## Sheet1
optiDAT nr. | Optimat/FACT name | data delivered under name | from plate | tested at laboratory | Lay-up | cut angle | chop | Percentage of Fibre in 0-deg Direction | Percentage of Fibre in 45-deg Direction | Percentage of Fibre in 90-deg Direction | Percentage of Fibre in Other Direction | Resin | Fibre | Fibre Volumn Fraction | Porosity | Barcol Hardness | Manufactured by/Quality Assurance Specification | production method | Geometry | material | Thickness | average thickness (new) | Maximum Width | Minimum Width | average width (new) | Area | Length | Load Length | Radius of Waist | specimen standard | prog | start test | end of test | test type | Minimum/Maximum Stress | F_max | Fmax during fatigue | Fmax during static test | deviation of Fmax>2% w.r.t. test frame settings during fatigue? | F_max 90° direction | Maximum Strain | e_max 90° | e_max 45° | Maximum Stress | normalized s_max | shear strain (e12) | shear strength | Shear Modulus (G12) | Cycles to Failure | level | Unnamed: 51 | no. of cycles | Unnamed: 53 | No. of spectrum passes to failure | failure mode | runout? | R-value.1 | F_max.1 | e_max.1 | s_max.1 | No. of cycles in block 2 | Static Maximum Tensile Stress | Static Maximum Compressive Stress | Static Maximum Tensile Strain | Static Maximum Compressive Strain | UTS (mat. spec.) | UCS (mat. spec.) | corr. UTS | corr. UCS | RTS | RCS | e_RTS | e_RCS | LRU | Strain Rate | SRU.1 | SRU speed deviation ? 2% during static test? | LRF | SRF | SRF.1 | wave | Frequency | test time | fconstant block 2 | Static Elastic Modulus | Static Compressive Modulus | Eft | Efc | ILSS | s_flex | test machine | control | grip | ABG | Temperature | Temperature control? | Preconditioned? | environment | Relative Humidity | Test condition | ref. | NB | RB | s_res | N10sr | specimen shape | Remarks | Bending | buckling | temperature failure or temperature above 35 °C | tab failure | delaminated | incomplete measurement data available | Strain calculated using E | Premature failure in RST | Poissons's ratio | Strain measurement equipment | Strain measurement equipment (2) | Grip pressure | Material_Code | Minimum Stress | Sequence | Absolute Maximum Stress | Absolute Peak-to-peak Stress | Relative Maximum Stress | Relative Peak-to-peak Stress | log(Static Maximum Tensile Stress) | log(Cycles to Failure)
19001 | 9001 | FACT |  | TUD | [[+45(240),-45(240)SB]8,[0(495),90(5)]7]s |  |  | 7 | 8 | 0 | 0 | Synolite 593-E-1 | E | 30 |  | 45 | Polymarin | hl | d | GP | 8.5 |  | 45 | 23 |  | 195.5 | 200 | 90 | 100 |  | twin | 94 |  | CA | 0.1 | [5 empty] | 0.5117978 |  |  | 91.1 | 0.1967106 |  |  |  | 603000000 | [12 empty] | 428 | 291 | 2.6 | 2 | 365 | 395 | 463.1168 | [5 empty] | 290 | 0.016 |  |  | 2.4597 | 0.1381854 |  | s | 15 | 11166.67 |  | 17.8 | 18.5 | [5 empty] | l | m | n | 30 | y |  | d | 60 |  | 9 | [18 empty] | GP[[+45(240),-45(240)SB]8,[0(495),90(5)]7]s | 9.11 | 45/-45/45/-45/45/-45/45/-45/45/-45/45/-45/45/-45/45/-45/0/90/0/90/0/90/0/90/0/90/0/90/0/90/90/0/90/0/90/0/90/0/90/0/90/0/90/0/-45/45/-45/45/-45/45/-45/45/-45/45/-45/45/-45/45/-45/45 | 91.1 | 81.99 | 0.2128505 | 0.1915654 | 2.631444 | 8.780317
19002 | 9002 | FACT |  | TUD | [[+45(240),-45(240)SB]8,[0(495),90(5)]7]s |  |  | 7 | 8 | 0 | 0 | Synolite 593-E-1 | E | 30 |  | 45 | Polymarin | hl | d | GP | 8.5 |  | 45 | 23 |  | 195.5 | 200 | 90 | 100 |  | twin | 94 |  | CA | 0.1 | [5 empty] | 0.5117978 |  |  | 91.1 | 0.1967106 |  |  |  | 603000000 | [12 empty] | 428 | 291 | 2.6 | 2 | 365 | 395 | 463.1168 | [5 empty] | 290 | 0.016 |  |  | 2.4597 | 0.1381854 |  | s | 15 | 11166.67 |  | 17.8 | 18.5 | [5 empty] | l | m | n | 30 | y |  | d | 60 |  | 9 | [18 empty] | GP[[+45(240),-45(240)SB]8,[0(495),90(5)]7]s | 9.11 | 45/-45/45/-45/45/-45/45/-45/45/-45/45/-45/45/-45/45/-45/0/90/0/90/0/90/0/90/0/90/0/90/0/90/90/0/90/0/90/0/90/0/90/0/90/0/90/0/-45/45/-45/45/-45/45/-45/45/-45/45/-45/45/-45/45/-45/45 | 91.1 | 81.99 | 0.2128505 | 0.1915654 | 2.631444 | 8.780317
11334 | 1334 | FACT |  | TUD | [[+45(240),-45(240)SB]8,[0(495),90(5)]7]s |  |  | 7 | 8 | 0 | 0 | Synolite 593-E-1 | E | 30 |  | 45 | Polymarin | hl | d | GP | 8.5 |  | 45 | 23 |  | 195.5 | 200 | 90 | 100 |  | twin | 94 |  | CA | 0.1 | [5 empty] | 0.5117978 |  |  | 91.1 | 0.1967106 |  |  |  | 397000000 | [12 empty] | 428 | 291 | 2.6 | 2 | 365 | 395 | 463.1168 | [5 empty] | 290 | 0.016 |  |  | 2.4597 | 0.1381854 |  | s | 15 | 7351.852 |  | 17.8 | 18.5 | [5 empty] | l | m | n | 30 | y |  | d | 60 |  | 9 | [18 empty] | GP[[+45(240),-45(240)SB]8,[0(495),90(5)]7]s | 9.11 | 45/-45/45/-45/45/-45/45/-45/45/-45/45/-45/45/-45/45/-45/0/90/0/90/0/90/0/90/0/90/0/90/0/90/90/0/90/0/90/0/90/0/90/0/90/0/90/0/-45/45/-45/45/-45/45/-45/45/-45/45/-45/45/-45/45/-45/45 | 91.1 | 81.99 | 0.2128505 | 0.1915654 | 2.631444 | 8.598791
11333 | 1333 | FACT |  | TUD | [[+45(240),-45(240)SB]8,[0(495),90(5)]7]s |  |  | 7 | 8 | 0 | 0 | Synolite 593-E-1 | E | 30 |  | 45 | Polymarin | hl | d | GP | 8.5 |  | 45 | 23 |  | 195.5 | 200 | 90 | 100 |  | twin | 94 |  | CA | 0.1 | [5 empty] | 0.5118539 |  |  | 91.11 | 0.1967314 |  |  |  | 268000000 | [12 empty] | 428 | 291 | 2.6 | 2 | 365 | 395 | 463.1187 | [5 empty] | 290 | 0.016 |  |  | 2.45997 | 0.1382006 |  | s | 15 | 4962.963 |  | 17.8 | 18.5 | [5 empty] | l | m | n | 30 | y |  | d | 60 |  | 9 | [18 empty] | GP[[+45(240),-45(240)SB]8,[0(495),90(5)]7]s | 9.111 | 45/-45/45/-45/45/-45/45/-45/45/-45/45/-45/45/-45/45/-45/0/90/0/90/0/90/0/90/0/90/0/90/0/90/90/0/90/0/90/0/90/0/90/0/90/0/90/0/-45/45/-45/45/-45/45/-45/45/-45/45/-45/45/-45/45/-45/45 | 91.11 | 81.999 | 0.2128738 | 0.1915864 | 2.631444 | 8.428135
19005 | 9005 | FACT |  | TUD | [[+45(240),-45(240)SB]8,[0(495),90(5)]7]s |  |  | 7 | 8 | 0 | 0 | Synolite 593-E-1 | E | 30 |  | 45 | Polymarin | hl | d | GP | 8.5 |  | 45 | 23 |  | 195.5 | 200 | 90 | 100 |  | twin | 94 |  | CA | -1 | [5 empty] | 0.3651685 |  |  | 65 | 0.1379873 |  |  |  | 267000000 | [12 empty] | 428 | 291 | 2.6 | 2 | 365 | 395 | 471.0578 | [5 empty] | 290 | 0.016 |  |  | 3.9 | 0.2191011 |  | s | 15 | 4944.444 |  | 17.8 | 18.5 | [5 empty] | l | m | n | 30 | y |  | d | 60 |  | 9 | [18 empty] | GP[[+45(240),-45(240)SB]8,[0(495),90(5)]7]s | -65 | 45/-45/45/-45/45/-45/45/-45/45/-45/45/-45/45/-45/45/-45/0/90/0/90/0/90/0/90/0/90/0/90/0/90/90/0/90/0/90/0/90/0/90/0/90/0/90/0/-45/45/-45/45/-45/45/-45/45/-45/45/-45/45/-45/45/-45/45 | 65 | 130 | 0.1518692 | 0.3037383 | 2.631444 | 8.426511
19004 | 9004 | FACT |  | TUD | [[+45(240),-45(240)SB]8,[0(495),90(5)]7]s |  |  | 7 | 8 | 0 | 0 | Synolite 593-E-1 | E | 30 |  | 45 | Polymarin | hl | d | GP | 8.5 |  | 45 | 23 |  | 195.5 | 200 | 90 | 100 |  | twin | 94 |  | CA | -1 | [5 empty] | 0.3651685 |  |  | 65 | 0.1379873 |  |  |  | 264000000 | [12 empty] | 428 | 291 | 2.6 | 2 | 365 | 395 | 471.0578 | [5 empty] | 290 | 0.016 |  |  | 3.9 | 0.2191011 |  | s | 15 | 4888.889 |  | 17.8 | 18.5 | [5 empty] | l | m | n | 30 | y |  | d | 60 |  | 9 | [18 empty] | GP[[+45(240),-45(240)SB]8,[0(495),90(5)]7]s | -65 | 45/-45/45/-45/45/-45/45/-45/45/-45/45/-45/45/-45/45/-45/0/90/0/90/0/90/0/90/0/90/0/90/0/90/90/0/90/0/90/0/90/0/90/0/90/0/90/0/-45/45/-45/45/-45/45/-45/45/-45/45/-45/45/-45/45/-45/45 | 65 | 130 | 0.1518692 | 0.3037383 | 2.631444 | 8.421604
11328 | 1328 | FACT |  | TUD | [[+45(240),-45(240)SB]8,[0(495),90(5)]7]s |  |  | 7 | 8 | 0 | 0 | Synolite 593-E-1 | E | 30 |  | 45 | Polymarin | hl | d | GP | 8.5 |  | 45 | 23 |  | 195.5 | 200 | 90 | 100 |  | twin | 94 |  | CA | -1 | [5 empty] | 0.4213483 |  |  | 75 | 0.158378 |  |  |  | 174000000 | [12 empty] | 428 | 291 | 2.6 | 2 | 365 | 395 | 473.5507 | [5 empty] | 290 | 0.016 |  |  | 4.5 | 0.252809 |  | s | 15 | 3222.222 |  | 17.8 | 18.5 | [5 empty] | l | m | n | 30 | y |  | d | 60 |  | 9 | [18 empty] | GP[[+45(240),-45(240)SB]8,[0(495),90(5)]7]s | -75 | 45/-45/45/-45/45/-45/45/-45/45/-45/45/-45/45/-45/45/-45/0/90/0/90/0/90/0/90/0/90/0/90/0/90/90/0/90/0/90/0/90/0/90/0/90/0/90/0/-45/45/-45/45/-45/45/-45/45/-45/45/-45/45/-45/45/-45/45 | 75 | 150 | 0.1752336 | 0.3504673 | 2.631444 | 8.240549
10213 | 213 | FACT |  | DLR | [[+45(280),-45(280)WR]1,[0(425)]2]s |  |  | 4 | 2 | 0 | 0 | L20/SL | E | 38.6 |  |  |  | hl | p | GE | 2.2 |  | 20 |  |  | 44 | 250 | 110 |  |  | CAEC |  |  | CA | -1 | [5 empty] | 0.4 |  |  | 98.4 |  |  |  |  | 76421820 | [12 empty] | 544.152 |  | 2.212 | 2.14 | [8 empty] | 4.92 | 0.0002 |  |  | 6.2976 | 0.256 |  | s | 16 | 1326.768 |  | 24.6 | [6 empty] | l | m | y |  | n |  | d | 50 |  | 1 | [18 empty] | GE[[+45(280),-45(280)WR]1,[0(425)]2]s | -98.4 | 45/-45/0/0/0/0/-45/45 | 98.4 | 196.8 | 0.1808318 | 0.3616637 | 2.73572 | 7.883217
19003 | 9003 | FACT |  | TUD | [[+45(240),-45(240)SB]8,[0(495),90(5)]7]s |  |  | 7 | 8 | 0 | 0 | Synolite 593-E-1 | E | 30 |  | 45 | Polymarin | hl | d | GP | 8.5 |  | 45 | 23 |  | 195.5 | 200 | 90 | 100 |  | twin | 94 |  | CA | -1 | [5 empty] | 0.4213483 |  |  | 75 | 0.158378 |  |  |  | 71000000 | [12 empty] | 428 | 291 | 2.6 | 2 | 365 | 395 | 473.5507 | [5 empty] | 290 | 0.016 |  |  | 4.5 | 0.252809 |  | s | 15 | 1314.815 |  | 17.8 | 18.5 | [5 empty] | l | m | n | 30 | y |  | d | 60 |  | 9 | [18 empty] | GP[[+45(240),-45(240)SB]8,[0(495),90(5)]7]s | -75 | 45/-45/45/-45/45/-45/45/-45/45/-45/45/-45/45/-45/45/-45/0/90/0/90/0/90/0/90/0/90/0/90/0/90/90/0/90/0/90/0/90/0/90/0/90/0/90/0/-45/45/-45/45/-45/45/-45/45/-45/45/-45/45/-45/45/-45/45 | 75 | 150 | 0.1752336 | 0.3504673 | 2.631444 | 7.851258
10237 | 237 | FACT |  | DLR | [0(425)]5 |  |  | 5 | 0 | 0 | 0 | L20/SL | E | 36.9 |  |  |  | hl | p | GE | 2.2 |  | 20 |  |  | 44 | 250 | 110 |  |  | CAEC |  |  | CA | -1 | [5 empty] | 0.4 |  |  | 118.4 |  |  |  |  | 57220600 | [12 empty] | 619.232 |  | 2.092 | 2.418 | [8 empty] | 5.92 | 0.0002 |  |  | 7.5776 | 0.256 |  | s | 16 | 993.4132 |  | 29.6 | [6 empty] | l | m | y |  | n |  | d | 50 |  | 1 | [18 empty] | GE[0(425)]5 | -118.4 | 0/0/0/0/0 | 118.4 | 236.8 | 0.1912046 | 0.3824092 | 2.791853 | 7.757552
10397 | 397 | FACT |  | RUG | [[+10()FW],[-10()FW]]4s |  |  | 0 | 0 | 0 | 10 | UP333 | E | 50 |  |  | RISO | fw | p | GP | 2 |  | 12 |  |  | 24 | 240 | 150 |  |  | CAEC |  |  | CA | 0.1 | [5 empty] | 0.4268293 |  |  | 175 |  |  |  |  | 57000000 | [16 empty] | 551 | [11 empty] | 4.725000351 | 0.115243911 |  | s | 15 | 1055.556 |  | 41 | [6 empty] | l | m | n | -20 | y |  | d | 50 |  | 1 | [18 empty] | GP[[+10()FW],[-10()FW]]4s | 17.5 | 10/-10/10/-10/10/-10/10/-10/-10/10/-10/10/-10/10/-10/10 | 175 | 157.5 |  |  |  | 7.755875
10214 | 214 | FACT |  | DLR | [[+45(280),-45(280)WR]1,[0(425)]2]s |  |  | 4 | 2 | 0 | 0 | L20/SL | E | 38.6 |  |  |  | hl | p | GE | 2.2 |  | 20 |  |  | 44 | 250 | 110 |  |  | CAEC |  |  | CA | -1 | [5 empty] | 0.4 |  |  | 98.4 |  |  |  |  | 56637600 | [12 empty] | 544.152 |  | 2.212 | 2.14 | [8 empty] | 4.92 | 0.0002 |  |  | 4.92 | 0.2 |  | s | 12.5 | 1258.613 |  | 24.6 | [6 empty] | l | m | y |  | n |  | d | 50 |  | 1 | [18 empty] | GE[[+45(280),-45(280)WR]1,[0(425)]2]s | -98.4 | 45/-45/0/0/0/0/-45/45 | 98.4 | 196.8 | 0.1808318 | 0.3616637 | 2.73572 | 7.753105
10398 | 398 | FACT |  | RUG | [[+10()FW],[-10()FW]]4s |  |  | 0 | 0 | 0 | 10 | UP333 | E | 50 |  |  | RISO | fw | p | GP | 2 |  | 12 |  |  | 24 | 240 | 150 |  |  | CAEC |  |  | CA | 0.1 | [5 empty] | 0.4268293 |  |  | 175 |  |  |  |  | 55700000 | [16 empty] | 551 | [11 empty] | 4.725000351 | 0.115243911 |  | s | 15 | 1031.481 |  | 41 | [6 empty] | l | m | n | -20 | y |  | d | 50 |  | 1 | [18 empty] | GP[[+10()FW],[-10()FW]]4s | 17.5 | 10/-10/10/-10/10/-10/10/-10/-10/10/-10/10/-10/10/-10/10 | 175 | 157.5 |  |  |  | 7.745855
10291 | 291 | FACT |  | NLR | [0(610)]8 |  |  | 8 | 0 | 0 | 0 | BASF A420 | E UNIVER 61 | 36 |  |  |  | hl | p | GP | 4.8 |  | 25 |  |  | 120 | 250 | 110 |  |  | CAEC |  |  | CA | 0.1 | [5 empty] | 0.57 | [7 empty] | 55000000 | [28 empty] | 7.56675 | 0.2565 |  | s | 25 | 611.1111 |  | 29.5 |  |  |  | 52.7 |  |  | l | m | n | 30 | n |  | d |  |  | 1 | [18 empty] | GP[0(610)]8 |  | 0/0/0/0/0/0/0/0 | [5 empty] | 7.740363
10097 | 97 | FACT |  | ECN | [0(700),100CSM]6 |  | 6 | 6 | 0 | 0 | 0 | Synres 593-58-1086 | E | 35 |  |  | Polymarin | hl | d | GP | 5 |  | 25 | 21 |  | 105 | 170 | 80 | 400 |  | CAEC |  |  | CA | 0.1 | [5 empty] | 0.8 |  |  | 210 | 0.2293484 |  |  |  | 52320000 | [12 empty] | 685 | [5 empty] | 915.6374 | [5 empty] | 2.9 | 0.00011 |  |  | 7.5744 | 0.288 |  | s | 20 | 726.6667 |  | 26.3 | [6 empty] | l | m | n | 25 | y |  | d |  |  | 1 |  |  |  | 21000000 | [14 empty] | GP[0(700),100CSM]6 | 21 | 0/0/0/0/0/0/0/0/0/0/0/0 | 210 | 189 | 0.3065693 | 0.2759124 | 2.835691 | 7.718668
10096 | 96 | FACT |  | ECN | [0(700),100CSM]6 |  | 6 | 6 | 0 | 0 | 0 | Synres 593-58-1086 | E | 35 |  |  | Polymarin | hl | d | GP | 5 |  | 25 | 21 |  | 105 | 170 | 80 | 400 |  | CAEC |  |  | CA | 0.1 | [5 empty] | 0.8 |  |  | 210 | 0.2307274 |  |  |  | 50040000 | [12 empty] | 685 | [5 empty] | 910.1651 | [5 empty] | 2.9 | 0.00011 |  |  | 6.43824 | 0.2448 |  | s | 17 | 817.6471 |  | 26.3 | [6 empty] | l | m | n | 25 | y |  | d |  |  | 1 |  |  |  | 20000000 | [14 empty] | GP[0(700),100CSM]6 | 21 | 0/0/0/0/0/0/0/0/0/0/0/0 | 210 | 189 | 0.3065693 | 0.2759124 | 2.835691 | 7.699317
10095 | 95 | FACT |  | ECN | [0(700),100CSM]6 |  | 6 | 6 | 0 | 0 | 0 | Synres 593-58-1086 | E | 35 |  |  | Polymarin | hl | d | GP | 5 |  | 25 | 21 |  | 105 | 170 | 80 | 400 |  | CAEC |  |  | CA | 0.1 | [5 empty] | 0.8 |  |  | 210 | 0.2307274 |  |  |  | 47310000 | [12 empty] | 685 | [5 empty] | 910.1651 | [5 empty] | 2.9 | 0.00011 |  |  | 6.43824 | 0.2448 |  | s | 17 | 773.0392 |  | 26.3 | [6 empty] | l | m | n | 25 | y |  | d |  |  | 1 |  |  |  | 31000000 | [14 empty] | GP[0(700),100CSM]6 | 21 | 0/0/0/0/0/0/0/0/0/0/0/0 | 210 | 189 | 0.3065693 | 0.2759124 | 2.835691 | 7.674953
10071 | 71 | FACT |  | ECN | [0(700),100CSM]6 |  | 6 | 6 | 0 | 0 | 0 | Synres 593-58-1086 | E | 35 |  |  | Polymarin | hl | d | GP | 5 |  | 25 | 21 |  | 105 | 170 | 80 | 400 |  | CAEC |  |  | CA | -1 | [5 empty] | 0.47 |  |  | 125 | 0.136623 |  |  |  | 45000000 | [12 empty] | 685 | [5 empty] | 914.9266 | [5 empty] | 2.9 | 0.00011 |  |  | 7.4166 | 0.282 |  | s | 15 | 833.3333 |  | 26.3 | [6 empty] | l | m | n | 25 | y |  | d |  |  | 1 |  |  |  | 5000000 | [14 empty] | GP[0(700),100CSM]6 | -125 | 0/0/0/0/0/0/0/0/0/0/0/0 | 125 | 250 | 0.1824818 | 0.3649635 | 2.835691 | 7.653213
11329 | 1329 | FACT |  | TUD | [[+45(240),-45(240)SB]8,[0(495),90(5)]7]s |  |  | 7 | 8 | 0 | 0 | Synolite 593-E-1 | E | 30 |  | 45 | Polymarin | hl | d | GP | 8.5 |  | 45 | 23 |  | 195.5 | 200 | 90 | 100 |  | twin | 94 |  | CA | -1 | [5 empty] | 0.4213483 |  |  | 75 | 0.158378 |  |  |  | 44000000 | [12 empty] | 428 | 291 | 2.6 | 2 | 365 | 395 | 473.5507 | [5 empty] | 290 | 0.016 |  |  | 4.5 | 0.252809 |  | s | 15 | 814.8148 |  | 17.8 | 18.5 | [5 empty] | l | m | n | 30 | y |  | d | 60 |  | 9 | [18 empty] | GP[[+45(240),-45(240)SB]8,[0(495),90(5)]7]s | -75 | 45/-45/45/-45/45/-45/45/-45/45/-45/45/-45/45/-45/45/-45/0/90/0/90/0/90/0/90/0/90/0/90/0/90/90/0/90/0/90/0/90/0/90/0/90/0/90/0/-45/45/-45/45/-45/45/-45/45/-45/45/-45/45/-45/45/-45/45 | 75 | 150 | 0.1752336 | 0.3504673 | 2.631444 | 7.643453
10260 | 260 | FACT |  | DLR | [0(425)]5 |  |  | 5 | 0 | 0 | 0 | L20/SL | E | 36.9 |  |  |  | hl | p | GE | 2.2 |  | 20 |  |  | 44 | 250 | 110 |  |  | CAEC |  |  | CA | 0.1 | [5 empty] | 0.7 |  |  | 223.3 |  |  |  |  | 42675000 | [12 empty] | 667.348 |  | 2.092 | 2.418 | [8 empty] | 6.38 | 0.0002 |  |  | 5.02425 | 0.1575 |  | s | 12.5 | 948.3333 |  | 31.9 | [6 empty] | l | m | n |  | n |  | d | 50 |  | 1 | [18 empty] | GE[0(425)]5 | 22.33 | 0/0/0/0/0 | 223.3 | 200.97 | 0.334608 | 0.3011472 | 2.824352 | 7.630174
10258 | 258 | FACT |  | DLR | [0(425)]5 |  |  | 5 | 0 | 0 | 0 | L20/SL | E | 36.9 |  |  |  | hl | p | GE | 2.2 |  | 20 |  |  | 44 | 250 | 110 |  |  | CAEC |  |  | CA | 0.1 | [5 empty] | 0.7 |  |  | 223.3 |  |  |  |  | 38798600 | [12 empty] | 667.348 |  | 2.092 | 2.418 | [8 empty] | 6.38 | 0.0002 |  |  | 5.02425 | 0.1575 |  | s | 12.5 | 862.1911 |  | 31.9 | [6 empty] | l | m | n |  | n |  | d | 50 |  | 1 | [18 empty] | GE[0(425)]5 | 22.33 | 0/0/0/0/0 | 223.3 | 200.97 | 0.334608 | 0.3011472 | 2.824352 | 7.588816
10395 | 395 | FACT |  | RUG | [[+10()FW],[-10()FW]]4s |  |  | 0 | 0 | 0 | 10 | UP333 | E | 50 |  |  | RISO | fw | p | GP | 2 |  | 12 |  |  | 24 | 240 | 150 |  |  | CAEC |  |  | CA | 0.1 | [5 empty] | 0.4268293 |  |  | 175 |  |  |  |  | 36800000 | [16 empty] | 551 | [11 empty] | 4.725000351 | 0.115243911 |  | s | 15 | 681.4815 |  | 41 | [6 empty] | l | m | n | -20 | y |  | d | 50 |  | 1 | [18 empty] | GP[[+10()FW],[-10()FW]]4s | 17.5 | 10/-10/10/-10/10/-10/10/-10/-10/10/-10/10/-10/10/-10/10 | 175 | 157.5 |  |  |  | 7.565848
10094 | 94 | FACT |  | ECN | [0(700),100CSM]6 |  | 6 | 6 | 0 | 0 | 0 | Synres 593-58-1086 | E | 35 |  |  | Polymarin | hl | d | GP | 5 |  | 25 | 21 |  | 105 | 170 | 80 | 400 |  | CAEC |  |  | CA | 0.1 | [5 empty] | 0.8 |  |  | 210 | 0.2293484 |  |  |  | 33950000 | [12 empty] | 685 | [5 empty] | 915.6374 | [5 empty] | 2.9 | 0.00011 |  |  | 7.5744 | 0.288 |  | s | 20 | 471.5278 |  | 26.3 | [6 empty] | l | m | n | 25 | y |  | d |  |  | 1 |  |  |  | 18000000 | [14 empty] | GP[0(700),100CSM]6 | 21 | 0/0/0/0/0/0/0/0/0/0/0/0 | 210 | 189 | 0.3065693 | 0.2759124 | 2.835691 | 7.53084
10919 | 919 | FACT |  | ECN | [[+45(240),-45(240)SB]8,[0(495),90(5)]7]s |  |  | 7 | 8 | 0 | 0 | Synolite 593-E-1 | E | 30 |  | 45 | Polymarin | hl | d | GP | 8.5 |  | 45 | 23 |  | 195.5 | 200 | 90 | 100 |  | JI |  |  | CA | 0.1 | [5 empty] | 0.618 |  |  | 110 | 0.2333852 |  |  |  | 33593418 | [12 empty] | 428 | 291 | 2.6 | 2 | 365 | 395 | 471.3238 | [5 empty] | 290 | 0.016 |  |  | 3.960144 | 0.22248 |  | s | 20 | 466.57525 |  | 17.8 | 18.5 | [5 empty] | l | m | n | 20 | y |  | d |  |  | 4 |  |  |  | 30000000 | [14 empty] | GP[[+45(240),-45(240)SB]8,[0(495),90(5)]7]s | 11 | 45/-45/45/-45/45/-45/45/-45/45/-45/45/-45/45/-45/45/-45/0/90/0/90/0/90/0/90/0/90/0/90/0/90/90/0/90/0/90/0/90/0/90/0/90/0/90/0/-45/45/-45/45/-45/45/-45/45/-45/45/-45/45/-45/45/-45/45 | 110 | 99 | 0.2570093 | 0.2313084 | 2.631444 | 7.526254
10257 | 257 | FACT |  | DLR | [0(425)]5 |  |  | 5 | 0 | 0 | 0 | L20/SL | E | 36.9 |  |  |  | hl | p | GE | 2.2 |  | 20 |  |  | 44 | 250 | 110 |  |  | CAEC |  |  | CA | 0.1 | [5 empty] | 0.7 |  |  | 223.3 |  |  |  |  | 32976300 | [12 empty] | 667.348 |  | 2.092 | 2.418 | [8 empty] | 6.38 | 0.0002 |  |  | 5.02425 | 0.1575 |  | s | 12.5 | 732.8067 |  | 31.9 | [6 empty] | l | m | n |  | n |  | d | 50 |  | 1 | [18 empty] | GE[0(425)]5 | 22.33 | 0/0/0/0/0 | 223.3 | 200.97 | 0.334608 | 0.3011472 | 2.824352 | 7.518202
10444 | 444 | FACT |  | RUG | [[+10()FW],[-10()FW]]4s |  |  | 0 | 0 | 0 | 10 | UP333 | E | 50 |  |  | RISO | fw | p | GP | 2 |  | 12 |  |  | 24 | 240 | 150 |  |  | CAEC |  |  | CA | -1 | [5 empty] | 0.248139 |  |  | 100 |  |  |  |  | 32700000 | [16 empty] | 487 | [11 empty] | 6.00000102 | 0.1488834 |  | s | 15 | 605.5556 |  | 40.3 | [6 empty] | l | m | y | -20 | y |  | d | 50 |  | 1 | [18 empty] | GP[[+10()FW],[-10()FW]]4s | -100 | 10/-10/10/-10/10/-10/10/-10/-10/10/-10/10/-10/10/-10/10 | 100 | 200 |  |  |  | 7.514548
10093 | 93 | FACT |  | ECN | [0(700),100CSM]6 |  | 6 | 6 | 0 | 0 | 0 | Synres 593-58-1086 | E | 35 |  |  | Polymarin | hl | d | GP | 5 |  | 25 | 21 |  | 105 | 170 | 80 | 400 |  | CAEC |  |  | CA | 0.1 | [5 empty] | 0.8 |  |  | 210 | 0.2293484 |  |  |  | 31950000 | [12 empty] | 685 | [5 empty] | 915.6374 | [5 empty] | 2.9 | 0.00011 |  |  | 7.5744 | 0.288 |  | s | 20 | 443.75 |  | 26.3 | [6 empty] | l | m | n | 25 | y |  | d |  |  | 1 |  |  |  | 16000000 | [14 empty] | GP[0(700),100CSM]6 | 21 | 0/0/0/0/0/0/0/0/0/0/0/0 | 210 | 189 | 0.3065693 | 0.2759124 | 2.835691 | 7.504471
10461 | 461 | FACT |  | RUG | [[+10()FW],[-10()FW]]4s |  |  | 0 | 0 | 0 | 10 | UP333 | E | 50 |  |  | RISO | fw | p | GP | 2 |  | 12 |  |  | 24 | 240 | 150 |  |  | CAEC |  |  | CA | -1 | [5 empty] | 0.195122 |  |  | 80 |  |  |  |  | 28900000 | [16 empty] | 551 | [11 empty] | 4.8000012 | 0.1170732 |  | s | 15 | 535.1852 |  | 41 | [6 empty] | l | m | y | 50 | y |  | d | 50 |  | 1 | [18 empty] | GP[[+10()FW],[-10()FW]]4s | -80 | 10/-10/10/-10/10/-10/10/-10/-10/10/-10/10/-10/10/-10/10 | 80 | 160 |  |  |  | 7.460898
10029 | 29 | FACT |  | DLR | [[+45(390),-45(390)WR],[0(920)]1.5]s |  |  | 3 | 2 | 0 | 0 | M9/M10 | E | 53 |  |  | MAN | hl | d | GE | 2.8 |  | 30 | 20 |  | 56 | 250 | 100 | 250 |  | CAEC |  |  | CA | -1 | [5 empty] | 0.4 |  |  | 126.8 | 0.1170764 |  |  |  | 28787900 | [12 empty] | 846.39 |  | 2.67 | 1.96 |  |  | 1083.054 | [5 empty] | 6.34 | 0.0002 |  |  | 5.072 | 0.16 |  | s | 10 | 799.6639 |  | 31.7 | [6 empty] | l | m | y | 26 | n |  | d | 50 |  | 1 | [18 empty] | GE[[+45(390),-45(390)WR],[0(920)]1.5]s | -126.8 | 45/-45/0/0/0/0/-45/45 | 126.8 | 253.6 | 0.1498127 | 0.2996255 | 2.927571 | 7.45921
10318 | 318 | FACT |  | NLR | [0(610)]4 |  |  | 4 | 0 | 0 | 0 | Cetarol3606 | E UNIVER 61 | 36 |  |  |  | hl | p | GP | 2.4 |  | 25 |  |  | 60 | 180 | 40 |  |  | CAEC |  |  | CA | 0.1 | [5 empty] | 0.7 |  |  | 210 |  |  |  |  | 28579000 | [28 empty] | 9.45 | 0.315 |  | s | 25 | 317.5444 |  | 30 | [6 empty] | l | h | n | 30 | n |  | d |  |  | 1 | [18 empty] | GP[0(610)]4 | 21 | 0/0/0/0 | 210 | 189 |  |  |  | 7.456047
11330 | 1330 | FACT |  | TUD | [[+45(240),-45(240)SB]8,[0(495),90(5)]7]s |  |  | 7 | 8 | 0 | 0 | Synolite 593-E-1 | E | 30 |  | 45 | Polymarin | hl | d | GP | 8.5 |  | 45 | 23 |  | 195.5 | 200 | 90 | 100 |  | twin | 94 |  | CA | -1 | [5 empty] | 0.4213483 |  |  | 75 | 0.158378 |  |  |  | 28000000 | [12 empty] | 428 | 291 | 2.6 | 2 | 365 | 395 | 473.5507 | [5 empty] | 290 | 0.016 |  |  | 4.5 | 0.252809 |  | s | 15 | 518.5185 |  | 17.8 | 18.5 | [5 empty] | l | m | n | 30 | y |  | d | 60 |  | 9 | [18 empty] | GP[[+45(240),-45(240)SB]8,[0(495),90(5)]7]s | -75 | 45/-45/45/-45/45/-45/45/-45/45/-45/45/-45/45/-45/45/-45/0/90/0/90/0/90/0/90/0/90/0/90/0/90/90/0/90/0/90/0/90/0/90/0/90/0/90/0/-45/45/-45/45/-45/45/-45/45/-45/45/-45/45/-45/45/-45/45 | 75 | 150 | 0.1752336 | 0.3504673 | 2.631444 | 7.447158
10236 | 236 | FACT |  | DLR | [0(425)]5 |  |  | 5 | 0 | 0 | 0 | L20/SL | E | 36.9 |  |  |  | hl | p | GE | 2.2 |  | 20 |  |  | 44 | 250 | 110 |  |  | CAEC |  |  | CA | -1 | [5 empty] | 0.4 |  |  | 118.4 |  |  |  |  | 27800000 | [12 empty] | 619.232 |  | 2.092 | 2.418 | [8 empty] | 5.92 | 0.0002 |  |  | 7.5776 | 0.256 |  | s | 16 | 482.6389 |  | 29.6 | [6 empty] | l | m | y |  | n |  | d | 50 |  | 1 | [18 empty] | GE[0(425)]5 | -118.4 | 0/0/0/0/0 | 118.4 | 236.8 | 0.1912046 | 0.3824092 | 2.791853 | 7.444045
10288 | 288 | FACT |  | NLR | [0(610)]8 |  |  | 8 | 0 | 0 | 0 | BASF A420 | E UNIVER 61 | 36 |  |  |  | hl | p | GP | 4.8 |  | 25 |  |  | 120 | 250 | 110 |  |  | CAEC |  |  | CA | 0.1 | [5 empty] | 0.47 | [7 empty] | 27700000 | [28 empty] | 6.23925 | 0.2115 |  | s | 25 | 307.7778 |  | 29.5 |  |  |  | 52.7 |  |  | l | m | n | 30 | n |  | d |  |  | 1 | [18 empty] | GP[0(610)]8 |  | 0/0/0/0/0/0/0/0 | [5 empty] | 7.44248
10290 | 290 | FACT |  | NLR | [0(610)]8 |  |  | 8 | 0 | 0 | 0 | BASF A420 | E UNIVER 61 | 36 |  |  |  | hl | p | GP | 4.8 |  | 25 |  |  | 120 | 250 | 110 |  |  | CAEC |  |  | CA | 0.1 | [5 empty] | 0.55 | [7 empty] | 25783280 | [28 empty] | 7.30125 | 0.2475 |  | s | 25 | 286.4809 |  | 29.5 |  |  |  | 52.7 |  |  | l | m | n | 30 | n |  | d |  |  | 1 | [18 empty] | GP[0(610)]8 |  | 0/0/0/0/0/0/0/0 | [5 empty] | 7.411338
10092 | 92 | FACT |  | ECN | [0(700),100CSM]6 |  | 6 | 6 | 0 | 0 | 0 | Synres 593-58-1086 | E | 35 |  |  | Polymarin | hl | d | GP | 5 |  | 25 | 21 |  | 105 | 170 | 80 | 400 |  | CAEC |  |  | CA | 0.1 | [5 empty] | 0.8 |  |  | 210 | 0.2307274 |  |  |  | 24270000 | [12 empty] | 685 | [5 empty] | 910.1651 | [5 empty] | 2.9 | 0.00011 |  |  | 6.43824 | 0.2448 |  | s | 17 | 396.5686 |  | 26.3 | [6 empty] | l | m | n | 25 | y |  | d |  |  | 1 |  |  |  | 20000000 | [14 empty] | GP[0(700),100CSM]6 | 21 | 0/0/0/0/0/0/0/0/0/0/0/0 | 210 | 189 | 0.3065693 | 0.2759124 | 2.835691 | 7.38507
10293 | 293 | FACT |  | NLR | [0(610)]8 |  |  | 8 | 0 | 0 | 0 | BASF A420 | E UNIVER 61 | 36 |  |  |  | hl | p | GP | 4.8 |  | 25 |  |  | 120 | 250 | 110 |  |  | CAEC |  |  | CA | 0.1 | [5 empty] | 0.61 | [7 empty] | 24000000 | [28 empty] | 8.09775 | 0.2745 |  | s | 25 | 266.6667 |  | 29.5 |  |  |  | 52.7 |  |  | l | m | n | 30 | n |  | d |  |  | 1 | [18 empty] | GP[0(610)]8 |  | 0/0/0/0/0/0/0/0 | [5 empty] | 7.380211
11229 | 1229 | FACT |  | ECN | [[+45(240),-45(240)SB]8,[0(495),90(5)]7]s |  |  | 7 | 8 | 0 | 0 | Synolite 593-E-1 | E | 32 |  | 45 | Polymarin | hl | d | GP | 8.5 |  | 45 | 23 |  | 195.5 | 200 | 90 | 100 |  |  |  |  | CA | 10 | [5 empty] | 0.9473684 |  |  | -180 | 0.361502 |  |  |  | 23813962 | [18 empty] | 497.9226 | [5 empty] | 290 | 0.016 |  |  | 2.208316 | 0.1193684 |  |  | 7 | 944.9985 |  | 18.5 | 19 | [5 empty] | l | m | n | 20 | y |  | d |  |  | 4 | [18 empty] | GP[[+45(240),-45(240)SB]8,[0(495),90(5)]7]s | -1800 | 45/-45/45/-45/45/-45/45/-45/45/-45/45/-45/45/-45/45/-45/0/90/0/90/0/90/0/90/0/90/0/90/0/90/90/0/90/0/90/0/90/0/90/0/90/0/90/0/-45/45/-45/45/-45/45/-45/45/-45/45/-45/45/-45/45/-45/45 | -1800 | 1620 |  |  |  | 7.376832
10070 | 70 | FACT |  | ECN | [0(700),100CSM]6 |  | 6 | 6 | 0 | 0 | 0 | Synres 593-58-1086 | E | 35 |  |  | Polymarin | hl | d | GP | 5 |  | 25 | 21 |  | 105 | 170 | 80 | 400 |  | CAEC |  |  | CA | -1 | [5 empty] | 0.47 |  |  | 125 | 0.136623 |  |  |  | 23600000 | [12 empty] | 685 | [5 empty] | 914.9266 | [5 empty] | 2.9 | 0.00011 |  |  | 7.4166 | 0.282 |  | s | 15 | 437.037 |  | 26.3 | [6 empty] | l | m | n | 25 | y |  | d |  |  | 1 |  |  |  | 2800000 | [14 empty] | GP[0(700),100CSM]6 | -125 | 0/0/0/0/0/0/0/0/0/0/0/0 | 125 | 250 | 0.1824818 | 0.3649635 | 2.835691 | 7.372912
10895 | 895 | FACT |  | ECN | [[+45(240),-45(240)SB]8,[0(495),90(5)]7]s |  |  | 7 | 8 | 0 | 0 | Synolite 593-E-1 | E | 30 |  | 45 | Polymarin | hl | d | GP | 8.5 |  | 45 | 23 |  | 195.5 | 200 | 90 | 100 |  | JI |  |  | CA | -1 | [5 empty] | 0.421 |  |  | 74.99 | 0.1566902 |  |  |  | 23532924 | [12 empty] | 428 | 291 | 2.6 | 2 | 365 | 395 | 478.5878 | [5 empty] | 290 | 0.016 |  |  | 5.99504 | 0.3368 |  | s | 20 | 326.8462 |  | 17.8 | 18.5 | [5 empty] | l | m | n | 20 | y |  | d |  |  | 4 |  |  |  | 7520000 | [14 empty] | GP[[+45(240),-45(240)SB]8,[0(495),90(5)]7]s | -74.99 | 45/-45/45/-45/45/-45/45/-45/45/-45/45/-45/45/-45/45/-45/0/90/0/90/0/90/0/90/0/90/0/90/0/90/90/0/90/0/90/0/90/0/90/0/90/0/90/0/-45/45/-45/45/-45/45/-45/45/-45/45/-45/45/-45/45/-45/45 | 74.99 | 149.98 | 0.1752103 | 0.3504206 | 2.631444 | 7.371676
10261 | 261 | FACT |  | DLR | [0(425)]5 |  |  | 5 | 0 | 0 | 0 | L20/SL | E | 36.9 |  |  |  | hl | p | GE | 2.2 |  | 20 |  |  | 44 | 250 | 110 |  |  | CAEC |  |  | CA | 0.1 | [5 empty] | 0.7 |  |  | 223.3 |  |  |  |  | 22889850 | [12 empty] | 667.348 |  | 2.092 | 2.418 | [8 empty] | 6.38 | 0.0002 |  |  | 5.02425 | 0.1575 |  | s | 12.5 | 508.6633 |  | 31.9 | [6 empty] | l | m | n |  | n |  | d | 50 |  | 1 | [18 empty] | GE[0(425)]5 | 22.33 | 0/0/0/0/0 | 223.3 | 200.97 | 0.334608 | 0.3011472 | 2.824352 | 7.359643
11164 | 1164 | FACT |  | CIEMAT | [[+-45(300)SB],[0(400)]5,[+-45(300)SB],[0(400)]2.5]s |  |  | 15 | 8 | 0 | 0 | 2123 Cronolite Ortoftalic | E Vetrotex Vidrio | 55 |  | 40 | CIEMAT | hl | p | GP | 5.2 |  | 80 |  |  | 416 | 400 | 240 |  |  |  | 91 |  | CA | 0.2 | [5 empty] | 0.2861528 |  |  | 110 |  |  |  |  | 22676100 | [12 empty] | 659.07 | [15 empty] | 7.304 | 0.1900055 |  | s | 8.3 | 758.9056 |  | 38.441 | [15 empty] | 8 | [18 empty] | GP[[+-45(300)SB],[0(400)]5,[+-45(300)SB],[0(400)]2.5]s | 22 | 45/-45/0/0/0/0/0/45/-45/0/0/0/0/-45/45/0/0/0/0/0/-45/45 | 110 | 88 | 0.1669018 | 0.1335215 | 2.818932 | 7.355568
10462 | 462 | FACT |  | RUG | [[+10()FW],[-10()FW]]4s |  |  | 0 | 0 | 0 | 10 | UP333 | E | 50 |  |  | RISO | fw | p | GP | 2 |  | 12 |  |  | 24 | 240 | 150 |  |  | CAEC |  |  | CA | -1 | [5 empty] | 0.195122 |  |  | 80 |  |  |  |  | 21500000 | [16 empty] | 551 | [11 empty] | 4.8000012 | 0.1170732 |  | s | 15 | 398.1481 |  | 41 | [6 empty] | l | m | y | 50 | y |  | d | 50 |  | 1 | [18 empty] | GP[[+10()FW],[-10()FW]]4s | -80 | 10/-10/10/-10/10/-10/10/-10/-10/10/-10/10/-10/10/-10/10 | 80 | 160 |  |  |  | 7.332438
10446 | 446 | FACT |  | RUG | [[+10()FW],[-10()FW]]4s |  |  | 0 | 0 | 0 | 10 | UP333 | E | 50 |  |  | RISO | fw | p | GP | 2 |  | 12 |  |  | 24 | 240 | 150 |  |  | CAEC |  |  | CA | -1 | [5 empty] | 0.248139 |  |  | 100 |  |  |  |  | 20800000 | [16 empty] | 487 | [11 empty] | 6.00000102 | 0.1488834 |  | s | 15 | 385.1852 |  | 40.3 | [6 empty] | l | m | y | -20 | y |  | d | 50 |  | 1 | [18 empty] | GP[[+10()FW],[-10()FW]]4s | -100 | 10/-10/10/-10/10/-10/10/-10/-10/10/-10/10/-10/10/-10/10 | 100 | 200 |  |  |  | 7.318063
11228 | 1228 | FACT |  | ECN | [[+45(240),-45(240)SB]8,[0(495),90(5)]7]s |  |  | 7 | 8 | 0 | 0 | Synolite 593-E-1 | E | 32 |  | 45 | Polymarin | hl | d | GP | 8.5 |  | 45 | 23 |  | 195.5 | 200 | 90 | 100 |  |  |  |  | CA | 10 | [5 empty] | 0.9473684 |  |  | -180 | 0.3660164 |  |  |  | 20733224 | [18 empty] | 491.7812 | [5 empty] | 290 | 0.016 |  |  | 1.577368 | 0.08526316 |  |  | 5 | 1151.846 |  | 18.5 | 19 | [5 empty] | l | m | n | 20 | y |  | d |  |  | 4 | [18 empty] | GP[[+45(240),-45(240)SB]8,[0(495),90(5)]7]s | -1800 | 45/-45/45/-45/45/-45/45/-45/45/-45/45/-45/45/-45/45/-45/0/90/0/90/0/90/0/90/0/90/0/90/0/90/90/0/90/0/90/0/90/0/90/0/90/0/90/0/-45/45/-45/45/-45/45/-45/45/-45/45/-45/45/-45/45/-45/45 | -1800 | 1620 |  |  |  | 7.316667
10289 | 289 | FACT |  | NLR | [0(610)]8 |  |  | 8 | 0 | 0 | 0 | BASF A420 | E UNIVER 61 | 36 |  |  |  | hl | p | GP | 4.8 |  | 25 |  |  | 120 | 250 | 110 |  |  | CAEC |  |  | CA | 0.1 | [5 empty] | 0.55 | [7 empty] | 20172000 | [28 empty] | 7.30125 | 0.2475 |  | s | 25 | 224.1333 |  | 29.5 |  |  |  | 52.7 |  |  | l | m | n | 30 | n |  | d |  |  | 1 | [18 empty] | GP[0(610)]8 |  | 0/0/0/0/0/0/0/0 | [5 empty] | 7.304749
10317 | 317 | FACT |  | NLR | [0(610)]4 |  |  | 4 | 0 | 0 | 0 | Cetarol3606 | E UNIVER 61 | 36 |  |  |  | hl | p | GP | 2.4 |  | 25 |  |  | 60 | 180 | 40 |  |  | CAEC |  |  | CA | 0.1 | [5 empty] | 0.8 |  |  | 240 |  |  |  |  | 19680000 | [28 empty] | 10.8 | 0.36 |  | s | 25 | 218.6667 |  | 30 | [6 empty] | l | h | n | 30 | n |  | d |  |  | 1 | [18 empty] | GP[0(610)]4 | 24 | 0/0/0/0 | 240 | 216 |  |  |  | 7.294025
10292 | 292 | FACT |  | NLR | [0(610)]8 |  |  | 8 | 0 | 0 | 0 | BASF A420 | E UNIVER 61 | 36 |  |  |  | hl | p | GP | 4.8 |  | 25 |  |  | 120 | 250 | 110 |  |  | CAEC |  |  | CA | 0.1 | [5 empty] | 0.61 | [7 empty] | 18852600 | [28 empty] | 8.09775 | 0.2745 |  | s | 25 | 209.4733 |  | 29.5 |  |  |  | 52.7 |  |  | l | m | n | 30 | n |  | d |  |  | 1 | [18 empty] | GP[0(610)]8 |  | 0/0/0/0/0/0/0/0 | [5 empty] | 7.275371
10296 | 296 | FACT |  | NLR | [0(610)]8 |  |  | 8 | 0 | 0 | 0 | BASF A420 | E UNIVER 61 | 36 |  |  |  | hl | p | GP | 4.8 |  | 25 |  |  | 120 | 250 | 110 |  |  | CAEC |  |  | CA | 0.1 | [5 empty] | 0.67 | [7 empty] | 18788500 | [28 empty] | 8.89425 | 0.3015 |  | s | 25 | 208.7611 |  | 29.5 |  |  |  | 52.7 |  |  | l | m | n | 30 | n |  | d |  |  | 1 | [18 empty] | GP[0(610)]8 |  | 0/0/0/0/0/0/0/0 | [5 empty] | 7.273892
10954 | 954 | FACT |  | ECN | [[0(500)],[+45(240),-45(240)SB]6,[0(200)]4,[+45(215),-45(215)]2]s |  |  | 9 | 8 | 0 | 0 | Synolite 593-E-1 | E/Carbon | 32 |  | 38 | Polymarin | hl | d | GCP | 8.5 |  | 45 | 23 |  | 195.5 | 200 | 90 | 100 |  | JI |  |  | CA | 0.1 | [5 empty] | 0.77 |  |  | 200 | 0.5094169 |  |  |  | 18650718 | [12 empty] | 367.4 | 250.8 | 1.8 | 1 |  |  | 392.6058 | [5 empty] | 419 | 0.016 |  |  | 2.532222 | 0.09702 |  | s | 7 | 740.1079 |  | 26.1 | [6 empty] | l | m | n | 20 | y |  | d |  |  | 4 |  |  |  | 2500000 | [14 empty] | GCP[[0(500)],[+45(240),-45(240)SB]6,[0(200)]4,[+45(215),-45(215)]2]s | 20 | 0/45/-45/45/-45/45/-45/45/-45/45/-45/45/-45/0/0/0/0/45/-45/45/-45/-45/45/-45/45/0/0/0/0/-45/45/-45/45/-45/45/-45/45/-45/45/-45/45/0 | 200 | 180 | 0.5443658 | 0.4899292 | 2.565139 | 7.270696
10069 | 69 | FACT |  | ECN | [0(700),100CSM]6 |  | 6 | 6 | 0 | 0 | 0 | Synres 593-58-1086 | E | 35 |  |  | Polymarin | hl | d | GP | 5 |  | 25 | 21 |  | 105 | 170 | 80 | 400 |  | CAEC |  |  | CA | -1 | [5 empty] | 0.47 |  |  | 125 | 0.1351809 |  |  |  | 18300000 | [12 empty] | 685 | [5 empty] | 924.6866 | [5 empty] | 2.9 | 0.00011 |  |  | 9.8888 | 0.376 |  | s | 20 | 254.1667 |  | 26.3 | [6 empty] | l | m | n | 25 | y |  | d |  |  | 1 |  |  |  | 1200000 | [14 empty] | GP[0(700),100CSM]6 | -125 | 0/0/0/0/0/0/0/0/0/0/0/0 | 125 | 250 | 0.1824818 | 0.3649635 | 2.835691 | 7.262451
11227 | 1227 | FACT |  | ECN | [[+45(240),-45(240)SB]8,[0(495),90(5)]7]s |  |  | 7 | 8 | 0 | 0 | Synolite 593-E-1 | E | 32 |  | 45 | Polymarin | hl | d | GP | 8.5 |  | 45 | 23 |  | 195.5 | 200 | 90 | 100 |  |  |  |  | CA | 10 | [5 empty] | 0.9473684 |  |  | -180 | 0.361502 |  |  |  | 17879606 | [18 empty] | 497.9226 | [5 empty] | 290 | 0.016 |  |  | 2.208316 | 0.1193684 |  |  | 7 | 709.5082 |  | 18.5 | 19 | [5 empty] | l | m | n | 20 | y |  | d |  |  | 4 | [18 empty] | GP[[+45(240),-45(240)SB]8,[0(495),90(5)]7]s | -1800 | 45/-45/45/-45/45/-45/45/-45/45/-45/45/-45/45/-45/45/-45/0/90/0/90/0/90/0/90/0/90/0/90/0/90/90/0/90/0/90/0/90/0/90/0/90/0/90/0/-45/45/-45/45/-45/45/-45/45/-45/45/-45/45/-45/45/-45/45 | -1800 | 1620 |  |  |  | 7.252358
10831 | 831 | FACT |  | SNL | [0(),+45(),-45()SB]6s |  |  | 12 | 12 | 0 | 0 |  | E | 38 |  |  |  | hl | p | GV | 3.8 |  | 50.8 |  |  | 193.04 | 254 | 100 | [5 empty] | CA | 0.1 | [5 empty] | 0.32 |  |  | 68.95 | 0.1424534 |  |  |  | 17764694 | [12 empty] | 516 | 289.1 | 2.95 |  |  |  | 484.018 | [5 empty] | 10500 | 0.61 |  |  | 1.85271408 | 0.0864 |  | s | 15 | 328.9758 |  | 21.44345 | [6 empty] | l | h | n | 22.5 | n |  | d |  |  | 3 | [18 empty] | GV[0(),+45(),-45()SB]6s | 6.895 | 0/45/-45/0/45/-45/0/45/-45/0/45/-45/0/45/-45/0/45/-45/-45/45/0/-45/45/0/-45/45/0/-45/45/0/-45/45/0/-45/45/0 | 68.95 | 62.055 | 0.133624 | 0.1202616 | 2.71265 | 7.249558
10259 | 259 | FACT |  | DLR | [0(425)]5 |  |  | 5 | 0 | 0 | 0 | L20/SL | E | 36.9 |  |  |  | hl | p | GE | 2.2 |  | 20 |  |  | 44 | 250 | 110 |  |  | CAEC |  |  | CA | 0.1 | [5 empty] | 0.7 |  |  | 223.3 |  |  |  |  | 17549300 | [12 empty] | 667.348 |  | 2.092 | 2.418 | [8 empty] | 6.38 | 0.0002 |  |  | 5.02425 | 0.1575 |  | s | 12.5 | 389.9844 |  | 31.9 | [6 empty] | l | m | n |  | n |  | d | 50 |  | 1 | [18 empty] | GE[0(425)]5 | 22.33 | 0/0/0/0/0 | 223.3 | 200.97 | 0.334608 | 0.3011472 | 2.824352 | 7.24426
10298 | 298 | FACT |  | NLR | [0(610)]8 |  |  | 8 | 0 | 0 | 0 | BASF A420 | E UNIVER 61 | 36 |  |  |  | hl | p | GP | 4.8 |  | 25 |  |  | 120 | 250 | 110 |  |  | CAEC |  |  | CA | 0.1 | [5 empty] | 0.71 | [7 empty] | 17474500 | [28 empty] | 9.42525 | 0.3195 |  | s | 25 | 194.1611 |  | 29.5 |  |  |  | 52.7 |  |  | l | m | n | 30 | n |  | d |  |  | 1 | [18 empty] | GP[0(610)]8 |  | 0/0/0/0/0/0/0/0 | [5 empty] | 7.242405
10299 | 299 | FACT |  | NLR | [0(610)]8 |  |  | 8 | 0 | 0 | 0 | BASF A420 | E UNIVER 61 | 36 |  |  |  | hl | p | GP | 4.8 |  | 25 |  |  | 120 | 250 | 110 |  |  | CAEC |  |  | CA | 0.1 | [5 empty] | 0.71 | [7 empty] | 17345400 | [28 empty] | 9.42525 | 0.3195 |  | s | 25 | 192.7267 |  | 29.5 |  |  |  | 52.7 |  |  | l | m | n | 30 | n |  | d |  |  | 1 | [18 empty] | GP[0(610)]8 |  | 0/0/0/0/0/0/0/0 | [5 empty] | 7.239184
10104 | 104 | FACT |  | ECN | [0(700),100CSM]6 |  | 6 | 6 | 0 | 0 | 0 | Synres 593-58-1086 | E | 35 |  |  | Polymarin | hl | d | GP | 5 |  | 25 | 21 |  | 105 | 170 | 80 | 400 |  | CAEC |  |  | CA | 0.1 | [5 empty] | 0.95 |  |  | 250 | 0.2729399 |  |  |  | 16700000 | [12 empty] | 685 | [5 empty] | 915.9526 | [5 empty] | 2.9 | 0.00011 |  |  | 7.64541 | 0.2907 |  | s | 17 | 272.8758 |  | 26.3 | [6 empty] | l | m | n | 25 | y |  | d |  |  | 1 |  |  |  | 7500000 | [14 empty] | GP[0(700),100CSM]6 | 25 | 0/0/0/0/0/0/0/0/0/0/0/0 | 250 | 225 | 0.3649635 | 0.3284672 | 2.835691 | 7.222716
11260 | 1260 | FACT |  | ECN | [[+45(240),-45(240)SB]8,[0(495),90(5)]7]s |  |  | 7 | 8 | 0 | 0 | Synolite 593-E-1 | E | 32 |  | 45 | Polymarin | hl | d | GP | 8.5 |  | 45 | 23 |  | 195.5 | 200 | 90 | 100 |  |  |  |  | CA | 10 | [5 empty] | 0.9944751 |  |  | -180 | 0.4024595 |  |  |  | 16158548 | [14 empty] | 2.6 | 2 | 365 | 395 | 447.25 | [5 empty] | 290 | 0.016 |  |  | 0.9558895 | 0.05370166 |  |  | 3 | 1496.162 |  | 17.8 | 18.1 | [5 empty] | l | m | n | 20 | y |  | d |  |  | 4 | [18 empty] | GP[[+45(240),-45(240)SB]8,[0(495),90(5)]7]s | -1800 | 45/-45/45/-45/45/-45/45/-45/45/-45/45/-45/45/-45/45/-45/0/90/0/90/0/90/0/90/0/90/0/90/0/90/90/0/90/0/90/0/90/0/90/0/90/0/90/0/-45/45/-45/45/-45/45/-45/45/-45/45/-45/45/-45/45/-45/45 | -1800 | 1620 |  |  |  | 7.208402
10068 | 68 | FACT |  | ECN | [0(700),100CSM]6 |  | 6 | 6 | 0 | 0 | 0 | Synres 593-58-1086 | E | 35 |  |  | Polymarin | hl | d | GP | 5 |  | 25 | 21 |  | 105 | 170 | 80 | 400 |  | CAEC |  |  | CA | -1 | [5 empty] | 0.47 |  |  | 125 | 0.1422729 |  |  |  | 15800000 | [12 empty] | 685 | [5 empty] | 878.5932 | [5 empty] | 2.9 | 0.00011 |  |  | 2.4722 | 0.094 |  | s | 5 | 877.7778 |  | 26.3 | [6 empty] | l | m | n | 25 | y |  | d |  |  | 1 |  |  |  | 5000000 | [14 empty] | GP[0(700),100CSM]6 | -125 | 0/0/0/0/0/0/0/0/0/0/0/0 | 125 | 250 | 0.1824818 | 0.3649635 | 2.835691 | 7.198657
10103 | 103 | FACT |  | ECN | [0(700),100CSM]6 |  | 6 | 6 | 0 | 0 | 0 | Synres 593-58-1086 | E | 35 |  |  | Polymarin | hl | d | GP | 5 |  | 25 | 21 |  | 105 | 170 | 80 | 400 |  | CAEC |  |  | CA | 0.1 | [5 empty] | 0.95 |  |  | 250 | 0.2713087 |  |  |  | 14200000 | [12 empty] | 685 | [5 empty] | 921.4597 | [5 empty] | 2.9 | 0.00011 |  |  | 8.9946 | 0.342 |  | s | 20 | 197.2222 |  | 26.3 | [6 empty] | l | m | n | 25 | y |  | d |  |  | 1 | [18 empty] | GP[0(700),100CSM]6 | 25 | 0/0/0/0/0/0/0/0/0/0/0/0 | 250 | 225 | 0.3649635 | 0.3284672 | 2.835691 | 7.152288
10396 | 396 | FACT |  | RUG | [[+10()FW],[-10()FW]]4s |  |  | 0 | 0 | 0 | 10 | UP333 | E | 50 |  |  | RISO | fw | p | GP | 2 |  | 12 |  |  | 24 | 240 | 150 |  |  | CAEC |  |  | CA | 0.1 | [5 empty] | 0.4268293 |  |  | 175 |  |  |  |  | 12300000 | [16 empty] | 551 | [11 empty] | 4.725000351 | 0.115243911 |  | s | 15 | 227.7778 |  | 41 | [6 empty] | l | m | n | -20 | y |  | d | 50 |  | 1 | [18 empty] | GP[[+10()FW],[-10()FW]]4s | 17.5 | 10/-10/10/-10/10/-10/10/-10/-10/10/-10/10/-10/10/-10/10 | 175 | 157.5 |  |  |  | 7.089905
10067 | 67 | FACT |  | ECN | [0(700),100CSM]6 |  | 6 | 6 | 0 | 0 | 0 | Synres 593-58-1086 | E | 35 |  |  | Polymarin | hl | d | GP | 5 |  | 25 | 21 |  | 105 | 170 | 80 | 400 |  | CAEC |  |  | CA | -1 | [5 empty] | 0.47 |  |  | 125 | 0.1351809 |  |  |  | 11700000 | [12 empty] | 685 | [5 empty] | 924.6866 | [5 empty] | 2.9 | 0.00011 |  |  | 9.8888 | 0.376 |  | s | 20 | 162.5 |  | 26.3 | [6 empty] | l | m | n | 25 | y |  | d |  |  | 1 |  |  |  | 1000000 | [14 empty] | GP[0(700),100CSM]6 | -125 | 0/0/0/0/0/0/0/0/0/0/0/0 | 125 | 250 | 0.1824818 | 0.3649635 | 2.835691 | 7.068186
10102 | 102 | FACT |  | ECN | [0(700),100CSM]6 |  | 6 | 6 | 0 | 0 | 0 | Synres 593-58-1086 | E | 35 |  |  | Polymarin | hl | d | GP | 5 |  | 25 | 21 |  | 105 | 170 | 80 | 400 |  | CAEC |  |  | CA | 0.1 | [5 empty] | 0.95 |  |  | 250 | 0.2729399 |  |  |  | 11500000 | [12 empty] | 685 | [5 empty] | 915.9526 | [5 empty] | 2.9 | 0.00011 |  |  | 7.64541 | 0.2907 |  | s | 17 | 187.9085 |  | 26.3 | [6 empty] | l | m | n | 25 | y |  | d |  |  | 1 |  |  |  | 7000000 | [14 empty] | GP[0(700),100CSM]6 | 25 | 0/0/0/0/0/0/0/0/0/0/0/0 | 250 | 225 | 0.3649635 | 0.3284672 | 2.835691 | 7.060698
10295 | 295 | FACT |  | NLR | [0(610)]8 |  |  | 8 | 0 | 0 | 0 | BASF A420 | E UNIVER 61 | 36 |  |  |  | hl | p | GP | 4.8 |  | 25 |  |  | 120 | 250 | 110 |  |  | CAEC |  |  | CA | 0.1 | [5 empty] | 0.67 | [7 empty] | 11271000 | [28 empty] | 8.89425 | 0.3015 |  | s | 25 | 125.2333 |  | 29.5 |  |  |  | 52.7 |  |  | l | m | n | 30 | n |  | d |  |  | 1 | [18 empty] | GP[0(610)]8 |  | 0/0/0/0/0/0/0/0 | [5 empty] | 7.051962
11058 | 1058 | FACT |  | FFA | [+30(),-30()FW] |  |  | 0 | 0 | 0 | 30 | Epon 826/Jeffamine D-230 | E | 50 |  |  | HAMILTON STANDARD | fw | p | GE | 3.5 |  | 50.4 |  |  | 176.4 | 154.9 | 50 |  |  | JI | 82 |  | CA | 0 | [5 empty] | 0.4857143 |  |  | 68 |  |  |  |  | 11254000 | [12 empty] | 274.5 |  |  |  | 275.7 | [11 empty] | 1.36 | 0.09714286 |  |  | 10 | 312.6111 |  | 14 | [6 empty] | l | h | [7 empty] | 7 |  |  |  |  | c | [13 empty] | GE[+30(),-30()FW] | 0 | 30/-30 | 68 | 68 | 0.2477231 | 0.2477231 | 2.438542 | 7.051307
10101 | 101 | FACT |  | ECN | [0(700),100CSM]6 |  | 6 | 6 | 0 | 0 | 0 | Synres 593-58-1086 | E | 35 |  |  | Polymarin | hl | d | GP | 5 |  | 25 | 21 |  | 105 | 170 | 80 | 400 |  | CAEC |  |  | CA | 0.1 | [5 empty] | 0.95 |  |  | 250 | 0.2713087 |  |  |  | 11220000 | [12 empty] | 685 | [5 empty] | 921.4597 | [5 empty] | 2.9 | 0.00011 |  |  | 8.9946 | 0.342 |  | s | 20 | 155.8333 |  | 26.3 | [6 empty] | l | m | n | 25 | y |  | d |  |  | 1 | [18 empty] | GP[0(700),100CSM]6 | 25 | 0/0/0/0/0/0/0/0/0/0/0/0 | 250 | 225 | 0.3649635 | 0.3284672 | 2.835691 | 7.049993
10304 | 304 | FACT |  | NLR | [0(610)]8 |  |  | 8 | 0 | 0 | 0 | BASF A420 | E UNIVER 61 | 36 |  |  |  | hl | p | GP | 4.8 |  | 25 |  |  | 120 | 250 | 110 |  |  | CAEC |  |  | CA | 0.1 | [5 empty] | 0.79 | [7 empty] | 11145200 | [28 empty] | 10.48725 | 0.3555 |  | s | 25 | 123.8356 |  | 29.5 |  |  |  | 52.7 |  |  | l | m | n | 30 | n |  | d |  |  | 1 | [18 empty] | GP[0(610)]8 |  | 0/0/0/0/0/0/0/0 | [5 empty] | 7.047088
10066 | 66 | FACT |  | ECN | [0(700),100CSM]6 |  | 6 | 6 | 0 | 0 | 0 | Synres 593-58-1086 | E | 35 |  |  | Polymarin | hl | d | GP | 5 |  | 25 | 21 |  | 105 | 170 | 80 | 400 |  | CAEC |  |  | CA | -1 | [5 empty] | 0.47 |  |  | 125 | 0.136623 |  |  |  | 10600000 | [12 empty] | 685 | [5 empty] | 914.9266 | [5 empty] | 2.9 | 0.00011 |  |  | 7.4166 | 0.282 |  | s | 15 | 196.2963 |  | 26.3 | [6 empty] | l | m | n | 25 | y |  | d |  |  | 1 |  |  |  | 1600000 | [14 empty] | GP[0(700),100CSM]6 | -125 | 0/0/0/0/0/0/0/0/0/0/0/0 | 125 | 250 | 0.1824818 | 0.3649635 | 2.835691 | 7.025306
10100 | 100 | FACT |  | ECN | [0(700),100CSM]6 |  | 6 | 6 | 0 | 0 | 0 | Synres 593-58-1086 | E | 35 |  |  | Polymarin | hl | d | GP | 5 |  | 25 | 21 |  | 105 | 170 | 80 | 400 |  | CAEC |  |  | CA | 0.1 | [5 empty] | 0.95 |  |  | 250 | 0.2729399 |  |  |  | 10340000 | [12 empty] | 685 | [5 empty] | 915.9526 | [5 empty] | 2.9 | 0.00011 |  |  | 7.64541 | 0.2907 |  | s | 17 | 168.9542 |  | 26.3 | [6 empty] | l | m | n | 25 | y |  | d |  |  | 1 |  |  |  | 7700000 | [14 empty] | GP[0(700),100CSM]6 | 25 | 0/0/0/0/0/0/0/0/0/0/0/0 | 250 | 225 | 0.3649635 | 0.3284672 | 2.835691 | 7.014521
10306 | 306 | FACT |  | NLR | [0(610)]8 |  |  | 8 | 0 | 0 | 0 | BASF A420 | E UNIVER 61 | 36 |  |  |  | hl | p | GP | 4.8 |  | 25 |  |  | 120 | 250 | 110 |  |  | CAEC |  |  | CA | 0.1 | [5 empty] | 0.85 | [7 empty] | 10250000 | [28 empty] | 11.28375 | 0.3825 |  | s | 25 | 113.8889 |  | 29.5 |  |  |  | 52.7 |  |  | l | m | n | 30 | n |  | d |  |  | 1 | [18 empty] | GP[0(610)]8 |  | 0/0/0/0/0/0/0/0 | [5 empty] | 7.010724
10099 | 99 | FACT |  | ECN | [0(700),100CSM]6 |  | 6 | 6 | 0 | 0 | 0 | Synres 593-58-1086 | E | 35 |  |  | Polymarin | hl | d | GP | 5 |  | 25 | 21 |  | 105 | 170 | 80 | 400 |  | CAEC |  |  | CA | 0.1 | [5 empty] | 0.95 |  |  | 250 | 0.2729399 |  |  |  | 10200000 | [12 empty] | 685 | [5 empty] | 915.9526 | [5 empty] | 2.9 | 0.00011 |  |  | 7.64541 | 0.2907 |  | s | 17 | 166.6667 |  | 26.3 | [6 empty] | l | m | n | 25 | y |  | d |  |  | 1 | [18 empty] | GP[0(700),100CSM]6 | 25 | 0/0/0/0/0/0/0/0/0/0/0/0 | 250 | 225 | 0.3649635 | 0.3284672 | 2.835691 | 7.0086
10413 | 413 | FACT |  | RUG | [[+10()FW],[-10()FW]]4s |  |  | 0 | 0 | 0 | 10 | UP333 | E | 50 |  |  | RISO | fw | p | GP | 2 |  | 12 |  |  | 24 | 240 | 150 |  |  | CAEC |  |  | CA | 0.1 | [5 empty] | 0.3658537 |  |  | 150 |  |  |  |  | 9950000 | [16 empty] | 551 | [11 empty] | 2.16 | 0.0526829328 |  | s | 8 | 345.4861 |  | 41 | [6 empty] | l | m | n | 20 | y |  | d | 50 |  | 1 | [18 empty] | GP[[+10()FW],[-10()FW]]4s | 15 | 10/-10/10/-10/10/-10/10/-10/-10/10/-10/10/-10/10/-10/10 | 150 | 135 |  |  |  | 6.997823
10046 | 46 | FACT |  | DLR | [[+45(390),-45(390)WR],[0(920)]1.5]s |  |  | 3 | 2 | 0 | 0 | M9/M10 | E | 53 |  |  | MAN | hl | d | GE | 2.8 |  | 30 | 20 |  | 56 | 250 | 100 | 250 |  | CAEC |  |  | CA | 10 | [5 empty] | 0.6 |  |  | -204 | 0.1781791 |  |  |  | 9813370 | [14 empty] | 2.67 | 1.96 |  |  | 1144.916 | [5 empty] | 6.8 | 0.0002 |  |  | 3.672 | 0.108 |  | s | 10 | 272.5936 |  | 34 | [6 empty] | l | m | y |  | n |  | d | 50 |  | 1 | [18 empty] | GE[[+45(390),-45(390)WR],[0(920)]1.5]s | -2040 | 45/-45/0/0/0/0/-45/45 | -2040 | 1836 |  |  |  | 6.991818
10352 | 352 | FACT |  | NLR | [[+10()FW],[-10()FW]]4s |  |  | 0 | 0 | 0 | 10 | UP333 | E | 49.1 |  |  | RISO | fw | p | GP | 2 |  | 12 |  |  | 24 | 250 |  |  |  | CAEC |  |  | CA | 10 | [5 empty] | 0.5 |  |  | -204.5 |  |  |  |  | 9495980 | [16 empty] | 546 | [11 empty] | 3.681 | 0.09 |  | s | 10 | 263.7772 |  | 40.9 | [6 empty] | l | h | y | 30 | n |  | d |  |  | 1 | [18 empty] | GP[[+10()FW],[-10()FW]]4s | -2045 | 10/-10/10/-10/10/-10/10/-10/-10/10/-10/10/-10/10/-10/10 | -2045 | 1840.5 |  |  |  | 6.97754
10098 | 98 | FACT |  | ECN | [0(700),100CSM]6 |  | 6 | 6 | 0 | 0 | 0 | Synres 593-58-1086 | E | 35 |  |  | Polymarin | hl | d | GP | 5 |  | 25 | 21 |  | 105 | 170 | 80 | 400 |  | CAEC |  |  | CA | 0.1 | [5 empty] | 0.95 |  |  | 250 | 0.2729399 |  |  |  | 9390000 | [12 empty] | 685 | [5 empty] | 915.9526 | [5 empty] | 2.9 | 0.00011 |  |  | 7.64541 | 0.2907 |  | s | 17 | 153.4314 |  | 26.3 | [6 empty] | l | m | n | 25 | y |  | d |  |  | 1 |  |  |  | 5000000 | [14 empty] | GP[0(700),100CSM]6 | 25 | 0/0/0/0/0/0/0/0/0/0/0/0 | 250 | 225 | 0.3649635 | 0.3284672 | 2.835691 | 6.972666
10302 | 302 | FACT |  | NLR | [0(610)]8 |  |  | 8 | 0 | 0 | 0 | BASF A420 | E UNIVER 61 | 36 |  |  |  | hl | p | GP | 4.8 |  | 25 |  |  | 120 | 250 | 110 |  |  | CAEC |  |  | CA | 0.1 | [5 empty] | 0.71 | [7 empty] | 9270300 | [28 empty] | 9.42525 | 0.3195 |  | s | 25 | 103.0033 |  | 29.5 |  |  |  | 52.7 |  |  | l | m | n | 30 | n |  | d |  |  | 1 | [18 empty] | GP[0(610)]8 |  | 0/0/0/0/0/0/0/0 | [5 empty] | 6.967094
10445 | 445 | FACT |  | RUG | [[+10()FW],[-10()FW]]4s |  |  | 0 | 0 | 0 | 10 | UP333 | E | 50 |  |  | RISO | fw | p | GP | 2 |  | 12 |  |  | 24 | 240 | 150 |  |  | CAEC |  |  | CA | -1 | [5 empty] | 0.248139 |  |  | 100 |  |  |  |  | 8990000 | [16 empty] | 487 | [11 empty] | 6.00000102 | 0.1488834 |  | s | 15 | 166.4815 |  | 40.3 | [6 empty] | l | m | y | -20 | y |  | d | 50 |  | 1 | [18 empty] | GP[[+10()FW],[-10()FW]]4s | -100 | 10/-10/10/-10/10/-10/10/-10/-10/10/-10/10/-10/10/-10/10 | 100 | 200 |  |  |  | 6.95376
11108 | 1108 | FACT |  | FFA | [+30(),-30()FW] |  |  | 0 | 0 | 0 | 30 | Epon 826/Jeffamine D-230 | E | 50 |  |  | HAMILTON STANDARD | fw | p | GE | 3.5 |  | 50.7 |  |  | 177.4 | 154.9 | 50 |  |  | JI | 82 |  | CA | -1 | [5 empty] | 0.188 |  |  | 26.32 |  |  |  |  | 8470000 | [12 empty] | 274.5 |  |  |  | 275.7 | [11 empty] | 1.0528 | 0.0752 |  |  | 10 | 235.2778 |  | 14 | [6 empty] | l | h |  | 35 |  |  |  | 90 |  | 7 |  |  |  |  | c | [13 empty] | GE[+30(),-30()FW] | -26.32 | 30/-30 | 26.32 | 52.64 | 0.09588342 | 0.1917668 | 2.438542 | 6.927883
10412 | 412 | FACT |  | RUG | [[+10()FW],[-10()FW]]4s |  |  | 0 | 0 | 0 | 10 | UP333 | E | 50 |  |  | RISO | fw | p | GP | 2 |  | 12 |  |  | 24 | 240 | 150 |  |  | CAEC |  |  | CA | 0.1 | [5 empty] | 0.3658537 |  |  | 150 |  |  |  |  | 8260000 | [16 empty] | 551 | [11 empty] | 2.16 | 0.0526829328 |  | s | 8 | 286.8056 |  | 41 | [6 empty] | l | m | n | 20 | y |  | d | 50 |  | 1 | [18 empty] | GP[[+10()FW],[-10()FW]]4s | 15 | 10/-10/10/-10/10/-10/10/-10/-10/10/-10/10/-10/10/-10/10 | 150 | 135 |  |  |  | 6.91698
10051 | 51 | FACT |  | DLR | [[+45(390),-45(390)WR],[0(920)]1.5]s |  |  | 3 | 2 | 0 | 0 | M9/M10 | E | 53 |  |  | MAN | hl | d | GE | 2.8 |  | 30 | 20 |  | 56 | 250 | 100 | 250 |  | CAEC |  |  | CA | 10 | [5 empty] | 0.8 |  |  | -272 | 0.2350645 |  |  |  | 8213130 | [14 empty] | 2.67 | 1.96 |  |  | 1157.129 | [5 empty] | 6.8 | 0.0002 |  |  | 4.896 | 0.144 |  | s | 10 | 228.1425 |  | 34 | [6 empty] | l | m | y |  | n |  | d | 50 |  | 1 | [18 empty] | GE[[+45(390),-45(390)WR],[0(920)]1.5]s | -2720 | 45/-45/0/0/0/0/-45/45 | -2720 | 2448 |  |  |  | 6.914509
10300 | 300 | FACT |  | NLR | [0(610)]8 |  |  | 8 | 0 | 0 | 0 | BASF A420 | E UNIVER 61 | 36 |  |  |  | hl | p | GP | 4.8 |  | 25 |  |  | 120 | 250 | 110 |  |  | CAEC |  |  | CA | 0.1 | [5 empty] | 0.71 | [7 empty] | 8108300 | [28 empty] | 9.42525 | 0.3195 |  | s | 25 | 90.09222 |  | 29.5 |  |  |  | 52.7 |  |  | l | m | n | 30 | n |  | d |  |  | 1 | [18 empty] | GP[0(610)]8 |  | 0/0/0/0/0/0/0/0 | [5 empty] | 6.90893
10191 | 191 | FACT |  | RISO | [[0()FW]2,[+45()FW],[-45()FW],[0()]FW]s |  |  | 6 | 4 | 0 | 0 | UP333 | E | 55 | 0.91 |  | RISO | fw | d | GP | 2.3 |  | 60 | 18 |  | 41.4 | 280 | 110 | 100 |  | CAEC | 90 |  | CA | 0.1 | [5 empty] | 0.8 |  |  | 237.6 | 0.3072725 |  |  |  | 7964865 | [12 empty] | 655 |  | 2.6 |  |  |  | 773.2551 | [5 empty] | 23.76 | 0.0008 |  |  | 2.1384 | 0.072 |  | t | 5 | 442.4925 |  | 29.7 | [6 empty] | l | m | n | 23 | n |  | d |  |  | 10 | [18 empty] | GP[[0()FW]2,[+45()FW],[-45()FW],[0()]FW]s | 23.76 | 0/0/45/-45/0/0/-45/45/0/0 | 237.6 | 213.84 | 0.3627481 | 0.3264733 | 2.816241 | 6.901178
10050 | 50 | FACT |  | DLR | [[+45(390),-45(390)WR],[0(920)]1.5]s |  |  | 3 | 2 | 0 | 0 | M9/M10 | E | 53 |  |  | MAN | hl | d | GE | 2.8 |  | 30 | 20 |  | 56 | 250 | 100 | 250 |  | CAEC |  |  | CA | 10 | [5 empty] | 0.8 |  |  | -272 | 0.2370072 |  |  |  | 7913420 | [14 empty] | 2.67 | 1.96 |  |  | 1147.644 | [5 empty] | 6.8 | 0.0002 |  |  | 3.9168 | 0.1152 |  | s | 8 | 274.7715 |  | 34 | [6 empty] | l | m | y | 20 | n |  | d | 50 |  | 1 | [18 empty] | GE[[+45(390),-45(390)WR],[0(920)]1.5]s | -2720 | 45/-45/0/0/0/0/-45/45 | -2720 | 2448 |  |  |  | 6.898364
10878 | 878 | FACT |  | SNL | [0(),+45(),-45()SB]6s |  |  | 12 | 12 | 0 | 0 |  | E | 38 |  |  |  | hl | p | GP | 3.8 |  | 50.8 |  |  | 193.04 | 254 | 100 | [5 empty] | CA | 0.1 | [5 empty] | 0.34 |  |  | 68.95 |  |  |  |  | 7825000 | [12 empty] | 467.5 | 317.5 | 2.84 | [9 empty] | 10000 | 0.61 | [5 empty] | s | 15 | 144.9074 |  | 19.92655 | [6 empty] | d | h | n | 22.5 | n |  | d |  |  | 3 | [18 empty] | GP[0(),+45(),-45()SB]6s | 6.895 | 0/45/-45/0/45/-45/0/45/-45/0/45/-45/0/45/-45/0/45/-45/-45/45/0/-45/45/0/-45/45/0/-45/45/0/-45/45/0/-45/45/0 | 68.95 | 62.055 | 0.1474866 | 0.132738 | 2.669782 | 6.893484
10363 | 363 | FACT |  | NLR | [[0()FW]2,[+45()FW],[-45()FW],[0()]FW]s |  |  | 6 | 4 | 0 | 0 | UP333 | E | 47.9 |  |  | RISO | fw | p | GP | 2 |  | 12 |  |  | 24 | 250 |  |  |  | CAEC |  |  | CA | 10 | [5 empty] | 0.8 |  |  | -234.08 | 0.2803699 |  |  |  | 7600000 | [14 empty] | 2.57 |  | 752 | 1892 | 834.8971 | [5 empty] | 5.852 | 0.0002 |  |  | 4.21344 | 0.144 |  | s | 10 | 211.1111 |  | 29.26 | [6 empty] | l | h | y | 30 | n |  | d |  |  | 1 | [18 empty] | GP[[0()FW]2,[+45()FW],[-45()FW],[0()]FW]s | -2340.8 | 0/0/45/-45/0/0/-45/45/0/0 | -2340.8 | 2106.72 |  |  |  | 6.880814
10730 | 730 | FACT |  | SNL | [0()]5 |  |  | 5 | 0 | 0 | 0 |  | E | 30 |  |  |  | hl | p | GV | 4.1 |  | 50.8 |  |  | 208.28 | 254 | 100 | [5 empty] | CA | 0.1 | [5 empty] | 0.79 |  |  | 187.88875 | 0.3189685 |  |  |  | 7475243 | [12 empty] | 586.6 | 294.6 | 2.66 |  |  |  | 589.0511 | [5 empty] | 2863.42455 | 0.127 |  |  | 3.20613363 | 0.1422 |  | s | 10 | 207.6456 |  | 22.54665 | [6 empty] | l | h | n | 22.5 | n |  | d |  |  | 3 | [18 empty] | GV[0()]5 | 18.788875 | 0/0/0/0/0 | 187.88875 | 169.099875 | 0.3203013 | 0.2882712 | 2.768342 | 6.873625
11190 | 1190 | FACT |  | ECN | [[+45(240),-45(240)SB]8,[0(495),90(5)]7]s |  |  | 7 | 8 | 0 | 0 | Synolite 593-E-1 | E | 32 |  | 45 | Polymarin | hl | d | GP | 8.5 |  | 45 | 23 |  | 195.5 | 200 | 90 | 100 |  |  |  |  | CA | -2.5 | [5 empty] | 0.8552632 |  |  | 162.5 |  |  |  |  | 7368156 | [24 empty] | 290 | 0.016 | [6 empty] | 5 | 409.342 |  | 18.5 | 19 | [5 empty] | l | m | n | 20 | y |  | d |  |  | 4 | [18 empty] | GP[[+45(240),-45(240)SB]8,[0(495),90(5)]7]s | -406.25 | 45/-45/45/-45/45/-45/45/-45/45/-45/45/-45/45/-45/45/-45/0/90/0/90/0/90/0/90/0/90/0/90/0/90/90/0/90/0/90/0/90/0/90/0/90/0/90/0/-45/45/-45/45/-45/45/-45/45/-45/45/-45/45/-45/45/-45/45 | -406.25 | 568.75 |  |  |  | 6.867359
10443 | 443 | FACT |  | RUG | [[+10()FW],[-10()FW]]4s |  |  | 0 | 0 | 0 | 10 | UP333 | E | 50 |  |  | RISO | fw | p | GP | 2 |  | 12 |  |  | 24 | 240 | 150 |  |  | CAEC |  |  | CA | -1 | [5 empty] | 0.248139 |  |  | 100 |  |  |  |  | 7050000 | [16 empty] | 487 | [11 empty] | 6.00000102 | 0.1488834 |  | s | 15 | 130.5556 |  | 40.3 | [6 empty] | l | m | y | -20 | y |  | d | 50 |  | 1 | [18 empty] | GP[[+10()FW],[-10()FW]]4s | -100 | 10/-10/10/-10/10/-10/10/-10/-10/10/-10/10/-10/10/-10/10 | 100 | 200 |  |  |  | 6.848189
10832 | 832 | FACT |  | SNL | [0(),+45(),-45()SB]6s |  |  | 12 | 12 | 0 | 0 |  | E | 38 |  |  |  | hl | p | GV | 3.8 |  | 50.8 |  |  | 193.04 | 254 | 100 | [5 empty] | CA | 0.1 | [5 empty] | 0.36 |  |  | 75.845 | 0.1561316 |  |  |  | 6899599 | [12 empty] | 516 | 289.1 | 2.95 |  |  |  | 485.7762 | [5 empty] | 10500 | 0.61 |  |  | 2.0440917 | 0.0972 |  | s | 15 | 127.7704 |  | 21.02975 | [6 empty] | l | h | n | 22.5 | n |  | d |  |  | 3 | [18 empty] | GV[0(),+45(),-45()SB]6s | 7.5845 | 0/45/-45/0/45/-45/0/45/-45/0/45/-45/0/45/-45/0/45/-45/-45/45/0/-45/45/0/-45/45/0/-45/45/0/-45/45/0/-45/45/0 | 75.845 | 68.2605 | 0.1469864 | 0.1322878 | 2.71265 | 6.838824
10239 | 239 | FACT |  | DLR | [0(425)]5 |  |  | 5 | 0 | 0 | 0 | L20/SL | E | 36.9 |  |  |  | hl | p | GE | 2.2 |  | 20 |  |  | 44 | 250 | 110 |  |  | CAEC |  |  | CA | -1 | [5 empty] | 0.6 |  |  | 177.6 |  |  |  |  | 6560900 | [12 empty] | 619.232 |  | 2.092 | 2.418 | [8 empty] | 5.92 | 0.0002 |  |  | 4.2624 | 0.144 |  | s | 6 | 303.7454 |  | 29.6 | [6 empty] | l | m | y | 19 | n |  | d | 50 |  | 1 | [18 empty] | GE[0(425)]5 | -177.6 | 0/0/0/0/0 | 177.6 | 355.2 | 0.2868069 | 0.5736138 | 2.791853 | 6.816963
10316 | 316 | FACT |  | NLR | [0(610)]4 |  |  | 4 | 0 | 0 | 0 | Cetarol3606 | E UNIVER 61 | 36 |  |  |  | hl | p | GP | 2.4 |  | 25 |  |  | 60 | 180 | 40 |  |  | CAEC |  |  | CA | 0.1 | [5 empty] | 1 |  |  | 300 |  |  |  |  | 6491000 | [28 empty] | 13.5 | 0.45 |  | s | 25 | 72.12222 |  | 30 | [6 empty] | l | h | n | 30 | n |  | d |  |  | 1 | [18 empty] | GP[0(610)]4 | 30 | 0/0/0/0 | 300 | 270 |  |  |  | 6.812312
10301 | 301 | FACT |  | NLR | [0(610)]8 |  |  | 8 | 0 | 0 | 0 | BASF A420 | E UNIVER 61 | 36 |  |  |  | hl | p | GP | 4.8 |  | 25 |  |  | 120 | 250 | 110 |  |  | CAEC |  |  | CA | 0.1 | [5 empty] | 0.71 | [7 empty] | 6425100 | [28 empty] | 9.42525 | 0.3195 |  | s | 25 | 71.39 |  | 29.5 |  |  |  | 52.7 |  |  | l | m | n | 30 | n |  | d |  |  | 1 | [18 empty] | GP[0(610)]8 |  | 0/0/0/0/0/0/0/0 | [5 empty] | 6.80788
10268 | 268 | FACT |  | DLR | [0(425)]5 |  |  | 5 | 0 | 0 | 0 | L20/SL | E | 36.9 |  |  |  | hl | p | GE | 2.2 |  | 20 |  |  | 44 | 250 | 110 |  |  | CAEC |  |  | CA | 0.1 | [5 empty] | 0.8 |  |  | 255.2 |  |  |  |  | 6183280 | [12 empty] | 667.348 |  | 2.092 | 2.418 | [8 empty] | 6.38 | 0.0002 |  |  | 2.2968 | 0.072 |  | s | 5 | 343.5156 |  | 31.9 | [6 empty] | l | m | n |  | n |  | d | 50 |  | 1 | [18 empty] | GE[0(425)]5 | 25.52 | 0/0/0/0/0 | 255.2 | 229.68 | 0.3824092 | 0.3441683 | 2.824352 | 6.791219
10215 | 215 | FACT |  | DLR | [[+45(280),-45(280)WR]1,[0(425)]2]s |  |  | 4 | 2 | 0 | 0 | L20/SL | E | 38.6 |  |  |  | hl | p | GE | 2.2 |  | 20 |  |  | 44 | 250 | 110 |  |  | CAEC |  |  | CA | -1 | [5 empty] | 0.6 |  |  | 147.6 |  |  |  |  | 6156400 | [12 empty] | 544.152 |  | 2.212 | 2.14 | [8 empty] | 4.92 | 0.0002 |  |  | 7.38 | 0.3 |  | s | 12.5 | 136.8089 |  | 24.6 | [6 empty] | l | m | y |  | n |  | d | 50 |  | 1 | [18 empty] | GE[[+45(280),-45(280)WR]1,[0(425)]2]s | -147.6 | 45/-45/0/0/0/0/-45/45 | 147.6 | 295.2 | 0.2712477 | 0.5424955 | 2.73572 | 6.789327
10330 | 330 | FACT |  | NLR | [0(610)]4 |  |  | 4 | 0 | 0 | 0 | Cetarol3606 | E UNIVER 61 | 36 |  |  |  | hl | p | GP | 2.4 |  | 25 |  |  | 60 | 180 | 40 |  |  | CAEC |  |  | CA | -1 | [5 empty] | 0.6 |  |  | 180 |  |  |  |  | 6123000 | [28 empty] | 7.2 | 0.24 |  | s | 10 | 170.0833 |  | 30 | [6 empty] | l | h | n | 30 | n |  | d |  |  | 1 | [18 empty] | GP[0(610)]4 | -180 | 0/0/0/0 | 180 | 360 |  |  |  | 6.786964
11259 | 1259 | FACT |  | ECN | [[+45(240),-45(240)SB]8,[0(495),90(5)]7]s |  |  | 7 | 8 | 0 | 0 | Synolite 593-E-1 | E | 32 |  | 45 | Polymarin | hl | d | GP | 8.5 |  | 45 | 23 |  | 195.5 | 200 | 90 | 100 |  |  |  |  | CA | 10 | [5 empty] | 0.9944751 |  |  | -180 | 0.4024595 |  |  |  | 6027280 | [14 empty] | 2.6 | 2 | 365 | 395 | 447.25 | [5 empty] | 290 | 0.016 |  |  | 0.9558895 | 0.05370166 |  |  | 3 | 558.0815 |  | 17.8 | 18.1 | [5 empty] | l | m | n | 20 | y |  | d |  |  | 4 | [18 empty] | GP[[+45(240),-45(240)SB]8,[0(495),90(5)]7]s | -1800 | 45/-45/45/-45/45/-45/45/-45/45/-45/45/-45/45/-45/45/-45/0/90/0/90/0/90/0/90/0/90/0/90/0/90/90/0/90/0/90/0/90/0/90/0/90/0/90/0/-45/45/-45/45/-45/45/-45/45/-45/45/-45/45/-45/45/-45/45 | -1800 | 1620 |  |  |  | 6.780121
10080 | 80 | FACT |  | ECN | [0(700),100CSM]6 |  | 6 | 6 | 0 | 0 | 0 | Synres 593-58-1086 | E | 35 |  |  | Polymarin | hl | d | GP | 5 |  | 25 | 21 |  | 105 | 170 | 80 | 400 |  | CAEC |  |  | CA | -1 | [5 empty] | 0.57 |  |  | 150 | 0.1620354 |  |  |  | 6000000 | [12 empty] | 685 | [5 empty] | 925.7236 | [5 empty] | 2.9 | 0.00011 |  |  | 10.19388 | 0.3876 |  | s | 17 | 98.03922 |  | 26.3 | [6 empty] | l | m | n | 25 | y |  | d |  |  | 1 | [18 empty] | GP[0(700),100CSM]6 | -150 | 0/0/0/0/0/0/0/0/0/0/0/0 | 150 | 300 | 0.2189781 | 0.4379562 | 2.835691 | 6.778151
10414 | 414 | FACT |  | RUG | [[+10()FW],[-10()FW]]4s |  |  | 0 | 0 | 0 | 10 | UP333 | E | 50 |  |  | RISO | fw | p | GP | 2 |  | 12 |  |  | 24 | 240 | 150 |  |  | CAEC |  |  | CA | 0.1 | [5 empty] | 0.3658537 |  |  | 150 |  |  |  |  | 5980000 | [16 empty] | 551 | [11 empty] | 2.16 | 0.0526829328 |  | s | 8 | 207.6389 |  | 41 | [6 empty] | l | m | n | 20 | y |  | d | 50 |  | 1 | [18 empty] | GP[[+10()FW],[-10()FW]]4s | 15 | 10/-10/10/-10/10/-10/10/-10/-10/10/-10/10/-10/10/-10/10 | 150 | 135 |  |  |  | 6.776701
11185 | 1185 | FACT |  | ECN | [[+45(240),-45(240)SB]8,[0(495),90(5)]7]s |  |  | 7 | 8 | 0 | 0 | Synolite 593-E-1 | E | 32 |  | 45 | Polymarin | hl | d | GP | 8.5 |  | 45 | 23 |  | 195.5 | 200 | 90 | 100 |  |  |  |  | CA | -2.5 | [5 empty] | 0.7894737 |  |  | 150 |  |  |  |  | 5930012 | [24 empty] | 290 | 0.016 | [6 empty] | 4 | 411.8064 |  | 18.5 | 19 | [5 empty] | l | m | n | 20 | y |  | d |  |  | 4 | [18 empty] | GP[[+45(240),-45(240)SB]8,[0(495),90(5)]7]s | -375 | 45/-45/45/-45/45/-45/45/-45/45/-45/45/-45/45/-45/45/-45/0/90/0/90/0/90/0/90/0/90/0/90/0/90/90/0/90/0/90/0/90/0/90/0/90/0/90/0/-45/45/-45/45/-45/45/-45/45/-45/45/-45/45/-45/45/-45/45 | -375 | 525 |  |  |  | 6.773056
10049 | 49 | FACT |  | DLR | [[+45(390),-45(390)WR],[0(920)]1.5]s |  |  | 3 | 2 | 0 | 0 | M9/M10 | E | 53 |  |  | MAN | hl | d | GE | 2.8 |  | 30 | 20 |  | 56 | 250 | 100 | 250 |  | CAEC |  |  | CA | 10 | [5 empty] | 0.8 |  |  | -272 | 0.2370072 |  |  |  | 5907740 | [14 empty] | 2.67 | 1.96 |  |  | 1147.644 | [5 empty] | 6.8 | 0.0002 |  |  | 3.9168 | 0.1152 |  | s | 8 | 205.1299 |  | 34 | [6 empty] | l | m | y | 19 | n |  | d | 50 |  | 1 | [18 empty] | GE[[+45(390),-45(390)WR],[0(920)]1.5]s | -2720 | 45/-45/0/0/0/0/-45/45 | -2720 | 2448 |  |  |  | 6.771421
10267 | 267 | FACT |  | DLR | [0(425)]5 |  |  | 5 | 0 | 0 | 0 | L20/SL | E | 36.9 |  |  |  | hl | p | GE | 2.2 |  | 20 |  |  | 44 | 250 | 110 |  |  | CAEC |  |  | CA | 0.1 | [5 empty] | 0.8 |  |  | 255.2 |  |  |  |  | 5863800 | [12 empty] | 667.348 |  | 2.092 | 2.418 | [8 empty] | 6.38 | 0.0002 |  |  | 3.67488 | 0.1152 |  | s | 8 | 203.6042 |  | 31.9 | [6 empty] | l | m | n |  | n |  | d | 50 |  | 1 | [18 empty] | GE[0(425)]5 | 25.52 | 0/0/0/0/0 | 255.2 | 229.68 | 0.3824092 | 0.3441683 | 2.824352 | 6.768179
11159 | 1159 | FACT |  | CIEMAT | [[+-45(300)SB],[0(400)]5,[+-45(300)SB],[0(400)]2.5]s |  |  | 15 | 8 | 0 | 0 | 2123 Cronolite Ortoftalic | E Vetrotex Vidrio | 55 |  | 40 | CIEMAT | hl | p | GP | 5.2 |  | 80 |  |  | 416 | 400 | 240 |  |  |  | 91 |  | CA | 0.1 | [5 empty] | 0.3121667 |  |  | 120 |  |  |  |  | 5843221 | [12 empty] | 659.07 | [15 empty] | 17.928 | 0.466377 |  | s | 8.3 | 195.5563 |  | 38.441 | [15 empty] | 8 | [18 empty] | GP[[+-45(300)SB],[0(400)]5,[+-45(300)SB],[0(400)]2.5]s | 12 | 45/-45/0/0/0/0/0/45/-45/0/0/0/0/-45/45/0/0/0/0/0/-45/45 | 120 | 108 | 0.1820747 | 0.1638673 | 2.818932 | 6.766652
10189 | 189 | FACT |  | RISO | [[0()FW]2,[+45()FW],[-45()FW],[0()]FW]s |  |  | 6 | 4 | 0 | 0 | UP333 | E | 55 | 0.91 |  | RISO | fw | d | GP | 2.3 |  | 60 | 18 |  | 41.4 | 280 | 110 | 100 |  | CAEC | 90 |  | CA | 0.1 | [5 empty] | 0.828 |  |  | 245.916 | 0.3176237 |  |  |  | 5796801 | [12 empty] | 655 |  | 2.6 |  |  |  | 774.2369 | [5 empty] | 23.76 | 0.0008 |  |  | 2.213244 | 0.07452 |  | t | 5 | 322.0445 |  | 29.7 | [6 empty] | l | m | n | 23 | n |  | d |  |  | 10 | [18 empty] | GP[[0()FW]2,[+45()FW],[-45()FW],[0()]FW]s | 24.5916 | 0/0/45/-45/0/0/-45/45/0/0 | 245.916 | 221.3244 | 0.3754443 | 0.3378998 | 2.816241 | 6.763188
10079 | 79 | FACT |  | ECN | [0(700),100CSM]6 |  | 6 | 6 | 0 | 0 | 0 | Synres 593-58-1086 | E | 35 |  |  | Polymarin | hl | d | GP | 5 |  | 25 | 21 |  | 105 | 170 | 80 | 400 |  | CAEC |  |  | CA | -1 | [5 empty] | 0.57 |  |  | 150 | 0.1620354 |  |  |  | 5600000 | [12 empty] | 685 | [5 empty] | 925.7236 | [5 empty] | 2.9 | 0.00011 |  |  | 10.19388 | 0.3876 |  | s | 17 | 91.50327 |  | 26.3 | [6 empty] | l | m | n | 25 | y |  | d |  |  | 1 | [18 empty] | GP[0(700),100CSM]6 | -150 | 0/0/0/0/0/0/0/0/0/0/0/0 | 150 | 300 | 0.2189781 | 0.4379562 | 2.835691 | 6.748188
10353 | 353 | FACT |  | NLR | [[+10()FW],[-10()FW]]4s |  |  | 0 | 0 | 0 | 10 | UP333 | E | 49.1 |  |  | RISO | fw | p | GP | 2 |  | 12 |  |  | 24 | 250 |  |  |  | CAEC |  |  | CA | 10 | [5 empty] | 0.5 |  |  | -204.5 |  |  |  |  | 5533340 | [16 empty] | 546 | [11 empty] | 3.681 | 0.09 |  | s | 10 | 153.7039 |  | 40.9 | [6 empty] | l | h | y | 30 | n |  | d |  |  | 1 | [18 empty] | GP[[+10()FW],[-10()FW]]4s | -2045 | 10/-10/10/-10/10/-10/10/-10/-10/10/-10/10/-10/10/-10/10 | -2045 | 1840.5 |  |  |  | 6.742987
10266 | 266 | FACT |  | DLR | [0(425)]5 |  |  | 5 | 0 | 0 | 0 | L20/SL | E | 36.9 |  |  |  | hl | p | GE | 2.2 |  | 20 |  |  | 44 | 250 | 110 |  |  | CAEC |  |  | CA | 0.1 | [5 empty] | 0.8 |  |  | 255.2 |  |  |  |  | 5359050 | [12 empty] | 667.348 |  | 2.092 | 2.418 | [8 empty] | 6.38 | 0.0002 |  |  | 3.67488 | 0.1152 |  | s | 8 | 186.078125 |  | 31.9 | [6 empty] | l | m | n |  | n |  | d | 50 |  | 1 | [18 empty] | GE[0(425)]5 | 25.52 | 0/0/0/0/0 | 255.2 | 229.68 | 0.3824092 | 0.3441683 | 2.824352 | 6.729088
10238 | 238 | FACT |  | DLR | [0(425)]5 |  |  | 5 | 0 | 0 | 0 | L20/SL | E | 36.9 |  |  |  | hl | p | GE | 2.2 |  | 20 |  |  | 44 | 250 | 110 |  |  | CAEC |  |  | CA | -1 | [5 empty] | 0.6 |  |  | 177.6 |  |  |  |  | 5340000 | [12 empty] | 619.232 |  | 2.092 | 2.418 | [8 empty] | 5.92 | 0.0002 |  |  | 3.552 | 0.12 |  | s | 5 | 296.6667 |  | 29.6 | [6 empty] | l | m | y |  | n |  | d | 50 |  | 1 | [18 empty] | GE[0(425)]5 | -177.6 | 0/0/0/0/0 | 177.6 | 355.2 | 0.2868069 | 0.5736138 | 2.791853 | 6.727541
10004 | 4 | FACT |  | RISO | [0()FW]8 |  |  | 8 | 0 | 0 | 0 | UP333 | E | 52.8 | 0.83 |  | RISO | fw | d | GP | 1.9 |  | 60 | 18 |  | 34.2 | 280 | 110 | 100 |  | CAEC | 90 |  | CA | 0.1 | [5 empty] | 1 |  |  | 472 | 0.4600221 |  |  |  | 5209100 | [12 empty] | 862 |  | 2.3 |  |  |  | 1026.038 | [5 empty] | 37.76 | 0.0008 |  |  | 4.248 | 0.09 |  | t | 5 | 289.3944 |  | 47.2 | [6 empty] | l | m | n | 23 | n |  | d |  |  | 1 | [18 empty] | GP[0()FW]8 | 47.2 | 0/0/0/0/0/0/0/0 | 472 | 424.8 | 0.5475638 | 0.4928074 | 2.935507 | 6.716763
10265 | 265 | FACT |  | DLR | [0(425)]5 |  |  | 5 | 0 | 0 | 0 | L20/SL | E | 36.9 |  |  |  | hl | p | GE | 2.2 |  | 20 |  |  | 44 | 250 | 110 |  |  | CAEC |  |  | CA | 0.1 | [5 empty] | 0.8 |  |  | 255.2 |  |  |  |  | 4967200 | [12 empty] | 667.348 |  | 2.092 | 2.418 | [8 empty] | 6.38 | 0.0002 |  |  | 2.2968 | 0.072 |  | s | 5 | 275.9556 |  | 31.9 | [6 empty] | l | m | n |  | n |  | d | 50 |  | 1 | [18 empty] | GE[0(425)]5 | 25.52 | 0/0/0/0/0 | 255.2 | 229.68 | 0.3824092 | 0.3441683 | 2.824352 | 6.696112
10362 | 362 | FACT |  | NLR | [[0()FW]2,[+45()FW],[-45()FW],[0()]FW]s |  |  | 6 | 4 | 0 | 0 | UP333 | E | 47.9 |  |  | RISO | fw | p | GP | 2 |  | 12 |  |  | 24 | 250 |  |  |  | CAEC |  |  | CA | 10 | [5 empty] | 0.8 |  |  | -234.08 | 0.2803699 |  |  |  | 4900000 | [14 empty] | 2.57 |  | 752 | 1892 | 834.8971 | [5 empty] | 5.852 | 0.0002 |  |  | 4.21344 | 0.144 |  | s | 10 | 136.1111 |  | 29.26 | [6 empty] | l | h | y | 30 | n |  | d |  |  | 1 | [18 empty] | GP[[0()FW]2,[+45()FW],[-45()FW],[0()]FW]s | -2340.8 | 0/0/45/-45/0/0/-45/45/0/0 | -2340.8 | 2106.72 |  |  |  | 6.690196
10305 | 305 | FACT |  | NLR | [0(610)]8 |  |  | 8 | 0 | 0 | 0 | BASF A420 | E UNIVER 61 | 36 |  |  |  | hl | p | GP | 4.8 |  | 25 |  |  | 120 | 250 | 110 |  |  | CAEC |  |  | CA | 0.1 | [5 empty] | 0.79 | [7 empty] | 4800000 | [28 empty] | 10.48725 | 0.3555 |  | s | 25 | 53.33333 |  | 29.5 |  |  |  | 52.7 |  |  | l | m | n | 30 | n |  | d |  |  | 1 | [18 empty] | GP[0(610)]8 |  | 0/0/0/0/0/0/0/0 | [5 empty] | 6.681241
10442 | 442 | FACT |  | RUG | [[+10()FW],[-10()FW]]4s |  |  | 0 | 0 | 0 | 10 | UP333 | E | 50 |  |  | RISO | fw | p | GP | 2 |  | 12 |  |  | 24 | 240 | 150 |  |  | CAEC |  |  | CA | -1 | [5 empty] | 0.3101737 |  |  | 125 |  |  |  |  | 4800000 | [16 empty] | 487 | [11 empty] | 7.500000066 | 0.18610422 |  | s | 15 | 88.88889 |  | 40.3 | [6 empty] | l | m | y | -20 | y |  | d | 50 |  | 1 | [18 empty] | GP[[+10()FW],[-10()FW]]4s | -125 | 10/-10/10/-10/10/-10/10/-10/-10/10/-10/10/-10/10/-10/10 | 125 | 250 |  |  |  | 6.681241
10440 | 440 | FACT |  | RUG | [[+10()FW],[-10()FW]]4s |  |  | 0 | 0 | 0 | 10 | UP333 | E | 50 |  |  | RISO | fw | p | GP | 2 |  | 12 |  |  | 24 | 240 | 150 |  |  | CAEC |  |  | CA | -1 | [5 empty] | 0.3101737 |  |  | 125 |  |  |  |  | 4620000 | [16 empty] | 487 | [11 empty] | 7.500000066 | 0.18610422 |  | s | 15 | 85.55556 |  | 40.3 | [6 empty] | l | m | y | -20 | y |  | d | 50 |  | 1 | [18 empty] | GP[[+10()FW],[-10()FW]]4s | -125 | 10/-10/10/-10/10/-10/10/-10/-10/10/-10/10/-10/10/-10/10 | 125 | 250 |  |  |  | 6.664642
10460 | 460 | FACT |  | RUG | [[+10()FW],[-10()FW]]4s |  |  | 0 | 0 | 0 | 10 | UP333 | E | 50 |  |  | RISO | fw | p | GP | 2 |  | 12 |  |  | 24 | 240 | 150 |  |  | CAEC |  |  | CA | -1 | [5 empty] | 0.195122 |  |  | 80 |  |  |  |  | 4570000 | [16 empty] | 551 | [11 empty] | 4.8000012 | 0.1170732 |  | s | 15 | 84.62963 |  | 41 | [6 empty] | l | m | y | 50 | y |  | d | 50 |  | 1 | [18 empty] | GP[[+10()FW],[-10()FW]]4s | -80 | 10/-10/10/-10/10/-10/10/-10/-10/10/-10/10/-10/10/-10/10 | 80 | 160 |  |  |  | 6.659916
10331 | 331 | FACT |  | NLR | [0(610)]4 |  |  | 4 | 0 | 0 | 0 | Cetarol3606 | E UNIVER 61 | 36 |  |  |  | hl | p | GP | 2.4 |  | 25 |  |  | 60 | 160 | 20 |  |  | CAEC |  |  | CA | -1 | [5 empty] | 0.6 |  |  | 180 |  |  |  |  | 4465000 | [28 empty] | 7.2 | 0.24 |  | s | 10 | 124.0278 |  | 30 | [6 empty] | l | h | n | 30 | n |  | d |  |  | 1 | [18 empty] | GP[0(610)]4 | -180 | 0/0/0/0 | 180 | 360 |  |  |  | 6.649821
10216 | 216 | FACT |  | DLR | [[+45(280),-45(280)WR]1,[0(425)]2]s |  |  | 4 | 2 | 0 | 0 | L20/SL | E | 38.6 |  |  |  | hl | p | GE | 2.2 |  | 20 |  |  | 44 | 250 | 110 |  |  | CAEC |  |  | CA | -1 | [5 empty] | 0.6 |  |  | 147.6 |  |  |  |  | 4383690 | [12 empty] | 544.152 |  | 2.212 | 2.14 | [8 empty] | 4.92 | 0.0002 |  |  | 2.3616 | 0.096 |  | s | 4 | 304.4229 |  | 24.6 | [6 empty] | l | m | y |  | n |  | d | 50 |  | 1 | [18 empty] | GE[[+45(280),-45(280)WR]1,[0(425)]2]s | -147.6 | 45/-45/0/0/0/0/-45/45 | 147.6 | 295.2 | 0.2712477 | 0.5424955 | 2.73572 | 6.64184
11063 | 1063 | FACT |  | FFA | [+30(),-30()FW] |  |  | 0 | 0 | 0 | 30 | Epon 826/Jeffamine D-230 | E | 50 |  |  | HAMILTON STANDARD | fw | p | GE | 3.5 |  | 50.8 |  |  | 177.8 | 154.9 | 50 |  |  | JI | 82 |  | CA | 0 | [5 empty] | 0.5621429 |  |  | 78.7 |  |  |  |  | 4286000 | [12 empty] | 274.5 |  |  |  | 275.7 | [11 empty] | 1.574 | 0.1124286 |  |  | 10 | 119.0556 |  | 14 | [6 empty] | l | h | [7 empty] | 7 |  |  |  |  | c | [13 empty] | GE[+30(),-30()FW] | 0 | 30/-30 | 78.7 | 78.7 | 0.2867031 | 0.2867031 | 2.438542 | 6.632052
10459 | 459 | FACT |  | RUG | [[+10()FW],[-10()FW]]4s |  |  | 0 | 0 | 0 | 10 | UP333 | E | 50 |  |  | RISO | fw | p | GP | 2 |  | 12 |  |  | 24 | 240 | 150 |  |  | CAEC |  |  | CA | -1 | [5 empty] | 0.195122 |  |  | 80 |  |  |  |  | 4250000 | [16 empty] | 551 | [11 empty] | 4.8000012 | 0.1170732 |  | s | 15 | 78.7037 |  | 41 | [6 empty] | l | m | y | 50 | y |  | d | 50 |  | 1 | [18 empty] | GP[[+10()FW],[-10()FW]]4s | -80 | 10/-10/10/-10/10/-10/10/-10/-10/10/-10/10/-10/10/-10/10 | 80 | 160 |  |  |  | 6.628389
10575 | 575 | FACT |  | DNV | [[0(400),90(400)WR],[(100CSM)]SB]5 |  | 5 | 5 | 0 | 5 | 0 | NP 20-80 | E | 50.7 |  |  |  | hl | p | GP | 5 |  | 25 |  |  | 125 | 270 |  |  |  | JI |  |  | CA | -1 | [5 empty] | 0.452 |  |  | 72.24 |  |  |  |  | 4190000 | [14 empty] | 1.62 | 1.63 | 205 | 258 | [10 empty] | 0.873264 | 0.05424 |  |  | 3 | 387.963 |  | 16.1 | 16.5 | [5 empty] | l | h | y |  | n |  | d |  |  | 2 | [18 empty] | GP[[0(400),90(400)WR],[(100CSM)]SB]5 | -72.24 | 0/90/0/0/90/0/0/90/0/0/90/0/0/90/0 | 72.24 | 144.48 |  |  |  | 6.622214
11073 | 1073 | FACT |  | FFA | [+30(),-30()FW] |  |  | 0 | 0 | 0 | 30 | Epon 826/Jeffamine D-230 | E | 50 |  |  | HAMILTON STANDARD | fw | p | GE | 3.5 |  | 51 |  |  | 178.5 | 154.9 | 50 |  |  | JI | 82 |  | CA | -1 | [5 empty] | 0.28 |  |  | 39.2 |  |  |  |  | 4175800 | [12 empty] | 274.5 |  |  |  | 275.7 | [11 empty] | 1.568 | 0.112 |  |  | 10 | 115.9944 |  | 14 | [6 empty] | l | h | [7 empty] | 7 |  |  |  |  | c | [13 empty] | GE[+30(),-30()FW] | -39.2 | 30/-30 | 39.2 | 78.4 | 0.1428051 | 0.2856102 | 2.438542 | 6.62074
11074 | 1074 | FACT |  | FFA | [+30(),-30()FW] |  |  | 0 | 0 | 0 | 30 | Epon 826/Jeffamine D-230 | E | 50 |  |  | HAMILTON STANDARD | fw | p | GE | 3.5 |  | 50.8 |  |  | 177.8 | 154.9 | 50 |  |  | JI | 82 |  | CA | -1 | [5 empty] | 0.28 |  |  | 39.2 |  |  |  |  | 4153400 | [12 empty] | 274.5 |  |  |  | 275.7 | [11 empty] | 1.568 | 0.112 |  |  | 10 | 115.3722 |  | 14 | [6 empty] | l | h | [7 empty] | 7 |  |  |  |  | c | [13 empty] | GE[+30(),-30()FW] | -39.2 | 30/-30 | 39.2 | 78.4 | 0.1428051 | 0.2856102 | 2.438542 | 6.618404
10375 | 375 | FACT |  | NLR | [[0()FW]2,[+45()FW],[-45()FW],[0()]FW]s |  |  | 6 | 4 | 0 | 0 | UP333 | E | 47.9 |  |  | RISO | fw | p | GP | 2 |  | 12 |  |  | 24 | 250 |  |  |  | CAEC |  |  | CA | -1 | [5 empty] | 0.5 |  |  | 146.3 | 0.1731208 |  |  |  | 4100000 | [12 empty] | 655 |  | 2.57 |  | 752 | 1892 | 845.0749 | [5 empty] | 5.852 | 0.0002 |  |  | 5.852 | 0.2 |  | s | 10 | 113.8889 |  | 29.26 | [6 empty] | l | h | y | 30 | n |  | d |  |  | 1 | [18 empty] | GP[[0()FW]2,[+45()FW],[-45()FW],[0()]FW]s | -146.3 | 0/0/45/-45/0/0/-45/45/0/0 | 146.3 | 292.6 | 0.2233588 | 0.4467176 | 2.816241 | 6.612784
10439 | 439 | FACT |  | RUG | [[+10()FW],[-10()FW]]4s |  |  | 0 | 0 | 0 | 10 | UP333 | E | 50 |  |  | RISO | fw | p | GP | 2 |  | 12 |  |  | 24 | 240 | 150 |  |  | CAEC |  |  | CA | -1 | [5 empty] | 0.3101737 |  |  | 125 |  |  |  |  | 4100000 | [16 empty] | 487 | [11 empty] | 7.500000066 | 0.18610422 |  | s | 15 | 75.92593 |  | 40.3 | [6 empty] | l | m | y | -20 | y |  | d | 50 |  | 1 | [18 empty] | GP[[+10()FW],[-10()FW]]4s | -125 | 10/-10/10/-10/10/-10/10/-10/-10/10/-10/10/-10/10/-10/10 | 125 | 250 |  |  |  | 6.612784
10297 | 297 | FACT |  | NLR | [0(610)]8 |  |  | 8 | 0 | 0 | 0 | BASF A420 | E UNIVER 61 | 36 |  |  |  | hl | p | GP | 4.8 |  | 25 |  |  | 120 | 250 | 110 |  |  | CAEC |  |  | CA | 0.1 | [5 empty] | 0.69 | [7 empty] | 4069000 | [28 empty] | 9.15975 | 0.3105 |  | s | 25 | 45.21111 |  | 29.5 |  |  |  | 52.7 |  |  | l | m | n | 30 | n |  | d |  |  | 1 | [18 empty] | GP[0(610)]8 |  | 0/0/0/0/0/0/0/0 | [5 empty] | 6.609488
10880 | 880 | FACT |  | SNL | [0(),+45(),-45()SB]6s |  |  | 12 | 12 | 0 | 0 |  | E | 38 |  |  |  | hl | p | GP | 3.8 |  | 50.8 |  |  | 193.04 | 254 | 100 | [5 empty] | CA | 0.1 | [5 empty] | 0.35 |  |  | 68.95 |  |  |  |  | 4005593 | [12 empty] | 467.5 | 317.5 | 2.84 | [9 empty] | 10000 | 0.61 | [5 empty] | s | 15 | 74.17765 |  | 19.306 | [6 empty] | d | h | n | 22.5 | n |  | d |  |  | 3 | [18 empty] | GP[0(),+45(),-45()SB]6s | 6.895 | 0/45/-45/0/45/-45/0/45/-45/0/45/-45/0/45/-45/0/45/-45/-45/45/0/-45/45/0/-45/45/0/-45/45/0/-45/45/0/-45/45/0 | 68.95 | 62.055 | 0.1474866 | 0.132738 | 2.669782 | 6.602667
11079 | 1079 | FACT |  | FFA | [+30(),-30()FW] |  |  | 0 | 0 | 0 | 30 | Epon 826/Jeffamine D-230 | E | 50 |  |  | HAMILTON STANDARD | fw | p | GE | 3.5 |  | 51 |  |  | 178.5 | 154.9 | 50 |  |  | JI | 82 |  | CA | -1 | [5 empty] | 0.28 |  |  | 39.2 |  |  |  |  | 3975500 | [12 empty] | 274.5 |  |  |  | 275.7 | [11 empty] | 1.568 | 0.112 |  |  | 10 | 110.4306 |  | 14 | [6 empty] | l | h | [7 empty] | 7 |  |  |  |  | c | [13 empty] | GE[+30(),-30()FW] | -39.2 | 30/-30 | 39.2 | 78.4 | 0.1428051 | 0.2856102 | 2.438542 | 6.599392
10112 | 112 | FACT |  | ECN | [0(700),100CSM]6 |  | 6 | 6 | 0 | 0 | 0 | Synres 593-58-1086 | E | 35 |  |  | Polymarin | hl | d | GP | 5 |  | 25 | 21 |  | 105 | 170 | 80 | 400 |  | CAEC |  |  | CA | 0.1 | [5 empty] | 1.14 |  |  | 300 | 0.3268381 |  |  |  | 3790000 | [12 empty] | 685 | [5 empty] | 917.8857 | [5 empty] | 2.9 | 0.00011 |  |  | 8.09514 | 0.3078 |  | s | 15 | 70.18519 |  | 26.3 | [6 empty] | l | m | n | 25 | y |  | d |  |  | 1 |  |  |  | 1600000 | [14 empty] | GP[0(700),100CSM]6 | 30 | 0/0/0/0/0/0/0/0/0/0/0/0 | 300 | 270 | 0.4379562 | 0.3941606 | 2.835691 | 6.578639
10346 | 346 | FACT |  | NLR | [0(610)]4 |  |  | 4 | 0 | 0 | 0 | Cetarol3606 | E UNIVER 61 | 36 |  |  |  | hl | p | GP | 2.4 |  | 25 |  |  | 60 | 160 | 20 |  |  | CAEC |  |  | CA | -1 | [5 empty] | 0.6 |  |  | 180 |  |  |  |  | 3569900 | [28 empty] | 7.2 | 0.24 |  | s | 10 | 99.16389 |  | 30 | [6 empty] | l | h | n | 30 | n | 50w24 | w | 100 |  | 1 | [18 empty] | GP[0(610)]4 | -180 | 0/0/0/0 | 180 | 360 |  |  |  | 6.552656
10332 | 332 | FACT |  | NLR | [0(610)]4 |  |  | 4 | 0 | 0 | 0 | Cetarol3606 | E UNIVER 61 | 36 |  |  |  | hl | p | GP | 2.4 |  | 25 |  |  | 60 | 160 | 20 |  |  | CAEC |  |  | CA | -1 | [5 empty] | 0.6 |  |  | 180 |  |  |  |  | 3544620 | [28 empty] | 7.2 | 0.24 |  | s | 10 | 98.46167 |  | 30 | [6 empty] | l | h | n | 30 | n |  | d |  |  | 1 | [18 empty] | GP[0(610)]4 | -180 | 0/0/0/0 | 180 | 360 |  |  |  | 6.54957
10035 | 35 | FACT |  | DLR | [[+45(390),-45(390)WR],[0(920)]1.5]s |  |  | 3 | 2 | 0 | 0 | M9/M10 | E | 53 |  |  | MAN | hl | d | GE | 2.8 |  | 30 | 20 |  | 56 | 250 | 100 | 250 |  | CAEC |  |  | CA | -1 | [5 empty] | 0.6 |  |  | 190.2 | 0.1730077 |  |  |  | 3339010 | [12 empty] | 846.39 |  | 2.67 | 1.96 |  |  | 1099.373 | [5 empty] | 6.34 | 0.0002 |  |  | 7.608 | 0.24 |  | s | 10 | 92.75028 |  | 31.7 | [6 empty] | l | m | y | 25 | n |  | d | 50 |  | 1 | [18 empty] | GE[[+45(390),-45(390)WR],[0(920)]1.5]s | -190.2 | 45/-45/0/0/0/0/-45/45 | 190.2 | 380.4 | 0.2247191 | 0.4494382 | 2.927571 | 6.523618
10217 | 217 | FACT |  | DLR | [[+45(280),-45(280)WR]1,[0(425)]2]s |  |  | 4 | 2 | 0 | 0 | L20/SL | E | 38.6 |  |  |  | hl | p | GE | 2.2 |  | 20 |  |  | 44 | 250 | 110 |  |  | CAEC |  |  | CA | -1 | [5 empty] | 0.6 |  |  | 147.6 |  |  |  |  | 3337630 | [12 empty] | 544.152 |  | 2.212 | 2.14 | [8 empty] | 4.92 | 0.0002 |  |  | 3.5424 | 0.144 |  | s | 6 | 154.5199 |  | 24.6 | [6 empty] | l | m | y |  | n |  | d | 50 |  | 1 | [18 empty] | GE[[+45(280),-45(280)WR]1,[0(425)]2]s | -147.6 | 45/-45/0/0/0/0/-45/45 | 147.6 | 295.2 | 0.2712477 | 0.5424955 | 2.73572 | 6.523438
10034 | 34 | FACT |  | DLR | [[+45(390),-45(390)WR],[0(920)]1.5]s |  |  | 3 | 2 | 0 | 0 | M9/M10 | E | 53 |  |  | MAN | hl | d | GE | 2.8 |  | 30 | 20 |  | 56 | 250 | 100 | 250 |  | CAEC |  |  | CA | -1 | [5 empty] | 0.6 |  |  | 190.2 | 0.1730077 |  |  |  | 3238290 | [12 empty] | 846.39 |  | 2.67 | 1.96 |  |  | 1099.373 | [5 empty] | 6.34 | 0.0002 |  |  | 7.608 | 0.24 |  | s | 10 | 89.9525 |  | 31.7 | [6 empty] | l | m | y | 24 | n |  | d | 50 |  | 1 | [18 empty] | GE[[+45(390),-45(390)WR],[0(920)]1.5]s | -190.2 | 45/-45/0/0/0/0/-45/45 | 190.2 | 380.4 | 0.2247191 | 0.4494382 | 2.927571 | 6.510316
11413 | 1413 | FACT |  | ECN | [[+45(240),-45(240)SB]8,[0(495),90(5)]7]s |  |  | 7 | 8 | 0 | 0 | Synolite 593-E-1 | E | 32 |  | 45 | Polymarin | hl | d | GP | 8.5 |  | 45 | 23 |  | 195.5 | 200 | 90 | 100 |  |  | 94 |  | CA | -1 | [5 empty] | 0.62 |  |  | 115 | 0.2421326 |  |  |  | 3229856 | [12 empty] | 443.7 | 332.5 | 2.55 | 1.83 |  |  | 474.9463 | [5 empty] | 290 | 0.016 |  |  | 1.8352 | 0.0992 |  | s | 4 | 224.2956 |  | 18.5 | 19 | [5 empty] | l | m | n | 20 | y | 50w14d | d | 40 |  | 0 | [18 empty] | GP[[+45(240),-45(240)SB]8,[0(495),90(5)]7]s | -115 | 45/-45/45/-45/45/-45/45/-45/45/-45/45/-45/45/-45/45/-45/0/90/0/90/0/90/0/90/0/90/0/90/0/90/90/0/90/0/90/0/90/0/90/0/90/0/90/0/-45/45/-45/45/-45/45/-45/45/-45/45/-45/45/-45/45/-45/45 | 115 | 230 | 0.2591841 | 0.5183683 | 2.647089 | 6.509183
10264 | 264 | FACT |  | DLR | [0(425)]5 |  |  | 5 | 0 | 0 | 0 | L20/SL | E | 36.9 |  |  |  | hl | p | GE | 2.2 |  | 20 |  |  | 44 | 250 | 110 |  |  | CAEC |  |  | CA | 0.1 | [5 empty] | 0.8 |  |  | 255.2 |  |  |  |  | 3224920 | [12 empty] | 667.348 |  | 2.092 | 2.418 | [8 empty] | 6.38 | 0.0002 |  |  | 3.67488 | 0.1152 |  | s | 8 | 111.9764 |  | 31.9 | [6 empty] | l | m | n |  | n |  | d | 50 |  | 1 | [18 empty] | GE[0(425)]5 | 25.52 | 0/0/0/0/0 | 255.2 | 229.68 | 0.3824092 | 0.3441683 | 2.824352 | 6.508519
10314 | 314 | FACT |  | NLR | [0(610)]4 |  |  | 4 | 0 | 0 | 0 | Cetarol3606 | E UNIVER 61 | 36 |  |  |  | hl | p | GP | 2.4 |  | 25 |  |  | 60 | 180 | 40 |  |  | CAEC |  |  | CA | 0.1 | [5 empty] | 1.2 |  |  | 360 |  |  |  |  | 3187000 | [28 empty] | 16.2 | 0.54 |  | s | 25 | 35.41111 |  | 30 | [6 empty] | l | h | n | 30 | n |  | d |  |  | 1 | [18 empty] | GP[0(610)]4 | 36 | 0/0/0/0 | 360 | 324 |  |  |  | 6.503382
10333 | 333 | FACT |  | NLR | [0(610)]4 |  |  | 4 | 0 | 0 | 0 | Cetarol3606 | E UNIVER 61 | 36 |  |  |  | hl | p | GP | 2.4 |  | 25 |  |  | 60 | 160 | 20 |  |  | CAEC |  |  | CA | -1 | [5 empty] | 0.6 |  |  | 180 |  |  |  |  | 3148000 | [28 empty] | 7.2 | 0.24 |  | s | 10 | 87.44444 |  | 30 | [6 empty] | l | h | n | 30 | n |  | d |  |  | 1 | [18 empty] | GP[0(610)]4 | -180 | 0/0/0/0 | 180 | 360 |  |  |  | 6.498035
10111 | 111 | FACT |  | ECN | [0(700),100CSM]6 |  | 6 | 6 | 0 | 0 | 0 | Synres 593-58-1086 | E | 35 |  |  | Polymarin | hl | d | GP | 5 |  | 25 | 21 |  | 105 | 170 | 80 | 400 |  | CAEC |  |  | CA | 0.1 | [5 empty] | 1.14 |  |  | 300 | 0.3268381 |  |  |  | 3090000 | [12 empty] | 685 | [5 empty] | 917.8857 | [5 empty] | 2.9 | 0.00011 |  |  | 8.09514 | 0.3078 |  | s | 15 | 57.22222 |  | 26.3 | [6 empty] | l | m | n | 25 | y |  | d |  |  | 1 |  |  |  | 1400000 | [14 empty] | GP[0(700),100CSM]6 | 30 | 0/0/0/0/0/0/0/0/0/0/0/0 | 300 | 270 | 0.4379562 | 0.3941606 | 2.835691 | 6.489958
10428 | 428 | FACT |  | RUG | [[+10()FW],[-10()FW]]4s |  |  | 0 | 0 | 0 | 10 | UP333 | E | 50 |  |  | RISO | fw | p | GP | 2 |  | 12 |  |  | 24 | 240 | 150 |  |  | CAEC |  |  | CA | 0.1 | [5 empty] | 0.4545455 |  |  | 150 |  |  |  |  | 3080000 | [16 empty] | 498 | [11 empty] | 4.050000405 | 0.122727285 |  | s | 15 | 57.03704 |  | 33 | [6 empty] | l | m | n | 50 | y |  | d | 50 |  | 1 | [18 empty] | GP[[+10()FW],[-10()FW]]4s | 15 | 10/-10/10/-10/10/-10/10/-10/-10/10/-10/10/-10/10/-10/10 | 150 | 135 |  |  |  | 6.488551
10294 | 294 | FACT |  | NLR | [0(610)]8 |  |  | 8 | 0 | 0 | 0 | BASF A420 | E UNIVER 61 | 36 |  |  |  | hl | p | GP | 4.8 |  | 25 |  |  | 120 | 250 | 110 |  |  | CAEC |  |  | CA | 0.1 | [5 empty] | 0.65 | [7 empty] | 3031520 | [28 empty] | 8.62875 | 0.2925 |  | s | 25 | 33.68356 |  | 29.5 |  |  |  | 52.7 |  |  | l | m | n | 30 | n |  | d |  |  | 1 | [18 empty] | GP[0(610)]8 |  | 0/0/0/0/0/0/0/0 | [5 empty] | 6.48166
10411 | 411 | FACT |  | RUG | [[+10()FW],[-10()FW]]4s |  |  | 0 | 0 | 0 | 10 | UP333 | E | 50 |  |  | RISO | fw | p | GP | 2 |  | 12 |  |  | 24 | 240 | 150 |  |  | CAEC |  |  | CA | 0.1 | [5 empty] | 0.3658537 |  |  | 150 |  |  |  |  | 3020000 | [16 empty] | 551 | [11 empty] | 2.16 | 0.0526829328 |  | s | 8 | 104.8611 |  | 41 | [6 empty] | l | m | n | 20 | y |  | d | 50 |  | 1 | [18 empty] | GP[[+10()FW],[-10()FW]]4s | 15 | 10/-10/10/-10/10/-10/10/-10/-10/10/-10/10/-10/10/-10/10 | 150 | 135 |  |  |  | 6.480007
10190 | 190 | FACT |  | RISO | [[0()FW]2,[+45()FW],[-45()FW],[0()]FW]s |  |  | 6 | 4 | 0 | 0 | UP333 | E | 55 | 0.91 |  | RISO | fw | d | GP | 2.3 |  | 60 | 18 |  | 41.4 | 280 | 110 | 100 |  | CAEC | 90 |  | CA | 0.1 | [5 empty] | 0.919 |  |  | 272.943 | 0.3511784 |  |  |  | 2937514 | [12 empty] | 655 |  | 2.6 |  |  |  | 777.2204 | [5 empty] | 23.76 | 0.0008 |  |  | 2.456487 | 0.08271 |  | t | 5 | 163.1952 |  | 29.7 | [6 empty] | l | m | n | 23 | n |  | d |  |  | 10 | [18 empty] | GP[[0()FW]2,[+45()FW],[-45()FW],[0()]FW]s | 27.2943 | 0/0/45/-45/0/0/-45/45/0/0 | 272.943 | 245.6487 | 0.4167069 | 0.3750362 | 2.816241 | 6.46798
10731 | 731 | FACT |  | SNL | [0()]5 |  |  | 5 | 0 | 0 | 0 |  | E | 30 |  |  |  | hl | p | GV | 4.1 |  | 25.4 |  |  | 104.14 | 254 | 100 | [5 empty] | CA | 0.1 | [5 empty] | 0.84 |  |  | 187.06135 | 0.3168459 |  |  |  | 2720584 | [12 empty] | 586.6 | 294.6 | 2.66 |  |  |  | 590.3859 | [5 empty] | 2837.1546 | 0.127 |  |  | 3.37777776 | 0.1512 |  | s | 10 | 75.57178 |  | 22.3398 | [6 empty] | l | h | n | 22.5 | n |  | d |  |  | 3 | [18 empty] | GV[0()]5 | 18.706135 | 0/0/0/0/0 | 187.06135 | 168.355215 | 0.3188908 | 0.2870017 | 2.768342 | 6.434662
10441 | 441 | FACT |  | RUG | [[+10()FW],[-10()FW]]4s |  |  | 0 | 0 | 0 | 10 | UP333 | E | 50 |  |  | RISO | fw | p | GP | 2 |  | 12 |  |  | 24 | 240 | 150 |  |  | CAEC |  |  | CA | -1 | [5 empty] | 0.3101737 |  |  | 125 |  |  |  |  | 2720000 | [16 empty] | 487 | [11 empty] | 7.500000066 | 0.18610422 |  | s | 15 | 50.37037 |  | 40.3 | [6 empty] | l | m | y | -20 | y |  | d | 50 |  | 1 | [18 empty] | GP[[+10()FW],[-10()FW]]4s | -125 | 10/-10/10/-10/10/-10/10/-10/-10/10/-10/10/-10/10/-10/10 | 125 | 250 |  |  |  | 6.434569
11412 | 1412 | FACT |  | ECN | [[+45(240),-45(240)SB]8,[0(495),90(5)]7]s |  |  | 7 | 8 | 0 | 0 | Synolite 593-E-1 | E | 32 |  | 45 | Polymarin | hl | d | GP | 8.5 |  | 45 | 23 |  | 195.5 | 200 | 90 | 100 |  |  | 94 |  | CA | -1 | [5 empty] | 0.62 |  |  | 115 | 0.2484029 |  |  |  | 2702480 | [12 empty] | 443.7 | 332.5 | 2.55 | 1.83 |  |  | 462.9575 | [5 empty] | 290 | 0.016 |  |  | 0.9176 | 0.0496 |  | s | 2 | 375.3444 |  | 18.5 | 19 | [5 empty] | l | m | n | 20 | y | 50w14d | d | 40 |  | 0 | [18 empty] | GP[[+45(240),-45(240)SB]8,[0(495),90(5)]7]s | -115 | 45/-45/45/-45/45/-45/45/-45/45/-45/45/-45/45/-45/45/-45/0/90/0/90/0/90/0/90/0/90/0/90/0/90/90/0/90/0/90/0/90/0/90/0/90/0/90/0/-45/45/-45/45/-45/45/-45/45/-45/45/-45/45/-45/45/-45/45 | 115 | 230 | 0.2591841 | 0.5183683 | 2.647089 | 6.431762
11059 | 1059 | FACT |  | FFA | [+30(),-30()FW] |  |  | 0 | 0 | 0 | 30 | Epon 826/Jeffamine D-230 | E | 50 |  |  | HAMILTON STANDARD | fw | p | GE | 3.5 |  | 50.6 |  |  | 177.1 | 154.9 | 50 |  |  | JI | 82 |  | CA | 0 | [5 empty] | 0.645 |  |  | 90.3 |  |  |  |  | 2685200 | [12 empty] | 274.5 |  |  |  | 275.7 | [11 empty] | 1.806 | 0.129 |  |  | 10 | 74.58889 |  | 14 | [6 empty] | l | h | [7 empty] | 7 |  |  |  |  | c | [13 empty] | GE[+30(),-30()FW] | 0 | 30/-30 | 90.3 | 90.3 | 0.3289617 | 0.3289617 | 2.438542 | 6.428977
11226 | 1226 | FACT |  | ECN | [[+45(240),-45(240)SB]8,[0(495),90(5)]7]s |  |  | 7 | 8 | 0 | 0 | Synolite 593-E-1 | E | 32 |  | 45 | Polymarin | hl | d | GP | 8.5 |  | 45 | 23 |  | 195.5 | 200 | 90 | 100 |  |  |  |  | CA | 10 | [5 empty] | 1.157895 |  |  | -220 | 0.4477244 |  |  |  | 2678706 | [18 empty] | 491.3737 | [5 empty] | 290 | 0.016 |  |  | 1.542316 | 0.08336842 |  |  | 4 | 186.02125 |  | 18.5 | 19 | [5 empty] | l | m | n | 20 | y |  | d |  |  | 4 | [18 empty] | GP[[+45(240),-45(240)SB]8,[0(495),90(5)]7]s | -2200 | 45/-45/45/-45/45/-45/45/-45/45/-45/45/-45/45/-45/45/-45/0/90/0/90/0/90/0/90/0/90/0/90/0/90/90/0/90/0/90/0/90/0/90/0/90/0/90/0/-45/45/-45/45/-45/45/-45/45/-45/45/-45/45/-45/45/-45/45 | -2200 | 1980 |  |  |  | 6.427925
10429 | 429 | FACT |  | RUG | [[+10()FW],[-10()FW]]4s |  |  | 0 | 0 | 0 | 10 | UP333 | E | 50 |  |  | RISO | fw | p | GP | 2 |  | 12 |  |  | 24 | 240 | 150 |  |  | CAEC |  |  | CA | 0.1 | [5 empty] | 0.4545455 |  |  | 150 |  |  |  |  | 2580000 | [16 empty] | 498 | [11 empty] | 4.050000405 | 0.122727285 |  | s | 15 | 47.77778 |  | 33 | [6 empty] | l | m | n | 50 | y |  | d | 50 |  | 1 | [18 empty] | GP[[+10()FW],[-10()FW]]4s | 15 | 10/-10/10/-10/10/-10/10/-10/-10/10/-10/10/-10/10/-10/10 | 150 | 135 |  |  |  | 6.41162
10078 | 78 | FACT |  | ECN | [0(700),100CSM]6 |  | 6 | 6 | 0 | 0 | 0 | Synres 593-58-1086 | E | 35 |  |  | Polymarin | hl | d | GP | 5 |  | 25 | 21 |  | 105 | 170 | 80 | 400 |  | CAEC |  |  | CA | -1 | [5 empty] | 0.57 |  |  | 150 | 0.1627852 |  |  |  | 2540000 | [12 empty] | 685 | [5 empty] | 921.4597 | [5 empty] | 2.9 | 0.00011 |  |  | 8.9946 | 0.342 |  | s | 15 | 47.03704 |  | 26.3 | [6 empty] | l | m | n | 25 | y |  | d |  |  | 1 | [18 empty] | GP[0(700),100CSM]6 | -150 | 0/0/0/0/0/0/0/0/0/0/0/0 | 150 | 300 | 0.2189781 | 0.4379562 | 2.835691 | 6.404834
11107 | 1107 | FACT |  | FFA | [+30(),-30()FW] |  |  | 0 | 0 | 0 | 30 | Epon 826/Jeffamine D-230 | E | 50 |  |  | HAMILTON STANDARD | fw | p | GE | 3.5 |  | 50.7 |  |  | 177.4 | 154.9 | 50 |  |  | JI | 82 |  | CA | -1 | [5 empty] | 0.263 |  |  | 36.82 |  |  |  |  | 2530000 | [12 empty] | 274.5 |  |  |  | 275.7 | [11 empty] | 1.4728 | 0.1052 |  |  | 10 | 70.27778 |  | 14 | [6 empty] | l | h |  | 35 |  |  |  | 90 |  | 7 |  |  |  |  | c | [13 empty] | GE[+30(),-30()FW] | -36.82 | 30/-30 | 36.82 | 73.64 | 0.1341348 | 0.2682696 | 2.438542 | 6.403121
11225 | 1225 | FACT |  | ECN | [[+45(240),-45(240)SB]8,[0(495),90(5)]7]s |  |  | 7 | 8 | 0 | 0 | Synolite 593-E-1 | E | 32 |  | 45 | Polymarin | hl | d | GP | 8.5 |  | 45 | 23 |  | 195.5 | 200 | 90 | 100 |  |  |  |  | CA | 10 | [5 empty] | 1.157895 |  |  | -220 | 0.4593187 |  |  |  | 2512453 | [18 empty] | 478.9703 | [5 empty] | 290 | 0.016 |  |  | 0.7711579 | 0.04168421 |  |  | 2 | 348.9518 |  | 18.5 | 19 | [5 empty] | l | m | n | 20 | y |  | d |  |  | 4 | [18 empty] | GP[[+45(240),-45(240)SB]8,[0(495),90(5)]7]s | -2200 | 45/-45/45/-45/45/-45/45/-45/45/-45/45/-45/45/-45/45/-45/0/90/0/90/0/90/0/90/0/90/0/90/0/90/90/0/90/0/90/0/90/0/90/0/90/0/90/0/-45/45/-45/45/-45/45/-45/45/-45/45/-45/45/-45/45/-45/45 | -2200 | 1980 |  |  |  | 6.400098
10845 | 845 | FACT |  | SNL | [0(),+45(),-45()SB]6s |  |  | 12 | 12 | 0 | 0 |  | E | 38 |  |  |  | hl | p | GV | 3.8 |  | 50.8 |  |  | 193.04 | 254 | 100 | [5 empty] | CA | 0.1 | [5 empty] | 0.36 |  |  | 75.845 | 0.156038 |  |  |  | 2498512 | [12 empty] | 516 | 289.1 | 2.95 |  |  |  | 486.0676 | [5 empty] | 10500 | 0.61 |  |  | 2.0776014 | 0.0972 |  | s | 15 | 46.26874 |  | 21.3745 | [6 empty] | l | h | n | 22.5 | n |  | d |  |  | 3 | [18 empty] | GV[0(),+45(),-45()SB]6s | 7.5845 | 0/45/-45/0/45/-45/0/45/-45/0/45/-45/0/45/-45/0/45/-45/-45/45/0/-45/45/0/-45/45/0/-45/45/0/-45/45/0/-45/45/0 | 75.845 | 68.2605 | 0.1469864 | 0.1322878 | 2.71265 | 6.397681
10945 | 945 | FACT |  | ECN | [[0(500)],[+45(240),-45(240)SB]6,[0(200)]4,[+45(215),-45(215)]2]s |  |  | 9 | 8 | 0 | 0 | Synolite 593-E-1 | E/Carbon | 32 |  | 38 | Polymarin | hl | d | GCP | 8.5 |  | 45 | 23 |  | 195.5 | 200 | 90 | 100 |  | JI |  |  | CA | -1 | [5 empty] | 0.44 |  |  | 115 | 0.2939709 |  |  |  | 2439686 | [12 empty] | 367.4 | 250.8 | 1.8 | 1 |  |  | 391.1952 | [5 empty] | 419 | 0.016 |  |  | 2.2968 | 0.088 |  | s | 5 | 135.5381 |  | 26.1 | [6 empty] | l | m | n | 20 | y |  | d |  |  | 4 |  |  |  | 750000 | [14 empty] | GCP[[0(500)],[+45(240),-45(240)SB]6,[0(200)]4,[+45(215),-45(215)]2]s | -115 | 0/45/-45/45/-45/45/-45/45/-45/45/-45/45/-45/0/0/0/0/45/-45/45/-45/-45/45/-45/45/0/0/0/0/-45/45/-45/45/-45/45/-45/45/-45/45/-45/45/0 | 115 | 230 | 0.3130103 | 0.6260207 | 2.565139 | 6.387334
10133 | 133 | FACT |  | ECN | [+45(350),-45(350),100CSM]4s |  | 8 | 0 | 8 | 0 | 0 | Synres 593-58-1086 | E | 35 |  |  | Polymarin | hl | dt | GP | 7 |  | 45 |  |  | 315 | 170 | 70 |  |  | CAEC |  |  | CA | 0.1 | [5 empty] | 0.45 |  |  | 47.6 | 0.3360838 |  |  |  | 2430000 | [12 empty] | 115 | [5 empty] | 141.6313 | [5 empty] | 3.2 | 0.00028 |  |  | 0.9072 | 0.081 |  | s | 10 | 67.5 |  | 11.2 | [6 empty] | l | m | n | 25 | y |  | d |  |  | 1 | [18 empty] | GP[+45(350),-45(350),100CSM]4s | 4.76 | 45/-45/0/45/-45/0/45/-45/0/45/-45/0/0/-45/45/0/-45/45/0/-45/45/0/-45/45 | 47.6 | 42.84 | 0.413913 | 0.3725217 | 2.060698 | 6.385606
10262 | 262 | FACT |  | DLR | [0(425)]5 |  |  | 5 | 0 | 0 | 0 | L20/SL | E | 36.9 |  |  |  | hl | p | GE | 2.2 |  | 20 |  |  | 44 | 250 | 110 |  |  | CAEC |  |  | CA | 0.1 | [5 empty] | 0.8 |  |  | 255.2 |  |  |  |  | 2397210 | [12 empty] | 667.348 |  | 2.092 | 2.418 | [8 empty] | 6.38 | 0.0002 |  |  | 3.67488 | 0.1152 |  | s | 8 | 83.23646 |  | 31.9 | [6 empty] | l | m | n |  | n |  | d | 50 |  | 1 | [18 empty] | GE[0(425)]5 | 25.52 | 0/0/0/0/0 | 255.2 | 229.68 | 0.3824092 | 0.3441683 | 2.824352 | 6.379706
10430 | 430 | FACT |  | RUG | [[+10()FW],[-10()FW]]4s |  |  | 0 | 0 | 0 | 10 | UP333 | E | 50 |  |  | RISO | fw | p | GP | 2 |  | 12 |  |  | 24 | 240 | 150 |  |  | CAEC |  |  | CA | 0.1 | [5 empty] | 0.4545455 |  |  | 150 |  |  |  |  | 2380000 | [16 empty] | 498 | [11 empty] | 4.050000405 | 0.122727285 |  | s | 15 | 44.07407 |  | 33 | [6 empty] | l | m | n | 50 | y |  | d | 50 |  | 1 | [18 empty] | GP[[+10()FW],[-10()FW]]4s | 15 | 10/-10/10/-10/10/-10/10/-10/-10/10/-10/10/-10/10/-10/10 | 150 | 135 |  |  |  | 6.376577
11273 | 1273 | FACT |  | DLR | [[+45(280),-45(280)WR]1,[0(425)]2]s |  |  | 4 | 2 | 0 | 0 | L20/SL | E | 38 |  |  |  | hl | p | GE |  |  | 30 |  |  |  | 250 |  |  |  | JI |  |  | CA | -1 | [5 empty] | 0.8 |  |  | 203.2 | 0.2828988 |  |  |  | 2346760 | [12 empty] | 572 | 547 | 2.25 | 2.14 |  |  | 718.2781 | [5 empty] | 5.08 | 0.0002 |  |  | 2.4384 | 0.096 |  | s | 3 | 217.2926 |  | 25.4 | 25.5 | [5 empty] | l |  | y | 20 | n |  | d | [21 empty] | GE[[+45(280),-45(280)WR]1,[0(425)]2]s | -203.2 | 45/-45/0/0/0/0/-45/45 | 203.2 | 406.4 | 0.3552448 | 0.7104895 | 2.757396 | 6.370469
10728 | 728 | FACT |  | SNL | [0()]5 |  |  | 5 | 0 | 0 | 0 |  | E | 30 |  |  |  | hl | p | GV | 4.1 |  | 50.8 |  |  | 208.28 | 254 | 100 | [5 empty] | CA | 0.1 | [5 empty] | 0.9 |  |  | 190.198575 | 0.321341 |  |  |  | 2310849 | [12 empty] | 586.6 | 294.6 | 2.66 |  |  |  | 591.8902 | [5 empty] | 2635.75165 | 0.127 |  |  | 3.3621399 | 0.162 |  | s | 10 | 64.19025 |  | 20.75395 | [6 empty] | l | h | n | 22.5 | n |  | d |  |  | 3 | [18 empty] | GV[0()]5 | 19.0198575 | 0/0/0/0/0 | 190.198575 | 171.1787175 | 0.324239 | 0.2918151 | 2.768342 | 6.363772
10351 | 351 | FACT |  | NLR | [[+10()FW],[-10()FW]]4s |  |  | 0 | 0 | 0 | 10 | UP333 | E | 49.1 |  |  | RISO | fw | p | GP | 2 |  | 12 |  |  | 24 | 250 |  |  |  | CAEC |  |  | CA | 10 | [5 empty] | 0.5 |  |  | -204.5 |  |  |  |  | 2282880 | [16 empty] | 546 | [11 empty] | 3.681 | 0.09 |  | s | 10 | 63.41333 |  | 40.9 | [6 empty] | l | h | y | 30 | n |  | d |  |  | 1 | [18 empty] | GP[[+10()FW],[-10()FW]]4s | -2045 | 10/-10/10/-10/10/-10/10/-10/-10/10/-10/10/-10/10/-10/10 | -2045 | 1840.5 |  |  |  | 6.358483
10303 | 303 | FACT |  | NLR | [0(610)]8 |  |  | 8 | 0 | 0 | 0 | BASF A420 | E UNIVER 61 | 36 |  |  |  | hl | p | GP | 4.8 |  | 25 |  |  | 120 | 250 | 110 |  |  | CAEC |  |  | CA | 0.1 | [5 empty] | 0.75 | [7 empty] | 2282700 | [28 empty] | 9.95625 | 0.3375 |  | s | 25 | 25.36333 |  | 29.5 |  |  |  | 52.7 |  |  | l | m | n | 30 | n |  | d |  |  | 1 | [18 empty] | GP[0(610)]8 |  | 0/0/0/0/0/0/0/0 | [5 empty] | 6.358449
11106 | 1106 | FACT |  | FFA | [+30(),-30()FW] |  |  | 0 | 0 | 0 | 30 | Epon 826/Jeffamine D-230 | E | 50 |  |  | HAMILTON STANDARD | fw | p | GE | 3.5 |  | 50.7 |  |  | 177.4 | 154.9 | 50 |  |  | JI | 82 |  | CA | -1 | [5 empty] | 0.263 |  |  | 36.82 |  |  |  |  | 2200000 | [12 empty] | 274.5 |  |  |  | 275.7 | [11 empty] | 1.4728 | 0.1052 |  |  | 10 | 61.11111 |  | 14 | [6 empty] | l | h |  | 35 |  |  |  | 90 |  | 7 |  |  |  |  | c | [13 empty] | GE[+30(),-30()FW] | -36.82 | 30/-30 | 36.82 | 73.64 | 0.1341348 | 0.2682696 | 2.438542 | 6.342423
10048 | 48 | FACT |  | DLR | [[+45(390),-45(390)WR],[0(920)]1.5]s |  |  | 3 | 2 | 0 | 0 | M9/M10 | E | 53 |  |  | MAN | hl | d | GE | 2.8 |  | 30 | 20 |  | 56 | 250 | 100 | 250 |  | CAEC |  |  | CA | 10 | [5 empty] | 0.8 |  |  | -272 | 0.2350645 |  |  |  | 2149460 | [14 empty] | 2.67 | 1.96 |  |  | 1157.129 | [5 empty] | 6.8 | 0.0002 |  |  | 4.896 | 0.144 |  | s | 10 | 59.70722 |  | 34 | [6 empty] | l | m | y | 22 | n |  | d | 50 |  | 1 | [18 empty] | GE[[+45(390),-45(390)WR],[0(920)]1.5]s | -2720 | 45/-45/0/0/0/0/-45/45 | -2720 | 2448 |  |  |  | 6.332329
10263 | 263 | FACT |  | DLR | [0(425)]5 |  |  | 5 | 0 | 0 | 0 | L20/SL | E | 36.9 |  |  |  | hl | p | GE | 2.2 |  | 20 |  |  | 44 | 250 | 110 |  |  | CAEC |  |  | CA | 0.1 | [5 empty] | 0.8 |  |  | 255.2 |  |  |  |  | 2057270 | [12 empty] | 667.348 |  | 2.092 | 2.418 | [8 empty] | 6.38 | 0.0002 |  |  | 3.67488 | 0.1152 |  | s | 8 | 71.43299 |  | 31.9 | [6 empty] | l | m | n |  | n |  | d | 50 |  | 1 | [18 empty] | GE[0(425)]5 | 25.52 | 0/0/0/0/0 | 255.2 | 229.68 | 0.3824092 | 0.3441683 | 2.824352 | 6.313291
10110 | 110 | FACT |  | ECN | [0(700),100CSM]6 |  | 6 | 6 | 0 | 0 | 0 | Synres 593-58-1086 | E | 35 |  |  | Polymarin | hl | d | GP | 5 |  | 25 | 21 |  | 105 | 170 | 80 | 400 |  | CAEC |  |  | CA | 0.1 | [5 empty] | 1.14 |  |  | 300 | 0.3268381 |  |  |  | 2020000 | [12 empty] | 685 | [5 empty] | 917.8857 | [5 empty] | 2.9 | 0.00011 |  |  | 8.09514 | 0.3078 |  | s | 15 | 37.40741 |  | 26.3 | [6 empty] | l | m | n | 25 | y |  | d |  |  | 1 |  |  |  | 800000 | [14 empty] | GP[0(700),100CSM]6 | 30 | 0/0/0/0/0/0/0/0/0/0/0/0 | 300 | 270 | 0.4379562 | 0.3941606 | 2.835691 | 6.305351
11189 | 1189 | FACT |  | ECN | [[+45(240),-45(240)SB]8,[0(495),90(5)]7]s |  |  | 7 | 8 | 0 | 0 | Synolite 593-E-1 | E | 32 |  | 45 | Polymarin | hl | d | GP | 8.5 |  | 45 | 23 |  | 195.5 | 200 | 90 | 100 |  |  |  |  | CA | -2.5 | [5 empty] | 0.8552632 |  |  | 162.5 |  |  |  |  | 1930642 | [24 empty] | 290 | 0.016 | [6 empty] | 4 | 134.0724 |  | 18.5 | 19 | [5 empty] | l | m | n | 20 | y |  | d |  |  | 4 | [18 empty] | GP[[+45(240),-45(240)SB]8,[0(495),90(5)]7]s | -406.25 | 45/-45/45/-45/45/-45/45/-45/45/-45/45/-45/45/-45/45/-45/0/90/0/90/0/90/0/90/0/90/0/90/0/90/90/0/90/0/90/0/90/0/90/0/90/0/90/0/-45/45/-45/45/-45/45/-45/45/-45/45/-45/45/-45/45/-45/45 | -406.25 | 568.75 |  |  |  | 6.285702
11411 | 1411 | FACT |  | ECN | [[+45(240),-45(240)SB]8,[0(495),90(5)]7]s |  |  | 7 | 8 | 0 | 0 | Synolite 593-E-1 | E | 32 |  | 45 | Polymarin | hl | d | GP | 8.5 |  | 45 | 23 |  | 195.5 | 200 | 90 | 100 |  |  | 94 |  | CA | -1 | [5 empty] | 0.62 |  |  | 115 | 0.2421326 |  |  |  | 1927356 | [12 empty] | 443.7 | 332.5 | 2.55 | 1.83 |  |  | 474.9463 | [5 empty] | 290 | 0.016 |  |  | 1.8352 | 0.0992 |  | s | 4 | 133.8442 |  | 18.5 | 19 | [5 empty] | l | m | n | 20 | y | 50w14d | d | 40 |  | 0 | [18 empty] | GP[[+45(240),-45(240)SB]8,[0(495),90(5)]7]s | -115 | 45/-45/45/-45/45/-45/45/-45/45/-45/45/-45/45/-45/45/-45/0/90/0/90/0/90/0/90/0/90/0/90/0/90/90/0/90/0/90/0/90/0/90/0/90/0/90/0/-45/45/-45/45/-45/45/-45/45/-45/45/-45/45/-45/45/-45/45 | 115 | 230 | 0.2591841 | 0.5183683 | 2.647089 | 6.284962
10109 | 109 | FACT |  | ECN | [0(700),100CSM]6 |  | 6 | 6 | 0 | 0 | 0 | Synres 593-58-1086 | E | 35 |  |  | Polymarin | hl | d | GP | 5 |  | 25 | 21 |  | 105 | 170 | 80 | 400 |  | CAEC |  |  | CA | 0.1 | [5 empty] | 1.14 |  |  | 300 | 0.3268381 |  |  |  | 1880000 | [12 empty] | 685 | [5 empty] | 917.8857 | [5 empty] | 2.9 | 0.00011 |  |  | 8.09514 | 0.3078 |  | s | 15 | 34.81481 |  | 26.3 | [6 empty] | l | m | n | 25 | y |  | d |  |  | 1 |  |  |  | 700000 | [14 empty] | GP[0(700),100CSM]6 | 30 | 0/0/0/0/0/0/0/0/0/0/0/0 | 300 | 270 | 0.4379562 | 0.3941606 | 2.835691 | 6.274158
10047 | 47 | FACT |  | DLR | [[+45(390),-45(390)WR],[0(920)]1.5]s |  |  | 3 | 2 | 0 | 0 | M9/M10 | E | 53 |  |  | MAN | hl | d | GE | 2.8 |  | 30 | 20 |  | 56 | 250 | 100 | 250 |  | CAEC |  |  | CA | 10 | [5 empty] | 0.8 |  |  | -272 | 0.2370072 |  |  |  | 1844000 | [14 empty] | 2.67 | 1.96 |  |  | 1147.644 | [5 empty] | 6.8 | 0.0002 |  |  | 3.9168 | 0.1152 |  | s | 8 | 64.02778 |  | 34 | [6 empty] | l | m | y | 20 | n |  | d | 50 |  | 1 | [18 empty] | GE[[+45(390),-45(390)WR],[0(920)]1.5]s | -2720 | 45/-45/0/0/0/0/-45/45 | -2720 | 2448 |  |  |  | 6.265761
11052 | 1052 | FACT |  | FFA | [+30(),-30()FW] |  |  | 0 | 0 | 0 | 30 | Epon 826/Jeffamine D-230 | E | 50 |  |  | HAMILTON STANDARD | fw | p | GE | 3.5 |  | 50.6 |  |  | 177.1 | 154.9 | 50 |  |  | JI | 82 |  | CA | 0 | [5 empty] | 0.645 |  |  | 90.3 |  |  |  |  | 1841500 | [12 empty] | 274.5 |  |  |  | 275.7 | [11 empty] | 1.806 | 0.129 |  |  | 10 | 51.15278 |  | 14 | [6 empty] | l | h | [7 empty] | 7 |  |  |  |  | c | [13 empty] | GE[+30(),-30()FW] | 0 | 30/-30 | 90.3 | 90.3 | 0.3289617 | 0.3289617 | 2.438542 | 6.265172
10664 | 664 | FACT |  | DNV | [0(600),90(8)K]3s |  |  | 6 | 0 | 0 | 0 | NP 20-80 | E | 54 |  |  |  | hl | p | GP | 5 |  | 25 |  |  | 125 | 270 |  |  |  | JI |  |  | CA | -1 | [5 empty] | 0.51236749 |  |  | 145 |  |  |  |  | 1755400 | [14 empty] | 2.34 |  | 602 | 450 | [10 empty] | 1.74 | 0.0614840988 |  |  | 3 | 162.537 |  | 28.3 | [6 empty] | l | h | y |  | n |  | d |  |  | 2 | [18 empty] | GP[0(600),90(8)K]3s | -145 | 0/90/0/90/0/90/90/0/90/0/90/0 | 145 | 290 |  |  |  | 6.244376
10077 | 77 | FACT |  | ECN | [0(700),100CSM]6 |  | 6 | 6 | 0 | 0 | 0 | Synres 593-58-1086 | E | 35 |  |  | Polymarin | hl | d | GP | 5 |  | 25 | 21 |  | 105 | 170 | 80 | 400 |  | CAEC |  |  | CA | -1 | [5 empty] | 0.57 |  |  | 150 | 0.1620354 |  |  |  | 1750000 | [12 empty] | 685 | [5 empty] | 925.7236 | [5 empty] | 2.9 | 0.00011 |  |  | 10.19388 | 0.3876 |  | s | 17 | 28.59477 |  | 26.3 | [6 empty] | l | m | n | 25 | y |  | d |  |  | 1 |  |  |  | 60000 | [14 empty] | GP[0(700),100CSM]6 | -150 | 0/0/0/0/0/0/0/0/0/0/0/0 | 150 | 300 | 0.2189781 | 0.4379562 | 2.835691 | 6.243038
11206 | 1206 | FACT |  | ECN | [[+45(240),-45(240)SB]8,[0(495),90(5)]7]s |  |  | 7 | 8 | 0 | 0 | Synolite 593-E-1 | E | 32 |  | 45 | Polymarin | hl | d | GP | 8.5 |  | 45 | 23 |  | 195.5 | 200 | 90 | 100 |  |  |  |  | CA | -0.4 | [5 empty] | 0.7567568 |  |  | 140 | 0.282408 |  |  |  | 1748406 | [12 empty] | 462 | 320 |  |  |  |  | 495.7366 | [5 empty] | 290 | 0.016 |  |  | 1.96 | 0.1059459 |  |  | 5 | 97.13367 |  | 18.5 | 19 | [5 empty] | l | m | n | 20 | y |  | d |  |  | 4 | [18 empty] | GP[[+45(240),-45(240)SB]8,[0(495),90(5)]7]s | -56 | 45/-45/45/-45/45/-45/45/-45/45/-45/45/-45/45/-45/45/-45/0/90/0/90/0/90/0/90/0/90/0/90/0/90/90/0/90/0/90/0/90/0/90/0/90/0/90/0/-45/45/-45/45/-45/45/-45/45/-45/45/-45/45/-45/45/-45/45 | 140 | 196 | 0.3030303 | 0.4242424 | 2.664642 | 6.242642
11004 | 1004 | FACT |  | RISO | [[0()]2,[+10()],[-10()],[0()]]s |  |  | 6 | 0 | 0 | 10 | UPS294V Polyplex | E |  |  |  | RISO | hl | d | GP | 2 |  | 60 | 18 |  | 36 | 280 | 110 | 100 |  | JI | 92 |  | CA | 10 | [5 empty] | 0.98 |  |  | -398 |  |  |  |  | 1689490 | [14 empty] | 2.24 | 1.9 | [9 empty] | 0.0008 |  |  | 3.7044 | 0.0882 |  | t | 5 | 93.86056 |  | 42 | 40.6 | [5 empty] | l | m | y | [6 empty] | 6 | [18 empty] | GP[[0()]2,[+10()],[-10()],[0()]]s | -3980 | 0/0/10/-10/0/0/-10/10/0/0 | -3980 | 3582 |  |  |  | 6.227756
10877 | 877 | FACT |  | SNL | [0(),+45(),-45()SB]6s |  |  | 12 | 12 | 0 | 0 |  | E | 38 |  |  |  | hl | p | GP | 3.8 |  | 50.8 |  |  | 193.04 | 254 | 100 | [5 empty] | CA | 0.1 | [5 empty] | 0.39 |  |  | 75.845 | 0.1719418 |  |  |  | 1648137 | [12 empty] | 467.5 | 317.5 | 2.84 |  |  |  | 441.1085 | [5 empty] | 10000 | 0.61 |  |  | 2.069223975 | 0.1053 |  | s | 15 | 30.52106 |  | 19.65075 | [6 empty] | l | h | n | 22.5 | n |  | d |  |  | 3 | [18 empty] | GP[0(),+45(),-45()SB]6s | 7.5845 | 0/45/-45/0/45/-45/0/45/-45/0/45/-45/0/45/-45/0/45/-45/-45/45/0/-45/45/0/-45/45/0/-45/45/0/-45/45/0/-45/45/0 | 75.845 | 68.2605 | 0.1622353 | 0.1460118 | 2.669782 | 6.216993
10334 | 334 | FACT |  | NLR | [0(610)]4 |  |  | 4 | 0 | 0 | 0 | Cetarol3606 | E UNIVER 61 | 36 |  |  |  | hl | p | GP | 2.4 |  | 25 |  |  | 60 | 160 | 20 |  |  | CAEC |  |  | CA | -1 | [5 empty] | 0.6 |  |  | 180 |  |  |  |  | 1645000 | [28 empty] | 7.2 | 0.24 |  | s | 10 | 45.69444 |  | 30 | [6 empty] | l | h | n | 30 | n |  | d |  |  | 1 | [18 empty] | GP[0(610)]4 | -180 | 0/0/0/0 | 180 | 360 |  |  |  | 6.216166
10683 | 683 | FACT |  | DNV | [+45(400),-45(400)K]3s |  |  | 0 | 6 | 0 | 0 | NP 20-80 | E | 53 |  |  |  | hl | p | GP | 5 |  | 25 |  |  | 125 | 270 |  |  |  | JI |  |  | CA | -1 | [5 empty] | 0.25634766 |  |  | 20 |  |  |  |  | 1636000 | [14 empty] | 12 |  | 60 | 90 | [10 empty] | 0.3199219 | 0.0307617192 |  |  | 3 | 151.4815 |  | 10.4 | [6 empty] | l | h | y |  | n |  | d |  |  | 2 | [18 empty] | GP[+45(400),-45(400)K]3s | -20 | 45/-45/45/-45/45/-45/-45/45/-45/45/-45/45 | 20 | 40 |  |  |  | 6.213783
10867 | 867 | FACT |  | SNL | [0(),+45(),-45()SB]6s |  |  | 12 | 12 | 0 | 0 |  | E | 38 |  |  |  | hl | p | GP | 3.8 |  | 50.8 |  |  | 193.04 | 254 | 100 | [5 empty] | CA | 0.1 | [5 empty] | 0.42 |  |  | 34.475 | 0.08049372 |  |  |  | 1634579 | [12 empty] | 467.5 | 317.5 | 2.84 |  |  |  | 428.2943 | [5 empty] | 10000 | 0.61 |  |  | 0.93045267 | 0.1134 |  | s | 15 | 30.26998 |  | 8.20505 | [6 empty] | l | h | n | 22.5 | n |  | d |  |  | 3 | [18 empty] | GP[0(),+45(),-45()SB]6s | 3.4475 | 0/45/-45/0/45/-45/0/45/-45/0/45/-45/0/45/-45/0/45/-45/-45/45/0/-45/45/0/-45/45/0/-45/45/0/-45/45/0/-45/45/0 | 34.475 | 31.0275 | 0.07374332 | 0.06636898 | 2.669782 | 6.213406
10076 | 76 | FACT |  | ECN | [0(700),100CSM]6 |  | 6 | 6 | 0 | 0 | 0 | Synres 593-58-1086 | E | 35 |  |  | Polymarin | hl | d | GP | 5 |  | 25 | 21 |  | 105 | 170 | 80 | 400 |  | CAEC |  |  | CA | -1 | [5 empty] | 0.57 |  |  | 150 | 0.1627852 |  |  |  | 1630000 | [12 empty] | 685 | [5 empty] | 921.4597 | [5 empty] | 2.9 | 0.00011 |  |  | 8.9946 | 0.342 |  | s | 15 | 30.18519 |  | 26.3 | [6 empty] | l | m | n | 25 | y |  | d |  |  | 1 | [18 empty] | GP[0(700),100CSM]6 | -150 | 0/0/0/0/0/0/0/0/0/0/0/0 | 150 | 300 | 0.2189781 | 0.4379562 | 2.835691 | 6.212188
10646 | 646 | FACT |  | DNV | [0(400),90(400),(100CSM)]SB]5 |  | 5 | 5 | 0 | 5 | 0 | NP 20-80 | E | 69 |  |  |  | hl | p | GP | 5 |  | 25 |  |  | 125 | 270 |  |  |  | JI |  |  | CA | -1 | [5 empty] | 0.538 |  |  | 82 |  |  |  |  | 1616600 | [14 empty] | 2.25 |  | 250 | 248 | [10 empty] | 1.03296 | 0.06456 |  |  | 3 | 149.6852 |  | 16 | [6 empty] | l | h | y |  | n |  | d |  |  | 2 | [18 empty] | GP[0(400),90(400),(100CSM)]SB]5 | -82 | 0/90/0/0/90/0/0/90/0/0/90/0/0/90/0 | 82 | 164 |  |  |  | 6.208603
10703 | 703 | FACT |  | SNL | [0()]5 |  |  | 5 | 0 | 0 | 0 |  | E | 30 |  |  |  | hl | p | GP | 4.1 |  | 50.8 |  |  | 208.28 | 254 | 100 | [5 empty] | CA | 0.1 | [5 empty] | 0.9 |  |  | 189.12985 | 0.3304644 |  |  |  | 1612585 | [12 empty] | 567.2 | 313.2 | 2.76 |  |  |  | 572.3153 | [5 empty] | 2662.0216 | 0.127 |  |  | 3.3956496 | 0.162 |  | s | 10 | 44.79403 |  | 20.9608 | [6 empty] | l | h | n | 22.5 | n |  | d |  |  | 3 | [18 empty] | GP[0()]5 | 18.912985 | 0/0/0/0/0 | 189.12985 | 170.216865 | 0.3334447 | 0.3001003 | 2.753736 | 6.207523
10273 | 273 | FACT |  | DLR | [0(425)]5 |  |  | 5 | 0 | 0 | 0 | L20/SL | E | 36.9 |  |  |  | hl | p | GE | 2.2 |  | 20 |  |  | 44 | 250 | 110 |  |  | CAEC |  |  | CA | 0.1 | [5 empty] | 1 |  |  | 319 |  |  |  |  | 1606000 | [12 empty] | 667.348 |  | 2.092 | 2.418 | [8 empty] | 6.38 | 0.0002 |  |  | 2.871 | 0.09 |  | s | 5 | 89.22222 |  | 31.9 | [6 empty] | l | m | n |  | n |  | d | 50 |  | 1 | [18 empty] | GE[0(425)]5 | 31.9 | 0/0/0/0/0 | 319 | 287.1 | 0.4780115 | 0.4302103 | 2.824352 | 6.205746
11188 | 1188 | FACT |  | ECN | [[+45(240),-45(240)SB]8,[0(495),90(5)]7]s |  |  | 7 | 8 | 0 | 0 | Synolite 593-E-1 | E | 32 |  | 45 | Polymarin | hl | d | GP | 8.5 |  | 45 | 23 |  | 195.5 | 200 | 90 | 100 |  |  |  |  | CA | -2.5 | [5 empty] | 0.8552632 |  |  | 162.5 |  |  |  |  | 1566656 | [24 empty] | 290 | 0.016 | [6 empty] | 4 | 108.7956 |  | 18.5 | 19 | [5 empty] | l | m | n | 20 | y |  | d |  |  | 4 | [18 empty] | GP[[+45(240),-45(240)SB]8,[0(495),90(5)]7]s | -406.25 | 45/-45/45/-45/45/-45/45/-45/45/-45/45/-45/45/-45/45/-45/0/90/0/90/0/90/0/90/0/90/0/90/0/90/90/0/90/0/90/0/90/0/90/0/90/0/90/0/-45/45/-45/45/-45/45/-45/45/-45/45/-45/45/-45/45/-45/45 | -406.25 | 568.75 |  |  |  | 6.194974
11105 | 1105 | FACT |  | FFA | [+30(),-30()FW] |  |  | 0 | 0 | 0 | 30 | Epon 826/Jeffamine D-230 | E | 50 |  |  | HAMILTON STANDARD | fw | p | GE | 3.5 |  | 50.7 |  |  | 177.4 | 154.9 | 50 |  |  | JI | 82 |  | CA | -1 | [5 empty] | 0.263 |  |  | 36.82 |  |  |  |  | 1540000 | [12 empty] | 274.5 |  |  |  | 275.7 | [11 empty] | 1.4728 | 0.1052 |  |  | 10 | 42.77778 |  | 14 | [6 empty] | l | h |  | 35 |  |  |  | 90 |  | 7 |  |  |  |  | c | [13 empty] | GE[+30(),-30()FW] | -36.82 | 30/-30 | 36.82 | 73.64 | 0.1341348 | 0.2682696 | 2.438542 | 6.187521
10634 | 634 | FACT |  | DNV | [(100CSM)]6 |  | 6 | 0 | 0 | 0 | 0 | NP 20-80 | E | 31 |  |  |  | hl | p | GP | 5 |  | 25 |  |  | 125 | 270 |  |  |  | JI |  |  | CA | -1 | [5 empty] | 0.49 |  |  | 42 |  |  |  |  | 1522200 | [14 empty] | 1.61 |  | 125 | 211 | [10 empty] | 0.49392 | 0.0588 |  |  | 3 | 140.9444 |  | 8.4 | [6 empty] | l | h | y |  | n |  | d |  |  | 2 | [18 empty] | GP[(100CSM)]6 | -42 | 0/0/0/0/0/0 | 42 | 84 |  |  |  | 6.182472
10075 | 75 | FACT |  | ECN | [0(700),100CSM]6 |  | 6 | 6 | 0 | 0 | 0 | Synres 593-58-1086 | E | 35 |  |  | Polymarin | hl | d | GP | 5 |  | 25 | 21 |  | 105 | 170 | 80 | 400 |  | CAEC |  |  | CA | -1 | [5 empty] | 0.57 |  |  | 150 | 0.1627852 |  |  |  | 1510000 | [12 empty] | 685 | [5 empty] | 921.4597 | [5 empty] | 2.9 | 0.00011 |  |  | 8.9946 | 0.342 |  | s | 15 | 27.96296 |  | 26.3 | [6 empty] | l | m | n | 25 | y |  | d |  |  | 1 | [18 empty] | GP[0(700),100CSM]6 | -150 | 0/0/0/0/0/0/0/0/0/0/0/0 | 150 | 300 | 0.2189781 | 0.4379562 | 2.835691 | 6.178977
11205 | 1205 | FACT |  | ECN | [[+45(240),-45(240)SB]8,[0(495),90(5)]7]s |  |  | 7 | 8 | 0 | 0 | Synolite 593-E-1 | E | 32 |  | 45 | Polymarin | hl | d | GP | 8.5 |  | 45 | 23 |  | 195.5 | 200 | 90 | 100 |  |  |  |  | CA | -0.4 | [5 empty] | 0.7567568 |  |  | 140 | 0.282408 |  |  |  | 1493756 | [12 empty] | 462 | 320 |  |  |  |  | 495.7366 | [5 empty] | 290 | 0.016 |  |  | 1.96 | 0.1059459 |  |  | 5 | 82.98644 |  | 18.5 | 19 | [5 empty] | l | m | n | 20 | y |  | d |  |  | 4 | [18 empty] | GP[[+45(240),-45(240)SB]8,[0(495),90(5)]7]s | -56 | 45/-45/45/-45/45/-45/45/-45/45/-45/45/-45/45/-45/45/-45/0/90/0/90/0/90/0/90/0/90/0/90/0/90/90/0/90/0/90/0/90/0/90/0/90/0/90/0/-45/45/-45/45/-45/45/-45/45/-45/45/-45/45/-45/45/-45/45 | 140 | 196 | 0.3030303 | 0.4242424 | 2.664642 | 6.17428
10007 | 7 | FACT |  | RISO | [0()FW]8 |  |  | 8 | 0 | 0 | 0 | UP333 | E | 52.8 | 0.83 |  | RISO | fw | d | GP | 1.9 |  | 60 | 18 |  | 34.2 | 280 | 110 | 100 |  | CAEC | 90 |  | CA | 0.1 | [5 empty] | 1.1 |  |  | 519.2 | 0.5042486 |  |  |  | 1471000 | [12 empty] | 862 |  | 2.3 |  |  |  | 1029.651 | [5 empty] | 37.76 | 0.0008 |  |  | 4.6728 | 0.099 |  | t | 5 | 81.72222 |  | 47.2 | [6 empty] | l | m | n | 23 | n |  | d |  |  | 1 | [18 empty] | GP[0()FW]8 | 51.92 | 0/0/0/0/0/0/0/0 | 519.2 | 467.28 | 0.6023202 | 0.5420882 | 2.935507 | 6.167613
10690 | 690 | FACT |  | DNV | [0(400),90(400)K]3s |  |  | 6 | 0 | 6 | 0 | NP 20-80 | E | 53 |  |  |  | hl | p | GP | 5 |  | 25 |  |  | 125 | 270 |  |  |  | JI |  |  | CA | -1 | [5 empty] | 0.6 |  |  | 105 |  |  |  |  | 1470900 | [14 empty] | 2.5 |  | 366 | 285 | [10 empty] | 1.4688 | 0.072 |  |  | 3 | 136.1944 |  | 20.4 | [6 empty] | l | h | y |  | n |  | d |  |  | 2 | [18 empty] | GP[0(400),90(400)K]3s | -105 | 0/90/0/90/0/90/90/0/90/0/90/0 | 105 | 210 |  |  |  | 6.167583
10667 | 667 | FACT |  | DNV | [90(600),0(8)K]3s |  |  | 0 | 0 | 6 | 0 | NP 20-80 | E | 54 |  |  |  | hl | p | GP | 5 |  | 25 |  |  | 125 | 270 |  |  |  | JI |  |  | CA | -1 | [5 empty] | 0.37 |  |  | 20 |  |  |  |  | 1462900 | [14 empty] | 2.35 |  | 71 | 83 | [10 empty] | 0.47064 | 0.0444 |  |  | 3 | 135.4537 |  | 10.6 | [6 empty] | l | h | y |  | n |  | d |  |  | 2 | [18 empty] | GP[90(600),0(8)K]3s | -20 | 90/0/90/0/90/0/0/90/0/90/0/90 | 20 | 40 |  |  |  | 6.165215
10315 | 315 | FACT |  | NLR | [0(610)]4 |  |  | 4 | 0 | 0 | 0 | Cetarol3606 | E UNIVER 61 | 36 |  |  |  | hl | p | GP | 2.4 |  | 25 |  |  | 60 | 180 | 40 |  |  | CAEC |  |  | CA | 0.1 | [5 empty] | 1.2 |  |  | 360 |  |  |  |  | 1454000 | [28 empty] | 6.48 | 0.216 |  | s | 10 | 40.38889 |  | 30 | [6 empty] | l | h | n | 30 | n |  | d |  |  | 1 | [18 empty] | GP[0(610)]4 | 36 | 0/0/0/0 | 360 | 324 |  |  |  | 6.162564
11204 | 1204 | FACT |  | ECN | [[+45(240),-45(240)SB]8,[0(495),90(5)]7]s |  |  | 7 | 8 | 0 | 0 | Synolite 593-E-1 | E | 32 |  | 45 | Polymarin | hl | d | GP | 8.5 |  | 45 | 23 |  | 195.5 | 200 | 90 | 100 |  |  |  |  | CA | -0.4 | [5 empty] | 0.7567568 |  |  | 140 | 0.282408 |  |  |  | 1448856 | [12 empty] | 462 | 320 |  |  |  |  | 495.7366 | [5 empty] | 290 | 0.016 |  |  | 1.96 | 0.1059459 |  |  | 5 | 80.492 |  | 18.5 | 19 | [5 empty] | l | m | n | 20 | y |  | d |  |  | 4 | [18 empty] | GP[[+45(240),-45(240)SB]8,[0(495),90(5)]7]s | -56 | 45/-45/45/-45/45/-45/45/-45/45/-45/45/-45/45/-45/45/-45/0/90/0/90/0/90/0/90/0/90/0/90/0/90/90/0/90/0/90/0/90/0/90/0/90/0/90/0/-45/45/-45/45/-45/45/-45/45/-45/45/-45/45/-45/45/-45/45 | 140 | 196 | 0.3030303 | 0.4242424 | 2.664642 | 6.161025
10033 | 33 | FACT |  | DLR | [[+45(390),-45(390)WR],[0(920)]1.5]s |  |  | 3 | 2 | 0 | 0 | M9/M10 | E | 53 |  |  | MAN | hl | d | GE | 2.8 |  | 30 | 20 |  | 56 | 250 | 100 | 250 |  | CAEC |  |  | CA | -1 | [5 empty] | 0.6 |  |  | 190.2 | 0.1730077 |  |  |  | 1437500 | [12 empty] | 846.39 |  | 2.67 | 1.96 |  |  | 1099.373 | [5 empty] | 6.34 | 0.0002 |  |  | 7.608 | 0.24 |  | s | 10 | 39.93056 |  | 31.7 | [6 empty] | l | m | y | 25 | n |  | d | 50 |  | 1 | [18 empty] | GE[[+45(390),-45(390)WR],[0(920)]1.5]s | -190.2 | 45/-45/0/0/0/0/-45/45 | 190.2 | 380.4 | 0.2247191 | 0.4494382 | 2.927571 | 6.157608
10394 | 394 | FACT |  | RUG | [[+10()FW],[-10()FW]]4s |  |  | 0 | 0 | 0 | 10 | UP333 | E | 50 |  |  | RISO | fw | p | GP | 2 |  | 12 |  |  | 24 | 240 | 150 |  |  | CAEC |  |  | CA | 0.1 | [5 empty] | 0.4878049 |  |  | 200 |  |  |  |  | 1430000 | [16 empty] | 551 | [11 empty] | 5.400000243 | 0.131707323 |  | s | 15 | 26.48148 |  | 41 | [6 empty] | l | m | n | -20 | y |  | d | 50 |  | 1 | [18 empty] | GP[[+10()FW],[-10()FW]]4s | 20 | 10/-10/10/-10/10/-10/10/-10/-10/10/-10/10/-10/10/-10/10 | 200 | 180 |  |  |  | 6.155336
11203 | 1203 | FACT |  | ECN | [[+45(240),-45(240)SB]8,[0(495),90(5)]7]s |  |  | 7 | 8 | 0 | 0 | Synolite 593-E-1 | E | 32 |  | 45 | Polymarin | hl | d | GP | 8.5 |  | 45 | 23 |  | 195.5 | 200 | 90 | 100 |  |  |  |  | CA | -0.4 | [5 empty] | 0.7567568 |  |  | 140 | 0.282408 |  |  |  | 1422262 | [12 empty] | 462 | 320 |  |  |  |  | 495.7366 | [5 empty] | 290 | 0.016 |  |  | 1.96 | 0.1059459 |  |  | 5 | 79.01456 |  | 18.5 | 19 | [5 empty] | l | m | n | 20 | y |  | d |  |  | 4 | [18 empty] | GP[[+45(240),-45(240)SB]8,[0(495),90(5)]7]s | -56 | 45/-45/45/-45/45/-45/45/-45/45/-45/45/-45/45/-45/45/-45/0/90/0/90/0/90/0/90/0/90/0/90/0/90/90/0/90/0/90/0/90/0/90/0/90/0/90/0/-45/45/-45/45/-45/45/-45/45/-45/45/-45/45/-45/45/-45/45 | 140 | 196 | 0.3030303 | 0.4242424 | 2.664642 | 6.15298
10374 | 374 | FACT |  | NLR | [[0()FW]2,[+45()FW],[-45()FW],[0()]FW]s |  |  | 6 | 4 | 0 | 0 | UP333 | E | 47.9 |  |  | RISO | fw | p | GP | 2 |  | 12 |  |  | 24 | 250 |  |  |  | CAEC |  |  | CA | -1 | [5 empty] | 0.5 |  |  | 146.3 | 0.1731208 |  |  |  | 1400000 | [12 empty] | 655 |  | 2.57 |  | 752 | 1892 | 845.0749 | [5 empty] | 5.852 | 0.0002 |  |  | 5.852 | 0.2 |  | s | 10 | 38.88889 |  | 29.26 | [6 empty] | l | h | y | 30 | n |  | d |  |  | 1 | [18 empty] | GP[[0()FW]2,[+45()FW],[-45()FW],[0()]FW]s | -146.3 | 0/0/45/-45/0/0/-45/45/0/0 | 146.3 | 292.6 | 0.2233588 | 0.4467176 | 2.816241 | 6.146128
11331 | 1331 | FACT |  | TUD | [[+45(240),-45(240)SB]8,[0(495),90(5)]7]s |  |  | 7 | 8 | 0 | 0 | Synolite 593-E-1 | E | 30 |  | 45 | Polymarin | hl | d | GP | 8.5 |  | 45 | 23 |  | 195.5 | 200 | 90 | 100 |  | twin | 94 |  | CA | -1 | [5 empty] | 0.6460674 |  |  | 115 | 0.2390475 |  |  |  | 1400000 | [12 empty] | 428 | 291 | 2.6 | 2 | 365 | 395 | 481.076 | [5 empty] | 290 | 0.016 |  |  | 6.9 | 0.3876404 |  | s | 15 | 25.92593 |  | 17.8 | 18.5 | [5 empty] | l | m | n | 30 | y |  | d | 60 |  | 9 | [18 empty] | GP[[+45(240),-45(240)SB]8,[0(495),90(5)]7]s | -115 | 45/-45/45/-45/45/-45/45/-45/45/-45/45/-45/45/-45/45/-45/0/90/0/90/0/90/0/90/0/90/0/90/0/90/90/0/90/0/90/0/90/0/90/0/90/0/90/0/-45/45/-45/45/-45/45/-45/45/-45/45/-45/45/-45/45/-45/45 | 115 | 230 | 0.2686916 | 0.5373832 | 2.631444 | 6.146128
10308 | 308 | FACT |  | NLR | [0(610)]8 |  |  | 8 | 0 | 0 | 0 | BASF A420 | E UNIVER 61 | 36 |  |  |  | hl | p | GP | 4.8 |  | 25 |  |  | 120 | 250 | 110 |  |  | CAEC |  |  | CA | 0.1 | [5 empty] | 1.01 | [7 empty] | 1396200 | [28 empty] | 13.40775 | 0.4545 |  | s | 25 | 15.51333 |  | 29.5 |  |  |  | 52.7 |  |  | l | m | n | 30 | n |  | d |  |  | 1 | [18 empty] | GP[0(610)]8 |  | 0/0/0/0/0/0/0/0 | [5 empty] | 6.144948
10188 | 188 | FACT |  | RISO | [[0()FW]2,[+45()FW],[-45()FW],[0()]FW]s |  |  | 6 | 4 | 0 | 0 | UP333 | E | 55 | 0.91 |  | RISO | fw | d | GP | 2.3 |  | 60 | 18 |  | 41.4 | 280 | 110 | 100 |  | CAEC | 90 |  | CA | 0.1 | [5 empty] | 0.86 |  |  | 255.42 | 0.3294379 |  |  |  | 1388367 | [12 empty] | 655 |  | 2.6 |  |  |  | 775.3206 | [5 empty] | 23.76 | 0.0008 |  |  | 2.29878 | 0.0774 |  | t | 5 | 77.1315 |  | 29.7 | [6 empty] | l | m | n | 23 | n |  | d |  |  | 10 | [18 empty] | GP[[0()FW]2,[+45()FW],[-45()FW],[0()]FW]s | 25.542 | 0/0/45/-45/0/0/-45/45/0/0 | 255.42 | 229.878 | 0.3899542 | 0.3509588 | 2.816241 | 6.142504
10901 | 901 | FACT |  | ECN | [[+45(240),-45(240)SB]8,[0(495),90(5)]7]s |  |  | 7 | 8 | 0 | 0 | Synolite 593-E-1 | E | 30 |  | 45 | Polymarin | hl | d | GP | 8.5 |  | 45 | 23 |  | 195.5 | 200 | 90 | 100 |  | JI |  |  | CA | -1 | [5 empty] | 0.646 |  |  | 115 | 0.248934 |  |  |  | 1385500 | [12 empty] | 428 | 291 | 2.6 | 2 | 365 | 395 | 461.9698 | [5 empty] | 290 | 0.016 |  |  | 2.29976 | 0.1292 |  | s | 5 | 76.97222 |  | 17.8 | 18.5 | [5 empty] | l | m | n | 20 | y |  | d |  |  | 4 |  |  |  | 560000 | [14 empty] | GP[[+45(240),-45(240)SB]8,[0(495),90(5)]7]s | -115 | 45/-45/45/-45/45/-45/45/-45/45/-45/45/-45/45/-45/45/-45/0/90/0/90/0/90/0/90/0/90/0/90/0/90/90/0/90/0/90/0/90/0/90/0/90/0/90/0/-45/45/-45/45/-45/45/-45/45/-45/45/-45/45/-45/45/-45/45 | 115 | 230 | 0.2686916 | 0.5373832 | 2.631444 | 6.141607
10680 | 680 | FACT |  | DNV | [+45(400),-45(400)K]3s |  |  | 0 | 6 | 0 | 0 | NP 20-80 | E | 53 |  |  |  | hl | p | GP | 5 |  | 25 |  |  | 125 | 270 |  |  |  | JI |  |  | CA | -1 | [5 empty] | 0.25634766 |  |  | 20 |  |  |  |  | 1361000 | [14 empty] | 12 |  | 60 | 90 | [10 empty] | 0.3199219 | 0.0307617192 |  |  | 3 | 126.0185 |  | 10.4 | [6 empty] | l | h | y |  | n |  | d |  |  | 2 | [18 empty] | GP[+45(400),-45(400)K]3s | -20 | 45/-45/45/-45/45/-45/-45/45/-45/45/-45/45 | 20 | 40 |  |  |  | 6.133858
10635 | 635 | FACT |  | DNV | [(100CSM)]6 |  | 6 | 0 | 0 | 0 | 0 | NP 20-80 | E | 31 |  |  |  | hl | p | GP | 5 |  | 25 |  |  | 125 | 270 |  |  |  | JI |  |  | CA | -1 | [5 empty] | 0.51 |  |  | 44 |  |  |  |  | 1340000 | [14 empty] | 1.61 |  | 125 | 211 | [10 empty] | 0.51408 | 0.0612 |  |  | 3 | 124.0741 |  | 8.4 | [6 empty] | l | h | y |  | n |  | d |  |  | 2 | [18 empty] | GP[(100CSM)]6 | -44 | 0/0/0/0/0/0 | 44 | 88 |  |  |  | 6.127105
10875 | 875 | FACT |  | SNL | [0(),+45(),-45()SB]6s |  |  | 12 | 12 | 0 | 0 |  | E | 38 |  |  |  | hl | p | GP | 3.8 |  | 50.8 |  |  | 193.04 | 254 | 100 | [5 empty] | CA | 0.1 | [5 empty] | 0.42 |  |  | 86.1875 | 0.1948048 |  |  |  | 1336695 | [12 empty] | 467.5 | 317.5 | 2.84 |  |  |  | 442.43 | [5 empty] | 10000 | 0.61 |  |  | 2.24403291 | 0.1134 |  | s | 15 | 24.75361 |  | 19.78865 | [6 empty] | l | h | n | 22.5 | n |  | d |  |  | 3 | [18 empty] | GP[0(),+45(),-45()SB]6s | 8.61875 | 0/45/-45/0/45/-45/0/45/-45/0/45/-45/0/45/-45/0/45/-45/-45/45/0/-45/45/0/-45/45/0/-45/45/0/-45/45/0/-45/45/0 | 86.1875 | 77.56875 | 0.1843583 | 0.1659225 | 2.669782 | 6.126032
10074 | 74 | FACT |  | ECN | [0(700),100CSM]6 |  | 6 | 6 | 0 | 0 | 0 | Synres 593-58-1086 | E | 35 |  |  | Polymarin | hl | d | GP | 5 |  | 25 | 21 |  | 105 | 170 | 80 | 400 |  | CAEC |  |  | CA | -1 | [5 empty] | 0.57 |  |  | 150 | 0.1620354 |  |  |  | 1310000 | [12 empty] | 685 | [5 empty] | 925.7236 | [5 empty] | 2.9 | 0.00011 |  |  | 10.19388 | 0.3876 |  | s | 17 | 21.40523 |  | 26.3 | [6 empty] | l | m | n | 25 | y |  | d |  |  | 1 |  |  |  | 2000000 | [14 empty] | GP[0(700),100CSM]6 | -150 | 0/0/0/0/0/0/0/0/0/0/0/0 | 150 | 300 | 0.2189781 | 0.4379562 | 2.835691 | 6.117271
11093 | 1093 | FACT |  | FFA | [+30(),-30()FW] |  |  | 0 | 0 | 0 | 30 | Epon 826/Jeffamine D-230 | E | 50 |  |  | HAMILTON STANDARD | fw | p | GE | 3.5 |  | 50.7 |  |  | 177.4 | 154.9 | 50 |  |  | JI | 82 |  | CA | 0 | [5 empty] | 0.47 |  |  | 65.8 |  |  |  |  | 1310000 | [12 empty] | 274.5 |  |  |  | 275.7 | [11 empty] | 1.316 | 0.094 |  |  | 10 | 36.38889 |  | 14 | [6 empty] | l | h |  | 35 |  |  |  | 90 |  | 7 |  |  |  |  | c | [13 empty] | GE[+30(),-30()FW] | 0 | 30/-30 | 65.8 | 65.8 | 0.2397086 | 0.2397086 | 2.438542 | 6.117271
10307 | 307 | FACT |  | NLR | [0(610)]8 |  |  | 8 | 0 | 0 | 0 | BASF A420 | E UNIVER 61 | 36 |  |  |  | hl | p | GP | 4.8 |  | 25 |  |  | 120 | 250 | 110 |  |  | CAEC |  |  | CA | 0.1 | [5 empty] | 0.91 | [7 empty] | 1302800 | [28 empty] | 12.08025 | 0.4095 |  | s | 25 | 14.47556 |  | 29.5 |  |  |  | 52.7 |  |  | l | m | n | 30 | n |  | d |  |  | 1 | [18 empty] | GP[0(610)]8 |  | 0/0/0/0/0/0/0/0 | [5 empty] | 6.114878
11332 | 1332 | FACT |  | TUD | [[+45(240),-45(240)SB]8,[0(495),90(5)]7]s |  |  | 7 | 8 | 0 | 0 | Synolite 593-E-1 | E | 30 |  | 45 | Polymarin | hl | d | GP | 8.5 |  | 45 | 23 |  | 195.5 | 200 | 90 | 100 |  | twin | 94 |  | CA | -1 | [5 empty] | 0.6460674 |  |  | 115 | 0.2390475 |  |  |  | 1300000 | [12 empty] | 428 | 291 | 2.6 | 2 | 365 | 395 | 481.076 | [5 empty] | 290 | 0.016 |  |  | 6.9 | 0.3876404 |  | s | 15 | 24.07407 |  | 17.8 | 18.5 | [5 empty] | l | m | n | 30 | y |  | d | 60 |  | 9 | [18 empty] | GP[[+45(240),-45(240)SB]8,[0(495),90(5)]7]s | -115 | 45/-45/45/-45/45/-45/45/-45/45/-45/45/-45/45/-45/45/-45/0/90/0/90/0/90/0/90/0/90/0/90/0/90/90/0/90/0/90/0/90/0/90/0/90/0/90/0/-45/45/-45/45/-45/45/-45/45/-45/45/-45/45/-45/45/-45/45 | 115 | 230 | 0.2686916 | 0.5373832 | 2.631444 | 6.113943
10989 | 989 | FACT |  | RISO | [[0()]2,[+30(),-30()],[0()]]s |  |  | 6 | 0 | 0 | 30 | UPS294V Polyplex | E |  |  |  | RISO | hl | d | GP | 2 |  | 60 | 18 |  | 36 | 280 | 110 | 100 |  | JI | 92 |  | CA | 10 | [5 empty] | 0.69 |  |  | -210 |  |  |  |  | 1238544 | [14 empty] | 2.4 | [10 empty] | 0.0008 |  |  | 1.88784 | 0.0621 |  | t | 5 | 68.808 |  | 30.4 | [6 empty] | l | m | y | [6 empty] | 6 | [18 empty] | GP[[0()]2,[+30(),-30()],[0()]]s | -2100 | 0/0/30/-30/0/0/-30/30/0/0 | -2100 | 1890 |  |  |  | 6.092911
10944 | 944 | FACT |  | ECN | [[0(500)],[+45(240),-45(240)SB]6,[0(200)]4,[+45(215),-45(215)]2]s |  |  | 9 | 8 | 0 | 0 | Synolite 593-E-1 | E/Carbon | 32 |  | 38 | Polymarin | hl | d | GCP | 8.5 |  | 45 | 23 |  | 195.5 | 200 | 90 | 100 |  | JI |  |  | CA | -1 | [5 empty] | 0.44 |  |  | 115 | 0.2939709 |  |  |  | 1237280 | [12 empty] | 367.4 | 250.8 | 1.8 | 1 |  |  | 391.1952 | [5 empty] | 419 | 0.016 |  |  | 2.2968 | 0.088 |  | s | 5 | 68.73778 |  | 26.1 | [6 empty] | l | m | n | 20 | y |  | d |  |  | 4 |  |  |  | 720000 | [14 empty] | GCP[[0(500)],[+45(240),-45(240)SB]6,[0(200)]4,[+45(215),-45(215)]2]s | -115 | 0/45/-45/45/-45/45/-45/45/-45/45/-45/45/-45/0/0/0/0/45/-45/45/-45/-45/45/-45/45/0/0/0/0/-45/45/-45/45/-45/45/-45/45/-45/45/-45/45/0 | 115 | 230 | 0.3130103 | 0.6260207 | 2.565139 | 6.092468
10091 | 91 | FACT |  | ECN | [0(700),100CSM]6 |  | 6 | 6 | 0 | 0 | 0 | Synres 593-58-1086 | E | 35 |  |  | Polymarin | hl | d | GP | 5 |  | 25 | 21 |  | 105 | 170 | 80 | 400 |  | CAEC |  |  | CA | -1 | [5 empty] | 0.8 |  |  | 210 | 0.2424316 |  |  |  | 1165000 | [12 empty] | 685 | [5 empty] | 866.2236 | [5 empty] | 2.9 | 0.00011 |  |  | 1.6832 | 0.064 |  | s | 2 | 161.8056 |  | 26.3 | [6 empty] | l | m | n | 25 | y |  | d |  |  | 1 |  |  |  | 300000 | [14 empty] | GP[0(700),100CSM]6 | -210 | 0/0/0/0/0/0/0/0/0/0/0/0 | 210 | 420 | 0.3065693 | 0.6131387 | 2.835691 | 6.066326
10272 | 272 | FACT |  | DLR | [0(425)]5 |  |  | 5 | 0 | 0 | 0 | L20/SL | E | 36.9 |  |  |  | hl | p | GE | 2.2 |  | 20 |  |  | 44 | 250 | 110 |  |  | CAEC |  |  | CA | 0.1 | [5 empty] | 1 |  |  | 319 |  |  |  |  | 1162770 | [12 empty] | 667.348 |  | 2.092 | 2.418 | [8 empty] | 6.38 | 0.0002 |  |  | 2.871 | 0.09 |  | s | 5 | 64.59833 |  | 31.9 | [6 empty] | l | m | n |  | n |  | d | 50 |  | 1 | [18 empty] | GE[0(425)]5 | 31.9 | 0/0/0/0/0 | 319 | 287.1 | 0.4780115 | 0.4302103 | 2.824352 | 6.065494
10621 | 621 | FACT |  | DNV | [[0(400),90(400)WR],[(100CSM)]SB]5 |  | 5 | 5 | 0 | 5 | 0 | NP 41-90 | E | 53.3 |  |  |  | hl | p | GP | 5 |  | 25 |  |  | 125 | 270 |  |  |  | JI |  |  | CA | -1 | [5 empty] | 0.56 |  |  | 74.13269 |  |  |  |  | 1144700 | [14 empty] | 1.77 | 1.86 | 226 | 294 | [10 empty] | 1.16256 | 0.0672 |  |  | 3 | 105.9907 |  | 17.3 | 17.5 | [5 empty] | l | h | y |  | n |  | d |  |  | 2 | [18 empty] | GP[[0(400),90(400)WR],[(100CSM)]SB]5 | -74.13269 | 0/90/0/0/90/0/0/90/0/0/90/0/0/90/0 | 74.13269 | 148.26538 |  |  |  | 6.058692
10991 | 991 | FACT |  | RISO | [[0()]2,[+30(),-30()],[0()]]s |  |  | 6 | 0 | 0 | 30 | UPS294V Polyplex | E |  |  |  | RISO | hl | d | GP | 2 |  | 60 | 18 |  | 36 | 280 | 110 | 100 |  | JI | 92 |  | CA | 10 | [5 empty] | 0.75 |  |  | -228 |  |  |  |  | 1122577 | [14 empty] | 2.4 | [10 empty] | 0.0008 |  |  | 2.052 | 0.0675 |  | t | 5 | 62.36539 |  | 30.4 | [6 empty] | l | m | y | [6 empty] | 6 | [18 empty] | GP[[0()]2,[+30(),-30()],[0()]]s | -2280 | 0/0/30/-30/0/0/-30/30/0/0 | -2280 | 2052 |  |  |  | 6.050216
11224 | 1224 | FACT |  | ECN | [[+45(240),-45(240)SB]8,[0(495),90(5)]7]s |  |  | 7 | 8 | 0 | 0 | Synolite 593-E-1 | E | 32 |  | 45 | Polymarin | hl | d | GP | 8.5 |  | 45 | 23 |  | 195.5 | 200 | 90 | 100 |  |  |  |  | CA | 10 | [5 empty] | 1.157895 |  |  | -220 | 0.4477244 |  |  |  | 1113306 | [18 empty] | 491.3737 | [5 empty] | 290 | 0.016 |  |  | 1.542316 | 0.08336842 |  |  | 4 | 77.31292 |  | 18.5 | 19 | [5 empty] | l | m | n | 20 | y |  | d |  |  | 4 | [18 empty] | GP[[+45(240),-45(240)SB]8,[0(495),90(5)]7]s | -2200 | 45/-45/45/-45/45/-45/45/-45/45/-45/45/-45/45/-45/45/-45/0/90/0/90/0/90/0/90/0/90/0/90/0/90/90/0/90/0/90/0/90/0/90/0/90/0/90/0/-45/45/-45/45/-45/45/-45/45/-45/45/-45/45/-45/45/-45/45 | -2200 | 1980 |  |  |  | 6.046615
10073 | 73 | FACT |  | ECN | [0(700),100CSM]6 |  | 6 | 6 | 0 | 0 | 0 | Synres 593-58-1086 | E | 35 |  |  | Polymarin | hl | d | GP | 5 |  | 25 | 21 |  | 105 | 170 | 80 | 400 |  | CAEC |  |  | CA | -1 | [5 empty] | 0.57 |  |  | 150 | 0.1627852 |  |  |  | 1080000 | [12 empty] | 685 | [5 empty] | 921.4597 | [5 empty] | 2.9 | 0.00011 |  |  | 8.9946 | 0.342 |  | s | 15 | 20 |  | 26.3 | [6 empty] | l | m | n | 25 | y |  | d |  |  | 1 | [18 empty] | GP[0(700),100CSM]6 | -150 | 0/0/0/0/0/0/0/0/0/0/0/0 | 150 | 300 | 0.2189781 | 0.4379562 | 2.835691 | 6.033424
10914 | 914 | FACT |  | ECN | [[+45(240),-45(240)SB]8,[0(495),90(5)]7]s |  |  | 7 | 8 | 0 | 0 | Synolite 593-E-1 | E | 30 |  | 45 | Polymarin | hl | d | GP | 8.5 |  | 45 | 23 |  | 195.5 | 200 | 90 | 100 |  | JI |  |  | CA | -0.615 | [5 empty] | 1.264 |  |  | 225 |  |  |  |  | 1077406 | [12 empty] | 428 | 291 | 2.6 | 2 | 365 | 395 | [6 empty] | 290 | 0.016 | [9 empty] | 17.8 | 18.5 | [5 empty] | l | m | n | 20 | y |  | d |  |  | 4 |  |  |  | 246000 | [14 empty] | GP[[+45(240),-45(240)SB]8,[0(495),90(5)]7]s | -138.375 | 45/-45/45/-45/45/-45/45/-45/45/-45/45/-45/45/-45/45/-45/0/90/0/90/0/90/0/90/0/90/0/90/0/90/90/0/90/0/90/0/90/0/90/0/90/0/90/0/-45/45/-45/45/-45/45/-45/45/-45/45/-45/45/-45/45/-45/45 | 225 | 363.375 | 0.5257009 | 0.849007 | 2.631444 | 6.032379
10347 | 347 | FACT |  | NLR | [0(610)]4 |  |  | 4 | 0 | 0 | 0 | Cetarol3606 | E UNIVER 61 | 36 |  |  |  | hl | p | GP | 2.4 |  | 25 |  |  | 60 | 160 | 20 |  |  | CAEC |  |  | CA | -1 | [5 empty] | 0.6 |  |  | 180 |  |  |  |  | 1055940 | [28 empty] | 7.2 | 0.24 |  | s | 10 | 29.33167 |  | 30 | [6 empty] | l | h | n | 30 | n | 50w24 | w | 100 |  | 1 | [18 empty] | GP[0(610)]4 | -180 | 0/0/0/0 | 180 | 360 |  |  |  | 6.023639
10956 | 956 | FACT |  | ECN | [[0(500)],[+45(240),-45(240)SB]6,[0(200)]4,[+45(215),-45(215)]2]s |  |  | 9 | 8 | 0 | 0 | Synolite 593-E-1 | E/Carbon | 32 |  | 38 | Polymarin | hl | d | GCP | 8.5 |  | 45 | 23 |  | 195.5 | 200 | 90 | 100 |  | JI |  |  | CA | 0.1 | [5 empty] | 0.9 |  |  | 235 | 0.5951305 |  |  |  | 1054906 | [12 empty] | 367.4 | 250.8 | 1.8 | 1 |  |  | 394.8714 | [5 empty] | 419 | 0.016 |  |  | 2.95974 | 0.1134 |  | s | 7 | 41.86135 |  | 26.1 | [6 empty] | l | m | n | 20 | y |  | d |  |  | 4 |  |  |  | 510000 | [14 empty] | GCP[[0(500)],[+45(240),-45(240)SB]6,[0(200)]4,[+45(215),-45(215)]2]s | 23.5 | 0/45/-45/45/-45/45/-45/45/-45/45/-45/45/-45/0/0/0/0/45/-45/45/-45/-45/45/-45/45/0/0/0/0/-45/45/-45/45/-45/45/-45/45/-45/45/-45/45/0 | 235 | 211.5 | 0.6396298 | 0.5756668 | 2.565139 | 6.023214
10186 | 186 | FACT |  | RISO | [[0()FW]2,[+45()FW],[-45()FW],[0()]FW]s |  |  | 6 | 4 | 0 | 0 | UP333 | E | 55 | 0.91 |  | RISO | fw | d | GP | 2.3 |  | 60 | 18 |  | 41.4 | 280 | 110 | 100 |  | CAEC | 90 |  | CA | 0.1 | [5 empty] | 0.916 |  |  | 272.052 | 0.3500742 |  |  |  | 1052534 | [12 empty] | 655 |  | 2.6 |  |  |  | 777.1267 | [5 empty] | 23.76 | 0.0008 |  |  | 2.448468 | 0.08244 |  | t | 5 | 58.47411 |  | 29.7 | [6 empty] | l | m | n | 23 | n |  | d |  |  | 10 | [18 empty] | GP[[0()FW]2,[+45()FW],[-45()FW],[0()]FW]s | 27.2052 | 0/0/45/-45/0/0/-45/45/0/0 | 272.052 | 244.8468 | 0.4153466 | 0.3738119 | 2.816241 | 6.022236
10622 | 622 | FACT |  | DNV | [[0(400),90(400)WR],[(100CSM)]SB]5 |  | 5 | 5 | 0 | 5 | 0 | NP 41-90 | E | 53.3 |  |  |  | hl | p | GP | 5 |  | 25 |  |  | 125 | 270 |  |  |  | JI |  |  | CA | -1 | [5 empty] | 0.45 |  |  | 74.11067 |  |  |  |  | 1050100 | [14 empty] | 1.77 | 1.86 | 226 | 294 | [10 empty] | 0.9342 | 0.054 |  |  | 3 | 97.23148 |  | 17.3 | 17.5 | [5 empty] | l | h | y |  | n |  | d |  |  | 2 | [18 empty] | GP[[0(400),90(400)WR],[(100CSM)]SB]5 | -74.11067 | 0/90/0/0/90/0/0/90/0/0/90/0/0/90/0 | 74.11067 | 148.22134 |  |  |  | 6.021231
10072 | 72 | FACT |  | ECN | [0(700),100CSM]6 |  | 6 | 6 | 0 | 0 | 0 | Synres 593-58-1086 | E | 35 |  |  | Polymarin | hl | d | GP | 5 |  | 25 | 21 |  | 105 | 170 | 80 | 400 |  | CAEC |  |  | CA | -1 | [5 empty] | 0.57 |  |  | 150 | 0.1620354 |  |  |  | 1050000 | [12 empty] | 685 | [5 empty] | 925.7236 | [5 empty] | 2.9 | 0.00011 |  |  | 10.19388 | 0.3876 |  | s | 17 | 17.15686 |  | 26.3 | [6 empty] | l | m | n | 25 | y |  | d |  |  | 1 |  |  |  | 120000 | [14 empty] | GP[0(700),100CSM]6 | -150 | 0/0/0/0/0/0/0/0/0/0/0/0 | 150 | 300 | 0.2189781 | 0.4379562 | 2.835691 | 6.021189
11202 | 1202 | FACT |  | ECN | [[+45(240),-45(240)SB]8,[0(495),90(5)]7]s |  |  | 7 | 8 | 0 | 0 | Synolite 593-E-1 | E | 32 |  | 45 | Polymarin | hl | d | GP | 8.5 |  | 45 | 23 |  | 195.5 | 200 | 90 | 100 |  |  |  |  | CA | -0.4 | [5 empty] | 0.7567568 |  |  | 140 | 0.282408 |  |  |  | 1030406 | [12 empty] | 462 | 320 |  |  |  |  | 495.7366 | [5 empty] | 290 | 0.016 |  |  | 1.96 | 0.1059459 |  |  | 5 | 57.24478 |  | 18.5 | 19 | [5 empty] | l | m | n | 20 | y |  | d |  |  | 4 | [18 empty] | GP[[+45(240),-45(240)SB]8,[0(495),90(5)]7]s | -56 | 45/-45/45/-45/45/-45/45/-45/45/-45/45/-45/45/-45/45/-45/0/90/0/90/0/90/0/90/0/90/0/90/0/90/90/0/90/0/90/0/90/0/90/0/90/0/90/0/-45/45/-45/45/-45/45/-45/45/-45/45/-45/45/-45/45/-45/45 | 140 | 196 | 0.3030303 | 0.4242424 | 2.664642 | 6.013008
10427 | 427 | FACT |  | RUG | [[+10()FW],[-10()FW]]4s |  |  | 0 | 0 | 0 | 10 | UP333 | E | 50 |  |  | RISO | fw | p | GP | 2 |  | 12 |  |  | 24 | 240 | 150 |  |  | CAEC |  |  | CA | 0.1 | [5 empty] | 0.4545455 |  |  | 150 |  |  |  |  | 1030000 | [16 empty] | 498 | [11 empty] | 4.050000405 | 0.122727285 |  | s | 15 | 19.07407 |  | 33 | [6 empty] | l | m | n | 50 | y |  | d | 50 |  | 1 | [18 empty] | GP[[+10()FW],[-10()FW]]4s | 15 | 10/-10/10/-10/10/-10/10/-10/-10/10/-10/10/-10/10/-10/10 | 150 | 135 |  |  |  | 6.012837
10009 | 9 | FACT |  | RISO | [0()FW]8 |  |  | 8 | 0 | 0 | 0 | UP333 | E | 52.8 | 0.83 |  | RISO | fw | d | GP | 1.9 |  | 60 | 18 |  | 34.2 | 280 | 110 | 100 |  | CAEC | 90 |  | CA | 0.1 | [5 empty] | 1 |  |  | 472 | 0.4600221 |  |  |  | 1020801 | [12 empty] | 862 |  | 2.3 |  |  |  | 1026.038 | [5 empty] | 37.76 | 0.0008 |  |  | 4.248 | 0.09 |  | t | 5 | 56.71117 |  | 47.2 | [6 empty] | l | m | n | 23 | n |  | d |  |  | 1 | [18 empty] | GP[0()FW]8 | 47.2 | 0/0/0/0/0/0/0/0 | 472 | 424.8 | 0.5475638 | 0.4928074 | 2.935507 | 6.008941
10244 | 244 | FACT |  | DLR | [0(425)]5 |  |  | 5 | 0 | 0 | 0 | L20/SL | E | 36.9 |  |  |  | hl | p | GE | 2.2 |  | 20 |  |  | 44 | 250 | 110 |  |  | CAEC |  |  | CA | -1 | [5 empty] | 0.8 |  |  | 236.8 |  |  |  |  | 1016760 | [12 empty] | 619.232 |  | 2.092 | 2.418 | [8 empty] | 5.92 | 0.0002 |  |  | 3.7888 | 0.128 |  | s | 4 | 70.60833 |  | 29.6 | [6 empty] | l | m | y | 26 | n |  | d | 50 |  | 1 | [18 empty] | GE[0(425)]5 | -236.8 | 0/0/0/0/0 | 236.8 | 473.6 | 0.3824092 | 0.7648184 | 2.791853 | 6.007218
11173 | 1173 | FACT |  | CIEMAT | [[+-45(300)SB],[0(400)]5,[+-45(300)SB],[0(400)]2.5]s |  |  | 15 | 8 | 0 | 0 | 2123 Cronolite Ortoftalic | E Vetrotex Vidrio | 55 |  | 40 | CIEMAT | hl | p | GP | 5.2 |  | 80 |  |  | 416 | 400 | 240 |  |  |  | 91 |  | CA | 0.4 | [5 empty] | 0.490544 |  |  | 188.57 |  |  |  |  | 1005116 | [12 empty] | 659.07 | [15 empty] | 4.695393 | 0.1221454 |  | s | 8.3 | 33.63842 |  | 38.441 | [15 empty] | 8 | [18 empty] | GP[[+-45(300)SB],[0(400)]5,[+-45(300)SB],[0(400)]2.5]s | 75.428 | 45/-45/0/0/0/0/0/45/-45/0/0/0/0/-45/45/0/0/0/0/0/-45/45 | 188.57 | 113.142 | 0.2861153 | 0.1716692 | 2.818932 | 6.002216
10132 | 132 | FACT |  | ECN | [+45(350),-45(350),100CSM]4s |  | 8 | 0 | 8 | 0 | 0 | Synres 593-58-1086 | E | 35 |  |  | Polymarin | hl | dt | GP | 7 |  | 45 |  |  | 315 | 170 | 70 |  |  | CAEC |  |  | CA | 0.1 | [5 empty] | 0.45 |  |  | 47.6 | 0.3360838 |  |  |  | 992000 | [12 empty] | 115 | [5 empty] | 141.6313 | [5 empty] | 3.2 | 0.00028 |  |  | 0.9072 | 0.081 |  | s | 10 | 27.55556 |  | 11.2 | [6 empty] | l | m | n | 25 | y |  | d |  |  | 1 |  |  |  | 60000 | [14 empty] | GP[+45(350),-45(350),100CSM]4s | 4.76 | 45/-45/0/45/-45/0/45/-45/0/45/-45/0/0/-45/45/0/-45/45/0/-45/45/0/-45/45 | 47.6 | 42.84 | 0.413913 | 0.3725217 | 2.060698 | 5.996512
10348 | 348 | FACT |  | NLR | [0(610)]4 |  |  | 4 | 0 | 0 | 0 | Cetarol3606 | E UNIVER 61 | 36 |  |  |  | hl | p | GP | 2.4 |  | 25 |  |  | 60 | 160 | 20 |  |  | CAEC |  |  | CA | -1 | [5 empty] | 0.6 |  |  | 180 |  |  |  |  | 973880 | [28 empty] | 7.2 | 0.24 |  | s | 10 | 27.05222 |  | 30 | [6 empty] | l | h | n | 30 | n | 50w24 | w | 100 |  | 1 | [18 empty] | GP[0(610)]4 | -180 | 0/0/0/0 | 180 | 360 |  |  |  | 5.988505
10900 | 900 | FACT |  | ECN | [[+45(240),-45(240)SB]8,[0(495),90(5)]7]s |  |  | 7 | 8 | 0 | 0 | Synolite 593-E-1 | E | 30 |  | 45 | Polymarin | hl | d | GP | 8.5 |  | 45 | 23 |  | 195.5 | 200 | 90 | 100 |  | JI |  |  | CA | -1 | [5 empty] | 0.646 |  |  | 115 | 0.248934 |  |  |  | 972255 | [12 empty] | 428 | 291 | 2.6 | 2 | 365 | 395 | 461.9698 | [5 empty] | 290 | 0.016 |  |  | 2.29976 | 0.1292 |  | s | 5 | 54.01417 |  | 17.8 | 18.5 | [5 empty] | l | m | n | 20 | y |  | d |  |  | 4 |  |  |  | 200000 | [14 empty] | GP[[+45(240),-45(240)SB]8,[0(495),90(5)]7]s | -115 | 45/-45/45/-45/45/-45/45/-45/45/-45/45/-45/45/-45/45/-45/0/90/0/90/0/90/0/90/0/90/0/90/0/90/90/0/90/0/90/0/90/0/90/0/90/0/90/0/-45/45/-45/45/-45/45/-45/45/-45/45/-45/45/-45/45/-45/45 | 115 | 230 | 0.2686916 | 0.5373832 | 2.631444 | 5.98778
10011 | 11 | FACT |  | RISO | [0()FW]8 |  |  | 8 | 0 | 0 | 0 | UP333 | E | 52.8 | 0.83 |  | RISO | fw | d | GP | 1.9 |  | 60 | 18 |  | 34.2 | 280 | 110 | 100 |  | CAEC | 90 |  | CA | 0.1 | [5 empty] | 1.07 |  |  | 505.04 | 0.4909968 |  |  |  | 969138 | [12 empty] | 862 |  | 2.3 |  |  |  | 1028.601 | [5 empty] | 37.76 | 0.0008 |  |  | 4.54536 | 0.0963 |  | t | 5 | 53.841 |  | 47.2 | [6 empty] | l | m | n | 23 | n |  | d |  |  | 1 | [18 empty] | GP[0()FW]8 | 50.504 | 0/0/0/0/0/0/0/0 | 505.04 | 454.536 | 0.5858933 | 0.5273039 | 2.935507 | 5.986386
10645 | 645 | FACT |  | DNV | [0(400),90(400),(100CSM)]SB]5 |  | 5 | 5 | 0 | 5 | 0 | NP 20-80 | E | 69 |  |  |  | hl | p | GP | 5 |  | 25 |  |  | 125 | 270 |  |  |  | JI |  |  | CA | -1 | [5 empty] | 0.51 |  |  | 79 |  |  |  |  | 941400 | [14 empty] | 2.25 |  | 250 | 248 | [10 empty] | 0.9792 | 0.0612 |  |  | 3 | 87.16667 |  | 16 | [6 empty] | l | h | y |  | n |  | d |  |  | 2 | [18 empty] | GP[0(400),90(400),(100CSM)]SB]5 | -79 | 0/90/0/0/90/0/0/90/0/0/90/0/0/90/0 | 79 | 158 |  |  |  | 5.973774
10704 | 704 | FACT |  | SNL | [0()]5 |  |  | 5 | 0 | 0 | 0 |  | E | 30 |  |  |  | hl | p | GP | 4.1 |  | 50.8 |  |  | 208.28 | 254 | 100 | [5 empty] | CA | 0.1 | [5 empty] | 0.85 |  |  | 191.577575 | 0.3354478 |  |  |  | 920132 | [12 empty] | 567.2 | 313.2 | 2.76 |  |  |  | 571.11 | [5 empty] | 2872.1812 | 0.127 |  |  | 3.4601868 | 0.153 |  | s | 10 | 25.55922 |  | 22.6156 | [6 empty] | l | h | n | 22.5 | n |  | d |  |  | 3 | [18 empty] | GP[0()]5 | 19.1577575 | 0/0/0/0/0 | 191.577575 | 172.4198175 | 0.3377602 | 0.3039842 | 2.753736 | 5.96385
10608 | 608 | FACT |  | DNV | [[0(400),90(400)WR],[(100CSM)]SB]5 |  | 5 | 5 | 0 | 5 | 0 | NP 92-40 | E | 52.3 |  |  |  | hl | p | GV | 5 |  | 25 |  |  | 125 | 270 |  |  |  | JI |  |  | CA | -1 | [5 empty] | 0.53 |  |  | 89.39066 |  |  |  |  | 878500 | [14 empty] | 1.68 | 1.73 | 237 | 259 | [10 empty] | 1.07484 | 0.0636 |  |  | 3 | 81.34259 |  | 16.9 | 15.9 | [5 empty] | l | h | y |  | n |  | d |  |  | 2 | [18 empty] | GV[[0(400),90(400)WR],[(100CSM)]SB]5 | -89.39066 | 0/90/0/0/90/0/0/90/0/0/90/0/0/90/0 | 89.39066 | 178.78132 |  |  |  | 5.943742
10243 | 243 | FACT |  | DLR | [0(425)]5 |  |  | 5 | 0 | 0 | 0 | L20/SL | E | 36.9 |  |  |  | hl | p | GE | 2.2 |  | 20 |  |  | 44 | 250 | 110 |  |  | CAEC |  |  | CA | -1 | [5 empty] | 0.8 |  |  | 236.8 |  |  |  |  | 873440 | [12 empty] | 619.232 |  | 2.092 | 2.418 | [8 empty] | 5.92 | 0.0002 |  |  | 4.736 | 0.16 |  | s | 5 | 48.52444 |  | 29.6 | [6 empty] | l | m | y | 25 | n |  | d | 50 |  | 1 | [18 empty] | GE[0(425)]5 | -236.8 | 0/0/0/0/0 | 236.8 | 473.6 | 0.3824092 | 0.7648184 | 2.791853 | 5.941233
10108 | 108 | FACT |  | ECN | [0(700),100CSM]6 |  | 6 | 6 | 0 | 0 | 0 | Synres 593-58-1086 | E | 35 |  |  | Polymarin | hl | d | GP | 5 |  | 25 | 21 |  | 105 | 170 | 80 | 400 |  | CAEC |  |  | CA | 0.1 | [5 empty] | 1.14 |  |  | 300 | 0.3268381 |  |  |  | 870000 | [12 empty] | 685 | [5 empty] | 917.8857 | [5 empty] | 2.9 | 0.00011 |  |  | 8.09514 | 0.3078 |  | s | 15 | 16.11111 |  | 26.3 | [6 empty] | l | m | n | 25 | y |  | d |  |  | 1 |  |  |  | 600000 | [14 empty] | GP[0(700),100CSM]6 | 30 | 0/0/0/0/0/0/0/0/0/0/0/0 | 300 | 270 | 0.4379562 | 0.3941606 | 2.835691 | 5.939519
10131 | 131 | FACT |  | ECN | [+45(350),-45(350),100CSM]4s |  | 8 | 0 | 8 | 0 | 0 | Synres 593-58-1086 | E | 35 |  |  | Polymarin | hl | dt | GP | 7 |  | 45 |  |  | 315 | 170 | 70 |  |  | CAEC |  |  | CA | 0.1 | [5 empty] | 0.45 |  |  | 47.6 | 0.3360838 |  |  |  | 869002 | [12 empty] | 115 | [5 empty] | 141.6313 | [5 empty] | 3.2 | 0.00028 |  |  | 0.9072 | 0.081 |  | s | 10 | 24.13894 |  | 11.2 | [6 empty] | l | m | n | 25 | y |  | d |  |  | 1 |  |  |  | 45000 | [14 empty] | GP[+45(350),-45(350),100CSM]4s | 4.76 | 45/-45/0/45/-45/0/45/-45/0/45/-45/0/0/-45/45/0/-45/45/0/-45/45/0/-45/45 | 47.6 | 42.84 | 0.413913 | 0.3725217 | 2.060698 | 5.939021
10682 | 682 | FACT |  | DNV | [+45(400),-45(400)K]3s |  |  | 0 | 6 | 0 | 0 | NP 20-80 | E | 53 |  |  |  | hl | p | GP | 5 |  | 25 |  |  | 125 | 270 |  |  |  | JI |  |  | CA | -1 | [5 empty] | 0.25634766 |  |  | 20 |  |  |  |  | 841600 | [14 empty] | 12 |  | 60 | 90 | [10 empty] | 0.3199219 | 0.0307617192 |  |  | 3 | 77.92593 |  | 10.4 | [6 empty] | l | h | y |  | n |  | d |  |  | 2 | [18 empty] | GP[+45(400),-45(400)K]3s | -20 | 45/-45/45/-45/45/-45/-45/45/-45/45/-45/45 | 20 | 40 |  |  |  | 5.925106
11007 | 1007 | FACT |  | RISO | [[0()]2,[+10()],[-10()],[0()]]s |  |  | 6 | 0 | 0 | 10 | UPS294V Polyplex | E |  |  |  | RISO | hl | d | GP | 2 |  | 60 | 18 |  | 36 | 280 | 110 | 100 |  | JI | 92 |  | CA | 10 | [5 empty] | 1.04 |  |  | -412 |  |  |  |  | 837780 | [14 empty] | 2.24 | 1.9 | [9 empty] | 0.0008 |  |  | 3.9312 | 0.0936 |  | t | 5 | 46.54333 |  | 42 | 40.6 | [5 empty] | l | m | y | [6 empty] | 6 | [18 empty] | GP[[0()]2,[+10()],[-10()],[0()]]s | -4120 | 0/0/10/-10/0/0/-10/10/0/0 | -4120 | 3708 |  |  |  | 5.92313
10326 | 326 | FACT |  | NLR | [0(610)]4 |  |  | 4 | 0 | 0 | 0 | Cetarol3606 | E UNIVER 61 | 36 |  |  |  | hl | p | GP | 2.4 |  | 25 |  |  | 60 | 160 | 20 |  |  | CAEC |  |  | CA | -1 | [5 empty] | 0.8 |  |  | 240 |  |  |  |  | 836700 | [28 empty] | 4.8 | 0.16 |  | s | 5 | 46.48333 |  | 30 | [6 empty] | l | h | n | 30 | n |  | d |  |  | 1 | [18 empty] | GP[0(610)]4 | -240 | 0/0/0/0 | 240 | 480 |  |  |  | 5.92257
10271 | 271 | FACT |  | DLR | [0(425)]5 |  |  | 5 | 0 | 0 | 0 | L20/SL | E | 36.9 |  |  |  | hl | p | GE | 2.2 |  | 20 |  |  | 44 | 250 | 110 |  |  | CAEC |  |  | CA | 0.1 | [5 empty] | 1 |  |  | 319 |  |  |  |  | 826140 | [12 empty] | 667.348 |  | 2.092 | 2.418 | [8 empty] | 6.38 | 0.0002 |  |  | 2.871 | 0.09 |  | s | 5 | 45.89667 |  | 31.9 | [6 empty] | l | m | n |  | n |  | d | 50 |  | 1 | [18 empty] | GE[0(425)]5 | 31.9 | 0/0/0/0/0 | 319 | 287.1 | 0.4780115 | 0.4302103 | 2.824352 | 5.917054
10392 | 392 | FACT |  | RUG | [[+10()FW],[-10()FW]]4s |  |  | 0 | 0 | 0 | 10 | UP333 | E | 50 |  |  | RISO | fw | p | GP | 2 |  | 12 |  |  | 24 | 240 | 150 |  |  | CAEC |  |  | CA | 0.1 | [5 empty] | 0.4878049 |  |  | 200 |  |  |  |  | 818000 | [16 empty] | 551 | [11 empty] | 5.400000243 | 0.131707323 |  | s | 15 | 15.14815 |  | 41 | [6 empty] | l | m | n | -20 | y |  | d | 50 |  | 1 | [18 empty] | GP[[+10()FW],[-10()FW]]4s | 20 | 10/-10/10/-10/10/-10/10/-10/-10/10/-10/10/-10/10/-10/10 | 200 | 180 |  |  |  | 5.912753
10107 | 107 | FACT |  | ECN | [0(700),100CSM]6 |  | 6 | 6 | 0 | 0 | 0 | Synres 593-58-1086 | E | 35 |  |  | Polymarin | hl | d | GP | 5 |  | 25 | 21 |  | 105 | 170 | 80 | 400 |  | CAEC |  |  | CA | 0.1 | [5 empty] | 1.14 |  |  | 300 | 0.3268381 |  |  |  | 810000 | [12 empty] | 685 | [5 empty] | 917.8857 | [5 empty] | 2.9 | 0.00011 |  |  | 8.09514 | 0.3078 |  | s | 15 | 15 |  | 26.3 | [6 empty] | l | m | n | 25 | y |  | d |  |  | 1 |  |  |  | 550000 | [14 empty] | GP[0(700),100CSM]6 | 30 | 0/0/0/0/0/0/0/0/0/0/0/0 | 300 | 270 | 0.4379562 | 0.3941606 | 2.835691 | 5.908485
10578 | 578 | FACT |  | DNV | [[0(400),90(400)WR],[(100CSM)]SB]5 |  | 5 | 5 | 0 | 5 | 0 | NP 20-80 | E | 50.7 |  |  |  | hl | p | GP | 5 |  | 25 |  |  | 125 | 270 |  |  |  | JI |  |  | CA | -1 | [5 empty] | 0.55 |  |  | 83.1715927 |  |  |  |  | 793200 | [14 empty] | 1.62 | 1.63 | 205 | 258 | [10 empty] | 1.0626 | 0.066 |  |  | 3 | 73.44444 |  | 16.1 | 16.5 | [5 empty] | l | h | y |  | n |  | d |  |  | 2 | [18 empty] | GP[[0(400),90(400)WR],[(100CSM)]SB]5 | -83.1715927 | 0/90/0/0/90/0/0/90/0/0/90/0/0/90/0 | 83.1715927 | 166.3431854 |  |  |  | 5.899383
10393 | 393 | FACT |  | RUG | [[+10()FW],[-10()FW]]4s |  |  | 0 | 0 | 0 | 10 | UP333 | E | 50 |  |  | RISO | fw | p | GP | 2 |  | 12 |  |  | 24 | 240 | 150 |  |  | CAEC |  |  | CA | 0.1 | [5 empty] | 0.4878049 |  |  | 200 |  |  |  |  | 793000 | [16 empty] | 551 | [11 empty] | 5.400000243 | 0.131707323 |  | s | 15 | 14.68519 |  | 41 | [6 empty] | l | m | n | -20 | y |  | d | 50 |  | 1 | [18 empty] | GP[[+10()FW],[-10()FW]]4s | 20 | 10/-10/10/-10/10/-10/10/-10/-10/10/-10/10/-10/10/-10/10 | 200 | 180 |  |  |  | 5.899273
10918 | 918 | FACT |  | ECN | [[+45(240),-45(240)SB]8,[0(495),90(5)]7]s |  |  | 7 | 8 | 0 | 0 | Synolite 593-E-1 | E | 30 |  | 45 | Polymarin | hl | d | GP | 8.5 |  | 45 | 23 |  | 195.5 | 200 | 90 | 100 |  | JI |  |  | CA | -0.615 | [5 empty] | 1.545 |  |  | 275 |  |  |  |  | 790806 | [12 empty] | 428 | 291 | 2.6 | 2 | 365 | 395 | [6 empty] | 290 | 0.016 | [9 empty] | 17.8 | 18.5 | [5 empty] | l | m | n | 20 | y |  | d |  |  | 4 |  |  |  | 320000 | [14 empty] | GP[[+45(240),-45(240)SB]8,[0(495),90(5)]7]s | -169.125 | 45/-45/45/-45/45/-45/45/-45/45/-45/45/-45/45/-45/45/-45/0/90/0/90/0/90/0/90/0/90/0/90/0/90/90/0/90/0/90/0/90/0/90/0/90/0/90/0/-45/45/-45/45/-45/45/-45/45/-45/45/-45/45/-45/45/-45/45 | 275 | 444.125 | 0.6425234 | 1.037675 | 2.631444 | 5.89807
11060 | 1060 | FACT |  | FFA | [+30(),-30()FW] |  |  | 0 | 0 | 0 | 30 | Epon 826/Jeffamine D-230 | E | 50 |  |  | HAMILTON STANDARD | fw | p | GE | 3.5 |  | 50.7 |  |  | 177.45 | 154.9 | 50 |  |  | JI | 82 |  | CA | 0 | [5 empty] | 0.6035714 |  |  | 84.5 |  |  |  |  | 779200 | [12 empty] | 274.5 |  |  |  | 275.7 | [11 empty] | 1.69 | 0.1207143 |  |  | 10 | 21.64444 |  | 14 | [6 empty] | l | h | [7 empty] | 7 |  |  |  |  | c | [13 empty] | GE[+30(),-30()FW] | 0 | 30/-30 | 84.5 | 84.5 | 0.3078324 | 0.3078324 | 2.438542 | 5.891649
11049 | 1049 | FACT |  | FFA | [+30(),-30()FW] |  |  | 0 | 0 | 0 | 30 | Epon 826/Jeffamine D-230 | E | 50 |  |  | HAMILTON STANDARD | fw | p | GE | 3.5 |  | 50 |  |  | 175 | 154.9 | 50 |  |  | JI | 82 |  | CA | 0 | [5 empty] | 0.6935714 |  |  | 97.1 |  |  |  |  | 768700 | [12 empty] | 274.5 |  |  |  | 275.7 | [11 empty] | 1.942 | 0.1387143 |  |  | 10 | 21.35278 |  | 14 | [6 empty] | l | h | [7 empty] | 7 |  |  |  |  | c | [13 empty] | GE[+30(),-30()FW] | 0 | 30/-30 | 97.1 | 97.1 | 0.3537341 | 0.3537341 | 2.438542 | 5.885757
10270 | 270 | FACT |  | DLR | [0(425)]5 |  |  | 5 | 0 | 0 | 0 | L20/SL | E | 36.9 |  |  |  | hl | p | GE | 2.2 |  | 20 |  |  | 44 | 250 | 110 |  |  | CAEC |  |  | CA | 0.1 | [5 empty] | 1 |  |  | 319 |  |  |  |  | 751610 | [12 empty] | 667.348 |  | 2.092 | 2.418 | [8 empty] | 6.38 | 0.0002 |  |  | 2.871 | 0.09 |  | s | 5 | 41.75611 |  | 31.9 | [6 empty] | l | m | n |  | n |  | d | 50 |  | 1 | [18 empty] | GE[0(425)]5 | 31.9 | 0/0/0/0/0 | 319 | 287.1 | 0.4780115 | 0.4302103 | 2.824352 | 5.875993
10955 | 955 | FACT |  | ECN | [[0(500)],[+45(240),-45(240)SB]6,[0(200)]4,[+45(215),-45(215)]2]s |  |  | 9 | 8 | 0 | 0 | Synolite 593-E-1 | E/Carbon | 32 |  | 38 | Polymarin | hl | d | GCP | 8.5 |  | 45 | 23 |  | 195.5 | 200 | 90 | 100 |  | JI |  |  | CA | 0.1 | [5 empty] | 0.9 |  |  | 235 | 0.5951305 |  |  |  | 750966 | [12 empty] | 367.4 | 250.8 | 1.8 | 1 |  |  | 394.8714 | [5 empty] | 419 | 0.016 |  |  | 2.95974 | 0.1134 |  | s | 7 | 29.80024 |  | 26.1 | [6 empty] | l | m | n | 20 | y |  | d |  |  | 4 | [18 empty] | GCP[[0(500)],[+45(240),-45(240)SB]6,[0(200)]4,[+45(215),-45(215)]2]s | 23.5 | 0/45/-45/45/-45/45/-45/45/-45/45/-45/45/-45/0/0/0/0/45/-45/45/-45/-45/45/-45/45/0/0/0/0/-45/45/-45/45/-45/45/-45/45/-45/45/-45/45/0 | 235 | 211.5 | 0.6396298 | 0.5756668 | 2.565139 | 5.87562
10670 | 670 | FACT |  | DNV | [90(600),0(8)K]3s |  |  | 0 | 0 | 6 | 0 | NP 20-80 | E | 54 |  |  |  | hl | p | GP | 5 |  | 25 |  |  | 125 | 270 |  |  |  | JI |  |  | CA | -1 | [5 empty] | 0.47607422 |  |  | 23.5 |  |  |  |  | 740400 | [14 empty] | 2.35 |  | 71 | 83 | [10 empty] | 0.6055664 | 0.0571289064 |  |  | 3 | 68.55556 |  | 10.6 | [6 empty] | l | h | y |  | n |  | d |  |  | 2 | [18 empty] | GP[90(600),0(8)K]3s | -23.5 | 90/0/90/0/90/0/0/90/0/90/0/90 | 23.5 | 47 |  |  |  | 5.869466
10366 | 366 | FACT |  | NLR | [[0()FW]2,[+45()FW],[-45()FW],[0()]FW]s |  |  | 6 | 4 | 0 | 0 | UP333 | E | 47.9 |  |  | RISO | fw | p | GP | 2 |  | 12 |  |  | 24 | 250 |  |  |  | CAEC |  |  | CA | 10 | [5 empty] | 1 |  |  | -292.6 | 0.3475897 |  |  |  | 730000 | [14 empty] | 2.57 |  | 752 | 1892 | 841.7971 | [5 empty] | 5.852 | 0.0002 |  |  | 5.2668 | 0.18 |  | s | 10 | 20.27778 |  | 29.26 | [6 empty] | l | h | y | 30 | n |  | d |  |  | 1 | [18 empty] | GP[[0()FW]2,[+45()FW],[-45()FW],[0()]FW]s | -2926 | 0/0/45/-45/0/0/-45/45/0/0 | -2926 | 2633.4 |  |  |  | 5.863323
10364 | 364 | FACT |  | NLR | [[0()FW]2,[+45()FW],[-45()FW],[0()]FW]s |  |  | 6 | 4 | 0 | 0 | UP333 | E | 47.9 |  |  | RISO | fw | p | GP | 2 |  | 12 |  |  | 24 | 250 |  |  |  | CAEC |  |  | CA | 10 | [5 empty] | 1 |  |  | -292.6 | 0.3475897 |  |  |  | 720000 | [14 empty] | 2.57 |  | 752 | 1892 | 841.7971 | [5 empty] | 5.852 | 0.0002 |  |  | 5.2668 | 0.18 |  | s | 10 | 20 |  | 29.26 | [6 empty] | l | h | y | 30 | n |  | d |  |  | 1 | [18 empty] | GP[[0()FW]2,[+45()FW],[-45()FW],[0()]FW]s | -2926 | 0/0/45/-45/0/0/-45/45/0/0 | -2926 | 2633.4 |  |  |  | 5.857332
10692 | 692 | FACT |  | DNV | [0(400),90(400)K]3s |  |  | 6 | 0 | 6 | 0 | NP 20-80 | E | 53 |  |  |  | hl | p | GP | 5 |  | 25 |  |  | 125 | 270 |  |  |  | JI |  |  | CA | -1 | [5 empty] | 0.695 |  |  | 120 |  |  |  |  | 717600 | [14 empty] | 2.5 |  | 366 | 285 | [10 empty] | 1.70136 | 0.0834 |  |  | 3 | 66.44444 |  | 20.4 | [6 empty] | l | h | y |  | n |  | d |  |  | 2 | [18 empty] | GP[0(400),90(400)K]3s | -120 | 0/90/0/90/0/90/90/0/90/0/90/0 | 120 | 240 |  |  |  | 5.855882
10032 | 32 | FACT |  | DLR | [[+45(390),-45(390)WR],[0(920)]1.5]s |  |  | 3 | 2 | 0 | 0 | M9/M10 | E | 53 |  |  | MAN | hl | d | GE | 2.8 |  | 30 | 20 |  | 56 | 250 | 100 | 250 |  | CAEC |  |  | CA | -1 | [5 empty] | 0.6 |  |  | 190.2 | 0.1730077 |  |  |  | 705290 | [12 empty] | 846.39 |  | 2.67 | 1.96 |  |  | 1099.373 | [5 empty] | 6.34 | 0.0002 |  |  | 7.608 | 0.24 |  | s | 10 | 19.59139 |  | 31.7 | [6 empty] | l | m | y | 26 | n |  | d | 50 |  | 1 | [18 empty] | GE[[+45(390),-45(390)WR],[0(920)]1.5]s | -190.2 | 45/-45/0/0/0/0/-45/45 | 190.2 | 380.4 | 0.2247191 | 0.4494382 | 2.927571 | 5.848368
10090 | 90 | FACT |  | ECN | [0(700),100CSM]6 |  | 6 | 6 | 0 | 0 | 0 | Synres 593-58-1086 | E | 35 |  |  | Polymarin | hl | d | GP | 5 |  | 25 | 21 |  | 105 | 170 | 80 | 400 |  | CAEC |  |  | CA | -1 | [5 empty] | 0.8 |  |  | 210 | 0.2424316 |  |  |  | 690413 | [12 empty] | 685 | [5 empty] | 866.2236 | [5 empty] | 2.9 | 0.00011 |  |  | 1.6832 | 0.064 |  | s | 2 | 95.89069 |  | 26.3 | [6 empty] | l | m | n | 25 | y |  | d |  |  | 1 |  |  |  | 60000 | [14 empty] | GP[0(700),100CSM]6 | -210 | 0/0/0/0/0/0/0/0/0/0/0/0 | 210 | 420 | 0.3065693 | 0.6131387 | 2.835691 | 5.839109
10727 | 727 | FACT |  | SNL | [0()]5 |  |  | 5 | 0 | 0 | 0 |  | E | 30 |  |  |  | hl | p | GV | 4.1 |  | 50.8 |  |  | 208.28 | 254 | 100 | [5 empty] | CA | 0.1 | [5 empty] | 0.99 |  |  | 228.914 | 0.3853935 |  |  |  | 671333 | [12 empty] | 586.6 | 294.6 | 2.66 |  |  |  | 593.9747 | [5 empty] | 2933.47775 | 0.127 |  |  | 4.11610815 | 0.1782 |  | s | 10 | 18.64814 |  | 23.09825 | [6 empty] | l | h | n | 22.5 | n |  | d |  |  | 3 | [18 empty] | GV[0()]5 | 22.8914 | 0/0/0/0/0 | 228.914 | 206.0226 | 0.3902387 | 0.3512148 | 2.768342 | 5.826938
10917 | 917 | FACT |  | ECN | [[+45(240),-45(240)SB]8,[0(495),90(5)]7]s |  |  | 7 | 8 | 0 | 0 | Synolite 593-E-1 | E | 30 |  | 45 | Polymarin | hl | d | GP | 8.5 |  | 45 | 23 |  | 195.5 | 200 | 90 | 100 |  | JI |  |  | CA | -0.615 | [5 empty] | 1.545 |  |  | 275 |  |  |  |  | 666706 | [12 empty] | 428 | 291 | 2.6 | 2 | 365 | 395 | [6 empty] | 290 | 0.016 | [9 empty] | 17.8 | 18.5 | [5 empty] | l | m | n | 20 | y |  | d |  |  | 4 |  |  |  | 264000 | [14 empty] | GP[[+45(240),-45(240)SB]8,[0(495),90(5)]7]s | -169.125 | 45/-45/45/-45/45/-45/45/-45/45/-45/45/-45/45/-45/45/-45/0/90/0/90/0/90/0/90/0/90/0/90/0/90/90/0/90/0/90/0/90/0/90/0/90/0/90/0/-45/45/-45/45/-45/45/-45/45/-45/45/-45/45/-45/45/-45/45 | 275 | 444.125 | 0.6425234 | 1.037675 | 2.631444 | 5.823934
11072 | 1072 | FACT |  | FFA | [+30(),-30()FW] |  |  | 0 | 0 | 0 | 30 | Epon 826/Jeffamine D-230 | E | 50 |  |  | HAMILTON STANDARD | fw | p | GE | 3.5 |  | 50.8 |  |  | 177.8 | 154.9 | 50 |  |  | JI | 82 |  | CA | -1 | [5 empty] | 0.3214286 |  |  | 45 |  |  |  |  | 660400 | [12 empty] | 274.5 |  |  |  | 275.7 | [11 empty] | 1.8 | 0.1285714 |  |  | 10 | 18.34444 |  | 14 | [6 empty] | l | h | [7 empty] | 7 |  |  |  |  | c | [13 empty] | GE[+30(),-30()FW] | -45 | 30/-30 | 45 | 90 | 0.1639344 | 0.3278689 | 2.438542 | 5.819807
10084 | 84 | FACT |  | ECN | [0(700),100CSM]6 |  | 6 | 6 | 0 | 0 | 0 | Synres 593-58-1086 | E | 35 |  |  | Polymarin | hl | d | GP | 5 |  | 25 | 21 |  | 105 | 170 | 80 | 400 |  | CAEC |  |  | CA | -1 | [5 empty] | 0.68 |  |  | 180 | 0.1969993 |  |  |  | 660000 | [12 empty] | 685 | [5 empty] | 913.709 | [5 empty] | 2.9 | 0.00011 |  |  | 7.1536 | 0.272 |  | s | 10 | 18.33333 |  | 26.3 | [6 empty] | l | m | n | 25 | y |  | d |  |  | 1 |  |  |  | 30000 | [14 empty] | GP[0(700),100CSM]6 | -180 | 0/0/0/0/0/0/0/0/0/0/0/0 | 180 | 360 | 0.2627737 | 0.5255474 | 2.835691 | 5.819544
10391 | 391 | FACT |  | RUG | [[+10()FW],[-10()FW]]4s |  |  | 0 | 0 | 0 | 10 | UP333 | E | 50 |  |  | RISO | fw | p | GP | 2 |  | 12 |  |  | 24 | 240 | 150 |  |  | CAEC |  |  | CA | 0.1 | [5 empty] | 0.4878049 |  |  | 200 |  |  |  |  | 657000 | [16 empty] | 551 | [11 empty] | 5.400000243 | 0.131707323 |  | s | 15 | 12.16667 |  | 41 | [6 empty] | l | m | n | -20 | y |  | d | 50 |  | 1 | [18 empty] | GP[[+10()FW],[-10()FW]]4s | 20 | 10/-10/10/-10/10/-10/10/-10/-10/10/-10/10/-10/10/-10/10 | 200 | 180 |  |  |  | 5.817565
10719 | 719 | FACT |  | SNL | [0()]5 |  |  | 5 | 0 | 0 | 0 |  | E | 30 |  |  |  | hl | p | GV | 4.1 |  | 50.8 |  |  | 208.28 | 254 | 100 | [5 empty] | CA | 0.1 | [8 empty] | 228.914 |  |  |  |  | 655147 | [12 empty] | 586.6 | 294.6 | 2.66 | [9 empty] | 2759 | 0.127 |  |  | 0 | 0 |  | s | 10 | 18.19853 | [8 empty] | l | h | n | 22.5 | n |  | d |  |  | 3 | [18 empty] | GV[0()]5 | 22.8914 | 0/0/0/0/0 | 228.914 | 206.0226 | 0.3902387 | 0.3512148 | 2.768342 | 5.816339
10925 | 925 | FACT |  | ECN | [[+45(240),-45(240)SB]8,[0(495),90(5)]7]s |  |  | 7 | 8 | 0 | 0 | Synolite 593-E-1 | E | 30 |  | 45 | Polymarin | hl | d | GP | 8.5 |  | 45 | 23 |  | 195.5 | 200 | 90 | 100 |  | JI |  |  | CA | 0.1 | [5 empty] | 1.011 |  |  | 180 | 0.3898392 |  |  |  | 652413 | [12 empty] | 428 | 291 | 2.6 | 2 | 365 | 395 | 461.7289 | [5 empty] | 290 | 0.016 |  |  | 2.2674708 | 0.127386 |  | s | 7 | 25.8894 |  | 17.8 | 18.5 | [5 empty] | l | m | n | 20 | y |  | d |  |  | 4 |  |  |  | 600000 | [14 empty] | GP[[+45(240),-45(240)SB]8,[0(495),90(5)]7]s | 18 | 45/-45/45/-45/45/-45/45/-45/45/-45/45/-45/45/-45/45/-45/0/90/0/90/0/90/0/90/0/90/0/90/0/90/90/0/90/0/90/0/90/0/90/0/90/0/90/0/-45/45/-45/45/-45/45/-45/45/-45/45/-45/45/-45/45/-45/45 | 180 | 162 | 0.4205607 | 0.3785047 | 2.631444 | 5.814523
10943 | 943 | FACT |  | ECN | [[0(500)],[+45(240),-45(240)SB]6,[0(200)]4,[+45(215),-45(215)]2]s |  |  | 9 | 8 | 0 | 0 | Synolite 593-E-1 | E/Carbon | 32 |  | 38 | Polymarin | hl | d | GCP | 8.5 |  | 45 | 23 |  | 195.5 | 200 | 90 | 100 |  | JI |  |  | CA | -1 | [5 empty] | 0.44 |  |  | 115 | 0.2939709 |  |  |  | 645456 | [12 empty] | 367.4 | 250.8 | 1.8 | 1 |  |  | 391.1952 | [5 empty] | 419 | 0.016 |  |  | 2.2968 | 0.088 |  | s | 5 | 35.85867 |  | 26.1 | [6 empty] | l | m | n | 20 | y |  | d |  |  | 4 |  |  |  | 320000 | [14 empty] | GCP[[0(500)],[+45(240),-45(240)SB]6,[0(200)]4,[+45(215),-45(215)]2]s | -115 | 0/45/-45/45/-45/45/-45/45/-45/45/-45/45/-45/0/0/0/0/45/-45/45/-45/-45/45/-45/45/0/0/0/0/-45/45/-45/45/-45/45/-45/45/-45/45/-45/45/0 | 115 | 230 | 0.3130103 | 0.6260207 | 2.565139 | 5.809867
10207 | 207 | FACT |  | RISO | [[+45()FW],[-45()]FW]4s |  |  | 0 | 8 | 0 | 0 | UP333 | E |  |  |  | RISO | fw | d | GP | 2 |  | 60 | 25 |  | 50 | 280 | 110 | 1200 |  | CAEC | 90 |  | CA | 10 | [5 empty] | 0.5 | [7 empty] | 632323 | [15 empty] | 2.6 | [9 empty] | 0.0008 |  |  | 0.783 | 0.045 |  | t | 5 | 35.12906 |  | 17.4 | 16.2 | [5 empty] | l | m | y | 23 | n |  | d |  |  | 10 | [18 empty] | GP[[+45()FW],[-45()]FW]4s |  | 45/-45/45/-45/45/-45/45/-45/-45/45/-45/45/-45/45/-45/45 | [5 empty] | 5.800939
11029 | 1029 | FACT |  | RISO | [[0()]2,[+30()],[-30()],[0()]]s |  |  | 6 | 0 | 0 | 30 | UPS294V Polyplex | E |  |  |  | RISO | hl | d | GP | 2 |  | 60 | 18 |  | 36 | 280 | 110 | 100 |  | JI | 92 |  | CA | 0.1 | [5 empty] | 0.96 |  |  | 292 |  |  |  |  | 627801 | [12 empty] | 634 |  | 2.4 | [10 empty] | 0.0008 |  |  | 26.2656 | 0.864 |  | t | 5 | 34.87783 |  | 30.4 | [6 empty] | l | m | [7 empty] | 6 | [18 empty] | GP[[0()]2,[+30()],[-30()],[0()]]s | 29.2 | 0/0/30/-30/0/0/-30/30/0/0 | 292 | 262.8 | 0.4605678 | 0.414511 | 2.802089 | 5.797822
10916 | 916 | FACT |  | ECN | [[+45(240),-45(240)SB]8,[0(495),90(5)]7]s |  |  | 7 | 8 | 0 | 0 | Synolite 593-E-1 | E | 30 |  | 45 | Polymarin | hl | d | GP | 8.5 |  | 45 | 23 |  | 195.5 | 200 | 90 | 100 |  | JI |  |  | CA | -0.615 | [5 empty] | 1.545 |  |  | 275 |  |  |  |  | 626456 | [12 empty] | 428 | 291 | 2.6 | 2 | 365 | 395 | [6 empty] | 290 | 0.016 | [9 empty] | 17.8 | 18.5 | [5 empty] | l | m | n | 20 | y |  | d |  |  | 4 |  |  |  | 315000 | [14 empty] | GP[[+45(240),-45(240)SB]8,[0(495),90(5)]7]s | -169.125 | 45/-45/45/-45/45/-45/45/-45/45/-45/45/-45/45/-45/45/-45/0/90/0/90/0/90/0/90/0/90/0/90/0/90/90/0/90/0/90/0/90/0/90/0/90/0/90/0/-45/45/-45/45/-45/45/-45/45/-45/45/-45/45/-45/45/-45/45 | 275 | 444.125 | 0.6425234 | 1.037675 | 2.631444 | 5.796891
10609 | 609 | FACT |  | DNV | [[0(400),90(400)WR],[(100CSM)]SB]5 |  | 5 | 5 | 0 | 5 | 0 | NP 92-40 | E | 52.3 |  |  |  | hl | p | GV | 5 |  | 25 |  |  | 125 | 270 |  |  |  | JI |  |  | CA | -1 | [5 empty] | 0.57 |  |  | 90.66618 |  |  |  |  | 619900 | [14 empty] | 1.68 | 1.73 | 237 | 259 | [10 empty] | 1.15596 | 0.0684 |  |  | 3 | 57.39815 |  | 16.9 | 15.9 | [5 empty] | l | h | y |  | n |  | d |  |  | 2 | [18 empty] | GV[[0(400),90(400)WR],[(100CSM)]SB]5 | -90.66618 | 0/90/0/0/90/0/0/90/0/0/90/0/0/90/0 | 90.66618 | 181.33236 |  |  |  | 5.792322
10993 | 993 | FACT |  | RISO | [[0()]2,[+30(),-30()],[0()]]s |  |  | 6 | 0 | 0 | 30 | UPS294V Polyplex | E |  |  |  | RISO | hl | d | GP | 2 |  | 60 | 18 |  | 36 | 280 | 110 | 100 |  | JI | 92 |  | CA | 10 | [5 empty] | 0.78 |  |  | -234 |  |  |  |  | 619325 | [14 empty] | 2.4 | [10 empty] | 0.0008 |  |  | 2.13408 | 0.0702 |  | t | 5 | 34.40694 |  | 30.4 | [6 empty] | l | m | y | [6 empty] | 6 | [18 empty] | GP[[0()]2,[+30(),-30()],[0()]]s | -2340 | 0/0/30/-30/0/0/-30/30/0/0 | -2340 | 2106 |  |  |  | 5.791919
11031 | 1031 | FACT |  | RISO | [[0()]2,[+30()],[-30()],[0()]]s |  |  | 6 | 0 | 0 | 30 | UPS294V Polyplex | E |  |  |  | RISO | hl | d | GP | 2 |  | 60 | 18 |  | 36 | 280 | 110 | 100 |  | JI | 92 |  | CA | 0.1 | [5 empty] | 0.97 |  |  | 295 |  |  |  |  | 612801 | [12 empty] | 634 |  | 2.4 | [10 empty] | 0.0008 |  |  | 26.5392 | 0.873 |  | t | 5 | 34.0445 |  | 30.4 | [6 empty] | l | m | [7 empty] | 6 | [18 empty] | GP[[0()]2,[+30()],[-30()],[0()]]s | 29.5 | 0/0/30/-30/0/0/-30/30/0/0 | 295 | 265.5 | 0.4652997 | 0.4187697 | 2.802089 | 5.787319
10669 | 669 | FACT |  | DNV | [90(600),0(8)K]3s |  |  | 0 | 0 | 6 | 0 | NP 20-80 | E | 54 |  |  |  | hl | p | GP | 5 |  | 25 |  |  | 125 | 270 |  |  |  | JI |  |  | CA | -1 | [5 empty] | 0.47607422 |  |  | 23.5 |  |  |  |  | 611100 | [14 empty] | 2.35 |  | 71 | 83 | [10 empty] | 0.6055664 | 0.0571289064 |  |  | 3 | 56.58333 |  | 10.6 | [6 empty] | l | h | y |  | n |  | d |  |  | 2 | [18 empty] | GP[90(600),0(8)K]3s | -23.5 | 90/0/90/0/90/0/0/90/0/90/0/90 | 23.5 | 47 |  |  |  | 5.786112
10242 | 242 | FACT |  | DLR | [0(425)]5 |  |  | 5 | 0 | 0 | 0 | L20/SL | E | 36.9 |  |  |  | hl | p | GE | 2.2 |  | 20 |  |  | 44 | 250 | 110 |  |  | CAEC |  |  | CA | -1 | [5 empty] | 0.8 |  |  | 236.8 |  |  |  |  | 606340 | [12 empty] | 619.232 |  | 2.092 | 2.418 | [8 empty] | 5.92 | 0.0002 |  |  | 4.736 | 0.16 |  | s | 5 | 33.68556 |  | 29.6 | [6 empty] | l | m | y |  | n |  | d | 50 |  | 1 | [18 empty] | GE[0(425)]5 | -236.8 | 0/0/0/0/0 | 236.8 | 473.6 | 0.3824092 | 0.7648184 | 2.791853 | 5.782716
11061 | 1061 | FACT |  | FFA | [+30(),-30()FW] |  |  | 0 | 0 | 0 | 30 | Epon 826/Jeffamine D-230 | E | 50 |  |  | HAMILTON STANDARD | fw | p | GE | 3.5 |  | 50.6 |  |  | 177.1 | 154.9 | 50 |  |  | JI | 82 |  | CA | 0 | [5 empty] | 0.605 |  |  | 84.7 |  |  |  |  | 602100 | [12 empty] | 274.5 |  |  |  | 275.7 | [11 empty] | 1.694 | 0.121 |  |  | 10 | 16.725 |  | 14 | [6 empty] | l | h | [7 empty] | 7 |  |  |  |  | c | [13 empty] | GE[+30(),-30()FW] | 0 | 30/-30 | 84.7 | 84.7 | 0.308561 | 0.308561 | 2.438542 | 5.779669
11006 | 1006 | FACT |  | RISO | [[0()]2,[+10()],[-10()],[0()]]s |  |  | 6 | 0 | 0 | 10 | UPS294V Polyplex | E |  |  |  | RISO | hl | d | GP | 2 |  | 60 | 18 |  | 36 | 280 | 110 | 100 |  | JI | 92 |  | CA | 10 | [5 empty] | 1.03 |  |  | -418 |  |  |  |  | 598230 | [14 empty] | 2.24 | 1.9 | [9 empty] | 0.0008 |  |  | 3.8934 | 0.0927 |  | t | 5 | 33.235 |  | 42 | 40.6 | [5 empty] | l | m | y | [6 empty] | 6 | [18 empty] | GP[[0()]2,[+10()],[-10()],[0()]]s | -4180 | 0/0/10/-10/0/0/-10/10/0/0 | -4180 | 3762 |  |  |  | 5.776868
11092 | 1092 | FACT |  | FFA | [+30(),-30()FW] |  |  | 0 | 0 | 0 | 30 | Epon 826/Jeffamine D-230 | E | 50 |  |  | HAMILTON STANDARD | fw | p | GE | 3.5 |  | 50.7 |  |  | 177.4 | 154.9 | 50 |  |  | JI | 82 |  | CA | 0 | [5 empty] | 0.47 |  |  | 65.8 |  |  |  |  | 596000 | [12 empty] | 274.5 |  |  |  | 275.7 | [11 empty] | 1.316 | 0.094 |  |  | 10 | 16.55556 |  | 14 | [6 empty] | l | h |  | 35 |  |  |  | 90 |  | 7 |  |  |  |  | c | [13 empty] | GE[+30(),-30()FW] | 0 | 30/-30 | 65.8 | 65.8 | 0.2397086 | 0.2397086 | 2.438542 | 5.775246
10162 | 162 | FACT |  | RISO | [[+10()FW],[-10()FW]]4s |  |  | 0 | 0 | 0 | 10 | UP333 | E | 49.1 | 0.2 |  | RISO | fw | d | GP | 2 |  | 60 | 18 |  | 36 | 280 | 110 | 100 |  | CAEC | 90 |  | CA | 0.1 | [5 empty] | 0.7 |  |  | 286.3 | 0.446361 |  |  |  | 594308 | [12 empty] | 546 |  | 1.5 |  |  |  | 641.4091 | [5 empty] | 32.72 | 0.0008 |  |  | 2.5767 | 0.063 |  | t | 5 | 33.01711 |  | 40.9 | [6 empty] | l | m | n | 23 | n |  | d |  |  | 10 | [18 empty] | GP[[+10()FW],[-10()FW]]4s | 28.63 | 10/-10/10/-10/10/-10/10/-10/-10/10/-10/10/-10/10/-10/10 | 286.3 | 257.67 | 0.524359 | 0.4719231 | 2.737193 | 5.774012
10012 | 12 | FACT |  | RISO | [0()FW]8 |  |  | 8 | 0 | 0 | 0 | UP333 | E | 52.8 | 0.83 |  | RISO | fw | d | GP | 1.9 |  | 60 | 18 |  | 34.2 | 280 | 110 | 100 |  | CAEC | 90 |  | CA | 0.1 | [5 empty] | 1.1 |  |  | 519.2 | 0.5042486 |  |  |  | 584531 | [12 empty] | 862 |  | 2.3 |  |  |  | 1029.651 | [5 empty] | 37.76 | 0.0008 |  |  | 4.6728 | 0.099 |  | t | 5 | 32.47394 |  | 47.2 | [6 empty] | l | m | n | 23 | n |  | d |  |  | 1 | [18 empty] | GP[0()FW]8 | 51.92 | 0/0/0/0/0/0/0/0 | 519.2 | 467.28 | 0.6023202 | 0.5420882 | 2.935507 | 5.766808
11258 | 1258 | FACT |  | ECN | [[+45(240),-45(240)SB]8,[0(495),90(5)]7]s |  |  | 7 | 8 | 0 | 0 | Synolite 593-E-1 | E | 32 |  | 45 | Polymarin | hl | d | GP | 8.5 |  | 45 | 23 |  | 195.5 | 200 | 90 | 100 |  |  |  |  | CA | -0.4 | [5 empty] | 0.7865169 |  |  | 140 | 0.3048423 |  |  |  | 570556 | [12 empty] | 428 | 291 | 2.6 | 2 | 365 | 395 | 459.2538 | [5 empty] | 290 | 0.016 |  |  | 1.96 | 0.1101124 |  |  | 5 | 31.69756 |  | 17.8 | 18.1 | [5 empty] | l | m | n | 20 | y |  | d |  |  | 4 | [18 empty] | GP[[+45(240),-45(240)SB]8,[0(495),90(5)]7]s | -56 | 45/-45/45/-45/45/-45/45/-45/45/-45/45/-45/45/-45/45/-45/0/90/0/90/0/90/0/90/0/90/0/90/0/90/90/0/90/0/90/0/90/0/90/0/90/0/90/0/-45/45/-45/45/-45/45/-45/45/-45/45/-45/45/-45/45/-45/45 | 140 | 196 | 0.3271028 | 0.4579439 | 2.631444 | 5.756298
11022 | 1022 | FACT |  | RISO | [[0()]2,[+10()],[-10()],[0()]]s |  |  | 6 | 0 | 0 | 10 | UPS294V Polyplex | E |  |  |  | RISO | hl | d | GP | 2 |  | 60 | 18 |  | 36 | 280 | 110 | 100 |  | JI | 92 |  | CA | 0.1 | [5 empty] | 1.3 |  |  | 546 |  |  |  |  | 569000 | [12 empty] | 874 | 720 | 2.24 | 1.9 | [9 empty] | 0.0008 |  |  | 49.14 | 1.17 |  | t | 5 | 31.61111 |  | 42 | 40.6 | [5 empty] | l | m | [7 empty] | 6 | [18 empty] | GP[[0()]2,[+10()],[-10()],[0()]]s | 54.6 | 0/0/10/-10/0/0/-10/10/0/0 | 546 | 491.4 | 0.624714 | 0.5622426 | 2.941511 | 5.755112
10681 | 681 | FACT |  | DNV | [+45(400),-45(400)K]3s |  |  | 0 | 6 | 0 | 0 | NP 20-80 | E | 53 |  |  |  | hl | p | GP | 5 |  | 25 |  |  | 125 | 270 |  |  |  | JI |  |  | CA | -1 | [5 empty] | 0.25634766 |  |  | 20 |  |  |  |  | 568100 | [14 empty] | 12 |  | 60 | 90 | [10 empty] | 0.3199219 | 0.0307617192 |  |  | 3 | 52.60185 |  | 10.4 | [6 empty] | l | h | y |  | n |  | d |  |  | 2 | [18 empty] | GP[+45(400),-45(400)K]3s | -20 | 45/-45/45/-45/45/-45/-45/45/-45/45/-45/45 | 20 | 40 |  |  |  | 5.754425
11062 | 1062 | FACT |  | FFA | [+30(),-30()FW] |  |  | 0 | 0 | 0 | 30 | Epon 826/Jeffamine D-230 | E | 50 |  |  | HAMILTON STANDARD | fw | p | GE | 3.5 |  | 50.7 |  |  | 177.45 | 154.9 | 50 |  |  | JI | 82 |  | CA | 0 | [5 empty] | 0.605 |  |  | 84.7 |  |  |  |  | 567900 | [12 empty] | 274.5 |  |  |  | 275.7 | [11 empty] | 1.694 | 0.121 |  |  | 10 | 15.775 |  | 14 | [6 empty] | l | h | [7 empty] | 7 |  |  |  |  | c | [13 empty] | GE[+30(),-30()FW] | 0 | 30/-30 | 84.7 | 84.7 | 0.308561 | 0.308561 | 2.438542 | 5.754272
10218 | 218 | FACT |  | DLR | [[+45(280),-45(280)WR]1,[0(425)]2]s |  |  | 4 | 2 | 0 | 0 | L20/SL | E | 38.6 |  |  |  | hl | p | GE | 2.2 |  | 20 |  |  | 44 | 250 | 110 |  |  | CAEC |  |  | CA | -1 | [5 empty] | 0.8 |  |  | 196.8 |  |  |  |  | 563630 | [12 empty] | 544.152 |  | 2.212 | 2.14 | [8 empty] | 4.92 | 0.0002 |  |  | 3.1488 | 0.128 |  | s | 4 | 39.14097 |  | 24.6 | [6 empty] | l | m | y |  | n |  | d | 50 |  | 1 | [18 empty] | GE[[+45(280),-45(280)WR]1,[0(425)]2]s | -196.8 | 45/-45/0/0/0/0/-45/45 | 196.8 | 393.6 | 0.3616637 | 0.7233273 | 2.73572 | 5.750994
10269 | 269 | FACT |  | DLR | [0(425)]5 |  |  | 5 | 0 | 0 | 0 | L20/SL | E | 36.9 |  |  |  | hl | p | GE | 2.2 |  | 20 |  |  | 44 | 250 | 110 |  |  | CAEC |  |  | CA | 0.1 | [5 empty] | 1 |  |  | 319 |  |  |  |  | 556830 | [12 empty] | 667.348 |  | 2.092 | 2.418 | [8 empty] | 6.38 | 0.0002 |  |  | 2.871 | 0.09 |  | s | 5 | 30.935 |  | 31.9 | [6 empty] | l | m | n |  | n |  | d | 50 |  | 1 | [18 empty] | GE[0(425)]5 | 31.9 | 0/0/0/0/0 | 319 | 287.1 | 0.4780115 | 0.4302103 | 2.824352 | 5.745723
10219 | 219 | FACT |  | DLR | [[+45(280),-45(280)WR]1,[0(425)]2]s |  |  | 4 | 2 | 0 | 0 | L20/SL | E | 38.6 |  |  |  | hl | p | GE | 2.2 |  | 20 |  |  | 44 | 250 | 110 |  |  | CAEC |  |  | CA | -1 | [5 empty] | 0.8 |  |  | 196.8 |  |  |  |  | 551000 | [12 empty] | 544.152 |  | 2.212 | 2.14 | [8 empty] | 4.92 | 0.0002 |  |  | 3.1488 | 0.128 |  | s | 4 | 38.26389 |  | 24.6 | [6 empty] | l | m | y |  | n |  | d | 50 |  | 1 | [18 empty] | GE[[+45(280),-45(280)WR]1,[0(425)]2]s | -196.8 | 45/-45/0/0/0/0/-45/45 | 196.8 | 393.6 | 0.3616637 | 0.7233273 | 2.73572 | 5.741152
10312 | 312 | FACT |  | NLR | [0(610)]4 |  |  | 4 | 0 | 0 | 0 | Cetarol3606 | E UNIVER 61 | 36 |  |  |  | hl | p | GP | 2.4 |  | 25 |  |  | 60 | 180 | 40 |  |  | CAEC |  |  | CA | 0.1 | [5 empty] | 1.4 |  |  | 420 |  |  |  |  | 546000 | [28 empty] | 7.56 | 0.252 |  | s | 10 | 15.16667 |  | 30 | [6 empty] | l | h | n | 30 | n |  | d |  |  | 1 | [18 empty] | GP[0(610)]4 | 42 | 0/0/0/0 | 420 | 378 |  |  |  | 5.737193
10899 | 899 | FACT |  | ECN | [[+45(240),-45(240)SB]8,[0(495),90(5)]7]s |  |  | 7 | 8 | 0 | 0 | Synolite 593-E-1 | E | 30 |  | 45 | Polymarin | hl | d | GP | 8.5 |  | 45 | 23 |  | 195.5 | 200 | 90 | 100 |  | JI |  |  | CA | -1 | [5 empty] | 0.646 |  |  | 115 | 0.248934 |  |  |  | 536305 | [12 empty] | 428 | 291 | 2.6 | 2 | 365 | 395 | 461.9698 | [5 empty] | 290 | 0.016 |  |  | 2.29976 | 0.1292 |  | s | 5 | 29.79472 |  | 17.8 | 18.5 | [5 empty] | l | m | n | 20 | y |  | d |  |  | 4 |  |  |  | 160000 | [14 empty] | GP[[+45(240),-45(240)SB]8,[0(495),90(5)]7]s | -115 | 45/-45/45/-45/45/-45/45/-45/45/-45/45/-45/45/-45/45/-45/0/90/0/90/0/90/0/90/0/90/0/90/0/90/90/0/90/0/90/0/90/0/90/0/90/0/90/0/-45/45/-45/45/-45/45/-45/45/-45/45/-45/45/-45/45/-45/45 | 115 | 230 | 0.2686916 | 0.5373832 | 2.631444 | 5.729412
10313 | 313 | FACT |  | NLR | [0(610)]4 |  |  | 4 | 0 | 0 | 0 | Cetarol3606 | E UNIVER 61 | 36 |  |  |  | hl | p | GP | 2.4 |  | 25 |  |  | 60 | 180 | 40 |  |  | CAEC |  |  | CA | 0.1 | [5 empty] | 1.4 |  |  | 420 |  |  |  |  | 535000 | [28 empty] | 7.56 | 0.252 |  | s | 10 | 14.86111 |  | 30 | [6 empty] | l | h | n | 30 | n |  | d |  |  | 1 | [18 empty] | GP[0(610)]4 | 42 | 0/0/0/0 | 420 | 378 |  |  |  | 5.728354
10648 | 648 | FACT |  | DNV | [0(400),90(400),(100CSM)]SB]5 |  | 5 | 5 | 0 | 5 | 0 | NP 20-80 | E | 69 |  |  |  | hl | p | GP | 5 |  | 25 |  |  | 125 | 270 |  |  |  | JI |  |  | CA | -1 | [5 empty] | 0.552 |  |  | 84 |  |  |  |  | 531500 | [14 empty] | 2.25 |  | 250 | 248 | [10 empty] | 1.05984 | 0.06624 |  |  | 3 | 49.21296 |  | 16 | [6 empty] | l | h | y |  | n |  | d |  |  | 2 | [18 empty] | GP[0(400),90(400),(100CSM)]SB]5 | -84 | 0/90/0/0/90/0/0/90/0/0/90/0/0/90/0 | 84 | 168 |  |  |  | 5.725503
11021 | 1021 | FACT |  | RISO | [[0()]2,[+10()],[-10()],[0()]]s |  |  | 6 | 0 | 0 | 10 | UPS294V Polyplex | E |  |  |  | RISO | hl | d | GP | 2 |  | 60 | 18 |  | 36 | 280 | 110 | 100 |  | JI | 92 |  | CA | 0.1 | [5 empty] | 1.3 |  |  | 546 |  |  |  |  | 526801 | [12 empty] | 874 | 720 | 2.24 | 1.9 | [9 empty] | 0.0008 |  |  | 49.14 | 1.17 |  | t | 5 | 29.26672 |  | 42 | 40.6 | [5 empty] | l | m | [7 empty] | 6 | [18 empty] | GP[[0()]2,[+10()],[-10()],[0()]]s | 54.6 | 0/0/10/-10/0/0/-10/10/0/0 | 546 | 491.4 | 0.624714 | 0.5622426 | 2.941511 | 5.721647
11024 | 1024 | FACT |  | RISO | [[0()]2,[+10()],[-10()],[0()]]s |  |  | 6 | 0 | 0 | 10 | UPS294V Polyplex | E |  |  |  | RISO | hl | d | GP | 2 |  | 60 | 18 |  | 36 | 280 | 110 | 100 |  | JI | 92 |  | CA | 0.1 | [5 empty] | 1.3 |  |  | 546 |  |  |  |  | 526801 | [12 empty] | 874 | 720 | 2.24 | 1.9 | [9 empty] | 0.0008 |  |  | 49.14 | 1.17 |  | t | 5 | 29.26672 |  | 42 | 40.6 | [5 empty] | l | m | [7 empty] | 6 | [18 empty] | GP[[0()]2,[+10()],[-10()],[0()]]s | 54.6 | 0/0/10/-10/0/0/-10/10/0/0 | 546 | 491.4 | 0.624714 | 0.5622426 | 2.941511 | 5.721647
10658 | 658 | FACT |  | DNV | [0(600),90(8)K]3s |  |  | 6 | 0 | 0 | 0 | NP 20-80 | E | 54 |  |  |  | hl | p | GP | 5 |  | 25 |  |  | 125 | 270 |  |  |  | JI |  |  | CA | -1 | [5 empty] | 0.61484099 |  |  | 174 |  |  |  |  | 518200 | [14 empty] | 2.34 |  | 602 | 450 | [10 empty] | 2.088 | 0.0737809188 |  |  | 3 | 47.98148 |  | 28.3 | [6 empty] | l | h | y |  | n |  | d |  |  | 2 | [18 empty] | GP[0(600),90(8)K]3s | -174 | 0/90/0/90/0/90/90/0/90/0/90/0 | 174 | 348 |  |  |  | 5.714497
10593 | 593 | FACT |  | DNV | [[0(400),90(400)WR],[(100CSM)]SB]5 |  | 5 | 5 | 0 | 5 | 0 | NP 92-20 | E | 53.2 |  |  |  | hl | p | GV | 5 |  | 25 |  |  | 125 | 270 |  |  |  | JI |  |  | CA | -1 | [5 empty] | 0.5 |  |  | 89.2826767 |  |  |  |  | 515900 | [14 empty] | 1.72 |  | 227 | 288 | [10 empty] | 1.008 | 0.06 |  |  | 3 | 47.76852 |  | 16.8 | 16.6 | [5 empty] | l | h | y |  | n |  | d |  |  | 2 | [18 empty] | GV[[0(400),90(400)WR],[(100CSM)]SB]5 | -89.2826767 | 0/90/0/0/90/0/0/90/0/0/90/0/0/90/0 | 89.2826767 | 178.5653534 |  |  |  | 5.712566
10354 | 354 | FACT |  | NLR | [[+10()FW],[-10()FW]]4s |  |  | 0 | 0 | 0 | 10 | UP333 | E | 49.1 |  |  | RISO | fw | p | GP | 2 |  | 12 |  |  | 24 | 250 |  |  |  | CAEC |  |  | CA | 10 | [5 empty] | 0.6 |  |  | -245.4 |  |  |  |  | 515380 | [16 empty] | 546 | [11 empty] | 4.4172 | 0.108 |  | s | 10 | 14.31611 |  | 40.9 | [6 empty] | l | h | y | 30 | n |  | d |  |  | 1 | [18 empty] | GP[[+10()FW],[-10()FW]]4s | -2454 | 10/-10/10/-10/10/-10/10/-10/-10/10/-10/10/-10/10/-10/10 | -2454 | 2208.6 |  |  |  | 5.712128
10856 | 856 | FACT |  | SNL | [0(),+45(),-45()SB]6s |  |  | 12 | 12 | 0 | 0 |  | E | 38 |  |  |  | hl | p | GP | 3.8 |  | 50.8 |  |  | 193.04 | 254 | 100 | [5 empty] | CA | 0.1 | [5 empty] | 0.45 |  |  | 34.475 | 0.0834826 |  |  |  | 511047 | [12 empty] | 467.5 | 317.5 | 2.84 |  |  |  | 412.9603 | [5 empty] | 10000 | 0.61 |  |  | 0.3462669 | 0.0405 |  | s | 5 | 28.3915 |  | 8.5498 | [6 empty] | l | h | n | 22.5 | n |  | d |  |  | 3 | [18 empty] | GP[0(),+45(),-45()SB]6s | 3.4475 | 0/45/-45/0/45/-45/0/45/-45/0/45/-45/0/45/-45/0/45/-45/-45/45/0/-45/45/0/-45/45/0/-45/45/0/-45/45/0/-45/45/0 | 34.475 | 31.0275 | 0.07374332 | 0.06636898 | 2.669782 | 5.708461
10898 | 898 | FACT |  | ECN | [[+45(240),-45(240)SB]8,[0(495),90(5)]7]s |  |  | 7 | 8 | 0 | 0 | Synolite 593-E-1 | E | 30 |  | 45 | Polymarin | hl | d | GP | 8.5 |  | 45 | 23 |  | 195.5 | 200 | 90 | 100 |  | JI |  |  | CA | -1 | [5 empty] | 0.646 |  |  | 115 | 0.248934 |  |  |  | 503105 | [12 empty] | 428 | 291 | 2.6 | 2 | 365 | 395 | 461.9698 | [5 empty] | 290 | 0.016 |  |  | 2.29976 | 0.1292 |  | s | 5 | 27.95028 |  | 17.8 | 18.5 | [5 empty] | l | m | n | 20 | y |  | d |  |  | 4 |  |  |  | 150000 | [14 empty] | GP[[+45(240),-45(240)SB]8,[0(495),90(5)]7]s | -115 | 45/-45/45/-45/45/-45/45/-45/45/-45/45/-45/45/-45/45/-45/0/90/0/90/0/90/0/90/0/90/0/90/0/90/90/0/90/0/90/0/90/0/90/0/90/0/90/0/-45/45/-45/45/-45/45/-45/45/-45/45/-45/45/-45/45/-45/45 | 115 | 230 | 0.2686916 | 0.5373832 | 2.631444 | 5.701659
10897 | 897 | FACT |  | ECN | [[+45(240),-45(240)SB]8,[0(495),90(5)]7]s |  |  | 7 | 8 | 0 | 0 | Synolite 593-E-1 | E | 30 |  | 45 | Polymarin | hl | d | GP | 8.5 |  | 45 | 23 |  | 195.5 | 200 | 90 | 100 |  | JI |  |  | CA | -1 | [5 empty] | 0.646 |  |  | 115 | 0.248934 |  |  |  | 501860 | [12 empty] | 428 | 291 | 2.6 | 2 | 365 | 395 | 461.9698 | [5 empty] | 290 | 0.016 |  |  | 2.29976 | 0.1292 |  | s | 5 | 27.88111 |  | 17.8 | 18.5 | [5 empty] | l | m | n | 20 | y |  | d |  |  | 4 |  |  |  | 200000 | [14 empty] | GP[[+45(240),-45(240)SB]8,[0(495),90(5)]7]s | -115 | 45/-45/45/-45/45/-45/45/-45/45/-45/45/-45/45/-45/45/-45/0/90/0/90/0/90/0/90/0/90/0/90/0/90/90/0/90/0/90/0/90/0/90/0/90/0/90/0/-45/45/-45/45/-45/45/-45/45/-45/45/-45/45/-45/45/-45/45 | 115 | 230 | 0.2686916 | 0.5373832 | 2.631444 | 5.700583
10130 | 130 | FACT |  | ECN | [+45(350),-45(350),100CSM]4s |  | 8 | 0 | 8 | 0 | 0 | Synres 593-58-1086 | E | 35 |  |  | Polymarin | hl | dt | GP | 7 |  | 45 |  |  | 315 | 170 | 70 |  |  | CAEC |  |  | CA | 0.1 | [5 empty] | 0.45 |  |  | 47.6 | 0.3360838 |  |  |  | 500013 | [12 empty] | 115 | [5 empty] | 141.6313 | [5 empty] | 3.2 | 0.00028 |  |  | 0.9072 | 0.081 |  | s | 10 | 13.88925 |  | 11.2 | [6 empty] | l | m | n | 25 | y |  | d |  |  | 1 |  |  |  | 35000 | [14 empty] | GP[+45(350),-45(350),100CSM]4s | 4.76 | 45/-45/0/45/-45/0/45/-45/0/45/-45/0/0/-45/45/0/-45/45/0/-45/45/0/-45/45 | 47.6 | 42.84 | 0.413913 | 0.3725217 | 2.060698 | 5.698981
11196 | 1196 | FACT |  | ECN | [[+45(240),-45(240)SB]8,[0(495),90(5)]7]s |  |  | 7 | 8 | 0 | 0 | Synolite 593-E-1 | E | 32 |  | 45 | Polymarin | hl | d | GP | 8.5 |  | 45 | 23 |  | 195.5 | 200 | 90 | 100 |  |  |  |  | CA | -2.5 | [5 empty] | 0.9868421 |  |  | 187.5 | 0.3816635 |  |  |  | 498212 | [18 empty] | 491.2705 | [5 empty] | 290 | 0.016 |  |  | 1.533553 | 0.08289474 |  |  | 3 | 46.13074 |  | 18.5 | 19 | [5 empty] | l | m | n | 20 | y |  | d |  |  | 4 | [18 empty] | GP[[+45(240),-45(240)SB]8,[0(495),90(5)]7]s | -468.75 | 45/-45/45/-45/45/-45/45/-45/45/-45/45/-45/45/-45/45/-45/0/90/0/90/0/90/0/90/0/90/0/90/0/90/90/0/90/0/90/0/90/0/90/0/90/0/90/0/-45/45/-45/45/-45/45/-45/45/-45/45/-45/45/-45/45/-45/45 | -468.75 | 656.25 |  |  |  | 5.697414
10924 | 924 | FACT |  | ECN | [[+45(240),-45(240)SB]8,[0(495),90(5)]7]s |  |  | 7 | 8 | 0 | 0 | Synolite 593-E-1 | E | 30 |  | 45 | Polymarin | hl | d | GP | 8.5 |  | 45 | 23 |  | 195.5 | 200 | 90 | 100 |  | JI |  |  | CA | 0.1 | [5 empty] | 1.011 |  |  | 180 | 0.3898392 |  |  |  | 487314 | [12 empty] | 428 | 291 | 2.6 | 2 | 365 | 395 | 461.7289 | [5 empty] | 290 | 0.016 |  |  | 2.2674708 | 0.127386 |  | s | 7 | 19.33786 |  | 17.8 | 18.5 | [5 empty] | l | m | n | 20 | y |  | d |  |  | 4 |  |  |  | 400000 | [14 empty] | GP[[+45(240),-45(240)SB]8,[0(495),90(5)]7]s | 18 | 45/-45/45/-45/45/-45/45/-45/45/-45/45/-45/45/-45/45/-45/0/90/0/90/0/90/0/90/0/90/0/90/0/90/90/0/90/0/90/0/90/0/90/0/90/0/90/0/-45/45/-45/45/-45/45/-45/45/-45/45/-45/45/-45/45/-45/45 | 180 | 162 | 0.4205607 | 0.3785047 | 2.631444 | 5.687809
10310 | 310 | FACT |  | NLR | [0(610)]4 |  |  | 4 | 0 | 0 | 0 | Cetarol3606 | E UNIVER 61 | 36 |  |  |  | hl | p | GP | 2.4 |  | 25 |  |  | 60 | 180 | 40 |  |  | CAEC |  |  | CA | 0.1 | [5 empty] | 1.6 |  |  | 480 |  |  |  |  | 487000 | [28 empty] | 21.6 | 0.72 |  | s | 25 | 5.411111 |  | 30 | [6 empty] | l | h | n | 30 | n |  | d |  |  | 1 | [18 empty] | GP[0(610)]4 | 48 | 0/0/0/0 | 480 | 432 |  |  |  | 5.687529
10923 | 923 | FACT |  | ECN | [[+45(240),-45(240)SB]8,[0(495),90(5)]7]s |  |  | 7 | 8 | 0 | 0 | Synolite 593-E-1 | E | 30 |  | 45 | Polymarin | hl | d | GP | 8.5 |  | 45 | 23 |  | 195.5 | 200 | 90 | 100 |  | JI |  |  | CA | 0.1 | [5 empty] | 1.011 |  |  | 180 | 0.3898392 |  |  |  | 479884 | [12 empty] | 428 | 291 | 2.6 | 2 | 365 | 395 | 461.7289 | [5 empty] | 290 | 0.016 |  |  | 2.2674708 | 0.127386 |  | s | 7 | 19.04302 |  | 17.8 | 18.5 | [5 empty] | l | m | n | 20 | y |  | d |  |  | 4 |  |  |  | 450000 | [14 empty] | GP[[+45(240),-45(240)SB]8,[0(495),90(5)]7]s | 18 | 45/-45/45/-45/45/-45/45/-45/45/-45/45/-45/45/-45/45/-45/0/90/0/90/0/90/0/90/0/90/0/90/0/90/90/0/90/0/90/0/90/0/90/0/90/0/90/0/-45/45/-45/45/-45/45/-45/45/-45/45/-45/45/-45/45/-45/45 | 180 | 162 | 0.4205607 | 0.3785047 | 2.631444 | 5.681136
10594 | 594 | FACT |  | DNV | [[0(400),90(400)WR],[(100CSM)]SB]5 |  | 5 | 5 | 0 | 5 | 0 | NP 92-20 | E | 53.2 |  |  |  | hl | p | GV | 5 |  | 25 |  |  | 125 | 270 |  |  |  | JI |  |  | CA | -1 | [5 empty] | 0.53 |  |  | 89.8136826 |  |  |  |  | 474500 | [14 empty] | 1.72 |  | 227 | 288 | [10 empty] | 1.06848 | 0.0636 |  |  | 3 | 43.93519 |  | 16.8 | 16.6 | [5 empty] | l | h | y |  | n |  | d |  |  | 2 | [18 empty] | GV[[0(400),90(400)WR],[(100CSM)]SB]5 | -89.8136826 | 0/90/0/0/90/0/0/90/0/0/90/0/0/90/0 | 89.8136826 | 179.6273652 |  |  |  | 5.676236
10668 | 668 | FACT |  | DNV | [90(600),0(8)K]3s |  |  | 0 | 0 | 6 | 0 | NP 20-80 | E | 54 |  |  |  | hl | p | GP | 5 |  | 25 |  |  | 125 | 270 |  |  |  | JI |  |  | CA | -1 | [5 empty] | 0.47607422 |  |  | 23.5 |  |  |  |  | 468700 | [14 empty] | 2.35 |  | 71 | 83 | [10 empty] | 0.6055664 | 0.0571289064 |  |  | 3 | 43.39815 |  | 10.6 | [6 empty] | l | h | y |  | n |  | d |  |  | 2 | [18 empty] | GP[90(600),0(8)K]3s | -23.5 | 90/0/90/0/90/0/0/90/0/90/0/90 | 23.5 | 47 |  |  |  | 5.670895
10984 | 984 | FACT |  | FDL |  |  |  | 1 | 0 | 0 | 0 |  |  | 68.3 |  |  |  |  | p | GE | [13 empty] | CA | 0.1 | [8 empty] | 379.225 |  |  |  |  | 464810 | [12 empty] | 2032.30125 | [19 empty] | 3 | 43.03796 | [36 empty] | GEnan | 37.9225 |  | 379.225 | 341.3025 | 0.1865988 | 0.1679389 | 3.307988 | 5.667275
10106 | 106 | FACT |  | ECN | [0(700),100CSM]6 |  | 6 | 6 | 0 | 0 | 0 | Synres 593-58-1086 | E | 35 |  |  | Polymarin | hl | d | GP | 5 |  | 25 | 21 |  | 105 | 170 | 80 | 400 |  | CAEC |  |  | CA | 0.1 | [5 empty] | 1.14 |  |  | 300 | 0.3268381 |  |  |  | 460000 | [12 empty] | 685 | [5 empty] | 917.8857 | [5 empty] | 2.9 | 0.00011 |  |  | 8.09514 | 0.3078 |  | s | 15 | 8.518519 |  | 26.3 | [6 empty] | l | m | n | 25 | y |  | d |  |  | 1 | [18 empty] | GP[0(700),100CSM]6 | 30 | 0/0/0/0/0/0/0/0/0/0/0/0 | 300 | 270 | 0.4379562 | 0.3941606 | 2.835691 | 5.662758
11104 | 1104 | FACT |  | FFA | [+30(),-30()FW] |  |  | 0 | 0 | 0 | 30 | Epon 826/Jeffamine D-230 | E | 50 |  |  | HAMILTON STANDARD | fw | p | GE | 3.5 |  | 50.7 |  |  | 177.4 | 154.9 | 50 |  |  | JI | 82 |  | CA | -1 | [5 empty] | 0.263 |  |  | 36.82 |  |  |  |  | 443000 | [12 empty] | 274.5 |  |  |  | 275.7 | [11 empty] | 1.4728 | 0.1052 |  |  | 10 | 12.30556 |  | 14 | [6 empty] | l | h |  | 35 |  |  |  | 90 |  | 7 |  |  |  |  | c | [13 empty] | GE[+30(),-30()FW] | -36.82 | 30/-30 | 36.82 | 73.64 | 0.1341348 | 0.2682696 | 2.438542 | 5.646404
10105 | 105 | FACT |  | ECN | [0(700),100CSM]6 |  | 6 | 6 | 0 | 0 | 0 | Synres 593-58-1086 | E | 35 |  |  | Polymarin | hl | d | GP | 5 |  | 25 | 21 |  | 105 | 170 | 80 | 400 |  | CAEC |  |  | CA | 0.1 | [5 empty] | 1.14 |  |  | 300 | 0.3268381 |  |  |  | 440000 | [12 empty] | 685 | [5 empty] | 917.8857 | [5 empty] | 2.9 | 0.00011 |  |  | 8.09514 | 0.3078 |  | s | 15 | 8.148148 |  | 26.3 | [6 empty] | l | m | n | 25 | y |  | d |  |  | 1 |  |  |  | 350000 | [14 empty] | GP[0(700),100CSM]6 | 30 | 0/0/0/0/0/0/0/0/0/0/0/0 | 300 | 270 | 0.4379562 | 0.3941606 | 2.835691 | 5.643453
11008 | 1008 | FACT |  | RISO | [[0()]2,[+10()],[-10()],[0()]]s |  |  | 6 | 0 | 0 | 10 | UPS294V Polyplex | E |  |  |  | RISO | hl | d | GP | 2 |  | 60 | 18 |  | 36 | 280 | 110 | 100 |  | JI | 92 |  | CA | 10 | [5 empty] | 1.08 |  |  | -438 |  |  |  |  | 434900 | [14 empty] | 2.24 | 1.9 | [9 empty] | 0.0008 |  |  | 4.0824 | 0.0972 |  | t | 5 | 24.16111 |  | 42 | 40.6 | [5 empty] | l | m | y | [6 empty] | 6 | [18 empty] | GP[[0()]2,[+10()],[-10()],[0()]]s | -4380 | 0/0/10/-10/0/0/-10/10/0/0 | -4380 | 3942 |  |  |  | 5.638389
10896 | 896 | FACT |  | ECN | [[+45(240),-45(240)SB]8,[0(495),90(5)]7]s |  |  | 7 | 8 | 0 | 0 | Synolite 593-E-1 | E | 30 |  | 45 | Polymarin | hl | d | GP | 8.5 |  | 45 | 23 |  | 195.5 | 200 | 90 | 100 |  | JI |  |  | CA | -1 | [5 empty] | 0.646 |  |  | 115 | 0.248934 |  |  |  | 430305 | [12 empty] | 428 | 291 | 2.6 | 2 | 365 | 395 | 461.9698 | [5 empty] | 290 | 0.016 |  |  | 2.29976 | 0.1292 |  | s | 5 | 23.90583 |  | 17.8 | 18.5 | [5 empty] | l | m | n | 20 | y |  | d |  |  | 4 |  |  |  | 150000 | [14 empty] | GP[[+45(240),-45(240)SB]8,[0(495),90(5)]7]s | -115 | 45/-45/45/-45/45/-45/45/-45/45/-45/45/-45/45/-45/45/-45/0/90/0/90/0/90/0/90/0/90/0/90/0/90/90/0/90/0/90/0/90/0/90/0/90/0/90/0/-45/45/-45/45/-45/45/-45/45/-45/45/-45/45/-45/45/-45/45 | 115 | 230 | 0.2686916 | 0.5373832 | 2.631444 | 5.633776
10657 | 657 | FACT |  | DNV | [0(600),90(8)K]3s |  |  | 6 | 0 | 0 | 0 | NP 20-80 | E | 54 |  |  |  | hl | p | GP | 5 |  | 25 |  |  | 125 | 270 |  |  |  | JI |  |  | CA | -1 | [5 empty] | 0.61484099 |  |  | 174 |  |  |  |  | 420500 | [14 empty] | 2.34 |  | 602 | 450 | [10 empty] | 2.088 | 0.0737809188 |  |  | 3 | 38.93519 |  | 28.3 | [6 empty] | l | h | y |  | n |  | d |  |  | 2 | [18 empty] | GP[0(600),90(8)K]3s | -174 | 0/90/0/90/0/90/90/0/90/0/90/0 | 174 | 348 |  |  |  | 5.623766
10083 | 83 | FACT |  | ECN | [0(700),100CSM]6 |  | 6 | 6 | 0 | 0 | 0 | Synres 593-58-1086 | E | 35 |  |  | Polymarin | hl | d | GP | 5 |  | 25 | 21 |  | 105 | 170 | 80 | 400 |  | CAEC |  |  | CA | -1 | [5 empty] | 0.68 |  |  | 180 | 0.1969993 |  |  |  | 420000 | [12 empty] | 685 | [5 empty] | 913.709 | [5 empty] | 2.9 | 0.00011 |  |  | 7.1536 | 0.272 |  | s | 10 | 11.66667 |  | 26.3 | [6 empty] | l | m | n | 25 | y |  | d |  |  | 1 |  |  |  | 25000 | [14 empty] | GP[0(700),100CSM]6 | -180 | 0/0/0/0/0/0/0/0/0/0/0/0 | 180 | 360 | 0.2627737 | 0.5255474 | 2.835691 | 5.623249
10278 | 278 | FACT |  | DLR | [0(425)]5 |  |  | 5 | 0 | 0 | 0 | L20/SL | E | 36.9 |  |  |  | hl | p | GE | 2.2 |  | 20 |  |  | 44 | 250 | 110 |  |  | CAEC |  |  | CA | 0.1 | [5 empty] | 1.2 |  |  | 382.8 |  |  |  |  | 410880 | [12 empty] | 667.348 |  | 2.092 | 2.418 | [8 empty] | 6.38 | 0.0002 |  |  | 3.4452 | 0.108 |  | s | 5 | 22.82667 |  | 31.9 | [6 empty] | l | m | n |  | n |  | d | 50 |  | 1 | [18 empty] | GE[0(425)]5 | 38.28 | 0/0/0/0/0 | 382.8 | 344.52 | 0.5736138 | 0.5162524 | 2.824352 | 5.613715
10843 | 843 | FACT |  | SNL | [0(),+45(),-45()SB]6s |  |  | 12 | 12 | 0 | 0 |  | E | 38 |  |  |  | hl | p | GV | 3.8 |  | 50.8 |  |  | 193.04 | 254 | 100 | [5 empty] | CA | 0.1 | [5 empty] | 0.41 |  |  | 86.1875 | 0.1767464 |  |  |  | 397000 | [12 empty] | 516 | 289.1 | 2.95 |  |  |  | 487.6337 | [5 empty] | 10500 | 0.61 |  |  | 2.266931205 | 0.1107 |  | s | 15 | 7.351852 |  | 20.47815 | [6 empty] | l | h | n | 22.5 | n |  | d |  |  | 3 | [18 empty] | GV[0(),+45(),-45()SB]6s | 8.61875 | 0/45/-45/0/45/-45/0/45/-45/0/45/-45/0/45/-45/0/45/-45/-45/45/0/-45/45/0/-45/45/0/-45/45/0/-45/45/0/-45/45/0 | 86.1875 | 77.56875 | 0.16703 | 0.150327 | 2.71265 | 5.598791
11091 | 1091 | FACT |  | FFA | [+30(),-30()FW] |  |  | 0 | 0 | 0 | 30 | Epon 826/Jeffamine D-230 | E | 50 |  |  | HAMILTON STANDARD | fw | p | GE | 3.5 |  | 50.7 |  |  | 177.4 | 154.9 | 50 |  |  | JI | 82 |  | CA | 0 | [5 empty] | 0.564 |  |  | 78.96 |  |  |  |  | 391000 | [12 empty] | 274.5 |  |  |  | 275.7 | [11 empty] | 1.5792 | 0.1128 |  |  | 10 | 10.86111 |  | 14 | [6 empty] | l | h |  | 35 |  |  |  | 90 |  | 7 |  |  |  |  | c | [13 empty] | GE[+30(),-30()FW] | 0 | 30/-30 | 78.96 | 78.96 | 0.2876503 | 0.2876503 | 2.438542 | 5.592177
10992 | 992 | FACT |  | RISO | [[0()]2,[+30(),-30()],[0()]]s |  |  | 6 | 0 | 0 | 30 | UPS294V Polyplex | E |  |  |  | RISO | hl | d | GP | 2 |  | 60 | 18 |  | 36 | 280 | 110 | 100 |  | JI | 92 |  | CA | 10 | [5 empty] | 0.76 |  |  | -231 |  |  |  |  | 388799 | [14 empty] | 2.4 | [10 empty] | 0.0008 |  |  | 2.07936 | 0.0684 |  | t | 5 | 21.59994 |  | 30.4 | [6 empty] | l | m | y | [6 empty] | 6 | [18 empty] | GP[[0()]2,[+30(),-30()],[0()]]s | -2310 | 0/0/30/-30/0/0/-30/30/0/0 | -2310 | 2079 |  |  |  | 5.589725
10175 | 175 | FACT |  | RISO | [[+60()FW],[-60()FW]]4s |  |  | 0 | 0 | 0 | 60 | UP333 | E | 58.1 | 0.38 |  | RISO | fw | d | GP | 2 |  | 60 | 25 |  | 50 | 280 | 110 | 1200 |  | CAEC | 90 |  | CA | 0.1 | [5 empty] | 0.172 |  |  | 28.38 | 0.4625844 |  |  |  | 376116 | [12 empty] | 55 |  | 0.5 |  |  |  | 61.35097 | [5 empty] | 13.2 | 0.0008 |  |  | 0.25542 | 0.01548 |  | t | 5 | 20.89533 |  | 16.5 | [6 empty] | l | m | n | 23 | n |  | d |  |  | 10 | [18 empty] | GP[[+60()FW],[-60()FW]]4s | 2.838 | 60/-60/60/-60/60/-60/60/-60/-60/60/-60/60/-60/60/-60/60 | 28.38 | 25.542 | 0.516 | 0.4644 | 1.740363 | 5.575322
10922 | 922 | FACT |  | ECN | [[+45(240),-45(240)SB]8,[0(495),90(5)]7]s |  |  | 7 | 8 | 0 | 0 | Synolite 593-E-1 | E | 30 |  | 45 | Polymarin | hl | d | GP | 8.5 |  | 45 | 23 |  | 195.5 | 200 | 90 | 100 |  | JI |  |  | CA | 0.1 | [5 empty] | 1.011 |  |  | 180 | 0.3898392 |  |  |  | 366524 | [12 empty] | 428 | 291 | 2.6 | 2 | 365 | 395 | 461.7289 | [5 empty] | 290 | 0.016 |  |  | 2.2674708 | 0.127386 |  | s | 7 | 14.5446 |  | 17.8 | 18.5 | [5 empty] | l | m | n | 20 | y |  | d |  |  | 4 |  |  |  | 330000 | [14 empty] | GP[[+45(240),-45(240)SB]8,[0(495),90(5)]7]s | 18 | 45/-45/45/-45/45/-45/45/-45/45/-45/45/-45/45/-45/45/-45/0/90/0/90/0/90/0/90/0/90/0/90/0/90/90/0/90/0/90/0/90/0/90/0/90/0/90/0/-45/45/-45/45/-45/45/-45/45/-45/45/-45/45/-45/45/-45/45 | 180 | 162 | 0.4205607 | 0.3785047 | 2.631444 | 5.564102
10436 | 436 | FACT |  | RUG | [[+10()FW],[-10()FW]]4s |  |  | 0 | 0 | 0 | 10 | UP333 | E | 50 |  |  | RISO | fw | p | GP | 2 |  | 12 |  |  | 24 | 240 | 150 |  |  | CAEC |  |  | CA | -1 | [5 empty] | 0.3722084 |  |  | 150 |  |  |  |  | 365000 | [16 empty] | 487 | [11 empty] | 8.999999112 | 0.22332504 |  | s | 15 | 6.759259 |  | 40.3 | [6 empty] | l | m | y | -20 | y |  | d | 50 |  | 1 | [18 empty] | GP[[+10()FW],[-10()FW]]4s | -150 | 10/-10/10/-10/10/-10/10/-10/-10/10/-10/10/-10/10/-10/10 | 150 | 300 |  |  |  | 5.562293
10636 | 636 | FACT |  | DNV | [(100CSM)]6 |  | 6 | 0 | 0 | 0 | 0 | NP 20-80 | E | 31 |  |  |  | hl | p | GP | 5 |  | 25 |  |  | 125 | 270 |  |  |  | JI |  |  | CA | -1 | [5 empty] | 0.54 |  |  | 45.70971 |  |  |  |  | 364400 | [14 empty] | 1.61 |  | 125 | 211 | [10 empty] | 0.54432 | 0.0648 |  |  | 3 | 33.74074 |  | 8.4 | [6 empty] | l | h | y |  | n |  | d |  |  | 2 | [18 empty] | GP[(100CSM)]6 | -45.70971 | 0/0/0/0/0/0 | 45.70971 | 91.41942 |  |  |  | 5.561578
11068 | 1068 | FACT |  | FFA | [+30(),-30()FW] |  |  | 0 | 0 | 0 | 30 | Epon 826/Jeffamine D-230 | E | 50 |  |  | HAMILTON STANDARD | fw | p | GE | 3.5 |  | 50.9 |  |  | 178.15 | 154.9 | 50 |  |  | JI | 82 |  | CA | -1 | [5 empty] | 0.3607143 |  |  | 50.5 |  |  |  |  | 359300 | [12 empty] | 274.5 |  |  |  | 275.7 | [11 empty] | 2.02 | 0.1442857 |  |  | 10 | 9.980556 |  | 14 | [6 empty] | l | h | [7 empty] | 7 |  |  |  |  | c | [13 empty] | GE[+30(),-30()FW] | -50.5 | 30/-30 | 50.5 | 101 | 0.1839709 | 0.3679417 | 2.438542 | 5.555457
11276 | 1276 | FACT |  | DLR | [[+45(280),-45(280)WR]1,[0(425)]2]s |  |  | 4 | 2 | 0 | 0 | L20/SL | E | 38 |  |  |  | hl | p | GE |  |  | 30 |  |  |  | 250 |  |  |  | JI |  |  | CA | -1 | [5 empty] | 0.8 |  |  | 203.2 | 0.2828988 |  |  |  | 358460 | [12 empty] | 572 | 547 | 2.25 | 2.14 |  |  | 718.2781 | [5 empty] | 5.08 | 0.0002 |  |  | 2.4384 | 0.096 |  | s | 3 | 33.19074 |  | 25.4 | 25.5 | [5 empty] | l |  | y | 20 | n |  | d | [21 empty] | GE[[+45(280),-45(280)WR]1,[0(425)]2]s | -203.2 | 45/-45/0/0/0/0/-45/45 | 203.2 | 406.4 | 0.3552448 | 0.7104895 | 2.757396 | 5.554441
10220 | 220 | FACT |  | DLR | [[+45(280),-45(280)WR]1,[0(425)]2]s |  |  | 4 | 2 | 0 | 0 | L20/SL | E | 38.6 |  |  |  | hl | p | GE | 2.2 |  | 20 |  |  | 44 | 250 | 110 |  |  | CAEC |  |  | CA | -1 | [5 empty] | 0.8 |  |  | 196.8 |  |  |  |  | 357760 | [12 empty] | 544.152 |  | 2.212 | 2.14 | [8 empty] | 4.92 | 0.0002 |  |  | 3.936 | 0.16 |  | s | 5 | 19.87556 |  | 24.6 | [6 empty] | l | m | y |  | n |  | d | 50 |  | 1 | [18 empty] | GE[[+45(280),-45(280)WR]1,[0(425)]2]s | -196.8 | 45/-45/0/0/0/0/-45/45 | 196.8 | 393.6 | 0.3616637 | 0.7233273 | 2.73572 | 5.553592
10691 | 691 | FACT |  | DNV | [0(400),90(400)K]3s |  |  | 6 | 0 | 6 | 0 | NP 20-80 | E | 53 |  |  |  | hl | p | GP | 5 |  | 25 |  |  | 125 | 270 |  |  |  | JI |  |  | CA | -1 | [5 empty] | 0.695 |  |  | 120 |  |  |  |  | 356800 | [14 empty] | 2.5 |  | 366 | 285 | [10 empty] | 1.70136 | 0.0834 |  |  | 3 | 33.03704 |  | 20.4 | [6 empty] | l | h | y |  | n |  | d |  |  | 2 | [18 empty] | GP[0(400),90(400)K]3s | -120 | 0/90/0/90/0/90/90/0/90/0/90/0 | 120 | 240 |  |  |  | 5.552425
11257 | 1257 | FACT |  | ECN | [[+45(240),-45(240)SB]8,[0(495),90(5)]7]s |  |  | 7 | 8 | 0 | 0 | Synolite 593-E-1 | E | 32 |  | 45 | Polymarin | hl | d | GP | 8.5 |  | 45 | 23 |  | 195.5 | 200 | 90 | 100 |  |  |  |  | CA | -0.4 | [5 empty] | 0.7865169 |  |  | 140 | 0.3048423 |  |  |  | 355056 | [12 empty] | 428 | 291 | 2.6 | 2 | 365 | 395 | 459.2538 | [5 empty] | 290 | 0.016 |  |  | 1.96 | 0.1101124 |  |  | 5 | 19.72533 |  | 17.8 | 18.1 | [5 empty] | l | m | n | 20 | y |  | d |  |  | 4 | [18 empty] | GP[[+45(240),-45(240)SB]8,[0(495),90(5)]7]s | -56 | 45/-45/45/-45/45/-45/45/-45/45/-45/45/-45/45/-45/45/-45/0/90/0/90/0/90/0/90/0/90/0/90/0/90/90/0/90/0/90/0/90/0/90/0/90/0/90/0/-45/45/-45/45/-45/45/-45/45/-45/45/-45/45/-45/45/-45/45 | 140 | 196 | 0.3271028 | 0.4579439 | 2.631444 | 5.550297
10458 | 458 | FACT |  | RUG | [[+10()FW],[-10()FW]]4s |  |  | 0 | 0 | 0 | 10 | UP333 | E | 50 |  |  | RISO | fw | p | GP | 2 |  | 12 |  |  | 24 | 240 | 150 |  |  | CAEC |  |  | CA | -1 | [5 empty] | 0.2439024 |  |  | 100 |  |  |  |  | 355000 | [16 empty] | 551 | [11 empty] | 5.99999904 | 0.14634144 |  | s | 15 | 6.574074 |  | 41 | [6 empty] | l | m | y | 50 | y |  | d | 50 |  | 1 | [18 empty] | GP[[+10()FW],[-10()FW]]4s | -100 | 10/-10/10/-10/10/-10/10/-10/-10/10/-10/10/-10/10/-10/10 | 100 | 200 |  |  |  | 5.550228
10349 | 349 | FACT |  | NLR | [0(610)]4 |  |  | 4 | 0 | 0 | 0 | Cetarol3606 | E UNIVER 61 | 36 |  |  |  | hl | p | GP | 2.4 |  | 25 |  |  | 60 | 160 | 20 |  |  | CAEC |  |  | CA | -1 | [5 empty] | 0.6 |  |  | 180 |  |  |  |  | 354000 | [28 empty] | 7.2 | 0.24 |  | s | 10 | 9.833333 |  | 30 | [6 empty] | l | h | n | 30 | n | 50w24 | w | 100 |  | 1 | [18 empty] | GP[0(610)]4 | -180 | 0/0/0/0 | 180 | 360 |  |  |  | 5.549003
10241 | 241 | FACT |  | DLR | [0(425)]5 |  |  | 5 | 0 | 0 | 0 | L20/SL | E | 36.9 |  |  |  | hl | p | GE | 2.2 |  | 20 |  |  | 44 | 250 | 110 |  |  | CAEC |  |  | CA | -1 | [5 empty] | 0.8 |  |  | 236.8 |  |  |  |  | 349050 | [12 empty] | 619.232 |  | 2.092 | 2.418 | [8 empty] | 5.92 | 0.0002 |  |  | 4.736 | 0.16 |  | s | 5 | 19.39167 |  | 29.6 | [6 empty] | l | m | y | 27 | n |  | d | 50 |  | 1 | [18 empty] | GE[0(425)]5 | -236.8 | 0/0/0/0/0 | 236.8 | 473.6 | 0.3824092 | 0.7648184 | 2.791853 | 5.542888
10377 | 377 | FACT |  | NLR | [[0()FW]2,[+45()FW],[-45()FW],[0()]FW]s |  |  | 6 | 4 | 0 | 0 | UP333 | E | 47.9 |  |  | RISO | fw | p | GP | 2 |  | 12 |  |  | 24 | 250 |  |  |  | CAEC |  |  | CA | -1 | [5 empty] | 0.7 |  |  | 204.82 | 0.2393797 |  |  |  | 340000 | [12 empty] | 655 |  | 2.57 |  | 752 | 1892 | 855.6282 | [5 empty] | 5.852 | 0.0002 |  |  | 8.1928 | 0.28 |  | s | 10 | 9.444444 |  | 29.26 | [6 empty] | l | h | y | 30 | n |  | d |  |  | 1 | [18 empty] | GP[[0()FW]2,[+45()FW],[-45()FW],[0()]FW]s | -204.82 | 0/0/45/-45/0/0/-45/45/0/0 | 204.82 | 409.64 | 0.3127023 | 0.6254046 | 2.816241 | 5.531479
10408 | 408 | FACT |  | RUG | [[+10()FW],[-10()FW]]4s |  |  | 0 | 0 | 0 | 10 | UP333 | E | 50 |  |  | RISO | fw | p | GP | 2 |  | 12 |  |  | 24 | 240 | 150 |  |  | CAEC |  |  | CA | 0.1 | [5 empty] | 0.4878049 |  |  | 200 |  |  |  |  | 337000 | [16 empty] | 551 | [11 empty] | 2.88 | 0.0702439056 |  | s | 8 | 11.70139 |  | 41 | [6 empty] | l | m | n | 20 | y |  | d | 50 |  | 1 | [18 empty] | GP[[+10()FW],[-10()FW]]4s | 20 | 10/-10/10/-10/10/-10/10/-10/-10/10/-10/10/-10/10/-10/10 | 200 | 180 |  |  |  | 5.52763
11168 | 1168 | FACT |  | CIEMAT | [[+-45(300)SB],[0(400)]5,[+-45(300)SB],[0(400)]2.5]s |  |  | 15 | 8 | 0 | 0 | 2123 Cronolite Ortoftalic | E Vetrotex Vidrio | 55 |  | 40 | CIEMAT | hl | p | GP | 5.2 |  | 80 |  |  | 416 | 400 | 240 |  |  |  | 91 |  | CA | 0.3 | [5 empty] | 0.5282901 |  |  | 203.08 |  |  |  |  | 333807 | [12 empty] | 659.07 | [15 empty] | 7.865965 | 0.2046244 |  | s | 8.3 | 11.17159 |  | 38.441 | [15 empty] | 8 | [18 empty] | GP[[+-45(300)SB],[0(400)]5,[+-45(300)SB],[0(400)]2.5]s | 60.924 | 45/-45/0/0/0/0/0/45/-45/0/0/0/0/-45/45/0/0/0/0/0/-45/45 | 203.08 | 142.156 | 0.3081312 | 0.2156918 | 2.818932 | 5.523495
10171 | 171 | FACT |  | RISO | [[+10()FW],[-10()FW]]4s |  |  | 0 | 0 | 0 | 10 | UP333 | E | 49.1 | 0.2 |  | RISO | fw | d | GP | 2 |  | 60 | 18 |  | 36 | 280 | 110 | 100 |  | CAEC | 90 |  | CA | 0.1 | [5 empty] | 0.6 |  |  | 245.4 | 0.3847767 |  |  |  | 332801 | [12 empty] | 546 |  | 1.5 |  |  |  | 637.7726 | [5 empty] | 32.72 | 0.0008 |  |  | 2.2086 | 0.054 |  | t | 5 | 18.48894 |  | 40.9 | [6 empty] | l | m | n | 23 | n |  | d |  |  | 10 | [18 empty] | GP[[+10()FW],[-10()FW]]4s | 24.54 | 10/-10/10/-10/10/-10/10/-10/-10/10/-10/10/-10/10/-10/10 | 245.4 | 220.86 | 0.4494505 | 0.4045055 | 2.737193 | 5.522185
11071 | 1071 | FACT |  | FFA | [+30(),-30()FW] |  |  | 0 | 0 | 0 | 30 | Epon 826/Jeffamine D-230 | E | 50 |  |  | HAMILTON STANDARD | fw | p | GE | 3.5 |  | 50.8 |  |  | 177.8 | 154.9 | 50 |  |  | JI | 82 |  | CA | -1 | [5 empty] | 0.3614286 |  |  | 50.6 |  |  |  |  | 327900 | [12 empty] | 274.5 |  |  |  | 275.7 | [11 empty] | 2.024 | 0.1445714 |  |  | 10 | 9.108333 |  | 14 | [6 empty] | l | h | [7 empty] | 7 |  |  |  |  | c | [13 empty] | GE[+30(),-30()FW] | -50.6 | 30/-30 | 50.6 | 101.2 | 0.1843352 | 0.3686703 | 2.438542 | 5.515741
10455 | 455 | FACT |  | RUG | [[+10()FW],[-10()FW]]4s |  |  | 0 | 0 | 0 | 10 | UP333 | E | 50 |  |  | RISO | fw | p | GP | 2 |  | 12 |  |  | 24 | 240 | 150 |  |  | CAEC |  |  | CA | -1 | [5 empty] | 0.2439024 |  |  | 100 |  |  |  |  | 325000 | [16 empty] | 551 | [11 empty] | 5.99999904 | 0.14634144 |  | s | 15 | 6.018519 |  | 41 | [6 empty] | l | m | y | 50 | y |  | d | 50 |  | 1 | [18 empty] | GP[[+10()FW],[-10()FW]]4s | -100 | 10/-10/10/-10/10/-10/10/-10/-10/10/-10/10/-10/10/-10/10 | 100 | 200 |  |  |  | 5.511883
10356 | 356 | FACT |  | NLR | [[+10()FW],[-10()FW]]4s |  |  | 0 | 0 | 0 | 10 | UP333 | E | 49.1 |  |  | RISO | fw | p | GP | 2 |  | 12 |  |  | 24 | 250 |  |  |  | CAEC |  |  | CA | 10 | [5 empty] | 0.63 |  |  | -257.67 |  |  |  |  | 320060 | [16 empty] | 546 | [11 empty] | 4.63806 | 0.1134 |  | s | 10 | 8.890556 |  | 40.9 | [6 empty] | l | h | y | 30 | n |  | d |  |  | 1 | [18 empty] | GP[[+10()FW],[-10()FW]]4s | -2576.7 | 10/-10/10/-10/10/-10/10/-10/-10/10/-10/10/-10/10/-10/10 | -2576.7 | 2319.03 |  |  |  | 5.505231
10208 | 208 | FACT |  | RISO | [[+45()FW],[-45()]FW]4s |  |  | 0 | 8 | 0 | 0 | UP333 | E |  |  |  | RISO | fw | d | GP | 2 |  | 60 | 25 |  | 50 | 280 | 110 | 1200 |  | CAEC | 90 |  | CA | 10 | [5 empty] | 0.5 | [7 empty] | 318790 | [15 empty] | 2.6 | [9 empty] | 0.0008 |  |  | 0.783 | 0.045 |  | t | 5 | 17.71056 |  | 17.4 | 16.2 | [5 empty] | l | m | y | 23 | n |  | d |  |  | 10 | [18 empty] | GP[[+45()FW],[-45()]FW]4s |  | 45/-45/45/-45/45/-45/45/-45/-45/45/-45/45/-45/45/-45/45 | [5 empty] | 5.503505
11030 | 1030 | FACT |  | RISO | [[0()]2,[+30()],[-30()],[0()]]s |  |  | 6 | 0 | 0 | 30 | UPS294V Polyplex | E |  |  |  | RISO | hl | d | GP | 2 |  | 60 | 18 |  | 36 | 280 | 110 | 100 |  | JI | 92 |  | CA | 0.1 | [5 empty] | 1.04 |  |  | 316 |  |  |  |  | 317030 | [12 empty] | 634 |  | 2.4 | [10 empty] | 0.0008 |  |  | 28.4544 | 0.936 |  | t | 5 | 17.61278 |  | 30.4 | [6 empty] | l | m | [7 empty] | 6 | [18 empty] | GP[[0()]2,[+30()],[-30()],[0()]]s | 31.6 | 0/0/30/-30/0/0/-30/30/0/0 | 316 | 284.4 | 0.4984227 | 0.4485804 | 2.802089 | 5.5011
10580 | 580 | FACT |  | DNV | [[0(400),90(400)WR],[(100CSM)]SB]5 |  | 5 | 5 | 0 | 5 | 0 | NP 20-80 | E | 50.7 |  |  |  | hl | p | GP | 5 |  | 25 |  |  | 125 | 270 |  |  |  | JI |  |  | CA | -1 | [5 empty] | 0.59 |  |  | 89.5744705 |  |  |  |  | 307700 | [14 empty] | 1.62 | 1.63 | 205 | 258 | [10 empty] | 1.13988 | 0.0708 |  |  | 3 | 28.49074 |  | 16.1 | 16.5 | [5 empty] | l | h | y |  | n |  | d |  |  | 2 | [18 empty] | GP[[0(400),90(400)WR],[(100CSM)]SB]5 | -89.5744705 | 0/90/0/0/90/0/0/90/0/0/90/0/0/90/0 | 89.5744705 | 179.148941 |  |  |  | 5.488127
10277 | 277 | FACT |  | DLR | [0(425)]5 |  |  | 5 | 0 | 0 | 0 | L20/SL | E | 36.9 |  |  |  | hl | p | GE | 2.2 |  | 20 |  |  | 44 | 250 | 110 |  |  | CAEC |  |  | CA | 0.1 | [5 empty] | 1.2 |  |  | 382.8 |  |  |  |  | 302190 | [12 empty] | 667.348 |  | 2.092 | 2.418 | [8 empty] | 6.38 | 0.0002 |  |  | 1.7226 | 0.054 |  | s | 2.5 | 33.57667 |  | 31.9 | [6 empty] | l | m | n |  | n |  | d | 50 |  | 1 | [18 empty] | GE[0(425)]5 | 38.28 | 0/0/0/0/0 | 382.8 | 344.52 | 0.5736138 | 0.5162524 | 2.824352 | 5.48028
10410 | 410 | FACT |  | RUG | [[+10()FW],[-10()FW]]4s |  |  | 0 | 0 | 0 | 10 | UP333 | E | 50 |  |  | RISO | fw | p | GP | 2 |  | 12 |  |  | 24 | 240 | 150 |  |  | CAEC |  |  | CA | 0.1 | [5 empty] | 0.4878049 |  |  | 200 |  |  |  |  | 302000 | [16 empty] | 551 | [11 empty] | 2.88 | 0.0702439056 |  | s | 8 | 10.48611 |  | 41 | [6 empty] | l | m | n | 20 | y |  | d | 50 |  | 1 | [18 empty] | GP[[+10()FW],[-10()FW]]4s | 20 | 10/-10/10/-10/10/-10/10/-10/-10/10/-10/10/-10/10/-10/10 | 200 | 180 |  |  |  | 5.480007
10123 | 123 | FACT |  | ECN | [+45(350),-45(350),100CSM]4s |  | 8 | 0 | 8 | 0 | 0 | Synres 593-58-1086 | E | 35 |  |  | Polymarin | hl | dt | GP | 7 |  | 45 |  |  | 315 | 170 | 70 |  |  | CAEC |  |  | CA | -1 | [5 empty] | 0.3 |  |  | 31.5 | 0.2192074 |  |  |  | 300000 | [12 empty] | 115 | [5 empty] | 143.6996 | [5 empty] | 3.2 | 0.00028 |  |  | 1.344 | 0.12 |  | s | 10 | 8.333333 |  | 11.2 | [6 empty] | l | m | n | 25 | y |  | d |  |  | 1 |  |  |  | 80000 | [14 empty] | GP[+45(350),-45(350),100CSM]4s | -31.5 | 45/-45/0/45/-45/0/45/-45/0/45/-45/0/0/-45/45/0/-45/45/0/-45/45/0/-45/45 | 31.5 | 63 | 0.273913 | 0.5478261 | 2.060698 | 5.477121
10006 | 6 | FACT |  | RISO | [0()FW]8 |  |  | 8 | 0 | 0 | 0 | UP333 | E | 52.8 | 0.83 |  | RISO | fw | d | GP | 1.9 |  | 60 | 18 |  | 34.2 | 280 | 110 | 100 |  | CAEC | 90 |  | CA | 0.1 | [5 empty] | 1.2 |  |  | 566.4 | 0.5483267 |  |  |  | 295000 | [12 empty] | 862 |  | 2.3 |  |  |  | 1032.961 | [5 empty] | 37.76 | 0.0008 |  |  | 5.0976 | 0.108 |  | t | 5 | 16.38889 |  | 47.2 | [6 empty] | l | m | n | 23 | n |  | d |  |  | 1 | [18 empty] | GP[0()FW]8 | 56.64 | 0/0/0/0/0/0/0/0 | 566.4 | 509.76 | 0.6570766 | 0.5913689 | 2.935507 | 5.469822
10177 | 177 | FACT |  | RISO | [[+60()FW],[-60()FW]]4s |  |  | 0 | 0 | 0 | 60 | UP333 | E | 58.1 | 0.38 |  | RISO | fw | d | GP | 2 |  | 60 | 25 |  | 50 | 280 | 110 | 1200 |  | CAEC | 90 |  | CA | 0.1 | [5 empty] | 0.153 |  |  | 25.245 | 0.4132654 |  |  |  | 290438 | [12 empty] | 55 |  | 0.5 |  |  |  | 61.08665 | [5 empty] | 13.2 | 0.0008 |  |  | 0.227205 | 0.01377 |  | t | 5 | 16.13544 |  | 16.5 | [6 empty] | l | m | n | 23 | n |  | d |  |  | 10 | [18 empty] | GP[[+60()FW],[-60()FW]]4s | 2.5245 | 60/-60/60/-60/60/-60/60/-60/-60/60/-60/60/-60/60/-60/60 | 25.245 | 22.7205 | 0.459 | 0.4131 | 1.740363 | 5.463053
10221 | 221 | FACT |  | DLR | [[+45(280),-45(280)WR]1,[0(425)]2]s |  |  | 4 | 2 | 0 | 0 | L20/SL | E | 38.6 |  |  |  | hl | p | GE | 2.2 |  | 20 |  |  | 44 | 250 | 110 |  |  | CAEC |  |  | CA | -1 | [5 empty] | 0.8 |  |  | 196.8 |  |  |  |  | 290000 | [12 empty] | 544.152 |  | 2.212 | 2.14 | [8 empty] | 4.92 | 0.0002 |  |  | 3.936 | 0.16 |  | s | 5 | 16.11111 |  | 24.6 | [6 empty] | l | m | y |  | n |  | d | 50 |  | 1 | [18 empty] | GE[[+45(280),-45(280)WR]1,[0(425)]2]s | -196.8 | 45/-45/0/0/0/0/-45/45 | 196.8 | 393.6 | 0.3616637 | 0.7233273 | 2.73572 | 5.462398
10089 | 89 | FACT |  | ECN | [0(700),100CSM]6 |  | 6 | 6 | 0 | 0 | 0 | Synres 593-58-1086 | E | 35 |  |  | Polymarin | hl | d | GP | 5 |  | 25 | 21 |  | 105 | 170 | 80 | 400 |  | CAEC |  |  | CA | -1 | [5 empty] | 0.8 |  |  | 210 | 0.2424316 |  |  |  | 283201 | [12 empty] | 685 | [5 empty] | 866.2236 | [5 empty] | 2.9 | 0.00011 |  |  | 1.6832 | 0.064 |  | s | 2 | 39.33347 |  | 26.3 | [6 empty] | l | m | n | 25 | y |  | d |  |  | 1 |  |  |  | 50000 | [14 empty] | GP[0(700),100CSM]6 | -210 | 0/0/0/0/0/0/0/0/0/0/0/0 | 210 | 420 | 0.3065693 | 0.6131387 | 2.835691 | 5.452095
11256 | 1256 | FACT |  | ECN | [[+45(240),-45(240)SB]8,[0(495),90(5)]7]s |  |  | 7 | 8 | 0 | 0 | Synolite 593-E-1 | E | 32 |  | 45 | Polymarin | hl | d | GP | 8.5 |  | 45 | 23 |  | 195.5 | 200 | 90 | 100 |  |  |  |  | CA | -0.4 | [5 empty] | 0.7865169 |  |  | 140 | 0.3048423 |  |  |  | 281506 | [12 empty] | 428 | 291 | 2.6 | 2 | 365 | 395 | 459.2538 | [5 empty] | 290 | 0.016 |  |  | 1.96 | 0.1101124 |  |  | 5 | 15.63922 |  | 17.8 | 18.1 | [5 empty] | l | m | n | 20 | y |  | d |  |  | 4 | [18 empty] | GP[[+45(240),-45(240)SB]8,[0(495),90(5)]7]s | -56 | 45/-45/45/-45/45/-45/45/-45/45/-45/45/-45/45/-45/45/-45/0/90/0/90/0/90/0/90/0/90/0/90/0/90/90/0/90/0/90/0/90/0/90/0/90/0/90/0/-45/45/-45/45/-45/45/-45/45/-45/45/-45/45/-45/45/-45/45 | 140 | 196 | 0.3271028 | 0.4579439 | 2.631444 | 5.449488
11103 | 1103 | FACT |  | FFA | [+30(),-30()FW] |  |  | 0 | 0 | 0 | 30 | Epon 826/Jeffamine D-230 | E | 50 |  |  | HAMILTON STANDARD | fw | p | GE | 3.5 |  | 50.7 |  |  | 177.4 | 154.9 | 50 |  |  | JI | 82 |  | CA | -1 | [5 empty] | 0.263 |  |  | 36.82 |  |  |  |  | 280000 | [12 empty] | 274.5 |  |  |  | 275.7 | [11 empty] | 1.4728 | 0.1052 |  |  | 10 | 7.777778 |  | 14 | [6 empty] | l | h |  | 35 |  |  |  | 90 |  | 7 |  |  |  |  | c | [13 empty] | GE[+30(),-30()FW] | -36.82 | 30/-30 | 36.82 | 73.64 | 0.1341348 | 0.2682696 | 2.438542 | 5.447158
10038 | 38 | FACT |  | DLR | [[+45(390),-45(390)WR],[0(920)]1.5]s |  |  | 3 | 2 | 0 | 0 | M9/M10 | E | 53 |  |  | MAN | hl | d | GE | 2.8 |  | 30 | 20 |  | 56 | 250 | 100 | 250 |  | CAEC |  |  | CA | -1 | [5 empty] | 0.8 |  |  | 253.6 | 0.2341528 |  |  |  | 277950 | [12 empty] | 846.39 |  | 2.67 | 1.96 |  |  | 1083.054 | [5 empty] | 6.34 | 0.0002 |  |  | 5.072 | 0.16 |  | s | 5 | 15.44167 |  | 31.7 | [6 empty] | l | m | y | 26 | n |  | d | 50 |  | 1 | [18 empty] | GE[[+45(390),-45(390)WR],[0(920)]1.5]s | -253.6 | 45/-45/0/0/0/0/-45/45 | 253.6 | 507.2 | 0.2996255 | 0.5992509 | 2.927571 | 5.443967
10082 | 82 | FACT |  | ECN | [0(700),100CSM]6 |  | 6 | 6 | 0 | 0 | 0 | Synres 593-58-1086 | E | 35 |  |  | Polymarin | hl | d | GP | 5 |  | 25 | 21 |  | 105 | 170 | 80 | 400 |  | CAEC |  |  | CA | -1 | [5 empty] | 0.68 |  |  | 180 | 0.1969993 |  |  |  | 273000 | [12 empty] | 685 | [5 empty] | 913.709 | [5 empty] | 2.9 | 0.00011 |  |  | 7.1536 | 0.272 |  | s | 10 | 7.583333 |  | 26.3 | [6 empty] | l | m | n | 25 | y |  | d |  |  | 1 |  |  |  | 14000 | [14 empty] | GP[0(700),100CSM]6 | -180 | 0/0/0/0/0/0/0/0/0/0/0/0 | 180 | 360 | 0.2627737 | 0.5255474 | 2.835691 | 5.436163
11275 | 1275 | FACT |  | DLR | [[+45(280),-45(280)WR]1,[0(425)]2]s |  |  | 4 | 2 | 0 | 0 | L20/SL | E | 38 |  |  |  | hl | p | GE |  |  | 30 |  |  |  | 250 |  |  |  | JI |  |  | CA | -1 | [5 empty] | 0.8 |  |  | 203.2 | 0.2828988 |  |  |  | 268190 | [12 empty] | 572 | 547 | 2.25 | 2.14 |  |  | 718.2781 | [5 empty] | 5.08 | 0.0002 |  |  | 2.4384 | 0.096 |  | s | 3 | 24.83241 |  | 25.4 | 25.5 | [5 empty] | l |  | y | 20 | n |  | d | [21 empty] | GE[[+45(280),-45(280)WR]1,[0(425)]2]s | -203.2 | 45/-45/0/0/0/0/-45/45 | 203.2 | 406.4 | 0.3552448 | 0.7104895 | 2.757396 | 5.428443
10437 | 437 | FACT |  | RUG | [[+10()FW],[-10()FW]]4s |  |  | 0 | 0 | 0 | 10 | UP333 | E | 50 |  |  | RISO | fw | p | GP | 2 |  | 12 |  |  | 24 | 240 | 150 |  |  | CAEC |  |  | CA | -1 | [5 empty] | 0.3722084 |  |  | 150 |  |  |  |  | 268000 | [16 empty] | 487 | [11 empty] | 8.999999112 | 0.22332504 |  | s | 15 | 4.962963 |  | 40.3 | [6 empty] | l | m | y | -20 | y |  | d | 50 |  | 1 | [18 empty] | GP[[+10()FW],[-10()FW]]4s | -150 | 10/-10/10/-10/10/-10/10/-10/-10/10/-10/10/-10/10/-10/10 | 150 | 300 |  |  |  | 5.428135
10844 | 844 | FACT |  | SNL | [0(),+45(),-45()SB]6s |  |  | 12 | 12 | 0 | 0 |  | E | 38 |  |  |  | hl | p | GV | 3.8 |  | 50.8 |  |  | 193.04 | 254 | 100 | [5 empty] | CA | 0.1 | [5 empty] | 0.39 |  |  | 86.1875 | 0.1764853 |  |  |  | 266000 | [12 empty] | 516 | 289.1 | 2.95 |  |  |  | 488.3552 | [5 empty] | 10500 | 0.61 |  |  | 2.359641375 | 0.1053 |  | s | 15 | 4.925926 |  | 22.40875 | [6 empty] | l | h | n | 22.5 | n |  | d |  |  | 3 | [18 empty] | GV[0(),+45(),-45()SB]6s | 8.61875 | 0/45/-45/0/45/-45/0/45/-45/0/45/-45/0/45/-45/0/45/-45/-45/45/0/-45/45/0/-45/45/0/-45/45/0/-45/45/0/-45/45/0 | 86.1875 | 77.56875 | 0.16703 | 0.150327 | 2.71265 | 5.424882
10240 | 240 | FACT |  | DLR | [0(425)]5 |  |  | 5 | 0 | 0 | 0 | L20/SL | E | 36.9 |  |  |  | hl | p | GE | 2.2 |  | 20 |  |  | 44 | 250 | 110 |  |  | CAEC |  |  | CA | -1 | [5 empty] | 0.8 |  |  | 236.8 |  |  |  |  | 260530 | [12 empty] | 619.232 |  | 2.092 | 2.418 | [8 empty] | 5.92 | 0.0002 |  |  | 4.736 | 0.16 |  | s | 5 | 14.47389 |  | 29.6 | [6 empty] | l | m | y | 30 | n |  | d | 50 |  | 1 | [18 empty] | GE[0(425)]5 | -236.8 | 0/0/0/0/0 | 236.8 | 473.6 | 0.3824092 | 0.7648184 | 2.791853 | 5.415858
10122 | 122 | FACT |  | ECN | [+45(350),-45(350),100CSM]4s |  | 8 | 0 | 8 | 0 | 0 | Synres 593-58-1086 | E | 35 |  |  | Polymarin | hl | dt | GP | 7 |  | 45 |  |  | 315 | 170 | 70 |  |  | CAEC |  |  | CA | -1 | [5 empty] | 0.3 |  |  | 31.5 | 0.2192074 |  |  |  | 260000 | [12 empty] | 115 | [5 empty] | 143.6996 | [5 empty] | 3.2 | 0.00028 |  |  | 1.344 | 0.12 |  | s | 10 | 7.222222 |  | 11.2 | [6 empty] | l | m | n | 25 | y |  | d |  |  | 1 |  |  |  | 60000 | [14 empty] | GP[+45(350),-45(350),100CSM]4s | -31.5 | 45/-45/0/45/-45/0/45/-45/0/45/-45/0/0/-45/45/0/-45/45/0/-45/45/0/-45/45 | 31.5 | 63 | 0.273913 | 0.5478261 | 2.060698 | 5.414973
10365 | 365 | FACT |  | NLR | [[0()FW]2,[+45()FW],[-45()FW],[0()]FW]s |  |  | 6 | 4 | 0 | 0 | UP333 | E | 47.9 |  |  | RISO | fw | p | GP | 2 |  | 12 |  |  | 24 | 250 |  |  |  | CAEC |  |  | CA | 10 | [5 empty] | 1 |  |  | -292.6 | 0.3475897 |  |  |  | 260000 | [14 empty] | 2.57 |  | 752 | 1892 | 841.7971 | [5 empty] | 5.852 | 0.0002 |  |  | 5.2668 | 0.18 |  | s | 10 | 7.222222 |  | 29.26 | [6 empty] | l | h | y | 30 | n |  | d |  |  | 1 | [18 empty] | GP[[0()FW]2,[+45()FW],[-45()FW],[0()]FW]s | -2926 | 0/0/45/-45/0/0/-45/45/0/0 | -2926 | 2633.4 |  |  |  | 5.414973
10435 | 435 | FACT |  | RUG | [[+10()FW],[-10()FW]]4s |  |  | 0 | 0 | 0 | 10 | UP333 | E | 50 |  |  | RISO | fw | p | GP | 2 |  | 12 |  |  | 24 | 240 | 150 |  |  | CAEC |  |  | CA | -1 | [5 empty] | 0.3722084 |  |  | 150 |  |  |  |  | 252000 | [16 empty] | 487 | [11 empty] | 8.999999112 | 0.22332504 |  | s | 15 | 4.666667 |  | 40.3 | [6 empty] | l | m | y | -20 | y |  | d | 50 |  | 1 | [18 empty] | GP[[+10()FW],[-10()FW]]4s | -150 | 10/-10/10/-10/10/-10/10/-10/-10/10/-10/10/-10/10/-10/10 | 150 | 300 |  |  |  | 5.401401
10921 | 921 | FACT |  | ECN | [[+45(240),-45(240)SB]8,[0(495),90(5)]7]s |  |  | 7 | 8 | 0 | 0 | Synolite 593-E-1 | E | 30 |  | 45 | Polymarin | hl | d | GP | 8.5 |  | 45 | 23 |  | 195.5 | 200 | 90 | 100 |  | JI |  |  | CA | 0.1 | [5 empty] | 1.011 |  |  | 180 | 0.3898392 |  |  |  | 251697 | [12 empty] | 428 | 291 | 2.6 | 2 | 365 | 395 | 461.7289 | [5 empty] | 290 | 0.016 |  |  | 2.2674708 | 0.127386 |  | s | 7 | 9.987976 |  | 17.8 | 18.5 | [5 empty] | l | m | n | 20 | y |  | d |  |  | 4 |  |  |  | 230000 | [14 empty] | GP[[+45(240),-45(240)SB]8,[0(495),90(5)]7]s | 18 | 45/-45/45/-45/45/-45/45/-45/45/-45/45/-45/45/-45/45/-45/0/90/0/90/0/90/0/90/0/90/0/90/0/90/90/0/90/0/90/0/90/0/90/0/90/0/90/0/-45/45/-45/45/-45/45/-45/45/-45/45/-45/45/-45/45/-45/45 | 180 | 162 | 0.4205607 | 0.3785047 | 2.631444 | 5.400878
10342 | 342 | FACT |  | NLR | [0(610)]4 |  |  | 4 | 0 | 0 | 0 | Cetarol3606 | E UNIVER 61 | 36 |  |  |  | hl | p | GP | 2.4 |  | 25 |  |  | 60 | 160 | 20 |  |  | CAEC |  |  | CA | -1 | [5 empty] | 0.8 |  |  | 240 |  |  |  |  | 251000 | [28 empty] | 9.6 | 0.32 |  | s | 10 | 6.972222 |  | 30 | [6 empty] | l | h | n | 30 | n | 50w24 | w | 100 |  | 1 | [18 empty] | GP[0(610)]4 | -240 | 0/0/0/0 | 240 | 480 |  |  |  | 5.399674
10959 | 959 | FACT |  | ECN | [[0(500)],[+45(240),-45(240)SB]6,[0(200)]4,[+45(215),-45(215)]2]s |  |  | 9 | 8 | 0 | 0 | Synolite 593-E-1 | E/Carbon | 32 |  | 38 | Polymarin | hl | d | GCP | 8.5 |  | 45 | 23 |  | 195.5 | 200 | 90 | 100 |  | JI |  |  | CA | 0.1 | [5 empty] | 1.03 |  |  | 270 | 0.7019716 |  |  |  | 249006 | [12 empty] | 367.4 | 250.8 | 1.8 | 1 |  |  | 384.6309 | [5 empty] | 419 | 0.016 |  |  | 1.451682 | 0.05562 |  | s | 3 | 23.05611 |  | 26.1 | [6 empty] | l | m | n | 20 | y |  | d |  |  | 4 |  |  |  | 100000 | [14 empty] | GCP[[0(500)],[+45(240),-45(240)SB]6,[0(200)]4,[+45(215),-45(215)]2]s | 27 | 0/45/-45/45/-45/45/-45/45/-45/45/-45/45/-45/0/0/0/0/45/-45/45/-45/-45/45/-45/45/0/0/0/0/-45/45/-45/45/-45/45/-45/45/-45/45/-45/45/0 | 270 | 243 | 0.7348938 | 0.6614045 | 2.565139 | 5.39621
10031 | 31 | FACT |  | DLR | [[+45(390),-45(390)WR],[0(920)]1.5]s |  |  | 3 | 2 | 0 | 0 | M9/M10 | E | 53 |  |  | MAN | hl | d | GE | 2.8 |  | 30 | 20 |  | 56 | 250 | 100 | 250 |  | CAEC |  |  | CA | -1 | [5 empty] | 0.6 |  |  | 190.2 | 0.1730077 |  |  |  | 245440 | [12 empty] | 846.39 |  | 2.67 | 1.96 |  |  | 1099.373 | [5 empty] | 6.34 | 0.0002 |  |  | 7.608 | 0.24 |  | s | 10 | 6.817778 |  | 31.7 | [6 empty] | l | m | y | 25 | n |  | d | 50 |  | 1 | [18 empty] | GE[[+45(390),-45(390)WR],[0(920)]1.5]s | -190.2 | 45/-45/0/0/0/0/-45/45 | 190.2 | 380.4 | 0.2247191 | 0.4494382 | 2.927571 | 5.389945
11102 | 1102 | FACT |  | FFA | [+30(),-30()FW] |  |  | 0 | 0 | 0 | 30 | Epon 826/Jeffamine D-230 | E | 50 |  |  | HAMILTON STANDARD | fw | p | GE | 3.5 |  | 50.7 |  |  | 177.4 | 154.9 | 50 |  |  | JI | 82 |  | CA | -1 | [5 empty] | 0.301 |  |  | 42.14 |  |  |  |  | 245000 | [12 empty] | 274.5 |  |  |  | 275.7 | [11 empty] | 1.6856 | 0.1204 |  |  | 10 | 6.805556 |  | 14 | [6 empty] | l | h |  | 35 |  |  |  | 90 |  | 7 |  |  |  |  | c | [13 empty] | GE[+30(),-30()FW] | -42.14 | 30/-30 | 42.14 | 84.28 | 0.1535155 | 0.307031 | 2.438542 | 5.389166
10607 | 607 | FACT |  | DNV | [[0(400),90(400)WR],[(100CSM)]SB]5 |  | 5 | 5 | 0 | 5 | 0 | NP 92-40 | E | 52.3 |  |  |  | hl | p | GV | 5 |  | 25 |  |  | 125 | 270 |  |  |  | JI |  |  | CA | -1 | [5 empty] | 0.56 |  |  | 90.28372 |  |  |  |  | 243600 | [14 empty] | 1.68 | 1.73 | 237 | 259 | [10 empty] | 1.13568 | 0.0672 |  |  | 3 | 22.55556 |  | 16.9 | 15.9 | [5 empty] | l | h | y |  | n |  | d |  |  | 2 | [18 empty] | GV[[0(400),90(400)WR],[(100CSM)]SB]5 | -90.28372 | 0/90/0/0/90/0/0/90/0/0/90/0/0/90/0 | 90.28372 | 180.56744 |  |  |  | 5.386677
10409 | 409 | FACT |  | RUG | [[+10()FW],[-10()FW]]4s |  |  | 0 | 0 | 0 | 10 | UP333 | E | 50 |  |  | RISO | fw | p | GP | 2 |  | 12 |  |  | 24 | 240 | 150 |  |  | CAEC |  |  | CA | 0.1 | [5 empty] | 0.4878049 |  |  | 200 |  |  |  |  | 242000 | [16 empty] | 551 | [11 empty] | 2.88 | 0.0702439056 |  | s | 8 | 8.402778 |  | 41 | [6 empty] | l | m | n | 20 | y |  | d | 50 |  | 1 | [18 empty] | GP[[+10()FW],[-10()FW]]4s | 20 | 10/-10/10/-10/10/-10/10/-10/-10/10/-10/10/-10/10/-10/10 | 200 | 180 |  |  |  | 5.383815
10994 | 994 | FACT |  | RISO | [[0()]2,[+30()],[-30()],[0()]]s |  |  | 6 | 0 | 0 | 30 | UPS294V Polyplex | E |  |  |  | RISO | hl | d | GP | 2 |  | 60 | 18 |  | 36 | 280 | 110 | 100 |  | JI | 92 |  | CA | 10 | [5 empty] | 0.79 |  |  | -237 |  |  |  |  | 241274 | [5 empty] | t | [8 empty] | 2.4 | [10 empty] | 0.0008 |  |  | 2.16144 | 0.0711 |  | t | 5 | 13.40411 |  | 30.4 | [6 empty] | l | m | y | [6 empty] | 6 | [18 empty] | GP[[0()]2,[+30()],[-30()],[0()]]s | -2370 | 0/0/30/-30/0/0/-30/30/0/0 | -2370 | 2133 |  |  |  | 5.382511
10579 | 579 | FACT |  | DNV | [[0(400),90(400)WR],[(100CSM)]SB]5 |  | 5 | 5 | 0 | 5 | 0 | NP 20-80 | E | 50.7 |  |  |  | hl | p | GP | 5 |  | 25 |  |  | 125 | 270 |  |  |  | JI |  |  | CA | -1 | [5 empty] | 0.59 |  |  | 89.8486404 |  |  |  |  | 239200 | [14 empty] | 1.62 | 1.63 | 205 | 258 | [10 empty] | 1.13988 | 0.0708 |  |  | 3 | 22.14815 |  | 16.1 | 16.5 | [5 empty] | l | h | y |  | n |  | d |  |  | 2 | [18 empty] | GP[[0(400),90(400)WR],[(100CSM)]SB]5 | -89.8486404 | 0/90/0/0/90/0/0/90/0/0/90/0/0/90/0 | 89.8486404 | 179.6972808 |  |  |  | 5.378761
10438 | 438 | FACT |  | RUG | [[+10()FW],[-10()FW]]4s |  |  | 0 | 0 | 0 | 10 | UP333 | E | 50 |  |  | RISO | fw | p | GP | 2 |  | 12 |  |  | 24 | 240 | 150 |  |  | CAEC |  |  | CA | -1 | [5 empty] | 0.3722084 |  |  | 150 |  |  |  |  | 233000 | [16 empty] | 487 | [11 empty] | 8.999999112 | 0.22332504 |  | s | 15 | 4.314815 |  | 40.3 | [6 empty] | l | m | y | -20 | y |  | d | 50 |  | 1 | [18 empty] | GP[[+10()FW],[-10()FW]]4s | -150 | 10/-10/10/-10/10/-10/10/-10/-10/10/-10/10/-10/10/-10/10 | 150 | 300 |  |  |  | 5.367356
10874 | 874 | FACT |  | SNL | [0(),+45(),-45()SB]6s |  |  | 12 | 12 | 0 | 0 |  | E | 38 |  |  |  | hl | p | GP | 3.8 |  | 50.8 |  |  | 193.04 | 254 | 100 | [5 empty] | CA | 0.1 | [5 empty] | 0.56 |  |  | 103.425 | 0.2319155 |  |  |  | 231826 | [12 empty] | 467.5 | 317.5 | 2.84 |  |  |  | 445.9599 | [5 empty] | 10000 | 0.61 |  |  | 2.78353908 | 0.1512 |  | s | 15 | 4.293074 |  | 18.40965 | [6 empty] | l | h | n | 22.5 | n |  | d |  |  | 3 | [18 empty] | GP[0(),+45(),-45()SB]6s | 10.3425 | 0/45/-45/0/45/-45/0/45/-45/0/45/-45/0/45/-45/0/45/-45/-45/45/0/-45/45/0/-45/45/0/-45/45/0/-45/45/0/-45/45/0 | 103.425 | 93.0825 | 0.2212299 | 0.199107 | 2.669782 | 5.365162
11223 | 1223 | FACT |  | ECN | [[+45(240),-45(240)SB]8,[0(495),90(5)]7]s |  |  | 7 | 8 | 0 | 0 | Synolite 593-E-1 | E | 32 |  | 45 | Polymarin | hl | d | GP | 8.5 |  | 45 | 23 |  | 195.5 | 200 | 90 | 100 |  |  |  |  | CA | 10 | [5 empty] | 1.157895 |  |  | -220 | 0.4477244 |  |  |  | 231656 | [18 empty] | 491.3737 | [5 empty] | 290 | 0.016 |  |  | 1.542316 | 0.08336842 |  |  | 4 | 16.08722 |  | 18.5 | 19 | [5 empty] | l | m | n | 20 | y |  | d |  |  | 4 | [18 empty] | GP[[+45(240),-45(240)SB]8,[0(495),90(5)]7]s | -2200 | 45/-45/45/-45/45/-45/45/-45/45/-45/45/-45/45/-45/45/-45/0/90/0/90/0/90/0/90/0/90/0/90/0/90/90/0/90/0/90/0/90/0/90/0/90/0/90/0/-45/45/-45/45/-45/45/-45/45/-45/45/-45/45/-45/45/-45/45 | -2200 | 1980 |  |  |  | 5.364844
10008 | 8 | FACT |  | RISO | [0()FW]8 |  |  | 8 | 0 | 0 | 0 | UP333 | E | 52.8 | 0.83 |  | RISO | fw | d | GP | 1.9 |  | 60 | 18 |  | 34.2 | 280 | 110 | 100 |  | CAEC | 90 |  | CA | 0.1 | [5 empty] | 1.15 |  |  | 542.8 | 0.5263053 |  |  |  | 231000 | [12 empty] | 862 |  | 2.3 |  |  |  | 1031.341 | [5 empty] | 37.76 | 0.0008 |  |  | 4.8852 | 0.1035 |  | t | 5 | 12.83333 |  | 47.2 | [6 empty] | l | m | n | 23 | n |  | d |  |  | 1 | [18 empty] | GP[0()FW]8 | 54.28 | 0/0/0/0/0/0/0/0 | 542.8 | 488.52 | 0.6296984 | 0.5667285 | 2.935507 | 5.363612
11101 | 1101 | FACT |  | FFA | [+30(),-30()FW] |  |  | 0 | 0 | 0 | 30 | Epon 826/Jeffamine D-230 | E | 50 |  |  | HAMILTON STANDARD | fw | p | GE | 3.5 |  | 50.7 |  |  | 177.4 | 154.9 | 50 |  |  | JI | 82 |  | CA | -1 | [5 empty] | 0.301 |  |  | 42.14 |  |  |  |  | 230000 | [12 empty] | 274.5 |  |  |  | 275.7 | [11 empty] | 1.6856 | 0.1204 |  |  | 10 | 6.388889 |  | 14 | [6 empty] | l | h |  | 35 |  |  |  | 90 |  | 7 |  |  |  |  | c | [13 empty] | GE[+30(),-30()FW] | -42.14 | 30/-30 | 42.14 | 84.28 | 0.1535155 | 0.307031 | 2.438542 | 5.361728
11005 | 1005 | FACT |  | RISO | [[0()]2,[+10()],[-10()],[0()]]s |  |  | 6 | 0 | 0 | 10 | UPS294V Polyplex | E |  |  |  | RISO | hl | d | GP | 2 |  | 60 | 18 |  | 36 | 280 | 110 | 100 |  | JI | 92 |  | CA | 10 | [5 empty] | 1.02 |  |  | -414 |  |  |  |  | 227915 | [5 empty] | t | [8 empty] | 2.24 | 1.9 | [9 empty] | 0.0008 |  |  | 3.8556 | 0.0918 |  | t | 5 | 12.66194 |  | 42 | 40.6 | [5 empty] | l | m | y | [6 empty] | 6 | [18 empty] | GP[[0()]2,[+10()],[-10()],[0()]]s | -4140 | 0/0/10/-10/0/0/-10/10/0/0 | -4140 | 3726 |  |  |  | 5.357773
11023 | 1023 | FACT |  | RISO | [[0()]2,[+10()],[-10()],[0()]]s |  |  | 6 | 0 | 0 | 10 | UPS294V Polyplex | E |  |  |  | RISO | hl | d | GP | 2 |  | 60 | 18 |  | 36 | 280 | 110 | 100 |  | JI | 92 |  | CA | 0.1 | [5 empty] | 1.3 |  |  | 546 |  |  |  |  | 226250 | [12 empty] | 874 | 720 | 2.24 | 1.9 | [9 empty] | 0.0008 |  |  | 49.14 | 1.17 |  | t | 5 | 12.56944 |  | 42 | 40.6 | [5 empty] | l | m | [7 empty] | 6 | [18 empty] | GP[[0()]2,[+10()],[-10()],[0()]]s | 54.6 | 0/0/10/-10/0/0/-10/10/0/0 | 546 | 491.4 | 0.624714 | 0.5622426 | 2.941511 | 5.354589
10982 | 982 | FACT |  | FDL |  |  |  | 1 | 0 | 0 | 0 |  |  | 68.3 |  |  |  |  | p | GE | [13 empty] | CA | 0.1 | [8 empty] | 482.65 |  |  |  |  | 224630 | [12 empty] | 2032.30125 | [19 empty] | 3 | 20.79907 | [36 empty] | GEnan | 48.265 |  | 482.65 | 434.385 | 0.2374894 | 0.2137405 | 3.307988 | 5.351468
11009 | 1009 | FACT |  | RISO | [[0()]2,[+10()],[-10()],[0()]]s |  |  | 6 | 0 | 0 | 10 | UPS294V Polyplex | E |  |  |  | RISO | hl | d | GP | 2 |  | 60 | 18 |  | 36 | 280 | 110 | 100 |  | JI | 92 |  | CA | 10 | [5 empty] | 1.09 |  |  | -442 |  |  |  |  | 219720 | [5 empty] | t | [8 empty] | 2.24 | 1.9 | [9 empty] | 0.0008 |  |  | 4.1202 | 0.0981 |  | t | 5 | 12.20667 |  | 42 | 40.6 | [5 empty] | l | m | y | [6 empty] | 6 | [18 empty] | GP[[0()]2,[+10()],[-10()],[0()]]s | -4420 | 0/0/10/-10/0/0/-10/10/0/0 | -4420 | 3978 |  |  |  | 5.34187
10457 | 457 | FACT |  | RUG | [[+10()FW],[-10()FW]]4s |  |  | 0 | 0 | 0 | 10 | UP333 | E | 50 |  |  | RISO | fw | p | GP | 2 |  | 12 |  |  | 24 | 240 | 150 |  |  | CAEC |  |  | CA | -1 | [5 empty] | 0.2439024 |  |  | 100 |  |  |  |  | 214000 | [16 empty] | 551 | [11 empty] | 5.99999904 | 0.14634144 |  | s | 15 | 3.962963 |  | 41 | [6 empty] | l | m | y | 50 | y |  | d | 50 |  | 1 | [18 empty] | GP[[+10()FW],[-10()FW]]4s | -100 | 10/-10/10/-10/10/-10/10/-10/-10/10/-10/10/-10/10/-10/10 | 100 | 200 |  |  |  | 5.330414
10726 | 726 | FACT |  | SNL | [0()]5 |  |  | 5 | 0 | 0 | 0 |  | E | 30 |  |  |  | hl | p | GV | 4.1 |  | 50.8 |  |  | 208.28 | 254 | 100 | [5 empty] | CA | 0.1 | [5 empty] | 1.24 |  |  | 237.188 | 0.4062762 |  |  |  | 206864 | [12 empty] | 586.6 | 294.6 | 2.66 |  |  |  | 583.8098 | [5 empty] | 2434.3487 | 0.127 |  |  | 2.13915996 | 0.1116 |  | s | 5 | 11.49244 |  | 19.1681 | [6 empty] | l | h | n | 22.5 | n |  | d |  |  | 3 | [18 empty] | GV[0()]5 | 23.7188 | 0/0/0/0/0 | 237.188 | 213.4692 | 0.4043437 | 0.3639093 | 2.768342 | 5.315685
10350 | 350 | FACT |  | NLR | [0(610)]4 |  |  | 4 | 0 | 0 | 0 | Cetarol3606 | E UNIVER 61 | 36 |  |  |  | hl | p | GP | 2.4 |  | 25 |  |  | 60 | 160 | 20 |  |  | CAEC |  |  | CA | -1 | [5 empty] | 0.6 |  |  | 180 |  |  |  |  | 202370 | [28 empty] | 7.2 | 0.24 |  | s | 10 | 5.621389 |  | 30 | [6 empty] | l | h | n | 30 | n | 50w24 | w | 100 |  | 1 | [18 empty] | GP[0(610)]4 | -180 | 0/0/0/0 | 180 | 360 |  |  |  | 5.306146
11277 | 1277 | FACT |  | DLR | [[+45(280),-45(280)WR]1,[0(425)]2]s |  |  | 4 | 2 | 0 | 0 | L20/SL | E | 38 |  |  |  | hl | p | GE |  |  | 30 |  |  |  | 250 |  |  |  | JI |  |  | CA | -1 | [5 empty] | 0.8 |  |  | 203.2 | 0.2828988 |  |  |  | 199010 | [12 empty] | 572 | 547 | 2.25 | 2.14 |  |  | 718.2781 | [5 empty] | 5.08 | 0.0002 |  |  | 2.4384 | 0.096 |  | s | 3 | 18.42685 |  | 25.4 | 25.5 | [5 empty] | l |  | y | 20 | n |  | d | [21 empty] | GE[[+45(280),-45(280)WR]1,[0(425)]2]s | -203.2 | 45/-45/0/0/0/0/-45/45 | 203.2 | 406.4 | 0.3552448 | 0.7104895 | 2.757396 | 5.298875
11087 | 1087 | FACT |  | FFA | [+30(),-30()FW] |  |  | 0 | 0 | 0 | 30 | Epon 826/Jeffamine D-230 | E | 50 |  |  | HAMILTON STANDARD | fw | p | GE | 3.5 |  | 50.7 |  |  | 177.4 | 154.9 | 50 |  |  | JI | 82 |  | CA | 0 | [5 empty] | 0.658 |  |  | 92.12 |  |  |  |  | 198000 | [12 empty] | 274.5 |  |  |  | 275.7 | [11 empty] | 1.8424 | 0.1316 |  |  | 10 | 5.5 |  | 14 | [6 empty] | l | h |  | 35 |  |  |  | 90 |  | 7 |  |  |  |  | c | [13 empty] | GE[+30(),-30()FW] | 0 | 30/-30 | 92.12 | 92.12 | 0.335592 | 0.335592 | 2.438542 | 5.296665
10309 | 309 | FACT |  | NLR | [0(610)]8 |  |  | 8 | 0 | 0 | 0 | BASF A420 | E UNIVER 61 | 36 |  |  |  | hl | p | GP | 4.8 |  | 25 |  |  | 120 | 250 | 110 |  |  | CAEC |  |  | CA | 0.1 | [5 empty] | 1.17 | [7 empty] | 196200 | [28 empty] | 15.53175 | 0.5265 |  | s | 25 | 2.18 |  | 29.5 |  |  |  | 52.7 |  |  | l | m | n | 30 | n |  | d |  |  | 1 | [18 empty] | GP[0(610)]8 |  | 0/0/0/0/0/0/0/0 | [5 empty] | 5.292699
10030 | 30 | FACT |  | DLR | [[+45(390),-45(390)WR],[0(920)]1.5]s |  |  | 3 | 2 | 0 | 0 | M9/M10 | E | 53 |  |  | MAN | hl | d | GE | 2.8 |  | 30 | 20 |  | 56 | 250 | 100 | 250 |  | CAEC |  |  | CA | -1 | [5 empty] | 0.6 |  |  | 190.2 | 0.1730077 |  |  |  | 187270 | [12 empty] | 846.39 |  | 2.67 | 1.96 |  |  | 1099.373 | [5 empty] | 6.34 | 0.0002 |  |  | 7.608 | 0.24 |  | s | 10 | 5.201944 |  | 31.7 | [6 empty] | l | m | y | 21 | n |  | d | 50 |  | 1 | [18 empty] | GE[[+45(390),-45(390)WR],[0(920)]1.5]s | -190.2 | 45/-45/0/0/0/0/-45/45 | 190.2 | 380.4 | 0.2247191 | 0.4494382 | 2.927571 | 5.272468
10056 | 56 | FACT |  | DLR | [[+45(390),-45(390)WR],[0(920)]1.5]s |  |  | 3 | 2 | 0 | 0 | M9/M10 | E | 53 |  |  | MAN | hl | d | GE | 2.8 |  | 30 | 20 |  | 56 | 250 | 100 | 250 |  | CAEC |  |  | CA | 10 | [5 empty] | 1 |  |  | -340 | 0.2914222 |  |  |  | 185980 | [14 empty] | 2.67 | 1.96 |  |  | 1166.692 | [5 empty] | 6.8 | 0.0002 |  |  | 6.12 | 0.18 |  | s | 10 | 5.166111 |  | 34 | [6 empty] | l | m | y |  | n |  | d | 50 |  | 1 | [18 empty] | GE[[+45(390),-45(390)WR],[0(920)]1.5]s | -3400 | 45/-45/0/0/0/0/-45/45 | -3400 | 3060 |  |  |  | 5.269466
10160 | 160 | FACT |  | RISO | [[+10()FW],[-10()FW]]4s |  |  | 0 | 0 | 0 | 10 | UP333 | E | 49.1 | 0.2 |  | RISO | fw | d | GP | 2 |  | 60 | 18 |  | 36 | 280 | 110 | 100 |  | CAEC | 90 |  | CA | 0.1 | [5 empty] | 0.8 |  |  | 327.2 | 0.5076205 |  |  |  | 184401 | [12 empty] | 546 |  | 1.5 |  |  |  | 644.576 | [5 empty] | 32.72 | 0.0008 |  |  | 2.9448 | 0.072 |  | t | 5 | 10.2445 |  | 40.9 | [6 empty] | l | m | n | 23 | n |  | d |  |  | 10 | [18 empty] | GP[[+10()FW],[-10()FW]]4s | 32.72 | 10/-10/10/-10/10/-10/10/-10/-10/10/-10/10/-10/10/-10/10 | 327.2 | 294.48 | 0.5992674 | 0.5393407 | 2.737193 | 5.265763
10557 | 557 | FACT |  | DNV | [[0(400),90(400)WR],[(100CSM)]SB]5 |  | 5 | 5 | 0 | 5 | 0 | NP 72-80 | E | 53.4 |  |  |  | hl | p | GP | 5 |  | 25 |  |  | 125 | 270 |  |  |  | JI |  |  | CA | -1 | [5 empty] | 0.55 |  |  | 90.36036 |  |  |  |  | 184100 | [14 empty] | 1.4 | 1.41 | 209 | 209 | [10 empty] | 1.1286 | 0.066 |  |  | 3 | 17.0463 |  | 17.1 | 17.5 | [5 empty] | l | h | y |  | n |  | d |  |  | 2 | [18 empty] | GP[[0(400),90(400)WR],[(100CSM)]SB]5 | -90.36036 | 0/90/0/0/90/0/0/90/0/0/90/0/0/90/0 | 90.36036 | 180.72072 |  |  |  | 5.265054
10610 | 610 | FACT |  | DNV | [[0(400),90(400)WR],[(100CSM)]SB]5 |  | 5 | 5 | 0 | 5 | 0 | NP 92-40 | E | 52.3 |  |  |  | hl | p | GV | 5 |  | 25 |  |  | 125 | 270 |  |  |  | JI |  |  | CA | -1 | [5 empty] | 0.65 |  |  | 99.05032 |  |  |  |  | 184100 | [14 empty] | 1.68 | 1.73 | 237 | 259 | [10 empty] | 1.3182 | 0.078 |  |  | 3 | 17.0463 |  | 16.9 | 15.9 | [5 empty] | l | h | y |  | n |  | d |  |  | 2 | [18 empty] | GV[[0(400),90(400)WR],[(100CSM)]SB]5 | -99.05032 | 0/90/0/0/90/0/0/90/0/0/90/0/0/90/0 | 99.05032 | 198.10064 |  |  |  | 5.265054
10556 | 556 | FACT |  | DNV | [[0(400),90(400)WR],[(100CSM)]SB]5 |  | 5 | 5 | 0 | 5 | 0 | NP 72-80 | E | 53.4 |  |  |  | hl | p | GP | 5 |  | 25 |  |  | 125 | 270 |  |  |  | JI |  |  | CA | -1 | [5 empty] | 0.54 |  |  | 88.55136 |  |  |  |  | 180700 | [14 empty] | 1.4 | 1.41 | 209 | 209 | [10 empty] | 1.10808 | 0.0648 |  |  | 3 | 16.73148 |  | 17.1 | 17.5 | [5 empty] | l | h | y |  | n |  | d |  |  | 2 | [18 empty] | GP[[0(400),90(400)WR],[(100CSM)]SB]5 | -88.55136 | 0/90/0/0/90/0/0/90/0/0/90/0/0/90/0 | 88.55136 | 177.10272 |  |  |  | 5.256958
10555 | 555 | FACT |  | DNV | [[0(400),90(400)WR],[(100CSM)]SB]5 |  | 5 | 5 | 0 | 5 | 0 | NP 72-80 | E | 53.4 |  |  |  | hl | p | GP | 5 |  | 25 |  |  | 125 | 270 |  |  |  | JI |  |  | CA | -1 | [5 empty] | 0.53 |  |  | 85.5659 |  |  |  |  | 178300 | [14 empty] | 1.4 | 1.41 | 209 | 209 | [10 empty] | 1.08756 | 0.0636 |  |  | 3 | 16.50926 |  | 17.1 | 17.5 | [5 empty] | l | h | y |  | n |  | d |  |  | 2 | [18 empty] | GP[[0(400),90(400)WR],[(100CSM)]SB]5 | -85.5659 | 0/90/0/0/90/0/0/90/0/0/90/0/0/90/0 | 85.5659 | 171.1318 |  |  |  | 5.251151
10121 | 121 | FACT |  | ECN | [+45(350),-45(350),100CSM]4s |  | 8 | 0 | 8 | 0 | 0 | Synres 593-58-1086 | E | 35 |  |  | Polymarin | hl | dt | GP | 7 |  | 45 |  |  | 315 | 170 | 70 |  |  | CAEC |  |  | CA | -1 | [5 empty] | 0.3 |  |  | 31.5 | 0.2192074 |  |  |  | 176000 | [12 empty] | 115 | [5 empty] | 143.6996 | [5 empty] | 3.2 | 0.00028 |  |  | 1.344 | 0.12 |  | s | 10 | 4.888889 |  | 11.2 | [6 empty] | l | m | n | 25 | y |  | d |  |  | 1 |  |  |  | 35000 | [14 empty] | GP[+45(350),-45(350),100CSM]4s | -31.5 | 45/-45/0/45/-45/0/45/-45/0/45/-45/0/0/-45/45/0/-45/45/0/-45/45/0/-45/45 | 31.5 | 63 | 0.273913 | 0.5478261 | 2.060698 | 5.245513
10276 | 276 | FACT |  | DLR | [0(425)]5 |  |  | 5 | 0 | 0 | 0 | L20/SL | E | 36.9 |  |  |  | hl | p | GE | 2.2 |  | 20 |  |  | 44 | 250 | 110 |  |  | CAEC |  |  | CA | 0.1 | [5 empty] | 1.2 |  |  | 382.8 |  |  |  |  | 175870 | [12 empty] | 667.348 |  | 2.092 | 2.418 | [8 empty] | 6.38 | 0.0002 |  |  | 1.7226 | 0.054 |  | s | 2.5 | 19.54111 |  | 31.9 | [6 empty] | l | m | n |  | n |  | d | 50 |  | 1 | [18 empty] | GE[0(425)]5 | 38.28 | 0/0/0/0/0 | 382.8 | 344.52 | 0.5736138 | 0.5162524 | 2.824352 | 5.245192
10647 | 647 | FACT |  | DNV | [0(400),90(400),(100CSM)]SB]5 |  | 5 | 5 | 0 | 5 | 0 | NP 20-80 | E | 69 |  |  |  | hl | p | GP | 5 |  | 25 |  |  | 125 | 270 |  |  |  | JI |  |  | CA | -1 | [5 empty] | 0.552 |  |  | 84 |  |  |  |  | 174200 | [14 empty] | 2.25 |  | 250 | 248 | [10 empty] | 1.05984 | 0.06624 |  |  | 3 | 16.12963 |  | 16 | [6 empty] | l | h | y |  | n |  | d |  |  | 2 | [18 empty] | GP[0(400),90(400),(100CSM)]SB]5 | -84 | 0/90/0/0/90/0/0/90/0/0/90/0/0/90/0 | 84 | 168 |  |  |  | 5.241048
10842 | 842 | FACT |  | SNL | [0(),+45(),-45()SB]6s |  |  | 12 | 12 | 0 | 0 |  | E | 38 |  |  |  | hl | p | GV | 3.8 |  | 50.8 |  |  | 193.04 | 254 | 100 | [5 empty] | CA | 0.1 | [5 empty] | 0.49 |  |  | 103.425 | 0.2105504 |  |  |  | 174168 | [12 empty] | 516 | 289.1 | 2.95 |  |  |  | 491.2125 | [5 empty] | 10500 | 0.61 |  |  | 2.763991755 | 0.1323 |  | s | 15 | 3.225333 |  | 20.89185 | [6 empty] | l | h | n | 22.5 | n |  | d |  |  | 3 | [18 empty] | GV[0(),+45(),-45()SB]6s | 10.3425 | 0/45/-45/0/45/-45/0/45/-45/0/45/-45/0/45/-45/0/45/-45/-45/45/0/-45/45/0/-45/45/0/-45/45/0/-45/45/0/-45/45/0 | 103.425 | 93.0825 | 0.200436 | 0.1803924 | 2.71265 | 5.240968
10995 | 995 | FACT |  | RISO | [[0()]2,[+30()],[-30()],[0()]]s |  |  | 6 | 0 | 0 | 30 | UPS294V Polyplex | E |  |  |  | RISO | hl | d | GP | 2 |  | 60 | 18 |  | 36 | 280 | 110 | 100 |  | JI | 92 |  | CA | 10 | [5 empty] | 0.87 |  |  | -265 |  |  |  |  | 172576 | [5 empty] | t | [8 empty] | 2.4 | [10 empty] | 0.0008 |  |  | 2.38032 | 0.0783 |  | t | 5 | 9.587556 |  | 30.4 | [6 empty] | l | m | y | [6 empty] | 6 | [18 empty] | GP[[0()]2,[+30()],[-30()],[0()]]s | -2650 | 0/0/30/-30/0/0/-30/30/0/0 | -2650 | 2385 |  |  |  | 5.23698
10176 | 176 | FACT |  | RISO | [[+60()FW],[-60()FW]]4s |  |  | 0 | 0 | 0 | 60 | UP333 | E | 58.1 | 0.38 |  | RISO | fw | d | GP | 2 |  | 60 | 25 |  | 50 | 280 | 110 | 1200 |  | CAEC | 90 |  | CA | 0.1 | [5 empty] | 0.174 |  |  | 28.71 | 0.4677637 |  |  |  | 170567 | [12 empty] | 55 |  | 0.5 |  |  |  | 61.37714 | [5 empty] | 13.2 | 0.0008 |  |  | 0.25839 | 0.01566 |  | t | 5 | 9.475944 |  | 16.5 | [6 empty] | l | m | n | 23 | n |  | d |  |  | 10 | [18 empty] | GP[[+60()FW],[-60()FW]]4s | 2.871 | 60/-60/60/-60/60/-60/60/-60/-60/60/-60/60/-60/60/-60/60 | 28.71 | 25.839 | 0.522 | 0.4698 | 1.740363 | 5.231895
10368 | 368 | FACT |  | NLR | [[0()FW]2,[+45()FW],[-45()FW],[0()]FW]s |  |  | 6 | 4 | 0 | 0 | UP333 | E | 47.9 |  |  | RISO | fw | p | GP | 2 |  | 12 |  |  | 24 | 250 |  |  |  | CAEC |  |  | CA | 10 | [5 empty] | 1.2 |  |  | -351.12 | 0.414312 |  |  |  | 170000 | [14 empty] | 2.57 |  | 752 | 1892 | 847.4772 | [5 empty] | 5.852 | 0.0002 |  |  | 6.32016 | 0.216 |  | s | 10 | 4.722222 |  | 29.26 | [6 empty] | l | h | y | 30 | n |  | d |  |  | 1 | [18 empty] | GP[[0()FW]2,[+45()FW],[-45()FW],[0()]FW]s | -3511.2 | 0/0/45/-45/0/0/-45/45/0/0 | -3511.2 | 3160.08 |  |  |  | 5.230449
10879 | 879 | FACT |  | SNL | [0(),+45(),-45()SB]6s |  |  | 12 | 12 | 0 | 0 |  | E | 38 |  |  |  | hl | p | GP | 3.8 |  | 50.8 |  |  | 193.04 | 254 | 100 | [5 empty] | CA | 0.1 | [5 empty] | 0.54 |  |  | 103.425 |  |  |  |  | 165980 | [12 empty] | 467.5 | 317.5 | 2.84 | [9 empty] | 10000 | 0.61 | [5 empty] | s | 15 | 3.073704 |  | 18.96125 | [6 empty] | d | h | n | 22.5 | n |  | d |  |  | 3 | [18 empty] | GP[0(),+45(),-45()SB]6s | 10.3425 | 0/45/-45/0/45/-45/0/45/-45/0/45/-45/0/45/-45/0/45/-45/-45/45/0/-45/45/0/-45/45/0/-45/45/0/-45/45/0/-45/45/0 | 103.425 | 93.0825 | 0.2212299 | 0.199107 | 2.669782 | 5.220056
10037 | 37 | FACT |  | DLR | [[+45(390),-45(390)WR],[0(920)]1.5]s |  |  | 3 | 2 | 0 | 0 | M9/M10 | E | 53 |  |  | MAN | hl | d | GE | 2.8 |  | 30 | 20 |  | 56 | 250 | 100 | 250 |  | CAEC |  |  | CA | -1 | [5 empty] | 0.8 |  |  | 253.6 | 0.2341528 |  |  |  | 165460 | [12 empty] | 846.39 |  | 2.67 | 1.96 |  |  | 1083.054 | [5 empty] | 6.34 | 0.0002 |  |  | 5.072 | 0.16 |  | s | 5 | 9.192222 |  | 31.7 | [6 empty] | l | m | y | 31 | n |  | d | 50 |  | 1 | [18 empty] | GE[[+45(390),-45(390)WR],[0(920)]1.5]s | -253.6 | 45/-45/0/0/0/0/-45/45 | 253.6 | 507.2 | 0.2996255 | 0.5992509 | 2.927571 | 5.218693
10275 | 275 | FACT |  | DLR | [0(425)]5 |  |  | 5 | 0 | 0 | 0 | L20/SL | E | 36.9 |  |  |  | hl | p | GE | 2.2 |  | 20 |  |  | 44 | 250 | 110 |  |  | CAEC |  |  | CA | 0.1 | [5 empty] | 1.2 |  |  | 382.8 |  |  |  |  | 165428 | [12 empty] | 667.348 |  | 2.092 | 2.418 | [8 empty] | 6.38 | 0.0002 |  |  | 3.4452 | 0.108 |  | s | 5 | 9.190444 |  | 31.9 | [6 empty] | l | m | n |  | n |  | d | 50 |  | 1 | [18 empty] | GE[0(425)]5 | 38.28 | 0/0/0/0/0 | 382.8 | 344.52 | 0.5736138 | 0.5162524 | 2.824352 | 5.218609
10958 | 958 | FACT |  | ECN | [[0(500)],[+45(240),-45(240)SB]6,[0(200)]4,[+45(215),-45(215)]2]s |  |  | 9 | 8 | 0 | 0 | Synolite 593-E-1 | E/Carbon | 32 |  | 38 | Polymarin | hl | d | GCP | 8.5 |  | 45 | 23 |  | 195.5 | 200 | 90 | 100 |  | JI |  |  | CA | 0.1 | [5 empty] | 1.03 |  |  | 270 | 0.7019716 |  |  |  | 162762 | [12 empty] | 367.4 | 250.8 | 1.8 | 1 |  |  | 384.6309 | [5 empty] | 419 | 0.016 |  |  | 1.451682 | 0.05562 |  | s | 3 | 15.07056 |  | 26.1 | [6 empty] | l | m | n | 20 | y |  | d |  |  | 4 |  |  |  | 110000 | [14 empty] | GCP[[0(500)],[+45(240),-45(240)SB]6,[0(200)]4,[+45(215),-45(215)]2]s | 27 | 0/45/-45/45/-45/45/-45/45/-45/45/-45/45/-45/0/0/0/0/45/-45/45/-45/-45/45/-45/45/0/0/0/0/-45/45/-45/45/-45/45/-45/45/-45/45/-45/45/0 | 270 | 243 | 0.7348938 | 0.6614045 | 2.565139 | 5.211553
10355 | 355 | FACT |  | NLR | [[+10()FW],[-10()FW]]4s |  |  | 0 | 0 | 0 | 10 | UP333 | E | 49.1 |  |  | RISO | fw | p | GP | 2 |  | 12 |  |  | 24 | 250 |  |  |  | CAEC |  |  | CA | 10 | [5 empty] | 0.6 |  |  | -245.4 |  |  |  |  | 159460 | [16 empty] | 546 | [11 empty] | 4.4172 | 0.108 |  | s | 10 | 4.429444 |  | 40.9 | [6 empty] | l | h | y | 30 | n |  | d |  |  | 1 | [18 empty] | GP[[+10()FW],[-10()FW]]4s | -2454 | 10/-10/10/-10/10/-10/10/-10/-10/10/-10/10/-10/10/-10/10 | -2454 | 2208.6 |  |  |  | 5.202652
10196 | 196 | FACT |  | RISO | [[0()FW]2,[+45()FW],[-45()FW],[0()]FW]s |  |  | 6 | 4 | 0 | 0 | UP333 | E | 55 | 0.91 |  | RISO | fw | d | GP | 2.3 |  | 60 | 18 |  | 41.4 | 280 | 110 | 100 |  | CAEC | 90 |  | CA | 0.1 | [5 empty] | 1.27 |  |  | 377.19 | 0.4795502 |  |  |  | 154801 | [12 empty] | 655 |  | 2.6 |  |  |  | 786.5495 | [5 empty] | 23.76 | 0.0008 |  |  | 3.39471 | 0.1143 |  | t | 5 | 8.600056 |  | 29.7 | [6 empty] | l | m | n | 23 | n |  | d |  |  | 10 | [18 empty] | GP[[0()FW]2,[+45()FW],[-45()FW],[0()]FW]s | 37.719 | 0/0/45/-45/0/0/-45/45/0/0 | 377.19 | 339.471 | 0.5758626 | 0.5182763 | 2.816241 | 5.189774
10820 | 820 | FACT |  | SNL | [0()] |  |  | 1 | 0 | 0 | 0 |  | E | 50 |  |  |  | hl | p | GP | 3.3 |  | 25.4 |  |  | 83.82 | 254 | 100 | [5 empty] | CA | 0.1 | [5 empty] | 0.91 |  |  | 324.8924 | 0.422772 |  |  |  | 153402 | [12 empty] | 742.3 | 365.9 | 2.31 |  |  |  | 768.4813 | [5 empty] | 2206.4 | 0.064 |  |  | 5.647005 | 0.1638 |  | s | 10 | 4.261167 |  | 34.475 | [6 empty] | l | h | n | 22.5 | n |  | d |  |  | 3 | [18 empty] | GP[0()] | 32.48924 | 0 | 324.8924 | 292.40316 | 0.4376834 | 0.3939151 | 2.870579 | 5.185831
10311 | 311 | FACT |  | NLR | [0(610)]4 |  |  | 4 | 0 | 0 | 0 | Cetarol3606 | E UNIVER 61 | 36 |  |  |  | hl | p | GP | 2.4 |  | 25 |  |  | 60 | 180 | 40 |  |  | CAEC |  |  | CA | 0.1 | [5 empty] | 1.6 |  |  | 480 |  |  |  |  | 153000 | [28 empty] | 8.64 | 0.288 |  | s | 10 | 4.25 |  | 30 | [6 empty] | l | h | n | 30 | n |  | d |  |  | 1 | [18 empty] | GP[0(610)]4 | 48 | 0/0/0/0 | 480 | 432 |  |  |  | 5.184691
10327 | 327 | FACT |  | NLR | [0(610)]4 |  |  | 4 | 0 | 0 | 0 | Cetarol3606 | E UNIVER 61 | 36 |  |  |  | hl | p | GP | 2.4 |  | 25 |  |  | 60 | 160 | 20 |  |  | CAEC |  |  | CA | -1 | [5 empty] | 0.8 |  |  | 240 |  |  |  |  | 146000 | [28 empty] | 9.6 | 0.32 |  | s | 10 | 4.055556 |  | 30 | [6 empty] | l | h | n | 30 | n |  | d |  |  | 1 | [18 empty] | GP[0(610)]4 | -240 | 0/0/0/0 | 240 | 480 |  |  |  | 5.164353
10322 | 322 | FACT |  | NLR | [0(610)]4 |  |  | 4 | 0 | 0 | 0 | Cetarol3606 | E UNIVER 61 | 36 |  |  |  | hl | p | GP | 2.4 |  | 25 |  |  | 60 | 160 | 20 |  |  | CAEC |  |  | CA | -1 | [5 empty] | 1 |  |  | 300 |  |  |  |  | 145300 | [28 empty] | 6 | 0.2 |  | s | 5 | 8.072222 |  | 30 | [6 empty] | l | h | n | 30 | n |  | d |  |  | 1 | [18 empty] | GP[0(610)]4 | -300 | 0/0/0/0 | 300 | 600 |  |  |  | 5.162266
10694 | 694 | FACT |  | DNV | [0(400),90(400)K]3s |  |  | 6 | 0 | 6 | 0 | NP 20-80 | E | 53 |  |  |  | hl | p | GP | 5 |  | 25 |  |  | 125 | 270 |  |  |  | JI |  |  | CA | -1 | [5 empty] | 0.89 |  |  | 150 |  |  |  |  | 140500 | [14 empty] | 2.5 |  | 366 | 285 | [10 empty] | 2.17872 | 0.1068 |  |  | 3 | 13.00926 |  | 20.4 | [6 empty] | l | h | y |  | n |  | d |  |  | 2 | [18 empty] | GP[0(400),90(400)K]3s | -150 | 0/90/0/90/0/90/90/0/90/0/90/0 | 150 | 300 |  |  |  | 5.147676
10378 | 378 | FACT |  | NLR | [[0()FW]2,[+45()FW],[-45()FW],[0()]FW]s |  |  | 6 | 4 | 0 | 0 | UP333 | E | 47.9 |  |  | RISO | fw | p | GP | 2 |  | 12 |  |  | 24 | 250 |  |  |  | CAEC |  |  | CA | -1 | [5 empty] | 0.7 |  |  | 204.82 | 0.2393797 |  |  |  | 140000 | [12 empty] | 655 |  | 2.57 |  | 752 | 1892 | 855.6282 | [5 empty] | 5.852 | 0.0002 |  |  | 8.1928 | 0.28 |  | s | 10 | 3.888889 |  | 29.26 | [6 empty] | l | h | y | 30 | n |  | d |  |  | 1 | [18 empty] | GP[[0()FW]2,[+45()FW],[-45()FW],[0()]FW]s | -204.82 | 0/0/45/-45/0/0/-45/45/0/0 | 204.82 | 409.64 | 0.3127023 | 0.6254046 | 2.816241 | 5.146128
10699 | 699 | FACT |  | SNL | [0()]5 |  |  | 5 | 0 | 0 | 0 |  | E | 30 |  |  |  | hl | p | GP | 4.1 |  | 50.8 |  |  | 208.28 | 254 | 100 | [5 empty] | CA | 0.1 | [5 empty] | 0.9506173 |  |  | 212.366 | 0.3703166 |  |  |  | 138596 | [12 empty] | 567.2 | 313.2 | 2.76 |  |  |  | 573.4715 | [5 empty] | 2837.1546 | 0.127 |  |  | 3.822588 | 0.1711111 |  | s | 10 | 3.849889 |  | 22.3398 | [6 empty] | l | h | n | 22.5 | n |  | d |  |  | 3 | [18 empty] | GP[0()]5 | 21.2366 | 0/0/0/0/0 | 212.366 | 191.1294 | 0.3744111 | 0.33697 | 2.753736 | 5.141751
10328 | 328 | FACT |  | NLR | [0(610)]4 |  |  | 4 | 0 | 0 | 0 | Cetarol3606 | E UNIVER 61 | 36 |  |  |  | hl | p | GP | 2.4 |  | 25 |  |  | 60 | 160 | 20 |  |  | CAEC |  |  | CA | -1 | [5 empty] | 0.8 |  |  | 240 |  |  |  |  | 138500 | [28 empty] | 9.6 | 0.32 |  | s | 10 | 3.847222 |  | 30 | [6 empty] | l | h | n | 30 | n |  | d |  |  | 1 | [18 empty] | GP[0(610)]4 | -240 | 0/0/0/0 | 240 | 480 |  |  |  | 5.14145
10980 | 980 | FACT |  | FDL |  |  |  | 1 | 0 | 0 | 0 |  |  | 68.3 |  |  |  |  | p | GE | [13 empty] | CA | 0.1 | [8 empty] | 482.65 |  |  |  |  | 138180 | [12 empty] | 2032.30125 | [19 empty] | 3 | 12.79444 | [36 empty] | GEnan | 48.265 |  | 482.65 | 434.385 | 0.2374894 | 0.2137405 | 3.307988 | 5.140445
10329 | 329 | FACT |  | NLR | [0(610)]4 |  |  | 4 | 0 | 0 | 0 | Cetarol3606 | E UNIVER 61 | 36 |  |  |  | hl | p | GP | 2.4 |  | 25 |  |  | 60 | 180 | 40 |  |  | CAEC |  |  | CA | -1 | [5 empty] | 0.8 |  |  | 240 |  |  |  |  | 138000 | [28 empty] | 9.6 | 0.32 |  | s | 10 | 3.833333 |  | 30 | [6 empty] | l | h | n | 30 | n |  | d |  |  | 1 | [18 empty] | GP[0(610)]4 | -240 | 0/0/0/0 | 240 | 480 |  |  |  | 5.139879
11057 | 1057 | FACT |  | FFA | [+30(),-30()FW] |  |  | 0 | 0 | 0 | 30 | Epon 826/Jeffamine D-230 | E | 50 |  |  | HAMILTON STANDARD | fw | p | GE | 3.5 |  | 50.8 |  |  | 177.8 | 154.9 | 50 |  |  | JI | 82 |  | CA | 0 | [5 empty] | 0.5621429 |  |  | 78.7 |  |  |  |  | 136300 | [12 empty] | 274.5 |  |  |  | 275.7 | [11 empty] | 1.574 | 0.1124286 |  |  | 10 | 3.786111 |  | 14 | [6 empty] | l | h | [7 empty] | 7 |  |  |  |  | c | [13 empty] | GE[+30(),-30()FW] | 0 | 30/-30 | 78.7 | 78.7 | 0.2867031 | 0.2867031 | 2.438542 | 5.134496
10996 | 996 | FACT |  | RISO | [[0()]2,[+30()],[-30()],[0()]]s |  |  | 6 | 0 | 0 | 30 | UPS294V Polyplex | E |  |  |  | RISO | hl | d | GP | 2 |  | 60 | 18 |  | 36 | 280 | 110 | 100 |  | JI | 92 |  | CA | 10 | [5 empty] | 0.88 |  |  | -268 |  |  |  |  | 134274 | [5 empty] | t | [8 empty] | 2.4 | [10 empty] | 0.0008 |  |  | 2.40768 | 0.0792 |  | t | 5 | 7.459667 |  | 30.4 | [6 empty] | l | m | y | [6 empty] | 6 | [18 empty] | GP[[0()]2,[+30()],[-30()],[0()]]s | -2680 | 0/0/30/-30/0/0/-30/30/0/0 | -2680 | 2412 |  |  |  | 5.127992
10387 | 387 | FACT |  | RUG | [[+10()FW],[-10()FW]]4s |  |  | 0 | 0 | 0 | 10 | UP333 | E | 50 |  |  | RISO | fw | p | GP | 2 |  | 12 |  |  | 24 | 240 | 150 |  |  | CAEC |  |  | CA | 0.1 | [5 empty] | 0.6097561 |  |  | 250 |  |  |  |  | 132000 | [16 empty] | 551 | [11 empty] | 6.750000027 | 0.164634147 |  | s | 15 | 2.444444 |  | 41 | [6 empty] | l | m | n | -20 | y |  | d | 50 |  | 1 | [18 empty] | GP[[+10()FW],[-10()FW]]4s | 25 | 10/-10/10/-10/10/-10/10/-10/-10/10/-10/10/-10/10/-10/10 | 250 | 225 |  |  |  | 5.120574
10407 | 407 | FACT |  | RUG | [[+10()FW],[-10()FW]]4s |  |  | 0 | 0 | 0 | 10 | UP333 | E | 50 |  |  | RISO | fw | p | GP | 2 |  | 12 |  |  | 24 | 240 | 150 |  |  | CAEC |  |  | CA | 0.1 | [5 empty] | 0.4878049 |  |  | 200 |  |  |  |  | 131000 | [16 empty] | 551 | [11 empty] | 2.88 | 0.0702439056 |  | s | 8 | 4.548611 |  | 41 | [6 empty] | l | m | n | 20 | y |  | d | 50 |  | 1 | [18 empty] | GP[[+10()FW],[-10()FW]]4s | 20 | 10/-10/10/-10/10/-10/10/-10/-10/10/-10/10/-10/10/-10/10 | 200 | 180 |  |  |  | 5.117271
10178 | 178 | FACT |  | RISO | [[+60()FW],[-60()FW]]4s |  |  | 0 | 0 | 0 | 60 | UP333 | E | 58.1 | 0.38 |  | RISO | fw | d | GP | 2 |  | 60 | 25 |  | 50 | 280 | 110 | 1200 |  | CAEC | 90 |  | CA | 0.1 | [5 empty] | 0.172 |  |  | 28.38 | 0.4625844 |  |  |  | 130014 | [12 empty] | 55 |  | 0.5 |  |  |  | 61.35097 | [5 empty] | 13.2 | 0.0008 |  |  | 0.25542 | 0.01548 |  | t | 5 | 7.223 |  | 16.5 | [6 empty] | l | m | n | 23 | n |  | d |  |  | 10 | [18 empty] | GP[[+60()FW],[-60()FW]]4s | 2.838 | 60/-60/60/-60/60/-60/60/-60/-60/60/-60/60/-60/60/-60/60 | 28.38 | 25.542 | 0.516 | 0.4644 | 1.740363 | 5.11399
11064 | 1064 | FACT |  | FFA | [+30(),-30()FW] |  |  | 0 | 0 | 0 | 30 | Epon 826/Jeffamine D-230 | E | 50 |  |  | HAMILTON STANDARD | fw | p | GE | 3.5 |  | 50.7 |  |  | 177.45 | 154.9 | 50 |  |  | JI | 82 |  | CA | 0 | [5 empty] | 0.7242857 |  |  | 101.4 |  |  |  |  | 125770 | [12 empty] | 274.5 |  |  |  | 275.7 | [11 empty] | 2.028 | 0.1448571 |  |  | 10 | 3.493611 |  | 14 | [6 empty] | l | h | [7 empty] | 7 |  |  |  |  | c | [13 empty] | GE[+30(),-30()FW] | 0 | 30/-30 | 101.4 | 101.4 | 0.3693989 | 0.3693989 | 2.438542 | 5.099577
10649 | 649 | FACT |  | DNV | [0(400),90(400),(100CSM)]SB]5 |  | 5 | 5 | 0 | 5 | 0 | NP 20-80 | E | 69 |  |  |  | hl | p | GP | 5 |  | 25 |  |  | 125 | 270 |  |  |  | JI |  |  | CA | -1 | [5 empty] | 0.683 |  |  | 99 |  |  |  |  | 121100 | [14 empty] | 2.25 |  | 250 | 248 | [10 empty] | 1.31136 | 0.08196 |  |  | 3 | 11.21296 |  | 16 | [6 empty] | l | h | y |  | n |  | d |  |  | 2 | [18 empty] | GP[0(400),90(400),(100CSM)]SB]5 | -99 | 0/90/0/0/90/0/0/90/0/0/90/0/0/90/0 | 99 | 198 |  |  |  | 5.083144
10036 | 36 | FACT |  | DLR | [[+45(390),-45(390)WR],[0(920)]1.5]s |  |  | 3 | 2 | 0 | 0 | M9/M10 | E | 53 |  |  | MAN | hl | d | GE | 2.8 |  | 30 | 20 |  | 56 | 250 | 100 | 250 |  | CAEC |  |  | CA | -1 | [5 empty] | 0.8 |  |  | 253.6 | 0.2341528 |  |  |  | 120660 | [12 empty] | 846.39 |  | 2.67 | 1.96 |  |  | 1083.054 | [5 empty] | 6.34 | 0.0002 |  |  | 5.072 | 0.16 |  | s | 5 | 6.703333 |  | 31.7 | [6 empty] | l | m | y | 26 | n |  | d | 50 |  | 1 | [18 empty] | GE[[+45(390),-45(390)WR],[0(920)]1.5]s | -253.6 | 45/-45/0/0/0/0/-45/45 | 253.6 | 507.2 | 0.2996255 | 0.5992509 | 2.927571 | 5.081563
10088 | 88 | FACT |  | ECN | [0(700),100CSM]6 |  | 6 | 6 | 0 | 0 | 0 | Synres 593-58-1086 | E | 35 |  |  | Polymarin | hl | d | GP | 5 |  | 25 | 21 |  | 105 | 170 | 80 | 400 |  | CAEC |  |  | CA | -1 | [5 empty] | 0.8 |  |  | 210 | 0.2424316 |  |  |  | 120000 | [12 empty] | 685 | [5 empty] | 866.2236 | [5 empty] | 2.9 | 0.00011 |  |  | 1.6832 | 0.064 |  | s | 2 | 16.66667 |  | 26.3 | [6 empty] | l | m | n | 25 | y |  | d |  |  | 1 |  |  |  | 30000 | [14 empty] | GP[0(700),100CSM]6 | -210 | 0/0/0/0/0/0/0/0/0/0/0/0 | 210 | 420 | 0.3065693 | 0.6131387 | 2.835691 | 5.079181
10343 | 343 | FACT |  | NLR | [0(610)]4 |  |  | 4 | 0 | 0 | 0 | Cetarol3606 | E UNIVER 61 | 36 |  |  |  | hl | p | GP | 2.4 |  | 25 |  |  | 60 | 160 | 20 |  |  | CAEC |  |  | CA | -1 | [5 empty] | 0.8 |  |  | 240 |  |  |  |  | 120000 | [28 empty] | 9.6 | 0.32 |  | s | 10 | 3.333333 |  | 30 | [6 empty] | l | h | n | 30 | n | 50w24 | w | 100 |  | 1 | [18 empty] | GP[0(610)]4 | -240 | 0/0/0/0 | 240 | 480 |  |  |  | 5.079181
10915 | 915 | FACT |  | ECN | [[+45(240),-45(240)SB]8,[0(495),90(5)]7]s |  |  | 7 | 8 | 0 | 0 | Synolite 593-E-1 | E | 30 |  | 45 | Polymarin | hl | d | GP | 8.5 |  | 45 | 23 |  | 195.5 | 200 | 90 | 100 |  | JI |  |  | CA | -0.615 | [5 empty] | 1.545 |  |  | 275 |  |  |  |  | 118056 | [12 empty] | 428 | 291 | 2.6 | 2 | 365 | 395 | [6 empty] | 290 | 0.016 | [9 empty] | 17.8 | 18.5 | [5 empty] | l | m | n | 20 | y |  | d |  |  | 4 |  |  |  | 3500 | [14 empty] | GP[[+45(240),-45(240)SB]8,[0(495),90(5)]7]s | -169.125 | 45/-45/45/-45/45/-45/45/-45/45/-45/45/-45/45/-45/45/-45/0/90/0/90/0/90/0/90/0/90/0/90/0/90/90/0/90/0/90/0/90/0/90/0/90/0/90/0/-45/45/-45/45/-45/45/-45/45/-45/45/-45/45/-45/45/-45/45 | 275 | 444.125 | 0.6425234 | 1.037675 | 2.631444 | 5.072088
11222 | 1222 | FACT |  | ECN | [[+45(240),-45(240)SB]8,[0(495),90(5)]7]s |  |  | 7 | 8 | 0 | 0 | Synolite 593-E-1 | E | 32 |  | 45 | Polymarin | hl | d | GP | 8.5 |  | 45 | 23 |  | 195.5 | 200 | 90 | 100 |  |  |  |  | CA | 10 | [5 empty] | 1.157895 |  |  | -220 | 0.4477244 |  |  |  | 117056 | [18 empty] | 491.3737 | [5 empty] | 290 | 0.016 |  |  | 1.542316 | 0.08336842 |  |  | 4 | 8.128889 |  | 18.5 | 19 | [5 empty] | l | m | n | 20 | y |  | d |  |  | 4 | [18 empty] | GP[[+45(240),-45(240)SB]8,[0(495),90(5)]7]s | -2200 | 45/-45/45/-45/45/-45/45/-45/45/-45/45/-45/45/-45/45/-45/0/90/0/90/0/90/0/90/0/90/0/90/0/90/90/0/90/0/90/0/90/0/90/0/90/0/90/0/-45/45/-45/45/-45/45/-45/45/-45/45/-45/45/-45/45/-45/45 | -2200 | 1980 |  |  |  | 5.068394
10344 | 344 | FACT |  | NLR | [0(610)]4 |  |  | 4 | 0 | 0 | 0 | Cetarol3606 | E UNIVER 61 | 36 |  |  |  | hl | p | GP | 2.4 |  | 25 |  |  | 60 | 160 | 20 |  |  | CAEC |  |  | CA | -1 | [5 empty] | 0.8 |  |  | 240 |  |  |  |  | 116940 | [28 empty] | 9.6 | 0.32 |  | s | 10 | 3.248333 |  | 30 | [6 empty] | l | h | n | 30 | n | 50w24 | w | 100 |  | 1 | [18 empty] | GP[0(610)]4 | -240 | 0/0/0/0 | 240 | 480 |  |  |  | 5.067963
10390 | 390 | FACT |  | RUG | [[+10()FW],[-10()FW]]4s |  |  | 0 | 0 | 0 | 10 | UP333 | E | 50 |  |  | RISO | fw | p | GP | 2 |  | 12 |  |  | 24 | 240 | 150 |  |  | CAEC |  |  | CA | 0.1 | [5 empty] | 0.6097561 |  |  | 250 |  |  |  |  | 116000 | [16 empty] | 551 | [11 empty] | 6.750000027 | 0.164634147 |  | s | 15 | 2.148148 |  | 41 | [6 empty] | l | m | n | -20 | y |  | d | 50 |  | 1 | [18 empty] | GP[[+10()FW],[-10()FW]]4s | 25 | 10/-10/10/-10/10/-10/10/-10/-10/10/-10/10/-10/10/-10/10 | 250 | 225 |  |  |  | 5.064458
11086 | 1086 | FACT |  | FFA | [+30(),-30()FW] |  |  | 0 | 0 | 0 | 30 | Epon 826/Jeffamine D-230 | E | 50 |  |  | HAMILTON STANDARD | fw | p | GE | 3.5 |  | 50.7 |  |  | 177.4 | 154.9 | 50 |  |  | JI | 82 |  | CA | 0 | [5 empty] | 0.658 |  |  | 92.12 |  |  |  |  | 112000 | [12 empty] | 274.5 |  |  |  | 275.7 | [11 empty] | 1.8424 | 0.1316 |  |  | 10 | 3.111111 |  | 14 | [6 empty] | l | h |  | 35 |  |  |  | 90 |  | 7 |  |  |  |  | c | [13 empty] | GE[+30(),-30()FW] | 0 | 30/-30 | 92.12 | 92.12 | 0.335592 | 0.335592 | 2.438542 | 5.049218
11090 | 1090 | FACT |  | FFA | [+30(),-30()FW] |  |  | 0 | 0 | 0 | 30 | Epon 826/Jeffamine D-230 | E | 50 |  |  | HAMILTON STANDARD | fw | p | GE | 3.5 |  | 50.7 |  |  | 177.4 | 154.9 | 50 |  |  | JI | 82 |  | CA | 0 | [5 empty] | 0.564 |  |  | 78.96 |  |  |  |  | 111000 | [12 empty] | 274.5 |  |  |  | 275.7 | [11 empty] | 1.5792 | 0.1128 |  |  | 10 | 3.083333 |  | 14 | [6 empty] | l | h |  | 35 |  |  |  | 90 |  | 7 |  |  |  |  | c | [13 empty] | GE[+30(),-30()FW] | 0 | 30/-30 | 78.96 | 78.96 | 0.2876503 | 0.2876503 | 2.438542 | 5.045323
10120 | 120 | FACT |  | ECN | [+45(350),-45(350),100CSM]4s |  | 8 | 0 | 8 | 0 | 0 | Synres 593-58-1086 | E | 35 |  |  | Polymarin | hl | dt | GP | 7 |  | 45 |  |  | 315 | 170 | 70 |  |  | CAEC |  |  | CA | -1 | [5 empty] | 0.3 |  |  | 31.5 | 0.2192074 |  |  |  | 108000 | [12 empty] | 115 | [5 empty] | 143.6996 | [5 empty] | 3.2 | 0.00028 |  |  | 1.344 | 0.12 |  | s | 10 | 3 |  | 11.2 | [6 empty] | l | m | n | 25 | y |  | d |  |  | 1 |  |  |  | 50000 | [14 empty] | GP[+45(350),-45(350),100CSM]4s | -31.5 | 45/-45/0/45/-45/0/45/-45/0/45/-45/0/0/-45/45/0/-45/45/0/-45/45/0/-45/45 | 31.5 | 63 | 0.273913 | 0.5478261 | 2.060698 | 5.033424
11195 | 1195 | FACT |  | ECN | [[+45(240),-45(240)SB]8,[0(495),90(5)]7]s |  |  | 7 | 8 | 0 | 0 | Synolite 593-E-1 | E | 32 |  | 45 | Polymarin | hl | d | GP | 8.5 |  | 45 | 23 |  | 195.5 | 200 | 90 | 100 |  |  |  |  | CA | -2.5 | [5 empty] | 0.9868421 |  |  | 187.5 | 0.3816635 |  |  |  | 105012 | [18 empty] | 491.2705 | [5 empty] | 290 | 0.016 |  |  | 1.533553 | 0.08289474 |  |  | 3 | 9.723333 |  | 18.5 | 19 | [5 empty] | l | m | n | 20 | y |  | d |  |  | 4 | [18 empty] | GP[[+45(240),-45(240)SB]8,[0(495),90(5)]7]s | -468.75 | 45/-45/45/-45/45/-45/45/-45/45/-45/45/-45/45/-45/45/-45/0/90/0/90/0/90/0/90/0/90/0/90/0/90/90/0/90/0/90/0/90/0/90/0/90/0/90/0/-45/45/-45/45/-45/45/-45/45/-45/45/-45/45/-45/45/-45/45 | -468.75 | 656.25 |  |  |  | 5.021239
10117 | 117 | FACT |  | ECN | [0(700),100CSM]6 |  | 6 | 6 | 0 | 0 | 0 | Synres 593-58-1086 | E | 35 |  |  | Polymarin | hl | d | GP | 5 |  | 25 | 21 |  | 105 | 170 | 80 | 400 |  | CAEC |  |  | CA | 0.1 | [5 empty] | 1.6 |  |  | 420 | 0.4993561 |  |  |  | 101000 | [12 empty] | 685 | [5 empty] | 841.0831 | [5 empty] | 2.9 | 0.00011 |  |  | 0.75744 | 0.0288 |  | s | 1 | 28.05556 |  | 26.3 | [6 empty] | l | m | n | 25 | y |  | d |  |  | 1 | [18 empty] | GP[0(700),100CSM]6 | 42 | 0/0/0/0/0/0/0/0/0/0/0/0 | 420 | 378 | 0.6131387 | 0.5518248 | 2.835691 | 5.004321
10389 | 389 | FACT |  | RUG | [[+10()FW],[-10()FW]]4s |  |  | 0 | 0 | 0 | 10 | UP333 | E | 50 |  |  | RISO | fw | p | GP | 2 |  | 12 |  |  | 24 | 240 | 150 |  |  | CAEC |  |  | CA | 0.1 | [5 empty] | 0.6097561 |  |  | 250 |  |  |  |  | 100000 | [16 empty] | 551 | [11 empty] | 6.750000027 | 0.164634147 |  | s | 15 | 1.851852 |  | 41 | [6 empty] | l | m | n | -20 | y |  | d | 50 |  | 1 | [18 empty] | GP[[+10()FW],[-10()FW]]4s | 25 | 10/-10/10/-10/10/-10/10/-10/-10/10/-10/10/-10/10/-10/10 | 250 | 225 |  |  |  | 5
10424 | 424 | FACT |  | RUG | [[+10()FW],[-10()FW]]4s |  |  | 0 | 0 | 0 | 10 | UP333 | E | 50 |  |  | RISO | fw | p | GP | 2 |  | 12 |  |  | 24 | 240 | 150 |  |  | CAEC |  |  | CA | 0.1 | [5 empty] | 0.6060606 |  |  | 200 |  |  |  |  | 99200 | [16 empty] | 498 | [11 empty] | 5.399999946 | 0.163636362 |  | s | 15 | 1.837037 |  | 33 | [6 empty] | l | m | n | 50 | y |  | d | 50 |  | 1 | [18 empty] | GP[[+10()FW],[-10()FW]]4s | 20 | 10/-10/10/-10/10/-10/10/-10/-10/10/-10/10/-10/10/-10/10 | 200 | 180 |  |  |  | 4.996512
11163 | 1163 | FACT |  | CIEMAT | [[+-45(300)SB],[0(400)]5,[+-45(300)SB],[0(400)]2.5]s |  |  | 15 | 8 | 0 | 0 | 2123 Cronolite Ortoftalic | E Vetrotex Vidrio | 55 |  | 40 | CIEMAT | hl | p | GP | 5.2 |  | 80 |  |  | 416 | 400 | 240 |  |  |  | 91 |  | CA | 0.2 | [5 empty] | 0.5723056 |  |  | 220 |  |  |  |  | 98913 | [12 empty] | 659.07 | [15 empty] | 14.608 | 0.3800109 |  | s | 8.3 | 3.310341 |  | 38.441 | [15 empty] | 8 | [18 empty] | GP[[+-45(300)SB],[0(400)]5,[+-45(300)SB],[0(400)]2.5]s | 44 | 45/-45/0/0/0/0/0/45/-45/0/0/0/0/-45/45/0/0/0/0/0/-45/45 | 220 | 176 | 0.3338037 | 0.267043 | 2.818932 | 4.995253
10456 | 456 | FACT |  | RUG | [[+10()FW],[-10()FW]]4s |  |  | 0 | 0 | 0 | 10 | UP333 | E | 50 |  |  | RISO | fw | p | GP | 2 |  | 12 |  |  | 24 | 240 | 150 |  |  | CAEC |  |  | CA | -1 | [5 empty] | 0.2439024 |  |  | 100 |  |  |  |  | 98700 | [16 empty] | 551 | [11 empty] | 5.99999904 | 0.14634144 |  | s | 15 | 1.827778 |  | 41 | [6 empty] | l | m | y | 50 | y |  | d | 50 |  | 1 | [18 empty] | GP[[+10()FW],[-10()FW]]4s | -100 | 10/-10/10/-10/10/-10/10/-10/-10/10/-10/10/-10/10/-10/10 | 100 | 200 |  |  |  | 4.994317
10656 | 656 | FACT |  | DNV | [0(600),90(8)K]3s |  |  | 6 | 0 | 0 | 0 | NP 20-80 | E | 54 |  |  |  | hl | p | GP | 5 |  | 25 |  |  | 125 | 270 |  |  |  | JI |  |  | CA | -1 | [5 empty] | 0.71731449 |  |  | 203 |  |  |  |  | 96300 | [14 empty] | 2.34 |  | 602 | 450 | [10 empty] | 2.436 | 0.0860777388 |  |  | 3 | 8.916667 |  | 28.3 | [6 empty] | l | h | y |  | n |  | d |  |  | 2 | [18 empty] | GP[0(600),90(8)K]3s | -203 | 0/90/0/90/0/90/90/0/90/0/90/0 | 203 | 406 |  |  |  | 4.983626
10210 | 210 | FACT |  | RISO | [[+45()FW],[-45()]FW]4s |  |  | 0 | 8 | 0 | 0 | UP333 | E |  |  |  | RISO | fw | d | GP | 2 |  | 60 | 25 |  | 50 | 280 | 110 | 1200 |  | CAEC | 90 |  | CA | 10 | [5 empty] | 0.6 | [7 empty] | 96171 | [15 empty] | 2.6 | [9 empty] | 0.0008 |  |  | 0.9396 | 0.054 |  | t | 5 | 5.342833 |  | 17.4 | 16.2 | [5 empty] | l | m | y | 23 | n |  | d |  |  | 10 | [18 empty] | GP[[+45()FW],[-45()]FW]4s |  | 45/-45/45/-45/45/-45/45/-45/-45/45/-45/45/-45/45/-45/45 | [5 empty] | 4.983044
10323 | 323 | FACT |  | NLR | [0(610)]4 |  |  | 4 | 0 | 0 | 0 | Cetarol3606 | E UNIVER 61 | 36 |  |  |  | hl | p | GP | 2.4 |  | 25 |  |  | 60 | 160 | 20 |  |  | CAEC |  |  | CA | -1 | [5 empty] | 1 |  |  | 300 |  |  |  |  | 95000 | [28 empty] | 12 | 0.4 |  | s | 10 | 2.638889 |  | 30 | [6 empty] | l | h | n | 30 | n |  | d |  |  | 1 | [18 empty] | GP[0(610)]4 | -300 | 0/0/0/0 | 300 | 600 |  |  |  | 4.977724
11274 | 1274 | FACT |  | DLR | [[+45(280),-45(280)WR]1,[0(425)]2]s |  |  | 4 | 2 | 0 | 0 | L20/SL | E | 38 |  |  |  | hl | p | GE |  |  | 30 |  |  |  | 250 |  |  |  | JI |  |  | CA | -1 | [5 empty] | 0.8 |  |  | 203.2 | 0.2828988 |  |  |  | 94740 | [12 empty] | 572 | 547 | 2.25 | 2.14 |  |  | 718.2781 | [5 empty] | 5.08 | 0.0002 |  |  | 2.4384 | 0.096 |  | s | 3 | 8.772222 |  | 25.4 | 25.5 | [5 empty] | l |  | y | 20 | n |  | d | [21 empty] | GE[[+45(280),-45(280)WR]1,[0(425)]2]s | -203.2 | 45/-45/0/0/0/0/-45/45 | 203.2 | 406.4 | 0.3552448 | 0.7104895 | 2.757396 | 4.976533
10194 | 194 | FACT |  | RISO | [[0()FW]2,[+45()FW],[-45()FW],[0()]FW]s |  |  | 6 | 4 | 0 | 0 | UP333 | E | 55 | 0.91 |  | RISO | fw | d | GP | 2.3 |  | 60 | 18 |  | 41.4 | 280 | 110 | 100 |  | CAEC | 90 |  | CA | 0.1 | [5 empty] | 1.3 |  |  | 386.1 | 0.4904556 |  |  |  | 94007 | [12 empty] | 655 |  | 2.6 |  |  |  | 787.2271 | [5 empty] | 23.76 | 0.0008 |  |  | 3.4749 | 0.117 |  | t | 5 | 5.222611 |  | 29.7 | [6 empty] | l | m | n | 23 | n |  | d |  |  | 10 | [18 empty] | GP[[0()FW]2,[+45()FW],[-45()FW],[0()]FW]s | 38.61 | 0/0/45/-45/0/0/-45/45/0/0 | 386.1 | 347.49 | 0.5894656 | 0.5305191 | 2.816241 | 4.97316
10981 | 981 | FACT |  | FDL |  |  |  | 1 | 0 | 0 | 0 |  |  | 68.3 |  |  |  |  | p | GE | [13 empty] | CA | 0.1 | [8 empty] | 482.65 |  |  |  |  | 93880 | [12 empty] | 2032.30125 | [19 empty] | 3 | 8.692593 | [36 empty] | GEnan | 48.265 |  | 482.65 | 434.385 | 0.2374894 | 0.2137405 | 3.307988 | 4.972573
11089 | 1089 | FACT |  | FFA | [+30(),-30()FW] |  |  | 0 | 0 | 0 | 30 | Epon 826/Jeffamine D-230 | E | 50 |  |  | HAMILTON STANDARD | fw | p | GE | 3.5 |  | 50.7 |  |  | 177.4 | 154.9 | 50 |  |  | JI | 82 |  | CA | 0 | [5 empty] | 0.564 |  |  | 78.96 |  |  |  |  | 93600 | [12 empty] | 274.5 |  |  |  | 275.7 | [11 empty] | 1.5792 | 0.1128 |  |  | 10 | 2.6 |  | 14 | [6 empty] | l | h |  | 35 |  |  |  | 90 |  | 7 |  |  |  |  | c | [13 empty] | GE[+30(),-30()FW] | 0 | 30/-30 | 78.96 | 78.96 | 0.2876503 | 0.2876503 | 2.438542 | 4.971276
11069 | 1069 | FACT |  | FFA | [+30(),-30()FW] |  |  | 0 | 0 | 0 | 30 | Epon 826/Jeffamine D-230 | E | 50 |  |  | HAMILTON STANDARD | fw | p | GE | 3.5 |  | 50.7 |  |  | 177.45 | 154.9 | 50 |  |  | JI | 82 |  | CA | -1 | [5 empty] | 0.3621429 |  |  | 50.7 |  |  |  |  | 92000 | [12 empty] | 274.5 |  |  |  | 275.7 | [11 empty] | 2.028 | 0.1448571 |  |  | 10 | 2.555556 |  | 14 | [6 empty] | l | h | [7 empty] | 7 |  |  |  |  | c | [13 empty] | GE[+30(),-30()FW] | -50.7 | 30/-30 | 50.7 | 101.4 | 0.1846995 | 0.3693989 | 2.438542 | 4.963788
10388 | 388 | FACT |  | RUG | [[+10()FW],[-10()FW]]4s |  |  | 0 | 0 | 0 | 10 | UP333 | E | 50 |  |  | RISO | fw | p | GP | 2 |  | 12 |  |  | 24 | 240 | 150 |  |  | CAEC |  |  | CA | 0.1 | [5 empty] | 0.6097561 |  |  | 250 |  |  |  |  | 91300 | [16 empty] | 551 | [11 empty] | 6.750000027 | 0.164634147 |  | s | 15 | 1.690741 |  | 41 | [6 empty] | l | m | n | -20 | y |  | d | 50 |  | 1 | [18 empty] | GP[[+10()FW],[-10()FW]]4s | 25 | 10/-10/10/-10/10/-10/10/-10/-10/10/-10/10/-10/10/-10/10 | 250 | 225 |  |  |  | 4.960471
10222 | 222 | FACT |  | DLR | [[+45(280),-45(280)WR]1,[0(425)]2]s |  |  | 4 | 2 | 0 | 0 | L20/SL | E | 38.6 |  |  |  | hl | p | GE | 2.2 |  | 20 |  |  | 44 | 250 | 110 |  |  | CAEC |  |  | CA | -1 | [5 empty] | 0.8 |  |  | 196.8 |  |  |  |  | 90150 | [12 empty] | 544.152 |  | 2.212 | 2.14 | [8 empty] | 4.92 | 0.0002 |  |  | 3.936 | 0.16 |  | s | 5 | 5.008333 |  | 24.6 | [6 empty] | l | m | y |  | n |  | d | 50 |  | 1 | [18 empty] | GE[[+45(280),-45(280)WR]1,[0(425)]2]s | -196.8 | 45/-45/0/0/0/0/-45/45 | 196.8 | 393.6 | 0.3616637 | 0.7233273 | 2.73572 | 4.954966
11047 | 1047 | FACT |  | FFA | [+30(),-30()FW] |  |  | 0 | 0 | 0 | 30 | Epon 826/Jeffamine D-230 | E | 50 |  |  | HAMILTON STANDARD | fw | p | GE | 3.5 |  | 50 |  |  | 175 | 154.9 | 50 |  |  | JI | 82 |  | CA | 0 | [5 empty] | 0.8164286 |  |  | 114.3 |  |  |  |  | 89800 | [12 empty] | 274.5 |  |  |  | 275.7 | [11 empty] | 2.286 | 0.1632857 |  |  | 10 | 2.494444 |  | 14 | [6 empty] | l | h | [7 empty] | 7 |  |  |  |  | c | [13 empty] | GE[+30(),-30()FW] | 0 | 30/-30 | 114.3 | 114.3 | 0.4163934 | 0.4163934 | 2.438542 | 4.953276
10558 | 558 | FACT |  | DNV | [[0(400),90(400)WR],[(100CSM)]SB]5 |  | 5 | 5 | 0 | 5 | 0 | NP 72-80 | E | 53.4 |  |  |  | hl | p | GP | 5 |  | 25 |  |  | 125 | 270 |  |  |  | JI |  |  | CA | -1 | [5 empty] | 0.6 |  |  | 96.45771 |  |  |  |  | 89500 | [14 empty] | 1.4 | 1.41 | 209 | 209 | [10 empty] | 1.2312 | 0.072 |  |  | 3 | 8.287037 |  | 17.1 | 17.5 | [5 empty] | l | h | y |  | n |  | d |  |  | 2 | [18 empty] | GP[[0(400),90(400)WR],[(100CSM)]SB]5 | -96.45771 | 0/90/0/0/90/0/0/90/0/0/90/0/0/90/0 | 96.45771 | 192.91542 |  |  |  | 4.951823
10581 | 581 | FACT |  | DNV | [[0(400),90(400)WR],[(100CSM)]SB]5 |  | 5 | 5 | 0 | 5 | 0 | NP 20-80 | E | 50.7 |  |  |  | hl | p | GP | 5 |  | 25 |  |  | 125 | 270 |  |  |  | JI |  |  | CA | -1 | [5 empty] | 0.63 |  |  | 103.110184 |  |  |  |  | 87600 | [14 empty] | 1.62 | 1.63 | 205 | 258 | [10 empty] | 1.21716 | 0.0756 |  |  | 3 | 8.111111 |  | 16.1 | 16.5 | [5 empty] | l | h | y |  | n |  | d |  |  | 2 | [18 empty] | GP[[0(400),90(400)WR],[(100CSM)]SB]5 | -103.110184 | 0/90/0/0/90/0/0/90/0/0/90/0/0/90/0 | 103.110184 | 206.220368 |  |  |  | 4.942504
10623 | 623 | FACT |  | DNV | [[0(400),90(400)WR],[(100CSM)]SB]5 |  | 5 | 5 | 0 | 5 | 0 | NP 41-90 | E | 53.3 |  |  |  | hl | p | GP | 5 |  | 25 |  |  | 125 | 270 |  |  |  | JI |  |  | CA | -1 | [5 empty] | 0.58 |  |  | 90.51538 |  |  |  |  | 86700 | [14 empty] | 1.77 | 1.86 | 226 | 294 | [10 empty] | 1.20408 | 0.0696 |  |  | 3 | 8.027778 |  | 17.3 | 17.5 | [5 empty] | l | h | y |  | n |  | d |  |  | 2 | [18 empty] | GP[[0(400),90(400)WR],[(100CSM)]SB]5 | -90.51538 | 0/90/0/0/90/0/0/90/0/0/90/0/0/90/0 | 90.51538 | 181.03076 |  |  |  | 4.938019
10841 | 841 | FACT |  | SNL | [0(),+45(),-45()SB]6s |  |  | 12 | 12 | 0 | 0 |  | E | 38 |  |  |  | hl | p | GV | 3.8 |  | 50.8 |  |  | 193.04 | 254 | 100 | [5 empty] | CA | 0.1 | [5 empty] | 0.49 |  |  | 103.425 | 0.2105248 |  |  |  | 86249 | [12 empty] | 516 | 289.1 | 2.95 |  |  |  | 491.2722 | [5 empty] | 10500 | 0.61 |  |  | 2.77311384 | 0.1323 |  | s | 15 | 1.597204 |  | 20.9608 | [6 empty] | l | h | n | 22.5 | n |  | d |  |  | 3 | [18 empty] | GV[0(),+45(),-45()SB]6s | 10.3425 | 0/45/-45/0/45/-45/0/45/-45/0/45/-45/0/45/-45/0/45/-45/-45/45/0/-45/45/0/-45/45/0/-45/45/0/-45/45/0/-45/45/0 | 103.425 | 93.0825 | 0.200436 | 0.1803924 | 2.71265 | 4.935754
11187 | 1187 | FACT |  | ECN | [[+45(240),-45(240)SB]8,[0(495),90(5)]7]s |  |  | 7 | 8 | 0 | 0 | Synolite 593-E-1 | E | 32 |  | 45 | Polymarin | hl | d | GP | 8.5 |  | 45 | 23 |  | 195.5 | 200 | 90 | 100 |  |  |  |  | CA | -2.5 | [5 empty] | 0.8552632 |  |  | 162.5 |  |  |  |  | 84506 | [24 empty] | 290 | 0.016 | [6 empty] | 5 | 4.694778 |  | 18.5 | 19 | [5 empty] | l | m | n | 20 | y |  | d |  |  | 4 | [18 empty] | GP[[+45(240),-45(240)SB]8,[0(495),90(5)]7]s | -406.25 | 45/-45/45/-45/45/-45/45/-45/45/-45/45/-45/45/-45/45/-45/0/90/0/90/0/90/0/90/0/90/0/90/0/90/90/0/90/0/90/0/90/0/90/0/90/0/90/0/-45/45/-45/45/-45/45/-45/45/-45/45/-45/45/-45/45/-45/45 | -406.25 | 568.75 |  |  |  | 4.926888
10010 | 10 | FACT |  | RISO | [0()FW]8 |  |  | 8 | 0 | 0 | 0 | UP333 | E | 52.8 | 0.83 |  | RISO | fw | d | GP | 1.9 |  | 60 | 18 |  | 34.2 | 280 | 110 | 100 |  | CAEC | 90 |  | CA | 0.1 | [5 empty] | 1.2 |  |  | 566.4 | 0.5483267 |  |  |  | 84267 | [12 empty] | 862 |  | 2.3 |  |  |  | 1032.961 | [5 empty] | 37.76 | 0.0008 |  |  | 5.0976 | 0.108 |  | t | 5 | 4.6815 |  | 47.2 | [6 empty] | l | m | n | 23 | n |  | d |  |  | 1 | [18 empty] | GP[0()FW]8 | 56.64 | 0/0/0/0/0/0/0/0 | 566.4 | 509.76 | 0.6570766 | 0.5913689 | 2.935507 | 4.925658
10957 | 957 | FACT |  | ECN | [[0(500)],[+45(240),-45(240)SB]6,[0(200)]4,[+45(215),-45(215)]2]s |  |  | 9 | 8 | 0 | 0 | Synolite 593-E-1 | E/Carbon | 32 |  | 38 | Polymarin | hl | d | GCP | 8.5 |  | 45 | 23 |  | 195.5 | 200 | 90 | 100 |  | JI |  |  | CA | 0.1 | [5 empty] | 1.03 |  |  | 270 | 0.7019716 |  |  |  | 83906 | [12 empty] | 367.4 | 250.8 | 1.8 | 1 |  |  | 384.6309 | [5 empty] | 419 | 0.016 |  |  | 1.451682 | 0.05562 |  | s | 3 | 7.769074 |  | 26.1 | [6 empty] | l | m | n | 20 | y |  | d |  |  | 4 |  |  |  | 59000 | [14 empty] | GCP[[0(500)],[+45(240),-45(240)SB]6,[0(200)]4,[+45(215),-45(215)]2]s | 27 | 0/45/-45/45/-45/45/-45/45/-45/45/-45/45/-45/0/0/0/0/45/-45/45/-45/-45/45/-45/45/0/0/0/0/-45/45/-45/45/-45/45/-45/45/-45/45/-45/45/0 | 270 | 243 | 0.7348938 | 0.6614045 | 2.565139 | 4.923793
10559 | 559 | FACT |  | DNV | [[0(400),90(400)WR],[(100CSM)]SB]5 |  | 5 | 5 | 0 | 5 | 0 | NP 72-80 | E | 53.4 |  |  |  | hl | p | GP | 5 |  | 25 |  |  | 125 | 270 |  |  |  | JI |  |  | CA | -1 | [5 empty] | 0.63 |  |  | 104.8236 |  |  |  |  | 83000 | [14 empty] | 1.4 | 1.41 | 209 | 209 | [10 empty] | 1.29276 | 0.0756 |  |  | 3 | 7.685185 |  | 17.1 | 17.5 | [5 empty] | l | h | y |  | n |  | d |  |  | 2 | [18 empty] | GP[[0(400),90(400)WR],[(100CSM)]SB]5 | -104.8236 | 0/90/0/0/90/0/0/90/0/0/90/0/0/90/0 | 104.8236 | 209.6472 |  |  |  | 4.919078
11280 | 1280 | FACT |  | DLR | [[+45(280),-45(280)WR]1,[0(425)]2]s |  |  | 4 | 2 | 0 | 0 | L20/SL | E | 38 |  |  |  | hl | p | GE |  |  | 30 |  |  |  | 250 |  |  |  | JI |  |  | CA | -1 | [5 empty] | 1 |  |  | 254 | 0.3507249 |  |  |  | 82170 | [12 empty] | 572 | 547 | 2.25 | 2.14 |  |  | 724.2143 | [5 empty] | 5.08 | 0.0002 |  |  | 3.048 | 0.12 |  | s | 3 | 7.608333 |  | 25.4 | 25.5 | [5 empty] | l |  | y | 20 | n |  | d | [21 empty] | GE[[+45(280),-45(280)WR]1,[0(425)]2]s | -254 | 45/-45/0/0/0/0/-45/45 | 254 | 508 | 0.4440559 | 0.8881119 | 2.757396 | 4.914713
10358 | 358 | FACT |  | NLR | [[+10()FW],[-10()FW]]4s |  |  | 0 | 0 | 0 | 10 | UP333 | E | 49.1 |  |  | RISO | fw | p | GP | 2 |  | 12 |  |  | 24 | 250 |  |  |  | CAEC |  |  | CA | 10 | [5 empty] | 0.7 |  |  | -286.3 |  |  |  |  | 82120 | [16 empty] | 546 | [11 empty] | 5.1534 | 0.126 |  | s | 10 | 2.281111 |  | 40.9 | [6 empty] | l | h | y | 30 | n |  | d |  |  | 1 | [18 empty] | GP[[+10()FW],[-10()FW]]4s | -2863 | 10/-10/10/-10/10/-10/10/-10/-10/10/-10/10/-10/10/-10/10 | -2863 | 2576.7 |  |  |  | 4.914449
11078 | 1078 | FACT |  | FFA | [+30(),-30()FW] |  |  | 0 | 0 | 0 | 30 | Epon 826/Jeffamine D-230 | E | 50 |  |  | HAMILTON STANDARD | fw | p | GE | 3.5 |  | 50.9 |  |  | 178.15 | 154.9 | 50 |  |  | JI | 82 |  | CA | -1 | [5 empty] | 0.4007143 |  |  | 56.1 |  |  |  |  | 80300 | [12 empty] | 274.5 |  |  |  | 275.7 | [11 empty] | 2.244 | 0.1602857 |  |  | 10 | 2.230556 |  | 14 | [6 empty] | l | h | [7 empty] | 7 |  |  |  |  | c | [13 empty] | GE[+30(),-30()FW] | -56.1 | 30/-30 | 56.1 | 112.2 | 0.2043716 | 0.4087432 | 2.438542 | 4.904716
10367 | 367 | FACT |  | NLR | [[0()FW]2,[+45()FW],[-45()FW],[0()]FW]s |  |  | 6 | 4 | 0 | 0 | UP333 | E | 47.9 |  |  | RISO | fw | p | GP | 2 |  | 12 |  |  | 24 | 250 |  |  |  | CAEC |  |  | CA | 10 | [5 empty] | 1.2 |  |  | -351.12 | 0.414312 |  |  |  | 79000 | [14 empty] | 2.57 |  | 752 | 1892 | 847.4772 | [5 empty] | 5.852 | 0.0002 |  |  | 6.32016 | 0.216 |  | s | 10 | 2.194444 |  | 29.26 | [6 empty] | l | h | y | 30 | n |  | d |  |  | 1 | [18 empty] | GP[[0()FW]2,[+45()FW],[-45()FW],[0()]FW]s | -3511.2 | 0/0/45/-45/0/0/-45/45/0/0 | -3511.2 | 3160.08 |  |  |  | 4.897627
10087 | 87 | FACT |  | ECN | [0(700),100CSM]6 |  | 6 | 6 | 0 | 0 | 0 | Synres 593-58-1086 | E | 35 |  |  | Polymarin | hl | d | GP | 5 |  | 25 | 21 |  | 105 | 170 | 80 | 400 |  | CAEC |  |  | CA | -1 | [5 empty] | 0.8 |  |  | 210 | 0.2343751 |  |  |  | 77000 | [12 empty] | 685 | [5 empty] | 895.9997 | [5 empty] | 2.9 | 0.00011 |  |  | 4.208 | 0.16 |  | s | 5 | 4.277778 |  | 26.3 | [6 empty] | l | m | n | 25 | y |  | d |  |  | 1 |  |  |  | 10000 | [14 empty] | GP[0(700),100CSM]6 | -210 | 0/0/0/0/0/0/0/0/0/0/0/0 | 210 | 420 | 0.3065693 | 0.6131387 | 2.835691 | 4.886491
10357 | 357 | FACT |  | NLR | [[+10()FW],[-10()FW]]4s |  |  | 0 | 0 | 0 | 10 | UP333 | E | 49.1 |  |  | RISO | fw | p | GP | 2 |  | 12 |  |  | 24 | 250 |  |  |  | CAEC |  |  | CA | 10 | [5 empty] | 0.7 |  |  | -286.3 |  |  |  |  | 76290 | [16 empty] | 546 | [11 empty] | 5.1534 | 0.126 |  | s | 10 | 2.119167 |  | 40.9 | [6 empty] | l | h | y | 30 | n |  | d |  |  | 1 | [18 empty] | GP[[+10()FW],[-10()FW]]4s | -2863 | 10/-10/10/-10/10/-10/10/-10/-10/10/-10/10/-10/10/-10/10 | -2863 | 2576.7 |  |  |  | 4.882468
10086 | 86 | FACT |  | ECN | [0(700),100CSM]6 |  | 6 | 6 | 0 | 0 | 0 | Synres 593-58-1086 | E | 35 |  |  | Polymarin | hl | d | GP | 5 |  | 25 | 21 |  | 105 | 170 | 80 | 400 |  | CAEC |  |  | CA | -1 | [5 empty] | 0.8 |  |  | 210 | 0.2343751 |  |  |  | 76000 | [12 empty] | 685 | [5 empty] | 895.9997 | [5 empty] | 2.9 | 0.00011 |  |  | 4.208 | 0.16 |  | s | 5 | 4.222222 |  | 26.3 | [6 empty] | l | m | n | 25 | y |  | d |  |  | 1 |  |  |  | 20000 | [14 empty] | GP[0(700),100CSM]6 | -210 | 0/0/0/0/0/0/0/0/0/0/0/0 | 210 | 420 | 0.3065693 | 0.6131387 | 2.835691 | 4.880814
10324 | 324 | FACT |  | NLR | [0(610)]4 |  |  | 4 | 0 | 0 | 0 | Cetarol3606 | E UNIVER 61 | 36 |  |  |  | hl | p | GP | 2.4 |  | 25 |  |  | 60 | 160 | 20 |  |  | CAEC |  |  | CA | -1 | [5 empty] | 1 |  |  | 300 |  |  |  |  | 75200 | [28 empty] | 6 | 0.2 |  | s | 5 | 4.177778 |  | 30 | [6 empty] | l | h | n | 30 | n |  | d |  |  | 1 | [18 empty] | GP[0(610)]4 | -300 | 0/0/0/0 | 300 | 600 |  |  |  | 4.876218
10638 | 638 | FACT |  | DNV | [(100CSM)]6 |  | 6 | 0 | 0 | 0 | 0 | NP 20-80 | E | 31 |  |  |  | hl | p | GP | 5 |  | 25 |  |  | 125 | 270 |  |  |  | JI |  |  | CA | -1 | [5 empty] | 0.63 |  |  | 53 |  |  |  |  | 75200 | [14 empty] | 1.61 |  | 125 | 211 | [10 empty] | 0.63504 | 0.0756 |  |  | 3 | 6.962963 |  | 8.4 | [6 empty] | l | h | y |  | n |  | d |  |  | 2 | [18 empty] | GP[(100CSM)]6 | -53 | 0/0/0/0/0/0 | 53 | 106 |  |  |  | 4.876218
11211 | 1211 | FACT |  | ECN | [[+45(240),-45(240)SB]8,[0(495),90(5)]7]s |  |  | 7 | 8 | 0 | 0 | Synolite 593-E-1 | E | 32 |  | 45 | Polymarin | hl | d | GP | 8.5 |  | 45 | 23 |  | 195.5 | 200 | 90 | 100 |  |  |  |  | CA | -0.4 | [5 empty] | 1.027027 |  |  | 190 | 0.3861834 |  |  |  | 74256 | [12 empty] | 462 | 320 |  |  |  |  | 491.9942 | [5 empty] | 290 | 0.016 |  |  | 1.596 | 0.08627027 |  |  | 3 | 6.875556 |  | 18.5 | 19 | [5 empty] | l | m | n | 20 | y |  | d |  |  | 4 | [18 empty] | GP[[+45(240),-45(240)SB]8,[0(495),90(5)]7]s | -76 | 45/-45/45/-45/45/-45/45/-45/45/-45/45/-45/45/-45/45/-45/0/90/0/90/0/90/0/90/0/90/0/90/0/90/90/0/90/0/90/0/90/0/90/0/90/0/90/0/-45/45/-45/45/-45/45/-45/45/-45/45/-45/45/-45/45/-45/45 | 190 | 266 | 0.4112554 | 0.5757576 | 2.664642 | 4.870732
10976 | 976 | FACT |  | FDL |  |  |  | 1 | 0 | 0 | 0 |  |  | 68.3 |  |  |  |  | p | GE | [13 empty] | CA | 0.1 | [8 empty] | 586.075 |  |  |  |  | 74250 | [12 empty] | 2032.30125 | [19 empty] | 3 | 6.875 | [36 empty] | GEnan | 58.6075 |  | 586.075 | 527.4675 | 0.28838 | 0.259542 | 3.307988 | 4.870696
11210 | 1210 | FACT |  | ECN | [[+45(240),-45(240)SB]8,[0(495),90(5)]7]s |  |  | 7 | 8 | 0 | 0 | Synolite 593-E-1 | E | 32 |  | 45 | Polymarin | hl | d | GP | 8.5 |  | 45 | 23 |  | 195.5 | 200 | 90 | 100 |  |  |  |  | CA | -0.4 | [5 empty] | 1.027027 |  |  | 190 | 0.3861834 |  |  |  | 73706 | [12 empty] | 462 | 320 |  |  |  |  | 491.9942 | [5 empty] | 290 | 0.016 |  |  | 1.596 | 0.08627027 |  |  | 3 | 6.82463 |  | 18.5 | 19 | [5 empty] | l | m | n | 20 | y |  | d |  |  | 4 | [18 empty] | GP[[+45(240),-45(240)SB]8,[0(495),90(5)]7]s | -76 | 45/-45/45/-45/45/-45/45/-45/45/-45/45/-45/45/-45/45/-45/0/90/0/90/0/90/0/90/0/90/0/90/0/90/90/0/90/0/90/0/90/0/90/0/90/0/90/0/-45/45/-45/45/-45/45/-45/45/-45/45/-45/45/-45/45/-45/45 | 190 | 266 | 0.4112554 | 0.5757576 | 2.664642 | 4.867503
11020 | 1020 | FACT |  | RISO | [[0()]2,[+10()],[-10()],[0()]]s |  |  | 6 | 0 | 0 | 10 | UPS294V Polyplex | E |  |  |  | RISO | hl | d | GP | 2 |  | 60 | 18 |  | 36 | 280 | 110 | 100 |  | JI | 92 |  | CA | 0.1 | [5 empty] | 1.5 |  |  | 630 |  |  |  |  | 72801 | [12 empty] | 874 | 720 | 2.24 | 1.9 | [9 empty] | 0.0008 |  |  | 56.7 | 1.35 |  | t | 5 | 4.0445 |  | 42 | 40.6 | [5 empty] | l | m | [7 empty] | 6 | [18 empty] | GP[[0()]2,[+10()],[-10()],[0()]]s | 63 | 0/0/10/-10/0/0/-10/10/0/0 | 630 | 567 | 0.7208238 | 0.6487414 | 2.941511 | 4.862137
10376 | 376 | FACT |  | NLR | [[0()FW]2,[+45()FW],[-45()FW],[0()]FW]s |  |  | 6 | 4 | 0 | 0 | UP333 | E | 47.9 |  |  | RISO | fw | p | GP | 2 |  | 12 |  |  | 24 | 250 |  |  |  | CAEC |  |  | CA | -1 | [5 empty] | 0.7 |  |  | 204.82 | 0.2393797 |  |  |  | 72000 | [12 empty] | 655 |  | 2.57 |  | 752 | 1892 | 855.6282 | [5 empty] | 5.852 | 0.0002 |  |  | 8.1928 | 0.28 |  | s | 10 | 2 |  | 29.26 | [6 empty] | l | h | y | 30 | n |  | d |  |  | 1 | [18 empty] | GP[[0()FW]2,[+45()FW],[-45()FW],[0()]FW]s | -204.82 | 0/0/45/-45/0/0/-45/45/0/0 | 204.82 | 409.64 | 0.3127023 | 0.6254046 | 2.816241 | 4.857332
11034 | 1034 | FACT |  | RISO | [[0()]2,[+30()],[-30()],[0()]]s |  |  | 6 | 0 | 0 | 30 | UPS294V Polyplex | E |  |  |  | RISO | hl | d | GP | 2 |  | 60 | 18 |  | 36 | 280 | 110 | 100 |  | JI | 92 |  | CA | 0.1 | [5 empty] | 1.29 |  |  | 392 |  |  |  |  | 70575 | [12 empty] | 634 |  | 2.4 | [10 empty] | 0.0008 |  |  | 35.2944 | 1.161 |  | t | 5 | 3.920833 |  | 30.4 | [6 empty] | l | m | [7 empty] | 6 | [18 empty] | GP[[0()]2,[+30()],[-30()],[0()]]s | 39.2 | 0/0/30/-30/0/0/-30/30/0/0 | 392 | 352.8 | 0.6182965 | 0.5564669 | 2.802089 | 4.848651
10425 | 425 | FACT |  | RUG | [[+10()FW],[-10()FW]]4s |  |  | 0 | 0 | 0 | 10 | UP333 | E | 50 |  |  | RISO | fw | p | GP | 2 |  | 12 |  |  | 24 | 240 | 150 |  |  | CAEC |  |  | CA | 0.1 | [5 empty] | 0.6060606 |  |  | 200 |  |  |  |  | 69200 | [16 empty] | 498 | [11 empty] | 5.399999946 | 0.163636362 |  | s | 15 | 1.281481 |  | 33 | [6 empty] | l | m | n | 50 | y |  | d | 50 |  | 1 | [18 empty] | GP[[+10()FW],[-10()FW]]4s | 20 | 10/-10/10/-10/10/-10/10/-10/-10/10/-10/10/-10/10/-10/10 | 200 | 180 |  |  |  | 4.840106
10977 | 977 | FACT |  | FDL |  |  |  | 1 | 0 | 0 | 0 |  |  | 68.3 |  |  |  |  | p | GE | [13 empty] | CA | 0.1 | [8 empty] | 586.075 |  |  |  |  | 67490 | [12 empty] | 2032.30125 | [19 empty] | 3 | 6.249074 | [36 empty] | GEnan | 58.6075 |  | 586.075 | 527.4675 | 0.28838 | 0.259542 | 3.307988 | 4.829239
10135 | 135 | FACT |  | ECN | [+45(350),-45(350),100CSM]4s |  | 8 | 0 | 8 | 0 | 0 | Synres 593-58-1086 | E | 35 |  |  | Polymarin | hl | dt | GP | 7 |  | 45 |  |  | 315 | 170 | 70 |  |  | CAEC |  |  | CA | 0.1 | [5 empty] | 0.53 |  |  | 57.1 | 0.4040453 |  |  |  | 65300 | [12 empty] | 115 | [5 empty] | 141.3208 | [5 empty] | 3.2 | 0.00028 |  |  | 0.854784 | 0.07632 |  | s | 8 | 2.267361 |  | 11.2 | [6 empty] | l | m | n | 25 | y |  | d |  |  | 1 |  |  |  | 4500 | [14 empty] | GP[+45(350),-45(350),100CSM]4s | 5.71 | 45/-45/0/45/-45/0/45/-45/0/45/-45/0/0/-45/45/0/-45/45/0/-45/45/0/-45/45 | 57.1 | 51.39 | 0.4965217 | 0.4468696 | 2.060698 | 4.814913
10405 | 405 | FACT |  | RUG | [[+10()FW],[-10()FW]]4s |  |  | 0 | 0 | 0 | 10 | UP333 | E | 50 |  |  | RISO | fw | p | GP | 2 |  | 12 |  |  | 24 | 240 | 150 |  |  | CAEC |  |  | CA | 0.1 | [5 empty] | 0.6097561 |  |  | 250 |  |  |  |  | 64400 | [16 empty] | 551 | [11 empty] | 3.6 | 0.0878048784 |  | s | 8 | 2.236111 |  | 41 | [6 empty] | l | m | n | 20 | y |  | d | 50 |  | 1 | [18 empty] | GP[[+10()FW],[-10()FW]]4s | 25 | 10/-10/10/-10/10/-10/10/-10/-10/10/-10/10/-10/10/-10/10 | 250 | 225 |  |  |  | 4.808886
11194 | 1194 | FACT |  | ECN | [[+45(240),-45(240)SB]8,[0(495),90(5)]7]s |  |  | 7 | 8 | 0 | 0 | Synolite 593-E-1 | E | 32 |  | 45 | Polymarin | hl | d | GP | 8.5 |  | 45 | 23 |  | 195.5 | 200 | 90 | 100 |  |  |  |  | CA | -2.5 | [5 empty] | 0.9868421 |  |  | 187.5 | 0.3816635 |  |  |  | 61356 | [18 empty] | 491.2705 | [5 empty] | 290 | 0.016 |  |  | 1.533553 | 0.08289474 |  |  | 3 | 5.681111 |  | 18.5 | 19 | [5 empty] | l | m | n | 20 | y |  | d |  |  | 4 | [18 empty] | GP[[+45(240),-45(240)SB]8,[0(495),90(5)]7]s | -468.75 | 45/-45/45/-45/45/-45/45/-45/45/-45/45/-45/45/-45/45/-45/0/90/0/90/0/90/0/90/0/90/0/90/0/90/90/0/90/0/90/0/90/0/90/0/90/0/90/0/-45/45/-45/45/-45/45/-45/45/-45/45/-45/45/-45/45/-45/45 | -468.75 | 656.25 |  |  |  | 4.787857
11088 | 1088 | FACT |  | FFA | [+30(),-30()FW] |  |  | 0 | 0 | 0 | 30 | Epon 826/Jeffamine D-230 | E | 50 |  |  | HAMILTON STANDARD | fw | p | GE | 3.5 |  | 50.7 |  |  | 177.4 | 154.9 | 50 |  |  | JI | 82 |  | CA | 0 | [5 empty] | 0.564 |  |  | 78.96 |  |  |  |  | 61000 | [12 empty] | 274.5 |  |  |  | 275.7 | [11 empty] | 1.5792 | 0.1128 |  |  | 10 | 1.694444 |  | 14 | [6 empty] | l | h |  | 35 |  |  |  | 90 |  | 7 |  |  |  |  | c | [13 empty] | GE[+30(),-30()FW] | 0 | 30/-30 | 78.96 | 78.96 | 0.2876503 | 0.2876503 | 2.438542 | 4.78533
10284 | 284 | FACT |  | DLR | [0(425)]5 |  |  | 5 | 0 | 0 | 0 | L20/SL | E | 36.9 |  |  |  | hl | p | GE | 2.2 |  | 20 |  |  | 44 | 250 | 110 |  |  | CAEC |  |  | CA | 0.1 | [5 empty] | 1.5 |  |  | 478.5 |  |  |  |  | 60320 | [12 empty] | 667.348 |  | 2.092 | 2.418 | [8 empty] | 6.38 | 0.0002 |  |  | 2.15325 | 0.0675 |  | s | 2.5 | 6.702222 |  | 31.9 | [6 empty] | l | m | n |  | n |  | d | 50 |  | 1 | [18 empty] | GE[0(425)]5 | 47.85 | 0/0/0/0/0 | 478.5 | 430.65 | 0.7170172 | 0.6453155 | 2.824352 | 4.780461
10274 | 274 | FACT |  | DLR | [0(425)]5 |  |  | 5 | 0 | 0 | 0 | L20/SL | E | 36.9 |  |  |  | hl | p | GE | 2.2 |  | 20 |  |  | 44 | 250 | 110 |  |  | CAEC |  |  | CA | 0.1 | [5 empty] | 1.2 |  |  | 382.8 |  |  |  |  | 60220 | [12 empty] | 667.348 |  | 2.092 | 2.418 | [8 empty] | 6.38 | 0.0002 |  |  | 1.7226 | 0.054 |  | s | 2.5 | 6.691111 |  | 31.9 | [6 empty] | l | m | n |  | n |  | d | 50 |  | 1 | [18 empty] | GE[0(425)]5 | 38.28 | 0/0/0/0/0 | 382.8 | 344.52 | 0.5736138 | 0.5162524 | 2.824352 | 4.779741
10818 | 818 | FACT |  | SNL | [0()] |  |  | 1 | 0 | 0 | 0 |  | E | 50 |  |  |  | hl | p | GP | 3.3 |  | 25.4 |  |  | 83.82 | 254 | 100 | [5 empty] | CA | 0.1 | [5 empty] | 0.87 |  |  | 275.8 | 0.3687945 |  |  |  | 59081 | [12 empty] | 742.3 | 365.9 | 2.31 |  |  |  | 747.8421 | [5 empty] | 2016.6496 | 0.064 |  |  | 2.467244745 | 0.0783 |  | s | 5 | 3.282278 |  | 31.51015 | [6 empty] | l | h | n | 22.5 | n |  | d |  |  | 3 | [18 empty] | GP[0()] | 27.58 | 0 | 275.8 | 248.22 | 0.3715479 | 0.3343931 | 2.870579 | 4.771448
10983 | 983 | FACT |  | FDL |  |  |  | 1 | 0 | 0 | 0 |  |  | 68.3 |  |  |  |  | p | GE | [13 empty] | CA | 0.1 | [8 empty] | 482.65 |  |  |  |  | 55780 | [12 empty] | 2032.30125 | [19 empty] | 3 | 5.164815 | [36 empty] | GEnan | 48.265 |  | 482.65 | 434.385 | 0.2374894 | 0.2137405 | 3.307988 | 4.746479
10403 | 403 | FACT |  | RUG | [[+10()FW],[-10()FW]]4s |  |  | 0 | 0 | 0 | 10 | UP333 | E | 50 |  |  | RISO | fw | p | GP | 2 |  | 12 |  |  | 24 | 240 | 150 |  |  | CAEC |  |  | CA | 0.1 | [5 empty] | 0.6097561 |  |  | 250 |  |  |  |  | 55000 | [16 empty] | 551 | [11 empty] | 3.6 | 0.0878048784 |  | s | 8 | 1.909722 |  | 41 | [6 empty] | l | m | n | 20 | y |  | d | 50 |  | 1 | [18 empty] | GP[[+10()FW],[-10()FW]]4s | 25 | 10/-10/10/-10/10/-10/10/-10/-10/10/-10/10/-10/10/-10/10 | 250 | 225 |  |  |  | 4.740363
10195 | 195 | FACT |  | RISO | [[0()FW]2,[+45()FW],[-45()FW],[0()]FW]s |  |  | 6 | 4 | 0 | 0 | UP333 | E | 55 | 0.91 |  | RISO | fw | d | GP | 2.3 |  | 60 | 18 |  | 41.4 | 280 | 110 | 100 |  | CAEC | 90 |  | CA | 0.1 | [5 empty] | 1.28 |  |  | 380.16 | 0.4831864 |  |  |  | 54741 | [12 empty] | 655 |  | 2.6 |  |  |  | 786.7771 | [5 empty] | 23.76 | 0.0008 |  |  | 3.42144 | 0.1152 |  | t | 5 | 3.041167 |  | 29.7 | [6 empty] | l | m | n | 23 | n |  | d |  |  | 10 | [18 empty] | GP[[0()FW]2,[+45()FW],[-45()FW],[0()]FW]s | 38.016 | 0/0/45/-45/0/0/-45/45/0/0 | 380.16 | 342.144 | 0.5803969 | 0.5223573 | 2.816241 | 4.738313
10280 | 280 | FACT |  | DLR | [0(425)]5 |  |  | 5 | 0 | 0 | 0 | L20/SL | E | 36.9 |  |  |  | hl | p | GE | 2.2 |  | 20 |  |  | 44 | 250 | 110 |  |  | CAEC |  |  | CA | 0.1 | [5 empty] | 1.4 |  |  | 446.6 |  |  |  |  | 54530 | [12 empty] | 667.348 |  | 2.092 | 2.418 | [8 empty] | 6.38 | 0.0002 |  |  | 2.0097 | 0.063 |  | s | 2.5 | 6.058889 |  | 31.9 | [6 empty] | l | m | n |  | n |  | d | 50 |  | 1 | [18 empty] | GE[0(425)]5 | 44.66 | 0/0/0/0/0 | 446.6 | 401.94 | 0.6692161 | 0.6022945 | 2.824352 | 4.736635
10404 | 404 | FACT |  | RUG | [[+10()FW],[-10()FW]]4s |  |  | 0 | 0 | 0 | 10 | UP333 | E | 50 |  |  | RISO | fw | p | GP | 2 |  | 12 |  |  | 24 | 240 | 150 |  |  | CAEC |  |  | CA | 0.1 | [5 empty] | 0.6097561 |  |  | 250 |  |  |  |  | 53100 | [16 empty] | 551 | [11 empty] | 3.6 | 0.0878048784 |  | s | 8 | 1.84375 |  | 41 | [6 empty] | l | m | n | 20 | y |  | d | 50 |  | 1 | [18 empty] | GP[[+10()FW],[-10()FW]]4s | 25 | 10/-10/10/-10/10/-10/10/-10/-10/10/-10/10/-10/10/-10/10 | 250 | 225 |  |  |  | 4.725095
10406 | 406 | FACT |  | RUG | [[+10()FW],[-10()FW]]4s |  |  | 0 | 0 | 0 | 10 | UP333 | E | 50 |  |  | RISO | fw | p | GP | 2 |  | 12 |  |  | 24 | 240 | 150 |  |  | CAEC |  |  | CA | 0.1 | [5 empty] | 0.6097561 |  |  | 250 |  |  |  |  | 52800 | [16 empty] | 551 | [11 empty] | 3.6 | 0.0878048784 |  | s | 8 | 1.833333 |  | 41 | [6 empty] | l | m | n | 20 | y |  | d | 50 |  | 1 | [18 empty] | GP[[+10()FW],[-10()FW]]4s | 25 | 10/-10/10/-10/10/-10/10/-10/-10/10/-10/10/-10/10/-10/10 | 250 | 225 |  |  |  | 4.722634
10081 | 81 | FACT |  | ECN | [0(700),100CSM]6 |  | 6 | 6 | 0 | 0 | 0 | Synres 593-58-1086 | E | 35 |  |  | Polymarin | hl | d | GP | 5 |  | 25 | 21 |  | 105 | 170 | 80 | 400 |  | CAEC |  |  | CA | -1 | [5 empty] | 0.68 |  |  | 180 | 0.1969993 |  |  |  | 52013 | [12 empty] | 685 | [5 empty] | 913.709 | [5 empty] | 2.9 | 0.00011 |  |  | 7.1536 | 0.272 |  | s | 10 | 1.444806 |  | 26.3 | [6 empty] | l | m | n | 25 | y |  | d |  |  | 1 |  |  |  | 10000 | [14 empty] | GP[0(700),100CSM]6 | -180 | 0/0/0/0/0/0/0/0/0/0/0/0 | 180 | 360 | 0.2627737 | 0.5255474 | 2.835691 | 4.716112
10379 | 379 | FACT |  | NLR | [[0()FW]2,[+45()FW],[-45()FW],[0()]FW]s |  |  | 6 | 4 | 0 | 0 | UP333 | E | 47.9 |  |  | RISO | fw | p | GP | 2 |  | 12 |  |  | 24 | 250 |  |  |  | CAEC |  |  | CA | -1 | [5 empty] | 0.8 |  |  | 234.08 | 0.2722327 |  |  |  | 52000 | [12 empty] | 655 |  | 2.57 |  | 752 | 1892 | 859.8527 | [5 empty] | 5.852 | 0.0002 |  |  | 9.3632 | 0.32 |  | s | 10 | 1.444444 |  | 29.26 | [6 empty] | l | h | y | 30 | n |  | d |  |  | 1 | [18 empty] | GP[[0()FW]2,[+45()FW],[-45()FW],[0()]FW]s | -234.08 | 0/0/45/-45/0/0/-45/45/0/0 | 234.08 | 468.16 | 0.357374 | 0.7147481 | 2.816241 | 4.716003
10659 | 659 | FACT |  | DNV | [0(600),90(8)K]3s |  |  | 6 | 0 | 0 | 0 | NP 20-80 | E | 54 |  |  |  | hl | p | GP | 5 |  | 25 |  |  | 125 | 270 |  |  |  | JI |  |  | CA | -1 | [5 empty] | 0.81978799 |  |  | 232 |  |  |  |  | 51800 | [14 empty] | 2.34 |  | 602 | 450 | [10 empty] | 2.784 | 0.0983745588 |  |  | 3 | 4.796296 |  | 28.3 | [6 empty] | l | h | y |  | n |  | d |  |  | 2 | [18 empty] | GP[0(600),90(8)K]3s | -232 | 0/90/0/90/0/90/90/0/90/0/90/0 | 232 | 464 |  |  |  | 4.71433
10203 | 203 | FACT |  | RISO | [[+45()FW],[-45()]FW]4s |  |  | 0 | 8 | 0 | 0 | UP333 | E |  |  |  | RISO | fw | d | GP | 2 |  | 60 | 25 |  | 50 | 280 | 110 | 1200 |  | CAEC | 90 |  | CA | 10 | [5 empty] | 0.6 | [7 empty] | 50779 | [15 empty] | 2.6 | [9 empty] | 0.0008 |  |  | 0.9396 | 0.054 |  | t | 5 | 2.821056 |  | 17.4 | 16.2 | [5 empty] | l | m | y | 23 | n |  | d |  |  | 10 | [18 empty] | GP[[+45()FW],[-45()]FW]4s |  | 45/-45/45/-45/45/-45/45/-45/-45/45/-45/45/-45/45/-45/45 | [5 empty] | 4.705684
10085 | 85 | FACT |  | ECN | [0(700),100CSM]6 |  | 6 | 6 | 0 | 0 | 0 | Synres 593-58-1086 | E | 35 |  |  | Polymarin | hl | d | GP | 5 |  | 25 | 21 |  | 105 | 170 | 80 | 400 |  | CAEC |  |  | CA | -1 | [5 empty] | 0.8 |  |  | 210 | 0.2343751 |  |  |  | 50000 | [12 empty] | 685 | [5 empty] | 895.9997 | [5 empty] | 2.9 | 0.00011 |  |  | 4.208 | 0.16 |  | s | 5 | 2.777778 |  | 26.3 | [6 empty] | l | m | n | 25 | y |  | d |  |  | 1 |  |  |  | 4000 | [14 empty] | GP[0(700),100CSM]6 | -210 | 0/0/0/0/0/0/0/0/0/0/0/0 | 210 | 420 | 0.3065693 | 0.6131387 | 2.835691 | 4.69897
10979 | 979 | FACT |  | FDL |  |  |  | 1 | 0 | 0 | 0 |  |  | 68.3 |  |  |  |  | p | GE | [13 empty] | CA | 0.1 | [8 empty] | 586.075 |  |  |  |  | 49800 | [12 empty] | 2032.30125 | [19 empty] | 3 | 4.611111 | [36 empty] | GEnan | 58.6075 |  | 586.075 | 527.4675 | 0.28838 | 0.259542 | 3.307988 | 4.697229
10423 | 423 | FACT |  | RUG | [[+10()FW],[-10()FW]]4s |  |  | 0 | 0 | 0 | 10 | UP333 | E | 50 |  |  | RISO | fw | p | GP | 2 |  | 12 |  |  | 24 | 240 | 150 |  |  | CAEC |  |  | CA | 0.1 | [5 empty] | 0.6060606 |  |  | 200 |  |  |  |  | 47300 | [16 empty] | 498 | [11 empty] | 5.399999946 | 0.163636362 |  | s | 15 | 0.8759259 |  | 33 | [6 empty] | l | m | n | 50 | y |  | d | 50 |  | 1 | [18 empty] | GP[[+10()FW],[-10()FW]]4s | 20 | 10/-10/10/-10/10/-10/10/-10/-10/10/-10/10/-10/10/-10/10 | 200 | 180 |  |  |  | 4.674861
11085 | 1085 | FACT |  | FFA | [+30(),-30()FW] |  |  | 0 | 0 | 0 | 30 | Epon 826/Jeffamine D-230 | E | 50 |  |  | HAMILTON STANDARD | fw | p | GE | 3.5 |  | 50.7 |  |  | 177.4 | 154.9 | 50 |  |  | JI | 82 |  | CA | 0 | [5 empty] | 0.658 |  |  | 92.12 |  |  |  |  | 46700 | [12 empty] | 274.5 |  |  |  | 275.7 | [11 empty] | 1.8424 | 0.1316 |  |  | 10 | 1.297222 |  | 14 | [6 empty] | l | h |  | 35 |  |  |  | 90 |  | 7 |  |  |  |  | c | [13 empty] | GE[+30(),-30()FW] | 0 | 30/-30 | 92.12 | 92.12 | 0.335592 | 0.335592 | 2.438542 | 4.669317
11055 | 1055 | FACT |  | FFA | [+30(),-30()FW] |  |  | 0 | 0 | 0 | 30 | Epon 826/Jeffamine D-230 | E | 50 |  |  | HAMILTON STANDARD | fw | p | GE | 3.5 |  | 50.6 |  |  | 177.1 | 154.9 | 50 |  |  | JI | 82 |  | CA | 0 | [5 empty] | 0.8064286 |  |  | 112.9 |  |  |  |  | 46300 | [12 empty] | 274.5 |  |  |  | 275.7 | [11 empty] | 2.258 | 0.1612857 |  |  | 10 | 1.286111 |  | 14 | [6 empty] | l | h | [7 empty] | 7 |  |  |  |  | c | [13 empty] | GE[+30(),-30()FW] | 0 | 30/-30 | 112.9 | 112.9 | 0.4112933 | 0.4112933 | 2.438542 | 4.665581
11279 | 1279 | FACT |  | DLR | [[+45(280),-45(280)WR]1,[0(425)]2]s |  |  | 4 | 2 | 0 | 0 | L20/SL | E | 38 |  |  |  | hl | p | GE |  |  | 30 |  |  |  | 250 |  |  |  | JI |  |  | CA | -1 | [5 empty] | 1 |  |  | 254 | 0.3507249 |  |  |  | 45860 | [12 empty] | 572 | 547 | 2.25 | 2.14 |  |  | 724.2143 | [5 empty] | 5.08 | 0.0002 |  |  | 3.048 | 0.12 |  | s | 3 | 4.246296 |  | 25.4 | 25.5 | [5 empty] | l |  | y | 20 | n |  | d | [21 empty] | GE[[+45(280),-45(280)WR]1,[0(425)]2]s | -254 | 45/-45/0/0/0/0/-45/45 | 254 | 508 | 0.4440559 | 0.8881119 | 2.757396 | 4.661434
10819 | 819 | FACT |  | SNL | [0()] |  |  | 1 | 0 | 0 | 0 |  | E | 50 |  |  |  | hl | p | GP | 3.3 |  | 25.4 |  |  | 83.82 | 254 | 100 | [5 empty] | CA | 0.1 | [5 empty] | 0.97 |  |  | 265.80225 | 0.3540021 |  |  |  | 45848 | [12 empty] | 742.3 | 365.9 | 2.31 |  |  |  | 750.8493 | [5 empty] | 1857.7888 | 0.064 |  |  | 2.534140035 | 0.0873 |  | s | 5 | 2.547111 |  | 29.02795 | [6 empty] | l | h | n | 22.5 | n |  | d |  |  | 3 | [18 empty] | GP[0()] | 26.580225 | 0 | 265.80225 | 239.222025 | 0.3580793 | 0.3222714 | 2.870579 | 4.66132
10613 | 613 | FACT |  | DNV | [[0(400),90(400)WR],[(100CSM)]SB]5 |  | 5 | 5 | 0 | 5 | 0 | NP 92-40 | E | 52.3 |  |  |  | hl | p | GV | 5 |  | 25 |  |  | 125 | 270 |  |  |  | JI |  |  | CA | -1 | [5 empty] | 0.77 |  |  | 120.5023 |  |  |  |  | 45200 | [14 empty] | 1.68 | 1.73 | 237 | 259 | [10 empty] | 1.56156 | 0.0924 |  |  | 3 | 4.185185 |  | 16.9 | 15.9 | [5 empty] | l | h | y |  | n |  | d |  |  | 2 | [18 empty] | GV[[0(400),90(400)WR],[(100CSM)]SB]5 | -120.5023 | 0/90/0/0/90/0/0/90/0/0/90/0/0/90/0 | 120.5023 | 241.0046 |  |  |  | 4.655138
10336 | 336 | FACT |  | NLR | [0(610)]4 |  |  | 4 | 0 | 0 | 0 | Cetarol3606 | E UNIVER 61 | 36 |  |  |  | hl | p | GP | 2.4 |  | 25 |  |  | 60 | 160 | 20 |  |  | CAEC |  |  | CA | -1 | [5 empty] | 1 |  |  | 300 |  |  |  |  | 45000 | [28 empty] | 6 | 0.2 |  | s | 5 | 2.5 |  | 30 | [6 empty] | l | h | n | 30 | n | 50w24 | w | 100 |  | 1 | [18 empty] | GP[0(610)]4 | -300 | 0/0/0/0 | 300 | 600 |  |  |  | 4.653213
10337 | 337 | FACT |  | NLR | [0(610)]4 |  |  | 4 | 0 | 0 | 0 | Cetarol3606 | E UNIVER 61 | 36 |  |  |  | hl | p | GP | 2.4 |  | 25 |  |  | 60 | 160 | 20 |  |  | CAEC |  |  | CA | -1 | [5 empty] | 1 |  |  | 300 |  |  |  |  | 45000 | [28 empty] | 6 | 0.2 |  | s | 5 | 2.5 |  | 30 | [6 empty] | l | h | n | 30 | n | 50w24 | w | 100 |  | 1 | [18 empty] | GP[0(610)]4 | -300 | 0/0/0/0 | 300 | 600 |  |  |  | 4.653213
11158 | 1158 | FACT |  | CIEMAT | [[+-45(300)SB],[0(400)]5,[+-45(300)SB],[0(400)]2.5]s |  |  | 15 | 8 | 0 | 0 | 2123 Cronolite Ortoftalic | E Vetrotex Vidrio | 55 |  | 40 | CIEMAT | hl | p | GP | 5.2 |  | 80 |  |  | 416 | 400 | 240 |  |  |  | 91 |  | CA | 0.1 | [5 empty] | 0.6243334 |  |  | 240 |  |  |  |  | 44998 | [12 empty] | 659.07 | [15 empty] | 35.856 | 0.9327541 |  | s | 8.3 | 1.505957 |  | 38.441 | [15 empty] | 8 | [18 empty] | GP[[+-45(300)SB],[0(400)]5,[+-45(300)SB],[0(400)]2.5]s | 24 | 45/-45/0/0/0/0/0/45/-45/0/0/0/0/-45/45/0/0/0/0/0/-45/45 | 240 | 216 | 0.3641495 | 0.3277345 | 2.818932 | 4.653193
10997 | 997 | FACT |  | RISO | [[0()]2,[+30()],[-30()],[0()]]s |  |  | 6 | 0 | 0 | 30 | UPS294V Polyplex | E |  |  |  | RISO | hl | d | GP | 2 |  | 60 | 18 |  | 36 | 280 | 110 | 100 |  | JI | 92 |  | CA | 10 | [5 empty] | 0.9 |  |  | -274 |  |  |  |  | 44300 | [5 empty] | t | [8 empty] | 2.4 | [10 empty] | 0.0008 |  |  | 2.4624 | 0.081 |  | t | 5 | 2.461111 |  | 30.4 | [6 empty] | l | m | y | [6 empty] | 6 | [18 empty] | GP[[0()]2,[+30()],[-30()],[0()]]s | -2740 | 0/0/30/-30/0/0/-30/30/0/0 | -2740 | 2466 |  |  |  | 4.646404
10134 | 134 | FACT |  | ECN | [+45(350),-45(350),100CSM]4s |  | 8 | 0 | 8 | 0 | 0 | Synres 593-58-1086 | E | 35 |  |  | Polymarin | hl | dt | GP | 7 |  | 45 |  |  | 315 | 170 | 70 |  |  | CAEC |  |  | CA | 0.1 | [5 empty] | 0.53 |  |  | 57.1 | 0.4040453 |  |  |  | 44000 | [12 empty] | 115 | [5 empty] | 141.3208 | [5 empty] | 3.2 | 0.00028 |  |  | 0.854784 | 0.07632 |  | s | 8 | 1.527778 |  | 11.2 | [6 empty] | l | m | n | 25 | y |  | d |  |  | 1 |  |  |  | 3500 | [14 empty] | GP[+45(350),-45(350),100CSM]4s | 5.71 | 45/-45/0/45/-45/0/45/-45/0/45/-45/0/0/-45/45/0/-45/45/0/-45/45/0/-45/45 | 57.1 | 51.39 | 0.4965217 | 0.4468696 | 2.060698 | 4.643453
10369 | 369 | FACT |  | NLR | [[0()FW]2,[+45()FW],[-45()FW],[0()]FW]s |  |  | 6 | 4 | 0 | 0 | UP333 | E | 47.9 |  |  | RISO | fw | p | GP | 2 |  | 12 |  |  | 24 | 250 |  |  |  | CAEC |  |  | CA | 10 | [5 empty] | 1.2 |  |  | -351.12 | 0.414312 |  |  |  | 44000 | [14 empty] | 2.57 |  | 752 | 1892 | 847.4772 | [5 empty] | 5.852 | 0.0002 |  |  | 6.32016 | 0.216 |  | s | 10 | 1.222222 |  | 29.26 | [6 empty] | l | h | y | 30 | n |  | d |  |  | 1 | [18 empty] | GP[[0()FW]2,[+45()FW],[-45()FW],[0()]FW]s | -3511.2 | 0/0/45/-45/0/0/-45/45/0/0 | -3511.2 | 3160.08 |  |  |  | 4.643453
10223 | 223 | FACT |  | DLR | [[+45(280),-45(280)WR]1,[0(425)]2]s |  |  | 4 | 2 | 0 | 0 | L20/SL | E | 38.6 |  |  |  | hl | p | GE | 2.2 |  | 20 |  |  | 44 | 250 | 110 |  |  | CAEC |  |  | CA | -1 | [5 empty] | 1 |  |  | 246 |  |  |  |  | 43980 | [12 empty] | 544.152 |  | 2.212 | 2.14 | [8 empty] | 4.92 | 0.0002 |  |  | 2.46 | 0.1 |  | s | 2.5 | 4.886667 |  | 24.6 | [6 empty] | l | m | y |  | n |  | d | 50 |  | 1 | [18 empty] | GE[[+45(280),-45(280)WR]1,[0(425)]2]s | -246 | 45/-45/0/0/0/0/-45/45 | 246 | 492 | 0.4520796 | 0.9041591 | 2.73572 | 4.643255
10611 | 611 | FACT |  | DNV | [[0(400),90(400)WR],[(100CSM)]SB]5 |  | 5 | 5 | 0 | 5 | 0 | NP 92-40 | E | 52.3 |  |  |  | hl | p | GV | 5 |  | 25 |  |  | 125 | 270 |  |  |  | JI |  |  | CA | -1 | [5 empty] | 0.76 |  |  | 118.0136 |  |  |  |  | 42500 | [14 empty] | 1.68 | 1.73 | 237 | 259 | [10 empty] | 1.54128 | 0.0912 |  |  | 3 | 3.935185 |  | 16.9 | 15.9 | [5 empty] | l | h | y |  | n |  | d |  |  | 2 | [18 empty] | GV[[0(400),90(400)WR],[(100CSM)]SB]5 | -118.0136 | 0/90/0/0/90/0/0/90/0/0/90/0/0/90/0 | 118.0136 | 236.0272 |  |  |  | 4.628389
10637 | 637 | FACT |  | DNV | [(100CSM)]6 |  | 6 | 0 | 0 | 0 | 0 | NP 20-80 | E | 31 |  |  |  | hl | p | GP | 5 |  | 25 |  |  | 125 | 270 |  |  |  | JI |  |  | CA | -1 | [5 empty] | 0.63 |  |  | 53 |  |  |  |  | 42100 | [14 empty] | 1.61 |  | 125 | 211 | [10 empty] | 0.63504 | 0.0756 |  |  | 3 | 3.898148 |  | 8.4 | [6 empty] | l | h | y |  | n |  | d |  |  | 2 | [18 empty] | GP[(100CSM)]6 | -53 | 0/0/0/0/0/0 | 53 | 106 |  |  |  | 4.624282
11019 | 1019 | FACT |  | RISO | [[0()]2,[+10()],[-10()],[0()]]s |  |  | 6 | 0 | 0 | 10 | UPS294V Polyplex | E |  |  |  | RISO | hl | d | GP | 2 |  | 60 | 18 |  | 36 | 280 | 110 | 100 |  | JI | 92 |  | CA | 0.1 | [5 empty] | 1.5 |  |  | 630 |  |  |  |  | 42015 | [12 empty] | 874 | 720 | 2.24 | 1.9 | [9 empty] | 0.0008 |  |  | 56.7 | 1.35 |  | t | 5 | 2.334167 |  | 42 | 40.6 | [5 empty] | l | m | [7 empty] | 6 | [18 empty] | GP[[0()]2,[+10()],[-10()],[0()]]s | 63 | 0/0/10/-10/0/0/-10/10/0/0 | 630 | 567 | 0.7208238 | 0.6487414 | 2.941511 | 4.623404
11209 | 1209 | FACT |  | ECN | [[+45(240),-45(240)SB]8,[0(495),90(5)]7]s |  |  | 7 | 8 | 0 | 0 | Synolite 593-E-1 | E | 32 |  | 45 | Polymarin | hl | d | GP | 8.5 |  | 45 | 23 |  | 195.5 | 200 | 90 | 100 |  |  |  |  | CA | -0.4 | [5 empty] | 1.027027 |  |  | 190 | 0.3861834 |  |  |  | 41856 | [12 empty] | 462 | 320 |  |  |  |  | 491.9942 | [5 empty] | 290 | 0.016 |  |  | 1.596 | 0.08627027 |  |  | 3 | 3.875556 |  | 18.5 | 19 | [5 empty] | l | m | n | 20 | y |  | d |  |  | 4 | [18 empty] | GP[[+45(240),-45(240)SB]8,[0(495),90(5)]7]s | -76 | 45/-45/45/-45/45/-45/45/-45/45/-45/45/-45/45/-45/45/-45/0/90/0/90/0/90/0/90/0/90/0/90/0/90/90/0/90/0/90/0/90/0/90/0/90/0/90/0/-45/45/-45/45/-45/45/-45/45/-45/45/-45/45/-45/45/-45/45 | 190 | 266 | 0.4112554 | 0.5757576 | 2.664642 | 4.621758
10279 | 279 | FACT |  | DLR | [0(425)]5 |  |  | 5 | 0 | 0 | 0 | L20/SL | E | 36.9 |  |  |  | hl | p | GE | 2.2 |  | 20 |  |  | 44 | 250 | 110 |  |  | CAEC |  |  | CA | 0.1 | [5 empty] | 1.4 |  |  | 446.6 |  |  |  |  | 41470 | [12 empty] | 667.348 |  | 2.092 | 2.418 | [8 empty] | 6.38 | 0.0002 |  |  | 2.0097 | 0.063 |  | s | 2.5 | 4.607778 |  | 31.9 | [6 empty] | l | m | n |  | n |  | d | 50 |  | 1 | [18 empty] | GE[0(425)]5 | 44.66 | 0/0/0/0/0 | 446.6 | 401.94 | 0.6692161 | 0.6022945 | 2.824352 | 4.617734
10612 | 612 | FACT |  | DNV | [[0(400),90(400)WR],[(100CSM)]SB]5 |  | 5 | 5 | 0 | 5 | 0 | NP 92-40 | E | 52.3 |  |  |  | hl | p | GV | 5 |  | 25 |  |  | 125 | 270 |  |  |  | JI |  |  | CA | -1 | [5 empty] | 0.755 |  |  | 117 |  |  |  |  | 41100 | [14 empty] | 1.68 | 1.73 | 237 | 259 | [10 empty] | 1.53114 | 0.0906 |  |  | 3 | 3.805556 |  | 16.9 | 15.9 | [5 empty] | l | h | y |  | n |  | d |  |  | 2 | [18 empty] | GV[[0(400),90(400)WR],[(100CSM)]SB]5 | -117 | 0/90/0/0/90/0/0/90/0/0/90/0/0/90/0 | 117 | 234 |  |  |  | 4.613842
11281 | 1281 | FACT |  | DLR | [[+45(280),-45(280)WR]1,[0(425)]2]s |  |  | 4 | 2 | 0 | 0 | L20/SL | E | 38 |  |  |  | hl | p | GE |  |  | 30 |  |  |  | 250 |  |  |  | JI |  |  | CA | -1 | [5 empty] | 1 |  |  | 254 | 0.3507249 |  |  |  | 40570 | [12 empty] | 572 | 547 | 2.25 | 2.14 |  |  | 724.2143 | [5 empty] | 5.08 | 0.0002 |  |  | 3.048 | 0.12 |  | s | 3 | 3.756481 |  | 25.4 | 25.5 | [5 empty] | l |  | y | 20 | n |  | d | [21 empty] | GE[[+45(280),-45(280)WR]1,[0(425)]2]s | -254 | 45/-45/0/0/0/0/-45/45 | 254 | 508 | 0.4440559 | 0.8881119 | 2.757396 | 4.608205
10250 | 250 | FACT |  | DLR | [0(425)]5 |  |  | 5 | 0 | 0 | 0 | L20/SL | E | 36.9 |  |  |  | hl | p | GE | 2.2 |  | 20 |  |  | 44 | 250 | 110 |  |  | CAEC |  |  | CA | -1 | [5 empty] | 1 |  |  | 296 |  |  |  |  | 40330 | [12 empty] | 619.232 |  | 2.092 | 2.418 | [8 empty] | 5.92 | 0.0002 |  |  | 3.552 | 0.12 |  | s | 3 | 3.734259 |  | 29.6 | [6 empty] | l | m | y | 25 | n |  | d | 50 |  | 1 | [18 empty] | GE[0(425)]5 | -296 | 0/0/0/0/0 | 296 | 592 | 0.4780115 | 0.9560229 | 2.791853 | 4.605628
10163 | 163 | FACT |  | RISO | [[+10()FW],[-10()FW]]4s |  |  | 0 | 0 | 0 | 10 | UP333 | E | 49.1 | 0.2 |  | RISO | fw | d | GP | 2 |  | 60 | 18 |  | 36 | 280 | 110 | 100 |  | CAEC | 90 |  | CA | 0.1 | [5 empty] | 0.9 |  |  | 368.1 | 0.5685975 |  |  |  | 40072 | [12 empty] | 546 |  | 1.5 |  |  |  | 647.3824 | [5 empty] | 32.72 | 0.0008 |  |  | 3.3129 | 0.081 |  | t | 5 | 2.226222 |  | 40.9 | [6 empty] | l | m | n | 23 | n |  | d |  |  | 10 | [18 empty] | GP[[+10()FW],[-10()FW]]4s | 36.81 | 10/-10/10/-10/10/-10/10/-10/-10/10/-10/10/-10/10/-10/10 | 368.1 | 331.29 | 0.6741758 | 0.6067582 | 2.737193 | 4.602841
10019 | 19 | FACT |  | RISO | ['[+45()FW],[-45()FW]]4s |  |  | 0 | 8 | 0 | 0 | UP333 | E |  |  |  | RISO | fw | d | GP | 2 |  | 60 | 25 |  | 50 | 280 | 110 | 1200 |  | CAEC | 90 |  | CA | 0.1 | [5 empty] | 0.37 |  |  | 65 |  |  |  |  | 39707 | [15 empty] | 2.6 | [9 empty] | 0.0008 |  |  | 0.57942 | 0.0333 |  | t | 5 | 2.205944 |  | 17.4 | [6 empty] | l | m | n | 23 | n |  | d |  |  | 1 | [18 empty] | GP['[+45()FW],[-45()FW]]4s | 6.5 | 45/-45/45/-45/45/-45/45/-45/-45/45/-45/45/-45/45/-45/45 | 65 | 58.5 |  |  |  | 4.598867
11186 | 1186 | FACT |  | ECN | [[+45(240),-45(240)SB]8,[0(495),90(5)]7]s |  |  | 7 | 8 | 0 | 0 | Synolite 593-E-1 | E | 32 |  | 45 | Polymarin | hl | d | GP | 8.5 |  | 45 | 23 |  | 195.5 | 200 | 90 | 100 |  |  |  |  | CA | -2.5 | [5 empty] | 0.8552632 |  |  | 162.5 |  |  |  |  | 39556 | [24 empty] | 290 | 0.016 | [6 empty] | 5 | 2.197556 |  | 18.5 | 19 | [5 empty] | l | m | n | 20 | y |  | d |  |  | 4 | [18 empty] | GP[[+45(240),-45(240)SB]8,[0(495),90(5)]7]s | -406.25 | 45/-45/45/-45/45/-45/45/-45/45/-45/45/-45/45/-45/45/-45/0/90/0/90/0/90/0/90/0/90/0/90/0/90/90/0/90/0/90/0/90/0/90/0/90/0/90/0/-45/45/-45/45/-45/45/-45/45/-45/45/-45/45/-45/45/-45/45 | -406.25 | 568.75 |  |  |  | 4.597212
11193 | 1193 | FACT |  | ECN | [[+45(240),-45(240)SB]8,[0(495),90(5)]7]s |  |  | 7 | 8 | 0 | 0 | Synolite 593-E-1 | E | 32 |  | 45 | Polymarin | hl | d | GP | 8.5 |  | 45 | 23 |  | 195.5 | 200 | 90 | 100 |  |  |  |  | CA | -2.5 | [5 empty] | 0.9868421 |  |  | 187.5 |  |  |  |  | 39456 | [24 empty] | 290 | 0.016 | [6 empty] | 3 | 3.653333 |  | 18.5 | 19 | [5 empty] | l | m | n | 20 | y |  | d |  |  | 4 | [18 empty] | GP[[+45(240),-45(240)SB]8,[0(495),90(5)]7]s | -468.75 | 45/-45/45/-45/45/-45/45/-45/45/-45/45/-45/45/-45/45/-45/0/90/0/90/0/90/0/90/0/90/0/90/0/90/90/0/90/0/90/0/90/0/90/0/90/0/90/0/-45/45/-45/45/-45/45/-45/45/-45/45/-45/45/-45/45/-45/45 | -468.75 | 656.25 |  |  |  | 4.596113
11032 | 1032 | FACT |  | RISO | [[0()]2,[+30()],[-30()],[0()]]s |  |  | 6 | 0 | 0 | 30 | UPS294V Polyplex | E |  |  |  | RISO | hl | d | GP | 2 |  | 60 | 18 |  | 36 | 280 | 110 | 100 |  | JI | 92 |  | CA | 0.1 | [5 empty] | 1.23 |  |  | 374 |  |  |  |  | 38258 | [12 empty] | 634 |  | 2.4 | [10 empty] | 0.0008 |  |  | 33.6528 | 1.107 |  | t | 5 | 2.125444 |  | 30.4 | [6 empty] | l | m | [7 empty] | 6 | [18 empty] | GP[[0()]2,[+30()],[-30()],[0()]]s | 37.4 | 0/0/30/-30/0/0/-30/30/0/0 | 374 | 336.6 | 0.5899054 | 0.5309148 | 2.802089 | 4.582722
10182 | 182 | FACT |  | RISO | [[+60()FW],[-60()FW]]4s |  |  | 0 | 0 | 0 | 60 | UP333 | E | 58.1 | 0.38 |  | RISO | fw | d | GP | 2 |  | 60 | 25 |  | 50 | 280 | 110 | 1200 |  | CAEC | 90 |  | CA | 0.1 | [5 empty] | 0.187 |  |  | 30.855 | 0.5013774 |  |  |  | 38146 | [12 empty] | 55 |  | 0.5 |  |  |  | 61.54047 | [5 empty] | 13.2 | 0.0008 |  |  | 0.277695 | 0.01683 |  | t | 5 | 2.119222 |  | 16.5 | [6 empty] | l | m | n | 23 | n |  | d |  |  | 10 | [18 empty] | GP[[+60()FW],[-60()FW]]4s | 3.0855 | 60/-60/60/-60/60/-60/60/-60/-60/60/-60/60/-60/60/-60/60 | 30.855 | 27.7695 | 0.561 | 0.5049 | 1.740363 | 4.581449
10714 | 714 | FACT |  | SNL | [0()]5 |  |  | 5 | 0 | 0 | 0 |  | E | 30 |  |  |  | hl | p | GV | 4.1 |  | 25.4 |  |  | 104.14 | 254 | 100 | [5 empty] | CA | 0.1 | [5 empty] | 1.29 |  |  | 256.494 | 0.438705 |  |  |  | 38133 | [12 empty] | 586.6 | 294.6 | 2.66 |  |  |  | 584.6617 | [5 empty] | 2556.9418 | 0.127 |  |  | 2.33748774 | 0.1161 |  | s | 5 | 2.1185 |  | 20.1334 | [6 empty] | l | h | n | 22.5 | n |  | d |  |  | 3 | [18 empty] | GV[0()]5 | 25.6494 | 0/0/0/0/0 | 256.494 | 230.8446 | 0.4372554 | 0.3935298 | 2.768342 | 4.581301
10116 | 116 | FACT |  | ECN | [0(700),100CSM]6 |  | 6 | 6 | 0 | 0 | 0 | Synres 593-58-1086 | E | 35 |  |  | Polymarin | hl | d | GP | 5 |  | 25 | 21 |  | 105 | 170 | 80 | 400 |  | CAEC |  |  | CA | 0.1 | [5 empty] | 1.6 |  |  | 420 | 0.4867512 |  |  |  | 38009 | [12 empty] | 685 | [5 empty] | 862.8638 | [5 empty] | 2.9 | 0.00011 |  |  | 1.51488 | 0.0576 |  | s | 2 | 5.279028 |  | 26.3 | [6 empty] | l | m | n | 25 | y |  | d |  |  | 1 | [18 empty] | GP[0(700),100CSM]6 | 42 | 0/0/0/0/0/0/0/0/0/0/0/0 | 420 | 378 | 0.6131387 | 0.5518248 | 2.835691 | 4.579886
10625 | 625 | FACT |  | DNV | [[0(400),90(400)WR],[(100CSM)]SB]5 |  | 5 | 5 | 0 | 5 | 0 | NP 41-90 | E | 53.3 |  |  |  | hl | p | GP | 5 |  | 25 |  |  | 125 | 270 |  |  |  | JI |  |  | CA | -1 | [5 empty] | 0.65 |  |  | 103.7585 |  |  |  |  | 37950 | [14 empty] | 1.77 | 1.86 | 226 | 294 | [10 empty] | 1.3494 | 0.078 |  |  | 3 | 3.513889 |  | 17.3 | 17.5 | [5 empty] | l | h | y |  | n |  | d |  |  | 2 | [18 empty] | GP[[0(400),90(400)WR],[(100CSM)]SB]5 | -103.7585 | 0/90/0/0/90/0/0/90/0/0/90/0/0/90/0 | 103.7585 | 207.517 |  |  |  | 4.579212
11033 | 1033 | FACT |  | RISO | [[0()]2,[+30()],[-30()],[0()]]s |  |  | 6 | 0 | 0 | 30 | UPS294V Polyplex | E |  |  |  | RISO | hl | d | GP | 2 |  | 60 | 18 |  | 36 | 280 | 110 | 100 |  | JI | 92 |  | CA | 0.1 | [5 empty] | 1.25 |  |  | 380 |  |  |  |  | 37825 | [12 empty] | 634 |  | 2.4 | [10 empty] | 0.0008 |  |  | 34.2 | 1.125 |  | t | 5 | 2.101389 |  | 30.4 | [6 empty] | l | m | [7 empty] | 6 | [18 empty] | GP[[0()]2,[+30()],[-30()],[0()]]s | 38 | 0/0/30/-30/0/0/-30/30/0/0 | 380 | 342 | 0.5993691 | 0.5394322 | 2.802089 | 4.577779
10872 | 872 | FACT |  | SNL | [0(),+45(),-45()SB]6s |  |  | 12 | 12 | 0 | 0 |  | E | 38 |  |  |  | hl | p | GP | 3.8 |  | 50.8 |  |  | 193.04 | 254 | 100 | [5 empty] | CA | 0.1 | [5 empty] | 0.68 |  |  | 137.9 | 0.3104572 |  |  |  | 37597 | [12 empty] | 467.5 | 317.5 | 2.84 |  |  |  | 444.1837 | [5 empty] | 10000 | 0.61 |  |  | 2.49808608 | 0.1224 |  | s | 10 | 1.044361 |  | 20.4092 | [6 empty] | l | h | n | 22.5 | n |  | d |  |  | 3 | [18 empty] | GP[0(),+45(),-45()SB]6s | 13.79 | 0/45/-45/0/45/-45/0/45/-45/0/45/-45/0/45/-45/0/45/-45/-45/45/0/-45/45/0/-45/45/0/-45/45/0/-45/45/0/-45/45/0 | 137.9 | 124.11 | 0.2949733 | 0.2654759 | 2.669782 | 4.575153
10283 | 283 | FACT |  | DLR | [0(425)]5 |  |  | 5 | 0 | 0 | 0 | L20/SL | E | 36.9 |  |  |  | hl | p | GE | 2.2 |  | 20 |  |  | 44 | 250 | 110 |  |  | CAEC |  |  | CA | 0.1 | [5 empty] | 1.4 |  |  | 446.6 |  |  |  |  | 37300 | [12 empty] | 667.348 |  | 2.092 | 2.418 | [8 empty] | 6.38 | 0.0002 |  |  | 0 | 0 |  | s |  |  |  | 31.9 | [6 empty] | l | m | n |  | n |  | d | 50 |  | 1 | [18 empty] | GE[0(425)]5 | 44.66 | 0/0/0/0/0 | 446.6 | 401.94 | 0.6692161 | 0.6022945 | 2.824352 | 4.571709
11208 | 1208 | FACT |  | ECN | [[+45(240),-45(240)SB]8,[0(495),90(5)]7]s |  |  | 7 | 8 | 0 | 0 | Synolite 593-E-1 | E | 32 |  | 45 | Polymarin | hl | d | GP | 8.5 |  | 45 | 23 |  | 195.5 | 200 | 90 | 100 |  |  |  |  | CA | -0.4 | [5 empty] | 1.027027 |  |  | 190 | 0.3861834 |  |  |  | 37206 | [12 empty] | 462 | 320 |  |  |  |  | 491.9942 | [5 empty] | 290 | 0.016 |  |  | 1.596 | 0.08627027 |  |  | 3 | 3.445 |  | 18.5 | 19 | [5 empty] | l | m | n | 20 | y |  | d |  |  | 4 | [18 empty] | GP[[+45(240),-45(240)SB]8,[0(495),90(5)]7]s | -76 | 45/-45/45/-45/45/-45/45/-45/45/-45/45/-45/45/-45/45/-45/0/90/0/90/0/90/0/90/0/90/0/90/0/90/90/0/90/0/90/0/90/0/90/0/90/0/90/0/-45/45/-45/45/-45/45/-45/45/-45/45/-45/45/-45/45/-45/45 | 190 | 266 | 0.4112554 | 0.5757576 | 2.664642 | 4.570613
10161 | 161 | FACT |  | RISO | [[+10()FW],[-10()FW]]4s |  |  | 0 | 0 | 0 | 10 | UP333 | E | 49.1 | 0.2 |  | RISO | fw | d | GP | 2 |  | 60 | 18 |  | 36 | 280 | 110 | 100 |  | CAEC | 90 |  | CA | 0.1 | [5 empty] | 1 |  |  | 409 | 0.6293245 |  |  |  | 37101 | [12 empty] | 546 |  | 1.5 |  |  |  | 649.9032 | [5 empty] | 32.72 | 0.0008 |  |  | 3.681 | 0.09 |  | t | 5 | 2.061167 |  | 40.9 | [6 empty] | l | m | n | 23 | n |  | d |  |  | 10 | [18 empty] | GP[[+10()FW],[-10()FW]]4s | 40.9 | 10/-10/10/-10/10/-10/10/-10/-10/10/-10/10/-10/10/-10/10 | 409 | 368.1 | 0.7490842 | 0.6741758 | 2.737193 | 4.569386
10338 | 338 | FACT |  | NLR | [0(610)]4 |  |  | 4 | 0 | 0 | 0 | Cetarol3606 | E UNIVER 61 | 36 |  |  |  | hl | p | GP | 2.4 |  | 25 |  |  | 60 | 160 | 20 |  |  | CAEC |  |  | CA | -1 | [5 empty] | 1 |  |  | 300 |  |  |  |  | 37000 | [28 empty] | 12 | 0.4 |  | s | 10 | 1.027778 |  | 30 | [6 empty] | l | h | n | 30 | n | 50w24 | w | 100 |  | 1 | [18 empty] | GP[0(610)]4 | -300 | 0/0/0/0 | 300 | 600 |  |  |  | 4.568202
10005 | 5 | FACT |  | RISO | [0()FW]8 |  |  | 8 | 0 | 0 | 0 | UP333 | E | 52.8 | 0.83 |  | RISO | fw | d | GP | 1.9 |  | 60 | 18 |  | 34.2 | 280 | 110 | 100 |  | CAEC | 90 |  | CA | 0.1 | [5 empty] | 1.5 |  |  | 708 | 0.6797902 |  |  |  | 36800 | [12 empty] | 862 |  | 2.3 |  |  |  | 1041.498 | [5 empty] | 37.76 | 0.0008 |  |  | 6.372 | 0.135 |  | t | 5 | 2.044444 |  | 47.2 | [6 empty] | l | m | n | 23 | n |  | d |  |  | 1 | [18 empty] | GP[0()FW]8 | 70.8 | 0/0/0/0/0/0/0/0 | 708 | 637.2 | 0.8213457 | 0.7392111 | 2.935507 | 4.565848
10434 | 434 | FACT |  | RUG | [[+10()FW],[-10()FW]]4s |  |  | 0 | 0 | 0 | 10 | UP333 | E | 50 |  |  | RISO | fw | p | GP | 2 |  | 12 |  |  | 24 | 240 | 150 |  |  | CAEC |  |  | CA | -1 | [5 empty] | 0.4962779 |  |  | 200 |  |  |  |  | 36700 | [16 empty] | 487 | [11 empty] | 12 | 0.29776674 |  | s | 15 | 0.6796296 |  | 40.3 | [6 empty] | l | m | y | -20 | y |  | d | 50 |  | 1 | [18 empty] | GP[[+10()FW],[-10()FW]]4s | -200 | 10/-10/10/-10/10/-10/10/-10/-10/10/-10/10/-10/10/-10/10 | 200 | 400 |  |  |  | 4.564666
10041 | 41 | FACT |  | DLR | [[+45(390),-45(390)WR],[0(920)]1.5]s |  |  | 3 | 2 | 0 | 0 | M9/M10 | E | 53 |  |  | MAN | hl | d | GE | 2.8 |  | 30 | 20 |  | 56 | 250 | 100 | 250 |  | CAEC |  |  | CA | -1 | [5 empty] | 1 |  |  | 317 | 0.2978093 |  |  |  | 36409 | [12 empty] | 846.39 |  | 2.67 | 1.96 |  |  | 1064.44 | [5 empty] | 6.34 | 0.0002 |  |  | 3.17 | 0.1 |  | s | 2.5 | 4.045444 |  | 31.7 | [6 empty] | l | m | y | 24 | n |  | d | 50 |  | 1 | [18 empty] | GE[[+45(390),-45(390)WR],[0(920)]1.5]s | -317 | 45/-45/0/0/0/0/-45/45 | 317 | 634 | 0.3745318 | 0.7490637 | 2.927571 | 4.561209
10978 | 978 | FACT |  | FDL |  |  |  | 1 | 0 | 0 | 0 |  |  | 68.3 |  |  |  |  | p | GE | [13 empty] | CA | 0.1 | [8 empty] | 586.075 |  |  |  |  | 36210 | [12 empty] | 2032.30125 | [19 empty] | 3 | 3.352778 | [36 empty] | GEnan | 58.6075 |  | 586.075 | 527.4675 | 0.28838 | 0.259542 | 3.307988 | 4.558829
10225 | 225 | FACT |  | DLR | [[+45(280),-45(280)WR]1,[0(425)]2]s |  |  | 4 | 2 | 0 | 0 | L20/SL | E | 38.6 |  |  |  | hl | p | GE | 2.2 |  | 20 |  |  | 44 | 250 | 110 |  |  | CAEC |  |  | CA | -1 | [5 empty] | 1 |  |  | 246 |  |  |  |  | 36100 | [12 empty] | 544.152 |  | 2.212 | 2.14 | [8 empty] | 4.92 | 0.0002 |  |  | 2.46 | 0.1 |  | s | 2.5 | 4.011111 |  | 24.6 | [6 empty] | l | m | y |  | n |  | d | 50 |  | 1 | [18 empty] | GE[[+45(280),-45(280)WR]1,[0(425)]2]s | -246 | 45/-45/0/0/0/0/-45/45 | 246 | 492 | 0.4520796 | 0.9041591 | 2.73572 | 4.557507
10197 | 197 | FACT |  | RISO | [[0()FW]2,[+45()FW],[-45()FW],[0()]FW]s |  |  | 6 | 4 | 0 | 0 | UP333 | E | 55 | 0.91 |  | RISO | fw | d | GP | 2.3 |  | 60 | 18 |  | 41.4 | 280 | 110 | 100 |  | CAEC | 90 |  | CA | 0.1 | [5 empty] | 1.42 |  |  | 421.74 | 0.5339866 |  |  |  | 35801 | [12 empty] | 655 |  | 2.6 |  |  |  | 789.795 | [5 empty] | 23.76 | 0.0008 |  |  | 3.79566 | 0.1278 |  | t | 5 | 1.988944 |  | 29.7 | [6 empty] | l | m | n | 23 | n |  | d |  |  | 10 | [18 empty] | GP[[0()FW]2,[+45()FW],[-45()FW],[0()]FW]s | 42.174 | 0/0/45/-45/0/0/-45/45/0/0 | 421.74 | 379.566 | 0.6438779 | 0.5794901 | 2.816241 | 4.553895
10282 | 282 | FACT |  | DLR | [0(425)]5 |  |  | 5 | 0 | 0 | 0 | L20/SL | E | 36.9 |  |  |  | hl | p | GE | 2.2 |  | 20 |  |  | 44 | 250 | 110 |  |  | CAEC |  |  | CA | 0.1 | [5 empty] | 1.4 |  |  | 446.6 |  |  |  |  | 35720 | [12 empty] | 667.348 |  | 2.092 | 2.418 | [8 empty] | 6.38 | 0.0002 |  |  | 4.0194 | 0.126 |  | s | 5 | 1.984444 |  | 31.9 | [6 empty] | l | m | n |  | n |  | d | 50 |  | 1 | [18 empty] | GE[0(425)]5 | 44.66 | 0/0/0/0/0 | 446.6 | 401.94 | 0.6692161 | 0.6022945 | 2.824352 | 4.552911
10640 | 640 | FACT |  | DNV | [(100CSM)]6 |  | 6 | 0 | 0 | 0 | 0 | NP 20-80 | E | 31 |  |  |  | hl | p | GP | 5 |  | 25 |  |  | 125 | 270 |  |  |  | JI |  |  | CA | -1 | [5 empty] | 0.76 |  |  | 62.39806 |  |  |  |  | 35200 | [14 empty] | 1.61 |  | 125 | 211 | [10 empty] | 0.76608 | 0.0912 |  |  | 3 | 3.259259 |  | 8.4 | [6 empty] | l | h | y |  | n |  | d |  |  | 2 | [18 empty] | GP[(100CSM)]6 | -62.39806 | 0/0/0/0/0/0 | 62.39806 | 124.79612 |  |  |  | 4.546543
11050 | 1050 | FACT |  | FFA | [+30(),-30()FW] |  |  | 0 | 0 | 0 | 30 | Epon 826/Jeffamine D-230 | E | 50 |  |  | HAMILTON STANDARD | fw | p | GE | 3.5 |  | 50.6 |  |  | 177.1 | 154.9 | 50 |  |  | JI | 82 |  | CA | 0 | [5 empty] | 0.8064286 |  |  | 112.9 |  |  |  |  | 35100 | [12 empty] | 274.5 |  |  |  | 275.7 | [11 empty] | 2.258 | 0.1612857 |  |  | 10 | 0.975 |  | 14 | [6 empty] | l | h | [7 empty] | 7 |  |  |  |  | c | [13 empty] | GE[+30(),-30()FW] | 0 | 30/-30 | 112.9 | 112.9 | 0.4112933 | 0.4112933 | 2.438542 | 4.545307
10345 | 345 | FACT |  | NLR | [0(610)]4 |  |  | 4 | 0 | 0 | 0 | Cetarol3606 | E UNIVER 61 | 36 |  |  |  | hl | p | GP | 2.4 |  | 25 |  |  | 60 | 160 | 20 |  |  | CAEC |  |  | CA | -1 | [5 empty] | 0.8 |  |  | 240 |  |  |  |  | 35000 | [28 empty] | 9.6 | 0.32 |  | s | 10 | 0.9722222 |  | 30 | [6 empty] | l | h | n | 30 | n | 50w24 | w | 100 |  | 1 | [18 empty] | GP[0(610)]4 | -240 | 0/0/0/0 | 240 | 480 |  |  |  | 4.544068
10671 | 671 | FACT |  | DNV | [90(600),0(8)K]3s |  |  | 0 | 0 | 6 | 0 | NP 20-80 | E | 54 |  |  |  | hl | p | GP | 5 |  | 25 |  |  | 125 | 270 |  |  |  | JI |  |  | CA | -1 | [5 empty] | 0.8 |  |  | 33.5 |  |  |  |  | 34400 | [14 empty] | 2.35 |  | 71 | 83 | [10 empty] | 1.0176 | 0.096 |  |  | 3 | 3.185185 |  | 10.6 | [6 empty] | l | h | y |  | n |  | d |  |  | 2 | [18 empty] | GP[90(600),0(8)K]3s | -33.5 | 90/0/90/0/90/0/0/90/0/90/0/90 | 33.5 | 67 |  |  |  | 4.536558
10249 | 249 | FACT |  | DLR | [0(425)]5 |  |  | 5 | 0 | 0 | 0 | L20/SL | E | 36.9 |  |  |  | hl | p | GE | 2.2 |  | 20 |  |  | 44 | 250 | 110 |  |  | CAEC |  |  | CA | -1 | [5 empty] | 1 |  |  | 296 |  |  |  |  | 33810 | [12 empty] | 619.232 |  | 2.092 | 2.418 | [8 empty] | 5.92 | 0.0002 |  |  | 3.552 | 0.12 |  | s | 3 | 3.130556 |  | 29.6 | [6 empty] | l | m | y |  | n |  | d | 50 |  | 1 | [18 empty] | GE[0(425)]5 | -296 | 0/0/0/0/0 | 296 | 592 | 0.4780115 | 0.9560229 | 2.791853 | 4.529045
10948 | 948 | FACT |  | ECN | [[0(500)],[+45(240),-45(240)SB]6,[0(200)]4,[+45(215),-45(215)]2]s |  |  | 9 | 8 | 0 | 0 | Synolite 593-E-1 | E/Carbon | 32 |  | 38 | Polymarin | hl | d | GCP | 8.5 |  | 45 | 23 |  | 195.5 | 200 | 90 | 100 |  | JI |  |  | CA | -1 | [5 empty] | 0.54 |  |  | 140 | 0.3673938 |  |  |  | 33658 | [12 empty] | 367.4 | 250.8 | 1.8 | 1 |  |  | 381.0625 | [5 empty] | 419 | 0.016 |  |  | 1.12752 | 0.0432 |  | s | 2 | 4.674722 |  | 26.1 | [6 empty] | l | m | n | 20 | y |  | d |  |  | 4 |  |  |  | 27000 | [14 empty] | GCP[[0(500)],[+45(240),-45(240)SB]6,[0(200)]4,[+45(215),-45(215)]2]s | -140 | 0/45/-45/45/-45/45/-45/45/-45/45/-45/45/-45/0/0/0/0/45/-45/45/-45/-45/45/-45/45/0/0/0/0/-45/45/-45/45/-45/45/-45/45/-45/45/-45/45/0 | 140 | 280 | 0.3810561 | 0.7621121 | 2.565139 | 4.527088
10040 | 40 | FACT |  | DLR | [[+45(390),-45(390)WR],[0(920)]1.5]s |  |  | 3 | 2 | 0 | 0 | M9/M10 | E | 53 |  |  | MAN | hl | d | GE | 2.8 |  | 30 | 20 |  | 56 | 250 | 100 | 250 |  | CAEC |  |  | CA | -1 | [5 empty] | 1 |  |  | 317 | 0.2978093 |  |  |  | 33610 | [12 empty] | 846.39 |  | 2.67 | 1.96 |  |  | 1064.44 | [5 empty] | 6.34 | 0.0002 |  |  | 3.17 | 0.1 |  | s | 2.5 | 3.734444 |  | 31.7 | [6 empty] | l | m | y | 25 | n |  | d | 50 |  | 1 | [18 empty] | GE[[+45(390),-45(390)WR],[0(920)]1.5]s | -317 | 45/-45/0/0/0/0/-45/45 | 317 | 634 | 0.3745318 | 0.7490637 | 2.927571 | 4.526469
10157 | 157 | FACT |  | RISO | [[+10()FW],[-10()FW]]4s |  |  | 0 | 0 | 0 | 10 | UP333 | E | 49.1 | 0.2 |  | RISO | fw | d | GP | 2 |  | 60 | 18 |  | 36 | 280 | 110 | 100 |  | CAEC | 90 |  | CA | 0.1 | [5 empty] | 1 |  |  | 409 | 0.6293245 |  |  |  | 33523 | [12 empty] | 546 |  | 1.5 |  |  |  | 649.9032 | [5 empty] | 32.72 | 0.0008 |  |  | 3.681 | 0.09 |  | t | 5 | 1.862389 |  | 40.9 | [6 empty] | l | m | n | 23 | n |  | d |  |  | 10 | [18 empty] | GP[[+10()FW],[-10()FW]]4s | 40.9 | 10/-10/10/-10/10/-10/10/-10/-10/10/-10/10/-10/10/-10/10 | 409 | 368.1 | 0.7490842 | 0.6741758 | 2.737193 | 4.525343
10672 | 672 | FACT |  | DNV | [90(600),0(8)K]3s |  |  | 0 | 0 | 6 | 0 | NP 20-80 | E | 54 |  |  |  | hl | p | GP | 5 |  | 25 |  |  | 125 | 270 |  |  |  | JI |  |  | CA | -1 | [5 empty] | 0.8 |  |  | 33.5 |  |  |  |  | 33200 | [14 empty] | 2.35 |  | 71 | 83 | [10 empty] | 1.0176 | 0.096 |  |  | 3 | 3.074074 |  | 10.6 | [6 empty] | l | h | y |  | n |  | d |  |  | 2 | [18 empty] | GP[90(600),0(8)K]3s | -33.5 | 90/0/90/0/90/0/0/90/0/90/0/90 | 33.5 | 67 |  |  |  | 4.521138
11207 | 1207 | FACT |  | ECN | [[+45(240),-45(240)SB]8,[0(495),90(5)]7]s |  |  | 7 | 8 | 0 | 0 | Synolite 593-E-1 | E | 32 |  | 45 | Polymarin | hl | d | GP | 8.5 |  | 45 | 23 |  | 195.5 | 200 | 90 | 100 |  |  |  |  | CA | -0.4 | [5 empty] | 1.027027 |  |  | 190 | 0.3861834 |  |  |  | 32856 | [12 empty] | 462 | 320 |  |  |  |  | 491.9942 | [5 empty] | 290 | 0.016 |  |  | 1.596 | 0.08627027 |  |  | 3 | 3.042222 |  | 18.5 | 19 | [5 empty] | l | m | n | 20 | y |  | d |  |  | 4 | [18 empty] | GP[[+45(240),-45(240)SB]8,[0(495),90(5)]7]s | -76 | 45/-45/45/-45/45/-45/45/-45/45/-45/45/-45/45/-45/45/-45/0/90/0/90/0/90/0/90/0/90/0/90/0/90/90/0/90/0/90/0/90/0/90/0/90/0/90/0/-45/45/-45/45/-45/45/-45/45/-45/45/-45/45/-45/45/-45/45 | 190 | 266 | 0.4112554 | 0.5757576 | 2.664642 | 4.516615
10595 | 595 | FACT |  | DNV | [[0(400),90(400)WR],[(100CSM)]SB]5 |  | 5 | 5 | 0 | 5 | 0 | NP 92-20 | E | 53.2 |  |  |  | hl | p | GV | 5 |  | 25 |  |  | 125 | 270 |  |  |  | JI |  |  | CA | -1 | [5 empty] | 0.76 |  |  | 115.61071 |  |  |  |  | 32700 | [14 empty] | 1.72 |  | 227 | 288 | [10 empty] | 1.53216 | 0.0912 |  |  | 3 | 3.027778 |  | 16.8 | 16.6 | [5 empty] | l | h | y |  | n |  | d |  |  | 2 | [18 empty] | GV[[0(400),90(400)WR],[(100CSM)]SB]5 | -115.61071 | 0/90/0/0/90/0/0/90/0/0/90/0/0/90/0 | 115.61071 | 231.22142 |  |  |  | 4.514548
10718 | 718 | FACT |  | SNL | [0()]5 |  |  | 5 | 0 | 0 | 0 |  | E | 30 |  |  |  | hl | p | GV | 4.1 |  | 25.4 |  |  | 104.14 | 254 | 100 | [5 empty] | CA | 0.1 | [5 empty] | 1.4 |  |  | 320.6175 | 0.5512471 |  |  |  | 32640 | [12 empty] | 586.6 | 294.6 | 2.66 |  |  |  | 581.6221 | [5 empty] | 2872.1812 | 0.127 |  |  | 2.27965248 | 0.1008 |  | s | 4 | 2.266667 |  | 22.6156 | [6 empty] | l | h | n | 22.5 | n |  | d |  |  | 3 | [18 empty] | GV[0()]5 | 32.06175 | 0/0/0/0/0 | 320.6175 | 288.55575 | 0.5465692 | 0.4919123 | 2.768342 | 4.51375
10431 | 431 | FACT |  | RUG | [[+10()FW],[-10()FW]]4s |  |  | 0 | 0 | 0 | 10 | UP333 | E | 50 |  |  | RISO | fw | p | GP | 2 |  | 12 |  |  | 24 | 240 | 150 |  |  | CAEC |  |  | CA | -1 | [5 empty] | 0.4962779 |  |  | 200 |  |  |  |  | 32400 | [16 empty] | 487 | [11 empty] | 12 | 0.29776674 |  | s | 15 | 0.6 |  | 40.3 | [6 empty] | l | m | y | -20 | y |  | d | 50 |  | 1 | [18 empty] | GP[[+10()FW],[-10()FW]]4s | -200 | 10/-10/10/-10/10/-10/10/-10/-10/10/-10/10/-10/10/-10/10 | 200 | 400 |  |  |  | 4.510545
11067 | 1067 | FACT |  | FFA | [+30(),-30()FW] |  |  | 0 | 0 | 0 | 30 | Epon 826/Jeffamine D-230 | E | 50 |  |  | HAMILTON STANDARD | fw | p | GE | 3.5 |  | 50.5 |  |  | 176.75 | 154.9 | 50 |  |  | JI | 82 |  | CA | -1 | [5 empty] | 0.4042857 |  |  | 56.6 |  |  |  |  | 32000 | [12 empty] | 274.5 |  |  |  | 275.7 | [11 empty] | 2.264 | 0.1617143 |  |  | 10 | 0.8888889 |  | 14 | [6 empty] | l | h | [7 empty] | 7 |  |  |  |  | c | [13 empty] | GE[+30(),-30()FW] | -56.6 | 30/-30 | 56.6 | 113.2 | 0.2061931 | 0.4123862 | 2.438542 | 4.50515
11051 | 1051 | FACT |  | FFA | [+30(),-30()FW] |  |  | 0 | 0 | 0 | 30 | Epon 826/Jeffamine D-230 | E | 50 |  |  | HAMILTON STANDARD | fw | p | GE | 3.5 |  | 50.6 |  |  | 177.1 | 154.9 | 50 |  |  | JI | 82 |  | CA | 0 | [5 empty] | 0.8064286 |  |  | 112.9 |  |  |  |  | 31300 | [12 empty] | 274.5 |  |  |  | 275.7 | [11 empty] | 2.258 | 0.1612857 |  |  | 10 | 0.8694444 |  | 14 | [6 empty] | l | h | [7 empty] | 7 |  |  |  |  | c | [13 empty] | GE[+30(),-30()FW] | 0 | 30/-30 | 112.9 | 112.9 | 0.4112933 | 0.4112933 | 2.438542 | 4.495544
10433 | 433 | FACT |  | RUG | [[+10()FW],[-10()FW]]4s |  |  | 0 | 0 | 0 | 10 | UP333 | E | 50 |  |  | RISO | fw | p | GP | 2 |  | 12 |  |  | 24 | 240 | 150 |  |  | CAEC |  |  | CA | -1 | [5 empty] | 0.4962779 |  |  | 200 |  |  |  |  | 30800 | [16 empty] | 487 | [11 empty] | 12 | 0.29776674 |  | s | 15 | 0.5703704 |  | 40.3 | [6 empty] | l | m | y | -20 | y |  | d | 50 |  | 1 | [18 empty] | GP[[+10()FW],[-10()FW]]4s | -200 | 10/-10/10/-10/10/-10/10/-10/-10/10/-10/10/-10/10/-10/10 | 200 | 400 |  |  |  | 4.488551
10432 | 432 | FACT |  | RUG | [[+10()FW],[-10()FW]]4s |  |  | 0 | 0 | 0 | 10 | UP333 | E | 50 |  |  | RISO | fw | p | GP | 2 |  | 12 |  |  | 24 | 240 | 150 |  |  | CAEC |  |  | CA | -1 | [5 empty] | 0.4962779 |  |  | 200 |  |  |  |  | 30600 | [16 empty] | 487 | [11 empty] | 12 | 0.29776674 |  | s | 15 | 0.5666667 |  | 40.3 | [6 empty] | l | m | y | -20 | y |  | d | 50 |  | 1 | [18 empty] | GP[[+10()FW],[-10()FW]]4s | -200 | 10/-10/10/-10/10/-10/10/-10/-10/10/-10/10/-10/10/-10/10 | 200 | 400 |  |  |  | 4.485721
10339 | 339 | FACT |  | NLR | [0(610)]4 |  |  | 4 | 0 | 0 | 0 | Cetarol3606 | E UNIVER 61 | 36 |  |  |  | hl | p | GP | 2.4 |  | 25 |  |  | 60 | 160 | 20 |  |  | CAEC |  |  | CA | -1 | [5 empty] | 1 |  |  | 300 |  |  |  |  | 30000 | [28 empty] | 6 | 0.2 |  | s | 5 | 1.666667 |  | 30 | [6 empty] | l | h | n | 30 | n | 50w24 | w | 100 |  | 1 | [18 empty] | GP[0(610)]4 | -300 | 0/0/0/0 | 300 | 600 |  |  |  | 4.477121
10419 | 419 | FACT |  | RUG | [[+10()FW],[-10()FW]]4s |  |  | 0 | 0 | 0 | 10 | UP333 | E | 50 |  |  | RISO | fw | p | GP | 2 |  | 12 |  |  | 24 | 240 | 150 |  |  | CAEC |  |  | CA | 0.1 | [5 empty] | 0.7575758 |  |  | 250 |  |  |  |  | 29900 | [16 empty] | 498 | [11 empty] | 6.750000378 | 0.204545466 |  | s | 15 | 0.5537037 |  | 33 | [6 empty] | l | m | n | 50 | y |  | d | 50 |  | 1 | [18 empty] | GP[[+10()FW],[-10()FW]]4s | 25 | 10/-10/10/-10/10/-10/10/-10/-10/10/-10/10/-10/10/-10/10 | 250 | 225 |  |  |  | 4.475671
11070 | 1070 | FACT |  | FFA | [+30(),-30()FW] |  |  | 0 | 0 | 0 | 30 | Epon 826/Jeffamine D-230 | E | 50 |  |  | HAMILTON STANDARD | fw | p | GE | 3.5 |  | 50.7 |  |  | 177.45 | 154.9 | 50 |  |  | JI | 82 |  | CA | -1 | [5 empty] | 0.4028571 |  |  | 56.4 |  |  |  |  | 29900 | [12 empty] | 274.5 |  |  |  | 275.7 | [11 empty] | 2.256 | 0.1611429 |  |  | 10 | 0.8305556 |  | 14 | [6 empty] | l | h | [7 empty] | 7 |  |  |  |  | c | [13 empty] | GE[+30(),-30()FW] | -56.4 | 30/-30 | 56.4 | 112.8 | 0.2054645 | 0.410929 | 2.438542 | 4.475671
10248 | 248 | FACT |  | DLR | [0(425)]5 |  |  | 5 | 0 | 0 | 0 | L20/SL | E | 36.9 |  |  |  | hl | p | GE | 2.2 |  | 20 |  |  | 44 | 250 | 110 |  |  | CAEC |  |  | CA | -1 | [5 empty] | 1 |  |  | 296 |  |  |  |  | 29530 | [12 empty] | 619.232 |  | 2.092 | 2.418 | [8 empty] | 5.92 | 0.0002 |  |  | 3.552 | 0.12 |  | s | 3 | 2.734259 |  | 29.6 | [6 empty] | l | m | y |  | n |  | d | 50 |  | 1 | [18 empty] | GE[0(425)]5 | -296 | 0/0/0/0/0 | 296 | 592 | 0.4780115 | 0.9560229 | 2.791853 | 4.470263
10873 | 873 | FACT |  | SNL | [0(),+45(),-45()SB]6s |  |  | 12 | 12 | 0 | 0 |  | E | 38 |  |  |  | hl | p | GP | 3.8 |  | 50.8 |  |  | 193.04 | 254 | 100 | [5 empty] | CA | 0.1 | [5 empty] | 0.72 |  |  | 137.9 | 0.3105211 |  |  |  | 29230 | [12 empty] | 467.5 | 317.5 | 2.84 |  |  |  | 444.0923 | [5 empty] | 10000 | 0.61 |  |  | 2.48418576 | 0.1296 |  | s | 10 | 0.8119444 |  | 19.1681 | [6 empty] | l | h | n | 22.5 | n |  | d |  |  | 3 | [18 empty] | GP[0(),+45(),-45()SB]6s | 13.79 | 0/45/-45/0/45/-45/0/45/-45/0/45/-45/0/45/-45/0/45/-45/-45/45/0/-45/45/0/-45/45/0/-45/45/0/-45/45/0/-45/45/0 | 137.9 | 124.11 | 0.2949733 | 0.2654759 | 2.669782 | 4.465829
10321 | 321 | FACT |  | NLR | [0(610)]4 |  |  | 4 | 0 | 0 | 0 | Cetarol3606 | E UNIVER 61 | 36 |  |  |  | hl | p | GP | 2.4 |  | 25 |  |  | 60 | 160 | 20 |  |  | CAEC |  |  | CA | -1 | [5 empty] | 1.2 |  |  | 360 |  |  |  |  | 29000 | [28 empty] | 7.2 | 0.24 |  | s | 5 | 1.611111 |  | 30 | [6 empty] | l | h | n | 30 | n |  | d |  |  | 1 | [18 empty] | GP[0(610)]4 | -360 | 0/0/0/0 | 360 | 720 |  |  |  | 4.462398
10224 | 224 | FACT |  | DLR | [[+45(280),-45(280)WR]1,[0(425)]2]s |  |  | 4 | 2 | 0 | 0 | L20/SL | E | 38.6 |  |  |  | hl | p | GE | 2.2 |  | 20 |  |  | 44 | 250 | 110 |  |  | CAEC |  |  | CA | -1 | [5 empty] | 1 |  |  | 246 |  |  |  |  | 28600 | [12 empty] | 544.152 |  | 2.212 | 2.14 | [8 empty] | 4.92 | 0.0002 |  |  | 2.46 | 0.1 |  | s | 2.5 | 3.177778 |  | 24.6 | [6 empty] | l | m | y |  | n |  | d | 50 |  | 1 | [18 empty] | GE[[+45(280),-45(280)WR]1,[0(425)]2]s | -246 | 45/-45/0/0/0/0/-45/45 | 246 | 492 | 0.4520796 | 0.9041591 | 2.73572 | 4.456366
10209 | 209 | FACT |  | RISO | [[+45()FW],[-45()]FW]4s |  |  | 0 | 8 | 0 | 0 | UP333 | E |  |  |  | RISO | fw | d | GP | 2 |  | 60 | 25 |  | 50 | 280 | 110 | 1200 |  | CAEC | 90 |  | CA | 10 | [5 empty] | 0.8 | [7 empty] | 27316 | [15 empty] | 2.6 | [9 empty] | 0.0008 |  |  | 1.2528 | 0.072 |  | t | 5 | 1.517556 |  | 17.4 | 16.2 | [5 empty] | l | m | y | 23 | n |  | d |  |  | 10 | [18 empty] | GP[[+45()FW],[-45()]FW]4s |  | 45/-45/45/-45/45/-45/45/-45/-45/45/-45/45/-45/45/-45/45 | [5 empty] | 4.436417
10285 | 285 | FACT |  | DLR | [0(425)]5 |  |  | 5 | 0 | 0 | 0 | L20/SL | E | 36.9 |  |  |  | hl | p | GE | 2.2 |  | 20 |  |  | 44 | 250 | 110 |  |  | CAEC |  |  | CA | 0.1 | [5 empty] | 1.5 |  |  | 478.5 |  |  |  |  | 26970 | [12 empty] | 667.348 |  | 2.092 | 2.418 | [8 empty] | 6.38 | 0.0002 |  |  | 2.15325 | 0.0675 |  | s | 2.5 | 2.996667 |  | 31.9 | [6 empty] | l | m | n |  | n |  | d | 50 |  | 1 | [18 empty] | GE[0(425)]5 | 47.85 | 0/0/0/0/0 | 478.5 | 430.65 | 0.7170172 | 0.6453155 | 2.824352 | 4.430881
10421 | 421 | FACT |  | RUG | [[+10()FW],[-10()FW]]4s |  |  | 0 | 0 | 0 | 10 | UP333 | E | 50 |  |  | RISO | fw | p | GP | 2 |  | 12 |  |  | 24 | 240 | 150 |  |  | CAEC |  |  | CA | 0.1 | [5 empty] | 0.7575758 |  |  | 250 |  |  |  |  | 26600 | [16 empty] | 498 | [11 empty] | 6.750000378 | 0.204545466 |  | s | 15 | 0.4925926 |  | 33 | [6 empty] | l | m | n | 50 | y |  | d | 50 |  | 1 | [18 empty] | GP[[+10()FW],[-10()FW]]4s | 25 | 10/-10/10/-10/10/-10/10/-10/-10/10/-10/10/-10/10/-10/10 | 250 | 225 |  |  |  | 4.424882
10125 | 125 | FACT |  | ECN | [+45(350),-45(350),100CSM]4s |  | 8 | 0 | 8 | 0 | 0 | Synres 593-58-1086 | E | 35 |  |  | Polymarin | hl | dt | GP | 7 |  | 45 |  |  | 315 | 170 | 70 |  |  | CAEC |  |  | CA | -1 | [5 empty] | 0.35 |  |  | 37.3 | 0.2602307 |  |  |  | 26500 | [12 empty] | 115 | [5 empty] | 143.3343 | [5 empty] | 3.2 | 0.00028 |  |  | 1.2544 | 0.112 |  | s | 8 | 0.9201389 |  | 11.2 | [6 empty] | l | m | n | 25 | y |  | d |  |  | 1 |  |  |  | 11000 | [14 empty] | GP[+45(350),-45(350),100CSM]4s | -37.3 | 45/-45/0/45/-45/0/45/-45/0/45/-45/0/0/-45/45/0/-45/45/0/-45/45/0/-45/45 | 37.3 | 74.6 | 0.3243478 | 0.6486957 | 2.060698 | 4.423246
10247 | 247 | FACT |  | DLR | [0(425)]5 |  |  | 5 | 0 | 0 | 0 | L20/SL | E | 36.9 |  |  |  | hl | p | GE | 2.2 |  | 20 |  |  | 44 | 250 | 110 |  |  | CAEC |  |  | CA | -1 | [5 empty] | 1 |  |  | 296 |  |  |  |  | 26180 | [12 empty] | 619.232 |  | 2.092 | 2.418 | [8 empty] | 5.92 | 0.0002 |  |  | 3.552 | 0.12 |  | s | 3 | 2.424074 |  | 29.6 | [6 empty] | l | m | y |  | n |  | d | 50 |  | 1 | [18 empty] | GE[0(425)]5 | -296 | 0/0/0/0/0 | 296 | 592 | 0.4780115 | 0.9560229 | 2.791853 | 4.41797
10124 | 124 | FACT |  | ECN | [+45(350),-45(350),100CSM]4s |  | 8 | 0 | 8 | 0 | 0 | Synres 593-58-1086 | E | 35 |  |  | Polymarin | hl | dt | GP | 7 |  | 45 |  |  | 315 | 170 | 70 |  |  | CAEC |  |  | CA | -1 | [5 empty] | 0.35 |  |  | 37.3 | 0.2602307 |  |  |  | 26100 | [12 empty] | 115 | [5 empty] | 143.3343 | [5 empty] | 3.2 | 0.00028 |  |  | 1.2544 | 0.112 |  | s | 8 | 0.90625 |  | 11.2 | [6 empty] | l | m | n | 25 | y |  | d |  |  | 1 |  |  |  | 9000 | [14 empty] | GP[+45(350),-45(350),100CSM]4s | -37.3 | 45/-45/0/45/-45/0/45/-45/0/45/-45/0/0/-45/45/0/-45/45/0/-45/45/0/-45/45 | 37.3 | 74.6 | 0.3243478 | 0.6486957 | 2.060698 | 4.416641
10054 | 54 | FACT |  | DLR | [[+45(390),-45(390)WR],[0(920)]1.5]s |  |  | 3 | 2 | 0 | 0 | M9/M10 | E | 53 |  |  | MAN | hl | d | GE | 2.8 |  | 30 | 20 |  | 56 | 250 | 100 | 250 |  | CAEC |  |  | CA | 10 | [5 empty] | 1 |  |  | -340 | 0.2969651 |  |  |  | 26010 | [14 empty] | 2.67 | 1.96 |  |  | 1144.916 | [5 empty] | 6.8 | 0.0002 |  |  | 3.672 | 0.108 |  | s | 6 | 1.204167 |  | 34 | [6 empty] | l | m | y | 19 | n |  | d | 50 |  | 1 | [18 empty] | GE[[+45(390),-45(390)WR],[0(920)]1.5]s | -3400 | 45/-45/0/0/0/0/-45/45 | -3400 | 3060 |  |  |  | 4.41514
10018 | 18 | FACT |  | RISO | ['[+45()FW],[-45()FW]]4s |  |  | 0 | 8 | 0 | 0 | UP333 | E |  |  |  | RISO | fw | d | GP | 2 |  | 60 | 25 |  | 50 | 280 | 110 | 1200 |  | CAEC | 90 |  | CA | 0.1 | [5 empty] | 0.37 |  |  | 65 |  |  |  |  | 25834 | [15 empty] | 2.6 | [9 empty] | 0.0008 |  |  | 0.57942 | 0.0333 |  | t | 5 | 1.435222 |  | 17.4 | [6 empty] | l | m | n | 23 | n |  | d |  |  | 1 | [18 empty] | GP['[+45()FW],[-45()FW]]4s | 6.5 | 45/-45/45/-45/45/-45/45/-45/-45/45/-45/45/-45/45/-45/45 | 65 | 58.5 |  |  |  | 4.412192
10871 | 871 | FACT |  | SNL | [0(),+45(),-45()SB]6s |  |  | 12 | 12 | 0 | 0 |  | E | 38 |  |  |  | hl | p | GP | 3.8 |  | 50.8 |  |  | 193.04 | 254 | 100 | [5 empty] | CA | 0.1 | [5 empty] | 0.71 |  |  | 137.9 | 0.3104771 |  |  |  | 25781 | [12 empty] | 467.5 | 317.5 | 2.84 |  |  |  | 444.1552 | [5 empty] | 10000 | 0.61 |  |  | 2.49374223 | 0.1278 |  | s | 10 | 0.7161389 |  | 19.51285 | [6 empty] | l | h | n | 22.5 | n |  | d |  |  | 3 | [18 empty] | GP[0(),+45(),-45()SB]6s | 13.79 | 0/45/-45/0/45/-45/0/45/-45/0/45/-45/0/45/-45/0/45/-45/-45/45/0/-45/45/0/-45/45/0/-45/45/0/-45/45/0/-45/45/0 | 137.9 | 124.11 | 0.2949733 | 0.2654759 | 2.669782 | 4.4113
10665 | 665 | FACT |  | DNV | [0(600),90(8)K]3s |  |  | 6 | 0 | 0 | 0 | NP 20-80 | E | 54 |  |  |  | hl | p | GP | 5 |  | 25 |  |  | 125 | 270 |  |  |  | JI |  |  | CA | -1 | [5 empty] | 0.81978799 |  |  | 232 |  |  |  |  | 25500 | [14 empty] | 2.34 |  | 602 | 450 | [10 empty] | 2.784 | 0.0983745588 |  |  | 3 | 2.361111 |  | 28.3 | [6 empty] | l | h | y |  | n |  | d |  |  | 2 | [18 empty] | GP[0(600),90(8)K]3s | -232 | 0/90/0/90/0/90/90/0/90/0/90/0 | 232 | 464 |  |  |  | 4.40654
11278 | 1278 | FACT |  | DLR | [[+45(280),-45(280)WR]1,[0(425)]2]s |  |  | 4 | 2 | 0 | 0 | L20/SL | E | 38 |  |  |  | hl | p | GE |  |  | 30 |  |  |  | 250 |  |  |  | JI |  |  | CA | -1 | [5 empty] | 1 |  |  | 254 | 0.3507249 |  |  |  | 25450 | [12 empty] | 572 | 547 | 2.25 | 2.14 |  |  | 724.2143 | [5 empty] | 5.08 | 0.0002 |  |  | 3.048 | 0.12 |  | s | 3 | 2.356481 |  | 25.4 | 25.5 | [5 empty] | l |  | y | 20 | n |  | d | [21 empty] | GE[[+45(280),-45(280)WR]1,[0(425)]2]s | -254 | 45/-45/0/0/0/0/-45/45 | 254 | 508 | 0.4440559 | 0.8881119 | 2.757396 | 4.405688
10870 | 870 | FACT |  | SNL | [0(),+45(),-45()SB]6s |  |  | 12 | 12 | 0 | 0 |  | E | 38 |  |  |  | hl | p | GP | 3.8 |  | 50.8 |  |  | 193.04 | 254 | 100 | [5 empty] | CA | 0.1 | [5 empty] | 0.69 |  |  | 137.9 | 0.3104458 |  |  |  | 25371 | [12 empty] | 467.5 | 317.5 | 2.84 |  |  |  | 444.1999 | [5 empty] | 10000 | 0.61 |  |  | 2.50056828 | 0.1242 |  | s | 10 | 0.70475 |  | 20.1334 | [6 empty] | l | h | n | 22.5 | n |  | d |  |  | 3 | [18 empty] | GP[0(),+45(),-45()SB]6s | 13.79 | 0/45/-45/0/45/-45/0/45/-45/0/45/-45/0/45/-45/0/45/-45/-45/45/0/-45/45/0/-45/45/0/-45/45/0/-45/45/0/-45/45/0 | 137.9 | 124.11 | 0.2949733 | 0.2654759 | 2.669782 | 4.404338
10169 | 169 | FACT |  | RISO | [[+10()FW],[-10()FW]]4s |  |  | 0 | 0 | 0 | 10 | UP333 | E | 49.1 | 0.2 |  | RISO | fw | d | GP | 2 |  | 60 | 18 |  | 36 | 280 | 110 | 100 |  | CAEC | 90 |  | CA | 0.1 | [5 empty] | 1 |  |  | 409 | 0.6293245 |  |  |  | 24454 | [12 empty] | 546 |  | 1.5 |  |  |  | 649.9032 | [5 empty] | 32.72 | 0.0008 |  |  | 3.681 | 0.09 |  | t | 5 | 1.358556 |  | 40.9 | [6 empty] | l | m | n | 23 | n |  | d |  |  | 10 | [18 empty] | GP[[+10()FW],[-10()FW]]4s | 40.9 | 10/-10/10/-10/10/-10/10/-10/-10/10/-10/10/-10/10/-10/10 | 409 | 368.1 | 0.7490842 | 0.6741758 | 2.737193 | 4.38835
11221 | 1221 | FACT |  | ECN | [[+45(240),-45(240)SB]8,[0(495),90(5)]7]s |  |  | 7 | 8 | 0 | 0 | Synolite 593-E-1 | E | 32 |  | 45 | Polymarin | hl | d | GP | 8.5 |  | 45 | 23 |  | 195.5 | 200 | 90 | 100 |  |  |  |  | CA | 10 | [5 empty] | 1.368421 |  |  | -260 | 0.5394967 |  |  |  | 24450 | [18 empty] | 481.9307 | [5 empty] | 290 | 0.016 |  |  | 0.9113684 | 0.04926316 |  |  | 2 | 3.395833 |  | 18.5 | 19 | [5 empty] | l | m | n | 20 | y |  | d |  |  | 4 | [18 empty] | GP[[+45(240),-45(240)SB]8,[0(495),90(5)]7]s | -2600 | 45/-45/45/-45/45/-45/45/-45/45/-45/45/-45/45/-45/45/-45/0/90/0/90/0/90/0/90/0/90/0/90/0/90/90/0/90/0/90/0/90/0/90/0/90/0/90/0/-45/45/-45/45/-45/45/-45/45/-45/45/-45/45/-45/45/-45/45 | -2600 | 2340 |  |  |  | 4.388279
10286 | 286 | FACT |  | DLR | [0(425)]5 |  |  | 5 | 0 | 0 | 0 | L20/SL | E | 36.9 |  |  |  | hl | p | GE | 2.2 |  | 20 |  |  | 44 | 250 | 110 |  |  | CAEC |  |  | CA | 0.1 | [5 empty] | 1.5 |  |  | 478.5 |  |  |  |  | 23330 | [12 empty] | 667.348 |  | 2.092 | 2.418 | [8 empty] | 6.38 | 0.0002 |  |  | 2.15325 | 0.0675 |  | s | 2.5 | 2.592222 |  | 31.9 | [6 empty] | l | m | n |  | n |  | d | 50 |  | 1 | [18 empty] | GE[0(425)]5 | 47.85 | 0/0/0/0/0 | 478.5 | 430.65 | 0.7170172 | 0.6453155 | 2.824352 | 4.367915
10246 | 246 | FACT |  | DLR | [0(425)]5 |  |  | 5 | 0 | 0 | 0 | L20/SL | E | 36.9 |  |  |  | hl | p | GE | 2.2 |  | 20 |  |  | 44 | 250 | 110 |  |  | CAEC |  |  | CA | -1 | [5 empty] | 1 |  |  | 296 |  |  |  |  | 23160 | [12 empty] | 619.232 |  | 2.092 | 2.418 | [8 empty] | 5.92 | 0.0002 |  |  | 3.552 | 0.12 |  | s | 3 | 2.144444 |  | 29.6 | [6 empty] | l | m | y |  | n |  | d | 50 |  | 1 | [18 empty] | GE[0(425)]5 | -296 | 0/0/0/0/0 | 296 | 592 | 0.4780115 | 0.9560229 | 2.791853 | 4.364739
10597 | 597 | FACT |  | DNV | [[0(400),90(400)WR],[(100CSM)]SB]5 |  | 5 | 5 | 0 | 5 | 0 | NP 92-20 | E | 53.2 |  |  |  | hl | p | GV | 5 |  | 25 |  |  | 125 | 270 |  |  |  | JI |  |  | CA | -1 | [5 empty] | 0.84 |  |  | 127.740639 |  |  |  |  | 23100 | [14 empty] | 1.72 |  | 227 | 288 | [10 empty] | 1.69344 | 0.1008 |  |  | 3 | 2.138889 |  | 16.8 | 16.6 | [5 empty] | l | h | y |  | n |  | d |  |  | 2 | [18 empty] | GV[[0(400),90(400)WR],[(100CSM)]SB]5 | -127.740639 | 0/90/0/0/90/0/0/90/0/0/90/0/0/90/0 | 127.740639 | 255.481278 |  |  |  | 4.363612
10325 | 325 | FACT |  | NLR | [0(610)]4 |  |  | 4 | 0 | 0 | 0 | Cetarol3606 | E UNIVER 61 | 36 |  |  |  | hl | p | GP | 2.4 |  | 25 |  |  | 60 | 160 | 20 |  |  | CAEC |  |  | CA | -1 | [5 empty] | 1 |  |  | 300 |  |  |  |  | 23000 | [28 empty] | 6 | 0.2 |  | s | 5 | 1.277778 |  | 30 | [6 empty] | l | h | n | 30 | n |  | d |  |  | 1 | [18 empty] | GP[0(610)]4 | -300 | 0/0/0/0 | 300 | 600 |  |  |  | 4.361728
11291 | 1291 | FACT |  | DLR | [[+45(280),-45(280)WR]1,[0(425)]2]s |  |  | 4 | 2 | 0 | 0 | L20/SL | E | 38 |  |  |  | hl | p | GE |  |  | 30 |  |  |  | 250 |  |  |  | JI |  |  | CA | -1 | [5 empty] | 0.8 |  |  | 203.2 | 0.2828988 |  |  |  | 22530 | [12 empty] | 572 | 547 | 2.25 | 2.14 |  |  | 718.2781 | [5 empty] | 5.08 | 0.0002 |  |  | 2.4384 | 0.096 |  | s | 3 | 2.086111 |  | 25.4 | 25.5 | [5 empty] | l |  | y | 20 | n |  | w | [21 empty] | GE[[+45(280),-45(280)WR]1,[0(425)]2]s | -203.2 | 45/-45/0/0/0/0/-45/45 | 203.2 | 406.4 | 0.3552448 | 0.7104895 | 2.757396 | 4.352761
10836 | 836 | FACT |  | SNL | [0(),+45(),-45()SB]6s |  |  | 12 | 12 | 0 | 0 |  | E | 38 |  |  |  | hl | p | GV | 3.8 |  | 50.8 |  |  | 193.04 | 254 | 100 | [5 empty] | CA | 0.1 | [5 empty] | 0.66 |  |  | 137.9 | 0.2817143 |  |  |  | 22360 | [12 empty] | 516 | 289.1 | 2.95 |  |  |  | 489.5031 | [5 empty] | 10500 | 0.61 |  |  | 2.51471682 | 0.1188 |  | s | 10 | 0.6211111 |  | 21.16765 | [6 empty] | l | h | n | 22.5 | n |  | d |  |  | 3 | [18 empty] | GV[0(),+45(),-45()SB]6s | 13.79 | 0/45/-45/0/45/-45/0/45/-45/0/45/-45/0/45/-45/0/45/-45/-45/45/0/-45/45/0/-45/45/0/-45/45/0/-45/45/0/-45/45/0 | 137.9 | 124.11 | 0.2672481 | 0.2405233 | 2.71265 | 4.349472
10340 | 340 | FACT |  | NLR | [0(610)]4 |  |  | 4 | 0 | 0 | 0 | Cetarol3606 | E UNIVER 61 | 36 |  |  |  | hl | p | GP | 2.4 |  | 25 |  |  | 60 | 160 | 20 |  |  | CAEC |  |  | CA | -1 | [5 empty] | 1 |  |  | 300 |  |  |  |  | 21000 | [28 empty] | 6 | 0.2 |  | s | 5 | 1.166667 |  | 30 | [6 empty] | l | h | n | 30 | n | 50w24 | w | 100 |  | 1 | [18 empty] | GP[0(610)]4 | -300 | 0/0/0/0 | 300 | 600 |  |  |  | 4.322219
11172 | 1172 | FACT |  | CIEMAT | [[+-45(300)SB],[0(400)]5,[+-45(300)SB],[0(400)]2.5]s |  |  | 15 | 8 | 0 | 0 | 2123 Cronolite Ortoftalic | E Vetrotex Vidrio | 55 |  | 40 | CIEMAT | hl | p | GP | 5.2 |  | 80 |  |  | 416 | 400 | 240 |  |  |  | 91 |  | CA | 0.4 | [5 empty] | 0.7358289 |  |  | 282.86 |  |  |  |  | 20738 | [12 empty] | 659.07 | [15 empty] | 7.043214 | 0.1832214 |  | s | 8.3 | 0.6940428 |  | 38.441 | [15 empty] | 8 | [18 empty] | GP[[+-45(300)SB],[0(400)]5,[+-45(300)SB],[0(400)]2.5]s | 113.144 | 45/-45/0/0/0/0/0/45/-45/0/0/0/0/-45/45/0/0/0/0/0/-45/45 | 282.86 | 169.716 | 0.4291805 | 0.2575083 | 2.818932 | 4.316767
11284 | 1284 | FACT |  | DLR | [[+45(280),-45(280)WR]1,[0(425)]2]s |  |  | 4 | 2 | 0 | 0 | L20/SL | E | 38 |  |  |  | hl | p | GE |  |  | 30 |  |  |  | 250 |  |  |  | JI |  |  | CA | -1 | [5 empty] | 1.2 |  |  | 304.8 | 0.4180491 |  |  |  | 19930 | [12 empty] | 572 | 547 | 2.25 | 2.14 |  |  | 729.101 | [5 empty] | 5.08 | 0.0002 |  |  | 3.6576 | 0.144 |  | s | 3 | 1.84537 |  | 25.4 | 25.5 | [5 empty] | l |  | y | 20 | n |  | d | [21 empty] | GE[[+45(280),-45(280)WR]1,[0(425)]2]s | -304.8 | 45/-45/0/0/0/0/-45/45 | 304.8 | 609.6 | 0.5328671 | 1.065734 | 2.757396 | 4.299507
10198 | 198 | FACT |  | RISO | [[0()FW]2,[+45()FW],[-45()FW],[0()]FW]s |  |  | 6 | 4 | 0 | 0 | UP333 | E | 55 | 0.91 |  | RISO | fw | d | GP | 2.3 |  | 60 | 18 |  | 41.4 | 280 | 110 | 100 |  | CAEC | 90 |  | CA | 0.1 | [5 empty] | 1.5 |  |  | 445.5 | 0.5629312 |  |  |  | 19381 | [12 empty] | 655 |  | 2.6 |  |  |  | 791.3933 | [5 empty] | 23.76 | 0.0008 |  |  | 4.0095 | 0.135 |  | t | 5 | 1.076722 |  | 29.7 | [6 empty] | l | m | n | 23 | n |  | d |  |  | 10 | [18 empty] | GP[[0()FW]2,[+45()FW],[-45()FW],[0()]FW]s | 44.55 | 0/0/45/-45/0/0/-45/45/0/0 | 445.5 | 400.95 | 0.6801527 | 0.6121374 | 2.816241 | 4.287376
10402 | 402 | FACT |  | RUG | [[+10()FW],[-10()FW]]4s |  |  | 0 | 0 | 0 | 10 | UP333 | E | 50 |  |  | RISO | fw | p | GP | 2 |  | 12 |  |  | 24 | 240 | 150 |  |  | CAEC |  |  | CA | 0.1 | [5 empty] | 0.7317073 |  |  | 300 |  |  |  |  | 19300 | [16 empty] | 551 | [11 empty] | 4.32 | 0.1053658512 |  | s | 8 | 0.6701389 |  | 41 | [6 empty] | l | m | n | 20 | y |  | d | 50 |  | 1 | [18 empty] | GP[[+10()FW],[-10()FW]]4s | 30 | 10/-10/10/-10/10/-10/10/-10/-10/10/-10/10/-10/10/-10/10 | 300 | 270 |  |  |  | 4.285557
10947 | 947 | FACT |  | ECN | [[0(500)],[+45(240),-45(240)SB]6,[0(200)]4,[+45(215),-45(215)]2]s |  |  | 9 | 8 | 0 | 0 | Synolite 593-E-1 | E/Carbon | 32 |  | 38 | Polymarin | hl | d | GCP | 8.5 |  | 45 | 23 |  | 195.5 | 200 | 90 | 100 |  | JI |  |  | CA | -1 | [5 empty] | 0.54 |  |  | 140 | 0.3673938 |  |  |  | 19080 | [12 empty] | 367.4 | 250.8 | 1.8 | 1 |  |  | 381.0625 | [5 empty] | 419 | 0.016 |  |  | 1.12752 | 0.0432 |  | s | 2 | 2.65 |  | 26.1 | [6 empty] | l | m | n | 20 | y |  | d |  |  | 4 |  |  |  | 9000 | [14 empty] | GCP[[0(500)],[+45(240),-45(240)SB]6,[0(200)]4,[+45(215),-45(215)]2]s | -140 | 0/45/-45/45/-45/45/-45/45/-45/45/-45/45/-45/0/0/0/0/45/-45/45/-45/-45/45/-45/45/0/0/0/0/-45/45/-45/45/-45/45/-45/45/-45/45/-45/45/0 | 140 | 280 | 0.3810561 | 0.7621121 | 2.565139 | 4.280578
10420 | 420 | FACT |  | RUG | [[+10()FW],[-10()FW]]4s |  |  | 0 | 0 | 0 | 10 | UP333 | E | 50 |  |  | RISO | fw | p | GP | 2 |  | 12 |  |  | 24 | 240 | 150 |  |  | CAEC |  |  | CA | 0.1 | [5 empty] | 0.7575758 |  |  | 250 |  |  |  |  | 19000 | [16 empty] | 498 | [11 empty] | 6.750000378 | 0.204545466 |  | s | 15 | 0.3518519 |  | 33 | [6 empty] | l | m | n | 50 | y |  | d | 50 |  | 1 | [18 empty] | GP[[+10()FW],[-10()FW]]4s | 25 | 10/-10/10/-10/10/-10/10/-10/-10/10/-10/10/-10/10/-10/10 | 250 | 225 |  |  |  | 4.278754
10211 | 211 | FACT |  | RISO | [[+45()FW],[-45()]FW]4s |  |  | 0 | 8 | 0 | 0 | UP333 | E |  |  |  | RISO | fw | d | GP | 2 |  | 60 | 25 |  | 50 | 280 | 110 | 1200 |  | CAEC | 90 |  | CA | 10 | [5 empty] | 0.8 | [7 empty] | 18752 | [15 empty] | 2.6 | [9 empty] | 0.0008 |  |  | 1.2528 | 0.072 |  | t | 5 | 1.041778 |  | 17.4 | 16.2 | [5 empty] | l | m | y | 23 | n |  | d |  |  | 10 | [18 empty] | GP[[+45()FW],[-45()]FW]4s |  | 45/-45/45/-45/45/-45/45/-45/-45/45/-45/45/-45/45/-45/45 | [5 empty] | 4.273048
11220 | 1220 | FACT |  | ECN | [[+45(240),-45(240)SB]8,[0(495),90(5)]7]s |  |  | 7 | 8 | 0 | 0 | Synolite 593-E-1 | E | 32 |  | 45 | Polymarin | hl | d | GP | 8.5 |  | 45 | 23 |  | 195.5 | 200 | 90 | 100 |  |  |  |  | CA | 10 | [5 empty] | 1.368421 |  |  | -260 | 0.5394967 |  |  |  | 18731 | [18 empty] | 481.9307 | [5 empty] | 290 | 0.016 |  |  | 0.9113684 | 0.04926316 |  |  | 2 | 2.601528 |  | 18.5 | 19 | [5 empty] | l | m | n | 20 | y |  | d |  |  | 4 | [18 empty] | GP[[+45(240),-45(240)SB]8,[0(495),90(5)]7]s | -2600 | 45/-45/45/-45/45/-45/45/-45/45/-45/45/-45/45/-45/45/-45/0/90/0/90/0/90/0/90/0/90/0/90/0/90/90/0/90/0/90/0/90/0/90/0/90/0/90/0/-45/45/-45/45/-45/45/-45/45/-45/45/-45/45/-45/45/-45/45 | -2600 | 2340 |  |  |  | 4.272561
10835 | 835 | FACT |  | SNL | [0(),+45(),-45()SB]6s |  |  | 12 | 12 | 0 | 0 |  | E | 38 |  |  |  | hl | p | GV | 3.8 |  | 50.8 |  |  | 193.04 | 254 | 100 | [5 empty] | CA | 0.1 | [5 empty] | 0.66 |  |  | 137.9 | 0.2815132 |  |  |  | 18650 | [12 empty] | 516 | 289.1 | 2.95 |  |  |  | 489.8526 | [5 empty] | 10500 | 0.61 |  |  | 2.56386438 | 0.1188 |  | s | 10 | 0.5180556 |  | 21.58135 | [6 empty] | l | h | n | 22.5 | n |  | d |  |  | 3 | [18 empty] | GV[0(),+45(),-45()SB]6s | 13.79 | 0/45/-45/0/45/-45/0/45/-45/0/45/-45/0/45/-45/0/45/-45/-45/45/0/-45/45/0/-45/45/0/-45/45/0/-45/45/0/-45/45/0 | 137.9 | 124.11 | 0.2672481 | 0.2405233 | 2.71265 | 4.270679
10582 | 582 | FACT |  | DNV | [[0(400),90(400)WR],[(100CSM)]SB]5 |  | 5 | 5 | 0 | 5 | 0 | NP 20-80 | E | 50.7 |  |  |  | hl | p | GP | 5 |  | 25 |  |  | 125 | 270 |  |  |  | JI |  |  | CA | -1 | [5 empty] | 0.86 |  |  | 119.543213 |  |  |  |  | 17900 | [14 empty] | 1.62 | 1.63 | 205 | 258 | [10 empty] | 1.66152 | 0.1032 |  |  | 3 | 1.657407 |  | 16.1 | 16.5 | [5 empty] | l | h | y |  | n |  | d |  |  | 2 | [18 empty] | GP[[0(400),90(400)WR],[(100CSM)]SB]5 | -119.543213 | 0/90/0/0/90/0/0/90/0/0/90/0/0/90/0 | 119.543213 | 239.086426 |  |  |  | 4.252853
10614 | 614 | FACT |  | DNV | [[0(400),90(400)WR],[(100CSM)]SB]5 |  | 5 | 5 | 0 | 5 | 0 | NP 92-40 | E | 52.3 |  |  |  | hl | p | GV | 5 |  | 25 |  |  | 125 | 270 |  |  |  | JI |  |  | CA | -1 | [5 empty] | 0.79 |  |  | 122.5346 |  |  |  |  | 17860 | [14 empty] | 1.68 | 1.73 | 237 | 259 | [10 empty] | 1.60212 | 0.0948 |  |  | 3 | 1.653704 |  | 16.9 | 15.9 | [5 empty] | l | h | y |  | n |  | d |  |  | 2 | [18 empty] | GV[[0(400),90(400)WR],[(100CSM)]SB]5 | -122.5346 | 0/90/0/0/90/0/0/90/0/0/90/0/0/90/0 | 122.5346 | 245.0692 |  |  |  | 4.251881
10698 | 698 | FACT |  | SNL | [0()]5 |  |  | 5 | 0 | 0 | 0 |  | E | 30 |  |  |  | hl | p | GP | 4.1 |  | 50.8 |  |  | 208.28 | 254 | 100 | [5 empty] | CA | 0.1 | [5 empty] | 1.4 |  |  | 279.1096 | 0.4922267 |  |  |  | 17700 | [12 empty] | 567.2 | 313.2 | 2.76 |  |  |  | 567.0346 | [5 empty] | 2539.4285 | 0.127 |  |  | 2.519433 | 0.126 |  | s | 5 | 0.9833333 |  | 19.9955 | [6 empty] | l | h | n | 22.5 | n |  | d |  |  | 3 | [18 empty] | GP[0()]5 | 27.91096 | 0/0/0/0/0 | 279.1096 | 251.19864 | 0.4920832 | 0.4428749 | 2.753736 | 4.247973
10696 | 696 | FACT |  | DNV | [0(400),90(400)K]3s |  |  | 6 | 0 | 6 | 0 | NP 20-80 | E | 53 |  |  |  | hl | p | GP | 5 |  | 25 |  |  | 125 | 270 |  |  |  | JI |  |  | CA | -1 | [5 empty] | 1.096 |  |  | 181 |  |  |  |  | 17500 | [14 empty] | 2.5 |  | 366 | 285 | [10 empty] | 2.683008 | 0.13152 |  |  | 3 | 1.62037 |  | 20.4 | [6 empty] | l | h | y |  | n |  | d |  |  | 2 | [18 empty] | GP[0(400),90(400)K]3s | -181 | 0/90/0/90/0/90/90/0/90/0/90/0 | 181 | 362 |  |  |  | 4.243038
10053 | 53 | FACT |  | DLR | [[+45(390),-45(390)WR],[0(920)]1.5]s |  |  | 3 | 2 | 0 | 0 | M9/M10 | E | 53 |  |  | MAN | hl | d | GE | 2.8 |  | 30 | 20 |  | 56 | 250 | 100 | 250 |  | CAEC |  |  | CA | 10 | [5 empty] | 1 |  |  | -340 | 0.2914222 |  |  |  | 17400 | [14 empty] | 2.67 | 1.96 |  |  | 1166.692 | [5 empty] | 6.8 | 0.0002 |  |  | 6.12 | 0.18 |  | s | 10 | 0.4833333 |  | 34 | [6 empty] | l | m | y |  | n |  | d | 50 |  | 1 | [18 empty] | GE[[+45(390),-45(390)WR],[0(920)]1.5]s | -3400 | 45/-45/0/0/0/0/-45/45 | -3400 | 3060 |  |  |  | 4.240549
10201 | 201 | FACT |  | RISO | [[+60()FW],[-60()FW]]4s |  |  | 0 | 0 | 0 | 10 | UP333 | E | 52.7 | 0.55 |  | RISO | fw | d | GP | 2 |  | 60 | 18 |  | 36 | 280 | 110 | 1200 |  | CAEC | 90 |  | CA | 10 | [5 empty] | 0.8 |  |  | -327.2 | 0.5076205 |  |  |  | 16886 | [14 empty] | 1.5 |  |  |  | 644.576 | [5 empty] | 32.72 | 0.0008 |  |  | 2.9448 | 0.072 |  | t | 5 | 0.9381111 |  | 40.9 | [6 empty] | l | m | y | 23 | n |  | d |  |  | 10 | [18 empty] | GP[[+60()FW],[-60()FW]]4s | -3272 | 60/-60/60/-60/60/-60/60/-60/-60/60/-60/60/-60/60/-60/60 | -3272 | 2944.8 |  |  |  | 4.227527
10400 | 400 | FACT |  | RUG | [[+10()FW],[-10()FW]]4s |  |  | 0 | 0 | 0 | 10 | UP333 | E | 50 |  |  | RISO | fw | p | GP | 2 |  | 12 |  |  | 24 | 240 | 150 |  |  | CAEC |  |  | CA | 0.1 | [5 empty] | 0.7317073 |  |  | 300 |  |  |  |  | 16800 | [16 empty] | 551 | [11 empty] | 4.32 | 0.1053658512 |  | s | 8 | 0.5833333 |  | 41 | [6 empty] | l | m | n | 20 | y |  | d | 50 |  | 1 | [18 empty] | GP[[+10()FW],[-10()FW]]4s | 30 | 10/-10/10/-10/10/-10/10/-10/-10/10/-10/10/-10/10/-10/10 | 300 | 270 |  |  |  | 4.225309
10399 | 399 | FACT |  | RUG | [[+10()FW],[-10()FW]]4s |  |  | 0 | 0 | 0 | 10 | UP333 | E | 50 |  |  | RISO | fw | p | GP | 2 |  | 12 |  |  | 24 | 240 | 150 |  |  | CAEC |  |  | CA | 0.1 | [5 empty] | 0.7317073 |  |  | 300 |  |  |  |  | 16600 | [16 empty] | 551 | [11 empty] | 4.32 | 0.1053658512 |  | s | 8 | 0.5763889 |  | 41 | [6 empty] | l | m | n | 20 | y |  | d | 50 |  | 1 | [18 empty] | GP[[+10()FW],[-10()FW]]4s | 30 | 10/-10/10/-10/10/-10/10/-10/-10/10/-10/10/-10/10/-10/10 | 300 | 270 |  |  |  | 4.220108
10401 | 401 | FACT |  | RUG | [[+10()FW],[-10()FW]]4s |  |  | 0 | 0 | 0 | 10 | UP333 | E | 50 |  |  | RISO | fw | p | GP | 2 |  | 12 |  |  | 24 | 240 | 150 |  |  | CAEC |  |  | CA | 0.1 | [5 empty] | 0.7317073 |  |  | 300 |  |  |  |  | 16300 | [16 empty] | 551 | [11 empty] | 4.32 | 0.1053658512 |  | s | 8 | 0.5659722 |  | 41 | [6 empty] | l | m | n | 20 | y |  | d | 50 |  | 1 | [18 empty] | GP[[+10()FW],[-10()FW]]4s | 30 | 10/-10/10/-10/10/-10/10/-10/-10/10/-10/10/-10/10/-10/10 | 300 | 270 |  |  |  | 4.212188
10626 | 626 | FACT |  | DNV | [[0(400),90(400)WR],[(100CSM)]SB]5 |  | 5 | 5 | 0 | 5 | 0 | NP 41-90 | E | 53.3 |  |  |  | hl | p | GP | 5 |  | 25 |  |  | 125 | 270 |  |  |  | JI |  |  | CA | -1 | [8 empty] | 110 |  |  |  |  | 16300 | [14 empty] | 1.77 | 1.86 | 226 | 294 | [10 empty] | 0 | 0 |  |  | 3 | 1.509259 |  | 17.3 | 17.5 | [5 empty] | l | h | y |  | n |  | d |  |  | 2 | [18 empty] | GP[[0(400),90(400)WR],[(100CSM)]SB]5 | -110 | 0/90/0/0/90/0/0/90/0/0/90/0/0/90/0 | 110 | 220 |  |  |  | 4.212188
10725 | 725 | FACT |  | SNL | [0()]5 |  |  | 5 | 0 | 0 | 0 |  | E | 30 |  |  |  | hl | p | GV | 4.1 |  | 50.8 |  |  | 208.28 | 254 | 100 | [5 empty] | CA | 0.1 | [5 empty] | 1.08 |  |  | 228.914 | 0.3841586 |  |  |  | 16156 | [12 empty] | 586.6 | 294.6 | 2.66 |  |  |  | 595.884 | [5 empty] | 2697.0482 | 0.127 |  |  | 4.12839504 | 0.1944 |  | s | 10 | 0.4487778 |  | 21.2366 | [6 empty] | l | h | n | 22.5 | n |  | d |  |  | 3 | [18 empty] | GV[0()]5 | 22.8914 | 0/0/0/0/0 | 228.914 | 206.0226 | 0.3902387 | 0.3512148 | 2.768342 | 4.208334
10245 | 245 | FACT |  | DLR | [0(425)]5 |  |  | 5 | 0 | 0 | 0 | L20/SL | E | 36.9 |  |  |  | hl | p | GE | 2.2 |  | 20 |  |  | 44 | 250 | 110 |  |  | CAEC |  |  | CA | -1 | [5 empty] | 1 |  |  | 296 |  |  |  |  | 16000 | [12 empty] | 619.232 |  | 2.092 | 2.418 | [8 empty] | 5.92 | 0.0002 |  |  | 1.776 | 0.06 |  | s | 1.5 | 2.962963 |  | 29.6 | [6 empty] | l | m | y | 20 | n |  | d | 50 |  | 1 | [18 empty] | GE[0(425)]5 | -296 | 0/0/0/0/0 | 296 | 592 | 0.4780115 | 0.9560229 | 2.791853 | 4.20412
11285 | 1285 | FACT |  | DLR | [[+45(280),-45(280)WR]1,[0(425)]2]s |  |  | 4 | 2 | 0 | 0 | L20/SL | E | 38 |  |  |  | hl | p | GE |  |  | 30 |  |  |  | 250 |  |  |  | JI |  |  | CA | -1 | [5 empty] | 1.2 |  |  | 304.8 | 0.4180491 |  |  |  | 15820 | [12 empty] | 572 | 547 | 2.25 | 2.14 |  |  | 729.101 | [5 empty] | 5.08 | 0.0002 |  |  | 3.6576 | 0.144 |  | s | 3 | 1.464815 |  | 25.4 | 25.5 | [5 empty] | l |  | y | 20 | n |  | d | [21 empty] | GE[[+45(280),-45(280)WR]1,[0(425)]2]s | -304.8 | 45/-45/0/0/0/0/-45/45 | 304.8 | 609.6 | 0.5328671 | 1.065734 | 2.757396 | 4.199206
11192 | 1192 | FACT |  | ECN | [[+45(240),-45(240)SB]8,[0(495),90(5)]7]s |  |  | 7 | 8 | 0 | 0 | Synolite 593-E-1 | E | 32 |  | 45 | Polymarin | hl | d | GP | 8.5 |  | 45 | 23 |  | 195.5 | 200 | 90 | 100 |  |  |  |  | CA | -2.5 | [5 empty] | 0.9868421 |  |  | 187.5 |  |  |  |  | 15356 | [24 empty] | 290 | 0.016 | [6 empty] | 3 | 1.421852 |  | 18.5 | 19 | [5 empty] | l | m | n | 20 | y |  | d |  |  | 4 | [18 empty] | GP[[+45(240),-45(240)SB]8,[0(495),90(5)]7]s | -468.75 | 45/-45/45/-45/45/-45/45/-45/45/-45/45/-45/45/-45/45/-45/0/90/0/90/0/90/0/90/0/90/0/90/0/90/90/0/90/0/90/0/90/0/90/0/90/0/90/0/-45/45/-45/45/-45/45/-45/45/-45/45/-45/45/-45/45/-45/45 | -468.75 | 656.25 |  |  |  | 4.186278
10183 | 183 | FACT |  | RISO | [[+60()FW],[-60()FW]]4s |  |  | 0 | 0 | 0 | 60 | UP333 | E | 58.1 | 0.38 |  | RISO | fw | d | GP | 2 |  | 60 | 25 |  | 50 | 280 | 110 | 1200 |  | CAEC | 90 |  | CA | 0.1 | [5 empty] | 0.216 |  |  | 35.64 | 0.5760596 |  |  |  | 15081 | [12 empty] | 55 |  | 0.5 |  |  |  | 61.8686 | [5 empty] | 13.2 | 0.0008 |  |  | 0.32076 | 0.01944 |  | t | 5 | 0.8378333 |  | 16.5 | [6 empty] | l | m | n | 23 | n |  | d |  |  | 10 | [18 empty] | GP[[+60()FW],[-60()FW]]4s | 3.564 | 60/-60/60/-60/60/-60/60/-60/-60/60/-60/60/-60/60/-60/60 | 35.64 | 32.076 | 0.648 | 0.5832 | 1.740363 | 4.17843
10596 | 596 | FACT |  | DNV | [[0(400),90(400)WR],[(100CSM)]SB]5 |  | 5 | 5 | 0 | 5 | 0 | NP 92-20 | E | 53.2 |  |  |  | hl | p | GV | 5 |  | 25 |  |  | 125 | 270 |  |  |  | JI |  |  | CA | -1 | [8 empty] | 130.627655 |  |  |  |  | 14900 | [14 empty] | 1.72 |  | 227 | 288 | [10 empty] | 0 | 0 |  |  | 3 | 1.37963 |  | 16.8 | 16.6 | [5 empty] | l | h | y |  | n |  | d |  |  | 2 | [18 empty] | GV[[0(400),90(400)WR],[(100CSM)]SB]5 | -130.627655 | 0/90/0/0/90/0/0/90/0/0/90/0/0/90/0 | 130.627655 | 261.25531 |  |  |  | 4.173186
10693 | 693 | FACT |  | DNV | [0(400),90(400)K]3s |  |  | 6 | 0 | 6 | 0 | NP 20-80 | E | 53 |  |  |  | hl | p | GP | 5 |  | 25 |  |  | 125 | 270 |  |  |  | JI |  |  | CA | -1 | [5 empty] | 0.89 |  |  | 150 |  |  |  |  | 14700 | [14 empty] | 2.5 |  | 366 | 285 | [10 empty] | 2.17872 | 0.1068 |  |  | 3 | 1.361111 |  | 20.4 | [6 empty] | l | h | y |  | n |  | d |  |  | 2 | [18 empty] | GP[0(400),90(400)K]3s | -150 | 0/90/0/90/0/90/90/0/90/0/90/0 | 150 | 300 |  |  |  | 4.167317
11282 | 1282 | FACT |  | DLR | [[+45(280),-45(280)WR]1,[0(425)]2]s |  |  | 4 | 2 | 0 | 0 | L20/SL | E | 38 |  |  |  | hl | p | GE |  |  | 30 |  |  |  | 250 |  |  |  | JI |  |  | CA | -1 | [5 empty] | 1 |  |  | 254 | 0.3507249 |  |  |  | 14580 | [12 empty] | 572 | 547 | 2.25 | 2.14 |  |  | 724.2143 | [5 empty] | 5.08 | 0.0002 |  |  | 3.048 | 0.12 |  | s | 3 | 1.35 |  | 25.4 | 25.5 | [5 empty] | l |  | y | 20 | n |  | d | [21 empty] | GE[[+45(280),-45(280)WR]1,[0(425)]2]s | -254 | 45/-45/0/0/0/0/-45/45 | 254 | 508 | 0.4440559 | 0.8881119 | 2.757396 | 4.163758
10452 | 452 | FACT |  | RUG | [[+10()FW],[-10()FW]]4s |  |  | 0 | 0 | 0 | 10 | UP333 | E | 50 |  |  | RISO | fw | p | GP | 2 |  | 12 |  |  | 24 | 240 | 150 |  |  | CAEC |  |  | CA | -1 | [5 empty] | 0.3658537 |  |  | 150 |  |  |  |  | 14500 | [16 empty] | 551 | [11 empty] | 9.00000102 | 0.21951222 |  | s | 15 | 0.2685185 |  | 41 | [6 empty] | l | m | y | 50 | y |  | d | 50 |  | 1 | [18 empty] | GP[[+10()FW],[-10()FW]]4s | -150 | 10/-10/10/-10/10/-10/10/-10/-10/10/-10/10/-10/10/-10/10 | 150 | 300 |  |  |  | 4.161368
11100 | 1100 | FACT |  | FFA | [+30(),-30()FW] |  |  | 0 | 0 | 0 | 30 | Epon 826/Jeffamine D-230 | E | 50 |  |  | HAMILTON STANDARD | fw | p | GE | 3.5 |  | 50.7 |  |  | 177.4 | 154.9 | 50 |  |  | JI | 82 |  | CA | -1 | [5 empty] | 0.301 |  |  | 42.14 |  |  |  |  | 14200 | [12 empty] | 274.5 |  |  |  | 275.7 | [11 empty] | 1.6856 | 0.1204 |  |  | 10 | 0.3944444 |  | 14 | [6 empty] | l | h |  | 35 |  |  |  | 90 |  | 7 |  |  |  |  | c | [13 empty] | GE[+30(),-30()FW] | -42.14 | 30/-30 | 42.14 | 84.28 | 0.1535155 | 0.307031 | 2.438542 | 4.152288
10641 | 641 | FACT |  | DNV | [(100CSM)]6 |  | 6 | 0 | 0 | 0 | 0 | NP 20-80 | E | 31 |  |  |  | hl | p | GP | 5 |  | 25 |  |  | 125 | 270 |  |  |  | JI |  |  | CA | -1 | [5 empty] | 0.76 |  |  | 62.35052 |  |  |  |  | 13800 | [14 empty] | 1.61 |  | 125 | 211 | [10 empty] | 0.76608 | 0.0912 |  |  | 3 | 1.277778 |  | 8.4 | [6 empty] | l | h | y |  | n |  | d |  |  | 2 | [18 empty] | GP[(100CSM)]6 | -62.35052 | 0/0/0/0/0/0 | 62.35052 | 124.70104 |  |  |  | 4.139879
10651 | 651 | FACT |  | DNV | [0(400),90(400),(100CSM)]SB]5 |  | 5 | 5 | 0 | 5 | 0 | NP 20-80 | E | 69 |  |  |  | hl | p | GP | 5 |  | 25 |  |  | 125 | 270 |  |  |  | JI |  |  | CA | -1 | [5 empty] | 0.95 |  |  | 124 |  |  |  |  | 13800 | [14 empty] | 2.25 |  | 250 | 248 | [10 empty] | 1.824 | 0.114 |  |  | 3 | 1.277778 |  | 16 | [6 empty] | l | h | y |  | n |  | d |  |  | 2 | [18 empty] | GP[0(400),90(400),(100CSM)]SB]5 | -124 | 0/90/0/0/90/0/0/90/0/0/90/0/0/90/0 | 124 | 248 |  |  |  | 4.139879
10200 | 200 | FACT |  | RISO | [[+60()FW],[-60()FW]]4s |  |  | 0 | 0 | 0 | 10 | UP333 | E | 52.7 | 0.55 |  | RISO | fw | d | GP | 2 |  | 60 | 18 |  | 36 | 280 | 110 | 1200 |  | CAEC | 90 |  | CA | 10 | [5 empty] | 0.7 |  |  | -286.3 | 0.446361 |  |  |  | 13746 | [14 empty] | 1.5 |  |  |  | 641.4091 | [5 empty] | 32.72 | 0.0008 |  |  | 2.5767 | 0.063 |  | t | 5 | 0.7636667 |  | 40.9 | [6 empty] | l | m | y | 23 | n |  | d |  |  | 10 | [18 empty] | GP[[+60()FW],[-60()FW]]4s | -2863 | 60/-60/60/-60/60/-60/60/-60/-60/60/-60/60/-60/60/-60/60 | -2863 | 2576.7 |  |  |  | 4.138176
10022 | 22 | FACT |  | RISO | ['[+45()FW],[-45()FW]]4s |  |  | 0 | 8 | 0 | 0 | UP333 | E |  |  |  | RISO | fw | d | GP | 2 |  | 60 | 25 |  | 50 | 280 | 110 | 1200 |  | CAEC | 90 |  | CA | 0.1 | [5 empty] | 0.46 |  |  | 80 |  |  |  |  | 13615 | [15 empty] | 2.6 | [9 empty] | 0.0008 |  |  | 0.72036 | 0.0414 |  | t | 5 | 0.7563889 |  | 17.4 | [6 empty] | l | m | n | 23 | n |  | d |  |  | 1 | [18 empty] | GP['[+45()FW],[-45()FW]]4s | 8 | 45/-45/45/-45/45/-45/45/-45/-45/45/-45/45/-45/45/-45/45 | 80 | 72 |  |  |  | 4.134018
10380 | 380 | FACT |  | NLR | [[0()FW]2,[+45()FW],[-45()FW],[0()]FW]s |  |  | 6 | 4 | 0 | 0 | UP333 | E | 47.9 |  |  | RISO | fw | p | GP | 2 |  | 12 |  |  | 24 | 250 |  |  |  | CAEC |  |  | CA | -1 | [5 empty] | 1 |  |  | 292.6 | 0.3375015 |  |  |  | 13000 | [12 empty] | 655 |  | 2.57 |  | 752 | 1892 | 866.959 | [5 empty] | 5.852 | 0.0002 |  |  | 11.704 | 0.4 |  | s | 10 | 0.3611111 |  | 29.26 | [6 empty] | l | h | y | 30 | n |  | d |  |  | 1 | [18 empty] | GP[[0()FW]2,[+45()FW],[-45()FW],[0()]FW]s | -292.6 | 0/0/45/-45/0/0/-45/45/0/0 | 292.6 | 585.2 | 0.4467176 | 0.8934351 | 2.816241 | 4.113943
11191 | 1191 | FACT |  | ECN | [[+45(240),-45(240)SB]8,[0(495),90(5)]7]s |  |  | 7 | 8 | 0 | 0 | Synolite 593-E-1 | E | 32 |  | 45 | Polymarin | hl | d | GP | 8.5 |  | 45 | 23 |  | 195.5 | 200 | 90 | 100 |  |  |  |  | CA | -2.5 | [5 empty] | 0.9868421 |  |  | 187.5 |  |  |  |  | 12806 | [24 empty] | 290 | 0.016 | [6 empty] | 4 | 0.8893056 |  | 18.5 | 19 | [5 empty] | l | m | n | 20 | y |  | d |  |  | 4 | [18 empty] | GP[[+45(240),-45(240)SB]8,[0(495),90(5)]7]s | -468.75 | 45/-45/45/-45/45/-45/45/-45/45/-45/45/-45/45/-45/45/-45/0/90/0/90/0/90/0/90/0/90/0/90/0/90/90/0/90/0/90/0/90/0/90/0/90/0/90/0/-45/45/-45/45/-45/45/-45/45/-45/45/-45/45/-45/45/-45/45 | -468.75 | 656.25 |  |  |  | 4.107413
10281 | 281 | FACT |  | DLR | [0(425)]5 |  |  | 5 | 0 | 0 | 0 | L20/SL | E | 36.9 |  |  |  | hl | p | GE | 2.2 |  | 20 |  |  | 44 | 250 | 110 |  |  | CAEC |  |  | CA | 0.1 | [5 empty] | 1.4 |  |  | 446.6 |  |  |  |  | 12770 | [12 empty] | 667.348 |  | 2.092 | 2.418 | [8 empty] | 6.38 | 0.0002 |  |  | 4.0194 | 0.126 |  | s | 5 | 0.7094444 |  | 31.9 | [6 empty] | l | m | n |  | n |  | d | 50 |  | 1 | [18 empty] | GE[0(425)]5 | 44.66 | 0/0/0/0/0 | 446.6 | 401.94 | 0.6692161 | 0.6022945 | 2.824352 | 4.106191
10650 | 650 | FACT |  | DNV | [0(400),90(400),(100CSM)]SB]5 |  | 5 | 5 | 0 | 5 | 0 | NP 20-80 | E | 69 |  |  |  | hl | p | GP | 5 |  | 25 |  |  | 125 | 270 |  |  |  | JI |  |  | CA | -1 | [5 empty] | 0.95 |  |  | 124 |  |  |  |  | 12600 | [14 empty] | 2.25 |  | 250 | 248 | [10 empty] | 1.824 | 0.114 |  |  | 3 | 1.166667 |  | 16 | [6 empty] | l | h | y |  | n |  | d |  |  | 2 | [18 empty] | GP[0(400),90(400),(100CSM)]SB]5 | -124 | 0/90/0/0/90/0/0/90/0/0/90/0/0/90/0 | 124 | 248 |  |  |  | 4.100371
10561 | 561 | FACT |  | DNV | [[0(400),90(400)WR],[(100CSM)]SB]5 |  | 5 | 5 | 0 | 5 | 0 | NP 72-80 | E | 53.4 |  |  |  | hl | p | GP | 5 |  | 25 |  |  | 125 | 270 |  |  |  | JI |  |  | CA | -1 | [5 empty] | 0.75 |  |  | 119.0704 |  |  |  |  | 12470 | [14 empty] | 1.4 | 1.41 | 209 | 209 | [10 empty] | 1.539 | 0.09 |  |  | 3 | 1.15463 |  | 17.1 | 17.5 | [5 empty] | l | h | y |  | n |  | d |  |  | 2 | [18 empty] | GP[[0(400),90(400)WR],[(100CSM)]SB]5 | -119.0704 | 0/90/0/0/90/0/0/90/0/0/90/0/0/90/0 | 119.0704 | 238.1408 |  |  |  | 4.095866
10370 | 370 | FACT |  | NLR | [[0()FW]2,[+45()FW],[-45()FW],[0()]FW]s |  |  | 6 | 4 | 0 | 0 | UP333 | E | 47.9 |  |  | RISO | fw | p | GP | 2 |  | 12 |  |  | 24 | 250 |  |  |  | CAEC |  |  | CA | 10 | [5 empty] | 1.5 |  |  | -438.9 | 0.513645 |  |  |  | 12000 | [14 empty] | 2.57 |  | 752 | 1892 | 854.4812 | [5 empty] | 5.852 | 0.0002 |  |  | 7.9002 | 0.27 |  | s | 10 | 0.3333333 |  | 29.26 | [6 empty] | l | h | y | 30 | n |  | d |  |  | 1 | [18 empty] | GP[[0()FW]2,[+45()FW],[-45()FW],[0()]FW]s | -4389 | 0/0/45/-45/0/0/-45/45/0/0 | -4389 | 3950.1 |  |  |  | 4.079181
10652 | 652 | FACT |  | DNV | [0(400),90(400),(100CSM)]SB]5 |  | 5 | 5 | 0 | 5 | 0 | NP 20-80 | E | 69 |  |  |  | hl | p | GP | 5 |  | 25 |  |  | 125 | 270 |  |  |  | JI |  |  | CA | -1 | [5 empty] | 0.95 |  |  | 124 |  |  |  |  | 12000 | [14 empty] | 2.25 |  | 250 | 248 | [10 empty] | 1.824 | 0.114 |  |  | 3 | 1.111111 |  | 16 | [6 empty] | l | h | y |  | n |  | d |  |  | 2 | [18 empty] | GP[0(400),90(400),(100CSM)]SB]5 | -124 | 0/90/0/0/90/0/0/90/0/0/90/0/0/90/0 | 124 | 248 |  |  |  | 4.079181
10624 | 624 | FACT |  | DNV | [[0(400),90(400)WR],[(100CSM)]SB]5 |  | 5 | 5 | 0 | 5 | 0 | NP 41-90 | E | 53.3 |  |  |  | hl | p | GP | 5 |  | 25 |  |  | 125 | 270 |  |  |  | JI |  |  | CA | -1 | [5 empty] | 0.76 |  |  | 103.808 |  |  |  |  | 10800 | [14 empty] | 1.77 | 1.86 | 226 | 294 | [10 empty] | 1.57776 | 0.0912 |  |  | 3 | 1 |  | 17.3 | 17.5 | [5 empty] | l | h | y |  | n |  | d |  |  | 2 | [18 empty] | GP[[0(400),90(400)WR],[(100CSM)]SB]5 | -103.808 | 0/90/0/0/90/0/0/90/0/0/90/0/0/90/0 | 103.808 | 207.616 |  |  |  | 4.033424
10426 | 426 | FACT |  | RUG | [[+10()FW],[-10()FW]]4s |  |  | 0 | 0 | 0 | 10 | UP333 | E | 50 |  |  | RISO | fw | p | GP | 2 |  | 12 |  |  | 24 | 240 | 150 |  |  | CAEC |  |  | CA | 0.1 | [5 empty] | 0.6060606 |  |  | 200 |  |  |  |  | 10700 | [16 empty] | 498 | [11 empty] | 5.399999946 | 0.163636362 |  | s | 15 | 0.1981481 |  | 33 | [6 empty] | l | m | n | 50 | y |  | d | 50 |  | 1 | [18 empty] | GP[[+10()FW],[-10()FW]]4s | 20 | 10/-10/10/-10/10/-10/10/-10/-10/10/-10/10/-10/10/-10/10 | 200 | 180 |  |  |  | 4.029384
10422 | 422 | FACT |  | RUG | [[+10()FW],[-10()FW]]4s |  |  | 0 | 0 | 0 | 10 | UP333 | E | 50 |  |  | RISO | fw | p | GP | 2 |  | 12 |  |  | 24 | 240 | 150 |  |  | CAEC |  |  | CA | 0.1 | [5 empty] | 0.7575758 |  |  | 250 |  |  |  |  | 10300 | [16 empty] | 498 | [11 empty] | 6.750000378 | 0.204545466 |  | s | 15 | 0.1907407 |  | 33 | [6 empty] | l | m | n | 50 | y |  | d | 50 |  | 1 | [18 empty] | GP[[+10()FW],[-10()FW]]4s | 25 | 10/-10/10/-10/10/-10/10/-10/-10/10/-10/10/-10/10/-10/10 | 250 | 225 |  |  |  | 4.012837
10972 | 972 | FACT |  | FDL |  |  |  | 1 | 0 | 0 | 0 |  |  | 68.3 |  |  |  |  | p | GE | [13 empty] | CA | 0.1 | [8 empty] | 758.45 |  |  |  |  | 10200 | [12 empty] | 2032.30125 | [19 empty] | 3 | 0.9444444 | [36 empty] | GEnan | 75.845 |  | 758.45 | 682.605 | 0.3731976 | 0.3358779 | 3.307988 | 4.0086
10020 | 20 | FACT |  | RISO | ['[+45()FW],[-45()FW]]4s |  |  | 0 | 8 | 0 | 0 | UP333 | E |  |  |  | RISO | fw | d | GP | 2 |  | 60 | 25 |  | 50 | 280 | 110 | 1200 |  | CAEC | 90 |  | CA | 0.1 | [5 empty] | 0.49 |  |  | 85 |  |  |  |  | 10194 | [15 empty] | 2.6 | [9 empty] | 0.0008 |  |  | 0.76734 | 0.0441 |  | t | 5 | 0.5663333 |  | 17.4 | [6 empty] | l | m | n | 23 | n |  | d |  |  | 1 | [18 empty] | GP['[+45()FW],[-45()FW]]4s | 8.5 | 45/-45/45/-45/45/-45/45/-45/-45/45/-45/45/-45/45/-45/45 | 85 | 76.5 |  |  |  | 4.008345
10181 | 181 | FACT |  | RISO | [[+60()FW],[-60()FW]]4s |  |  | 0 | 0 | 0 | 60 | UP333 | E | 58.1 | 0.38 |  | RISO | fw | d | GP | 2 |  | 60 | 25 |  | 50 | 280 | 110 | 1200 |  | CAEC | 90 |  | CA | 0.1 | [5 empty] | 0.216 |  |  | 35.64 | 0.5760596 |  |  |  | 10104 | [12 empty] | 55 |  | 0.5 |  |  |  | 61.8686 | [5 empty] | 13.2 | 0.0008 |  |  | 0.32076 | 0.01944 |  | t | 5 | 0.5613333 |  | 16.5 | [6 empty] | l | m | n | 23 | n |  | d |  |  | 10 | [18 empty] | GP[[+60()FW],[-60()FW]]4s | 3.564 | 60/-60/60/-60/60/-60/60/-60/-60/60/-60/60/-60/60/-60/60 | 35.64 | 32.076 | 0.648 | 0.5832 | 1.740363 | 4.004493
10933 | 933 | FACT |  | ECN | [[+45(240),-45(240)SB]8,[0(495),90(5)]7]s |  |  | 7 | 8 | 0 | 0 | Synolite 593-E-1 | E | 30 |  | 45 | Polymarin | hl | d | GP | 8.5 |  | 45 | 23 |  | 195.5 | 200 | 90 | 100 |  | JI |  |  | CA | 0.1 | [5 empty] | 1.404 |  |  | 250 | 0.5416048 |  |  |  | 10005 | [12 empty] | 428 | 291 | 2.6 | 2 | 365 | 395 | 461.5912 | [5 empty] | 290 | 0.016 |  |  | 2.249208 | 0.12636 |  | s | 5 | 0.5558333 |  | 17.8 | 18.5 | [5 empty] | l | m | n | 20 | y |  | d |  |  | 4 |  |  |  | 97000 | [14 empty] | GP[[+45(240),-45(240)SB]8,[0(495),90(5)]7]s | 25 | 45/-45/45/-45/45/-45/45/-45/45/-45/45/-45/45/-45/45/-45/0/90/0/90/0/90/0/90/0/90/0/90/0/90/90/0/90/0/90/0/90/0/90/0/90/0/90/0/-45/45/-45/45/-45/45/-45/45/-45/45/-45/45/-45/45/-45/45 | 250 | 225 | 0.5841121 | 0.5257009 | 2.631444 | 4.000217
10454 | 454 | FACT |  | RUG | [[+10()FW],[-10()FW]]4s |  |  | 0 | 0 | 0 | 10 | UP333 | E | 50 |  |  | RISO | fw | p | GP | 2 |  | 12 |  |  | 24 | 240 | 150 |  |  | CAEC |  |  | CA | -1 | [5 empty] | 0.3658537 |  |  | 150 |  |  |  |  | 9700 | [16 empty] | 551 | [11 empty] | 9.00000102 | 0.21951222 |  | s | 15 | 0.1796296 |  | 41 | [6 empty] | l | m | y | 50 | y |  | d | 50 |  | 1 | [18 empty] | GP[[+10()FW],[-10()FW]]4s | -150 | 10/-10/10/-10/10/-10/10/-10/-10/10/-10/10/-10/10/-10/10 | 150 | 300 |  |  |  | 3.986772
11293 | 1293 | FACT |  | DLR | [[+45(280),-45(280)WR]1,[0(425)]2]s |  |  | 4 | 2 | 0 | 0 | L20/SL | E | 38 |  |  |  | hl | p | GE |  |  | 30 |  |  |  | 250 |  |  |  | JI |  |  | CA | -1 | [5 empty] | 0.8 |  |  | 203.2 | 0.2828988 |  |  |  | 9630 | [12 empty] | 572 | 547 | 2.25 | 2.14 |  |  | 718.2781 | [5 empty] | 5.08 | 0.0002 |  |  | 2.4384 | 0.096 |  | s | 3 | 0.8916667 |  | 25.4 | 25.5 | [5 empty] | l |  | y | 20 | n |  | w | [21 empty] | GE[[+45(280),-45(280)WR]1,[0(425)]2]s | -203.2 | 45/-45/0/0/0/0/-45/45 | 203.2 | 406.4 | 0.3552448 | 0.7104895 | 2.757396 | 3.983626
10560 | 560 | FACT |  | DNV | [[0(400),90(400)WR],[(100CSM)]SB]5 |  | 5 | 5 | 0 | 5 | 0 | NP 72-80 | E | 53.4 |  |  |  | hl | p | GP | 5 |  | 25 |  |  | 125 | 270 |  |  |  | JI |  |  | CA | -1 | [5 empty] | 0.79 |  |  | 120.1949 |  |  |  |  | 9600 | [14 empty] | 1.4 | 1.41 | 209 | 209 | [10 empty] | 1.62108 | 0.0948 |  |  | 3 | 0.8888889 |  | 17.1 | 17.5 | [5 empty] | l | h | y |  | n |  | d |  |  | 2 | [18 empty] | GP[[0(400),90(400)WR],[(100CSM)]SB]5 | -120.1949 | 0/90/0/0/90/0/0/90/0/0/90/0/0/90/0 | 120.1949 | 240.3898 |  |  |  | 3.982271
10932 | 932 | FACT |  | ECN | [[+45(240),-45(240)SB]8,[0(495),90(5)]7]s |  |  | 7 | 8 | 0 | 0 | Synolite 593-E-1 | E | 30 |  | 45 | Polymarin | hl | d | GP | 8.5 |  | 45 | 23 |  | 195.5 | 200 | 90 | 100 |  | JI |  |  | CA | 0.1 | [5 empty] | 1.404 |  |  | 250 | 0.5416048 |  |  |  | 9255 | [12 empty] | 428 | 291 | 2.6 | 2 | 365 | 395 | 461.5912 | [5 empty] | 290 | 0.016 |  |  | 2.249208 | 0.12636 |  | s | 5 | 0.5141667 |  | 17.8 | 18.5 | [5 empty] | l | m | n | 20 | y |  | d |  |  | 4 |  |  |  | 9000 | [14 empty] | GP[[+45(240),-45(240)SB]8,[0(495),90(5)]7]s | 25 | 45/-45/45/-45/45/-45/45/-45/45/-45/45/-45/45/-45/45/-45/0/90/0/90/0/90/0/90/0/90/0/90/0/90/90/0/90/0/90/0/90/0/90/0/90/0/90/0/-45/45/-45/45/-45/45/-45/45/-45/45/-45/45/-45/45/-45/45 | 250 | 225 | 0.5841121 | 0.5257009 | 2.631444 | 3.966376
10052 | 52 | FACT |  | DLR | [[+45(390),-45(390)WR],[0(920)]1.5]s |  |  | 3 | 2 | 0 | 0 | M9/M10 | E | 53 |  |  | MAN | hl | d | GE | 2.8 |  | 30 | 20 |  | 56 | 250 | 100 | 250 |  | CAEC |  |  | CA | 10 | [5 empty] | 1 |  |  | -340 | 0.2914222 |  |  |  | 9220 | [14 empty] | 2.67 | 1.96 |  |  | 1166.692 | [5 empty] | 6.8 | 0.0002 |  |  | 6.12 | 0.18 |  | s | 10 | 0.2561111 |  | 34 | [6 empty] | l | m | y | 22 | n |  | d | 50 |  | 1 | [18 empty] | GE[[+45(390),-45(390)WR],[0(920)]1.5]s | -3400 | 45/-45/0/0/0/0/-45/45 | -3400 | 3060 |  |  |  | 3.964731
10584 | 584 | FACT |  | DNV | [[0(400),90(400)WR],[(100CSM)]SB]5 |  | 5 | 5 | 0 | 5 | 0 | NP 20-80 | E | 50.7 |  |  |  | hl | p | GP | 5 |  | 25 |  |  | 125 | 270 |  |  |  | JI |  |  | CA | -1 | [5 empty] | 0.95 |  |  | 128.321884 |  |  |  |  | 9180 | [14 empty] | 1.62 | 1.63 | 205 | 258 | [10 empty] | 1.8354 | 0.114 |  |  | 3 | 0.85 |  | 16.1 | 16.5 | [5 empty] | l | h | y |  | n |  | d |  |  | 2 | [18 empty] | GP[[0(400),90(400)WR],[(100CSM)]SB]5 | -128.321884 | 0/90/0/0/90/0/0/90/0/0/90/0/0/90/0 | 128.321884 | 256.643768 |  |  |  | 3.962843
10711 | 711 | FACT |  | SNL | [0()]5 |  |  | 5 | 0 | 0 | 0 |  | E | 30 |  |  |  | hl | p | GV | 4.1 |  | 25.4 |  |  | 104.14 | 254 | 100 | [5 empty] | CA | 0.1 | [8 empty] | 266.8365 |  |  |  |  | 9173 | [12 empty] | 586.6 | 294.6 | 2.66 | [9 empty] | 2759 | 0.127 |  |  | 0 | 0 |  | s | 5 | 0.5096111 | [8 empty] | l | h | n | 22.5 | n |  | d |  |  | 3 | [18 empty] | GV[0()]5 | 26.68365 | 0/0/0/0/0 | 266.8365 | 240.15285 | 0.4548866 | 0.409398 | 2.768342 | 3.962511
10685 | 685 | FACT |  | DNV | [+45(400),-45(400)K]3s |  |  | 0 | 6 | 0 | 0 | NP 20-80 | E | 53 |  |  |  | hl | p | GP | 5 |  | 25 |  |  | 125 | 270 |  |  |  | JI |  |  | CA | -1 | [5 empty] | 0.390625 |  |  | 30 |  |  |  |  | 9100 | [14 empty] | 12 |  | 60 | 90 | [10 empty] | 0.4875 | 0.046875 |  |  | 3 | 0.8425926 |  | 10.4 | [6 empty] | l | h | y |  | n |  | d |  |  | 2 | [18 empty] | GP[+45(400),-45(400)K]3s | -30 | 45/-45/45/-45/45/-45/-45/45/-45/45/-45/45 | 30 | 60 |  |  |  | 3.959041
10973 | 973 | FACT |  | FDL |  |  |  | 1 | 0 | 0 | 0 |  |  | 68.3 |  |  |  |  | p | GE | [13 empty] | CA | 0.1 | [8 empty] | 758.45 |  |  |  |  | 9000 | [12 empty] | 2032.30125 | [19 empty] | 3 | 0.8333333 | [36 empty] | GEnan | 75.845 |  | 758.45 | 682.605 | 0.3731976 | 0.3358779 | 3.307988 | 3.954243
10202 | 202 | FACT |  | RISO | [[+60()FW],[-60()FW]]4s |  |  | 0 | 0 | 0 | 10 | UP333 | E | 52.7 | 0.55 |  | RISO | fw | d | GP | 2 |  | 60 | 18 |  | 36 | 280 | 110 | 1200 |  | CAEC | 90 |  | CA | 10 | [5 empty] | 0.9 |  |  | -368.1 | 0.5685975 |  |  |  | 8947 | [14 empty] | 1.5 |  |  |  | 647.3824 | [5 empty] | 32.72 | 0.0008 |  |  | 3.3129 | 0.081 |  | t | 5 | 0.4970556 |  | 40.9 | [6 empty] | l | m | y | 23 | n |  | d |  |  | 10 | [18 empty] | GP[[+60()FW],[-60()FW]]4s | -3681 | 60/-60/60/-60/60/-60/60/-60/-60/60/-60/60/-60/60/-60/60 | -3681 | 3312.9 |  |  |  | 3.951677
11289 | 1289 | FACT |  | DLR | [[+45(280),-45(280)WR]1,[0(425)]2]s |  |  | 4 | 2 | 0 | 0 | L20/SL | E | 38 |  |  |  | hl | p | GE |  |  | 30 |  |  |  | 250 |  |  |  | JI |  |  | CA | -1 | [5 empty] | 0.8 |  |  | 203.2 | 0.2828988 |  |  |  | 8880 | [12 empty] | 572 | 547 | 2.25 | 2.14 |  |  | 718.2781 | [5 empty] | 5.08 | 0.0002 |  |  | 2.4384 | 0.096 |  | s | 3 | 0.8222222 |  | 25.4 | 25.5 | [5 empty] | l |  | y | 20 | n |  | w | [21 empty] | GE[[+45(280),-45(280)WR]1,[0(425)]2]s | -203.2 | 45/-45/0/0/0/0/-45/45 | 203.2 | 406.4 | 0.3552448 | 0.7104895 | 2.757396 | 3.948413
10931 | 931 | FACT |  | ECN | [[+45(240),-45(240)SB]8,[0(495),90(5)]7]s |  |  | 7 | 8 | 0 | 0 | Synolite 593-E-1 | E | 30 |  | 45 | Polymarin | hl | d | GP | 8.5 |  | 45 | 23 |  | 195.5 | 200 | 90 | 100 |  | JI |  |  | CA | 0.1 | [5 empty] | 1.404 |  |  | 250 | 0.5416048 |  |  |  | 8855 | [12 empty] | 428 | 291 | 2.6 | 2 | 365 | 395 | 461.5912 | [5 empty] | 290 | 0.016 |  |  | 2.249208 | 0.12636 |  | s | 5 | 0.4919444 |  | 17.8 | 18.5 | [5 empty] | l | m | n | 20 | y |  | d |  |  | 4 |  |  |  | 8500 | [14 empty] | GP[[+45(240),-45(240)SB]8,[0(495),90(5)]7]s | 25 | 45/-45/45/-45/45/-45/45/-45/45/-45/45/-45/45/-45/45/-45/0/90/0/90/0/90/0/90/0/90/0/90/0/90/90/0/90/0/90/0/90/0/90/0/90/0/90/0/-45/45/-45/45/-45/45/-45/45/-45/45/-45/45/-45/45/-45/45 | 250 | 225 | 0.5841121 | 0.5257009 | 2.631444 | 3.947189
10660 | 660 | FACT |  | DNV | [0(600),90(8)K]3s |  |  | 6 | 0 | 0 | 0 | NP 20-80 | E | 54 |  |  |  | hl | p | GP | 5 |  | 25 |  |  | 125 | 270 |  |  |  | JI |  |  | CA | -1 | [5 empty] | 0.92226148 |  |  | 261 |  |  |  |  | 8800 | [14 empty] | 2.34 |  | 602 | 450 | [10 empty] | 3.132 | 0.1106713776 |  |  | 3 | 0.8148148 |  | 28.3 | [6 empty] | l | h | y |  | n |  | d |  |  | 2 | [18 empty] | GP[0(600),90(8)K]3s | -261 | 0/90/0/90/0/90/90/0/90/0/90/0 | 261 | 522 |  |  |  | 3.944483
10039 | 39 | FACT |  | DLR | [[+45(390),-45(390)WR],[0(920)]1.5]s |  |  | 3 | 2 | 0 | 0 | M9/M10 | E | 53 |  |  | MAN | hl | d | GE | 2.8 |  | 30 | 20 |  | 56 | 250 | 100 | 250 |  | CAEC |  |  | CA | -1 | [5 empty] | 1 |  |  | 317 | 0.2978093 |  |  |  | 8625 | [12 empty] | 846.39 |  | 2.67 | 1.96 |  |  | 1064.44 | [5 empty] | 6.34 | 0.0002 |  |  | 3.17 | 0.1 |  | s | 2.5 | 0.9583333 |  | 31.7 | [6 empty] | l | m | y | 24 | n |  | d | 50 |  | 1 | [18 empty] | GE[[+45(390),-45(390)WR],[0(920)]1.5]s | -317 | 45/-45/0/0/0/0/-45/45 | 317 | 634 | 0.3745318 | 0.7490637 | 2.927571 | 3.935759
10255 | 255 | FACT |  | DLR | [0(425)]5 |  |  | 5 | 0 | 0 | 0 | L20/SL | E | 36.9 |  |  |  | hl | p | GE | 2.2 |  | 20 |  |  | 44 | 250 | 110 |  |  | CAEC |  |  | CA | -1 | [5 empty] | 1.2 |  |  | 355.2 |  |  |  |  | 8580 | [12 empty] | 619.232 |  | 2.092 | 2.418 | [8 empty] | 5.92 | 0.0002 |  |  | 4.2624 | 0.144 |  | s | 3 | 0.7944444 |  | 29.6 | [6 empty] | l | m | y |  | n |  | d | 50 |  | 1 | [18 empty] | GE[0(425)]5 | -355.2 | 0/0/0/0/0 | 355.2 | 710.4 | 0.5736138 | 1.147228 | 2.791853 | 3.933487
10662 | 662 | FACT |  | DNV | [0(600),90(8)K]3s |  |  | 6 | 0 | 0 | 0 | NP 20-80 | E | 54 |  |  |  | hl | p | GP | 5 |  | 25 |  |  | 125 | 270 |  |  |  | JI |  |  | CA | -1 | [5 empty] | 0.92226148 |  |  | 261 |  |  |  |  | 8500 | [14 empty] | 2.34 |  | 602 | 450 | [10 empty] | 3.132 | 0.1106713776 |  |  | 3 | 0.787037 |  | 28.3 | [6 empty] | l | h | y |  | n |  | d |  |  | 2 | [18 empty] | GP[0(600),90(8)K]3s | -261 | 0/90/0/90/0/90/90/0/90/0/90/0 | 261 | 522 |  |  |  | 3.929419
10661 | 661 | FACT |  | DNV | [0(600),90(8)K]3s |  |  | 6 | 0 | 0 | 0 | NP 20-80 | E | 54 |  |  |  | hl | p | GP | 5 |  | 25 |  |  | 125 | 270 |  |  |  | JI |  |  | CA | -1 | [5 empty] | 0.92226148 |  |  | 261 |  |  |  |  | 8200 | [14 empty] | 2.34 |  | 602 | 450 | [10 empty] | 3.132 | 0.1106713776 |  |  | 3 | 0.7592593 |  | 28.3 | [6 empty] | l | h | y |  | n |  | d |  |  | 2 | [18 empty] | GP[0(600),90(8)K]3s | -261 | 0/90/0/90/0/90/90/0/90/0/90/0 | 261 | 522 |  |  |  | 3.913814
11167 | 1167 | FACT |  | CIEMAT | [[+-45(300)SB],[0(400)]5,[+-45(300)SB],[0(400)]2.5]s |  |  | 15 | 8 | 0 | 0 | 2123 Cronolite Ortoftalic | E Vetrotex Vidrio | 55 |  | 40 | CIEMAT | hl | p | GP | 5.2 |  | 80 |  |  | 416 | 400 | 240 |  |  |  | 91 |  | CA | 0.3 | [5 empty] | 0.7924612 |  |  | 304.63 |  |  |  |  | 8090 | [12 empty] | 659.07 | [15 empty] | 11.79934 | 0.3069466 |  | s | 8.3 | 0.2707497 |  | 38.441 | [15 empty] | 8 | [18 empty] | GP[[+-45(300)SB],[0(400)]5,[+-45(300)SB],[0(400)]2.5]s | 91.389 | 45/-45/0/0/0/0/0/45/-45/0/0/0/0/-45/45/0/0/0/0/0/-45/45 | 304.63 | 213.241 | 0.4622119 | 0.3235483 | 2.818932 | 3.907949
10564 | 564 | FACT |  | DNV | [[0(400),90(400)WR],[(100CSM)]SB]5 |  | 5 | 5 | 0 | 5 | 0 | NP 72-80 | E | 53.4 |  |  |  | hl | p | GP | 5 |  | 25 |  |  | 125 | 270 |  |  |  | JI |  |  | CA | -1 | [5 empty] | 0.77 |  |  | 126.583 |  |  |  |  | 8020 | [14 empty] | 1.4 | 1.41 | 209 | 209 | [10 empty] | 1.58004 | 0.0924 |  |  | 3 | 0.7425926 |  | 17.1 | 17.5 | [5 empty] | l | h | y |  | n |  | d |  |  | 2 | [18 empty] | GP[[0(400),90(400)WR],[(100CSM)]SB]5 | -126.583 | 0/90/0/0/90/0/0/90/0/0/90/0/0/90/0 | 126.583 | 253.166 |  |  |  | 3.904174
10686 | 686 | FACT |  | DNV | [+45(400),-45(400)K]3s |  |  | 0 | 6 | 0 | 0 | NP 20-80 | E | 53 |  |  |  | hl | p | GP | 5 |  | 25 |  |  | 125 | 270 |  |  |  | JI |  |  | CA | -1 | [5 empty] | 0.390625 |  |  | 30 |  |  |  |  | 8000 | [14 empty] | 12 |  | 60 | 90 | [10 empty] | 0.4875 | 0.046875 |  |  | 3 | 0.7407407 |  | 10.4 | [6 empty] | l | h | y |  | n |  | d |  |  | 2 | [18 empty] | GP[+45(400),-45(400)K]3s | -30 | 45/-45/45/-45/45/-45/-45/45/-45/45/-45/45 | 30 | 60 |  |  |  | 3.90309
10341 | 341 | FACT |  | NLR | [0(610)]4 |  |  | 4 | 0 | 0 | 0 | Cetarol3606 | E UNIVER 61 | 36 |  |  |  | hl | p | GP | 2.4 |  | 25 |  |  | 60 | 160 | 20 |  |  | CAEC |  |  | CA | -1 | [5 empty] | 1 |  |  | 300 |  |  |  |  | 7970 | [28 empty] | 6 | 0.2 |  | s | 5 | 0.4427778 |  | 30 | [6 empty] | l | h | n | 30 | n | 50w24 | w | 100 |  | 1 | [18 empty] | GP[0(610)]4 | -300 | 0/0/0/0 | 300 | 600 |  |  |  | 3.901458
10862 | 862 | FACT |  | SNL | [0(),+45(),-45()SB]6s |  |  | 12 | 12 | 0 | 0 |  | E | 38 |  |  |  | hl | p | GP | 3.8 |  | 50.8 |  |  | 193.04 | 254 | 100 | [5 empty] | CA | 0.1 | [5 empty] | 1.15 |  |  | 53.677575 | 0.1330844 |  |  |  | 7950 | [12 empty] | 467.5 | 317.5 | 2.84 |  |  |  | 403.3347 | [5 empty] | 10000 | 0.61 |  |  | 0.18268992 | 0.0207 |  | s | 1 | 2.208333 |  | 8.8256 | [6 empty] | l | h | n | 22.5 | n |  | d |  |  | 3 | [18 empty] | GP[0(),+45(),-45()SB]6s | 5.3677575 | 0/45/-45/0/45/-45/0/45/-45/0/45/-45/0/45/-45/0/45/-45/-45/45/0/-45/45/0/-45/45/0/-45/45/0/-45/45/0/-45/45/0 | 53.677575 | 48.3098175 | 0.1148183 | 0.1033365 | 2.669782 | 3.900367
10684 | 684 | FACT |  | DNV | [+45(400),-45(400)K]3s |  |  | 0 | 6 | 0 | 0 | NP 20-80 | E | 53 |  |  |  | hl | p | GP | 5 |  | 25 |  |  | 125 | 270 |  |  |  | JI |  |  | CA | -1 | [5 empty] | 0.390625 |  |  | 30 |  |  |  |  | 7700 | [14 empty] | 12 |  | 60 | 90 | [10 empty] | 0.4875 | 0.046875 |  |  | 3 | 0.712963 |  | 10.4 | [6 empty] | l | h | y |  | n |  | d |  |  | 2 | [18 empty] | GP[+45(400),-45(400)K]3s | -30 | 45/-45/45/-45/45/-45/-45/45/-45/45/-45/45 | 30 | 60 |  |  |  | 3.886491
10254 | 254 | FACT |  | DLR | [0(425)]5 |  |  | 5 | 0 | 0 | 0 | L20/SL | E | 36.9 |  |  |  | hl | p | GE | 2.2 |  | 20 |  |  | 44 | 250 | 110 |  |  | CAEC |  |  | CA | -1 | [5 empty] | 1.2 |  |  | 355.2 |  |  |  |  | 7560 | [12 empty] | 619.232 |  | 2.092 | 2.418 | [8 empty] | 5.92 | 0.0002 |  |  | 4.2624 | 0.144 |  | s | 3 | 0.7 |  | 29.6 | [6 empty] | l | m | y |  | n |  | d | 50 |  | 1 | [18 empty] | GE[0(425)]5 | -355.2 | 0/0/0/0/0 | 355.2 | 710.4 | 0.5736138 | 1.147228 | 2.791853 | 3.878522
10930 | 930 | FACT |  | ECN | [[+45(240),-45(240)SB]8,[0(495),90(5)]7]s |  |  | 7 | 8 | 0 | 0 | Synolite 593-E-1 | E | 30 |  | 45 | Polymarin | hl | d | GP | 8.5 |  | 45 | 23 |  | 195.5 | 200 | 90 | 100 |  | JI |  |  | CA | 0.1 | [5 empty] | 1.404 |  |  | 250 | 0.5416048 |  |  |  | 7555 | [12 empty] | 428 | 291 | 2.6 | 2 | 365 | 395 | 461.5912 | [5 empty] | 290 | 0.016 |  |  | 2.249208 | 0.12636 |  | s | 5 | 0.4197222 |  | 17.8 | 18.5 | [5 empty] | l | m | n | 20 | y |  | d |  |  | 4 |  |  |  | 7300 | [14 empty] | GP[[+45(240),-45(240)SB]8,[0(495),90(5)]7]s | 25 | 45/-45/45/-45/45/-45/45/-45/45/-45/45/-45/45/-45/45/-45/0/90/0/90/0/90/0/90/0/90/0/90/0/90/90/0/90/0/90/0/90/0/90/0/90/0/90/0/-45/45/-45/45/-45/45/-45/45/-45/45/-45/45/-45/45/-45/45 | 250 | 225 | 0.5841121 | 0.5257009 | 2.631444 | 3.878234
10062 | 62 | FACT |  | DLR | [[+45(390),-45(390)WR],[0(920)]1.5]s |  |  | 3 | 2 | 0 | 0 | M9/M10 | E | 53 |  |  | MAN | hl | d | GE | 2.8 |  | 30 | 20 |  | 56 | 250 | 100 | 250 |  | CAEC |  |  | CA | 10 | [5 empty] | 1.2 |  |  | -408 | 0.3631361 |  |  |  | 7290 | [14 empty] | 2.67 | 1.96 |  |  | 1123.546 | [5 empty] | 6.8 | 0.0002 |  |  | 2.2032 | 0.0648 |  | s | 3 | 0.675 |  | 34 | [6 empty] | l | m | y | 27 | n |  | d | 50 |  | 1 | [18 empty] | GE[[+45(390),-45(390)WR],[0(920)]1.5]s | -4080 | 45/-45/0/0/0/0/-45/45 | -4080 | 3672 |  |  |  | 3.862728
10974 | 974 | FACT |  | FDL |  |  |  | 1 | 0 | 0 | 0 |  |  | 68.3 |  |  |  |  | p | GE | [13 empty] | CA | 0.1 | [8 empty] | 758.45 |  |  |  |  | 7290 | [12 empty] | 2032.30125 | [19 empty] | 3 | 0.675 | [36 empty] | GEnan | 75.845 |  | 758.45 | 682.605 | 0.3731976 | 0.3358779 | 3.307988 | 3.862728
10583 | 583 | FACT |  | DNV | [[0(400),90(400)WR],[(100CSM)]SB]5 |  | 5 | 5 | 0 | 5 | 0 | NP 20-80 | E | 50.7 |  |  |  | hl | p | GP | 5 |  | 25 |  |  | 125 | 270 |  |  |  | JI |  |  | CA | -1 | [5 empty] | 0.96 |  |  | 128.549683 |  |  |  |  | 7200 | [14 empty] | 1.62 | 1.63 | 205 | 258 | [10 empty] | 1.85472 | 0.1152 |  |  | 3 | 0.6666667 |  | 16.1 | 16.5 | [5 empty] | l | h | y |  | n |  | d |  |  | 2 | [18 empty] | GP[[0(400),90(400)WR],[(100CSM)]SB]5 | -128.549683 | 0/90/0/0/90/0/0/90/0/0/90/0/0/90/0 | 128.549683 | 257.099366 |  |  |  | 3.857332
11037 | 1037 | FACT |  | RISO | [[0()]2,[+30()],[-30()],[0()]]s |  |  | 6 | 0 | 0 | 30 | UPS294V Polyplex | E |  |  |  | RISO | hl | d | GP | 2 |  | 60 | 18 |  | 36 | 280 | 110 | 100 |  | JI | 92 |  | CA | 0.1 | [5 empty] | 1.5 |  |  | 456 |  |  |  |  | 7156 | [12 empty] | 634 |  | 2.4 | [10 empty] | 0.0008 |  |  | 41.04 | 1.35 |  | t | 5 | 0.3975556 |  | 30.4 | [6 empty] | l | m | [7 empty] | 6 | [18 empty] | GP[[0()]2,[+30()],[-30()],[0()]]s | 45.6 | 0/0/30/-30/0/0/-30/30/0/0 | 456 | 410.4 | 0.7192429 | 0.6473186 | 2.802089 | 3.85467
11216 | 1216 | FACT |  | ECN | [[+45(240),-45(240)SB]8,[0(495),90(5)]7]s |  |  | 7 | 8 | 0 | 0 | Synolite 593-E-1 | E | 32 |  | 45 | Polymarin | hl | d | GP | 8.5 |  | 45 | 23 |  | 195.5 | 200 | 90 | 100 |  |  |  |  | CA | -0.4 | [5 empty] | 1.297297 |  |  | 240 | 0.4961493 |  |  |  | 7112 | [12 empty] | 462 | 320 |  |  |  |  | 483.7254 | [5 empty] | 290 | 0.016 |  |  | 1.008 | 0.05448649 |  |  | 1.5 | 1.317037 |  | 18.5 | 19 | [5 empty] | l | m | n | 20 | y |  | d |  |  | 4 | [18 empty] | GP[[+45(240),-45(240)SB]8,[0(495),90(5)]7]s | -96 | 45/-45/45/-45/45/-45/45/-45/45/-45/45/-45/45/-45/45/-45/0/90/0/90/0/90/0/90/0/90/0/90/0/90/90/0/90/0/90/0/90/0/90/0/90/0/90/0/-45/45/-45/45/-45/45/-45/45/-45/45/-45/45/-45/45/-45/45 | 240 | 336 | 0.5194805 | 0.7272727 | 2.664642 | 3.851992
10253 | 253 | FACT |  | DLR | [0(425)]5 |  |  | 5 | 0 | 0 | 0 | L20/SL | E | 36.9 |  |  |  | hl | p | GE | 2.2 |  | 20 |  |  | 44 | 250 | 110 |  |  | CAEC |  |  | CA | -1 | [5 empty] | 1.2 |  |  | 355.2 |  |  |  |  | 7110 | [12 empty] | 619.232 |  | 2.092 | 2.418 | [8 empty] | 5.92 | 0.0002 |  |  | 4.2624 | 0.144 |  | s | 3 | 0.6583333 |  | 29.6 | [6 empty] | l | m | y |  | n |  | d | 50 |  | 1 | [18 empty] | GE[0(425)]5 | -355.2 | 0/0/0/0/0 | 355.2 | 710.4 | 0.5736138 | 1.147228 | 2.791853 | 3.85187
10563 | 563 | FACT |  | DNV | [[0(400),90(400)WR],[(100CSM)]SB]5 |  | 5 | 5 | 0 | 5 | 0 | NP 72-80 | E | 53.4 |  |  |  | hl | p | GP | 5 |  | 25 |  |  | 125 | 270 |  |  |  | JI |  |  | CA | -1 | [8 empty] | 126 |  |  |  |  | 7050 | [14 empty] | 1.4 | 1.41 | 209 | 209 | [10 empty] | 0 | 0 |  |  | 3 | 0.6527778 |  | 17.1 | 17.5 | [5 empty] | l | h | y |  | n |  | d |  |  | 2 | [18 empty] | GP[[0(400),90(400)WR],[(100CSM)]SB]5 | -126 | 0/90/0/0/90/0/0/90/0/0/90/0/0/90/0 | 126 | 252 |  |  |  | 3.848189
10975 | 975 | FACT |  | FDL |  |  |  | 1 | 0 | 0 | 0 |  |  | 68.3 |  |  |  |  | p | GE | [13 empty] | CA | 0.1 | [8 empty] | 758.45 |  |  |  |  | 6750 | [12 empty] | 2032.30125 | [19 empty] | 3 | 0.625 | [36 empty] | GEnan | 75.845 |  | 758.45 | 682.605 | 0.3731976 | 0.3358779 | 3.307988 | 3.829304
10252 | 252 | FACT |  | DLR | [0(425)]5 |  |  | 5 | 0 | 0 | 0 | L20/SL | E | 36.9 |  |  |  | hl | p | GE | 2.2 |  | 20 |  |  | 44 | 250 | 110 |  |  | CAEC |  |  | CA | -1 | [5 empty] | 1.2 |  |  | 355.2 |  |  |  |  | 6610 | [12 empty] | 619.232 |  | 2.092 | 2.418 | [8 empty] | 5.92 | 0.0002 |  |  | 4.2624 | 0.144 |  | s | 3 | 0.612037 |  | 29.6 | [6 empty] | l | m | y |  | n |  | d | 50 |  | 1 | [18 empty] | GE[0(425)]5 | -355.2 | 0/0/0/0/0 | 355.2 | 710.4 | 0.5736138 | 1.147228 | 2.791853 | 3.820201
10854 | 854 | FACT |  | SNL | [0(),+45(),-45()SB]6s |  |  | 12 | 12 | 0 | 0 |  | E | 38 |  |  |  | hl | p | GP | 3.8 |  | 50.8 |  |  | 193.04 | 254 | 100 | [5 empty] | CA | 0.1 | [5 empty] | 1.34 |  |  | 53.677575 | 0.1324518 |  |  |  | 6479 | [12 empty] | 467.5 | 317.5 | 2.84 |  |  |  | 405.2613 | [5 empty] | 10000 | 0.61 |  |  | 0.20788425 | 0.02412 |  | s | 1 | 1.799722 |  | 8.61875 | [6 empty] | l | h | n | 22.5 | n |  | d |  |  | 3 | [18 empty] | GP[0(),+45(),-45()SB]6s | 5.3677575 | 0/45/-45/0/45/-45/0/45/-45/0/45/-45/0/45/-45/0/45/-45/-45/45/0/-45/45/0/-45/45/0/-45/45/0/-45/45/0/-45/45/0 | 53.677575 | 48.3098175 | 0.1148183 | 0.1033365 | 2.669782 | 3.811508
10929 | 929 | FACT |  | ECN | [[+45(240),-45(240)SB]8,[0(495),90(5)]7]s |  |  | 7 | 8 | 0 | 0 | Synolite 593-E-1 | E | 30 |  | 45 | Polymarin | hl | d | GP | 8.5 |  | 45 | 23 |  | 195.5 | 200 | 90 | 100 |  | JI |  |  | CA | 0.1 | [5 empty] | 1.404 |  |  | 250 | 0.5460809 |  |  |  | 6462 | [12 empty] | 428 | 291 | 2.6 | 2 | 365 | 395 | 457.8076 | [5 empty] | 290 | 0.016 |  |  | 1.7993664 | 0.101088 |  | s | 4 | 0.44875 |  | 17.8 | 18.5 | [5 empty] | l | m | n | 20 | y |  | d |  |  | 4 | [18 empty] | GP[[+45(240),-45(240)SB]8,[0(495),90(5)]7]s | 25 | 45/-45/45/-45/45/-45/45/-45/45/-45/45/-45/45/-45/45/-45/0/90/0/90/0/90/0/90/0/90/0/90/0/90/90/0/90/0/90/0/90/0/90/0/90/0/90/0/-45/45/-45/45/-45/45/-45/45/-45/45/-45/45/-45/45/-45/45 | 250 | 225 | 0.5841121 | 0.5257009 | 2.631444 | 3.810367
11162 | 1162 | FACT |  | CIEMAT | [[+-45(300)SB],[0(400)]5,[+-45(300)SB],[0(400)]2.5]s |  |  | 15 | 8 | 0 | 0 | 2123 Cronolite Ortoftalic | E Vetrotex Vidrio | 55 |  | 40 | CIEMAT | hl | p | GP | 5.2 |  | 80 |  |  | 416 | 400 | 240 |  |  |  | 91 |  | CA | 0.2 | [5 empty] | 0.8584584 |  |  | 330 |  |  |  |  | 6462 | [12 empty] | 659.07 | [15 empty] | 21.912 | 0.5700164 |  | s | 8.3 | 0.2162651 |  | 38.441 | [15 empty] | 8 | [18 empty] | GP[[+-45(300)SB],[0(400)]5,[+-45(300)SB],[0(400)]2.5]s | 66 | 45/-45/0/0/0/0/0/45/-45/0/0/0/0/-45/45/0/0/0/0/0/-45/45 | 330 | 264 | 0.5007055 | 0.4005644 | 2.818932 | 3.810367
10673 | 673 | FACT |  | DNV | [90(600),0(8)K]3s |  |  | 0 | 0 | 6 | 0 | NP 20-80 | E | 54 |  |  |  | hl | p | GP | 5 |  | 25 |  |  | 125 | 270 |  |  |  | JI |  |  | CA | -1 | [5 empty] | 0.91 |  |  | 36.9 |  |  |  |  | 6400 | [14 empty] | 2.35 |  | 71 | 83 | [10 empty] | 1.15752 | 0.1092 |  |  | 3 | 0.5925926 |  | 10.6 | [6 empty] | l | h | y |  | n |  | d |  |  | 2 | [18 empty] | GP[90(600),0(8)K]3s | -36.9 | 90/0/90/0/90/0/0/90/0/90/0/90 | 36.9 | 73.8 |  |  |  | 3.80618
10021 | 21 | FACT |  | RISO | ['[+45()FW],[-45()FW]]4s |  |  | 0 | 8 | 0 | 0 | UP333 | E |  |  |  | RISO | fw | d | GP | 2 |  | 60 | 25 |  | 50 | 280 | 110 | 1200 |  | CAEC | 90 |  | CA | 0.1 | [5 empty] | 0.48 |  |  | 83 |  |  |  |  | 6352 | [15 empty] | 2.6 | [9 empty] | 0.0008 |  |  | 0.75168 | 0.0432 |  | t | 5 | 0.3528889 |  | 17.4 | [6 empty] | l | m | n | 23 | n |  | d |  |  | 1 | [18 empty] | GP['[+45()FW],[-45()FW]]4s | 8.3 | 45/-45/45/-45/45/-45/45/-45/-45/45/-45/45/-45/45/-45/45 | 83 | 74.7 |  |  |  | 3.80291
10023 | 23 | FACT |  | RISO | ['[+45()FW],[-45()FW]]4s |  |  | 0 | 8 | 0 | 0 | UP333 | E |  |  |  | RISO | fw | d | GP | 2 |  | 60 | 25 |  | 50 | 280 | 110 | 1200 |  | CAEC | 90 |  | CA | 0.1 | [5 empty] | 0.55 |  |  | 95 |  |  |  |  | 6301 | [15 empty] | 2.6 | [9 empty] | 0.0008 |  |  | 0.8613 | 0.0495 |  | t | 5 | 0.3500556 |  | 17.4 | [6 empty] | l | m | n | 23 | n |  | d |  |  | 1 | [18 empty] | GP['[+45()FW],[-45()FW]]4s | 9.5 | 45/-45/45/-45/45/-45/45/-45/-45/45/-45/45/-45/45/-45/45 | 95 | 85.5 |  |  |  | 3.799409
10453 | 453 | FACT |  | RUG | [[+10()FW],[-10()FW]]4s |  |  | 0 | 0 | 0 | 10 | UP333 | E | 50 |  |  | RISO | fw | p | GP | 2 |  | 12 |  |  | 24 | 240 | 150 |  |  | CAEC |  |  | CA | -1 | [5 empty] | 0.3658537 |  |  | 150 |  |  |  |  | 6270 | [16 empty] | 551 | [11 empty] | 9.00000102 | 0.21951222 |  | s | 15 | 0.1161111 |  | 41 | [6 empty] | l | m | y | 50 | y |  | d | 50 |  | 1 | [18 empty] | GP[[+10()FW],[-10()FW]]4s | -150 | 10/-10/10/-10/10/-10/10/-10/-10/10/-10/10/-10/10/-10/10 | 150 | 300 |  |  |  | 3.797268
11054 | 1054 | FACT |  | FFA | [+30(),-30()FW] |  |  | 0 | 0 | 0 | 30 | Epon 826/Jeffamine D-230 | E | 50 |  |  | HAMILTON STANDARD | fw | p | GE | 3.5 |  | 50.7 |  |  | 177.45 | 154.9 | 50 |  |  | JI | 82 |  | CA | 0 | [5 empty] | 0.805 |  |  | 112.7 |  |  |  |  | 6200 | [12 empty] | 274.5 |  |  |  | 275.7 | [11 empty] | 2.254 | 0.161 |  |  | 10 | 0.1722222 |  | 14 | [6 empty] | l | h | [7 empty] | 7 |  |  |  |  | c | [13 empty] | GE[+30(),-30()FW] | 0 | 30/-30 | 112.7 | 112.7 | 0.4105647 | 0.4105647 | 2.438542 | 3.792392
10251 | 251 | FACT |  | DLR | [0(425)]5 |  |  | 5 | 0 | 0 | 0 | L20/SL | E | 36.9 |  |  |  | hl | p | GE | 2.2 |  | 20 |  |  | 44 | 250 | 110 |  |  | CAEC |  |  | CA | -1 | [5 empty] | 1.2 |  |  | 355.2 |  |  |  |  | 6190 | [12 empty] | 619.232 |  | 2.092 | 2.418 | [8 empty] | 5.92 | 0.0002 |  |  | 4.2624 | 0.144 |  | s | 3 | 0.5731481 |  | 29.6 | [6 empty] | l | m | y |  | n |  | d | 50 |  | 1 | [18 empty] | GE[0(425)]5 | -355.2 | 0/0/0/0/0 | 355.2 | 710.4 | 0.5736138 | 1.147228 | 2.791853 | 3.791691
10736 | 736 | FACT |  | SNL | [0()]5 |  |  | 5 | 0 | 0 | 0 |  | E | 30 |  |  |  | hl | p | GV | 4.1 |  | 25.4 |  |  | 104.14 | 254 | 100 | [5 empty] | CA | 0.1 | [5 empty] | 1.64 |  |  | 342.6815 | 0.6164842 |  |  |  | 6085 | [12 empty] | 586.6 | 294.6 | 2.66 |  |  |  | 555.8642 | [5 empty] | 2653.26495 | 0.127 |  |  | 0.616727412 | 0.02952 |  | s | 1 | 1.690278 |  | 20.89185 | [6 empty] | l | h | n | 22.5 | n |  | d |  |  | 3 | [18 empty] | GV[0()]5 | 34.26815 | 0/0/0/0/0 | 342.6815 | 308.41335 | 0.5841826 | 0.5257643 | 2.768342 | 3.784261
10928 | 928 | FACT |  | ECN | [[+45(240),-45(240)SB]8,[0(495),90(5)]7]s |  |  | 7 | 8 | 0 | 0 | Synolite 593-E-1 | E | 30 |  | 45 | Polymarin | hl | d | GP | 8.5 |  | 45 | 23 |  | 195.5 | 200 | 90 | 100 |  | JI |  |  | CA | 0.1 | [5 empty] | 1.404 |  |  | 250 | 0.5416048 |  |  |  | 6056 | [12 empty] | 428 | 291 | 2.6 | 2 | 365 | 395 | 461.5912 | [5 empty] | 290 | 0.016 |  |  | 2.249208 | 0.12636 |  | s | 5 | 0.3364444 |  | 17.8 | 18.5 | [5 empty] | l | m | n | 20 | y |  | d |  |  | 4 | [18 empty] | GP[[+45(240),-45(240)SB]8,[0(495),90(5)]7]s | 25 | 45/-45/45/-45/45/-45/45/-45/45/-45/45/-45/45/-45/45/-45/0/90/0/90/0/90/0/90/0/90/0/90/0/90/90/0/90/0/90/0/90/0/90/0/90/0/90/0/-45/45/-45/45/-45/45/-45/45/-45/45/-45/45/-45/45/-45/45 | 250 | 225 | 0.5841121 | 0.5257009 | 2.631444 | 3.782186
10615 | 615 | FACT |  | DNV | [[0(400),90(400)WR],[(100CSM)]SB]5 |  | 5 | 5 | 0 | 5 | 0 | NP 92-40 | E | 52.3 |  |  |  | hl | p | GV | 5 |  | 25 |  |  | 125 | 270 |  |  |  | JI |  |  | CA | -1 | [5 empty] | 0.86 |  |  | 131.1754 |  |  |  |  | 6000 | [14 empty] | 1.68 | 1.73 | 237 | 259 | [10 empty] | 1.74408 | 0.1032 |  |  | 3 | 0.5555556 |  | 16.9 | 15.9 | [5 empty] | l | h | y |  | n |  | d |  |  | 2 | [18 empty] | GV[[0(400),90(400)WR],[(100CSM)]SB]5 | -131.1754 | 0/90/0/0/90/0/0/90/0/0/90/0/0/90/0 | 131.1754 | 262.3508 |  |  |  | 3.778151
10371 | 371 | FACT |  | NLR | [[0()FW]2,[+45()FW],[-45()FW],[0()]FW]s |  |  | 6 | 4 | 0 | 0 | UP333 | E | 47.9 |  |  | RISO | fw | p | GP | 2 |  | 12 |  |  | 24 | 250 |  |  |  | CAEC |  |  | CA | 10 | [5 empty] | 1.5 |  |  | -438.9 | 0.513645 |  |  |  | 5900 | [14 empty] | 2.57 |  | 752 | 1892 | 854.4812 | [5 empty] | 5.852 | 0.0002 |  |  | 7.9002 | 0.27 |  | s | 10 | 0.1638889 |  | 29.26 | [6 empty] | l | h | y | 30 | n |  | d |  |  | 1 | [18 empty] | GP[[0()FW]2,[+45()FW],[-45()FW],[0()]FW]s | -4389 | 0/0/45/-45/0/0/-45/45/0/0 | -4389 | 3950.1 |  |  |  | 3.770852
10663 | 663 | FACT |  | DNV | [0(600),90(8)K]3s |  |  | 6 | 0 | 0 | 0 | NP 20-80 | E | 54 |  |  |  | hl | p | GP | 5 |  | 25 |  |  | 125 | 270 |  |  |  | JI |  |  | CA | -1 | [5 empty] | 1.02473498 |  |  | 290 |  |  |  |  | 5810 | [14 empty] | 2.34 |  | 602 | 450 | [10 empty] | 3.48 | 0.1229681976 |  |  | 3 | 0.537963 |  | 28.3 | [6 empty] | l | h | y |  | n |  | d |  |  | 2 | [18 empty] | GP[0(600),90(8)K]3s | -290 | 0/90/0/90/0/90/90/0/90/0/90/0 | 290 | 580 |  |  |  | 3.764176
10697 | 697 | FACT |  | DNV | [0(400),90(400)K]3s |  |  | 6 | 0 | 6 | 0 | NP 20-80 | E | 53 |  |  |  | hl | p | GP | 5 |  | 25 |  |  | 125 | 270 |  |  |  | JI |  |  | CA | -1 | [5 empty] | 1.096 |  |  | 181 |  |  |  |  | 5800 | [14 empty] | 2.5 |  | 366 | 285 | [10 empty] | 2.683008 | 0.13152 |  |  | 3 | 0.537037 |  | 20.4 | [6 empty] | l | h | y |  | n |  | d |  |  | 2 | [18 empty] | GP[0(400),90(400)K]3s | -181 | 0/90/0/90/0/90/90/0/90/0/90/0 | 181 | 362 |  |  |  | 3.763428
10868 | 868 | FACT |  | SNL | [0(),+45(),-45()SB]6s |  |  | 12 | 12 | 0 | 0 |  | E | 38 |  |  |  | hl | p | GP | 3.8 |  | 25.4 |  |  | 96.52 | 254 | 100 | [5 empty] | CA | 0.1 | [5 empty] | 1.08 |  |  | 206.85 | 0.452056 |  |  |  | 5684 | [12 empty] | 467.5 | 317.5 | 2.84 |  |  |  | 457.5761 | [5 empty] | 10000 | 0.61 |  |  | 5.58941796 | 0.2916 |  | s | 15 | 0.1052593 |  | 19.1681 | [6 empty] | l | h | n | 22.5 | n |  | d |  |  | 3 | [18 empty] | GP[0(),+45(),-45()SB]6s | 20.685 | 0/45/-45/0/45/-45/0/45/-45/0/45/-45/0/45/-45/0/45/-45/-45/45/0/-45/45/0/-45/45/0/-45/45/0/-45/45/0/-45/45/0 | 206.85 | 186.165 | 0.4424599 | 0.3982139 | 2.669782 | 3.754654
10061 | 61 | FACT |  | DLR | [[+45(390),-45(390)WR],[0(920)]1.5]s |  |  | 3 | 2 | 0 | 0 | M9/M10 | E | 53 |  |  | MAN | hl | d | GE | 2.8 |  | 30 | 20 |  | 56 | 250 | 100 | 250 |  | CAEC |  |  | CA | 10 | [5 empty] | 1.2 |  |  | -408 | 0.3563581 |  |  |  | 5600 | [14 empty] | 2.67 | 1.96 |  |  | 1144.916 | [5 empty] | 6.8 | 0.0002 |  |  | 3.672 | 0.108 |  | s | 5 | 0.3111111 |  | 34 | [6 empty] | l | m | y | 24 | n |  | d | 50 |  | 1 | [18 empty] | GE[[+45(390),-45(390)WR],[0(920)]1.5]s | -4080 | 45/-45/0/0/0/0/-45/45 | -4080 | 3672 |  |  |  | 3.748188
10115 | 115 | FACT |  | ECN | [0(700),100CSM]6 |  | 6 | 6 | 0 | 0 | 0 | Synres 593-58-1086 | E | 35 |  |  | Polymarin | hl | d | GP | 5 |  | 25 | 21 |  | 105 | 170 | 80 | 400 |  | CAEC |  |  | CA | 0.1 | [5 empty] | 1.6 |  |  | 420 | 0.4705753 |  |  |  | 5500 | [12 empty] | 685 | [5 empty] | 892.5245 | [5 empty] | 2.9 | 0.00011 |  |  | 3.7872 | 0.144 |  | s | 5 | 0.3055556 |  | 26.3 | [6 empty] | l | m | n | 25 | y |  | d |  |  | 1 | [18 empty] | GP[0(700),100CSM]6 | 42 | 0/0/0/0/0/0/0/0/0/0/0/0 | 420 | 378 | 0.6131387 | 0.5518248 | 2.835691 | 3.740363
11288 | 1288 | FACT |  | DLR | [[+45(280),-45(280)WR]1,[0(425)]2]s |  |  | 4 | 2 | 0 | 0 | L20/SL | E | 38 |  |  |  | hl | p | GE |  |  | 30 |  |  |  | 250 |  |  |  | JI |  |  | CA | -1 | [5 empty] | 0.8 |  |  | 203.2 | 0.2828988 |  |  |  | 5500 | [12 empty] | 572 | 547 | 2.25 | 2.14 |  |  | 718.2781 | [5 empty] | 5.08 | 0.0002 |  |  | 2.4384 | 0.096 |  | s | 3 | 0.5092593 |  | 25.4 | 25.5 | [5 empty] | l |  | y | 20 | n |  | w | [21 empty] | GE[[+45(280),-45(280)WR]1,[0(425)]2]s | -203.2 | 45/-45/0/0/0/0/-45/45 | 203.2 | 406.4 | 0.3552448 | 0.7104895 | 2.757396 | 3.740363
10060 | 60 | FACT |  | DLR | [[+45(390),-45(390)WR],[0(920)]1.5]s |  |  | 3 | 2 | 0 | 0 | M9/M10 | E | 53 |  |  | MAN | hl | d | GE | 2.8 |  | 30 | 20 |  | 56 | 250 | 100 | 250 |  | CAEC |  |  | CA | 10 | [5 empty] | 1.2 |  |  | -408 | 0.3631361 |  |  |  | 5430 | [14 empty] | 2.67 | 1.96 |  |  | 1123.546 | [5 empty] | 6.8 | 0.0002 |  |  | 2.2032 | 0.0648 |  | s | 3 | 0.5027778 |  | 34 | [6 empty] | l | m | y |  | n |  | d | 50 |  | 1 | [18 empty] | GE[[+45(390),-45(390)WR],[0(920)]1.5]s | -4080 | 45/-45/0/0/0/0/-45/45 | -4080 | 3672 |  |  |  | 3.7348
11219 | 1219 | FACT |  | ECN | [[+45(240),-45(240)SB]8,[0(495),90(5)]7]s |  |  | 7 | 8 | 0 | 0 | Synolite 593-E-1 | E | 32 |  | 45 | Polymarin | hl | d | GP | 8.5 |  | 45 | 23 |  | 195.5 | 200 | 90 | 100 |  |  |  |  | CA | 10 | [5 empty] | 1.368421 |  |  | -260 | 0.5394967 |  |  |  | 5397 | [18 empty] | 481.9307 | [5 empty] | 290 | 0.016 |  |  | 0.9113684 | 0.04926316 |  |  | 2 | 0.7495833 |  | 18.5 | 19 | [5 empty] | l | m | n | 20 | y |  | d |  |  | 4 | [18 empty] | GP[[+45(240),-45(240)SB]8,[0(495),90(5)]7]s | -2600 | 45/-45/45/-45/45/-45/45/-45/45/-45/45/-45/45/-45/45/-45/0/90/0/90/0/90/0/90/0/90/0/90/0/90/90/0/90/0/90/0/90/0/90/0/90/0/90/0/-45/45/-45/45/-45/45/-45/45/-45/45/-45/45/-45/45/-45/45 | -2600 | 2340 |  |  |  | 3.732152
11295 | 1295 | FACT |  | DLR | [[+45(280),-45(280)WR]1,[0(425)]2]s |  |  | 4 | 2 | 0 | 0 | L20/SL | E | 38 |  |  |  | hl | p | GE |  |  | 30 |  |  |  | 250 |  |  |  | JI |  |  | CA | -1 | [5 empty] | 1 |  |  | 254 | 0.3507249 |  |  |  | 5120 | [12 empty] | 572 | 547 | 2.25 | 2.14 |  |  | 724.2143 | [5 empty] | 5.08 | 0.0002 |  |  | 3.048 | 0.12 |  | s | 3 | 0.4740741 |  | 25.4 | 25.5 | [5 empty] | l |  | y | 20 | n |  | w | [21 empty] | GE[[+45(280),-45(280)WR]1,[0(425)]2]s | -254 | 45/-45/0/0/0/0/-45/45 | 254 | 508 | 0.4440559 | 0.8881119 | 2.757396 | 3.70927
10946 | 946 | FACT |  | ECN | [[0(500)],[+45(240),-45(240)SB]6,[0(200)]4,[+45(215),-45(215)]2]s |  |  | 9 | 8 | 0 | 0 | Synolite 593-E-1 | E/Carbon | 32 |  | 38 | Polymarin | hl | d | GCP | 8.5 |  | 45 | 23 |  | 195.5 | 200 | 90 | 100 |  | JI |  |  | CA | -1 | [5 empty] | 0.54 |  |  | 140 | 0.3673938 |  |  |  | 5049 | [12 empty] | 367.4 | 250.8 | 1.8 | 1 |  |  | 381.0625 | [5 empty] | 419 | 0.016 |  |  | 1.12752 | 0.0432 |  | s | 2 | 0.70125 |  | 26.1 | [6 empty] | l | m | n | 20 | y |  | d |  |  | 4 |  |  |  | 3000 | [14 empty] | GCP[[0(500)],[+45(240),-45(240)SB]6,[0(200)]4,[+45(215),-45(215)]2]s | -140 | 0/45/-45/45/-45/45/-45/45/-45/45/-45/45/-45/0/0/0/0/45/-45/45/-45/-45/45/-45/45/0/0/0/0/-45/45/-45/45/-45/45/-45/45/-45/45/-45/45/0 | 140 | 280 | 0.3810561 | 0.7621121 | 2.565139 | 3.703205
10695 | 695 | FACT |  | DNV | [0(400),90(400)K]3s |  |  | 6 | 0 | 6 | 0 | NP 20-80 | E | 53 |  |  |  | hl | p | GP | 5 |  | 25 |  |  | 125 | 270 |  |  |  | JI |  |  | CA | -1 | [5 empty] | 1.096 |  |  | 181 |  |  |  |  | 4900 | [14 empty] | 2.5 |  | 366 | 285 | [10 empty] | 2.683008 | 0.13152 |  |  | 3 | 0.4537037 |  | 20.4 | [6 empty] | l | h | y |  | n |  | d |  |  | 2 | [18 empty] | GP[0(400),90(400)K]3s | -181 | 0/90/0/90/0/90/90/0/90/0/90/0 | 181 | 362 |  |  |  | 3.690196
11076 | 1076 | FACT |  | FFA | [+30(),-30()FW] |  |  | 0 | 0 | 0 | 30 | Epon 826/Jeffamine D-230 | E | 50 |  |  | HAMILTON STANDARD | fw | p | GE | 3.5 |  | 50.9 |  |  | 178.15 | 154.9 | 50 |  |  | JI | 82 |  | CA | -1 | [5 empty] | 0.4814286 |  |  | 67.4 |  |  |  |  | 4900 | [12 empty] | 274.5 |  |  |  | 275.7 | [11 empty] | 2.696 | 0.1925714 |  |  | 10 | 0.1361111 |  | 14 | [6 empty] | l | h | [7 empty] | 7 |  |  |  |  | c | [13 empty] | GE[+30(),-30()FW] | -67.4 | 30/-30 | 67.4 | 134.8 | 0.2455373 | 0.4910747 | 2.438542 | 3.690196
10869 | 869 | FACT |  | SNL | [0(),+45(),-45()SB]6s |  |  | 12 | 12 | 0 | 0 |  | E | 38 |  |  |  | hl | p | GP | 3.8 |  | 25.4 |  |  | 96.52 | 254 | 100 | [5 empty] | CA | 0.1 | [5 empty] | 1.05 |  |  | 206.85 | 0.4708077 |  |  |  | 4871 | [12 empty] | 467.5 | 317.5 | 2.84 |  |  |  | 439.3514 | [5 empty] | 10000 | 0.61 |  |  | 1.856995875 | 0.0945 |  | s | 5 | 0.2706111 |  | 19.65075 | [6 empty] | l | h | n | 22.5 | n |  | d |  |  | 3 | [18 empty] | GP[0(),+45(),-45()SB]6s | 20.685 | 0/45/-45/0/45/-45/0/45/-45/0/45/-45/0/45/-45/0/45/-45/-45/45/0/-45/45/0/-45/45/0/-45/45/0/-45/45/0/-45/45/0 | 206.85 | 186.165 | 0.4424599 | 0.3982139 | 2.669782 | 3.687618
10927 | 927 | FACT |  | ECN | [[+45(240),-45(240)SB]8,[0(495),90(5)]7]s |  |  | 7 | 8 | 0 | 0 | Synolite 593-E-1 | E | 30 |  | 45 | Polymarin | hl | d | GP | 8.5 |  | 45 | 23 |  | 195.5 | 200 | 90 | 100 |  | JI |  |  | CA | 0.1 | [5 empty] | 1.404 |  |  | 250 | 0.5460809 |  |  |  | 4806 | [12 empty] | 428 | 291 | 2.6 | 2 | 365 | 395 | 457.8076 | [5 empty] | 290 | 0.016 |  |  | 1.7993664 | 0.101088 |  | s | 4 | 0.33375 |  | 17.8 | 18.5 | [5 empty] | l | m | n | 20 | y |  | d |  |  | 4 |  |  |  | 4300 | [14 empty] | GP[[+45(240),-45(240)SB]8,[0(495),90(5)]7]s | 25 | 45/-45/45/-45/45/-45/45/-45/45/-45/45/-45/45/-45/45/-45/0/90/0/90/0/90/0/90/0/90/0/90/0/90/90/0/90/0/90/0/90/0/90/0/90/0/90/0/-45/45/-45/45/-45/45/-45/45/-45/45/-45/45/-45/45/-45/45 | 250 | 225 | 0.5841121 | 0.5257009 | 2.631444 | 3.681784
10639 | 639 | FACT |  | DNV | [(100CSM)]6 |  | 6 | 0 | 0 | 0 | 0 | NP 20-80 | E | 31 |  |  |  | hl | p | GP | 5 |  | 25 |  |  | 125 | 270 |  |  |  | JI |  |  | CA | -1 | [5 empty] | 0.77 |  |  | 63.47982 |  |  |  |  | 4700 | [14 empty] | 1.61 |  | 125 | 211 | [10 empty] | 0.77616 | 0.0924 |  |  | 3 | 0.4351852 |  | 8.4 | [6 empty] | l | h | y |  | n |  | d |  |  | 2 | [18 empty] | GP[(100CSM)]6 | -63.47982 | 0/0/0/0/0/0 | 63.47982 | 126.95964 |  |  |  | 3.672098
11215 | 1215 | FACT |  | ECN | [[+45(240),-45(240)SB]8,[0(495),90(5)]7]s |  |  | 7 | 8 | 0 | 0 | Synolite 593-E-1 | E | 32 |  | 45 | Polymarin | hl | d | GP | 8.5 |  | 45 | 23 |  | 195.5 | 200 | 90 | 100 |  |  |  |  | CA | -0.4 | [5 empty] | 1.297297 |  |  | 240 | 0.5036252 |  |  |  | 4693 | [12 empty] | 462 | 320 |  |  |  |  | 476.5449 | [5 empty] | 290 | 0.016 |  |  | 0.672 | 0.03632432 |  |  | 1 | 1.303611 |  | 18.5 | 19 | [5 empty] | l | m | n | 20 | y |  | d |  |  | 4 | [18 empty] | GP[[+45(240),-45(240)SB]8,[0(495),90(5)]7]s | -96 | 45/-45/45/-45/45/-45/45/-45/45/-45/45/-45/45/-45/45/-45/0/90/0/90/0/90/0/90/0/90/0/90/0/90/90/0/90/0/90/0/90/0/90/0/90/0/90/0/-45/45/-45/45/-45/45/-45/45/-45/45/-45/45/-45/45/-45/45 | 240 | 336 | 0.5194805 | 0.7272727 | 2.664642 | 3.671451
11046 | 1046 | FACT |  | FFA | [+30(),-30()FW] |  |  | 0 | 0 | 0 | 30 | Epon 826/Jeffamine D-230 | E | 50 |  |  | HAMILTON STANDARD | fw | p | GE | 3.5 |  | 50.8 |  |  | 177.8 | 154.9 | 50 |  |  | JI | 82 |  | CA | 0 | [5 empty] | 1.004286 |  |  | 140.6 |  |  |  |  | 4600 | [12 empty] | 274.5 |  |  |  | 275.7 | [11 empty] | 2.812 | 0.2008571 |  |  | 10 | 0.1277778 |  | 14 | [6 empty] | l | h | [7 empty] | 7 |  |  |  |  | c | [13 empty] | GE[+30(),-30()FW] | 0 | 30/-30 | 140.6 | 140.6 | 0.512204 | 0.512204 | 2.438542 | 3.662758
11214 | 1214 | FACT |  | ECN | [[+45(240),-45(240)SB]8,[0(495),90(5)]7]s |  |  | 7 | 8 | 0 | 0 | Synolite 593-E-1 | E | 32 |  | 45 | Polymarin | hl | d | GP | 8.5 |  | 45 | 23 |  | 195.5 | 200 | 90 | 100 |  |  |  |  | CA | -0.4 | [5 empty] | 1.297297 |  |  | 240 | 0.5036252 |  |  |  | 4457 | [12 empty] | 462 | 320 |  |  |  |  | 476.5449 | [5 empty] | 290 | 0.016 |  |  | 0.672 | 0.03632432 |  |  | 1 | 1.238056 |  | 18.5 | 19 | [5 empty] | l | m | n | 20 | y |  | d |  |  | 4 | [18 empty] | GP[[+45(240),-45(240)SB]8,[0(495),90(5)]7]s | -96 | 45/-45/45/-45/45/-45/45/-45/45/-45/45/-45/45/-45/45/-45/0/90/0/90/0/90/0/90/0/90/0/90/0/90/90/0/90/0/90/0/90/0/90/0/90/0/90/0/-45/45/-45/45/-45/45/-45/45/-45/45/-45/45/-45/45/-45/45 | 240 | 336 | 0.5194805 | 0.7272727 | 2.664642 | 3.649043
11213 | 1213 | FACT |  | ECN | [[+45(240),-45(240)SB]8,[0(495),90(5)]7]s |  |  | 7 | 8 | 0 | 0 | Synolite 593-E-1 | E | 32 |  | 45 | Polymarin | hl | d | GP | 8.5 |  | 45 | 23 |  | 195.5 | 200 | 90 | 100 |  |  |  |  | CA | -0.4 | [5 empty] | 1.297297 |  |  | 240 | 0.5036252 |  |  |  | 4446 | [12 empty] | 462 | 320 |  |  |  |  | 476.5449 | [5 empty] | 290 | 0.016 |  |  | 0.672 | 0.03632432 |  |  | 1 | 1.235 |  | 18.5 | 19 | [5 empty] | l | m | n | 20 | y |  | d |  |  | 4 | [18 empty] | GP[[+45(240),-45(240)SB]8,[0(495),90(5)]7]s | -96 | 45/-45/45/-45/45/-45/45/-45/45/-45/45/-45/45/-45/45/-45/0/90/0/90/0/90/0/90/0/90/0/90/0/90/90/0/90/0/90/0/90/0/90/0/90/0/90/0/-45/45/-45/45/-45/45/-45/45/-45/45/-45/45/-45/45/-45/45 | 240 | 336 | 0.5194805 | 0.7272727 | 2.664642 | 3.647969
11296 | 1296 | FACT |  | DLR | [[+45(280),-45(280)WR]1,[0(425)]2]s |  |  | 4 | 2 | 0 | 0 | L20/SL | E | 38 |  |  |  | hl | p | GE |  |  | 30 |  |  |  | 250 |  |  |  | JI |  |  | CA | -1 | [5 empty] | 1 |  |  | 254 | 0.3507249 |  |  |  | 4390 | [12 empty] | 572 | 547 | 2.25 | 2.14 |  |  | 724.2143 | [5 empty] | 5.08 | 0.0002 |  |  | 3.048 | 0.12 |  | s | 3 | 0.4064815 |  | 25.4 | 25.5 | [5 empty] | l |  | y | 20 | n |  | w | [21 empty] | GE[[+45(280),-45(280)WR]1,[0(425)]2]s | -254 | 45/-45/0/0/0/0/-45/45 | 254 | 508 | 0.4440559 | 0.8881119 | 2.757396 | 3.642465
10415 | 415 | FACT |  | RUG | [[+10()FW],[-10()FW]]4s |  |  | 0 | 0 | 0 | 10 | UP333 | E | 50 |  |  | RISO | fw | p | GP | 2 |  | 12 |  |  | 24 | 240 | 150 |  |  | CAEC |  |  | CA | 0.1 | [5 empty] | 1.060606 |  |  | 350 |  |  |  |  | 4300 | [16 empty] | 498 | [11 empty] | 9.44999946 | 0.28636362 |  | s | 15 | 0.07962963 |  | 33 | [6 empty] | l | m | n | 50 | y |  | d | 50 |  | 1 | [18 empty] | GP[[+10()FW],[-10()FW]]4s | 35 | 10/-10/10/-10/10/-10/10/-10/-10/10/-10/10/-10/10/-10/10 | 350 | 315 |  |  |  | 3.633468
11048 | 1048 | FACT |  | FFA | [+30(),-30()FW] |  |  | 0 | 0 | 0 | 30 | Epon 826/Jeffamine D-230 | E | 50 |  |  | HAMILTON STANDARD | fw | p | GE | 3.5 |  | 50.6 |  |  | 177.1 | 154.9 | 50 |  |  | JI | 82 |  | CA | 0 | [5 empty] | 1.008571 |  |  | 141.2 |  |  |  |  | 4200 | [12 empty] | 274.5 |  |  |  | 275.7 | [11 empty] | 2.824 | 0.2017143 |  |  | 10 | 0.1166667 |  | 14 | [6 empty] | l | h | [7 empty] | 7 |  |  |  |  | c | [13 empty] | GE[+30(),-30()FW] | 0 | 30/-30 | 141.2 | 141.2 | 0.5143898 | 0.5143898 | 2.438542 | 3.623249
11036 | 1036 | FACT |  | RISO | [[0()]2,[+30()],[-30()],[0()]]s |  |  | 6 | 0 | 0 | 30 | UPS294V Polyplex | E |  |  |  | RISO | hl | d | GP | 2 |  | 60 | 18 |  | 36 | 280 | 110 | 100 |  | JI | 92 |  | CA | 0.1 | [5 empty] | 1.54 |  |  | 468 |  |  |  |  | 3980 | [12 empty] | 634 |  | 2.4 | [10 empty] | 0.0008 |  |  | 42.1344 | 1.386 |  | t | 5 | 0.2211111 |  | 30.4 | [6 empty] | l | m | [7 empty] | 6 | [18 empty] | GP[[0()]2,[+30()],[-30()],[0()]]s | 46.8 | 0/0/30/-30/0/0/-30/30/0/0 | 468 | 421.2 | 0.7381703 | 0.6643533 | 2.802089 | 3.599883
11201 | 1201 | FACT |  | ECN | [[+45(240),-45(240)SB]8,[0(495),90(5)]7]s |  |  | 7 | 8 | 0 | 0 | Synolite 593-E-1 | E | 32 |  | 45 | Polymarin | hl | d | GP | 8.5 |  | 45 | 23 |  | 195.5 | 200 | 90 | 100 |  |  |  |  | CA | -2.5 | [5 empty] | 1.184211 |  |  | 225 | 0.4617813 |  |  |  | 3973 | [18 empty] | 487.2436 | [5 empty] | 290 | 0.016 |  |  | 1.226842 | 0.06631579 |  |  | 2 | 0.5518056 |  | 18.5 | 19 | [5 empty] | l | m | n | 20 | y |  | d |  |  | 4 | [18 empty] | GP[[+45(240),-45(240)SB]8,[0(495),90(5)]7]s | -562.5 | 45/-45/45/-45/45/-45/45/-45/45/-45/45/-45/45/-45/45/-45/0/90/0/90/0/90/0/90/0/90/0/90/0/90/90/0/90/0/90/0/90/0/90/0/90/0/90/0/-45/45/-45/45/-45/45/-45/45/-45/45/-45/45/-45/45/-45/45 | -562.5 | 787.5 |  |  |  | 3.599119
11292 | 1292 | FACT |  | DLR | [[+45(280),-45(280)WR]1,[0(425)]2]s |  |  | 4 | 2 | 0 | 0 | L20/SL | E | 38 |  |  |  | hl | p | GE |  |  | 30 |  |  |  | 250 |  |  |  | JI |  |  | CA | -1 | [5 empty] | 0.8 |  |  | 203.2 | 0.2828988 |  |  |  | 3960 | [12 empty] | 572 | 547 | 2.25 | 2.14 |  |  | 718.2781 | [5 empty] | 5.08 | 0.0002 |  |  | 2.4384 | 0.096 |  | s | 3 | 0.3666667 |  | 25.4 | 25.5 | [5 empty] | l |  | y | 20 | n |  | w | [21 empty] | GE[[+45(280),-45(280)WR]1,[0(425)]2]s | -203.2 | 45/-45/0/0/0/0/-45/45 | 203.2 | 406.4 | 0.3552448 | 0.7104895 | 2.757396 | 3.597695
11084 | 1084 | FACT |  | FFA | [+30(),-30()FW] |  |  | 0 | 0 | 0 | 30 | Epon 826/Jeffamine D-230 | E | 50 |  |  | HAMILTON STANDARD | fw | p | GE | 3.5 |  | 50.7 |  |  | 177.4 | 154.9 | 50 |  |  | JI | 82 |  | CA | 0 | [5 empty] | 0.752 |  |  | 105.28 |  |  |  |  | 3940 | [12 empty] | 274.5 |  |  |  | 275.7 | [11 empty] | 2.1056 | 0.1504 |  |  | 10 | 0.1094444 |  | 14 | [6 empty] | l | h |  | 35 |  |  |  | 90 |  | 7 |  |  |  |  | c | [13 empty] | GE[+30(),-30()FW] | 0 | 30/-30 | 105.28 | 105.28 | 0.3835337 | 0.3835337 | 2.438542 | 3.595496
10043 | 43 | FACT |  | DLR | [[+45(390),-45(390)WR],[0(920)]1.5]s |  |  | 3 | 2 | 0 | 0 | M9/M10 | E | 53 |  |  | MAN | hl | d | GE | 2.8 |  | 30 | 20 |  | 56 | 250 | 100 | 250 |  | CAEC |  |  | CA | -1 | [5 empty] | 1.2 |  |  | 380.4 | 0.3579096 |  |  |  | 3930 | [12 empty] | 846.39 |  | 2.67 | 1.96 |  |  | 1062.838 | [5 empty] | 6.34 | 0.0002 |  |  | 3.0432 | 0.096 |  | s | 2 | 0.5458333 |  | 31.7 | [6 empty] | l | m | y | 24 | n |  | d | 50 |  | 1 | [18 empty] | GE[[+45(390),-45(390)WR],[0(920)]1.5]s | -380.4 | 45/-45/0/0/0/0/-45/45 | 380.4 | 760.8 | 0.4494382 | 0.8988764 | 2.927571 | 3.594393
11171 | 1171 | FACT |  | CIEMAT | [[+-45(300)SB],[0(400)]5,[+-45(300)SB],[0(400)]2.5]s |  |  | 15 | 8 | 0 | 0 | 2123 Cronolite Ortoftalic | E Vetrotex Vidrio | 55 |  | 40 | CIEMAT | hl | p | GP | 5.2 |  | 80 |  |  | 416 | 400 | 240 |  |  |  | 91 |  | CA | 0.4 | [5 empty] | 0.9810879 |  |  | 377.14 |  |  |  |  | 3928 | [12 empty] | 659.07 | [15 empty] | 9.390786 | 0.2442909 |  | s | 8.3 | 0.1314592 |  | 38.441 | [15 empty] | 8 | [18 empty] | GP[[+-45(300)SB],[0(400)]5,[+-45(300)SB],[0(400)]2.5]s | 150.856 | 45/-45/0/0/0/0/0/45/-45/0/0/0/0/-45/45/0/0/0/0/0/-45/45 | 377.14 | 226.284 | 0.5722306 | 0.3433383 | 2.818932 | 3.594171
10204 | 204 | FACT |  | RISO | [[+45()FW],[-45()]FW]4s |  |  | 0 | 8 | 0 | 0 | UP333 | E |  |  |  | RISO | fw | d | GP | 2 |  | 60 | 25 |  | 50 | 280 | 110 | 1200 |  | CAEC | 90 |  | CA | 10 | [5 empty] | 1 | [7 empty] | 3883 | [15 empty] | 2.6 | [9 empty] | 0.0008 |  |  | 1.566 | 0.09 |  | t | 5 | 0.2157222 |  | 17.4 | 16.2 | [5 empty] | l | m | y | 23 | n |  | d |  |  | 10 | [18 empty] | GP[[+45()FW],[-45()]FW]4s |  | 45/-45/45/-45/45/-45/45/-45/-45/45/-45/45/-45/45/-45/45 | [5 empty] | 3.589167
11083 | 1083 | FACT |  | FFA | [+30(),-30()FW] |  |  | 0 | 0 | 0 | 30 | Epon 826/Jeffamine D-230 | E | 50 |  |  | HAMILTON STANDARD | fw | p | GE | 3.5 |  | 50.7 |  |  | 177.4 | 154.9 | 50 |  |  | JI | 82 |  | CA | 0 | [5 empty] | 0.752 |  |  | 105.28 |  |  |  |  | 3810 | [12 empty] | 274.5 |  |  |  | 275.7 | [11 empty] | 2.1056 | 0.1504 |  |  | 10 | 0.1058333 |  | 14 | [6 empty] | l | h |  | 35 |  |  |  | 90 |  | 7 |  |  |  |  | c | [13 empty] | GE[+30(),-30()FW] | 0 | 30/-30 | 105.28 | 105.28 | 0.3835337 | 0.3835337 | 2.438542 | 3.580925
10448 | 448 | FACT |  | RUG | [[+10()FW],[-10()FW]]4s |  |  | 0 | 0 | 0 | 10 | UP333 | E | 50 |  |  | RISO | fw | p | GP | 2 |  | 12 |  |  | 24 | 240 | 150 |  |  | CAEC |  |  | CA | -1 | [5 empty] | 0.4878049 |  |  | 200 |  |  |  |  | 3800 | [16 empty] | 551 | [11 empty] | 12.00000054 | 0.29268294 |  | s | 15 | 0.07037037 |  | 41 | [6 empty] | l | m | y | 50 | y |  | d | 50 |  | 1 | [18 empty] | GP[[+10()FW],[-10()FW]]4s | -200 | 10/-10/10/-10/10/-10/10/-10/-10/10/-10/10/-10/10/-10/10 | 200 | 400 |  |  |  | 3.579784
11212 | 1212 | FACT |  | ECN | [[+45(240),-45(240)SB]8,[0(495),90(5)]7]s |  |  | 7 | 8 | 0 | 0 | Synolite 593-E-1 | E | 32 |  | 45 | Polymarin | hl | d | GP | 8.5 |  | 45 | 23 |  | 195.5 | 200 | 90 | 100 |  |  |  |  | CA | -0.4 | [5 empty] | 1.297297 |  |  | 240 | 0.5036252 |  |  |  | 3800 | [12 empty] | 462 | 320 |  |  |  |  | 476.5449 | [5 empty] | 290 | 0.016 |  |  | 0.672 | 0.03632432 |  |  | 1 | 1.055556 |  | 18.5 | 19 | [5 empty] | l | m | n | 20 | y |  | d |  |  | 4 | [18 empty] | GP[[+45(240),-45(240)SB]8,[0(495),90(5)]7]s | -96 | 45/-45/45/-45/45/-45/45/-45/45/-45/45/-45/45/-45/45/-45/0/90/0/90/0/90/0/90/0/90/0/90/0/90/90/0/90/0/90/0/90/0/90/0/90/0/90/0/-45/45/-45/45/-45/45/-45/45/-45/45/-45/45/-45/45/-45/45 | 240 | 336 | 0.5194805 | 0.7272727 | 2.664642 | 3.579784
11035 | 1035 | FACT |  | RISO | [[0()]2,[+30()],[-30()],[0()]]s |  |  | 6 | 0 | 0 | 30 | UPS294V Polyplex | E |  |  |  | RISO | hl | d | GP | 2 |  | 60 | 18 |  | 36 | 280 | 110 | 100 |  | JI | 92 |  | CA | 0.1 | [5 empty] | 1.56 |  |  | 474 |  |  |  |  | 3796 | [12 empty] | 634 |  | 2.4 | [10 empty] | 0.0008 |  |  | 42.6816 | 1.404 |  | t | 5 | 0.2108889 |  | 30.4 | [6 empty] | l | m | [7 empty] | 6 | [18 empty] | GP[[0()]2,[+30()],[-30()],[0()]]s | 47.4 | 0/0/30/-30/0/0/-30/30/0/0 | 474 | 426.6 | 0.7476341 | 0.6728707 | 2.802089 | 3.579326
11157 | 1157 | FACT |  | CIEMAT | [[+-45(300)SB],[0(400)]5,[+-45(300)SB],[0(400)]2.5]s |  |  | 15 | 8 | 0 | 0 | 2123 Cronolite Ortoftalic | E Vetrotex Vidrio | 55 |  | 40 | CIEMAT | hl | p | GP | 5.2 |  | 80 |  |  | 416 | 400 | 240 |  |  |  | 91 |  | CA | 0.1 | [5 empty] | 0.9365001 |  |  | 360 |  |  |  |  | 3716 | [12 empty] | 659.07 | [15 empty] | 53.784 | 1.399131 |  | s | 8.3 | 0.1243641 |  | 38.441 | [15 empty] | 8 | [18 empty] | GP[[+-45(300)SB],[0(400)]5,[+-45(300)SB],[0(400)]2.5]s | 36 | 45/-45/0/0/0/0/0/45/-45/0/0/0/0/-45/45/0/0/0/0/0/-45/45 | 360 | 324 | 0.5462242 | 0.4916018 | 2.818932 | 3.570076
10908 | 908 | FACT |  | ECN | [[+45(240),-45(240)SB]8,[0(495),90(5)]7]s |  |  | 7 | 8 | 0 | 0 | Synolite 593-E-1 | E | 30 |  | 45 | Polymarin | hl | d | GP | 8.5 |  | 45 | 23 |  | 195.5 | 200 | 90 | 100 |  | JI |  |  | CA | -1 | [5 empty] | 1.118 |  |  | 210 | 0.4727165 |  |  |  | 3715 | [12 empty] | 428 | 291 | 2.6 | 2 | 365 | 395 | 444.2409 | [5 empty] | 290 | 0.016 |  |  | 0.796016 | 0.04472 |  | s | 1 | 1.031944 |  | 17.8 | 18.5 | [5 empty] | l | m | n | 20 | y |  | d |  |  | 4 |  |  |  | 2200 | [14 empty] | GP[[+45(240),-45(240)SB]8,[0(495),90(5)]7]s | -210 | 45/-45/45/-45/45/-45/45/-45/45/-45/45/-45/45/-45/45/-45/0/90/0/90/0/90/0/90/0/90/0/90/0/90/90/0/90/0/90/0/90/0/90/0/90/0/90/0/-45/45/-45/45/-45/45/-45/45/-45/45/-45/45/-45/45/-45/45 | 210 | 420 | 0.4906542 | 0.9813084 | 2.631444 | 3.569959
10907 | 907 | FACT |  | ECN | [[+45(240),-45(240)SB]8,[0(495),90(5)]7]s |  |  | 7 | 8 | 0 | 0 | Synolite 593-E-1 | E | 30 |  | 45 | Polymarin | hl | d | GP | 8.5 |  | 45 | 23 |  | 195.5 | 200 | 90 | 100 |  | JI |  |  | CA | -1 | [5 empty] | 1.118 |  |  | 210 | 0.4727165 |  |  |  | 3701 | [12 empty] | 428 | 291 | 2.6 | 2 | 365 | 395 | 444.2409 | [5 empty] | 290 | 0.016 |  |  | 0.796016 | 0.04472 |  | s | 1 | 1.028056 |  | 17.8 | 18.5 | [5 empty] | l | m | n | 20 | y |  | d |  |  | 4 |  |  |  | 1500 | [14 empty] | GP[[+45(240),-45(240)SB]8,[0(495),90(5)]7]s | -210 | 45/-45/45/-45/45/-45/45/-45/45/-45/45/-45/45/-45/45/-45/0/90/0/90/0/90/0/90/0/90/0/90/0/90/90/0/90/0/90/0/90/0/90/0/90/0/90/0/-45/45/-45/45/-45/45/-45/45/-45/45/-45/45/-45/45/-45/45 | 210 | 420 | 0.4906542 | 0.9813084 | 2.631444 | 3.568319
10059 | 59 | FACT |  | DLR | [[+45(390),-45(390)WR],[0(920)]1.5]s |  |  | 3 | 2 | 0 | 0 | M9/M10 | E | 53 |  |  | MAN | hl | d | GE | 2.8 |  | 30 | 20 |  | 56 | 250 | 100 | 250 |  | CAEC |  |  | CA | 10 | [5 empty] | 1.2 |  |  | -408 | 0.3631361 |  |  |  | 3700 | [14 empty] | 2.67 | 1.96 |  |  | 1123.546 | [5 empty] | 6.8 | 0.0002 |  |  | 2.2032 | 0.0648 |  | s | 3 | 0.3425926 |  | 34 | [6 empty] | l | m | y |  | n |  | d | 50 |  | 1 | [18 empty] | GE[[+45(390),-45(390)WR],[0(920)]1.5]s | -4080 | 45/-45/0/0/0/0/-45/45 | -4080 | 3672 |  |  |  | 3.568202
10055 | 55 | FACT |  | DLR | [[+45(390),-45(390)WR],[0(920)]1.5]s |  |  | 3 | 2 | 0 | 0 | M9/M10 | E | 53 |  |  | MAN | hl | d | GE | 2.8 |  | 30 | 20 |  | 56 | 250 | 100 | 250 |  | CAEC |  |  | CA | 10 | [5 empty] | 1 |  |  | -340 | 0.2969651 |  |  |  | 3680 | [14 empty] | 2.67 | 1.96 |  |  | 1144.916 | [5 empty] | 6.8 | 0.0002 |  |  | 3.672 | 0.108 |  | s | 6 | 0.1703704 |  | 34 | [6 empty] | l | m | y | 20 | n |  | d | 50 |  | 1 | [18 empty] | GE[[+45(390),-45(390)WR],[0(920)]1.5]s | -3400 | 45/-45/0/0/0/0/-45/45 | -3400 | 3060 |  |  |  | 3.565848
10205 | 205 | FACT |  | RISO | [[+45()FW],[-45()]FW]4s |  |  | 0 | 8 | 0 | 0 | UP333 | E |  |  |  | RISO | fw | d | GP | 2 |  | 60 | 25 |  | 50 | 280 | 110 | 1200 |  | CAEC | 90 |  | CA | 10 | [5 empty] | 1 | [7 empty] | 3616 | [15 empty] | 2.6 | [9 empty] | 0.0008 |  |  | 1.566 | 0.09 |  | t | 5 | 0.2008889 |  | 17.4 | 16.2 | [5 empty] | l | m | y | 23 | n |  | d |  |  | 10 | [18 empty] | GP[[+45()FW],[-45()]FW]4s |  | 45/-45/45/-45/45/-45/45/-45/-45/45/-45/45/-45/45/-45/45 | [5 empty] | 3.558228
11290 | 1290 | FACT |  | DLR | [[+45(280),-45(280)WR]1,[0(425)]2]s |  |  | 4 | 2 | 0 | 0 | L20/SL | E | 38 |  |  |  | hl | p | GE |  |  | 30 |  |  |  | 250 |  |  |  | JI |  |  | CA | -1 | [5 empty] | 0.8 |  |  | 203.2 | 0.2828988 |  |  |  | 3410 | [12 empty] | 572 | 547 | 2.25 | 2.14 |  |  | 718.2781 | [5 empty] | 5.08 | 0.0002 |  |  | 2.4384 | 0.096 |  | s | 3 | 0.3157407 |  | 25.4 | 25.5 | [5 empty] | l |  | y | 20 | n |  | w | [21 empty] | GE[[+45(280),-45(280)WR]1,[0(425)]2]s | -203.2 | 45/-45/0/0/0/0/-45/45 | 203.2 | 406.4 | 0.3552448 | 0.7104895 | 2.757396 | 3.532754
10168 | 168 | FACT |  | RISO | [[+10()FW],[-10()FW]]4s |  |  | 0 | 0 | 0 | 10 | UP333 | E | 49.1 | 0.2 |  | RISO | fw | d | GP | 2 |  | 60 | 18 |  | 36 | 280 | 110 | 100 |  | CAEC | 90 |  | CA | 0.1 | [5 empty] | 1.1 |  |  | 449.9 | 0.6898276 |  |  |  | 3376 | [12 empty] | 546 |  | 1.5 |  |  |  | 652.1919 | [5 empty] | 32.72 | 0.0008 |  |  | 4.0491 | 0.099 |  | t | 5 | 0.1875556 |  | 40.9 | [6 empty] | l | m | n | 23 | n |  | d |  |  | 10 | [18 empty] | GP[[+10()FW],[-10()FW]]4s | 44.99 | 10/-10/10/-10/10/-10/10/-10/-10/10/-10/10/-10/10/-10/10 | 449.9 | 404.91 | 0.8239927 | 0.7415934 | 2.737193 | 3.528402
11166 | 1166 | FACT |  | CIEMAT | [[+-45(300)SB],[0(400)]5,[+-45(300)SB],[0(400)]2.5]s |  |  | 15 | 8 | 0 | 0 | 2123 Cronolite Ortoftalic | E Vetrotex Vidrio | 55 |  | 40 | CIEMAT | hl | p | GP | 5.2 |  | 80 |  |  | 416 | 400 | 240 |  |  |  | 91 |  | CA | 0.3 | [5 empty] | 1.056554 |  |  | 406.15 |  |  |  |  | 3325 | [12 empty] | 659.07 | [15 empty] | 15.73154 | 0.4092387 |  | s | 8.3 | 0.1112784 |  | 38.441 | [15 empty] | 8 | [18 empty] | GP[[+-45(300)SB],[0(400)]5,[+-45(300)SB],[0(400)]2.5]s | 121.845 | 45/-45/0/0/0/0/0/45/-45/0/0/0/0/-45/45/0/0/0/0/0/-45/45 | 406.15 | 284.305 | 0.6162471 | 0.431373 | 2.818932 | 3.521792
10024 | 24 | FACT |  | RISO | ['[+45()FW],[-45()FW]]4s |  |  | 0 | 8 | 0 | 0 | UP333 | E |  |  |  | RISO | fw | d | GP | 2 |  | 60 | 25 |  | 50 | 280 | 110 | 1200 |  | CAEC | 90 |  | CA | 0.1 | [5 empty] | 0.49 |  |  | 85 |  |  |  |  | 3201 | [15 empty] | 2.6 | [9 empty] | 0.0008 |  |  | 0.76734 | 0.0441 |  | t | 5 | 0.1778333 |  | 17.4 | [6 empty] | l | m | n | 23 | n |  | d |  |  | 1 | [18 empty] | GP['[+45()FW],[-45()FW]]4s | 8.5 | 45/-45/45/-45/45/-45/45/-45/-45/45/-45/45/-45/45/-45/45 | 85 | 76.5 |  |  |  | 3.505286
10449 | 449 | FACT |  | RUG | [[+10()FW],[-10()FW]]4s |  |  | 0 | 0 | 0 | 10 | UP333 | E | 50 |  |  | RISO | fw | p | GP | 2 |  | 12 |  |  | 24 | 240 | 150 |  |  | CAEC |  |  | CA | -1 | [5 empty] | 0.4878049 |  |  | 200 |  |  |  |  | 3200 | [16 empty] | 551 | [11 empty] | 12.00000054 | 0.29268294 |  | s | 15 | 0.05925926 |  | 41 | [6 empty] | l | m | y | 50 | y |  | d | 50 |  | 1 | [18 empty] | GP[[+10()FW],[-10()FW]]4s | -200 | 10/-10/10/-10/10/-10/10/-10/-10/10/-10/10/-10/10/-10/10 | 200 | 400 |  |  |  | 3.50515
11218 | 1218 | FACT |  | ECN | [[+45(240),-45(240)SB]8,[0(495),90(5)]7]s |  |  | 7 | 8 | 0 | 0 | Synolite 593-E-1 | E | 32 |  | 45 | Polymarin | hl | d | GP | 8.5 |  | 45 | 23 |  | 195.5 | 200 | 90 | 100 |  |  |  |  | CA | 10 | [5 empty] | 1.368421 |  |  | -260 | 0.5394967 |  |  |  | 3102 | [18 empty] | 481.9307 | [5 empty] | 290 | 0.016 |  |  | 0.9113684 | 0.04926316 |  |  | 2 | 0.4308333 |  | 18.5 | 19 | [5 empty] | l | m | n | 20 | y |  | d |  |  | 4 | [18 empty] | GP[[+45(240),-45(240)SB]8,[0(495),90(5)]7]s | -2600 | 45/-45/45/-45/45/-45/45/-45/45/-45/45/-45/45/-45/45/-45/0/90/0/90/0/90/0/90/0/90/0/90/0/90/90/0/90/0/90/0/90/0/90/0/90/0/90/0/-45/45/-45/45/-45/45/-45/45/-45/45/-45/45/-45/45/-45/45 | -2600 | 2340 |  |  |  | 3.491642
10717 | 717 | FACT |  | SNL | [0()]5 |  |  | 5 | 0 | 0 | 0 |  | E | 30 |  |  |  | hl | p | GV | 4.1 |  | 25.4 |  |  | 104.14 | 254 | 100 | [5 empty] | CA | 0.1 | [5 empty] | 1.6 |  |  | 321.307 | 0.5452124 |  |  |  | 3008 | [12 empty] | 586.6 | 294.6 | 2.66 |  |  |  | 589.3244 | [5 empty] | 2443.10535 | 0.127 |  |  | 2.7701352 | 0.144 |  | s | 5 | 0.1671111 |  | 19.23705 | [6 empty] | l | h | n | 22.5 | n |  | d |  |  | 3 | [18 empty] | GV[0()]5 | 32.1307 | 0/0/0/0/0 | 321.307 | 289.1763 | 0.5477446 | 0.4929702 | 2.768342 | 3.478278
10926 | 926 | FACT |  | ECN | [[+45(240),-45(240)SB]8,[0(495),90(5)]7]s |  |  | 7 | 8 | 0 | 0 | Synolite 593-E-1 | E | 30 |  | 45 | Polymarin | hl | d | GP | 8.5 |  | 45 | 23 |  | 195.5 | 200 | 90 | 100 |  | JI |  |  | CA | 0.1 | [5 empty] | 1.404 |  |  | 250 | 0.5460809 |  |  |  | 3006 | [12 empty] | 428 | 291 | 2.6 | 2 | 365 | 395 | 457.8076 | [5 empty] | 290 | 0.016 |  |  | 1.7993664 | 0.101088 |  | s | 4 | 0.20875 |  | 17.8 | 18.5 | [5 empty] | l | m | n | 20 | y |  | d |  |  | 4 |  |  |  | 2800 | [14 empty] | GP[[+45(240),-45(240)SB]8,[0(495),90(5)]7]s | 25 | 45/-45/45/-45/45/-45/45/-45/45/-45/45/-45/45/-45/45/-45/0/90/0/90/0/90/0/90/0/90/0/90/0/90/90/0/90/0/90/0/90/0/90/0/90/0/90/0/-45/45/-45/45/-45/45/-45/45/-45/45/-45/45/-45/45/-45/45 | 250 | 225 | 0.5841121 | 0.5257009 | 2.631444 | 3.477989
10170 | 170 | FACT |  | RISO | [[+10()FW],[-10()FW]]4s |  |  | 0 | 0 | 0 | 10 | UP333 | E | 49.1 | 0.2 |  | RISO | fw | d | GP | 2 |  | 60 | 18 |  | 36 | 280 | 110 | 100 |  | CAEC | 90 |  | CA | 0.1 | [5 empty] | 1.1 |  |  | 449.9 | 0.6898276 |  |  |  | 3001 | [12 empty] | 546 |  | 1.5 |  |  |  | 652.1919 | [5 empty] | 32.72 | 0.0008 |  |  | 4.0491 | 0.099 |  | t | 5 | 0.1667222 |  | 40.9 | [6 empty] | l | m | n | 23 | n |  | d |  |  | 10 | [18 empty] | GP[[+10()FW],[-10()FW]]4s | 44.99 | 10/-10/10/-10/10/-10/10/-10/-10/10/-10/10/-10/10/-10/10 | 449.9 | 404.91 | 0.8239927 | 0.7415934 | 2.737193 | 3.477266
10382 | 382 | FACT |  | NLR | [[0()FW]2,[+45()FW],[-45()FW],[0()]FW]s |  |  | 6 | 4 | 0 | 0 | UP333 | E | 47.9 |  |  | RISO | fw | p | GP | 2 |  | 12 |  |  | 24 | 250 |  |  |  | CAEC |  |  | CA | -1 | [5 empty] | 1 |  |  | 292.6 | 0.3375015 |  |  |  | 3000 | [12 empty] | 655 |  | 2.57 |  | 752 | 1892 | 866.959 | [5 empty] | 5.852 | 0.0002 |  |  | 11.704 | 0.4 |  | s | 10 | 0.08333333 |  | 29.26 | [6 empty] | l | h | y | 30 | n |  | d |  |  | 1 | [18 empty] | GP[[0()FW]2,[+45()FW],[-45()FW],[0()]FW]s | -292.6 | 0/0/45/-45/0/0/-45/45/0/0 | 292.6 | 585.2 | 0.4467176 | 0.8934351 | 2.816241 | 3.477121
11200 | 1200 | FACT |  | ECN | [[+45(240),-45(240)SB]8,[0(495),90(5)]7]s |  |  | 7 | 8 | 0 | 0 | Synolite 593-E-1 | E | 32 |  | 45 | Polymarin | hl | d | GP | 8.5 |  | 45 | 23 |  | 195.5 | 200 | 90 | 100 |  |  |  |  | CA | -2.5 | [5 empty] | 1.184211 |  |  | 225 | 0.4617813 |  |  |  | 2927 | [18 empty] | 487.2436 | [5 empty] | 290 | 0.016 |  |  | 1.226842 | 0.06631579 |  |  | 2 | 0.4065278 |  | 18.5 | 19 | [5 empty] | l | m | n | 20 | y |  | d |  |  | 4 | [18 empty] | GP[[+45(240),-45(240)SB]8,[0(495),90(5)]7]s | -562.5 | 45/-45/45/-45/45/-45/45/-45/45/-45/45/-45/45/-45/45/-45/0/90/0/90/0/90/0/90/0/90/0/90/0/90/90/0/90/0/90/0/90/0/90/0/90/0/90/0/-45/45/-45/45/-45/45/-45/45/-45/45/-45/45/-45/45/-45/45 | -562.5 | 787.5 |  |  |  | 3.466423
11294 | 1294 | FACT |  | DLR | [[+45(280),-45(280)WR]1,[0(425)]2]s |  |  | 4 | 2 | 0 | 0 | L20/SL | E | 38 |  |  |  | hl | p | GE |  |  | 30 |  |  |  | 250 |  |  |  | JI |  |  | CA | -1 | [5 empty] | 1 |  |  | 254 | 0.3507249 |  |  |  | 2900 | [12 empty] | 572 | 547 | 2.25 | 2.14 |  |  | 724.2143 | [5 empty] | 5.08 | 0.0002 |  |  | 3.048 | 0.12 |  | s | 3 | 0.2685185 |  | 25.4 | 25.5 | [5 empty] | l |  | y | 20 | n |  | w | [21 empty] | GE[[+45(280),-45(280)WR]1,[0(425)]2]s | -254 | 45/-45/0/0/0/0/-45/45 | 254 | 508 | 0.4440559 | 0.8881119 | 2.757396 | 3.462398
11297 | 1297 | FACT |  | DLR | [[+45(280),-45(280)WR]1,[0(425)]2]s |  |  | 4 | 2 | 0 | 0 | L20/SL | E | 38 |  |  |  | hl | p | GE |  |  | 30 |  |  |  | 250 |  |  |  | JI |  |  | CA | -1 | [5 empty] | 1 |  |  | 254 | 0.3507249 |  |  |  | 2880 | [12 empty] | 572 | 547 | 2.25 | 2.14 |  |  | 724.2143 | [5 empty] | 5.08 | 0.0002 |  |  | 3.048 | 0.12 |  | s | 3 | 0.2666667 |  | 25.4 | 25.5 | [5 empty] | l |  | y | 20 | n |  | w | [21 empty] | GE[[+45(280),-45(280)WR]1,[0(425)]2]s | -254 | 45/-45/0/0/0/0/-45/45 | 254 | 508 | 0.4440559 | 0.8881119 | 2.757396 | 3.459392
10838 | 838 | FACT |  | SNL | [0(),+45(),-45()SB]6s |  |  | 12 | 12 | 0 | 0 |  | E | 38 |  |  |  | hl | p | GV | 3.8 |  | 50.8 |  |  | 193.04 | 254 | 100 | [5 empty] | CA | 0.1 | [5 empty] | 1.12 |  |  | 206.85 | 0.4267556 |  |  |  | 2855 | [12 empty] | 516 | 289.1 | 2.95 |  |  |  | 484.7036 | [5 empty] | 10500 | 0.61 |  |  | 1.92519432 | 0.1008 |  | s | 5 | 0.1586111 |  | 19.09915 | [6 empty] | l | h | n | 22.5 | n |  | d |  |  | 3 | [18 empty] | GV[0(),+45(),-45()SB]6s | 20.685 | 0/45/-45/0/45/-45/0/45/-45/0/45/-45/0/45/-45/0/45/-45/-45/45/0/-45/45/0/-45/45/0/-45/45/0/-45/45/0/-45/45/0 | 206.85 | 186.165 | 0.4008721 | 0.3607849 | 2.71265 | 3.455606
11199 | 1199 | FACT |  | ECN | [[+45(240),-45(240)SB]8,[0(495),90(5)]7]s |  |  | 7 | 8 | 0 | 0 | Synolite 593-E-1 | E | 32 |  | 45 | Polymarin | hl | d | GP | 8.5 |  | 45 | 23 |  | 195.5 | 200 | 90 | 100 |  |  |  |  | CA | -2.5 | [5 empty] | 1.184211 |  |  | 225 | 0.4617813 |  |  |  | 2851 | [18 empty] | 487.2436 | [5 empty] | 290 | 0.016 |  |  | 1.226842 | 0.06631579 |  |  | 2 | 0.3959722 |  | 18.5 | 19 | [5 empty] | l | m | n | 20 | y |  | d |  |  | 4 | [18 empty] | GP[[+45(240),-45(240)SB]8,[0(495),90(5)]7]s | -562.5 | 45/-45/45/-45/45/-45/45/-45/45/-45/45/-45/45/-45/45/-45/0/90/0/90/0/90/0/90/0/90/0/90/0/90/90/0/90/0/90/0/90/0/90/0/90/0/90/0/-45/45/-45/45/-45/45/-45/45/-45/45/-45/45/-45/45/-45/45 | -562.5 | 787.5 |  |  |  | 3.454997
10715 | 715 | FACT |  | SNL | [0()]5 |  |  | 5 | 0 | 0 | 0 |  | E | 30 |  |  |  | hl | p | GV | 4.1 |  | 25.4 |  |  | 104.14 | 254 | 100 | [5 empty] | CA | 0.1 | [5 empty] | 1.53 |  |  | 331.6495 | 0.5636915 |  |  |  | 2841 | [12 empty] | 586.6 | 294.6 | 2.66 |  |  |  | 588.3528 | [5 empty] | 2723.31815 | 0.127 |  |  | 2.952763065 | 0.1377 |  | s | 5 | 0.1578333 |  | 21.44345 | [6 empty] | l | h | n | 22.5 | n |  | d |  |  | 3 | [18 empty] | GV[0()]5 | 33.16495 | 0/0/0/0/0 | 331.6495 | 298.48455 | 0.5653759 | 0.5088383 | 2.768342 | 3.453471
11283 | 1283 | FACT |  | DLR | [[+45(280),-45(280)WR]1,[0(425)]2]s |  |  | 4 | 2 | 0 | 0 | L20/SL | E | 38 |  |  |  | hl | p | GE |  |  | 30 |  |  |  | 250 |  |  |  | JI |  |  | CA | -1 | [5 empty] | 1.2 |  |  | 304.8 | 0.4180491 |  |  |  | 2820 | [12 empty] | 572 | 547 | 2.25 | 2.14 |  |  | 729.101 | [5 empty] | 5.08 | 0.0002 |  |  | 3.6576 | 0.144 |  | s | 3 | 0.2611111 |  | 25.4 | 25.5 | [5 empty] | l |  | y | 20 | n |  | d | [21 empty] | GE[[+45(280),-45(280)WR]1,[0(425)]2]s | -304.8 | 45/-45/0/0/0/0/-45/45 | 304.8 | 609.6 | 0.5328671 | 1.065734 | 2.757396 | 3.450249
10562 | 562 | FACT |  | DNV | [[0(400),90(400)WR],[(100CSM)]SB]5 |  | 5 | 5 | 0 | 5 | 0 | NP 72-80 | E | 53.4 |  |  |  | hl | p | GP | 5 |  | 25 |  |  | 125 | 270 |  |  |  | JI |  |  | CA | -1 | [8 empty] | 126 |  |  |  |  | 2720 | [14 empty] | 1.4 | 1.41 | 209 | 209 | [10 empty] | 0 | 0 |  |  | 3 | 0.2518519 |  | 17.1 | 17.5 | [5 empty] | l | h | y |  | n |  | d |  |  | 2 | [18 empty] | GP[[0(400),90(400)WR],[(100CSM)]SB]5 | -126 | 0/90/0/0/90/0/0/90/0/0/90/0/0/90/0 | 126 | 252 |  |  |  | 3.434569
10712 | 712 | FACT |  | SNL | [0()]5 |  |  | 5 | 0 | 0 | 0 |  | E | 30 |  |  |  | hl | p | GV | 4.1 |  | 25.4 |  |  | 104.14 | 254 | 100 | [5 empty] | CA | 0.1 | [5 empty] | 1.8 |  |  | 327.5125 | 0.5533332 |  |  |  | 2640 | [12 empty] | 586.6 | 294.6 | 2.66 |  |  |  | 591.8902 | [5 empty] | 2653.26495 | 0.127 |  |  | 3.3844797 | 0.162 |  | s | 5 | 0.1466667 |  | 20.89185 | [6 empty] | l | h | n | 22.5 | n |  | d |  |  | 3 | [18 empty] | GV[0()]5 | 32.75125 | 0/0/0/0/0 | 327.5125 | 294.76125 | 0.5583234 | 0.5024911 | 2.768342 | 3.421604
11053 | 1053 | FACT |  | FFA | [+30(),-30()FW] |  |  | 0 | 0 | 0 | 30 | Epon 826/Jeffamine D-230 | E | 50 |  |  | HAMILTON STANDARD | fw | p | GE | 3.5 |  | 50.7 |  |  | 177.45 | 154.9 | 50 |  |  | JI | 82 |  | CA | 0 | [5 empty] | 1.006429 |  |  | 140.9 |  |  |  |  | 2640 | [12 empty] | 274.5 |  |  |  | 275.7 | [11 empty] | 2.818 | 0.2012857 |  |  | 10 | 0.07333333 |  | 14 | [6 empty] | l | h | [7 empty] | 7 |  |  |  |  | c | [13 empty] | GE[+30(),-30()FW] | 0 | 30/-30 | 140.9 | 140.9 | 0.5132969 | 0.5132969 | 2.438542 | 3.421604
10167 | 167 | FACT |  | RISO | [[+10()FW],[-10()FW]]4s |  |  | 0 | 0 | 0 | 10 | UP333 | E | 49.1 | 0.2 |  | RISO | fw | d | GP | 2 |  | 60 | 18 |  | 36 | 280 | 110 | 100 |  | CAEC | 90 |  | CA | 0.1 | [5 empty] | 1.2 |  |  | 490.8 | 0.7501279 |  |  |  | 2628 | [12 empty] | 546 |  | 1.5 |  |  |  | 654.2884 | [5 empty] | 32.72 | 0.0008 |  |  | 4.4172 | 0.108 |  | t | 5 | 0.146 |  | 40.9 | [6 empty] | l | m | n | 23 | n |  | d |  |  | 10 | [18 empty] | GP[[+10()FW],[-10()FW]]4s | 49.08 | 10/-10/10/-10/10/-10/10/-10/-10/10/-10/10/-10/10/-10/10 | 490.8 | 441.72 | 0.8989011 | 0.809011 | 2.737193 | 3.419625
10381 | 381 | FACT |  | NLR | [[0()FW]2,[+45()FW],[-45()FW],[0()]FW]s |  |  | 6 | 4 | 0 | 0 | UP333 | E | 47.9 |  |  | RISO | fw | p | GP | 2 |  | 12 |  |  | 24 | 250 |  |  |  | CAEC |  |  | CA | -1 | [5 empty] | 1 |  |  | 292.6 | 0.3375015 |  |  |  | 2600 | [12 empty] | 655 |  | 2.57 |  | 752 | 1892 | 866.959 | [5 empty] | 5.852 | 0.0002 |  |  | 11.704 | 0.4 |  | s | 10 | 0.07222222 |  | 29.26 | [6 empty] | l | h | y | 30 | n |  | d |  |  | 1 | [18 empty] | GP[[0()FW]2,[+45()FW],[-45()FW],[0()]FW]s | -292.6 | 0/0/45/-45/0/0/-45/45/0/0 | 292.6 | 585.2 | 0.4467176 | 0.8934351 | 2.816241 | 3.414973
10628 | 628 | FACT |  | DNV | [[0(400),90(400)WR],[(100CSM)]SB]5 |  | 5 | 5 | 0 | 5 | 0 | NP 41-90 | E | 53.3 |  |  |  | hl | p | GP | 5 |  | 25 |  |  | 125 | 270 |  |  |  | JI |  |  | CA | -1 | [5 empty] | 0.99 |  |  | 132.1289 |  |  |  |  | 2600 | [14 empty] | 1.77 | 1.86 | 226 | 294 | [10 empty] | 2.05524 | 0.1188 |  |  | 3 | 0.2407407 |  | 17.3 | 17.5 | [5 empty] | l | h | y |  | n |  | d |  |  | 2 | [18 empty] | GP[[0(400),90(400)WR],[(100CSM)]SB]5 | -132.1289 | 0/90/0/0/90/0/0/90/0/0/90/0/0/90/0 | 132.1289 | 264.2578 |  |  |  | 3.414973
10710 | 710 | FACT |  | SNL | [0()]5 |  |  | 5 | 0 | 0 | 0 |  | E | 30 |  |  |  | hl | p | GV | 4.1 |  | 25.4 |  |  | 104.14 | 254 | 100 | [5 empty] | CA | 0.1 | [8 empty] | 369.572 |  |  |  |  | 2584 | [12 empty] | 586.6 | 294.6 | 2.66 | [9 empty] | 2759 | 0.127 |  |  | 0 | 0 |  | s | 1 | 0.7177778 | [8 empty] | l | h | n | 22.5 | n |  | d |  |  | 3 | [18 empty] | GV[0()]5 | 36.9572 | 0/0/0/0/0 | 369.572 | 332.6148 | 0.6300239 | 0.5670215 | 2.768342 | 3.412293
10816 | 816 | FACT |  | SNL | [0()] |  |  | 1 | 0 | 0 | 0 |  | E | 50 |  |  |  | hl | p | GP | 3.3 |  | 25.4 |  |  | 83.82 | 254 | 100 | [5 empty] | CA | 0.1 | [5 empty] | 1.18 |  |  | 410.1146 | 0.5754326 |  |  |  | 2580 | [12 empty] | 742.3 | 365.9 | 2.31 |  |  |  | 712.7066 | [5 empty] | 2263.7664 | 0.064 |  |  | 0.751287474 | 0.02124 |  | s | 1 | 0.7166667 |  | 35.37135 | [6 empty] | l | h | n | 22.5 | n |  | d |  |  | 3 | [18 empty] | GP[0()] | 41.01146 | 0 | 410.1146 | 369.10314 | 0.5524917 | 0.4972425 | 2.870579 | 3.41162
11198 | 1198 | FACT |  | ECN | [[+45(240),-45(240)SB]8,[0(495),90(5)]7]s |  |  | 7 | 8 | 0 | 0 | Synolite 593-E-1 | E | 32 |  | 45 | Polymarin | hl | d | GP | 8.5 |  | 45 | 23 |  | 195.5 | 200 | 90 | 100 |  |  |  |  | CA | -2.5 | [5 empty] | 1.184211 |  |  | 225 | 0.4617813 |  |  |  | 2557 | [18 empty] | 487.2436 | [5 empty] | 290 | 0.016 |  |  | 1.226842 | 0.06631579 |  |  | 2 | 0.3551389 |  | 18.5 | 19 | [5 empty] | l | m | n | 20 | y |  | d |  |  | 4 | [18 empty] | GP[[+45(240),-45(240)SB]8,[0(495),90(5)]7]s | -562.5 | 45/-45/45/-45/45/-45/45/-45/45/-45/45/-45/45/-45/45/-45/0/90/0/90/0/90/0/90/0/90/0/90/0/90/90/0/90/0/90/0/90/0/90/0/90/0/90/0/-45/45/-45/45/-45/45/-45/45/-45/45/-45/45/-45/45/-45/45 | -562.5 | 787.5 |  |  |  | 3.407731
10451 | 451 | FACT |  | RUG | [[+10()FW],[-10()FW]]4s |  |  | 0 | 0 | 0 | 10 | UP333 | E | 50 |  |  | RISO | fw | p | GP | 2 |  | 12 |  |  | 24 | 240 | 150 |  |  | CAEC |  |  | CA | -1 | [5 empty] | 0.3658537 |  |  | 150 |  |  |  |  | 2450 | [16 empty] | 551 | [11 empty] | 9.00000102 | 0.21951222 |  | s | 15 | 0.04537037 |  | 41 | [6 empty] | l | m | y | 50 | y |  | d | 50 |  | 1 | [18 empty] | GP[[+10()FW],[-10()FW]]4s | -150 | 10/-10/10/-10/10/-10/10/-10/-10/10/-10/10/-10/10/-10/10 | 150 | 300 |  |  |  | 3.389166
10450 | 450 | FACT |  | RUG | [[+10()FW],[-10()FW]]4s |  |  | 0 | 0 | 0 | 10 | UP333 | E | 50 |  |  | RISO | fw | p | GP | 2 |  | 12 |  |  | 24 | 240 | 150 |  |  | CAEC |  |  | CA | -1 | [5 empty] | 0.4878049 |  |  | 200 |  |  |  |  | 2400 | [16 empty] | 551 | [11 empty] | 12.00000054 | 0.29268294 |  | s | 15 | 0.04444444 |  | 41 | [6 empty] | l | m | y | 50 | y |  | d | 50 |  | 1 | [18 empty] | GP[[+10()FW],[-10()FW]]4s | -200 | 10/-10/10/-10/10/-10/10/-10/-10/10/-10/10/-10/10/-10/10 | 200 | 400 |  |  |  | 3.380211
10014 | 14 | FACT |  | RISO | [0()FW]8 |  |  | 8 | 0 | 0 | 0 | UP333 | E | 52.8 | 0.83 |  | RISO | fw | d | GP | 1.9 |  | 60 | 18 |  | 34.2 | 280 | 110 | 100 |  | CAEC | 90 |  | CA | 0.1 | [5 empty] | 1.7 |  |  | 802.4 | 0.7668804 |  |  |  | 2360.9 | [12 empty] | 862 |  | 2.3 |  |  |  | 1046.317 | [5 empty] | 37.76 | 0.0008 |  |  | 7.2216 | 0.153 |  | t | 5 | 0.1311611 |  | 47.2 | [6 empty] | l | m | n | 23 | n |  | d |  |  | 1 | [18 empty] | GP[0()FW]8 | 80.24 | 0/0/0/0/0/0/0/0 | 802.4 | 722.16 | 0.9308585 | 0.8377726 | 2.935507 | 3.373078
11099 | 1099 | FACT |  | FFA | [+30(),-30()FW] |  |  | 0 | 0 | 0 | 30 | Epon 826/Jeffamine D-230 | E | 50 |  |  | HAMILTON STANDARD | fw | p | GE | 3.5 |  | 50.7 |  |  | 177.4 | 154.9 | 50 |  |  | JI | 82 |  | CA | -1 | [5 empty] | 0.376 |  |  | 52.64 |  |  |  |  | 2354 | [12 empty] | 274.5 |  |  |  | 275.7 | [11 empty] | 2.1056 | 0.1504 |  |  | 10 | 0.06538889 |  | 14 | [6 empty] | l | h |  | 35 |  |  |  | 90 |  | 7 |  |  |  |  | c | [13 empty] | GE[+30(),-30()FW] | -52.64 | 30/-30 | 52.64 | 105.28 | 0.1917668 | 0.3835337 | 2.438542 | 3.371806
11197 | 1197 | FACT |  | ECN | [[+45(240),-45(240)SB]8,[0(495),90(5)]7]s |  |  | 7 | 8 | 0 | 0 | Synolite 593-E-1 | E | 32 |  | 45 | Polymarin | hl | d | GP | 8.5 |  | 45 | 23 |  | 195.5 | 200 | 90 | 100 |  |  |  |  | CA | -2.5 | [5 empty] | 1.184211 |  |  | 225 | 0.4617813 |  |  |  | 2347 | [18 empty] | 487.2436 | [5 empty] | 290 | 0.016 |  |  | 1.226842 | 0.06631579 |  |  | 2 | 0.3259722 |  | 18.5 | 19 | [5 empty] | l | m | n | 20 | y |  | d |  |  | 4 | [18 empty] | GP[[+45(240),-45(240)SB]8,[0(495),90(5)]7]s | -562.5 | 45/-45/45/-45/45/-45/45/-45/45/-45/45/-45/45/-45/45/-45/0/90/0/90/0/90/0/90/0/90/0/90/0/90/90/0/90/0/90/0/90/0/90/0/90/0/90/0/-45/45/-45/45/-45/45/-45/45/-45/45/-45/45/-45/45/-45/45 | -562.5 | 787.5 |  |  |  | 3.370513
10837 | 837 | FACT |  | SNL | [0(),+45(),-45()SB]6s |  |  | 12 | 12 | 0 | 0 |  | E | 38 |  |  |  | hl | p | GV | 3.8 |  | 50.8 |  |  | 193.04 | 254 | 100 | [5 empty] | CA | 0.1 | [5 empty] | 1.12 |  |  | 206.85 | 0.4265861 |  |  |  | 2319 | [12 empty] | 516 | 289.1 | 2.95 |  |  |  | 484.8962 | [5 empty] | 10500 | 0.61 |  |  | 1.9460448 | 0.1008 |  | s | 5 | 0.1288333 |  | 19.306 | [6 empty] | l | h | n | 22.5 | n |  | d |  |  | 3 | [18 empty] | GV[0(),+45(),-45()SB]6s | 20.685 | 0/45/-45/0/45/-45/0/45/-45/0/45/-45/0/45/-45/0/45/-45/-45/45/0/-45/45/0/-45/45/0/-45/45/0/-45/45/0/-45/45/0 | 206.85 | 186.165 | 0.4008721 | 0.3607849 | 2.71265 | 3.365301
10447 | 447 | FACT |  | RUG | [[+10()FW],[-10()FW]]4s |  |  | 0 | 0 | 0 | 10 | UP333 | E | 50 |  |  | RISO | fw | p | GP | 2 |  | 12 |  |  | 24 | 240 | 150 |  |  | CAEC |  |  | CA | -1 | [5 empty] | 0.4878049 |  |  | 200 |  |  |  |  | 2310 | [16 empty] | 551 | [11 empty] | 12.00000054 | 0.29268294 |  | s | 15 | 0.04277778 |  | 41 | [6 empty] | l | m | y | 50 | y |  | d | 50 |  | 1 | [18 empty] | GP[[+10()FW],[-10()FW]]4s | -200 | 10/-10/10/-10/10/-10/10/-10/-10/10/-10/10/-10/10/-10/10 | 200 | 400 |  |  |  | 3.363612
10418 | 418 | FACT |  | RUG | [[+10()FW],[-10()FW]]4s |  |  | 0 | 0 | 0 | 10 | UP333 | E | 50 |  |  | RISO | fw | p | GP | 2 |  | 12 |  |  | 24 | 240 | 150 |  |  | CAEC |  |  | CA | 0.1 | [5 empty] | 1.060606 |  |  | 350 |  |  |  |  | 2240 | [16 empty] | 498 | [11 empty] | 9.44999946 | 0.28636362 |  | s | 15 | 0.04148148 |  | 33 | [6 empty] | l | m | n | 50 | y |  | d | 50 |  | 1 | [18 empty] | GP[[+10()FW],[-10()FW]]4s | 35 | 10/-10/10/-10/10/-10/10/-10/-10/10/-10/10/-10/10/-10/10 | 350 | 315 |  |  |  | 3.350248
11170 | 1170 | FACT |  | CIEMAT | [[+-45(300)SB],[0(400)]5,[+-45(300)SB],[0(400)]2.5]s |  |  | 15 | 8 | 0 | 0 | 2123 Cronolite Ortoftalic | E Vetrotex Vidrio | 55 |  | 40 | CIEMAT | hl | p | GP | 5.2 |  | 80 |  |  | 416 | 400 | 240 |  |  |  | 91 |  | CA | 0.4 | [5 empty] | 1.226373 |  |  | 471.43 |  |  |  |  | 2200 | [12 empty] | 659.07 | [15 empty] | 11.738607 | 0.3053668 |  | s | 8.3 | 0.07362784 |  | 38.441 | [15 empty] | 8 | [18 empty] | GP[[+-45(300)SB],[0(400)]5,[+-45(300)SB],[0(400)]2.5]s | 188.572 | 45/-45/0/0/0/0/0/45/-45/0/0/0/0/-45/45/0/0/0/0/0/-45/45 | 471.43 | 282.858 | 0.7152958 | 0.4291775 | 2.818932 | 3.342423
10598 | 598 | FACT |  | DNV | [[0(400),90(400)WR],[(100CSM)]SB]5 |  | 5 | 5 | 0 | 5 | 0 | NP 92-20 | E | 53.2 |  |  |  | hl | p | GV | 5 |  | 25 |  |  | 125 | 270 |  |  |  | JI |  |  | CA | -1 | [5 empty] | 1.17 |  |  | 158.304993 |  |  |  |  | 2130 | [14 empty] | 1.72 |  | 227 | 288 | [10 empty] | 2.35872 | 0.1404 |  |  | 3 | 0.1972222 |  | 16.8 | 16.6 | [5 empty] | l | h | y |  | n |  | d |  |  | 2 | [18 empty] | GV[[0(400),90(400)WR],[(100CSM)]SB]5 | -158.304993 | 0/90/0/0/90/0/0/90/0/0/90/0/0/90/0 | 158.304993 | 316.609986 |  |  |  | 3.32838
11098 | 1098 | FACT |  | FFA | [+30(),-30()FW] |  |  | 0 | 0 | 0 | 30 | Epon 826/Jeffamine D-230 | E | 50 |  |  | HAMILTON STANDARD | fw | p | GE | 3.5 |  | 50.7 |  |  | 177.4 | 154.9 | 50 |  |  | JI | 82 |  | CA | -1 | [5 empty] | 0.376 |  |  | 52.64 |  |  |  |  | 2095 | [12 empty] | 274.5 |  |  |  | 275.7 | [11 empty] | 2.1056 | 0.1504 |  |  | 10 | 0.05819444 |  | 14 | [6 empty] | l | h |  | 35 |  |  |  | 90 |  | 7 |  |  |  |  | c | [13 empty] | GE[+30(),-30()FW] | -52.64 | 30/-30 | 52.64 | 105.28 | 0.1917668 | 0.3835337 | 2.438542 | 3.321184
10114 | 114 | FACT |  | ECN | [0(700),100CSM]6 |  | 6 | 6 | 0 | 0 | 0 | Synres 593-58-1086 | E | 35 |  |  | Polymarin | hl | d | GP | 5 |  | 25 | 21 |  | 105 | 170 | 80 | 400 |  | CAEC |  |  | CA | 0.1 | [5 empty] | 1.6 |  |  | 420 | 0.4705753 |  |  |  | 2002 | [12 empty] | 685 | [5 empty] | 892.5245 | [5 empty] | 2.9 | 0.00011 |  |  | 3.7872 | 0.144 |  | s | 5 | 0.1112222 |  | 26.3 | [6 empty] | l | m | n | 25 | y |  | d |  |  | 1 | [18 empty] | GP[0(700),100CSM]6 | 42 | 0/0/0/0/0/0/0/0/0/0/0/0 | 420 | 378 | 0.6131387 | 0.5518248 | 2.835691 | 3.301464
10113 | 113 | FACT |  | ECN | [0(700),100CSM]6 |  | 6 | 6 | 0 | 0 | 0 | Synres 593-58-1086 | E | 35 |  |  | Polymarin | hl | d | GP | 5 |  | 25 | 21 |  | 105 | 170 | 80 | 400 |  | CAEC |  |  | CA | 0.1 | [5 empty] | 1.6 |  |  | 420 | 0.4993561 |  |  |  | 2001 | [12 empty] | 685 | [5 empty] | 841.0831 | [5 empty] | 2.9 | 0.00011 |  |  | 0.75744 | 0.0288 |  | s | 1 | 0.5558333 |  | 26.3 | [6 empty] | l | m | n | 25 | y |  | d |  |  | 1 | [18 empty] | GP[0(700),100CSM]6 | 42 | 0/0/0/0/0/0/0/0/0/0/0/0 | 420 | 378 | 0.6131387 | 0.5518248 | 2.835691 | 3.301247
10999 | 999 | FACT |  | RISO | [[0()]2,[+30()],[-30()],[0()]]s |  |  | 6 | 0 | 0 | 30 | UPS294V Polyplex | E |  |  |  | RISO | hl | d | GP | 2 |  | 60 | 18 |  | 36 | 280 | 110 | 100 |  | JI | 92 |  | CA | 10 | [5 empty] | 1.28 |  |  | -389 |  |  |  |  | 2000 | [14 empty] | 2.4 | [10 empty] | 0.0008 |  |  | 3.50208 | 0.1152 |  | t | 5 | 0.1111111 |  | 30.4 | [6 empty] | l | m | y | [6 empty] | 6 | [18 empty] | GP[[0()]2,[+30()],[-30()],[0()]]s | -3890 | 0/0/30/-30/0/0/-30/30/0/0 | -3890 | 3501 |  |  |  | 3.30103
11082 | 1082 | FACT |  | FFA | [+30(),-30()FW] |  |  | 0 | 0 | 0 | 30 | Epon 826/Jeffamine D-230 | E | 50 |  |  | HAMILTON STANDARD | fw | p | GE | 3.5 |  | 50.7 |  |  | 177.4 | 154.9 | 50 |  |  | JI | 82 |  | CA | 0 | [5 empty] | 0.752 |  |  | 105.28 |  |  |  |  | 2000 | [12 empty] | 274.5 |  |  |  | 275.7 | [11 empty] | 2.1056 | 0.1504 |  |  | 10 | 0.05555556 |  | 14 | [6 empty] | l | h |  | 35 |  |  |  | 90 |  | 7 |  |  |  |  | c | [13 empty] | GE[+30(),-30()FW] | 0 | 30/-30 | 105.28 | 105.28 | 0.3835337 | 0.3835337 | 2.438542 | 3.30103
10025 | 25 | FACT |  | RISO | ['[+45()FW],[-45()FW]]4s |  |  | 0 | 8 | 0 | 0 | UP333 | E |  |  |  | RISO | fw | d | GP | 2 |  | 60 | 25 |  | 50 | 280 | 110 | 1200 |  | CAEC | 90 |  | CA | 0.1 | [5 empty] | 0.54 |  |  | 94 |  |  |  |  | 1976 | [15 empty] | 2.6 | [9 empty] | 0.0008 |  |  | 0.84564 | 0.0486 |  | t | 5 | 0.1097778 |  | 17.4 | [6 empty] | l | m | n | 23 | n |  | d |  |  | 1 | [18 empty] | GP['[+45()FW],[-45()FW]]4s | 9.4 | 45/-45/45/-45/45/-45/45/-45/-45/45/-45/45/-45/45/-45/45 | 94 | 84.6 |  |  |  | 3.295787
10042 | 42 | FACT |  | DLR | [[+45(390),-45(390)WR],[0(920)]1.5]s |  |  | 3 | 2 | 0 | 0 | M9/M10 | E | 53 |  |  | MAN | hl | d | GE | 2.8 |  | 30 | 20 |  | 56 | 250 | 100 | 250 |  | CAEC |  |  | CA | -1 | [5 empty] | 1.2 |  |  | 380.4 | 0.3579096 |  |  |  | 1851 | [12 empty] | 846.39 |  | 2.67 | 1.96 |  |  | 1062.838 | [5 empty] | 6.34 | 0.0002 |  |  | 3.0432 | 0.096 |  | s | 2 | 0.2570833 |  | 31.7 | [6 empty] | l | m | y | 21 | n |  | d | 50 |  | 1 | [18 empty] | GE[[+45(390),-45(390)WR],[0(920)]1.5]s | -380.4 | 45/-45/0/0/0/0/-45/45 | 380.4 | 760.8 | 0.4494382 | 0.8988764 | 2.927571 | 3.267406
10970 | 970 | FACT |  | FDL |  |  |  | 1 | 0 | 0 | 0 |  |  | 68.3 |  |  |  |  | p | GE | [13 empty] | CA | 0.1 | [8 empty] | 965.3 |  |  |  |  | 1760 | [12 empty] | 2032.30125 | [19 empty] | 3 | 0.162963 | [36 empty] | GEnan | 96.53 |  | 965.3 | 868.77 | 0.4749788 | 0.4274809 | 3.307988 | 3.245513
11097 | 1097 | FACT |  | FFA | [+30(),-30()FW] |  |  | 0 | 0 | 0 | 30 | Epon 826/Jeffamine D-230 | E | 50 |  |  | HAMILTON STANDARD | fw | p | GE | 3.5 |  | 50.7 |  |  | 177.4 | 154.9 | 50 |  |  | JI | 82 |  | CA | -1 | [5 empty] | 0.376 |  |  | 52.64 |  |  |  |  | 1700 | [12 empty] | 274.5 |  |  |  | 275.7 | [11 empty] | 2.1056 | 0.1504 |  |  | 10 | 0.04722222 |  | 14 | [6 empty] | l | h |  | 35 |  |  |  | 90 |  | 7 |  |  |  |  | c | [13 empty] | GE[+30(),-30()FW] | -52.64 | 30/-30 | 52.64 | 105.28 | 0.1917668 | 0.3835337 | 2.438542 | 3.230449
10026 | 26 | FACT |  | RISO | ['[+45()FW],[-45()FW]]4s |  |  | 0 | 8 | 0 | 0 | UP333 | E |  |  |  | RISO | fw | d | GP | 2 |  | 60 | 25 |  | 50 | 280 | 110 | 1200 |  | CAEC | 90 |  | CA | 0.1 | [5 empty] | 0.62 |  |  | 108 |  |  |  |  | 1676 | [15 empty] | 2.6 | [9 empty] | 0.0008 |  |  | 0.97092 | 0.0558 |  | t | 5 | 0.09311111 |  | 17.4 | [6 empty] | l | m | n | 23 | n |  | d |  |  | 1 | [18 empty] | GP['[+45()FW],[-45()FW]]4s | 10.8 | 45/-45/45/-45/45/-45/45/-45/-45/45/-45/45/-45/45/-45/45 | 108 | 97.2 |  |  |  | 3.224274
10968 | 968 | FACT |  | FDL |  |  |  | 1 | 0 | 0 | 0 |  |  | 68.3 |  |  |  |  | p | GE | [13 empty] | CA | 0.1 | [8 empty] | 965.3 |  |  |  |  | 1630 | [12 empty] | 2032.30125 | [19 empty] | 3 | 0.1509259 | [36 empty] | GEnan | 96.53 |  | 965.3 | 868.77 | 0.4749788 | 0.4274809 | 3.307988 | 3.212188
10674 | 674 | FACT |  | DNV | [90(600),0(8)K]3s |  |  | 0 | 0 | 6 | 0 | NP 20-80 | E | 54 |  |  |  | hl | p | GP | 5 |  | 25 |  |  | 125 | 270 |  |  |  | JI |  |  | CA | -1 | [5 empty] | 1.23 |  |  | 46.9 |  |  |  |  | 1570 | [14 empty] | 2.35 |  | 71 | 83 | [10 empty] | 1.56456 | 0.1476 |  |  | 3 | 0.1453704 |  | 10.6 | [6 empty] | l | h | y |  | n |  | d |  |  | 2 | [18 empty] | GP[90(600),0(8)K]3s | -46.9 | 90/0/90/0/90/0/0/90/0/90/0/90 | 46.9 | 93.8 |  |  |  | 3.1959
10949 | 949 | FACT |  | ECN | [[0(500)],[+45(240),-45(240)SB]6,[0(200)]4,[+45(215),-45(215)]2]s |  |  | 9 | 8 | 0 | 0 | Synolite 593-E-1 | E/Carbon | 32 |  | 38 | Polymarin | hl | d | GCP | 8.5 |  | 45 | 23 |  | 195.5 | 200 | 90 | 100 |  | JI |  |  | CA | -1 | [5 empty] | 0.61 |  |  | 160 | 0.4288196 |  |  |  | 1537 | [12 empty] | 367.4 | 250.8 | 1.8 | 1 |  |  | 373.1173 | [5 empty] | 419 | 0.016 |  |  | 0.63684 | 0.0244 |  | s | 1 | 0.4269444 |  | 26.1 | [6 empty] | l | m | n | 20 | y |  | d |  |  | 4 |  |  |  | 1100 | [14 empty] | GCP[[0(500)],[+45(240),-45(240)SB]6,[0(200)]4,[+45(215),-45(215)]2]s | -160 | 0/45/-45/45/-45/45/-45/45/-45/45/-45/45/-45/0/0/0/0/45/-45/45/-45/-45/45/-45/45/0/0/0/0/-45/45/-45/45/-45/45/-45/45/-45/45/-45/45/0 | 160 | 320 | 0.4354927 | 0.8709853 | 2.565139 | 3.186674
10416 | 416 | FACT |  | RUG | [[+10()FW],[-10()FW]]4s |  |  | 0 | 0 | 0 | 10 | UP333 | E | 50 |  |  | RISO | fw | p | GP | 2 |  | 12 |  |  | 24 | 240 | 150 |  |  | CAEC |  |  | CA | 0.1 | [5 empty] | 1.060606 |  |  | 350 |  |  |  |  | 1510 | [16 empty] | 498 | [11 empty] | 9.44999946 | 0.28636362 |  | s | 15 | 0.02796296 |  | 33 | [6 empty] | l | m | n | 50 | y |  | d | 50 |  | 1 | [18 empty] | GP[[+10()FW],[-10()FW]]4s | 35 | 10/-10/10/-10/10/-10/10/-10/-10/10/-10/10/-10/10/-10/10 | 350 | 315 |  |  |  | 3.178977
11161 | 1161 | FACT |  | CIEMAT | [[+-45(300)SB],[0(400)]5,[+-45(300)SB],[0(400)]2.5]s |  |  | 15 | 8 | 0 | 0 | 2123 Cronolite Ortoftalic | E Vetrotex Vidrio | 55 |  | 40 | CIEMAT | hl | p | GP | 5.2 |  | 80 |  |  | 416 | 400 | 240 |  |  |  | 91 |  | CA | 0.2 | [5 empty] | 1.144611 |  |  | 440 |  |  |  |  | 1496 | [12 empty] | 659.07 | [15 empty] | 29.216 | 0.7600219 |  | s | 8.3 | 0.05006693 |  | 38.441 | [15 empty] | 8 | [18 empty] | GP[[+-45(300)SB],[0(400)]5,[+-45(300)SB],[0(400)]2.5]s | 88 | 45/-45/0/0/0/0/0/45/-45/0/0/0/0/-45/45/0/0/0/0/0/-45/45 | 440 | 352 | 0.6676074 | 0.5340859 | 2.818932 | 3.174932
10166 | 166 | FACT |  | RISO | [[+10()FW],[-10()FW]]4s |  |  | 0 | 0 | 0 | 10 | UP333 | E | 49.1 | 0.2 |  | RISO | fw | d | GP | 2 |  | 60 | 18 |  | 36 | 280 | 110 | 100 |  | CAEC | 90 |  | CA | 0.1 | [5 empty] | 1.2 |  |  | 490.8 | 0.7501279 |  |  |  | 1465 | [12 empty] | 546 |  | 1.5 |  |  |  | 654.2884 | [5 empty] | 32.72 | 0.0008 |  |  | 4.4172 | 0.108 |  | t | 5 | 0.08138889 |  | 40.9 | [6 empty] | l | m | n | 23 | n |  | d |  |  | 10 | [18 empty] | GP[[+10()FW],[-10()FW]]4s | 49.08 | 10/-10/10/-10/10/-10/10/-10/-10/10/-10/10/-10/10/-10/10 | 490.8 | 441.72 | 0.8989011 | 0.809011 | 2.737193 | 3.165838
10165 | 165 | FACT |  | RISO | [[+10()FW],[-10()FW]]4s |  |  | 0 | 0 | 0 | 10 | UP333 | E | 49.1 | 0.2 |  | RISO | fw | d | GP | 2 |  | 60 | 18 |  | 36 | 280 | 110 | 100 |  | CAEC | 90 |  | CA | 0.1 | [5 empty] | 1.3 |  |  | 531.7 | 0.8102429 |  |  |  | 1448 | [12 empty] | 546 |  | 1.5 |  |  |  | 656.2229 | [5 empty] | 32.72 | 0.0008 |  |  | 4.7853 | 0.117 |  | t | 5 | 0.08044444 |  | 40.9 | [6 empty] | l | m | n | 23 | n |  | d |  |  | 10 | [18 empty] | GP[[+10()FW],[-10()FW]]4s | 53.17 | 10/-10/10/-10/10/-10/10/-10/-10/10/-10/10/-10/10/-10/10 | 531.7 | 478.53 | 0.9738095 | 0.8764286 | 2.737193 | 3.160769
10906 | 906 | FACT |  | ECN | [[+45(240),-45(240)SB]8,[0(495),90(5)]7]s |  |  | 7 | 8 | 0 | 0 | Synolite 593-E-1 | E | 30 |  | 45 | Polymarin | hl | d | GP | 8.5 |  | 45 | 23 |  | 195.5 | 200 | 90 | 100 |  | JI |  |  | CA | -1 | [5 empty] | 1.118 |  |  | 210 | 0.4727165 |  |  |  | 1421 | [12 empty] | 428 | 291 | 2.6 | 2 | 365 | 395 | 444.2409 | [5 empty] | 290 | 0.016 |  |  | 0.796016 | 0.04472 |  | s | 1 | 0.3947222 |  | 17.8 | 18.5 | [5 empty] | l | m | n | 20 | y |  | d |  |  | 4 |  |  |  | 840 | [14 empty] | GP[[+45(240),-45(240)SB]8,[0(495),90(5)]7]s | -210 | 45/-45/45/-45/45/-45/45/-45/45/-45/45/-45/45/-45/45/-45/0/90/0/90/0/90/0/90/0/90/0/90/0/90/90/0/90/0/90/0/90/0/90/0/90/0/90/0/-45/45/-45/45/-45/45/-45/45/-45/45/-45/45/-45/45/-45/45 | 210 | 420 | 0.4906542 | 0.9813084 | 2.631444 | 3.152594
10905 | 905 | FACT |  | ECN | [[+45(240),-45(240)SB]8,[0(495),90(5)]7]s |  |  | 7 | 8 | 0 | 0 | Synolite 593-E-1 | E | 30 |  | 45 | Polymarin | hl | d | GP | 8.5 |  | 45 | 23 |  | 195.5 | 200 | 90 | 100 |  | JI |  |  | CA | -1 | [5 empty] | 1.118 |  |  | 210 | 0.4727165 |  |  |  | 1403 | [12 empty] | 428 | 291 | 2.6 | 2 | 365 | 395 | 444.2409 | [5 empty] | 290 | 0.016 |  |  | 0.796016 | 0.04472 |  | s | 1 | 0.3897222 |  | 17.8 | 18.5 | [5 empty] | l | m | n | 20 | y |  | d |  |  | 4 |  |  |  | 1100 | [14 empty] | GP[[+45(240),-45(240)SB]8,[0(495),90(5)]7]s | -210 | 45/-45/45/-45/45/-45/45/-45/45/-45/45/-45/45/-45/45/-45/0/90/0/90/0/90/0/90/0/90/0/90/0/90/90/0/90/0/90/0/90/0/90/0/90/0/90/0/-45/45/-45/45/-45/45/-45/45/-45/45/-45/45/-45/45/-45/45 | 210 | 420 | 0.4906542 | 0.9813084 | 2.631444 | 3.147058
10904 | 904 | FACT |  | ECN | [[+45(240),-45(240)SB]8,[0(495),90(5)]7]s |  |  | 7 | 8 | 0 | 0 | Synolite 593-E-1 | E | 30 |  | 45 | Polymarin | hl | d | GP | 8.5 |  | 45 | 23 |  | 195.5 | 200 | 90 | 100 |  | JI |  |  | CA | -1 | [5 empty] | 1.117 |  |  | 210 | 0.4727321 |  |  |  | 1395 | [12 empty] | 428 | 291 | 2.6 | 2 | 365 | 395 | 444.2263 | [5 empty] | 290 | 0.016 |  |  | 0.795304 | 0.04468 |  | s | 1 | 0.3875 |  | 17.8 | 18.5 | [5 empty] | l | m | n | 20 | y |  | d |  |  | 4 |  |  |  | 700 | [14 empty] | GP[[+45(240),-45(240)SB]8,[0(495),90(5)]7]s | -210 | 45/-45/45/-45/45/-45/45/-45/45/-45/45/-45/45/-45/45/-45/0/90/0/90/0/90/0/90/0/90/0/90/0/90/90/0/90/0/90/0/90/0/90/0/90/0/90/0/-45/45/-45/45/-45/45/-45/45/-45/45/-45/45/-45/45/-45/45 | 210 | 420 | 0.4906542 | 0.9813084 | 2.631444 | 3.144574
10969 | 969 | FACT |  | FDL |  |  |  | 1 | 0 | 0 | 0 |  |  | 68.3 |  |  |  |  | p | GE | [13 empty] | CA | 0.1 | [8 empty] | 965.3 |  |  |  |  | 1330 | [12 empty] | 2032.30125 | [19 empty] | 3 | 0.1231481 | [36 empty] | GEnan | 96.53 |  | 965.3 | 868.77 | 0.4749788 | 0.4274809 | 3.307988 | 3.123852
10045 | 45 | FACT |  | DLR | [[+45(390),-45(390)WR],[0(920)]1.5]s |  |  | 3 | 2 | 0 | 0 | M9/M10 | E | 53 |  |  | MAN | hl | d | GE | 2.8 |  | 30 | 20 |  | 56 | 250 | 100 | 250 |  | CAEC |  |  | CA | -1 | [5 empty] | 1.4 |  |  | 443.8 | 0.4151938 |  |  |  | 1314 | [12 empty] | 846.39 |  | 2.67 | 1.96 |  |  | 1068.898 | [5 empty] | 6.34 | 0.0002 |  |  | 3.5504 | 0.112 |  | s | 2 | 0.1825 |  | 31.7 | [6 empty] | l | m | y | 27 | n |  | d | 50 |  | 1 | [18 empty] | GE[[+45(390),-45(390)WR],[0(920)]1.5]s | -443.8 | 45/-45/0/0/0/0/-45/45 | 443.8 | 887.6 | 0.5243446 | 1.048689 | 2.927571 | 3.118595
10384 | 384 | FACT |  | NLR | [[0()FW]2,[+45()FW],[-45()FW],[0()]FW]s |  |  | 6 | 4 | 0 | 0 | UP333 | E | 47.9 |  |  | RISO | fw | p | GP | 2 |  | 12 |  |  | 24 | 250 |  |  |  | CAEC |  |  | CA | -1 | [5 empty] | 1.2 |  |  | 351.12 | 0.4022874 |  |  |  | 1300 | [12 empty] | 655 |  | 2.57 |  | 752 | 1892 | 872.8089 | [5 empty] | 5.852 | 0.0002 |  |  | 14.0448 | 0.48 |  | s | 10 | 0.03611111 |  | 29.26 | [6 empty] | l | h | y | 30 | n |  | d |  |  | 1 | [18 empty] | GP[[0()FW]2,[+45()FW],[-45()FW],[0()]FW]s | -351.12 | 0/0/45/-45/0/0/-45/45/0/0 | 351.12 | 702.24 | 0.5360611 | 1.072122 | 2.816241 | 3.113943
11077 | 1077 | FACT |  | FFA | [+30(),-30()FW] |  |  | 0 | 0 | 0 | 30 | Epon 826/Jeffamine D-230 | E | 50 |  |  | HAMILTON STANDARD | fw | p | GE | 3.5 |  | 50.9 |  |  | 178.15 | 154.9 | 50 |  |  | JI | 82 |  | CA | -1 | [5 empty] | 0.6014286 |  |  | 84.2 |  |  |  |  | 1300 | [12 empty] | 274.5 |  |  |  | 275.7 | [11 empty] | 3.368 | 0.2405714 |  |  | 10 | 0.03611111 |  | 14 | [6 empty] | l | h | [7 empty] | 7 |  |  |  |  | c | [13 empty] | GE[+30(),-30()FW] | -84.2 | 30/-30 | 84.2 | 168.4 | 0.3067395 | 0.6134791 | 2.438542 | 3.113943
10287 | 287 | FACT |  | DLR | [0(425)]5 |  |  | 5 | 0 | 0 | 0 | L20/SL | E | 36.9 |  |  |  | hl | p | GE | 2.2 |  | 20 |  |  | 44 | 250 | 110 |  |  | CAEC |  |  | CA | 0.1 | [5 empty] | 1.6 |  |  | 510.4 |  |  |  |  | 1240 | [12 empty] | 667.348 |  | 2.092 | 2.418 | [8 empty] | 6.38 | 0.0002 |  |  | 2.2968 | 0.072 |  | s | 2.5 | 0.1377778 |  | 31.9 | [6 empty] | l | m | n |  | n |  | d | 50 |  | 1 | [18 empty] | GE[0(425)]5 | 51.04 | 0/0/0/0/0 | 510.4 | 459.36 | 0.7648184 | 0.6883365 | 2.824352 | 3.093422
10971 | 971 | FACT |  | FDL |  |  |  | 1 | 0 | 0 | 0 |  |  | 68.3 |  |  |  |  | p | GE | [13 empty] | CA | 0.1 | [8 empty] | 965.3 |  |  |  |  | 1220 | [12 empty] | 2032.30125 | [19 empty] | 3 | 0.112963 | [36 empty] | GEnan | 96.53 |  | 965.3 | 868.77 | 0.4749788 | 0.4274809 | 3.307988 | 3.08636
10627 | 627 | FACT |  | DNV | [[0(400),90(400)WR],[(100CSM)]SB]5 |  | 5 | 5 | 0 | 5 | 0 | NP 41-90 | E | 53.3 |  |  |  | hl | p | GP | 5 |  | 25 |  |  | 125 | 270 |  |  |  | JI |  |  | CA | -1 | [5 empty] | 0.95 |  |  | 132.2274 |  |  |  |  | 1200 | [14 empty] | 1.77 | 1.86 | 226 | 294 | [10 empty] | 1.9722 | 0.114 |  |  | 3 | 0.1111111 |  | 17.3 | 17.5 | [5 empty] | l | h | y |  | n |  | d |  |  | 2 | [18 empty] | GP[[0(400),90(400)WR],[(100CSM)]SB]5 | -132.2274 | 0/90/0/0/90/0/0/90/0/0/90/0/0/90/0 | 132.2274 | 264.4548 |  |  |  | 3.079181
10585 | 585 | FACT |  | DNV | [[0(400),90(400)WR],[(100CSM)]SB]5 |  | 5 | 5 | 0 | 5 | 0 | NP 20-80 | E | 50.7 |  |  |  | hl | p | GP | 5 |  | 25 |  |  | 125 | 270 |  |  |  | JI |  |  | CA | -1 | [5 empty] | 1.31 |  |  | 179.696243 |  |  |  |  | 1170 | [14 empty] | 1.62 | 1.63 | 205 | 258 | [10 empty] | 2.53092 | 0.1572 |  |  | 3 | 0.1083333 |  | 16.1 | 16.5 | [5 empty] | l | h | y |  | n |  | d |  |  | 2 | [18 empty] | GP[[0(400),90(400)WR],[(100CSM)]SB]5 | -179.696243 | 0/90/0/0/90/0/0/90/0/0/90/0/0/90/0 | 179.696243 | 359.392486 |  |  |  | 3.068186
10675 | 675 | FACT |  | DNV | [90(600),0(8)K]3s |  |  | 0 | 0 | 6 | 0 | NP 20-80 | E | 54 |  |  |  | hl | p | GP | 5 |  | 25 |  |  | 125 | 270 |  |  |  | JI |  |  | CA | -1 | [5 empty] | 1.32 |  |  | 49.4 |  |  |  |  | 1170 | [14 empty] | 2.35 |  | 71 | 83 | [10 empty] | 1.67904 | 0.1584 |  |  | 3 | 0.1083333 |  | 10.6 | [6 empty] | l | h | y |  | n |  | d |  |  | 2 | [18 empty] | GP[90(600),0(8)K]3s | -49.4 | 90/0/90/0/90/0/0/90/0/90/0/90 | 49.4 | 98.8 |  |  |  | 3.068186
10126 | 126 | FACT |  | ECN | [+45(350),-45(350),100CSM]4s |  | 8 | 0 | 8 | 0 | 0 | Synres 593-58-1086 | E | 35 |  |  | Polymarin | hl | dt | GP | 7 |  | 45 |  |  | 315 | 170 | 70 |  |  | CAEC |  |  | CA | -1 | [5 empty] | 0.53 |  |  | 57.1 | 0.3923187 |  |  |  | 1100 | [12 empty] | 115 | [5 empty] | 145.5449 | [5 empty] | 3.2 | 0.00028 |  |  | 1.89952 | 0.1696 |  | s | 8 | 0.03819444 |  | 11.2 | [6 empty] | l | m | n | 25 | y |  | d |  |  | 1 |  |  |  | 800 | [14 empty] | GP[+45(350),-45(350),100CSM]4s | -57.1 | 45/-45/0/45/-45/0/45/-45/0/45/-45/0/0/-45/45/0/-45/45/0/-45/45/0/-45/45 | 57.1 | 114.2 | 0.4965217 | 0.9930435 | 2.060698 | 3.041393
10629 | 629 | FACT |  | DNV | [[0(400),90(400)WR],[(100CSM)]SB]5 |  | 5 | 5 | 0 | 5 | 0 | NP 41-90 | E | 53.3 |  |  |  | hl | p | GP | 5 |  | 25 |  |  | 125 | 270 |  |  |  | JI |  |  | CA | -1 | [5 empty] | 1.2 |  |  | 161.4279 |  |  |  |  | 1100 | [14 empty] | 1.77 | 1.86 | 226 | 294 | [10 empty] | 2.4912 | 0.144 |  |  | 3 | 0.1018519 |  | 17.3 | 17.5 | [5 empty] | l | h | y |  | n |  | d |  |  | 2 | [18 empty] | GP[[0(400),90(400)WR],[(100CSM)]SB]5 | -161.4279 | 0/90/0/0/90/0/0/90/0/0/90/0/0/90/0 | 161.4279 | 322.8558 |  |  |  | 3.041393
10027 | 27 | FACT |  | RISO | ['[+45()FW],[-45()FW]]4s |  |  | 0 | 8 | 0 | 0 | UP333 | E |  |  |  | RISO | fw | d | GP | 2 |  | 60 | 25 |  | 50 | 280 | 110 | 1200 |  | CAEC | 90 |  | CA | 0.1 | [5 empty] | 0.62 |  |  | 108 |  |  |  |  | 1090 | [15 empty] | 2.6 | [9 empty] | 0.0008 |  |  | 0.97092 | 0.0558 |  | t | 5 | 0.06055556 |  | 17.4 | [6 empty] | l | m | n | 23 | n |  | d |  |  | 1 | [18 empty] | GP['[+45()FW],[-45()FW]]4s | 10.8 | 45/-45/45/-45/45/-45/45/-45/-45/45/-45/45/-45/45/-45/45 | 108 | 97.2 |  |  |  | 3.037426
10044 | 44 | FACT |  | DLR | [[+45(390),-45(390)WR],[0(920)]1.5]s |  |  | 3 | 2 | 0 | 0 | M9/M10 | E | 53 |  |  | MAN | hl | d | GE | 2.8 |  | 30 | 20 |  | 56 | 250 | 100 | 250 |  | CAEC |  |  | CA | -1 | [5 empty] | 1.4 |  |  | 443.8 | 0.4196229 |  |  |  | 1034 | [12 empty] | 846.39 |  | 2.67 | 1.96 |  |  | 1057.616 | [5 empty] | 6.34 | 0.0002 |  |  | 2.6628 | 0.084 |  | s | 1.5 | 0.1914815 |  | 31.7 | [6 empty] | l | m | y | 25 | n |  | d | 50 |  | 1 | [18 empty] | GE[[+45(390),-45(390)WR],[0(920)]1.5]s | -443.8 | 45/-45/0/0/0/0/-45/45 | 443.8 | 887.6 | 0.5243446 | 1.048689 | 2.927571 | 3.014521
11165 | 1165 | FACT |  | CIEMAT | [[+-45(300)SB],[0(400)]5,[+-45(300)SB],[0(400)]2.5]s |  |  | 15 | 8 | 0 | 0 | 2123 Cronolite Ortoftalic | E Vetrotex Vidrio | 55 |  | 40 | CIEMAT | hl | p | GP | 5.2 |  | 80 |  |  | 416 | 400 | 240 |  |  |  | 91 |  | CA | 0.3 | [5 empty] | 1.320699 |  |  | 507.69 |  |  |  |  | 1008 | [12 empty] | 659.07 | [15 empty] | 19.664526 | 0.5115508 |  | s | 8.3 | 0.03373494 |  | 38.441 | [15 empty] | 8 | [18 empty] | GP[[+-45(300)SB],[0(400)]5,[+-45(300)SB],[0(400)]2.5]s | 152.307 | 45/-45/0/0/0/0/0/45/-45/0/0/0/0/-45/45/0/0/0/0/0/-45/45 | 507.69 | 355.383 | 0.7703127 | 0.5392189 | 2.818932 | 3.003461
11066 | 1066 | FACT |  | FFA | [+30(),-30()FW] |  |  | 0 | 0 | 0 | 30 | Epon 826/Jeffamine D-230 | E | 50 |  |  | HAMILTON STANDARD | fw | p | GE | 3.5 |  | 50.8 |  |  | 177.8 | 154.9 | 50 |  |  | JI | 82 |  | CA | -1 | [5 empty] | 0.6028571 |  |  | 84.4 |  |  |  |  | 1000 | [12 empty] | 274.5 |  |  |  | 275.7 | [11 empty] | 3.376 | 0.2411429 |  |  | 10 | 0.02777778 |  | 14 | [6 empty] | l | h | [7 empty] | 7 |  |  |  |  | c | [13 empty] | GE[+30(),-30()FW] | -84.4 | 30/-30 | 84.4 | 168.8 | 0.3074681 | 0.6149362 | 2.438542 | 3
10720 | 720 | FACT |  | SNL | [0()]5 |  |  | 5 | 0 | 0 | 0 |  | E | 30 |  |  |  | hl | p | GV | 4.1 |  | 50.8 |  |  | 208.28 | 254 | 100 | [5 empty] | CA | 0.1 | [5 empty] | 1.9 |  |  | 342.6815 |  |  |  |  | 981 | [12 empty] | 586.6 | 294.6 | 2.66 | [9 empty] | 2049.0561 | 0.127 |  |  | 0.55179306 | 0.0342 |  | s | 1 | 0.2725 |  | 16.1343 | [6 empty] | l | h | n | 22.5 | n |  | d |  |  | 3 | [18 empty] | GV[0()]5 | 34.26815 | 0/0/0/0/0 | 342.6815 | 308.41335 | 0.5841826 | 0.5257643 | 2.768342 | 2.991669
11217 | 1217 | FACT |  | ECN | [[+45(240),-45(240)SB]8,[0(495),90(5)]7]s |  |  | 7 | 8 | 0 | 0 | Synolite 593-E-1 | E | 32 |  | 45 | Polymarin | hl | d | GP | 8.5 |  | 45 | 23 |  | 195.5 | 200 | 90 | 100 |  |  |  |  | CA | 10 | [5 empty] | 1.368421 |  |  | -260 | 0.5394967 |  |  |  | 956 | [18 empty] | 481.9307 | [5 empty] | 290 | 0.016 |  |  | 0.9113684 | 0.04926316 |  |  | 2 | 0.1327778 |  | 18.5 | 19 | [5 empty] | l | m | n | 20 | y |  | d |  |  | 4 | [18 empty] | GP[[+45(240),-45(240)SB]8,[0(495),90(5)]7]s | -2600 | 45/-45/45/-45/45/-45/45/-45/45/-45/45/-45/45/-45/45/-45/0/90/0/90/0/90/0/90/0/90/0/90/0/90/90/0/90/0/90/0/90/0/90/0/90/0/90/0/-45/45/-45/45/-45/45/-45/45/-45/45/-45/45/-45/45/-45/45 | -2600 | 2340 |  |  |  | 2.980458
11096 | 1096 | FACT |  | FFA | [+30(),-30()FW] |  |  | 0 | 0 | 0 | 30 | Epon 826/Jeffamine D-230 | E | 50 |  |  | HAMILTON STANDARD | fw | p | GE | 3.5 |  | 50.7 |  |  | 177.4 | 154.9 | 50 |  |  | JI | 82 |  | CA | -1 | [5 empty] | 0.564 |  |  | 78.96 |  |  |  |  | 940 | [12 empty] | 274.5 |  |  |  | 275.7 | [11 empty] | 3.1584 | 0.2256 |  |  | 10 | 0.02611111 |  | 14 | [6 empty] | l | h |  | 35 |  |  |  | 90 |  | 7 |  |  |  |  | c | [13 empty] | GE[+30(),-30()FW] | -78.96 | 30/-30 | 78.96 | 157.92 | 0.2876503 | 0.5753005 | 2.438542 | 2.973128
10417 | 417 | FACT |  | RUG | [[+10()FW],[-10()FW]]4s |  |  | 0 | 0 | 0 | 10 | UP333 | E | 50 |  |  | RISO | fw | p | GP | 2 |  | 12 |  |  | 24 | 240 | 150 |  |  | CAEC |  |  | CA | 0.1 | [5 empty] | 1.060606 |  |  | 350 |  |  |  |  | 900 | [16 empty] | 498 | [11 empty] | 9.44999946 | 0.28636362 |  | s | 15 | 0.01666667 |  | 33 | [6 empty] | l | m | n | 50 | y |  | d | 50 |  | 1 | [18 empty] | GP[[+10()FW],[-10()FW]]4s | 35 | 10/-10/10/-10/10/-10/10/-10/-10/10/-10/10/-10/10/-10/10 | 350 | 315 |  |  |  | 2.954243
10679 | 679 | FACT |  | DNV | [+45(400),-45(400)K]3s |  |  | 0 | 6 | 0 | 0 | NP 20-80 | E | 53 |  |  |  | hl | p | GP | 5 |  | 25 |  |  | 125 | 270 |  |  |  | JI |  |  | CA | -1 | [5 empty] | 0.5859375 |  |  | 40 |  |  |  |  | 900 | [14 empty] | 12 |  | 60 | 90 | [10 empty] | 0.73125 | 0.0703125 |  |  | 3 | 0.08333333 |  | 10.4 | [6 empty] | l | h | y |  | n |  | d |  |  | 2 | [18 empty] | GP[+45(400),-45(400)K]3s | -40 | 45/-45/45/-45/45/-45/-45/45/-45/45/-45/45 | 40 | 80 |  |  |  | 2.954243
10938 | 938 | FACT |  | ECN | [[+45(240),-45(240)SB]8,[0(495),90(5)]7]s |  |  | 7 | 8 | 0 | 0 | Synolite 593-E-1 | E | 30 |  | 45 | Polymarin | hl | d | GP | 8.5 |  | 45 | 23 |  | 195.5 | 200 | 90 | 100 |  | JI |  |  | CA | 0.1 | [5 empty] | 1.826 |  |  | 325 | 0.7399414 |  |  |  | 898 | [12 empty] | 428 | 291 | 2.6 | 2 | 365 | 395 | 439.224 | [5 empty] | 290 | 0.016 |  |  | 0.5850504 | 0.032868 |  | s | 1 | 0.2494444 |  | 17.8 | 18.5 | [5 empty] | l | m | n | 20 | y |  | d |  |  | 4 |  |  |  | 890 | [14 empty] | GP[[+45(240),-45(240)SB]8,[0(495),90(5)]7]s | 32.5 | 45/-45/45/-45/45/-45/45/-45/45/-45/45/-45/45/-45/45/-45/0/90/0/90/0/90/0/90/0/90/0/90/0/90/90/0/90/0/90/0/90/0/90/0/90/0/90/0/-45/45/-45/45/-45/45/-45/45/-45/45/-45/45/-45/45/-45/45 | 325 | 292.5 | 0.7593458 | 0.6834112 | 2.631444 | 2.953276
10840 | 840 | FACT |  | SNL | [0(),+45(),-45()SB]6s |  |  | 12 | 12 | 0 | 0 |  | E | 38 |  |  |  | hl | p | GV | 3.8 |  | 50.8 |  |  | 193.04 | 254 | 100 | [5 empty] | CA | 0.1 | [5 empty] | 1.44 |  |  | 275.8 | 0.5636078 |  |  |  | 879 | [12 empty] | 516 | 289.1 | 2.95 |  |  |  | 489.3474 | [5 empty] | 10500 | 0.61 |  |  | 2.49312168 | 0.1296 |  | s | 5 | 0.04883333 |  | 19.23705 | [6 empty] | l | h | n | 22.5 | n |  | d |  |  | 3 | [18 empty] | GV[0(),+45(),-45()SB]6s | 27.58 | 0/45/-45/0/45/-45/0/45/-45/0/45/-45/0/45/-45/0/45/-45/-45/45/0/-45/45/0/-45/45/0/-45/45/0/-45/45/0/-45/45/0 | 275.8 | 248.22 | 0.5344961 | 0.4810465 | 2.71265 | 2.943989
10058 | 58 | FACT |  | DLR | [[+45(390),-45(390)WR],[0(920)]1.5]s |  |  | 3 | 2 | 0 | 0 | M9/M10 | E | 53 |  |  | MAN | hl | d | GE | 2.8 |  | 30 | 20 |  | 56 | 250 | 100 | 250 |  | CAEC |  |  | CA | 10 | [5 empty] | 1.2 |  |  | -408 | 0.3563581 |  |  |  | 871 | [14 empty] | 2.67 | 1.96 |  |  | 1144.916 | [5 empty] | 6.8 | 0.0002 |  |  | 3.672 | 0.108 |  | s | 5 | 0.04838889 |  | 34 | [6 empty] | l | m | y | 24 | n |  | d | 50 |  | 1 | [18 empty] | GE[[+45(390),-45(390)WR],[0(920)]1.5]s | -4080 | 45/-45/0/0/0/0/-45/45 | -4080 | 3672 |  |  |  | 2.940018
10937 | 937 | FACT |  | ECN | [[+45(240),-45(240)SB]8,[0(495),90(5)]7]s |  |  | 7 | 8 | 0 | 0 | Synolite 593-E-1 | E | 30 |  | 45 | Polymarin | hl | d | GP | 8.5 |  | 45 | 23 |  | 195.5 | 200 | 90 | 100 |  | JI |  |  | CA | 0.1 | [5 empty] | 1.826 |  |  | 325 | 0.7399414 |  |  |  | 844 | [12 empty] | 428 | 291 | 2.6 | 2 | 365 | 395 | 439.224 | [5 empty] | 290 | 0.016 |  |  | 0.5850504 | 0.032868 |  | s | 1 | 0.2344444 |  | 17.8 | 18.5 | [5 empty] | l | m | n | 20 | y |  | d |  |  | 4 |  |  |  | 840 | [14 empty] | GP[[+45(240),-45(240)SB]8,[0(495),90(5)]7]s | 32.5 | 45/-45/45/-45/45/-45/45/-45/45/-45/45/-45/45/-45/45/-45/0/90/0/90/0/90/0/90/0/90/0/90/0/90/90/0/90/0/90/0/90/0/90/0/90/0/90/0/-45/45/-45/45/-45/45/-45/45/-45/45/-45/45/-45/45/-45/45 | 325 | 292.5 | 0.7593458 | 0.6834112 | 2.631444 | 2.926342
10028 | 28 | FACT |  | RISO | ['[+45()FW],[-45()FW]]4s |  |  | 0 | 8 | 0 | 0 | UP333 | E |  |  |  | RISO | fw | d | GP | 2 |  | 60 | 25 |  | 50 | 280 | 110 | 1200 |  | CAEC | 90 |  | CA | 0.1 | [5 empty] | 0.64 |  |  | 112 |  |  |  |  | 836 | [15 empty] | 2.6 | [9 empty] | 0.0008 |  |  | 1.00224 | 0.0576 |  | t | 5 | 0.04644444 |  | 17.4 | [6 empty] | l | m | n | 23 | n |  | d |  |  | 1 | [18 empty] | GP['[+45()FW],[-45()FW]]4s | 11.2 | 45/-45/45/-45/45/-45/45/-45/-45/45/-45/45/-45/45/-45/45 | 112 | 100.8 |  |  |  | 2.922206
10936 | 936 | FACT |  | ECN | [[+45(240),-45(240)SB]8,[0(495),90(5)]7]s |  |  | 7 | 8 | 0 | 0 | Synolite 593-E-1 | E | 30 |  | 45 | Polymarin | hl | d | GP | 8.5 |  | 45 | 23 |  | 195.5 | 200 | 90 | 100 |  | JI |  |  | CA | 0.1 | [5 empty] | 1.826 |  |  | 325 | 0.7399414 |  |  |  | 820 | [12 empty] | 428 | 291 | 2.6 | 2 | 365 | 395 | 439.224 | [5 empty] | 290 | 0.016 |  |  | 0.5850504 | 0.032868 |  | s | 1 | 0.2277778 |  | 17.8 | 18.5 | [5 empty] | l | m | n | 20 | y |  | d |  |  | 4 |  |  |  | 800 | [14 empty] | GP[[+45(240),-45(240)SB]8,[0(495),90(5)]7]s | 32.5 | 45/-45/45/-45/45/-45/45/-45/45/-45/45/-45/45/-45/45/-45/0/90/0/90/0/90/0/90/0/90/0/90/0/90/90/0/90/0/90/0/90/0/90/0/90/0/90/0/-45/45/-45/45/-45/45/-45/45/-45/45/-45/45/-45/45/-45/45 | 325 | 292.5 | 0.7593458 | 0.6834112 | 2.631444 | 2.913814
10866 | 866 | FACT |  | SNL | [0(),+45(),-45()SB]6s |  |  | 12 | 12 | 0 | 0 |  | E | 38 |  |  |  | hl | p | GP | 3.8 |  | 25.4 |  |  | 96.52 | 254 | 100 | [5 empty] | CA | 0.1 | [5 empty] | 1.7 |  |  | 275.8 | 0.619582 |  |  |  | 811 | [12 empty] | 467.5 | 317.5 | 2.84 |  |  |  | 445.1388 | [5 empty] | 10000 | 0.61 |  |  | 2.64788685 | 0.153 |  | s | 5 | 0.04505556 |  | 17.30645 | [6 empty] | l | h | n | 22.5 | n |  | d |  |  | 3 | [18 empty] | GP[0(),+45(),-45()SB]6s | 27.58 | 0/45/-45/0/45/-45/0/45/-45/0/45/-45/0/45/-45/0/45/-45/-45/45/0/-45/45/0/-45/45/0/-45/45/0/-45/45/0/-45/45/0 | 275.8 | 248.22 | 0.5899465 | 0.5309519 | 2.669782 | 2.909021
10017 | 17 | FACT |  | RISO | ['[+45()FW],[-45()FW]]4s |  |  | 0 | 8 | 0 | 0 | UP333 | E |  |  |  | RISO | fw | d | GP | 2 |  | 60 | 25 |  | 50 | 280 | 110 | 1200 |  | CAEC | 90 |  | CA | 0.1 | [5 empty] | 0.63 |  |  | 109 |  |  |  |  | 800 | [15 empty] | 2.6 | [9 empty] | 0.0008 |  |  | 0.98658 | 0.0567 |  | t | 5 | 0.04444444 |  | 17.4 | [6 empty] | l | m | n | 23 | n |  | d |  |  | 1 | [18 empty] | GP['[+45()FW],[-45()FW]]4s | 10.9 | 45/-45/45/-45/45/-45/45/-45/-45/45/-45/45/-45/45/-45/45 | 109 | 98.1 |  |  |  | 2.90309
11156 | 1156 | FACT |  | CIEMAT | [[+-45(300)SB],[0(400)]5,[+-45(300)SB],[0(400)]2.5]s |  |  | 15 | 8 | 0 | 0 | 2123 Cronolite Ortoftalic | E Vetrotex Vidrio | 55 |  | 40 | CIEMAT | hl | p | GP | 5.2 |  | 80 |  |  | 416 | 400 | 240 |  |  |  | 91 |  | CA | 0.1 | [5 empty] | 1.248667 |  |  | 480 |  |  |  |  | 793 | [12 empty] | 659.07 | [15 empty] | 71.712 | 1.865508 |  | s | 8.3 | 0.02653949 |  | 38.441 | [15 empty] | 8 | [18 empty] | GP[[+-45(300)SB],[0(400)]5,[+-45(300)SB],[0(400)]2.5]s | 48 | 45/-45/0/0/0/0/0/45/-45/0/0/0/0/-45/45/0/0/0/0/0/-45/45 | 480 | 432 | 0.728299 | 0.6554691 | 2.818932 | 2.899273
10057 | 57 | FACT |  | DLR | [[+45(390),-45(390)WR],[0(920)]1.5]s |  |  | 3 | 2 | 0 | 0 | M9/M10 | E | 53 |  |  | MAN | hl | d | GE | 2.8 |  | 30 | 20 |  | 56 | 250 | 100 | 250 |  | CAEC |  |  | CA | 10 | [5 empty] | 1.2 |  |  | -408 | 0.3563581 |  |  |  | 780 | [14 empty] | 2.67 | 1.96 |  |  | 1144.916 | [5 empty] | 6.8 | 0.0002 |  |  | 3.672 | 0.108 |  | s | 5 | 0.04333333 |  | 34 | [6 empty] | l | m | y | 22 | n |  | d | 50 |  | 1 | [18 empty] | GE[[+45(390),-45(390)WR],[0(920)]1.5]s | -4080 | 45/-45/0/0/0/0/-45/45 | -4080 | 3672 |  |  |  | 2.892095
10653 | 653 | FACT |  | DNV | [0(400),90(400),(100CSM)]SB]5 |  | 5 | 5 | 0 | 5 | 0 | NP 20-80 | E | 69 |  |  |  | hl | p | GP | 5 |  | 25 |  |  | 125 | 270 |  |  |  | JI |  |  | CA | -1 | [5 empty] | 1.45 |  |  | 174 |  |  |  |  | 772 | [14 empty] | 2.25 |  | 250 | 248 | [10 empty] | 2.784 | 0.174 |  |  | 3 | 0.07148148 |  | 16 | [6 empty] | l | h | y |  | n |  | d |  |  | 2 | [18 empty] | GP[0(400),90(400),(100CSM)]SB]5 | -174 | 0/90/0/0/90/0/0/90/0/0/90/0/0/90/0 | 174 | 348 |  |  |  | 2.887617
10372 | 372 | FACT |  | NLR | [[0()FW]2,[+45()FW],[-45()FW],[0()]FW]s |  |  | 6 | 4 | 0 | 0 | UP333 | E | 47.9 |  |  | RISO | fw | p | GP | 2 |  | 12 |  |  | 24 | 250 |  |  |  | CAEC |  |  | CA | 10 | [5 empty] | 1.5 |  |  | -438.9 | 0.513645 |  |  |  | 760 | [14 empty] | 2.57 |  | 752 | 1892 | 854.4812 | [5 empty] | 5.852 | 0.0002 |  |  | 7.9002 | 0.27 |  | s | 10 | 0.02111111 |  | 29.26 | [6 empty] | l | h | y | 30 | n |  | d |  |  | 1 | [18 empty] | GP[[0()FW]2,[+45()FW],[-45()FW],[0()]FW]s | -4389 | 0/0/45/-45/0/0/-45/45/0/0 | -4389 | 3950.1 |  |  |  | 2.880814
10863 | 863 | FACT |  | SNL | [0(),+45(),-45()SB]6s |  |  | 12 | 12 | 0 | 0 |  | E | 38 |  |  |  | hl | p | GP | 3.8 |  | 50.8 |  |  | 193.04 | 254 | 100 | [5 empty] | CA | 0.1 | [5 empty] | 1.42 |  |  | 67.571 | 0.1679418 |  |  |  | 711 | [12 empty] | 467.5 | 317.5 | 2.84 |  |  |  | 402.3477 | [5 empty] | 10000 | 0.61 |  |  | 0.170949114 | 0.02556 |  | s | 1 | 0.1975 |  | 6.68815 | [6 empty] | l | h | n | 22.5 | n |  | d |  |  | 3 | [18 empty] | GP[0(),+45(),-45()SB]6s | 6.7571 | 0/45/-45/0/45/-45/0/45/-45/0/45/-45/0/45/-45/0/45/-45/-45/45/0/-45/45/0/-45/45/0/-45/45/0/-45/45/0/-45/45/0 | 67.571 | 60.8139 | 0.1445369 | 0.1300832 | 2.669782 | 2.85187
11160 | 1160 | FACT |  | CIEMAT | [[+-45(300)SB],[0(400)]5,[+-45(300)SB],[0(400)]2.5]s |  |  | 15 | 8 | 0 | 0 | 2123 Cronolite Ortoftalic | E Vetrotex Vidrio | 55 |  | 40 | CIEMAT | hl | p | GP | 5.2 |  | 80 |  |  | 416 | 400 | 240 |  |  |  | 91 |  | CA | 0.2 | [5 empty] | 1.430764 |  |  | 550 |  |  |  |  | 705 | [12 empty] | 659.07 | [15 empty] | 36.52 | 0.9500273 |  | s | 8.3 | 0.02359438 |  | 38.441 | [15 empty] | 8 | [18 empty] | GP[[+-45(300)SB],[0(400)]5,[+-45(300)SB],[0(400)]2.5]s | 110 | 45/-45/0/0/0/0/0/45/-45/0/0/0/0/-45/45/0/0/0/0/0/-45/45 | 550 | 440 | 0.8345092 | 0.6676074 | 2.818932 | 2.848189
10616 | 616 | FACT |  | DNV | [[0(400),90(400)WR],[(100CSM)]SB]5 |  | 5 | 5 | 0 | 5 | 0 | NP 92-40 | E | 52.3 |  |  |  | hl | p | GV | 5 |  | 25 |  |  | 125 | 270 |  |  |  | JI |  |  | CA | -1 | [5 empty] | 1.32 |  |  | 180.446 |  |  |  |  | 700 | [14 empty] | 1.68 | 1.73 | 237 | 259 | [10 empty] | 2.67696 | 0.1584 |  |  | 3 | 0.06481481 |  | 16.9 | 15.9 | [5 empty] | l | h | y |  | n |  | d |  |  | 2 | [18 empty] | GV[[0(400),90(400)WR],[(100CSM)]SB]5 | -180.446 | 0/90/0/0/90/0/0/90/0/0/90/0/0/90/0 | 180.446 | 360.892 |  |  |  | 2.845098
11080 | 1080 | FACT |  | FFA | [+30(),-30()FW] |  |  | 0 | 0 | 0 | 30 | Epon 826/Jeffamine D-230 | E | 50 |  |  | HAMILTON STANDARD | fw | p | GE | 3.5 |  | 50.8 |  |  | 177.8 | 154.9 | 50 |  |  | JI | 82 |  | CA | -1 | [5 empty] | 0.6028571 |  |  | 84.4 |  |  |  |  | 700 | [12 empty] | 274.5 |  |  |  | 275.7 | [11 empty] | 3.376 | 0.2411429 |  |  | 10 | 0.01944444 |  | 14 | [6 empty] | l | h | [7 empty] | 7 |  |  |  |  | c | [13 empty] | GE[+30(),-30()FW] | -84.4 | 30/-30 | 84.4 | 168.8 | 0.3074681 | 0.6149362 | 2.438542 | 2.845098
10839 | 839 | FACT |  | SNL | [0(),+45(),-45()SB]6s |  |  | 12 | 12 | 0 | 0 |  | E | 38 |  |  |  | hl | p | GV | 3.8 |  | 50.8 |  |  | 193.04 | 254 | 100 | [5 empty] | CA | 0.1 | [5 empty] | 1.43 |  |  | 275.8 | 0.5629492 |  |  |  | 687 | [12 empty] | 516 | 289.1 | 2.95 |  |  |  | 489.9199 | [5 empty] | 10500 | 0.61 |  |  | 2.57342085 | 0.1287 |  | s | 5 | 0.03816667 |  | 19.9955 | [6 empty] | l | h | n | 22.5 | n |  | d |  |  | 3 | [18 empty] | GV[0(),+45(),-45()SB]6s | 27.58 | 0/45/-45/0/45/-45/0/45/-45/0/45/-45/0/45/-45/0/45/-45/-45/45/0/-45/45/0/-45/45/0/-45/45/0/-45/45/0/-45/45/0 | 275.8 | 248.22 | 0.5344961 | 0.4810465 | 2.71265 | 2.836957
10865 | 865 | FACT |  | SNL | [0(),+45(),-45()SB]6s |  |  | 12 | 12 | 0 | 0 |  | E | 38 |  |  |  | hl | p | GP | 3.8 |  | 25.4 |  |  | 96.52 | 254 | 100 | [5 empty] | CA | 0.1 | [5 empty] | 1.6 |  |  | 275.8 | 0.6577219 |  |  |  | 626 | [12 empty] | 467.5 | 317.5 | 2.84 |  |  |  | 419.3262 | [5 empty] | 10000 | 0.61 |  |  | 0.52424064 | 0.0288 |  | s | 1 | 0.1738889 |  | 18.2028 | [6 empty] | l | h | n | 22.5 | n |  | d |  |  | 3 | [18 empty] | GP[0(),+45(),-45()SB]6s | 27.58 | 0/45/-45/0/45/-45/0/45/-45/0/45/-45/0/45/-45/0/45/-45/-45/45/0/-45/45/0/-45/45/0/-45/45/0/-45/45/0/-45/45/0 | 275.8 | 248.22 | 0.5899465 | 0.5309519 | 2.669782 | 2.796574
10817 | 817 | FACT |  | SNL | [0()] |  |  | 1 | 0 | 0 | 0 |  | E | 50 |  |  |  | hl | p | GP | 3.3 |  | 25.4 |  |  | 83.82 | 254 | 100 | [5 empty] | CA | 0.1 | [5 empty] | 1.32 |  |  | 405.5639 | 0.5666991 |  |  |  | 593 | [12 empty] | 742.3 | 365.9 | 2.31 |  |  |  | 715.66 | [5 empty] | 1976.9344 | 0.064 |  |  | 0.733936896 | 0.02376 |  | s | 1 | 0.1647222 |  | 30.8896 | [6 empty] | l | h | n | 22.5 | n |  | d |  |  | 3 | [18 empty] | GP[0()] | 40.55639 | 0 | 405.5639 | 365.00751 | 0.5463612 | 0.4917251 | 2.870579 | 2.773055
10903 | 903 | FACT |  | ECN | [[+45(240),-45(240)SB]8,[0(495),90(5)]7]s |  |  | 7 | 8 | 0 | 0 | Synolite 593-E-1 | E | 30 |  | 45 | Polymarin | hl | d | GP | 8.5 |  | 45 | 23 |  | 195.5 | 200 | 90 | 100 |  | JI |  |  | CA | -1 | [5 empty] | 1.118 |  |  | 210 | 0.4727165 |  |  |  | 517 | [12 empty] | 428 | 291 | 2.6 | 2 | 365 | 395 | 444.2409 | [5 empty] | 290 | 0.016 |  |  | 0.796016 | 0.04472 |  | s | 1 | 0.1436111 |  | 17.8 | 18.5 | [5 empty] | l | m | n | 20 | y |  | d |  |  | 4 |  |  |  | 400 | [14 empty] | GP[[+45(240),-45(240)SB]8,[0(495),90(5)]7]s | -210 | 45/-45/45/-45/45/-45/45/-45/45/-45/45/-45/45/-45/45/-45/0/90/0/90/0/90/0/90/0/90/0/90/0/90/90/0/90/0/90/0/90/0/90/0/90/0/90/0/-45/45/-45/45/-45/45/-45/45/-45/45/-45/45/-45/45/-45/45 | 210 | 420 | 0.4906542 | 0.9813084 | 2.631444 | 2.713491
10013 | 13 | FACT |  | RISO | [0()FW]8 |  |  | 8 | 0 | 0 | 0 | UP333 | E | 52.8 | 0.83 |  | RISO | fw | d | GP | 1.9 |  | 60 | 18 |  | 34.2 | 280 | 110 | 100 |  | CAEC | 90 |  | CA | 0.1 | [5 empty] | 1.5 |  |  | 708 | 0.6797902 |  |  |  | 489 | [12 empty] | 862 |  | 2.3 |  |  |  | 1041.498 | [5 empty] | 37.76 | 0.0008 |  |  | 6.372 | 0.135 |  | t | 5 | 0.02716667 |  | 47.2 | [6 empty] | l | m | n | 23 | n |  | d |  |  | 1 | [18 empty] | GP[0()FW]8 | 70.8 | 0/0/0/0/0/0/0/0 | 708 | 637.2 | 0.8213457 | 0.7392111 | 2.935507 | 2.689309
10935 | 935 | FACT |  | ECN | [[+45(240),-45(240)SB]8,[0(495),90(5)]7]s |  |  | 7 | 8 | 0 | 0 | Synolite 593-E-1 | E | 30 |  | 45 | Polymarin | hl | d | GP | 8.5 |  | 45 | 23 |  | 195.5 | 200 | 90 | 100 |  | JI |  |  | CA | 0.1 | [5 empty] | 1.826 |  |  | 325 | 0.7399414 |  |  |  | 471 | [12 empty] | 428 | 291 | 2.6 | 2 | 365 | 395 | 439.224 | [5 empty] | 290 | 0.016 |  |  | 0.5850504 | 0.032868 |  | s | 1 | 0.1308333 |  | 17.8 | 18.5 | [5 empty] | l | m | n | 20 | y |  | d |  |  | 4 |  |  |  | 460 | [14 empty] | GP[[+45(240),-45(240)SB]8,[0(495),90(5)]7]s | 32.5 | 45/-45/45/-45/45/-45/45/-45/45/-45/45/-45/45/-45/45/-45/0/90/0/90/0/90/0/90/0/90/0/90/0/90/90/0/90/0/90/0/90/0/90/0/90/0/90/0/-45/45/-45/45/-45/45/-45/45/-45/45/-45/45/-45/45/-45/45 | 325 | 292.5 | 0.7593458 | 0.6834112 | 2.631444 | 2.673021
10855 | 855 | FACT |  | SNL | [0(),+45(),-45()SB]6s |  |  | 12 | 12 | 0 | 0 |  | E | 38 |  |  |  | hl | p | GP | 3.8 |  | 50.8 |  |  | 193.04 | 254 | 100 | [5 empty] | CA | 0.1 | [5 empty] | 1.7 |  |  | 67.571 | 0.1658399 |  |  |  | 470 | [12 empty] | 467.5 | 317.5 | 2.84 |  |  |  | 407.4472 | [5 empty] | 10000 | 0.61 |  |  | 0.24052518 | 0.0306 |  | s | 1 | 0.1305556 |  | 7.8603 | [6 empty] | l | h | n | 22.5 | n |  | d |  |  | 3 | [18 empty] | GP[0(),+45(),-45()SB]6s | 6.7571 | 0/45/-45/0/45/-45/0/45/-45/0/45/-45/0/45/-45/0/45/-45/-45/45/0/-45/45/0/-45/45/0/-45/45/0/-45/45/0/-45/45/0 | 67.571 | 60.8139 | 0.1445369 | 0.1300832 | 2.669782 | 2.672098
10902 | 902 | FACT |  | ECN | [[+45(240),-45(240)SB]8,[0(495),90(5)]7]s |  |  | 7 | 8 | 0 | 0 | Synolite 593-E-1 | E | 30 |  | 45 | Polymarin | hl | d | GP | 8.5 |  | 45 | 23 |  | 195.5 | 200 | 90 | 100 |  | JI |  |  | CA | -1 | [5 empty] | 1.118 |  |  | 210 | 0.4727165 |  |  |  | 450 | [12 empty] | 428 | 291 | 2.6 | 2 | 365 | 395 | 444.2409 | [5 empty] | 290 | 0.016 |  |  | 0.796016 | 0.04472 |  | s | 1 | 0.125 |  | 17.8 | 18.5 | [5 empty] | l | m | n | 20 | y |  | d |  |  | 4 |  |  |  | 360 | [14 empty] | GP[[+45(240),-45(240)SB]8,[0(495),90(5)]7]s | -210 | 45/-45/45/-45/45/-45/45/-45/45/-45/45/-45/45/-45/45/-45/0/90/0/90/0/90/0/90/0/90/0/90/0/90/90/0/90/0/90/0/90/0/90/0/90/0/90/0/-45/45/-45/45/-45/45/-45/45/-45/45/-45/45/-45/45/-45/45 | 210 | 420 | 0.4906542 | 0.9813084 | 2.631444 | 2.653213
10998 | 998 | FACT |  | RISO | [[0()]2,[+30()],[-30()],[0()]]s |  |  | 6 | 0 | 0 | 30 | UPS294V Polyplex | E |  |  |  | RISO | hl | d | GP | 2 |  | 60 | 18 |  | 36 | 280 | 110 | 100 |  | JI | 92 |  | CA | 10 | [5 empty] | 1.27 |  |  | -386 |  |  |  |  | 447 | [14 empty] | 2.4 | [10 empty] | 0.0008 |  |  | 3.47472 | 0.1143 |  | t | 5 | 0.02483333 |  | 30.4 | [6 empty] | l | m | y | [6 empty] | 6 | [18 empty] | GP[[0()]2,[+30()],[-30()],[0()]]s | -3860 | 0/0/30/-30/0/0/-30/30/0/0 | -3860 | 3474 |  |  |  | 2.650308
11081 | 1081 | FACT |  | FFA | [+30(),-30()FW] |  |  | 0 | 0 | 0 | 30 | Epon 826/Jeffamine D-230 | E | 50 |  |  | HAMILTON STANDARD | fw | p | GE | 3.5 |  | 50.7 |  |  | 177.4 | 154.9 | 50 |  |  | JI | 82 |  | CA | 0 | [5 empty] | 1.015 |  |  | 142.1 |  |  |  |  | 445 | [12 empty] | 274.5 |  |  |  | 275.7 | [11 empty] | 2.842 | 0.203 |  |  | 10 | 0.01236111 |  | 14 | [6 empty] | l | h |  | 35 |  |  |  | 90 |  | 7 |  |  |  |  | c | [13 empty] | GE[+30(),-30()FW] | 0 | 30/-30 | 142.1 | 142.1 | 0.5176685 | 0.5176685 | 2.438542 | 2.64836
10967 | 967 | FACT |  | FDL |  |  |  | 1 | 0 | 0 | 0 |  |  | 68.3 |  |  |  |  | p | GE | [13 empty] | CA | 0.1 | [8 empty] | 1344.525 |  |  |  |  | 436 | [12 empty] | 2032.30125 | [19 empty] | 3 | 0.04037037 | [36 empty] | GEnan | 134.4525 |  | 1344.525 | 1210.0725 | 0.6615776 | 0.5954198 | 3.307988 | 2.639486
11045 | 1045 | FACT |  | FFA | [+30(),-30()FW] |  |  | 0 | 0 | 0 | 30 | Epon 826/Jeffamine D-230 | E | 50 |  |  | HAMILTON STANDARD | fw | p | GE | 3.5 |  | 50.8 |  |  | 177.8 | 154.9 | 50 |  |  | JI | 82 |  | CA | 0 | [5 empty] | 1.165 |  |  | 163.1 |  |  |  |  | 430 | [12 empty] | 274.5 |  |  |  | 275.7 | [11 empty] | 3.262 | 0.233 |  |  | 10 | 0.01194444 |  | 14 | [6 empty] | l | h | [7 empty] | 7 |  |  |  |  | c | [13 empty] | GE[+30(),-30()FW] | 0 | 30/-30 | 163.1 | 163.1 | 0.5941712 | 0.5941712 | 2.438542 | 2.633468
10716 | 716 | FACT |  | SNL | [0()]5 |  |  | 5 | 0 | 0 | 0 |  | E | 30 |  |  |  | hl | p | GV | 4.1 |  | 25.4 |  |  | 104.14 | 254 | 100 | [5 empty] | CA | 0.1 | [5 empty] | 1.9 |  |  | 371.6405 | 0.6649623 |  |  |  | 415 | [12 empty] | 586.6 | 294.6 | 2.66 |  |  |  | 558.8896 | [5 empty] | 2478.13195 | 0.127 |  |  | 0.66733947 | 0.0342 |  | s | 1 | 0.1152778 |  | 19.51285 | [6 empty] | l | h | n | 22.5 | n |  | d |  |  | 3 | [18 empty] | GV[0()]5 | 37.16405 | 0/0/0/0/0 | 371.6405 | 334.47645 | 0.6335501 | 0.5701951 | 2.768342 | 2.618048
10180 | 180 | FACT |  | RISO | [[+60()FW],[-60()FW]]4s |  |  | 0 | 0 | 0 | 60 | UP333 | E | 58.1 | 0.38 |  | RISO | fw | d | GP | 2 |  | 60 | 25 |  | 50 | 280 | 110 | 1200 |  | CAEC | 90 |  | CA | 0.1 | [5 empty] | 0.279 |  |  | 46.035 | 0.737086 |  |  |  | 401 | [12 empty] | 55 |  | 0.5 |  |  |  | 62.4554 | [5 empty] | 13.2 | 0.0008 |  |  | 0.414315 | 0.02511 |  | t | 5 | 0.02227778 |  | 16.5 | [6 empty] | l | m | n | 23 | n |  | d |  |  | 10 | [18 empty] | GP[[+60()FW],[-60()FW]]4s | 4.6035 | 60/-60/60/-60/60/-60/60/-60/-60/60/-60/60/-60/60/-60/60 | 46.035 | 41.4315 | 0.837 | 0.7533 | 1.740363 | 2.603144
11065 | 1065 | FACT |  | FFA | [+30(),-30()FW] |  |  | 0 | 0 | 0 | 30 | Epon 826/Jeffamine D-230 | E | 50 |  |  | HAMILTON STANDARD | fw | p | GE | 3.5 |  | 50.8 |  |  | 177.8 | 154.9 | 50 |  |  | JI | 82 |  | CA | -1 | [5 empty] | 0.8035714 |  |  | 112.5 |  |  |  |  | 400 | [12 empty] | 274.5 |  |  |  | 275.7 | [11 empty] | 4.5 | 0.3214286 |  |  | 10 | 0.01111111 |  | 14 | [6 empty] | l | h | [7 empty] | 7 |  |  |  |  | c | [13 empty] | GE[+30(),-30()FW] | -112.5 | 30/-30 | 112.5 | 225 | 0.4098361 | 0.8196721 | 2.438542 | 2.60206
11095 | 1095 | FACT |  | FFA | [+30(),-30()FW] |  |  | 0 | 0 | 0 | 30 | Epon 826/Jeffamine D-230 | E | 50 |  |  | HAMILTON STANDARD | fw | p | GE | 3.5 |  | 50.7 |  |  | 177.4 | 154.9 | 50 |  |  | JI | 82 |  | CA | -1 | [5 empty] | 0.564 |  |  | 78.96 |  |  |  |  | 400 | [12 empty] | 274.5 |  |  |  | 275.7 | [11 empty] | 3.1584 | 0.2256 |  |  | 10 | 0.01111111 |  | 14 | [6 empty] | l | h |  | 35 |  |  |  | 90 |  | 7 |  |  |  |  | c | [13 empty] | GE[+30(),-30()FW] | -78.96 | 30/-30 | 78.96 | 157.92 | 0.2876503 | 0.5753005 | 2.438542 | 2.60206
11155 | 1155 | FACT |  | CIEMAT | [[+-45(300)SB],[0(400)]5,[+-45(300)SB],[0(400)]2.5]s |  |  | 15 | 8 | 0 | 0 | 2123 Cronolite Ortoftalic | E Vetrotex Vidrio | 55 |  | 40 | CIEMAT | hl | p | GP | 5.2 |  | 80 |  |  | 416 | 400 | 240 |  |  |  | 91 |  | CA | 0.1 | [5 empty] | 1.560833 |  |  | 600 |  |  |  |  | 324 | [12 empty] | 659.07 | [15 empty] | 89.64 | 2.331885 |  | s | 8.3 | 0.01084337 |  | 38.441 | [15 empty] | 8 | [18 empty] | GP[[+-45(300)SB],[0(400)]5,[+-45(300)SB],[0(400)]2.5]s | 60 | 45/-45/0/0/0/0/0/45/-45/0/0/0/0/-45/45/0/0/0/0/0/-45/45 | 600 | 540 | 0.9103737 | 0.8193363 | 2.818932 | 2.510545
10678 | 678 | FACT |  | DNV | [90(600),0(8)K]3s |  |  | 0 | 0 | 6 | 0 | NP 20-80 | E | 54 |  |  |  | hl | p | GP | 5 |  | 25 |  |  | 125 | 270 |  |  |  | JI |  |  | CA | -1 | [5 empty] | 1.475 |  |  | 53.6 |  |  |  |  | 320 | [14 empty] | 2.35 |  | 71 | 83 | [10 empty] | 1.8762 | 0.177 |  |  | 3 | 0.02962963 |  | 10.6 | [6 empty] | l | h | y |  | n |  | d |  |  | 2 | [18 empty] | GP[90(600),0(8)K]3s | -53.6 | 90/0/90/0/90/0/0/90/0/90/0/90 | 53.6 | 107.2 |  |  |  | 2.50515
10966 | 966 | FACT |  | FDL |  |  |  | 1 | 0 | 0 | 0 |  |  | 68.3 |  |  |  |  | p | GE | [13 empty] | CA | 0.1 | [8 empty] | 1296.26 |  |  |  |  | 319 | [12 empty] | 2032.30125 | [19 empty] | 3 | 0.02953704 | [36 empty] | GEnan | 129.626 |  | 1296.26 | 1166.634 | 0.6378287 | 0.5740458 | 3.307988 | 2.503791
10383 | 383 | FACT |  | NLR | [[0()FW]2,[+45()FW],[-45()FW],[0()]FW]s |  |  | 6 | 4 | 0 | 0 | UP333 | E | 47.9 |  |  | RISO | fw | p | GP | 2 |  | 12 |  |  | 24 | 250 |  |  |  | CAEC |  |  | CA | -1 | [5 empty] | 1.2 |  |  | 351.12 | 0.4022874 |  |  |  | 300 | [12 empty] | 655 |  | 2.57 |  | 752 | 1892 | 872.8089 | [5 empty] | 5.852 | 0.0002 |  |  | 14.0448 | 0.48 |  | s | 10 | 0.008333333 |  | 29.26 | [6 empty] | l | h | y | 30 | n |  | d |  |  | 1 | [18 empty] | GP[[0()FW]2,[+45()FW],[-45()FW],[0()]FW]s | -351.12 | 0/0/45/-45/0/0/-45/45/0/0 | 351.12 | 702.24 | 0.5360611 | 1.072122 | 2.816241 | 2.477121
10565 | 565 | FACT |  | DNV | [[0(400),90(400)WR],[(100CSM)]SB]5 |  | 5 | 5 | 0 | 5 | 0 | NP 72-80 | E | 53.4 |  |  |  | hl | p | GP | 5 |  | 25 |  |  | 125 | 270 |  |  |  | JI |  |  | CA | -1 | [5 empty] | 1.05 |  |  | 156.642 |  |  |  |  | 300 | [14 empty] | 1.4 | 1.41 | 209 | 209 | [10 empty] | 2.1546 | 0.126 |  |  | 3 | 0.02777778 |  | 17.1 | 17.5 | [5 empty] | l | h | y |  | n |  | d |  |  | 2 | [18 empty] | GP[[0(400),90(400)WR],[(100CSM)]SB]5 | -156.642 | 0/90/0/0/90/0/0/90/0/0/90/0/0/90/0 | 156.642 | 313.284 |  |  |  | 2.477121
10385 | 385 | FACT |  | NLR | [[0()FW]2,[+45()FW],[-45()FW],[0()]FW]s |  |  | 6 | 4 | 0 | 0 | UP333 | E | 47.9 |  |  | RISO | fw | p | GP | 2 |  | 12 |  |  | 24 | 250 |  |  |  | CAEC |  |  | CA | -1 | [5 empty] | 1.2 |  |  | 351.12 | 0.4022874 |  |  |  | 270 | [12 empty] | 655 |  | 2.57 |  | 752 | 1892 | 872.8089 | [5 empty] | 5.852 | 0.0002 |  |  | 14.0448 | 0.48 |  | s | 10 | 0.0075 |  | 29.26 | [6 empty] | l | h | y | 30 | n |  | d |  |  | 1 | [18 empty] | GP[[0()FW]2,[+45()FW],[-45()FW],[0()]FW]s | -351.12 | 0/0/45/-45/0/0/-45/45/0/0 | 351.12 | 702.24 | 0.5360611 | 1.072122 | 2.816241 | 2.431364
10965 | 965 | FACT |  | FDL |  |  |  | 1 | 0 | 0 | 0 |  |  | 68.3 |  |  |  |  | p | GE | [13 empty] | CA | 0.1 | [8 empty] | 1289.365 |  |  |  |  | 267 | [12 empty] | 2032.30125 | [19 empty] | 3 | 0.02472222 | [36 empty] | GEnan | 128.9365 |  | 1289.365 | 1160.4285 | 0.634436 | 0.5709924 | 3.307988 | 2.426511
10687 | 687 | FACT |  | DNV | [+45(400),-45(400)K]3s |  |  | 0 | 6 | 0 | 0 | NP 20-80 | E | 53 |  |  |  | hl | p | GP | 5 |  | 25 |  |  | 125 | 270 |  |  |  | JI |  |  | CA | -1 | [5 empty] | 0.75683594 |  |  | 45 |  |  |  |  | 260 | [14 empty] | 12 |  | 60 | 90 | [10 empty] | 0.9445313 | 0.0908203128 |  |  | 3 | 0.02407407 |  | 10.4 | [6 empty] | l | h | y |  | n |  | d |  |  | 2 | [18 empty] | GP[+45(400),-45(400)K]3s | -45 | 45/-45/45/-45/45/-45/-45/45/-45/45/-45/45 | 45 | 90 |  |  |  | 2.414973
10226 | 226 | FACT |  | DLR | [[+45(280),-45(280)WR]1,[0(425)]2]s |  |  | 4 | 2 | 0 | 0 | L20/SL | E | 38.6 |  |  |  | hl | p | GE | 2.2 |  | 20 |  |  | 44 | 250 | 110 |  |  | CAEC |  |  | CA | -1 | [5 empty] | 1.2 |  |  | 295.2 |  |  |  |  | 250 | [12 empty] | 544.152 |  | 2.212 | 2.14 | [8 empty] | 4.92 | 0.0002 |  |  | 3.5424 | 0.144 |  | s | 3 | 0.02314815 |  | 24.6 | [6 empty] | l | m | y |  | n |  | d | 50 |  | 1 | [18 empty] | GE[[+45(280),-45(280)WR]1,[0(425)]2]s | -295.2 | 45/-45/0/0/0/0/-45/45 | 295.2 | 590.4 | 0.5424955 | 1.084991 | 2.73572 | 2.39794
10617 | 617 | FACT |  | DNV | [[0(400),90(400)WR],[(100CSM)]SB]5 |  | 5 | 5 | 0 | 5 | 0 | NP 92-40 | E | 52.3 |  |  |  | hl | p | GV | 5 |  | 25 |  |  | 125 | 270 |  |  |  | JI |  |  | CA | -1 | [5 empty] | 1.46 |  |  | 193.5863 |  |  |  |  | 250 | [14 empty] | 1.68 | 1.73 | 237 | 259 | [10 empty] | 2.96088 | 0.1752 |  |  | 3 | 0.02314815 |  | 16.9 | 15.9 | [5 empty] | l | h | y |  | n |  | d |  |  | 2 | [18 empty] | GV[[0(400),90(400)WR],[(100CSM)]SB]5 | -193.5863 | 0/90/0/0/90/0/0/90/0/0/90/0/0/90/0 | 193.5863 | 387.1726 |  |  |  | 2.39794
10934 | 934 | FACT |  | ECN | [[+45(240),-45(240)SB]8,[0(495),90(5)]7]s |  |  | 7 | 8 | 0 | 0 | Synolite 593-E-1 | E | 30 |  | 45 | Polymarin | hl | d | GP | 8.5 |  | 45 | 23 |  | 195.5 | 200 | 90 | 100 |  | JI |  |  | CA | 0.1 | [5 empty] | 1.826 |  |  | 325 | 0.7399414 |  |  |  | 245 | [12 empty] | 428 | 291 | 2.6 | 2 | 365 | 395 | 439.224 | [5 empty] | 290 | 0.016 |  |  | 0.5850504 | 0.032868 |  | s | 1 | 0.06805556 |  | 17.8 | 18.5 | [5 empty] | l | m | n | 20 | y |  | d |  |  | 4 | [18 empty] | GP[[+45(240),-45(240)SB]8,[0(495),90(5)]7]s | 32.5 | 45/-45/45/-45/45/-45/45/-45/45/-45/45/-45/45/-45/45/-45/0/90/0/90/0/90/0/90/0/90/0/90/0/90/90/0/90/0/90/0/90/0/90/0/90/0/90/0/-45/45/-45/45/-45/45/-45/45/-45/45/-45/45/-45/45/-45/45 | 325 | 292.5 | 0.7593458 | 0.6834112 | 2.631444 | 2.389166
10618 | 618 | FACT |  | DNV | [[0(400),90(400)WR],[(100CSM)]SB]5 |  | 5 | 5 | 0 | 5 | 0 | NP 92-40 | E | 52.3 |  |  |  | hl | p | GV | 5 |  | 25 |  |  | 125 | 270 |  |  |  | JI |  |  | CA | -1 | [5 empty] | 1.39 |  |  | 206.11 |  |  |  |  | 238 | [14 empty] | 1.68 | 1.73 | 237 | 259 | [10 empty] | 2.81892 | 0.1668 |  |  | 3 | 0.02203704 |  | 16.9 | 15.9 | [5 empty] | l | h | y |  | n |  | d |  |  | 2 | [18 empty] | GV[[0(400),90(400)WR],[(100CSM)]SB]5 | -206.11 | 0/90/0/0/90/0/0/90/0/0/90/0/0/90/0 | 206.11 | 412.22 |  |  |  | 2.376577
10654 | 654 | FACT |  | DNV | [0(400),90(400),(100CSM)]SB]5 |  | 5 | 5 | 0 | 5 | 0 | NP 20-80 | E | 69 |  |  |  | hl | p | GP | 5 |  | 25 |  |  | 125 | 270 |  |  |  | JI |  |  | CA | -1 | [5 empty] | 1.68 |  |  | 198 |  |  |  |  | 221 | [14 empty] | 2.25 |  | 250 | 248 | [10 empty] | 3.2256 | 0.2016 |  |  | 3 | 0.02046296 |  | 16 | [6 empty] | l | h | y |  | n |  | d |  |  | 2 | [18 empty] | GP[0(400),90(400),(100CSM)]SB]5 | -198 | 0/90/0/0/90/0/0/90/0/0/90/0/0/90/0 | 198 | 396 |  |  |  | 2.344392
10386 | 386 | FACT |  | NLR | [[0()FW]2,[+45()FW],[-45()FW],[0()]FW]s |  |  | 6 | 4 | 0 | 0 | UP333 | E | 47.9 |  |  | RISO | fw | p | GP | 2 |  | 12 |  |  | 24 | 250 |  |  |  | CAEC |  |  | CA | -1 | [5 empty] | 1.5 |  |  | 438.9 | 0.4987374 |  |  |  | 200 | [12 empty] | 655 |  | 2.57 |  | 752 | 1892 | 880.0222 | [5 empty] | 5.852 | 0.0002 |  |  | 17.556 | 0.6 |  | s | 10 | 0.005555556 |  | 29.26 | [6 empty] | l | h | y | 30 | n |  | d |  |  | 1 | [18 empty] | GP[[0()FW]2,[+45()FW],[-45()FW],[0()]FW]s | -438.9 | 0/0/45/-45/0/0/-45/45/0/0 | 438.9 | 877.8 | 0.6700763 | 1.340153 | 2.816241 | 2.30103
10599 | 599 | FACT |  | DNV | [[0(400),90(400)WR],[(100CSM)]SB]5 |  | 5 | 5 | 0 | 5 | 0 | NP 92-20 | E | 53.2 |  |  |  | hl | p | GV | 5 |  | 25 |  |  | 125 | 270 |  |  |  | JI |  |  | CA | -1 | [5 empty] | 1.47 |  |  | 200.349838 |  |  |  |  | 200 | [14 empty] | 1.72 |  | 227 | 288 | [10 empty] | 2.96352 | 0.1764 |  |  | 3 | 0.01851852 |  | 16.8 | 16.6 | [5 empty] | l | h | y |  | n |  | d |  |  | 2 | [18 empty] | GV[[0(400),90(400)WR],[(100CSM)]SB]5 | -200.349838 | 0/90/0/0/90/0/0/90/0/0/90/0/0/90/0 | 200.349838 | 400.699676 |  |  |  | 2.30103
10630 | 630 | FACT |  | DNV | [[0(400),90(400)WR],[(100CSM)]SB]5 |  | 5 | 5 | 0 | 5 | 0 | NP 41-90 | E | 53.3 |  |  |  | hl | p | GP | 5 |  | 25 |  |  | 125 | 270 |  |  |  | JI |  |  | CA | -1 | [5 empty] | 1.41 |  |  | 190.3476 |  |  |  |  | 200 | [14 empty] | 1.77 | 1.86 | 226 | 294 | [10 empty] | 2.92716 | 0.1692 |  |  | 3 | 0.01851852 |  | 17.3 | 17.5 | [5 empty] | l | h | y |  | n |  | d |  |  | 2 | [18 empty] | GP[[0(400),90(400)WR],[(100CSM)]SB]5 | -190.3476 | 0/90/0/0/90/0/0/90/0/0/90/0/0/90/0 | 190.3476 | 380.6952 |  |  |  | 2.30103
10586 | 586 | FACT |  | DNV | [[0(400),90(400)WR],[(100CSM)]SB]5 |  | 5 | 5 | 0 | 5 | 0 | NP 20-80 | E | 50.7 |  |  |  | hl | p | GP | 5 |  | 25 |  |  | 125 | 270 |  |  |  | JI |  |  | CA | -1 | [5 empty] | 1.46 |  |  | 205.246735 |  |  |  |  | 170 | [14 empty] | 1.62 | 1.63 | 205 | 258 | [10 empty] | 2.82072 | 0.1752 |  |  | 3 | 0.01574074 |  | 16.1 | 16.5 | [5 empty] | l | h | y |  | n |  | d |  |  | 2 | [18 empty] | GP[[0(400),90(400)WR],[(100CSM)]SB]5 | -205.246735 | 0/90/0/0/90/0/0/90/0/0/90/0/0/90/0 | 205.246735 | 410.49347 |  |  |  | 2.230449
10676 | 676 | FACT |  | DNV | [90(600),0(8)K]3s |  |  | 0 | 0 | 6 | 0 | NP 20-80 | E | 54 |  |  |  | hl | p | GP | 5 |  | 25 |  |  | 125 | 270 |  |  |  | JI |  |  | CA | -1 | [5 empty] | 1.475 |  |  | 53.6 |  |  |  |  | 170 | [14 empty] | 2.35 |  | 71 | 83 | [10 empty] | 1.8762 | 0.177 |  |  | 3 | 0.01574074 |  | 10.6 | [6 empty] | l | h | y |  | n |  | d |  |  | 2 | [18 empty] | GP[90(600),0(8)K]3s | -53.6 | 90/0/90/0/90/0/0/90/0/90/0/90 | 53.6 | 107.2 |  |  |  | 2.230449
10677 | 677 | FACT |  | DNV | [90(600),0(8)K]3s |  |  | 0 | 0 | 6 | 0 | NP 20-80 | E | 54 |  |  |  | hl | p | GP | 5 |  | 25 |  |  | 125 | 270 |  |  |  | JI |  |  | CA | -1 | [5 empty] | 1.475 |  |  | 53.6 |  |  |  |  | 170 | [14 empty] | 2.35 |  | 71 | 83 | [10 empty] | 1.8762 | 0.177 |  |  | 3 | 0.01574074 |  | 10.6 | [6 empty] | l | h | y |  | n |  | d |  |  | 2 | [18 empty] | GP[90(600),0(8)K]3s | -53.6 | 90/0/90/0/90/0/0/90/0/90/0/90 | 53.6 | 107.2 |  |  |  | 2.230449
10689 | 689 | FACT |  | DNV | [+45(400),-45(400)K]3s |  |  | 0 | 6 | 0 | 0 | NP 20-80 | E | 53 |  |  |  | hl | p | GP | 5 |  | 25 |  |  | 125 | 270 |  |  |  | JI |  |  | CA | -1 | [5 empty] | 1.09863281 |  |  | 50 |  |  |  |  | 170 | [14 empty] | 12 |  | 60 | 90 | [10 empty] | 1.371094 | 0.1318359372 |  |  | 3 | 0.01574074 |  | 10.4 | [6 empty] | l | h | y |  | n |  | d |  |  | 2 | [18 empty] | GP[+45(400),-45(400)K]3s | -50 | 45/-45/45/-45/45/-45/-45/45/-45/45/-45/45 | 50 | 100 |  |  |  | 2.230449
10632 | 632 | FACT |  | DNV | [[0(400),90(400)WR],[(100CSM)]SB]5 |  | 5 | 5 | 0 | 5 | 0 | NP 41-90 | E | 53.3 |  |  |  | hl | p | GP | 5 |  | 25 |  |  | 125 | 270 |  |  |  | JI |  |  | CA | -1 | [5 empty] | 1.57 |  |  | 204.9872 |  |  |  |  | 159 | [14 empty] | 1.77 | 1.86 | 226 | 294 | [10 empty] | 3.25932 | 0.1884 |  |  | 3 | 0.01472222 |  | 17.3 | 17.5 | [5 empty] | l | h | y |  | n |  | d |  |  | 2 | [18 empty] | GP[[0(400),90(400)WR],[(100CSM)]SB]5 | -204.9872 | 0/90/0/0/90/0/0/90/0/0/90/0/0/90/0 | 204.9872 | 409.9744 |  |  |  | 2.201397
10631 | 631 | FACT |  | DNV | [[0(400),90(400)WR],[(100CSM)]SB]5 |  | 5 | 5 | 0 | 5 | 0 | NP 41-90 | E | 53.3 |  |  |  | hl | p | GP | 5 |  | 25 |  |  | 125 | 270 |  |  |  | JI |  |  | CA | -1 | [5 empty] | 1.52 |  |  | 204.9169 |  |  |  |  | 157 | [14 empty] | 1.77 | 1.86 | 226 | 294 | [10 empty] | 3.15552 | 0.1824 |  |  | 3 | 0.01453704 |  | 17.3 | 17.5 | [5 empty] | l | h | y |  | n |  | d |  |  | 2 | [18 empty] | GP[[0(400),90(400)WR],[(100CSM)]SB]5 | -204.9169 | 0/90/0/0/90/0/0/90/0/0/90/0/0/90/0 | 204.9169 | 409.8338 |  |  |  | 2.1959
10964 | 964 | FACT |  | FDL |  |  |  | 1 | 0 | 0 | 0 |  |  | 68.3 |  |  |  |  | p | GE | [13 empty] | CA | 0.1 | [8 empty] | 1330.735 |  |  |  |  | 153 | [12 empty] | 2032.30125 | [19 empty] | 3 | 0.01416667 | [36 empty] | GEnan | 133.0735 |  | 1330.735 | 1197.6615 | 0.6547922 | 0.589313 | 3.307988 | 2.184691
10876 | 876 | FACT |  | SNL | [0(),+45(),-45()SB]6s |  |  | 12 | 12 | 0 | 0 |  | E | 38 |  |  |  | hl | p | GP | 3.8 |  | 50.8 |  |  | 193.04 | 254 | 100 | [5 empty] | CA | 0.1 | [5 empty] | 1.82 |  |  | 344.75 | 0.8166967 |  |  |  | 150 | [12 empty] | 467.5 | 317.5 | 2.84 |  |  |  | 422.1273 | [5 empty] | 10000 | 0.61 |  |  | 0.627946956 | 0.03276 |  | s | 1 | 0.04166667 |  | 19.1681 | [6 empty] | l | h | n | 22.5 | n |  | d |  |  | 3 | [18 empty] | GP[0(),+45(),-45()SB]6s | 34.475 | 0/45/-45/0/45/-45/0/45/-45/0/45/-45/0/45/-45/0/45/-45/-45/45/0/-45/45/0/-45/45/0/-45/45/0/-45/45/0/-45/45/0 | 344.75 | 310.275 | 0.7374332 | 0.6636898 | 2.669782 | 2.176091
10950 | 950 | FACT |  | ECN | [[0(500)],[+45(240),-45(240)SB]6,[0(200)]4,[+45(215),-45(215)]2]s |  |  | 9 | 8 | 0 | 0 | Synolite 593-E-1 | E/Carbon | 32 |  | 38 | Polymarin | hl | d | GCP | 8.5 |  | 45 | 23 |  | 195.5 | 200 | 90 | 100 |  | JI |  |  | CA | -1 | [5 empty] | 0.69 |  |  | 180 | 0.4802342 |  |  |  | 149 | [12 empty] | 367.4 | 250.8 | 1.8 | 1 |  |  | 374.8171 | [5 empty] | 419 | 0.016 |  |  | 0.72036 | 0.0276 |  | s | 1 | 0.04138889 |  | 26.1 | [6 empty] | l | m | n | 20 | y |  | d |  |  | 4 | [18 empty] | GCP[[0(500)],[+45(240),-45(240)SB]6,[0(200)]4,[+45(215),-45(215)]2]s | -180 | 0/45/-45/45/-45/45/-45/45/-45/45/-45/45/-45/0/0/0/0/45/-45/45/-45/-45/45/-45/45/0/0/0/0/-45/45/-45/45/-45/45/-45/45/-45/45/-45/45/0 | 180 | 360 | 0.4899292 | 0.9798585 | 2.565139 | 2.173186
10688 | 688 | FACT |  | DNV | [+45(400),-45(400)K]3s |  |  | 0 | 6 | 0 | 0 | NP 20-80 | E | 53 |  |  |  | hl | p | GP | 5 |  | 25 |  |  | 125 | 270 |  |  |  | JI |  |  | CA | -1 | [5 empty] | 1.09863281 |  |  | 50 |  |  |  |  | 140 | [14 empty] | 12 |  | 60 | 90 | [10 empty] | 1.371094 | 0.1318359372 |  |  | 3 | 0.01296296 |  | 10.4 | [6 empty] | l | h | y |  | n |  | d |  |  | 2 | [18 empty] | GP[+45(400),-45(400)K]3s | -50 | 45/-45/45/-45/45/-45/-45/45/-45/45/-45/45 | 50 | 100 |  |  |  | 2.146128
10164 | 164 | FACT |  | RISO | [[+10()FW],[-10()FW]]4s |  |  | 0 | 0 | 0 | 10 | UP333 | E | 49.1 | 0.2 |  | RISO | fw | d | GP | 2 |  | 60 | 18 |  | 36 | 280 | 110 | 100 |  | CAEC | 90 |  | CA | 0.1 | [5 empty] | 1.4 |  |  | 572.6 | 0.8701875 |  |  |  | 131 | [12 empty] | 546 |  | 1.5 |  |  |  | 658.0191 | [5 empty] | 32.72 | 0.0008 |  |  | 5.1534 | 0.126 |  | t | 5 | 0.007277778 |  | 40.9 | [6 empty] | l | m | n | 23 | n |  | d |  |  | 10 | [18 empty] | GP[[+10()FW],[-10()FW]]4s | 57.26 | 10/-10/10/-10/10/-10/10/-10/-10/10/-10/10/-10/10/-10/10 | 572.6 | 515.34 | 1.048718 | 0.9438462 | 2.737193 | 2.117271
10642 | 642 | FACT |  | DNV | [(100CSM)]6 |  | 6 | 0 | 0 | 0 | 0 | NP 20-80 | E | 31 |  |  |  | hl | p | GP | 5 |  | 25 |  |  | 125 | 270 |  |  |  | JI |  |  | CA | -1 | [5 empty] | 1.43 |  |  | 105.3225 |  |  |  |  | 110 | [14 empty] | 1.61 |  | 125 | 211 | [10 empty] | 1.44144 | 0.1716 |  |  | 3 | 0.01018519 |  | 8.4 | [6 empty] | l | h | y |  | n |  | d |  |  | 2 | [18 empty] | GP[(100CSM)]6 | -105.3225 | 0/0/0/0/0/0 | 105.3225 | 210.645 |  |  |  | 2.041393
11094 | 1094 | FACT |  | FFA | [+30(),-30()FW] |  |  | 0 | 0 | 0 | 30 | Epon 826/Jeffamine D-230 | E | 50 |  |  | HAMILTON STANDARD | fw | p | GE | 3.5 |  | 50.7 |  |  | 177.4 | 154.9 | 50 |  |  | JI | 82 |  | CA | -1 | [5 empty] | 0.75 |  |  | 105 |  |  |  |  | 110 | [12 empty] | 274.5 |  |  |  | 275.7 | [11 empty] | 4.2 | 0.3 |  |  | 10 | 0.003055556 |  | 14 | [6 empty] | l | h |  | 35 |  |  |  | 90 |  | 7 |  |  |  |  | c | [13 empty] | GE[+30(),-30()FW] | -105 | 30/-30 | 105 | 210 | 0.3825137 | 0.7650273 | 2.438542 | 2.041393
10568 | 568 | FACT |  | DNV | [[0(400),90(400)WR],[(100CSM)]SB]5 |  | 5 | 5 | 0 | 5 | 0 | NP 72-80 | E | 53.4 |  |  |  | hl | p | GP | 5 |  | 25 |  |  | 125 | 270 |  |  |  | JI |  |  | CA | -1 | [5 empty] | 1.16 |  |  | 174.032 |  |  |  |  | 109 | [14 empty] | 1.4 | 1.41 | 209 | 209 | [10 empty] | 2.38032 | 0.1392 |  |  | 3 | 0.01009259 |  | 17.1 | 17.5 | [5 empty] | l | h | y |  | n |  | d |  |  | 2 | [18 empty] | GP[[0(400),90(400)WR],[(100CSM)]SB]5 | -174.032 | 0/90/0/0/90/0/0/90/0/0/90/0/0/90/0 | 174.032 | 348.064 |  |  |  | 2.037426
10566 | 566 | FACT |  | DNV | [[0(400),90(400)WR],[(100CSM)]SB]5 |  | 5 | 5 | 0 | 5 | 0 | NP 72-80 | E | 53.4 |  |  |  | hl | p | GP | 5 |  | 25 |  |  | 125 | 270 |  |  |  | JI |  |  | CA | -1 | [5 empty] | 1.25 |  |  | 174.4107 |  |  |  |  | 100 | [14 empty] | 1.4 | 1.41 | 209 | 209 | [10 empty] | 2.565 | 0.15 |  |  | 3 | 0.009259259 |  | 17.1 | 17.5 | [5 empty] | l | h | y |  | n |  | d |  |  | 2 | [18 empty] | GP[[0(400),90(400)WR],[(100CSM)]SB]5 | -174.4107 | 0/90/0/0/90/0/0/90/0/0/90/0/0/90/0 | 174.4107 | 348.8214 |  |  |  | 2
10619 | 619 | FACT |  | DNV | [[0(400),90(400)WR],[(100CSM)]SB]5 |  | 5 | 5 | 0 | 5 | 0 | NP 92-40 | E | 52.3 |  |  |  | hl | p | GV | 5 |  | 25 |  |  | 125 | 270 |  |  |  | JI |  |  | CA | -1 | [5 empty] | 1.52 |  |  | 206.3578 |  |  |  |  | 100 | [14 empty] | 1.68 | 1.73 | 237 | 259 | [10 empty] | 3.08256 | 0.1824 |  |  | 3 | 0.009259259 |  | 16.9 | 15.9 | [5 empty] | l | h | y |  | n |  | d |  |  | 2 | [18 empty] | GV[[0(400),90(400)WR],[(100CSM)]SB]5 | -206.3578 | 0/90/0/0/90/0/0/90/0/0/90/0/0/90/0 | 206.3578 | 412.7156 |  |  |  | 2
10913 | 913 | FACT |  | ECN | [[+45(240),-45(240)SB]8,[0(495),90(5)]7]s |  |  | 7 | 8 | 0 | 0 | Synolite 593-E-1 | E | 30 |  | 45 | Polymarin | hl | d | GP | 8.5 |  | 45 | 23 |  | 195.5 | 200 | 90 | 100 |  | JI |  |  | CA | -1 | [5 empty] | 1.573 |  |  | 280 | 0.6224005 |  |  |  | 92 | [12 empty] | 428 | 291 | 2.6 | 2 | 365 | 395 | 449.8711 | [5 empty] | 290 | 0.016 |  |  | 1.119976 | 0.06292 |  | s | 1 | 0.02555556 |  | 17.8 | 18.5 | [5 empty] | l | m | n | 20 | y |  | d |  |  | 4 |  |  |  | 90 | [14 empty] | GP[[+45(240),-45(240)SB]8,[0(495),90(5)]7]s | -280 | 45/-45/45/-45/45/-45/45/-45/45/-45/45/-45/45/-45/45/-45/0/90/0/90/0/90/0/90/0/90/0/90/0/90/90/0/90/0/90/0/90/0/90/0/90/0/90/0/-45/45/-45/45/-45/45/-45/45/-45/45/-45/45/-45/45/-45/45 | 280 | 560 | 0.6542056 | 1.308411 | 2.631444 | 1.963788
10600 | 600 | FACT |  | DNV | [[0(400),90(400)WR],[(100CSM)]SB]5 |  | 5 | 5 | 0 | 5 | 0 | NP 92-20 | E | 53.2 |  |  |  | hl | p | GV | 5 |  | 25 |  |  | 125 | 270 |  |  |  | JI |  |  | CA | -1 | [5 empty] | 1.64 |  |  | 214.974045 |  |  |  |  | 80 | [14 empty] | 1.72 |  | 227 | 288 | [10 empty] | 3.30624 | 0.1968 |  |  | 3 | 0.007407407 |  | 16.8 | 16.6 | [5 empty] | l | h | y |  | n |  | d |  |  | 2 | [18 empty] | GV[[0(400),90(400)WR],[(100CSM)]SB]5 | -214.974045 | 0/90/0/0/90/0/0/90/0/0/90/0/0/90/0 | 214.974045 | 429.94809 |  |  |  | 1.90309
10912 | 912 | FACT |  | ECN | [[+45(240),-45(240)SB]8,[0(495),90(5)]7]s |  |  | 7 | 8 | 0 | 0 | Synolite 593-E-1 | E | 30 |  | 45 | Polymarin | hl | d | GP | 8.5 |  | 45 | 23 |  | 195.5 | 200 | 90 | 100 |  | JI |  |  | CA | -1 | [5 empty] | 1.573 |  |  | 280 | 0.6224005 |  |  |  | 78 | [12 empty] | 428 | 291 | 2.6 | 2 | 365 | 395 | 449.8711 | [5 empty] | 290 | 0.016 |  |  | 1.119976 | 0.06292 |  | s | 1 | 0.02166667 |  | 17.8 | 18.5 | [5 empty] | l | m | n | 20 | y |  | d |  |  | 4 |  |  |  | 70 | [14 empty] | GP[[+45(240),-45(240)SB]8,[0(495),90(5)]7]s | -280 | 45/-45/45/-45/45/-45/45/-45/45/-45/45/-45/45/-45/45/-45/0/90/0/90/0/90/0/90/0/90/0/90/0/90/90/0/90/0/90/0/90/0/90/0/90/0/90/0/-45/45/-45/45/-45/45/-45/45/-45/45/-45/45/-45/45/-45/45 | 280 | 560 | 0.6542056 | 1.308411 | 2.631444 | 1.892095
10567 | 567 | FACT |  | DNV | [[0(400),90(400)WR],[(100CSM)]SB]5 |  | 5 | 5 | 0 | 5 | 0 | NP 72-80 | E | 53.4 |  |  |  | hl | p | GP | 5 |  | 25 |  |  | 125 | 270 |  |  |  | JI |  |  | CA | -1 | [5 empty] | 1.18 |  |  | 174.5997 |  |  |  |  | 76 | [14 empty] | 1.4 | 1.41 | 209 | 209 | [10 empty] | 2.42136 | 0.1416 |  |  | 3 | 0.007037037 |  | 17.1 | 17.5 | [5 empty] | l | h | y |  | n |  | d |  |  | 2 | [18 empty] | GP[[0(400),90(400)WR],[(100CSM)]SB]5 | -174.5997 | 0/90/0/0/90/0/0/90/0/0/90/0/0/90/0 | 174.5997 | 349.1994 |  |  |  | 1.880814
10602 | 602 | FACT |  | DNV | [[0(400),90(400)WR],[(100CSM)]SB]5 |  | 5 | 5 | 0 | 5 | 0 | NP 92-20 | E | 53.2 |  |  |  | hl | p | GV | 5 |  | 25 |  |  | 125 | 270 |  |  |  | JI |  |  | CA | -1 | [5 empty] | 1.6 | [7 empty] | 67 | [14 empty] | 1.72 |  | 227 | 288 | [10 empty] | 3.2256 | 0.192 |  |  | 3 | 0.006203704 |  | 16.8 | 16.6 | [5 empty] | l | h | y |  | n |  | d |  |  | 2 | [18 empty] | GV[[0(400),90(400)WR],[(100CSM)]SB]5 |  | 0/90/0/0/90/0/0/90/0/0/90/0/0/90/0 | [5 empty] | 1.826075
10911 | 911 | FACT |  | ECN | [[+45(240),-45(240)SB]8,[0(495),90(5)]7]s |  |  | 7 | 8 | 0 | 0 | Synolite 593-E-1 | E | 30 |  | 45 | Polymarin | hl | d | GP | 8.5 |  | 45 | 23 |  | 195.5 | 200 | 90 | 100 |  | JI |  |  | CA | -1 | [5 empty] | 1.573 |  |  | 280 | 0.6224005 |  |  |  | 66 | [12 empty] | 428 | 291 | 2.6 | 2 | 365 | 395 | 449.8711 | [5 empty] | 290 | 0.016 |  |  | 1.119976 | 0.06292 |  | s | 1 | 0.01833333 |  | 17.8 | 18.5 | [5 empty] | l | m | n | 20 | y |  | d |  |  | 4 |  |  |  | 62 | [14 empty] | GP[[+45(240),-45(240)SB]8,[0(495),90(5)]7]s | -280 | 45/-45/45/-45/45/-45/45/-45/45/-45/45/-45/45/-45/45/-45/0/90/0/90/0/90/0/90/0/90/0/90/0/90/90/0/90/0/90/0/90/0/90/0/90/0/90/0/-45/45/-45/45/-45/45/-45/45/-45/45/-45/45/-45/45/-45/45 | 280 | 560 | 0.6542056 | 1.308411 | 2.631444 | 1.819544
10644 | 644 | FACT |  | DNV | [(100CSM)]6 |  | 6 | 0 | 0 | 0 | 0 | NP 20-80 | E | 31 |  |  |  | hl | p | GP | 5 |  | 25 |  |  | 125 | 270 |  |  |  | JI |  |  | CA | -1 | [5 empty] | 1.43 |  |  | 105 |  |  |  |  | 64 | [14 empty] | 1.61 |  | 125 | 211 | [10 empty] | 1.44144 | 0.1716 |  |  | 3 | 0.005925926 |  | 8.4 | [6 empty] | l | h | y |  | n |  | d |  |  | 2 | [18 empty] | GP[(100CSM)]6 | -105 | 0/0/0/0/0/0 | 105 | 210 |  |  |  | 1.80618
10910 | 910 | FACT |  | ECN | [[+45(240),-45(240)SB]8,[0(495),90(5)]7]s |  |  | 7 | 8 | 0 | 0 | Synolite 593-E-1 | E | 30 |  | 45 | Polymarin | hl | d | GP | 8.5 |  | 45 | 23 |  | 195.5 | 200 | 90 | 100 |  | JI |  |  | CA | -1 | [5 empty] | 1.573 |  |  | 280 | 0.6224005 |  |  |  | 64 | [12 empty] | 428 | 291 | 2.6 | 2 | 365 | 395 | 449.8711 | [5 empty] | 290 | 0.016 |  |  | 1.119976 | 0.06292 |  | s | 1 | 0.01777778 |  | 17.8 | 18.5 | [5 empty] | l | m | n | 20 | y |  | d |  |  | 4 |  |  |  | 60 | [14 empty] | GP[[+45(240),-45(240)SB]8,[0(495),90(5)]7]s | -280 | 45/-45/45/-45/45/-45/45/-45/45/-45/45/-45/45/-45/45/-45/0/90/0/90/0/90/0/90/0/90/0/90/0/90/90/0/90/0/90/0/90/0/90/0/90/0/90/0/-45/45/-45/45/-45/45/-45/45/-45/45/-45/45/-45/45/-45/45 | 280 | 560 | 0.6542056 | 1.308411 | 2.631444 | 1.80618
10588 | 588 | FACT |  | DNV | [[0(400),90(400)WR],[(100CSM)]SB]5 |  | 5 | 5 | 0 | 5 | 0 | NP 20-80 | E | 50.7 |  |  |  | hl | p | GP | 5 |  | 25 |  |  | 125 | 270 |  |  |  | JI |  |  | CA | -1 | [5 empty] | 1.6 |  |  | 205.729263 |  |  |  |  | 63 | [14 empty] | 1.62 | 1.63 | 205 | 258 | [10 empty] | 3.0912 | 0.192 |  |  | 3 | 0.005833333 |  | 16.1 | 16.5 | [5 empty] | l | h | y |  | n |  | d |  |  | 2 | [18 empty] | GP[[0(400),90(400)WR],[(100CSM)]SB]5 | -205.729263 | 0/90/0/0/90/0/0/90/0/0/90/0/0/90/0 | 205.729263 | 411.458526 |  |  |  | 1.799341
10633 | 633 | FACT |  | DNV | [[0(400),90(400)WR],[(100CSM)]SB]5 |  | 5 | 5 | 0 | 5 | 0 | NP 41-90 | E | 53.3 |  |  |  | hl | p | GP | 5 |  | 25 |  |  | 125 | 270 |  |  |  | JI |  |  | CA | -1 | [5 empty] | 1.66 |  |  | 219.6324 |  |  |  |  | 61 | [14 empty] | 1.77 | 1.86 | 226 | 294 | [10 empty] | 3.44616 | 0.1992 |  |  | 3 | 0.005648148 |  | 17.3 | 17.5 | [5 empty] | l | h | y |  | n |  | d |  |  | 2 | [18 empty] | GP[[0(400),90(400)WR],[(100CSM)]SB]5 | -219.6324 | 0/90/0/0/90/0/0/90/0/0/90/0/0/90/0 | 219.6324 | 439.2648 |  |  |  | 1.78533
10015 | 15 | FACT |  | RISO | [0()FW]8 |  |  | 8 | 0 | 0 | 0 | UP333 | E | 52.8 | 0.83 |  | RISO | fw | d | GP | 1.9 |  | 60 | 18 |  | 34.2 | 280 | 110 | 100 |  | CAEC | 90 |  | CA | 0.1 | [5 empty] | 2.1 |  |  | 991.2 | 0.939968 |  |  |  | 57.5 | [14 empty] | 2.3 |  |  |  | 1054.504 | [5 empty] | 37.76 | 0.0008 |  |  | 8.9208 | 0.189 |  | t | 5 | 0.003194444 |  | 47.2 | [6 empty] | l | m | n | 23 | n |  | d |  |  | 1 | [18 empty] | GP[0()FW]8 | 99.12 | 0/0/0/0/0/0/0/0 | 991.2 | 892.08 |  |  |  | 1.759668
10589 | 589 | FACT |  | DNV | [[0(400),90(400)WR],[(100CSM)]SB]5 |  | 5 | 5 | 0 | 5 | 0 | NP 20-80 | E | 50.7 |  |  |  | hl | p | GP | 5 |  | 25 |  |  | 125 | 270 |  |  |  | JI |  |  | CA | -1 | [5 empty] | 1.66 |  |  | 205.195389 |  |  |  |  | 54 | [14 empty] | 1.62 | 1.63 | 205 | 258 | [10 empty] | 3.20712 | 0.1992 |  |  | 3 | 0.005 |  | 16.1 | 16.5 | [5 empty] | l | h | y |  | n |  | d |  |  | 2 | [18 empty] | GP[[0(400),90(400)WR],[(100CSM)]SB]5 | -205.195389 | 0/90/0/0/90/0/0/90/0/0/90/0/0/90/0 | 205.195389 | 410.390778 |  |  |  | 1.732394
10909 | 909 | FACT |  | ECN | [[+45(240),-45(240)SB]8,[0(495),90(5)]7]s |  |  | 7 | 8 | 0 | 0 | Synolite 593-E-1 | E | 30 |  | 45 | Polymarin | hl | d | GP | 8.5 |  | 45 | 23 |  | 195.5 | 200 | 90 | 100 |  | JI |  |  | CA | -1 | [5 empty] | 1.573 |  |  | 280 | 0.6224005 |  |  |  | 48 | [12 empty] | 428 | 291 | 2.6 | 2 | 365 | 395 | 449.8711 | [5 empty] | 290 | 0.016 |  |  | 1.119976 | 0.06292 |  | s | 1 | 0.01333333 |  | 17.8 | 18.5 | [5 empty] | l | m | n | 20 | y |  | d |  |  | 4 |  |  |  | 40 | [14 empty] | GP[[+45(240),-45(240)SB]8,[0(495),90(5)]7]s | -280 | 45/-45/45/-45/45/-45/45/-45/45/-45/45/-45/45/-45/45/-45/0/90/0/90/0/90/0/90/0/90/0/90/0/90/90/0/90/0/90/0/90/0/90/0/90/0/90/0/-45/45/-45/45/-45/45/-45/45/-45/45/-45/45/-45/45/-45/45 | 280 | 560 | 0.6542056 | 1.308411 | 2.631444 | 1.681241
10643 | 643 | FACT |  | DNV | [(100CSM)]6 |  | 6 | 0 | 0 | 0 | 0 | NP 20-80 | E | 31 |  |  |  | hl | p | GP | 5 |  | 25 |  |  | 125 | 270 |  |  |  | JI |  |  | CA | -1 | [5 empty] | 1.41 |  |  | 104.8505 |  |  |  |  | 40 | [14 empty] | 1.61 |  | 125 | 211 | [10 empty] | 1.42128 | 0.1692 |  |  | 3 | 0.003703704 |  | 8.4 | [6 empty] | l | h | y |  | n |  | d |  |  | 2 | [18 empty] | GP[(100CSM)]6 | -104.8505 | 0/0/0/0/0/0 | 104.8505 | 209.701 |  |  |  | 1.60206
10179 | 179 | FACT |  | RISO | [[+60()FW],[-60()FW]]4s |  |  | 0 | 0 | 0 | 60 | UP333 | E | 58.1 | 0.38 |  | RISO | fw | d | GP | 2 |  | 60 | 25 |  | 50 | 280 | 110 | 1200 |  | CAEC | 90 |  | CA | 0.1 | [5 empty] | 0.312 |  |  | 51.48 | 0.8208764 |  |  |  | 35 | [12 empty] | 55 |  | 0.5 |  |  |  | 62.71346 | [5 empty] | 13.2 | 0.0008 |  |  | 0.46332 | 0.02808 |  | t | 5 | 0.001944444 |  | 16.5 | [6 empty] | l | m | n | 23 | n |  | d |  |  | 10 | [18 empty] | GP[[+60()FW],[-60()FW]]4s | 5.148 | 60/-60/60/-60/60/-60/60/-60/-60/60/-60/60/-60/60/-60/60 | 51.48 | 46.332 | 0.936 | 0.8424 | 1.740363 | 1.544068
10864 | 864 | FACT |  | SNL | [0(),+45(),-45()SB]6s |  |  | 12 | 12 | 0 | 0 |  | E | 38 |  |  |  | hl | p | GP | 3.8 |  | 25.4 |  |  | 96.52 | 254 | 100 | [5 empty] | CA | 0.1 | [5 empty] | 2.74 |  |  | 387.98165 | 0.9093018 |  |  |  | 27 | [12 empty] | 467.5 | 317.5 | 2.84 |  |  |  | 426.6808 | [5 empty] | 10000 | 0.61 |  |  | 0.839951658 | 0.04932 |  | s | 1 | 0.0075 |  | 17.03065 | [6 empty] | l | h | n | 22.5 | n |  | d |  |  | 3 | [18 empty] | GP[0(),+45(),-45()SB]6s | 38.798165 | 0/45/-45/0/45/-45/0/45/-45/0/45/-45/0/45/-45/0/45/-45/-45/45/0/-45/45/0/-45/45/0/-45/45/0/-45/45/0/-45/45/0 | 387.98165 | 349.183485 | 0.8299073 | 0.7469165 | 2.669782 | 1.431364
10601 | 601 | FACT |  | DNV | [[0(400),90(400)WR],[(100CSM)]SB]5 |  | 5 | 5 | 0 | 5 | 0 | NP 92-20 | E | 53.2 |  |  |  | hl | p | GV | 5 |  | 25 |  |  | 125 | 270 |  |  |  | JI |  |  | CA | -1 | [5 empty] | 1.66 | [7 empty] | 20 | [14 empty] | 1.72 |  | 227 | 288 | [10 empty] | 3.34656 | 0.1992 |  |  | 3 | 0.001851852 |  | 16.8 | 16.6 | [5 empty] | l | h | y |  | n |  | d |  |  | 2 | [18 empty] | GV[[0(400),90(400)WR],[(100CSM)]SB]5 |  | 0/90/0/0/90/0/0/90/0/0/90/0/0/90/0 | [5 empty] | 1.30103
10655 | 655 | FACT |  | DNV | [0(400),90(400),(100CSM)]SB]5 |  | 5 | 5 | 0 | 5 | 0 | NP 20-80 | E | 69 |  |  |  | hl | p | GP | 5 |  | 25 |  |  | 125 | 270 |  |  |  | JI |  |  | CA | -1 | [5 empty] | 1.809 |  |  | 211 |  |  |  |  | 19 | [14 empty] | 2.25 |  | 250 | 248 | [10 empty] | 3.47328 | 0.21708 |  |  | 3 | 0.001759259 |  | 16 | [6 empty] | l | h | y |  | n |  | d |  |  | 2 | [18 empty] | GP[0(400),90(400),(100CSM)]SB]5 | -211 | 0/90/0/0/90/0/0/90/0/0/90/0/0/90/0 | 211 | 422 |  |  |  | 1.278754
10587 | 587 | FACT |  | DNV | [[0(400),90(400)WR],[(100CSM)]SB]5 |  | 5 | 5 | 0 | 5 | 0 | NP 20-80 | E | 50.7 |  |  |  | hl | p | GP | 5 |  | 25 |  |  | 125 | 270 |  |  |  | JI |  |  | CA | -1 | [8 empty] | 206 |  |  |  |  | 15 | [14 empty] | 1.62 | 1.63 | 205 | 258 | [10 empty] | 0 | 0 |  |  | 3 | 0.001388889 |  | 16.1 | 16.5 | [5 empty] | l | h | y |  | n |  | d |  |  | 2 | [18 empty] | GP[[0(400),90(400)WR],[(100CSM)]SB]5 | -206 | 0/90/0/0/90/0/0/90/0/0/90/0/0/90/0 | 206 | 412 |  |  |  | 1.176091
11043 | 1043 | FACT |  | FFA | [+30(),-30()FW] |  |  | 0 | 0 | 0 | 30 | Epon 826/Jeffamine D-230 | E | 50 |  |  | HAMILTON STANDARD | fw | p | GE | 3.5 |  | 50.5 |  |  | 176.75 | 154.9 | 50 |  |  | JI | 82 |  | CA | 0 | [5 empty] | 1.455 |  |  | 203.7 |  |  |  |  | 10 | [12 empty] | 274.5 |  |  |  | 275.7 | [11 empty] | 4.074 | 0.291 |  |  | 10 | 0.0002777778 |  | 14 | [6 empty] | l | h | [7 empty] | 7 |  |  |  |  | c | [13 empty] | GE[+30(),-30()FW] | 0 | 30/-30 | 203.7 | 203.7 | 0.7420765 | 0.7420765 | 2.438542 | 1
10713 | 713 | FACT |  | SNL | [0()]5 |  |  | 5 | 0 | 0 | 0 |  | E | 30 |  |  |  | hl | p | GV | 4.1 |  | 25.4 |  |  | 104.14 | 254 | 100 | [5 empty] | CA | 0.1 | [5 empty] | 2 |  |  | 387.01635 | 0.7524303 |  |  |  | 7 | [12 empty] | 586.6 | 294.6 | 2.66 |  |  |  | 514.3551 | [5 empty] | 2355.53885 | 0.127 |  |  | 0.06677118 | 0.0036 |  | s | 0.1 | 0.01944444 |  | 18.54755 | [6 empty] | l | h | n | 22.5 | n |  | d |  |  | 3 | [18 empty] | GV[0()]5 | 38.701635 | 0/0/0/0/0 | 387.01635 | 348.314715 | 0.6597619 | 0.5937857 | 2.768342 | 0.845098
10552 | 552 | FACT |  | DNV | [[0(400),90(400)WR],[(100CSM)]SB]5 |  | 5 | 5 | 0 | 5 | 0 | NP 72-80 | E | 53.4 |  |  |  | hl | p | GP | 5 |  | 25 |  |  | 125 | 270 |  |  |  | JI |  |  | CA | -1 | [5 empty] | 0.52 |  |  | 84 | [19 empty] | 1.4 | 1.41 | 209 | 209 | [10 empty] | 1.06704 | 0.0624 |  |  | 3 | 0 |  | 17.1 | 17.5 | [5 empty] | l | h | y |  | n |  | d |  |  | 2 | [18 empty] | GP[[0(400),90(400)WR],[(100CSM)]SB]5 | -84 | 0/90/0/0/90/0/0/90/0/0/90/0/0/90/0 | 84 | 168
10553 | 553 | FACT |  | DNV | [[0(400),90(400)WR],[(100CSM)]SB]5 |  | 5 | 5 | 0 | 5 | 0 | NP 72-80 | E | 53.4 |  |  |  | hl | p | GP | 5 |  | 25 |  |  | 125 | 270 |  |  |  | JI |  |  | CA | -1 | [5 empty] | 0.52 |  |  | 84 | [19 empty] | 1.4 | 1.41 | 209 | 209 | [10 empty] | 1.06704 | 0.0624 |  |  | 3 | 0 |  | 17.1 | 17.5 | [5 empty] | l | h | y |  | n |  | d |  |  | 2 | [18 empty] | GP[[0(400),90(400)WR],[(100CSM)]SB]5 | -84 | 0/90/0/0/90/0/0/90/0/0/90/0/0/90/0 | 84 | 168
10554 | 554 | FACT |  | DNV | [[0(400),90(400)WR],[(100CSM)]SB]5 |  | 5 | 5 | 0 | 5 | 0 | NP 72-80 | E | 53.4 |  |  |  | hl | p | GP | 5 |  | 25 |  |  | 125 | 270 |  |  |  | JI |  |  | CA | -1 | [5 empty] | 0.52 |  |  | 84 | [19 empty] | 1.4 | 1.41 | 209 | 209 | [10 empty] | 1.06704 | 0.0624 |  |  | 3 | 0 |  | 17.1 | 17.5 | [5 empty] | l | h | y |  | n |  | d |  |  | 2 | [18 empty] | GP[[0(400),90(400)WR],[(100CSM)]SB]5 | -84 | 0/90/0/0/90/0/0/90/0/0/90/0/0/90/0 | 84 | 168
10569 | 569 | FACT |  | DNV | [[0(400),90(400)WR],[(100CSM)]SB]5 |  | 5 | 5 | 0 | 5 | 0 | NP 20-80 | E | 50.7 |  |  |  | hl | p | GP | 5 |  | 25 |  |  | 125 | 270 |  |  |  | JI |  |  | CA | -1 | [5 empty] | 0.156 |  |  | 25.8 | [19 empty] | 1.62 | 1.63 | 205 | 258 | [10 empty] | 0.301392 | 0.01872 |  |  | 3 | 0 |  | 16.1 | 16.5 | [5 empty] | l | h | y |  | n |  | d |  |  | 2 | [18 empty] | GP[[0(400),90(400)WR],[(100CSM)]SB]5 | -25.8 | 0/90/0/0/90/0/0/90/0/0/90/0/0/90/0 | 25.8 | 51.6
10570 | 570 | FACT |  | DNV | [[0(400),90(400)WR],[(100CSM)]SB]5 |  | 5 | 5 | 0 | 5 | 0 | NP 20-80 | E | 50.7 |  |  |  | hl | p | GP | 5 |  | 25 |  |  | 125 | 270 |  |  |  | JI |  |  | CA | -1 | [5 empty] | 0.254 |  |  | 41.28 | [19 empty] | 1.62 | 1.63 | 205 | 258 | [10 empty] | 0.490728 | 0.03048 |  |  | 3 | 0 |  | 16.1 | 16.5 | [5 empty] | l | h | y |  | n |  | d |  |  | 2 | [18 empty] | GP[[0(400),90(400)WR],[(100CSM)]SB]5 | -41.28 | 0/90/0/0/90/0/0/90/0/0/90/0/0/90/0 | 41.28 | 82.56
10571 | 571 | FACT |  | DNV | [[0(400),90(400)WR],[(100CSM)]SB]5 |  | 5 | 5 | 0 | 5 | 0 | NP 20-80 | E | 50.7 |  |  |  | hl | p | GP | 5 |  | 25 |  |  | 125 | 270 |  |  |  | JI |  |  | CA | -1 | [5 empty] | 0.254 |  |  | 41.28 | [19 empty] | 1.62 | 1.63 | 205 | 258 | [10 empty] | 0.490728 | 0.03048 |  |  | 3 | 0 |  | 16.1 | 16.5 | [5 empty] | l | h | y |  | n |  | d |  |  | 2 | [18 empty] | GP[[0(400),90(400)WR],[(100CSM)]SB]5 | -41.28 | 0/90/0/0/90/0/0/90/0/0/90/0/0/90/0 | 41.28 | 82.56
10572 | 572 | FACT |  | DNV | [[0(400),90(400)WR],[(100CSM)]SB]5 |  | 5 | 5 | 0 | 5 | 0 | NP 20-80 | E | 50.7 |  |  |  | hl | p | GP | 5 |  | 25 |  |  | 125 | 270 |  |  |  | JI |  |  | CA | -1 | [5 empty] | 0.254 |  |  | 41.28 | [19 empty] | 1.62 | 1.63 | 205 | 258 | [10 empty] | 0.490728 | 0.03048 |  |  | 3 | 0 |  | 16.1 | 16.5 | [5 empty] | l | h | y |  | n |  | d |  |  | 2 | [18 empty] | GP[[0(400),90(400)WR],[(100CSM)]SB]5 | -41.28 | 0/90/0/0/90/0/0/90/0/0/90/0/0/90/0 | 41.28 | 82.56
10573 | 573 | FACT |  | DNV | [[0(400),90(400)WR],[(100CSM)]SB]5 |  | 5 | 5 | 0 | 5 | 0 | NP 20-80 | E | 50.7 |  |  |  | hl | p | GP | 5 |  | 25 |  |  | 125 | 270 |  |  |  | JI |  |  | CA | -1 | [5 empty] | 0.317 |  |  | 51.6 | [19 empty] | 1.62 | 1.63 | 205 | 258 | [10 empty] | 0.612444 | 0.03804 |  |  | 3 | 0 |  | 16.1 | 16.5 | [5 empty] | l | h | y |  | n |  | d |  |  | 2 | [18 empty] | GP[[0(400),90(400)WR],[(100CSM)]SB]5 | -51.6 | 0/90/0/0/90/0/0/90/0/0/90/0/0/90/0 | 51.6 | 103.2
10574 | 574 | FACT |  | DNV | [[0(400),90(400)WR],[(100CSM)]SB]5 |  | 5 | 5 | 0 | 5 | 0 | NP 20-80 | E | 50.7 |  |  |  | hl | p | GP | 5 |  | 25 |  |  | 125 | 270 |  |  |  | JI |  |  | CA | -1 | [5 empty] | 0.452 |  |  | 72.24 | [19 empty] | 1.62 | 1.63 | 205 | 258 | [10 empty] | 0.873264 | 0.05424 |  |  | 3 | 0 |  | 16.1 | 16.5 | [5 empty] | l | h | y |  | n |  | d |  |  | 2 | [18 empty] | GP[[0(400),90(400)WR],[(100CSM)]SB]5 | -72.24 | 0/90/0/0/90/0/0/90/0/0/90/0/0/90/0 | 72.24 | 144.48
10576 | 576 | FACT |  | DNV | [[0(400),90(400)WR],[(100CSM)]SB]5 |  | 5 | 5 | 0 | 5 | 0 | NP 20-80 | E | 50.7 |  |  |  | hl | p | GP | 5 |  | 25 |  |  | 125 | 270 |  |  |  | JI |  |  | CA | -1 | [5 empty] | 0.48 |  |  | 77.4 | [19 empty] | 1.62 | 1.63 | 205 | 258 | [10 empty] | 0.92736 | 0.0576 |  |  | 3 | 0 |  | 16.1 | 16.5 | [5 empty] | l | h | y |  | n |  | d |  |  | 2 | [18 empty] | GP[[0(400),90(400)WR],[(100CSM)]SB]5 | -77.4 | 0/90/0/0/90/0/0/90/0/0/90/0/0/90/0 | 77.4 | 154.8
10577 | 577 | FACT |  | DNV | [[0(400),90(400)WR],[(100CSM)]SB]5 |  | 5 | 5 | 0 | 5 | 0 | NP 20-80 | E | 50.7 |  |  |  | hl | p | GP | 5 |  | 25 |  |  | 125 | 270 |  |  |  | JI |  |  | CA | -1 | [5 empty] | 0.51 |  |  | 77.198616 | [19 empty] | 1.62 | 1.63 | 205 | 258 | [10 empty] | 0.98532 | 0.0612 |  |  | 3 | 0 |  | 16.1 | 16.5 | [5 empty] | l | h | y |  | n |  | d |  |  | 2 | [18 empty] | GP[[0(400),90(400)WR],[(100CSM)]SB]5 | -77.198616 | 0/90/0/0/90/0/0/90/0/0/90/0/0/90/0 | 77.198616 | 154.397232
10590 | 590 | FACT |  | DNV | [[0(400),90(400)WR],[(100CSM)]SB]5 |  | 5 | 5 | 0 | 5 | 0 | NP 92-20 | E | 53.2 |  |  |  | hl | p | GV | 5 |  | 25 |  |  | 125 | 270 |  |  |  | JI |  |  | CA | -1 | [5 empty] | 0.51 |  |  | 87.0204163 | [19 empty] | 1.72 |  | 227 | 288 | [10 empty] | 1.02816 | 0.0612 |  |  | 3 | 0 |  | 16.8 | 16.6 | [5 empty] | l | h | y |  | n |  | d |  |  | 2 | [18 empty] | GV[[0(400),90(400)WR],[(100CSM)]SB]5 | -87.0204163 | 0/90/0/0/90/0/0/90/0/0/90/0/0/90/0 | 87.0204163 | 174.0408326
10591 | 591 | FACT |  | DNV | [[0(400),90(400)WR],[(100CSM)]SB]5 |  | 5 | 5 | 0 | 5 | 0 | NP 92-20 | E | 53.2 |  |  |  | hl | p | GV | 5 |  | 25 |  |  | 125 | 270 |  |  |  | JI |  |  | CA | -1 | [8 empty] | 85.3141403 | [19 empty] | 1.72 |  | 227 | 288 | [10 empty] | 0 | 0 |  |  | 3 | 0 |  | 16.8 | 16.6 | [5 empty] | l | h | y |  | n |  | d |  |  | 2 | [18 empty] | GV[[0(400),90(400)WR],[(100CSM)]SB]5 | -85.3141403 | 0/90/0/0/90/0/0/90/0/0/90/0/0/90/0 | 85.3141403 | 170.6282806
10592 | 592 | FACT |  | DNV | [[0(400),90(400)WR],[(100CSM)]SB]5 |  | 5 | 5 | 0 | 5 | 0 | NP 92-20 | E | 53.2 |  |  |  | hl | p | GV | 5 |  | 25 |  |  | 125 | 270 |  |  |  | JI |  |  | CA | -1 | [8 empty] | 83.9005737 | [19 empty] | 1.72 |  | 227 | 288 | [10 empty] | 0 | 0 |  |  | 3 | 0 |  | 16.8 | 16.6 | [5 empty] | l | h | y |  | n |  | d |  |  | 2 | [18 empty] | GV[[0(400),90(400)WR],[(100CSM)]SB]5 | -83.9005737 | 0/90/0/0/90/0/0/90/0/0/90/0/0/90/0 | 83.9005737 | 167.8011474
10603 | 603 | FACT |  | DNV | [[0(400),90(400)WR],[(100CSM)]SB]5 |  | 5 | 5 | 0 | 5 | 0 | NP 92-40 | E | 52.3 |  |  |  | hl | p | GV | 5 |  | 25 |  |  | 125 | 270 |  |  |  | JI |  |  | CA | -1 | [5 empty] | 0.23 |  |  | 39 | [19 empty] | 1.68 | 1.73 | 237 | 259 | [10 empty] | 0.46644 | 0.0276 |  |  | 3 | 0 |  | 16.9 | 15.9 | [5 empty] | l | h | y |  | n |  | d |  |  | 2 | [18 empty] | GV[[0(400),90(400)WR],[(100CSM)]SB]5 | -39 | 0/90/0/0/90/0/0/90/0/0/90/0/0/90/0 | 39 | 78
10604 | 604 | FACT |  | DNV | [[0(400),90(400)WR],[(100CSM)]SB]5 |  | 5 | 5 | 0 | 5 | 0 | NP 92-40 | E | 52.3 |  |  |  | hl | p | GV | 5 |  | 25 |  |  | 125 | 270 |  |  |  | JI |  |  | CA | -1 | [5 empty] | 0.23 |  |  | 39 | [19 empty] | 1.68 | 1.73 | 237 | 259 | [10 empty] | 0.46644 | 0.0276 |  |  | 3 | 0 |  | 16.9 | 15.9 | [5 empty] | l | h | y |  | n |  | d |  |  | 2 | [18 empty] | GV[[0(400),90(400)WR],[(100CSM)]SB]5 | -39 | 0/90/0/0/90/0/0/90/0/0/90/0/0/90/0 | 39 | 78
10605 | 605 | FACT |  | DNV | [[0(400),90(400)WR],[(100CSM)]SB]5 |  | 5 | 5 | 0 | 5 | 0 | NP 92-40 | E | 52.3 |  |  |  | hl | p | GV | 5 |  | 25 |  |  | 125 | 270 |  |  |  | JI |  |  | CA | -1 | [5 empty] | 0.23 |  |  | 39 | [19 empty] | 1.68 | 1.73 | 237 | 259 | [10 empty] | 0.46644 | 0.0276 |  |  | 3 | 0 |  | 16.9 | 15.9 | [5 empty] | l | h | y |  | n |  | d |  |  | 2 | [18 empty] | GV[[0(400),90(400)WR],[(100CSM)]SB]5 | -39 | 0/90/0/0/90/0/0/90/0/0/90/0/0/90/0 | 39 | 78
10606 | 606 | FACT |  | DNV | [[0(400),90(400)WR],[(100CSM)]SB]5 |  | 5 | 5 | 0 | 5 | 0 | NP 92-40 | E | 52.3 |  |  |  | hl | p | GV | 5 |  | 25 |  |  | 125 | 270 |  |  |  | JI |  |  | CA | -1 | [5 empty] | 0.48 |  |  | 78 | [19 empty] | 1.68 | 1.73 | 237 | 259 | [10 empty] | 0.97344 | 0.0576 |  |  | 3 | 0 |  | 16.9 | 15.9 | [5 empty] | l | h | y |  | n |  | d |  |  | 2 | [18 empty] | GV[[0(400),90(400)WR],[(100CSM)]SB]5 | -78 | 0/90/0/0/90/0/0/90/0/0/90/0/0/90/0 | 78 | 156
10620 | 620 | FACT |  | DNV | [[0(400),90(400)WR],[(100CSM)]SB]5 |  | 5 | 5 | 0 | 5 | 0 | NP 41-90 | E | 53.3 |  |  |  | hl | p | GP | 5 |  | 25 |  |  | 125 | 270 |  |  |  | JI |  |  | CA | -1 | [5 empty] | 0.33 |  |  | 58.4666 | [19 empty] | 1.77 | 1.86 | 226 | 294 | [10 empty] | 0.68508 | 0.0396 |  |  | 3 | 0 |  | 17.3 | 17.5 | [5 empty] | l | h | y |  | n |  | d |  |  | 2 | [18 empty] | GP[[0(400),90(400)WR],[(100CSM)]SB]5 | -58.4666 | 0/90/0/0/90/0/0/90/0/0/90/0/0/90/0 | 58.4666 | 116.9332
10666 | 666 | FACT |  | DNV | [0(600),90(8)K]3s |  |  | 6 | 0 | 0 | 0 | NP 20-80 | E | 54 |  |  |  | hl | p | GP | 5 |  | 25 |  |  | 125 | 270 |  |  |  | JI |  |  | CA | -1 | [5 empty] | 0.71731449 |  |  | 203 | [19 empty] | 2.34 |  | 602 | 450 | [10 empty] | 2.436 | 0.0860777388 |  |  | 3 | 0 |  | 28.3 | [6 empty] | l | h | y |  | n |  | d |  |  | 2 | [18 empty] | GP[0(600),90(8)K]3s | -203 | 0/90/0/90/0/90/90/0/90/0/90/0 | 203 | 406