## Sheet1
Table | OptiDAT nr. | identification | Property Plate | laboratory | Load Angle | geometry | material | Thickness | Width | Area | length total[mm] | Length(gauge) | workpackageI | start date | end date | test type | Minimum/Maximum Stress | Maximum Load | Average Strain | Average Poisson Ratio | Maximum Stress | Shear Modulus | Cycles to Failure | runout | Displacement Rate | Frequency | Modulus (Tensile or Compressive) | machine | control mode | special fixture | tabs remarks | Temperature | Environment | reference document(s) | remarks | invalid | strain gaugesmiddle | grip pressure[MPa] | Number of Layers | tab thickness | Plate-Fibre Type | Plate-Mould | Plate-Date of Arrival | Plate-Glass Density | Laminate Width | Fibre Weight | Plate-Project | Thickness Adjustment Mould | Plate-Injection Date | Plate-Resin System-Mix Ratio | Plate-Material | Plate-Weaver | Laminate Length | Plate-Remarks | Plate-Resin Density(liquid) | Plate-Fibre Volume Fraction | Plate-Vacuum-Curing | Plate-Layers | Plate-article nr. | Resin Mixture Resin Weight | Plate-Post-cure | Plate-Resin System-Resin | Vacuum Injection | Resin Mixture Hardener Weight | Lay-up | Plate-Curing Tabs Glue | Plate-Fibre Mass | Fibre Weight Fraction | Plate-Delta Cp | Plate-Fibre Weight Fraction | Plate-Tg | Resin Mixture Weight | Plate-Void Content | Resin Mixture Hardener Fraction | Plate-Resin System-Hardener | Plate-Material Density | Plate-Resin Density(cured) | Plate-Operater | Material_Code | Maximum Tensile Stress | Maximum Compressive Stress | Elastic Modulus | Compressive Modulus | Minimum Stress | Sequence | Static Maximum Tensile Stress | Static Maximum Compressive Stress | Static Elastic Modulus | Static Compressive Modulus | Absolute Maximum Stress | Absolute Peak-to-peak Stress | Relative Maximum Stress | Relative Peak-to-peak Stress | log(Cycles to Failure)
Table Upwind | 6059 | MB01S74 | MB | WMC |  | S74 | GF / ±45° / Foam ;RIM 135 | 22.645 | 59.88 | 1355.9826 | 301 |  |  | 2009-10-01 | 2009-10-02 | CA | -1 | 0.6 |  |  | 8.206805 |  | 250318 |  |  | 4 |  | Schenck 100 kN |  | 3pt WMC |  |  | Ambient |  | the test was controlled by the sinusoidal waveform of the instron controller. After ca. 5 minutes the foam started to break, the test had not stopped. It was stopped manually |  | CSG | n.a. | 4 |  | GF / ±45° / Foam | GE |  | 2.6 | 350 | 963 | Upwind | 23 |  | 100/30 | PPG 2002 | Saertex | 350 | plate with foam core | 1.15 |  | 1000 | 4 |  | 600 | 3hr@30ºC - 5hr@50ºC - 10hr@70ºC | RIM 135 |  | 180 | (+45/-45 /FOAM/ -45/+45)S | [6 empty] | 780 |  | 0.3 | RIM/H 134/137 |  | 1.15 | AGC | MBS74 | 8.206805 |  |  |  | -8.206805 | 45/-45/-45/45 |  |  |  |  | 8.206805 | 16.41361 |  |  | 5.398492
Table Upwind | 6060 | MB02S74 | MB | WMC |  | S74 | GF / ±45° / Foam ;RIM 135 | 22.71 | 60.17 | 1366.4607 | 300.7 |  |  |  |  | CA | -1 | 1.3 |  |  | 17.59456 |  |  |  |  | 3 |  | Schenck 100 kN |  | 3pt WMC |  |  | Ambient |  |  |  | CSG | n.a. | 4 |  | GF / ±45° / Foam | GE |  | 2.6 | 350 | 963 | Upwind | 23 |  | 100/30 | PPG 2002 | Saertex | 350 | plate with foam core | 1.15 |  | 1000 | 4 |  | 600 | 3hr@30ºC - 5hr@50ºC - 10hr@70ºC | RIM 135 |  | 180 | (+45/-45 /FOAM/ -45/+45)S | [6 empty] | 780 |  | 0.3 | RIM/H 134/137 |  | 1.15 | AGC | MBS74 | 17.59456 |  |  |  | -17.59456 | 45/-45/-45/45 |  |  |  |  | 17.59456 | 35.18912
Table Upwind | 6061 | MB04S74 | MB | WMC |  | S74 | GF / ±45° / Foam ;RIM 135 | 22.73 | 59.17 | 1344.9341 | 301 |  |  | 2009-10-02 | 2009-10-07 | CA | -1 | 0.5 |  |  | 6.869401 |  | 721736 |  |  | 4 |  | Schenck 100 kN |  | 3pt WMC |  |  | Ambient |  |  |  | CSG | n.a. | 4 |  | GF / ±45° / Foam | GE |  | 2.6 | 350 | 963 | Upwind | 23 |  | 100/30 | PPG 2002 | Saertex | 350 | plate with foam core | 1.15 |  | 1000 | 4 |  | 600 | 3hr@30ºC - 5hr@50ºC - 10hr@70ºC | RIM 135 |  | 180 | (+45/-45 /FOAM/ -45/+45)S | [6 empty] | 780 |  | 0.3 | RIM/H 134/137 |  | 1.15 | AGC | MBS74 | 6.869401 |  |  |  | -6.869401 | 45/-45/-45/45 |  |  |  |  | 6.869401 | 13.7388 |  |  | 5.858378
Table Upwind | 5258.5 | BL01R08 | BL | WMC | 0 | R08 | GF / UD ;RIM 135 | 2.965 | 20.2 | 59.89305 | 130.125 | 20.20375 | basic reference | 2007-08-22 | 2007-09-04 | CA | 10 | -2.4 |  |  | -40.07162 |  | 496283.5 |  |  | 3 | 37.7355 | Instron 100 kN |  |  |  | 1.8 | Ambient |  | first 57000 cycles, bad alignment Instron; after realignment Instron test restarted (cycle counter started again at zero) |  |  | 100 | 4 | 1 | GF / UD | A&R | 2007-05-22 | 2.6 | 330 - 340 | 963 | UpWind | 3 | 2007-05-09 | 100/30 | PPG 2002 | Saertex | 290 - 300 |  | 1.19 |  | 1000 | 4 | S15EU910-00950-00500-100000 | 400 | 10hrs @ 70ºC | RIM 135 | -1000 | 120 | 90/0 - 0/90 - 90/0 - 0/90 |  | 466.5 |  | 0.07946 |  | 88.73 | 520 |  | 0.3 | RIM/H 134/137 |  |  | A&R | BLR08 |  | -40.07162 |  | 37.7355 | -400.7162 | 90/0/90/0 | 901.7209 | -539.4561 | 37.9815 | 37.9425 | -400.7162 | 360.6446 | 0.7428152 | 0.6685337 | 5.40718
Table Upwind | 5259 | BL01R08 | BL | WMC | 0 | R08 | GF / UD ;RIM 135 | 2.96 | 20.19667 | 59.7822 | 130.1233 | 20.23667 | basic reference | 2007-08-22 | 2007-09-04 | CA | 10 | -2.4 |  |  | -40.14613 |  | 575028.7 |  |  | 3 | 37.7355 | Instron 100 kN |  |  |  | 1.8 | Ambient |  | first 57000 cycles, bad alignment Instron; after realignment Instron test restarted (cycle counter started again at zero) |  |  | 100 | 4 | 1 | GF / UD | A&R | 2007-05-22 | 2.6 | 330 - 340 | 963 | UpWind | 3 | 2007-05-09 | 100/30 | PPG 2002 | Saertex | 290 - 300 |  | 1.19 |  | 1000 | 4 | S15EU910-00950-00500-100000 | 400 | 10hrs @ 70ºC | RIM 135 | -1000 | 120 | 90/0 - 0/90 - 90/0 - 0/90 |  | 466.5 |  | 0.07946 |  | 88.73 | 520 |  | 0.3 | RIM/H 134/137 |  |  | A&R | BLR08 |  | -40.14613 |  | 37.7355 | -401.4613 | 90/0/90/0 | 901.7209 | -539.4561 | 37.9815 | 37.9425 | -401.4613 | 361.3152 | 0.7441965 | 0.6697769 | 5.559726
Table Upwind | 5262.667 | BL02R08 | BL | WMC | 0 | R08 | GF / UD ;RIM 135 | 2.94 | 20.25667 | 59.5526 | 129.7967 | 20.39583 | basic reference | 2007-08-31 | 2007-09-06 | CA | 10 | -2.4 |  |  | -40.30085 |  | 554436.3 |  |  | 3 | 37.7355 | ZB 100 kN |  |  |  | 25.4 | Ambient |  | no temperature readings |  | CG / SG, BTB | 60 Nm | 4 | 1 | GF / UD | A&R | 2007-05-22 | 2.6 | 330 - 340 | 963 | UpWind | 3 | 2007-05-09 | 100/30 | PPG 2002 | Saertex | 290 - 300 |  | 1.19 |  | 1000 | 4 | S15EU910-00950-00500-100000 | 400 | 10hrs @ 70ºC | RIM 135 | -1000 | 120 | 90/0 - 0/90 - 90/0 - 0/90 |  | 466.5 |  | 0.07946 |  | 88.73 | 520 |  | 0.3 | RIM/H 134/137 |  |  | A&R | BLR08 |  | -40.30085 |  | 37.7355 | -403.0085 | 90/0/90/0 | 901.7209 | -539.4561 | 37.9815 | 37.9425 | -403.0085 | 362.7077 | 0.7470646 | 0.6723581 | 5.260768
Table Upwind | 5263.333 | BL05R08 | BL | WMC | 0 | R08 | GF / UD ;RIM 135 | 2.91 | 20.18 | 58.72357 | 130.27 | 20.48 | basic reference | 2007-08-27 | 2007-08-28 | CA | 10 | -2.6 |  |  | -44.27559 |  | 95382.33 |  |  | 3 |  | Schenck 100 kN |  |  |  | 25.5 | Ambient |  |  |  |  | 140 | 4 | 1 | GF / UD | A&R | 2007-05-22 | 2.6 | 330 - 340 | 963 | UpWind | 3 | 2007-05-09 | 100/30 | PPG 2002 | Saertex | 290 - 300 |  | 1.19 |  | 1000 | 4 | S15EU910-00950-00500-100000 | 400 | 10hrs @ 70ºC | RIM 135 | -1000 | 120 | 90/0 - 0/90 - 90/0 - 0/90 |  | 466.5 |  | 0.07946 |  | 88.73 | 520 |  | 0.3 | RIM/H 134/137 |  |  | A&R | BLR08 |  | -44.27559 |  |  | -442.7559 | 90/0/90/0 | 901.7209 | -539.4561 | 37.9815 | 37.9425 | -442.7559 | 398.4803 | 0.8207451 | 0.7386706 | 4.06108
Table Upwind | 5262 | BL06R08 | BL | WMC | 0 | R08 | GF / UD ;RIM 135 | 2.9 | 20.15 | 58.435 | 130.2 | 20.4725 | basic reference | 2007-09-07 | 2007-09-10 | CA | 10 | -2.4 |  |  | -41.07128 |  | 176085 |  |  | 3 |  | Instron 100 kN |  |  |  | 25.4 | Ambient |  | some trapped air underneath lower, front tab (near edge gauge section); should be invalid? Windows computer showed 'Iap module shut down'-message; tested specimen burned in ashing furnace (28/03/08) |  |  | 100 | 4 | 1 | GF / UD | A&R | 2007-05-22 | 2.6 | 330 - 340 | 963 | UpWind | 3 | 2007-05-09 | 100/30 | PPG 2002 | Saertex | 290 - 300 |  | 1.19 |  | 1000 | 4 | S15EU910-00950-00500-100000 | 400 | 10hrs @ 70ºC | RIM 135 | -1000 | 120 | 90/0 - 0/90 - 90/0 - 0/90 |  | 466.5 |  | 0.07946 |  | 88.73 | 520 |  | 0.3 | RIM/H 134/137 |  |  | A&R | BLR08 |  | -41.07128 |  |  | -410.7128 | 90/0/90/0 | 901.7209 | -539.4561 | 37.9815 | 37.9425 | -410.7128 | 369.6415 | 0.7613461 | 0.6852115 | 5.245722
Table Upwind | 5262 | BL05R08 | BL | WMC | 0 | R08 | GF / UD ;RIM 135 | 2.91 | 20.145 | 58.6216 | 130.135 | 20.46125 | basic reference | 2007-08-27 | 2007-08-28 | CA | 10 | -2.6 |  |  | -44.35238 |  | 2388 |  |  | 3 |  | Schenck 100 kN |  |  |  | 25.65 | Ambient |  |  |  |  | 140 | 4 | 1 | GF / UD | A&R | 2007-05-22 | 2.6 | 330 - 340 | 963 | UpWind | 3 | 2007-05-09 | 100/30 | PPG 2002 | Saertex | 290 - 300 |  | 1.19 |  | 1000 | 4 | S15EU910-00950-00500-100000 | 400 | 10hrs @ 70ºC | RIM 135 | -1000 | 120 | 90/0 - 0/90 - 90/0 - 0/90 |  | 466.5 |  | 0.07946 |  | 88.73 | 520 |  | 0.3 | RIM/H 134/137 |  |  | A&R | BLR08 |  | -44.35238 |  |  | -443.5238 | 90/0/90/0 | 901.7209 | -539.4561 | 37.9815 | 37.9425 | -443.5238 | 399.1714 | 0.8221685 | 0.7399517 | 3.36698
Table Upwind | 5263.5 | BL05R08 | BL | WMC | 0 | R08 | GF / UD ;RIM 135 | 2.915 | 20.18 | 58.82435 | 130.27 | 20.47125 | basic reference | 2007-08-27 | 2007-08-28 | CA | 10 | -2.6 |  |  | -44.19952 |  | 141613.5 |  |  | 3 |  | Schenck 100 kN |  |  |  | 25.45 | Ambient |  |  |  |  | 140 | 4 | 1 | GF / UD | A&R | 2007-05-22 | 2.6 | 330 - 340 | 963 | UpWind | 3 | 2007-05-09 | 100/30 | PPG 2002 | Saertex | 290 - 300 |  | 1.19 |  | 1000 | 4 | S15EU910-00950-00500-100000 | 400 | 10hrs @ 70ºC | RIM 135 | -1000 | 120 | 90/0 - 0/90 - 90/0 - 0/90 |  | 466.5 |  | 0.07946 |  | 88.73 | 520 |  | 0.3 | RIM/H 134/137 |  |  | A&R | BLR08 |  | -44.19952 |  |  | -441.9952 | 90/0/90/0 | 901.7209 | -539.4561 | 37.9815 | 37.9425 | -441.9952 | 397.7957 | 0.8193349 | 0.7374014 | 4.358929
Table Upwind | 5267 | BL11R08 | BL | WMC | 0 | R08 | GF / UD ;RIM 135 | 2.91 | 20.19 | 58.7529 | 130.44 | 20.485 | basic reference | 2007-08-28 | 2007-08-29 | CA | 10 | -2.4 |  |  | -40.84905 |  | 214509 |  |  | 3 |  | Schenck 100 kN |  |  |  | 25.2 | Ambient |  |  |  |  | 140 | 4 | 1 | GF / UD | A&R | 2007-05-22 | 2.6 | 330 - 340 | 963 | UpWind | 3 | 2007-05-09 | 100/30 | PPG 2002 | Saertex | 290 - 300 |  | 1.19 |  | 1000 | 4 | S15EU910-00950-00500-100000 | 400 | 10hrs @ 70ºC | RIM 135 | -1000 | 120 | 90/0 - 0/90 - 90/0 - 0/90 |  | 466.5 |  | 0.07946 |  | 88.73 | 520 |  | 0.3 | RIM/H 134/137 |  |  | A&R | BLR08 |  | -40.84905 |  |  | -408.4905 | 90/0/90/0 | 901.7209 | -539.4561 | 37.9815 | 37.9425 | -408.4905 | 367.6414 | 0.7572266 | 0.6815039 | 5.331446
Table Upwind | 5273 | BL12R08 | BL | WMC | 0 | R08 | GF / UD ;RIM 135 | 2.9125 | 20.22 | 58.89075 | 129.64 | 20.40625 | basic reference | 2007-09-17 | 2007-11-01 | CA | 10 | -2 |  |  | -33.96122 |  | 12294653 |  |  | 6 |  | Schenck 100 kN |  |  |  | 26.1 | Ambient |  | trapped air underneath large part of lower, front tab |  |  | 140 | 4 | 1 | GF / UD | A&R | 2007-05-22 | 2.6 | 330 - 340 | 963 | UpWind | 3 | 2007-05-09 | 100/30 | PPG 2002 | Saertex | 290 - 300 |  | 1.19 |  | 1000 | 4 | S15EU910-00950-00500-100000 | 400 | 10hrs @ 70ºC | RIM 135 | -1000 | 120 | 90/0 - 0/90 - 90/0 - 0/90 |  | 466.5 |  | 0.07946 |  | 88.73 | 520 |  | 0.3 | RIM/H 134/137 |  |  | A&R | BLR08 |  | -33.96122 |  |  | -339.6122 | 90/0/90/0 | 901.7209 | -539.4561 | 37.9815 | 37.9425 | -339.6122 | 305.6509 | 0.6295455 | 0.566591 | 6.768787
Table Upwind | 5264.5 | BL03R08 | BL | WMC | 0 | R08 | GF / UD ;RIM 135 | 2.93 | 20.29 | 59.4477 | 129.67 | 20.49125 | basic reference | 2007-08-22 | 2007-08-27 | CA | 10 | -2.4 |  |  | -40.37177 |  | 370745 |  |  | 3 |  | ZB 100 kN |  |  |  | 25.4 | Ambient |  | no temperature readings |  |  | 60 Nm | 4 | 1 | GF / UD | A&R | 2007-05-22 | 2.6 | 330 - 340 | 963 | UpWind | 3 | 2007-05-09 | 100/30 | PPG 2002 | Saertex | 290 - 300 |  | 1.19 |  | 1000 | 4 | S15EU910-00950-00500-100000 | 400 | 10hrs @ 70ºC | RIM 135 | -1000 | 120 | 90/0 - 0/90 - 90/0 - 0/90 |  | 466.5 |  | 0.07946 |  | 88.73 | 520 |  | 0.3 | RIM/H 134/137 |  |  | A&R | BLR08 |  | -40.37177 |  |  | -403.7177 | 90/0/90/0 | 901.7209 | -539.4561 | 37.9815 | 37.9425 | -403.7177 | 363.3459 | 0.7483791 | 0.6735412 | 4.90883
Table Upwind | 5270 | BL15R08 | BL | WMC | 0 | R08 | GF / UD ;RIM 135 | 2.905 | 20.19 | 58.65195 | 129.24 | 20.465 | basic reference | 2007-08-31 | 2008-01-08 | CA | -2.5 | 8 |  |  | 136.3979 |  | 204282 |  |  | 3 | 35.24975 | Schenck 100 kN |  |  |  |  | Ambient |  | stopped and postponed because grips need adjusment; data file corrupt |  |  | 120 | 4 | 1 | GF / UD | A&R | 2007-05-22 | 2.6 | 330 - 340 | 963 | UpWind | 3 | 2007-05-09 | 100/30 | PPG 2002 | Saertex | 290 - 300 |  | 1.19 |  | 1000 | 4 | S15EU910-00950-00500-100000 | 400 | 10hrs @ 70ºC | RIM 135 | -1000 | 120 | 90/0 - 0/90 - 90/0 - 0/90 |  | 466.5 |  | 0.07946 |  | 88.73 | 520 |  | 0.3 | RIM/H 134/137 |  |  | A&R | BLR08 | 136.3979 |  | 35.24975 |  | -340.9946 | 90/0/90/0 | 901.7209 | -539.4561 | 37.9815 | 37.9425 | -340.9946 | 477.3925 | 0.6321082 | 0.8849515 | 5.31023
Table Upwind | 5271 | BL16R08 | BL | WMC | 0 | R08 | GF / UD ;RIM 135 | 2.92 | 20.17 | 58.8964 | 129.19 | 20.49 | basic reference | 2007-09-11 | 2007-09-12 | CA | 10 | -2.2 |  |  | -37.35373 |  | 357370 |  |  | 6 |  | Schenck 100 kN |  |  |  | 27.6 | Ambient |  | Temperature sensor detached |  |  | 140 | 4 | 1 | GF / UD | A&R | 2007-05-22 | 2.6 | 330 - 340 | 963 | UpWind | 3 | 2007-05-09 | 100/30 | PPG 2002 | Saertex | 290 - 300 |  | 1.19 |  | 1000 | 4 | S15EU910-00950-00500-100000 | 400 | 10hrs @ 70ºC | RIM 135 | -1000 | 120 | 90/0 - 0/90 - 90/0 - 0/90 |  | 466.5 |  | 0.07946 |  | 88.73 | 520 |  | 0.3 | RIM/H 134/137 |  |  | A&R | BLR08 |  | -37.35373 |  |  | -373.5373 | 90/0/90/0 | 901.7209 | -539.4561 | 37.9815 | 37.9425 | -373.5373 | 336.1835 | 0.6924331 | 0.6231898 | 5.553118
Table Upwind | 5272 | BL17R08 | BL | WMC | 0 | R08 | GF / UD ;RIM 135 | 2.93 | 20.19 | 59.1567 | 129.19 | 20.5075 | basic reference | 2007-08-31 | 2007-09-11 | CA | 2 | -12.5 |  |  | -211.3032 |  | 5678332 |  |  | 6 |  | Schenck 100 kN |  |  |  | 25 | Ambient |  | Temperature sensor detached |  |  | 140 | 4 | 1 | GF / UD | A&R | 2007-05-22 | 2.6 | 330 - 340 | 963 | UpWind | 3 | 2007-05-09 | 100/30 | PPG 2002 | Saertex | 290 - 300 |  | 1.19 |  | 1000 | 4 | S15EU910-00950-00500-100000 | 400 | 10hrs @ 70ºC | RIM 135 | -1000 | 120 | 90/0 - 0/90 - 90/0 - 0/90 |  | 466.5 |  | 0.07946 |  | 88.73 | 520 |  | 0.3 | RIM/H 134/137 |  |  | A&R | BLR08 |  | -211.3032 |  |  | -422.6064 | 90/0/90/0 | 901.7209 | -539.4561 | 37.9815 | 37.9425 | -422.6064 | 211.3032 | 0.7833935 | 0.3916968 | 6.754221
Table Upwind | 5273.5 | BL18R08 | BL | WMC | 0 | R08 | GF / UD ;RIM 135 | 2.915 | 20.185 | 58.83925 | 129.235 | 20.5175 | basic reference | 2007-09-10 | 2007-09-11 | CA | -0.4 | 24 |  |  | 407.8919 |  | 15592 |  |  | 3 |  | Instron 100 kN |  |  |  | 26.6 | Ambient |  | interrupted once |  |  | 100 | 4 | 1 | GF / UD | A&R | 2007-05-22 | 2.6 | 330 - 340 | 963 | UpWind | 3 | 2007-05-09 | 100/30 | PPG 2002 | Saertex | 290 - 300 |  | 1.19 |  | 1000 | 4 | S15EU910-00950-00500-100000 | 400 | 10hrs @ 70ºC | RIM 135 | -1000 | 120 | 90/0 - 0/90 - 90/0 - 0/90 |  | 466.5 |  | 0.07946 |  | 88.73 | 520 |  | 0.3 | RIM/H 134/137 |  |  | A&R | BLR08 | 407.8919 |  |  |  | -163.1567 | 90/0/90/0 | 901.7209 | -539.4561 | 37.9815 | 37.9425 | 407.8919 | 571.0486 | 0.4523482 | 0.6332875 | 4.192855
Table Upwind | 5275 | BL21R08 | BL | WMC | 0 | R08 | GF / UD ;RIM 135 | 2.885 | 20.18 | 58.2193 | 129.32 | 20.445 | long life | 2007-09-21 | 2007-10-11 | CA | -0.4 | 11 |  |  | 188.9408 |  | 13854501 |  |  | 10 |  | Instron 100 kN |  |  |  | 25.4 | Ambient |  | interrupted twice; Temperature sensor rebonded at 8033756 cycles |  |  | 40 | 4 | 1 | GF / UD | A&R | 2007-05-22 | 2.6 | 330 - 340 | 963 | UpWind | 3 | 2007-05-09 | 100/30 | PPG 2002 | Saertex | 290 - 300 |  | 1.19 |  | 1000 | 4 | S15EU910-00950-00500-100000 | 400 | 10hrs @ 70ºC | RIM 135 | -1000 | 120 | 90/0 - 0/90 - 90/0 - 0/90 |  | 466.5 |  | 0.07946 |  | 88.73 | 520 |  | 0.3 | RIM/H 134/137 |  |  | A&R | BLR08 | 188.9408 |  |  |  | -75.57631 | 90/0/90/0 | 901.7209 | -539.4561 | 37.9815 | 37.9425 | 188.9408 | 264.5171 | 0.2095335 | 0.293347 | 7.141591
Table Upwind | 5276 | BL22R08 | BL | WMC | 0 | R08 | GF / UD ;RIM 135 | 2.885 | 20.19 | 58.24815 | 129.32 | 20.41 | basic reference | 2007-11-02 | 2007-11-05 | CA | 10 | -2.2 |  |  | -37.76944 |  | 326837 |  |  | 6 | 37.76825 | Schenck 100 kN |  |  |  | 28 | Ambient |  |  |  | SG, BTB | 100 | 4 | 1 | GF / UD | A&R | 2007-05-22 | 2.6 | 330 - 340 | 963 | UpWind | 3 | 2007-05-09 | 100/30 | PPG 2002 | Saertex | 290 - 300 |  | 1.19 |  | 1000 | 4 | S15EU910-00950-00500-100000 | 400 | 10hrs @ 70ºC | RIM 135 | -1000 | 120 | 90/0 - 0/90 - 90/0 - 0/90 |  | 466.5 |  | 0.07946 |  | 88.73 | 520 |  | 0.3 | RIM/H 134/137 |  |  | A&R | BLR08 |  | -37.76944 |  | 37.76825 | -377.6944 | 90/0/90/0 | 901.7209 | -539.4561 | 37.9815 | 37.9425 | -377.6944 | 339.925 | 0.7001393 | 0.6301254 | 5.514331
Table Upwind | 5277 | BL23R08 | BL | WMC | 0 | R08 | GF / UD ;RIM 135 | 2.895 | 20.2 | 58.479 | 129.23 | 20.315 | basic reference | 2007-09-11 | 2007-09-13 | CA | -0.4 | 15 |  |  | 256.5023 |  | 712056 |  |  | 6 |  | Instron 100 kN |  |  |  | 26 | Ambient |  |  |  |  | 100 | 4 | 1 | GF / UD | A&R | 2007-05-22 | 2.6 | 330 - 340 | 963 | UpWind | 3 | 2007-05-09 | 100/30 | PPG 2002 | Saertex | 290 - 300 |  | 1.19 |  | 1000 | 4 | S15EU910-00950-00500-100000 | 400 | 10hrs @ 70ºC | RIM 135 | -1000 | 120 | 90/0 - 0/90 - 90/0 - 0/90 |  | 466.5 |  | 0.07946 |  | 88.73 | 520 |  | 0.3 | RIM/H 134/137 |  |  | A&R | BLR08 | 256.5023 |  |  |  | -102.6009 | 90/0/90/0 | 901.7209 | -539.4561 | 37.9815 | 37.9425 | 256.5023 | 359.1033 | 0.2844587 | 0.3982421 | 5.852514
Table Upwind | 5279.5 | BL25R08 | BL | WMC | 0 | R08 | GF / UD ;RIM 135 | 2.9175 | 20.185 | 58.889625 | 129.25 | 20.10625 | basic reference | 2007-09-17 | 2007-09-20 | CA | -0.4 | 13 |  |  | 220.7527 |  | 1444384 |  |  | 8 |  | Instron 100 kN |  |  |  | 25.25 | Ambient |  |  |  |  | 100 | 4 | 1 | GF / UD | A&R | 2007-05-22 | 2.6 | 330 - 340 | 963 | UpWind | 3 | 2007-05-09 | 100/30 | PPG 2002 | Saertex | 290 - 300 |  | 1.19 |  | 1000 | 4 | S15EU910-00950-00500-100000 | 400 | 10hrs @ 70ºC | RIM 135 | -1000 | 120 | 90/0 - 0/90 - 90/0 - 0/90 |  | 466.5 |  | 0.07946 |  | 88.73 | 520 |  | 0.3 | RIM/H 134/137 |  |  | A&R | BLR08 | 220.7527 |  |  |  | -88.30108 | 90/0/90/0 | 901.7209 | -539.4561 | 37.9815 | 37.9425 | 220.7527 | 309.0538 | 0.2448127 | 0.3427377 | 6.139439
Table Upwind | 5162.5 | BI01I01 | BI | WMC | 0 | I01 | GF / UD ;RIM 135 | 3.01 | 24.805 | 74.6625 | 261 | 149.8 | iso vs reference | 2007-05-30 | 2007-05-31 | CA | 0.1 | 30 |  |  | 401.8086 |  | 79060.5 |  |  | 1 | 37.30675 | Schenck 400 kN |  |  |  | 24.7 | Ambient |  |  |  | CG, BTB | 150 | 4 | 1 | GF / UD | A&R | 2007-05-22 | 2.6 | 330 - 340 | 963 | UpWind | 3 | 2007-05-09 | 100/30 | PPG 2002 | Saertex | 290 - 300 |  | 1.19 |  | 1000 | 4 | S15EU910-00950-00500-100000 | 400 | 10hrs @ 70ºC | RIM 135 | -1000 | 120 | 90/0 - 0/90 - 90/0 - 0/90 |  | 465.7 |  | 0.076427 |  | 80.83 | 520 |  | 0.3 | RIM/H 134/137 |  |  | A&R | BII01 | 401.8086 |  | 37.30675 |  | 40.18086 | 90/0/90/0 |  |  |  |  | 401.8086 | 361.6278 |  |  | 4.741827
Table Upwind | 5164 | BI03I01 | BI | WMC | 0 | I01 | GF / UD ;RIM 135 | 3.055 | 24.77 | 75.67235 | 261 | 149.8 | iso vs reference | 2007-06-01 | 2007-06-04 | CA | 0.1 | 20 |  |  | 264.2973 |  | 276606 |  |  | 3 | 36.737 | Schenck 400 kN |  |  |  | 26.4 | Ambient |  |  |  | CG, BTB | 200 | 4 | 1 | GF / UD | A&R | 2007-05-22 | 2.6 | 330 - 340 | 963 | UpWind | 3 | 2007-05-09 | 100/30 | PPG 2002 | Saertex | 290 - 300 |  | 1.19 |  | 1000 | 4 | S15EU910-00950-00500-100000 | 400 | 10hrs @ 70ºC | RIM 135 | -1000 | 120 | 90/0 - 0/90 - 90/0 - 0/90 |  | 465.7 |  | 0.076427 |  | 80.83 | 520 |  | 0.3 | RIM/H 134/137 |  |  | A&R | BII01 | 264.2973 |  | 36.737 |  | 26.42973 | 90/0/90/0 |  |  |  |  | 264.2973 | 237.8676 |  |  | 5.441862
Table Upwind | 5168 | BI04I01 | BI | WMC | 0 | I01 | GF / UD ;RIM 135 | 3.0725 | 24.735 | 75.998275 | 261 | 149.8 | iso vs reference | 2007-06-19 | 2007-06-19 | CA | 0.1 | 40 |  |  | 526.3279 |  | 2694 |  |  | 1 | 37.59275 | Schenck 400 kN |  |  |  | 27.4 | Ambient |  |  |  | CG / SG, BTB | 160 | 4 | 1 | GF / UD | A&R | 2007-05-22 | 2.6 | 330 - 340 | 963 | UpWind | 3 | 2007-05-09 | 100/30 | PPG 2002 | Saertex | 290 - 300 |  | 1.19 |  | 1000 | 4 | S15EU910-00950-00500-100000 | 400 | 10hrs @ 70ºC | RIM 135 | -1000 | 120 | 90/0 - 0/90 - 90/0 - 0/90 |  | 465.7 |  | 0.076427 |  | 80.83 | 520 |  | 0.3 | RIM/H 134/137 |  |  | A&R | BII01 | 526.3279 |  | 37.59275 |  | 52.63279 | 90/0/90/0 |  |  |  |  | 526.3279 | 473.6951 |  |  | 3.392276
Table Upwind | 5166 | BI05I01 | BI | WMC | 0 | I01 | GF / UD ;RIM 135 | 3.09 | 24.72 | 76.3848 | 261 | 149.8 | iso vs reference | 2007-05-31 | 2007-05-31 | CA | 0.1 | 30 |  |  | 392.7483 |  | 16283 |  |  | 1 | 35.7215 | Schenck 400 kN |  |  |  | 26.6 | Ambient |  |  |  | CG, BTB | 200 | 4 | 1 | GF / UD | A&R | 2007-05-22 | 2.6 | 330 - 340 | 963 | UpWind | 3 | 2007-05-09 | 100/30 | PPG 2002 | Saertex | 290 - 300 |  | 1.19 |  | 1000 | 4 | S15EU910-00950-00500-100000 | 400 | 10hrs @ 70ºC | RIM 135 | -1000 | 120 | 90/0 - 0/90 - 90/0 - 0/90 |  | 465.7 |  | 0.076427 |  | 80.83 | 520 |  | 0.3 | RIM/H 134/137 |  |  | A&R | BII01 | 392.7483 |  | 35.7215 |  | 39.27483 | 90/0/90/0 |  |  |  |  | 392.7483 | 353.4735 |  |  | 4.211734
Table Upwind | 5167.5 | BI06I01 | BI | WMC | 0 | I01 | GF / UD ;RIM 135 | 3.1 | 24.705 | 76.585125 | 261 | 149.8 | iso vs reference | 2007-06-06 | 2007-06-08 | CA | 0.1 | 20 |  |  | 261.1478 |  | 196672 |  |  | 3 | 37.20925 | Schenck 400 kN |  |  |  | 25.65 | Ambient |  |  |  | CG, BTB | 200 | 4 | 1 | GF / UD | A&R | 2007-05-22 | 2.6 | 330 - 340 | 963 | UpWind | 3 | 2007-05-09 | 100/30 | PPG 2002 | Saertex | 290 - 300 |  | 1.19 |  | 1000 | 4 | S15EU910-00950-00500-100000 | 400 | 10hrs @ 70ºC | RIM 135 | -1000 | 120 | 90/0 - 0/90 - 90/0 - 0/90 |  | 465.7 |  | 0.076427 |  | 80.83 | 520 |  | 0.3 | RIM/H 134/137 |  |  | A&R | BII01 | 261.1478 |  | 37.20925 |  | 26.11478 | 90/0/90/0 |  |  |  |  | 261.1478 | 235.0331 |  |  | 5.272366
Table Upwind | 5169 | BI08I01 | BI | WMC | 0 | I01 | GF / UD ;RIM 135 | 3.095 | 24.81 | 76.78695 | 261 | 149.8 | iso vs reference | 2007-06-14 | 2007-06-15 | CA | 0.1 | 30 |  |  | 390.6914 |  | 119384 |  |  | 3 | 35.6155 | Schenck 400 kN |  |  |  |  | Ambient |  |  |  | CG / SG, BTB | 100 | 4 | 1 | GF / UD | A&R | 2007-05-22 | 2.6 | 330 - 340 | 963 | UpWind | 3 | 2007-05-09 | 100/30 | PPG 2002 | Saertex | 290 - 300 |  | 1.19 |  | 1000 | 4 | S15EU910-00950-00500-100000 | 400 | 10hrs @ 70ºC | RIM 135 | -1000 | 120 | 90/0 - 0/90 - 90/0 - 0/90 |  | 465.7 |  | 0.076427 |  | 80.83 | 520 |  | 0.3 | RIM/H 134/137 |  |  | A&R | BII01 | 390.6914 |  | 35.6155 |  | 39.06914 | 90/0/90/0 |  |  |  |  | 390.6914 | 351.6222 |  |  | 5.076946
Table Upwind | 5170 | BI09I01 | BI | WMC | 0 | I01 | GF / UD ;RIM 135 | 3.08 | 24.75 | 76.23 | 261 | 149.8 | iso vs reference | 2007-06-18 | 2007-06-19 | CA | 0.1 | 40 |  |  | 524.7278 |  | 7440 |  |  | 1 | 35.326 | Schenck 400 kN |  |  |  | 24.5 | Ambient |  |  |  | CG / SG, BTB | 120 | 4 | 1 | GF / UD | A&R | 2007-05-22 | 2.6 | 330 - 340 | 963 | UpWind | 3 | 2007-05-09 | 100/30 | PPG 2002 | Saertex | 290 - 300 |  | 1.19 |  | 1000 | 4 | S15EU910-00950-00500-100000 | 400 | 10hrs @ 70ºC | RIM 135 | -1000 | 120 | 90/0 - 0/90 - 90/0 - 0/90 |  | 465.7 |  | 0.076427 |  | 80.83 | 520 |  | 0.3 | RIM/H 134/137 |  |  | A&R | BII01 | 524.7278 |  | 35.326 |  | 52.47278 | 90/0/90/0 |  |  |  |  | 524.7278 | 472.255 |  |  | 3.871573
Table Upwind | 5172 | BI11I01 | BI | WMC | 0 | I01 | GF / UD ;RIM 135 | 3.04 | 24.75 | 75.24 | 261 | 149.8 | iso vs reference | 2007-06-11 | 2007-06-12 | CA | 0.1 | 30 |  |  | 398.7241 |  | 92810 |  |  | 1 | 39.686 | Schenck 400 kN |  |  |  | 25.3 | Ambient |  |  |  | CG / SG, BTB | 100 | 4 | 1 | GF / UD | A&R | 2007-05-22 | 2.6 | 330 - 340 | 963 | UpWind | 3 | 2007-05-09 | 100/30 | PPG 2002 | Saertex | 290 - 300 |  | 1.19 |  | 1000 | 4 | S15EU910-00950-00500-100000 | 400 | 10hrs @ 70ºC | RIM 135 | -1000 | 120 | 90/0 - 0/90 - 90/0 - 0/90 |  | 465.7 |  | 0.076427 |  | 80.83 | 520 |  | 0.3 | RIM/H 134/137 |  |  | A&R | BII01 | 398.7241 |  | 39.686 |  | 39.87241 | 90/0/90/0 |  |  |  |  | 398.7241 | 358.8517 |  |  | 4.967595
Table Upwind | 5126 | AP11R08 | AP | WMC | 0 | R08 | GF / UD ;RIM 135 | 2.735 | 19.85 | 54.28975 | 130 | 20.76 | pn | 2007-04-25 | 2007-04-26 | CA | -1 | 16 |  |  | 294.7149 |  | 181596 |  |  | 3 |  | Schenck 100 kN |  |  |  | 28.6 | Ambient | WMC-2007-35_2 | did not break in tabs |  |  | 200 | 4 | 0.5 | GF / UD | A&R | 2007-03-14 | 2.6 | 320 | 963 | UpWind | 2.73 | 2007-03-07 | 100/30 |  | Saertex | 280 | half plate delivered to RISOE on april 12th 2007 | 1.19 |  | 1000 | 4 | S15EU910-00950-00500-100000 |  | 10hrs @ 70ºC | RIM 135 | -1000 |  | 90/0 - 0/90 - 90/0 - 0/90 |  | 466.6 | 71.5 | [6 empty] | RIM/H 134/137 |  |  | A&R | APR08 | 294.7149 |  |  |  | -294.7149 | 90/0/90/0 |  |  |  |  | 294.7149 | 589.4299 |  |  | 5.259106
Table Upwind | 5127 | AP12R08 | AP | WMC | 0 | R08 | GF / UD ;RIM 135 | 2.745 | 19.94 | 54.7353 | 130.07 | 20.83 | pn | 2007-04-26 | 2007-04-27 | CA | -1 | 16 |  |  | 292.3159 |  | 80489 |  |  | 3 |  | Schenck 100 kN |  |  |  |  | Ambient | WMC-2007-35_2 |  |  |  | 200 | 4 | 0.5 | GF / UD | A&R | 2007-03-14 | 2.6 | 320 | 963 | UpWind | 2.73 | 2007-03-07 | 100/30 |  | Saertex | 280 | half plate delivered to RISOE on april 12th 2007 | 1.19 |  | 1000 | 4 | S15EU910-00950-00500-100000 |  | 10hrs @ 70ºC | RIM 135 | -1000 |  | 90/0 - 0/90 - 90/0 - 0/90 |  | 466.6 | 71.5 | [6 empty] | RIM/H 134/137 |  |  | A&R | APR08 | 292.3159 |  |  |  | -292.3159 | 90/0/90/0 |  |  |  |  | 292.3159 | 584.6319 |  |  | 4.905737
Table Upwind | 5128 | AP13R08 | AP | WMC | 0 | R08 | GF / UD ;RIM 135 | 2.74 | 19.99 | 54.7726 | 130.1 | 20.85 | pn | 2007-04-27 | 2007-04-27 | CA | -1 | 24 |  |  | 438.1753 |  | 589 |  |  | 1 |  | Schenck 100 kN |  |  |  |  | Ambient | WMC-2007-35_2 | did not break in tabs |  |  | 200 | 4 | 0.5 | GF / UD | A&R | 2007-03-14 | 2.6 | 320 | 963 | UpWind | 2.73 | 2007-03-07 | 100/30 |  | Saertex | 280 | half plate delivered to RISOE on april 12th 2007 | 1.19 |  | 1000 | 4 | S15EU910-00950-00500-100000 |  | 10hrs @ 70ºC | RIM 135 | -1000 |  | 90/0 - 0/90 - 90/0 - 0/90 |  | 466.6 | 71.5 | [6 empty] | RIM/H 134/137 |  |  | A&R | APR08 | 438.1753 |  |  |  | -438.1753 | 90/0/90/0 |  |  |  |  | 438.1753 | 876.3506 |  |  | 2.770115
Table Upwind | 5257 | AP05R08 | AP | WMC | 0 | R08 | GF / UD ;RIM 135 | 2.78 | 19.9 | 55.322 | 130.1 | 20.625 |  |  |  | CA | -1 | 2 | 0.2 |  | 36.15198 |  |  |  |  | 3 |  | ZB 100 kN |  |  |  |  | Ambient |  |  |  | CG / SG | 80 Nm | 4 | 0.5 | GF / UD | A&R | 2007-03-14 | 2.6 | 320 | 963 | UpWind | 2.73 | 2007-03-07 | 100/30 |  | Saertex | 280 | half plate delivered to RISOE on april 12th 2007 | 1.19 |  | 1000 | 4 | S15EU910-00950-00500-100000 |  | 10hrs @ 70ºC | RIM 135 | -1000 |  | 90/0 - 0/90 - 90/0 - 0/90 |  | 466.6 | 71.5 | [6 empty] | RIM/H 134/137 |  |  | A&R | APR08 | 36.15198 |  |  |  | -36.15198 | 90/0/90/0 |  |  |  |  | 36.15198 | 72.30397
Table Upwind | 5177 | BJ01R08 | BJ | WMC | 0 | R08 | GF / UD ;RIM 135 | 2.98 | 19.89 | 59.2722 | 129.7 | 19.8775 | basic reference | 2007-06-21 | 2007-06-22 | CA | 0.1 | 24 |  |  | 404.9116 |  | 139126 |  |  | 3 |  | ZB 100 kN |  |  |  | 27.5 | Ambient | WMC-2008-58 | slip at start; grip pressure increased |  |  | 60 Nm | 4 | 1 | GF / UD | A&R | 2007-05-22 | 2.6 | 330 - 340 | 963 | UpWind | 3 | 2007-05-09 | 100/30 | PPG 2002 | Saertex | 290 - 300 |  | 1.19 |  | 1000 | 4 | S15EU910-00950-00500-100000 | 400 | 10hrs @ 70ºC | RIM 135 | -1000 | 120 | 90/0 - 0/90 - 90/0 - 0/90 | 2hrs @ 65º | 466.5 |  | 0.105 |  | 85.27 | 520 |  | 0.3 | RIM/H 134/137 |  |  | A&R | BJR08 | 404.9116 |  |  |  | 40.49116 | 90/0/90/0 |  |  | 13.02392 | 13.95543 | 404.9116 | 364.4204 |  |  | 5.143408
Table Upwind | 5178 | BJ02R08 | BJ | WMC | 0 | R08 | GF / UD ;RIM 135 | 3.005 | 19.98 | 60.0399 | 129.88 | 19.835 | basic reference | 2007-06-28 | 2007-06-29 | CA | 0.1 | 24 |  |  | 399.7342 |  | 88737 |  |  | 3 |  | Schenck 100 kN |  |  |  | 28.1 | Ambient | WMC-2008-58 |  |  |  | 120 | 4 | 1 | GF / UD | A&R | 2007-05-22 | 2.6 | 330 - 340 | 963 | UpWind | 3 | 2007-05-09 | 100/30 | PPG 2002 | Saertex | 290 - 300 |  | 1.19 |  | 1000 | 4 | S15EU910-00950-00500-100000 | 400 | 10hrs @ 70ºC | RIM 135 | -1000 | 120 | 90/0 - 0/90 - 90/0 - 0/90 | 2hrs @ 65º | 466.5 |  | 0.105 |  | 85.27 | 520 |  | 0.3 | RIM/H 134/137 |  |  | A&R | BJR08 | 399.7342 |  |  |  | 39.97342 | 90/0/90/0 |  |  | 13.02392 | 13.95543 | 399.7342 | 359.7608 |  |  | 4.948105
Table Upwind | 5180 | BJ03R08 | BJ | WMC | 0 | R08 | GF / UD ;RIM 135 | 3.023333 | 19.93 | 60.25502 | 129.8933 | 19.98583 | basic reference | 2007-07-02 | 2007-07-04 | CA | 0.1 | 20 |  |  | 331.9228 |  | 700863.7 |  |  | 6 | 33.4895 | Schenck 100 kN |  |  |  | 29 | Ambient | WMC-2008-58 |  |  |  | 120 | 4 | 1 | GF / UD | A&R | 2007-05-22 | 2.6 | 330 - 340 | 963 | UpWind | 3 | 2007-05-09 | 100/30 | PPG 2002 | Saertex | 290 - 300 |  | 1.19 |  | 1000 | 4 | S15EU910-00950-00500-100000 | 400 | 10hrs @ 70ºC | RIM 135 | -1000 | 120 | 90/0 - 0/90 - 90/0 - 0/90 | 2hrs @ 65º | 466.5 |  | 0.105 |  | 85.27 | 520 |  | 0.3 | RIM/H 134/137 |  |  | A&R | BJR08 | 331.9228 |  | 33.4895 |  | 33.19228 | 90/0/90/0 |  |  | 13.02392 | 13.95543 | 331.9228 | 298.7305 |  |  | 5.842004
Table Upwind | 5185.5 | BJ06R08 | BJ | WMC | 0 | R08 | GF / UD ;RIM 135 | 3.0575 | 19.91 | 60.874525 | 129.92 | 19.9275 | basic reference | 2007-06-27 | 2007-06-27 | CA | 0.1 | 32 |  |  | 525.6716 |  | 17265.5 |  |  | 2 |  | ZB 100 kN |  |  |  | 26.8 | Ambient | WMC-2008-58 | invalid strain measurement, clip gauge removed at 16200cycles |  | CG | 80 Nm | 4 | 1 | GF / UD | A&R | 2007-05-22 | 2.6 | 330 - 340 | 963 | UpWind | 3 | 2007-05-09 | 100/30 | PPG 2002 | Saertex | 290 - 300 |  | 1.19 |  | 1000 | 4 | S15EU910-00950-00500-100000 | 400 | 10hrs @ 70ºC | RIM 135 | -1000 | 120 | 90/0 - 0/90 - 90/0 - 0/90 | 2hrs @ 65º | 466.5 |  | 0.105 |  | 85.27 | 520 |  | 0.3 | RIM/H 134/137 |  |  | A&R | BJR08 | 525.6716 |  |  |  | 52.56716 | 90/0/90/0 |  |  | 13.02392 | 13.95543 | 525.6716 | 473.1044 |  |  | 4.235752
Table Upwind | 5183 | BJ07R08 | BJ | WMC | 0 | R08 | GF / UD ;RIM 135 | 3.04 | 19.92 | 60.5568 | 129.89 | 20.0125 | basic reference | 2007-06-28 | 2007-06-28 | CA | 0.1 | 32 |  |  | 528.4295 |  | 14425 |  |  | 2 |  | Schenck 100 kN |  |  |  | 28.8 | Ambient | WMC-2008-58 |  |  |  | 140 | 4 | 1 | GF / UD | A&R | 2007-05-22 | 2.6 | 330 - 340 | 963 | UpWind | 3 | 2007-05-09 | 100/30 | PPG 2002 | Saertex | 290 - 300 |  | 1.19 |  | 1000 | 4 | S15EU910-00950-00500-100000 | 400 | 10hrs @ 70ºC | RIM 135 | -1000 | 120 | 90/0 - 0/90 - 90/0 - 0/90 | 2hrs @ 65º | 466.5 |  | 0.105 |  | 85.27 | 520 |  | 0.3 | RIM/H 134/137 |  |  | A&R | BJR08 | 528.4295 |  |  |  | 52.84295 | 90/0/90/0 |  |  | 13.02392 | 13.95543 | 528.4295 | 475.5866 |  |  | 4.159116
Table Upwind | 5185 | BJ08R08 | BJ | WMC | 0 | R08 | GF / UD ;RIM 135 | 3.0475 | 19.895 | 60.629875 | 129.885 | 19.9125 | basic reference | 2007-07-05 | 2007-07-10 | CA | 0.1 | 18 |  |  | 296.8845 |  | 3114859 |  |  | 6 | 37.02625 | Schenck 100 kN |  |  |  | 27.35 | Ambient | WMC-2008-58 |  |  |  | 120 | 4 | 1 | GF / UD | A&R | 2007-05-22 | 2.6 | 330 - 340 | 963 | UpWind | 3 | 2007-05-09 | 100/30 | PPG 2002 | Saertex | 290 - 300 |  | 1.19 |  | 1000 | 4 | S15EU910-00950-00500-100000 | 400 | 10hrs @ 70ºC | RIM 135 | -1000 | 120 | 90/0 - 0/90 - 90/0 - 0/90 | 2hrs @ 65º | 466.5 |  | 0.105 |  | 85.27 | 520 |  | 0.3 | RIM/H 134/137 |  |  | A&R | BJR08 | 296.8845 |  | 37.02625 |  | 29.68845 | 90/0/90/0 |  |  | 13.02392 | 13.95543 | 296.8845 | 267.196 |  |  | 6.490804
Table Upwind | 5185 | BJ09R08 | BJ | WMC | 0 | R08 | GF / UD ;RIM 135 | 3.035 | 19.92 | 60.4572 | 129.72 | 19.925 | basic reference | 2007-06-26 | 2007-06-26 | CA | 0.1 | 32 |  |  | 529.3001 |  | 15717 |  |  | 1 |  | ZB 100 kN |  |  |  | 23.4 | Ambient | WMC-2008-58 |  |  |  | 80 Nm | 4 | 1 | GF / UD | A&R | 2007-05-22 | 2.6 | 330 - 340 | 963 | UpWind | 3 | 2007-05-09 | 100/30 | PPG 2002 | Saertex | 290 - 300 |  | 1.19 |  | 1000 | 4 | S15EU910-00950-00500-100000 | 400 | 10hrs @ 70ºC | RIM 135 | -1000 | 120 | 90/0 - 0/90 - 90/0 - 0/90 | 2hrs @ 65º | 466.5 |  | 0.105 |  | 85.27 | 520 |  | 0.3 | RIM/H 134/137 |  |  | A&R | BJR08 | 529.3001 |  |  |  | 52.93001 | 90/0/90/0 |  |  | 13.02392 | 13.95543 | 529.3001 | 476.3701 |  |  | 4.19637
Table Upwind | 5187 | BJ11R08 | BJ | WMC | 0 | R08 | GF / UD ;RIM 135 | 3.05 | 19.95 | 60.8475 | 129.93 | 19.86 | basic reference | 2007-06-29 | 2007-07-02 | CA | 0.1 | 20 |  |  | 328.6906 |  | 913546 |  |  | 6 |  | Schenck 100 kN |  |  |  | 29 | Ambient | WMC-2008-58 |  |  |  | 120 | 4 | 1 | GF / UD | A&R | 2007-05-22 | 2.6 | 330 - 340 | 963 | UpWind | 3 | 2007-05-09 | 100/30 | PPG 2002 | Saertex | 290 - 300 |  | 1.19 |  | 1000 | 4 | S15EU910-00950-00500-100000 | 400 | 10hrs @ 70ºC | RIM 135 | -1000 | 120 | 90/0 - 0/90 - 90/0 - 0/90 | 2hrs @ 65º | 466.5 |  | 0.105 |  | 85.27 | 520 |  | 0.3 | RIM/H 134/137 |  |  | A&R | BJR08 | 328.6906 |  |  |  | 32.86906 | 90/0/90/0 |  |  | 13.02392 | 13.95543 | 328.6906 | 295.8215 |  |  | 5.96073
Table Upwind | 5188 | BJ12R08 | BJ | WMC | 0 | R08 | GF / UD ;RIM 135 | 3.055 | 19.93 | 60.88615 | 129.93 | 19.885 | basic reference | 2007-06-22 | 2007-06-25 | CA | 0.1 | 24 |  |  | 394.1783 |  | 157004 |  |  | 3 |  | ZB 100 kN |  |  |  | 28.8 | Ambient | WMC-2008-58 |  |  |  | 60 Nm | 4 | 1 | GF / UD | A&R | 2007-05-22 | 2.6 | 330 - 340 | 963 | UpWind | 3 | 2007-05-09 | 100/30 | PPG 2002 | Saertex | 290 - 300 |  | 1.19 |  | 1000 | 4 | S15EU910-00950-00500-100000 | 400 | 10hrs @ 70ºC | RIM 135 | -1000 | 120 | 90/0 - 0/90 - 90/0 - 0/90 | 2hrs @ 65º | 466.5 |  | 0.105 |  | 85.27 | 520 |  | 0.3 | RIM/H 134/137 |  |  | A&R | BJR08 | 394.1783 |  |  |  | 39.41783 | 90/0/90/0 |  |  | 13.02392 | 13.95543 | 394.1783 | 354.7605 |  |  | 5.195911
Table Upwind | 5190 | BJ14R08 | BJ | WMC | 0 | R08 | GF / UD ;RIM 135 | 3.075 | 19.91 | 61.22325 | 129.94 | 19.8925 | basic reference | 2007-07-24 | 2007-07-24 | CA | 0.1 | 40 |  |  | 653.3466 |  | 400 |  |  | 2 |  | Instron 100 kN |  |  |  | 24.8 | Ambient | WMC-2008-58 |  |  |  | 140 | 4 | 1 | GF / UD | A&R | 2007-05-22 | 2.6 | 330 - 340 | 963 | UpWind | 3 | 2007-05-09 | 100/30 | PPG 2002 | Saertex | 290 - 300 |  | 1.19 |  | 1000 | 4 | S15EU910-00950-00500-100000 | 400 | 10hrs @ 70ºC | RIM 135 | -1000 | 120 | 90/0 - 0/90 - 90/0 - 0/90 | 2hrs @ 65º | 466.5 |  | 0.105 |  | 85.27 | 520 |  | 0.3 | RIM/H 134/137 |  |  | A&R | BJR08 | 653.3466 |  |  |  | 65.33466 | 90/0/90/0 |  |  | 13.02392 | 13.95543 | 653.3466 | 588.0119 |  |  | 2.60206
Table Upwind | 5191 | BJ15R08 | BJ | WMC | 0 | R08 | GF / UD ;RIM 135 | 3.08 | 19.96 | 61.4768 | 129.95 | 19.925 | basic reference | 2007-06-25 | 2007-06-26 | CA | 0.1 | 24 |  |  | 390.3912 |  | 151302 |  |  | 3 |  | ZB 100 kN |  |  |  | 30.2 | Ambient | WMC-2008-58 |  |  |  | 60 Nm | 4 | 1 | GF / UD | A&R | 2007-05-22 | 2.6 | 330 - 340 | 963 | UpWind | 3 | 2007-05-09 | 100/30 | PPG 2002 | Saertex | 290 - 300 |  | 1.19 |  | 1000 | 4 | S15EU910-00950-00500-100000 | 400 | 10hrs @ 70ºC | RIM 135 | -1000 | 120 | 90/0 - 0/90 - 90/0 - 0/90 | 2hrs @ 65º | 466.5 |  | 0.105 |  | 85.27 | 520 |  | 0.3 | RIM/H 134/137 |  |  | A&R | BJR08 | 390.3912 |  |  |  | 39.03912 | 90/0/90/0 |  |  | 13.02392 | 13.95543 | 390.3912 | 351.3521 |  |  | 5.179845
Table Upwind | 5192 | BJ16R08 | BJ | WMC | 0 | R08 | GF / UD ;RIM 135 | 3.07 | 19.9 | 61.093 | 129.98 | 19.9675 | basic reference | 2007-07-25 | 2007-07-25 | CA | 0.1 | 40 |  |  | 654.7395 |  | 301 |  |  | 2 |  | Instron 100 kN |  |  |  | 25 | Ambient | WMC-2008-58 |  |  |  | 140 | 4 | 1 | GF / UD | A&R | 2007-05-22 | 2.6 | 330 - 340 | 963 | UpWind | 3 | 2007-05-09 | 100/30 | PPG 2002 | Saertex | 290 - 300 |  | 1.19 |  | 1000 | 4 | S15EU910-00950-00500-100000 | 400 | 10hrs @ 70ºC | RIM 135 | -1000 | 120 | 90/0 - 0/90 - 90/0 - 0/90 | 2hrs @ 65º | 466.5 |  | 0.105 |  | 85.27 | 520 |  | 0.3 | RIM/H 134/137 |  |  | A&R | BJR08 | 654.7395 |  |  |  | 65.47395 | 90/0/90/0 |  |  | 13.02392 | 13.95543 | 654.7395 | 589.2655 |  |  | 2.478566
Table Upwind | 5682 | IJ01D01 | IJ | WMC |  | D01 | resin ;RIM 135 | 3.055 | 22.58 | 68.9819 | 169.4 | 92.5 |  | 2008-12-22 | 2008-12-22 | CA | 0.1 | 2.99 |  |  | 43.3447 |  | 1661 |  |  | 1 |  | Instron 25 kN |  |  |  | 24 | Ambient | WMC-2009-01 | aluminium tabs; not bonded to specimen |  |  | 60 |  |  | n.a. | GE |  | n.a. | 400 | n.a. | Upwind | 3 |  | 100/30 | n.a. | n.a. | 400 | resin only |  |  |  | n.a. |  | 600 |  | RIM 135 |  |  | n.a. |  | n.a. | n.a. |  |  |  | 600 |  | 0 | RIM/H 134/137 |  | 1154.32125 | ES | IJD01 | 43.3447 |  |  |  | 4.33447 | [5 empty] | 43.3447 | 39.01023 |  |  | 3.22037
Table Upwind | 5683 | IJ02D01 | IJ | WMC |  | D01 | resin ;RIM 135 | 2.95 | 22.75 | 67.1125 | 169.6 | 91.75 |  | 2008-12-23 | 2008-12-23 | CA | 0.1 | 3.03 |  |  | 45.14807 |  | 2510 |  |  | 1 |  | Instron 25 kN |  |  |  | 22.4 | Ambient | WMC-2009-01 | aluminium tabs; not bonded to specimen |  |  | 60 |  |  | n.a. | GE |  | n.a. | 400 | n.a. | Upwind | 3 |  | 100/30 | n.a. | n.a. | 400 | resin only |  |  |  | n.a. |  | 600 |  | RIM 135 |  |  | n.a. |  | n.a. | n.a. |  |  |  | 600 |  | 0 | RIM/H 134/137 |  | 1154.32125 | ES | IJD01 | 45.14807 |  |  |  | 4.514807 | [5 empty] | 45.14807 | 40.63327 |  |  | 3.399674
Table Upwind | 5684 | IJ03D01 | IJ | WMC |  | D01 | resin ;RIM 135 | 2.905 | 22.76 | 66.1178 | 169.3 | 92.15 |  | 2008-12-23 | 2008-12-23 | CA | 0.1 | 2.53 |  |  | 38.26504 |  | 7619 |  |  | 2 |  | Instron 25 kN |  |  |  | 22.9 | Ambient | WMC-2009-01 | aluminium tabs; not bonded to specimen |  |  | 60 |  |  | n.a. | GE |  | n.a. | 400 | n.a. | Upwind | 3 |  | 100/30 | n.a. | n.a. | 400 | resin only |  |  |  | n.a. |  | 600 |  | RIM 135 |  |  | n.a. |  | n.a. | n.a. |  |  |  | 600 |  | 0 | RIM/H 134/137 |  | 1154.32125 | ES | IJD01 | 38.26504 |  |  |  | 3.826504 | [5 empty] | 38.26504 | 34.43853 |  |  | 3.881898
Table Upwind | 5685 | IJ04D01 | IJ | WMC |  | D01 | resin ;RIM 135 | 3.045 | 23.08 | 70.2786 | 169.5 | 91.85 |  | 2008-12-23 | 2008-12-24 | CA | 0.1 | 2.53 |  |  | 35.99958 |  | 7074 |  |  | 2 |  | Instron 25 kN |  |  |  | 22.7 | Ambient | WMC-2009-01 | aluminium tabs; not bonded to specimen |  |  | 60 |  |  | n.a. | GE |  | n.a. | 400 | n.a. | Upwind | 3 |  | 100/30 | n.a. | n.a. | 400 | resin only |  |  |  | n.a. |  | 600 |  | RIM 135 |  |  | n.a. |  | n.a. | n.a. |  |  |  | 600 |  | 0 | RIM/H 134/137 |  | 1154.32125 | ES | IJD01 | 35.99958 |  |  |  | 3.599958 | [5 empty] | 35.99958 | 32.39962 |  |  | 3.849665
Table Upwind | 5686 | IJ05D01 | IJ | WMC |  | D01 | resin ;RIM 135 | 2.945 | 23.02 | 67.7939 | 169.5 | 91.35 |  | 2008-12-24 | 2008-12-24 | CA | 0.1 | 2.51 |  |  | 37.02398 |  | 15737 |  |  | 2 |  | Instron 25 kN |  |  |  | 22 | Ambient | WMC-2009-01 | aluminium tabs; not bonded to specimen |  |  | 60 |  |  | n.a. | GE |  | n.a. | 400 | n.a. | Upwind | 3 |  | 100/30 | n.a. | n.a. | 400 | resin only |  |  |  | n.a. |  | 600 |  | RIM 135 |  |  | n.a. |  | n.a. | n.a. |  |  |  | 600 |  | 0 | RIM/H 134/137 |  | 1154.32125 | ES | IJD01 | 37.02398 |  |  |  | 3.702398 | [5 empty] | 37.02398 | 33.32158 |  |  | 4.196922
Table Upwind | 5687 | IJ06D01 | IJ | WMC |  | D01 | resin ;RIM 135 | 2.845 | 22.38 | 63.6711 | 169.2 | 92.95 |  | 2009-01-05 | 2009-01-05 | CA | 0.1 | 2.01 |  |  | 31.56848 |  | 24954 |  |  | 3 |  | Instron 25 kN |  |  |  | 17.9 | Ambient | WMC-2009-01 | small cut-out at bottom edge, right side (due to tacky-tape); aluminium tabs; not bonded to specimen |  |  | 60 |  |  | n.a. | GE |  | n.a. | 400 | n.a. | Upwind | 3 |  | 100/30 | n.a. | n.a. | 400 | resin only |  |  |  | n.a. |  | 600 |  | RIM 135 |  |  | n.a. |  | n.a. | n.a. |  |  |  | 600 |  | 0 | RIM/H 134/137 |  | 1154.32125 | ES | IJD01 | 31.56848 |  |  |  | 3.156848 | [5 empty] | 31.56848 | 28.41163 |  |  | 4.39714
Table Upwind | 5688 | IJ07D01 | IJ | WMC |  | D01 | resin ;RIM 135 | 3.035 | 22.92 | 69.5622 | 169.5 | 91.45 |  | 2009-01-05 | 2009-01-05 | CA | 0.1 | 2.016 |  |  | 28.98126 |  | 26380 |  |  | 3 |  | Instron 25 kN |  |  |  | 19.7 | Ambient | WMC-2009-01 | aluminium tabs; not bonded to specimen |  |  | 60 |  |  | n.a. | GE |  | n.a. | 400 | n.a. | Upwind | 3 |  | 100/30 | n.a. | n.a. | 400 | resin only |  |  |  | n.a. |  | 600 |  | RIM 135 |  |  | n.a. |  | n.a. | n.a. |  |  |  | 600 |  | 0 | RIM/H 134/137 |  | 1154.32125 | ES | IJD01 | 28.98126 |  |  |  | 2.898126 | [5 empty] | 28.98126 | 26.08313 |  |  | 4.421275
Table Upwind | 5689 | IJ08D01 | IJ | WMC |  | D01 | resin ;RIM 135 | 2.93 | 22.15 | 64.8995 | 169.5 | 92.1 |  | 2009-01-05 | 2009-01-06 | CA | 0.1 | 1.72 |  |  | 26.50252 |  | 53135 |  |  | 3 |  | Instron 25 kN |  |  |  | 20.6 | Ambient | WMC-2009-01 | aluminium tabs; not bonded to specimen |  |  | 60 |  |  | n.a. | GE |  | n.a. | 400 | n.a. | Upwind | 3 |  | 100/30 | n.a. | n.a. | 400 | resin only |  |  |  | n.a. |  | 600 |  | RIM 135 |  |  | n.a. |  | n.a. | n.a. |  |  |  | 600 |  | 0 | RIM/H 134/137 |  | 1154.32125 | ES | IJD01 | 26.50252 |  |  |  | 2.650252 | [5 empty] | 26.50252 | 23.85226 |  |  | 4.725381
Table Upwind | 5690 | IJ09D01 | IJ | WMC |  | D01 | resin ;RIM 135 | 3.015 | 22.6 | 68.139 | 169.4 | 92.45 |  | 2009-01-12 | 2009-01-16 | CA | 0.1 | 1.7 |  |  | 24.949 |  | 1071911 |  |  | 3 |  | Instron 25 kN |  |  |  | 22.9 | Ambient | WMC-2009-01 | aluminium tabs; not bonded to specimen; Fmin = 0.21 (instead of 0.17) |  |  | 60 |  |  | n.a. | GE |  | n.a. | 400 | n.a. | Upwind | 3 |  | 100/30 | n.a. | n.a. | 400 | resin only |  |  |  | n.a. |  | 600 |  | RIM 135 |  |  | n.a. |  | n.a. | n.a. |  |  |  | 600 |  | 0 | RIM/H 134/137 |  | 1154.32125 | ES | IJD01 | 24.949 |  |  |  | 2.4949 | [5 empty] | 24.949 | 22.4541 |  |  | 6.030159
Table Upwind | 5691 | IJ10D01 | IJ | WMC |  | D01 | resin ;RIM 135 | 2.905 | 22.38 | 65.0139 | 169.2 | 92.65 |  | 2009-01-09 | 2009-01-12 | CA | 0.1 | 1.6 |  |  | 24.61012 |  | 566015 |  |  | 3 |  | Instron 25 kN |  |  |  | 22.1 | Ambient | WMC-2009-01 | aluminium tabs; not bonded to specimen; Fmin = 0.19 (instead of 0.16) |  |  | 60 |  |  | n.a. | GE |  | n.a. | 400 | n.a. | Upwind | 3 |  | 100/30 | n.a. | n.a. | 400 | resin only |  |  |  | n.a. |  | 600 |  | RIM 135 |  |  | n.a. |  | n.a. | n.a. |  |  |  | 600 |  | 0 | RIM/H 134/137 |  | 1154.32125 | ES | IJD01 | 24.61012 |  |  |  | 2.461012 | [5 empty] | 24.61012 | 22.14911 |  |  | 5.752828
Table Upwind | 5692 | IJ11D01 | IJ | WMC |  | D01 | resin ;RIM 135 | 2.995 | 22.98 | 68.8251 | 169.3 | 91.5 |  | 2009-01-28 | 2009-01-30 | CA | 0.1 | 1.7 |  |  | 24.70029 |  | 449036 |  |  | 3 |  | Instron 25 kN |  |  |  | 20.7 | Ambient | WMC-2009-01 | aluminium tabs; not bonded to specimen |  |  | 60 |  |  | n.a. | GE |  | n.a. | 400 | n.a. | Upwind | 3 |  | 100/30 | n.a. | n.a. | 400 | resin only |  |  |  | n.a. |  | 600 |  | RIM 135 |  |  | n.a. |  | n.a. | n.a. |  |  |  | 600 |  | 0 | RIM/H 134/137 |  | 1154.32125 | ES | IJD01 | 24.70029 |  |  |  | 2.470029 | [5 empty] | 24.70029 | 22.23026 |  |  | 5.652281
Table Upwind | 5693 | IJ12D01 | IJ | WMC |  | D01 | resin ;RIM 135 | 2.88 | 22.62 | 65.1456 | 169.4 | 92.95 |  | 2009-01-30 | 2009-02-02 | CA | 0.1 | 1.5 |  |  | 23.02535 |  | 238140 |  |  | 5 |  | Instron 25 kN |  |  |  | 18.8 | Ambient | WMC-2009-01 | aluminium tabs; not bonded to specimen |  |  | 60 |  |  | n.a. | GE |  | n.a. | 400 | n.a. | Upwind | 3 |  | 100/30 | n.a. | n.a. | 400 | resin only |  |  |  | n.a. |  | 600 |  | RIM 135 |  |  | n.a. |  | n.a. | n.a. |  |  |  | 600 |  | 0 | RIM/H 134/137 |  | 1154.32125 | ES | IJD01 | 23.02535 |  |  |  | 2.302535 | [5 empty] | 23.02535 | 20.72281 |  |  | 5.376832
Table Upwind | 5554 | CG04I03 | CG | WMC | 0 | I03 | GF / UD ;RIM 135 | 3.05 | 10 | 30.5 | 136.07 | 9.07 |  | 2008-04-16 | 2008-04-22 | CA | 10 | -1.1 |  |  | -36.06557 |  | 2699499 |  |  | 6 |  | Instron 100 kN |  | ASTM D6641 |  | 24.4 | Ambient |  |  |  |  | n.a. | 4 |  | GF / UD | A&R | 2007-08-17 | 2.6 | 330 - 340 | 963 | Upwind | 3 | 2007-08-01 | 100/30 | PPG 2002 | Saertex | ± 310 |  | 1.15 |  | 1000 | 4 | S15EU910-00950-00500-100000 | 400 | 10hrs @ 70ºC | RIM 135 | 0 | 120 | (90/0 - 0/90)S |  | 462.7 |  | 0.072458 |  | 76.49 | 520 |  | 0.3 | RIM/H 134/137 |  | 1154.32125 | A&R | CGI03 |  | -36.06557 |  |  | -360.6557 | 90/0/0/90 |  |  |  |  | -360.6557 | 324.5902 |  |  | 6.431283
Table Upwind | 5555 | CG06I03 | CG | WMC | 0 | I03 | GF / UD ;RIM 135 | 3.04 | 9.99 | 30.3696 | 136.05 | 9.05 |  | 2008-06-17 | 2008-06-18 | CA | 10 | -1.3 |  |  | -42.80596 |  | 167467 |  |  | 3 |  | Instron 100 kN |  | ASTM D6641 |  | 24.4 | Ambient |  |  |  |  | n.a. | 4 |  | GF / UD | A&R | 2007-08-17 | 2.6 | 330 - 340 | 963 | Upwind | 3 | 2007-08-01 | 100/30 | PPG 2002 | Saertex | ± 310 |  | 1.15 |  | 1000 | 4 | S15EU910-00950-00500-100000 | 400 | 10hrs @ 70ºC | RIM 135 | 0 | 120 | (90/0 - 0/90)S |  | 462.7 |  | 0.072458 |  | 76.49 | 520 |  | 0.3 | RIM/H 134/137 |  | 1154.32125 | A&R | CGI03 |  | -42.80596 |  |  | -428.0596 | 90/0/0/90 |  |  |  |  | -428.0596 | 385.2537 |  |  | 5.223929
Table Upwind | 5556 | CG07I03 | CG | WMC | 0 | I03 | GF / UD ;RIM 135 | 3.03 | 9.97 | 30.2091 | 136.15 | 9.15 |  | 2008-04-22 | 2008-04-28 | CA | 10 | -1.2 |  |  | -39.72313 |  | 1201969 |  |  | 3 |  | Instron 100 kN |  | ASTM D6641 |  | 25.6 | Ambient |  |  |  |  | n.a. | 4 |  | GF / UD | A&R | 2007-08-17 | 2.6 | 330 - 340 | 963 | Upwind | 3 | 2007-08-01 | 100/30 | PPG 2002 | Saertex | ± 310 |  | 1.15 |  | 1000 | 4 | S15EU910-00950-00500-100000 | 400 | 10hrs @ 70ºC | RIM 135 | 0 | 120 | (90/0 - 0/90)S |  | 462.7 |  | 0.072458 |  | 76.49 | 520 |  | 0.3 | RIM/H 134/137 |  | 1154.32125 | A&R | CGI03 |  | -39.72313 |  |  | -397.2313 | 90/0/0/90 |  |  |  |  | -397.2313 | 357.5082 |  |  | 6.079893
Table Upwind | 5557 | CG08I03 | CG | WMC | 0 | I03 | GF / UD ;RIM 135 | 3.02 | 9.98 | 30.1396 | 136.2 | 9.2 |  | 2008-06-20 | 2008-06-23 | CA | 10 | -1.2 |  |  | -39.81473 |  | 523098 |  |  | 3 |  | Instron 100 kN |  | ASTM D6641 |  | 26.4 | Ambient |  |  |  |  | n.a. | 4 |  | GF / UD | A&R | 2007-08-17 | 2.6 | 330 - 340 | 963 | Upwind | 3 | 2007-08-01 | 100/30 | PPG 2002 | Saertex | ± 310 |  | 1.15 |  | 1000 | 4 | S15EU910-00950-00500-100000 | 400 | 10hrs @ 70ºC | RIM 135 | 0 | 120 | (90/0 - 0/90)S |  | 462.7 |  | 0.072458 |  | 76.49 | 520 |  | 0.3 | RIM/H 134/137 |  | 1154.32125 | A&R | CGI03 |  | -39.81473 |  |  | -398.1473 | 90/0/0/90 |  |  |  |  | -398.1473 | 358.3326 |  |  | 5.718583
Table Upwind | 5558 | CG09I03 | CG | WMC | 0 | I03 | GF / UD ;RIM 135 | 3 | 9.98 | 29.94 | 136.2 | 9.2 |  | 2008-06-23 | 2008-06-24 | CA | 10 | -1.1 |  |  | -36.74015 |  | 606203 |  |  | 6 |  | Instron 100 kN |  | ASTM D6641 |  | 25.3 | Ambient |  |  |  |  | n.a. | 4 |  | GF / UD | A&R | 2007-08-17 | 2.6 | 330 - 340 | 963 | Upwind | 3 | 2007-08-01 | 100/30 | PPG 2002 | Saertex | ± 310 |  | 1.15 |  | 1000 | 4 | S15EU910-00950-00500-100000 | 400 | 10hrs @ 70ºC | RIM 135 | 0 | 120 | (90/0 - 0/90)S |  | 462.7 |  | 0.072458 |  | 76.49 | 520 |  | 0.3 | RIM/H 134/137 |  | 1154.32125 | A&R | CGI03 |  | -36.74015 |  |  | -367.4015 | 90/0/0/90 |  |  |  |  | -367.4015 | 330.6613 |  |  | 5.782618
Table Upwind | 5559 | CG10I03 | CG | WMC | 0 | I03 | GF / UD ;RIM 135 | 2.99 | 10 | 29.9 | 136.2 | 9.2 |  | 2008-05-06 | 2008-05-06 | CA | 10 | -1.3 |  |  | -43.47826 |  | 40293 |  |  | 3 |  | Instron 100 kN |  | ASTM D6641 |  | 26.3 | Ambient |  |  |  |  | n.a. | 4 |  | GF / UD | A&R | 2007-08-17 | 2.6 | 330 - 340 | 963 | Upwind | 3 | 2007-08-01 | 100/30 | PPG 2002 | Saertex | ± 310 |  | 1.15 |  | 1000 | 4 | S15EU910-00950-00500-100000 | 400 | 10hrs @ 70ºC | RIM 135 | 0 | 120 | (90/0 - 0/90)S |  | 462.7 |  | 0.072458 |  | 76.49 | 520 |  | 0.3 | RIM/H 134/137 |  | 1154.32125 | A&R | CGI03 |  | -43.47826 |  |  | -434.7826 | 90/0/0/90 |  |  |  |  | -434.7826 | 391.3043 |  |  | 4.60523
Table Upwind | 5560 | CG11I03 | CG | WMC | 0 | I03 | GF / UD ;RIM 135 | 2.95 | 9.97 | 29.4115 | 136.2 | 9.2 |  | 2008-06-24 | 2008-06-25 | CA | 10 | -1 |  |  | -34.00031 |  | 383430 |  |  | 8 |  | Instron 100 kN |  | ASTM D6641 |  | 25.2 | Ambient |  |  |  |  | n.a. | 4 |  | GF / UD | A&R | 2007-08-17 | 2.6 | 330 - 340 | 963 | Upwind | 3 | 2007-08-01 | 100/30 | PPG 2002 | Saertex | ± 310 |  | 1.15 |  | 1000 | 4 | S15EU910-00950-00500-100000 | 400 | 10hrs @ 70ºC | RIM 135 | 0 | 120 | (90/0 - 0/90)S |  | 462.7 |  | 0.072458 |  | 76.49 | 520 |  | 0.3 | RIM/H 134/137 |  | 1154.32125 | A&R | CGI03 |  | -34.00031 |  |  | -340.0031 | 90/0/0/90 |  |  |  |  | -340.0031 | 306.0028 |  |  | 5.583686
Table Upwind | 5561.5 | CG12I03 | CG | WMC | 0 | I03 | GF / UD ;RIM 135 | 2.93 | 9.995 | 29.285 | 136.2 | 9.2 |  |  |  | CA | 10 | -1.2 |  |  | -40.97661 |  | 9105 |  |  | 3 |  | Instron 100 kN |  | ASTM D6641 |  | 25 | Ambient |  |  |  |  | n.a. | 4 |  | GF / UD | A&R | 2007-08-17 | 2.6 | 330 - 340 | 963 | Upwind | 3 | 2007-08-01 | 100/30 | PPG 2002 | Saertex | ± 310 |  | 1.15 |  | 1000 | 4 | S15EU910-00950-00500-100000 | 400 | 10hrs @ 70ºC | RIM 135 | 0 | 120 | (90/0 - 0/90)S |  | 462.7 |  | 0.072458 |  | 76.49 | 520 |  | 0.3 | RIM/H 134/137 |  | 1154.32125 | A&R | CGI03 |  | -40.97661 |  |  | -409.7661 | 90/0/0/90 |  |  |  |  | -409.7661 | 368.7895 |  |  | 3.95928
Table Upwind | 5563 | CG14I03 | CG | WMC | 0 | I03 | GF / UD ;RIM 135 | 2.93 | 10.05 | 29.4465 | 136.2 | 9.2 |  |  |  | CA | 10 | -1.1 |  |  | -37.35588 |  |  |  |  | 6 |  | Instron 100 kN |  | ASTM D6641 |  |  | Ambient |  |  |  |  | n.a. | 4 |  | GF / UD | A&R | 2007-08-17 | 2.6 | 330 - 340 | 963 | Upwind | 3 | 2007-08-01 | 100/30 | PPG 2002 | Saertex | ± 310 |  | 1.15 |  | 1000 | 4 | S15EU910-00950-00500-100000 | 400 | 10hrs @ 70ºC | RIM 135 | 0 | 120 | (90/0 - 0/90)S |  | 462.7 |  | 0.072458 |  | 76.49 | 520 |  | 0.3 | RIM/H 134/137 |  | 1154.32125 | A&R | CGI03 |  | -37.35588 |  |  | -373.5588 | 90/0/0/90 |  |  |  |  | -373.5588 | 336.2029
Table Upwind | 5564 | CG16I03 | CG | WMC | 0 | I03 | GF / UD ;RIM 135 | 2.93 | 10.06 | 29.4758 | 136.2 | 9.2 |  | 2008-04-28 | 2008-05-05 | CA | 10 | -1.3 |  |  | -44.10398 |  | 1341818 |  |  | 3 |  | Instron 100 kN |  | ASTM D6641 |  | 25.4 | Ambient |  |  |  |  | n.a. | 4 |  | GF / UD | A&R | 2007-08-17 | 2.6 | 330 - 340 | 963 | Upwind | 3 | 2007-08-01 | 100/30 | PPG 2002 | Saertex | ± 310 |  | 1.15 |  | 1000 | 4 | S15EU910-00950-00500-100000 | 400 | 10hrs @ 70ºC | RIM 135 | 0 | 120 | (90/0 - 0/90)S |  | 462.7 |  | 0.072458 |  | 76.49 | 520 |  | 0.3 | RIM/H 134/137 |  | 1154.32125 | A&R | CGI03 |  | -44.10398 |  |  | -441.0398 | 90/0/0/90 |  |  |  |  | -441.0398 | 396.9358 |  |  | 6.127694
Table Upwind | 5565 | CG17I03 | CG | WMC | 0 | I03 | GF / UD ;RIM 135 | 2.98 | 9.99 | 29.7702 | 136.2 | 9.2 |  | 2008-06-25 | 2008-07-29 | CA | 10 | -1 |  |  | -33.59064 |  | 18388306 |  |  | 8 |  | Instron 100 kN |  | ASTM D6641 |  |  | Ambient |  |  |  |  | n.a. | 4 |  | GF / UD | A&R | 2007-08-17 | 2.6 | 330 - 340 | 963 | Upwind | 3 | 2007-08-01 | 100/30 | PPG 2002 | Saertex | ± 310 |  | 1.15 |  | 1000 | 4 | S15EU910-00950-00500-100000 | 400 | 10hrs @ 70ºC | RIM 135 | 0 | 120 | (90/0 - 0/90)S |  | 462.7 |  | 0.072458 |  | 76.49 | 520 |  | 0.3 | RIM/H 134/137 |  | 1154.32125 | A&R | CGI03 |  | -33.59064 |  |  | -335.9064 | 90/0/0/90 |  |  |  |  | -335.9064 | 302.3157 |  |  | 7.264542
Table Upwind | 6057 | MA01S74 | MA | WMC |  | S74 | GF / ±45° / Foam ;RIM 135 | 23.745 | 59.19 | 1405.46655 | 293.5 |  |  |  |  | CA | -1 | 0.6 |  |  | 7.551059 |  |  |  |  | 4 |  | Schenck 100 kN |  | 3pt WMC |  |  | Ambient |  |  |  | CSG | n.a. | 4 |  | GF / ±45° / Foam | GE |  | 2.6 | 350 | 963 | Upwind | 23 |  | 100/30 | PPG 2002 | Saertex | 350 | plate with foam core | 1.15 |  | 1000 | 4 |  | 600 | 3hr@30ºC - 5hr@50ºC - 10hr@70ºC | RIM 135 |  | 180 | (+45/-45 /FOAM/ -45/+45)S | [6 empty] | 780 |  | 0.3 | RIM/H 134/137 |  | 1.15 | AGC | MAS74 | 7.551059 |  |  |  | -7.551059 | 45/-45/-45/45 |  |  |  |  | 7.551059 | 15.10212
Table Upwind | 6058 | MA02S74 | MA | WMC |  | S74 | GF / ±45° / Foam ;RIM 135 | 23.655 | 58.93 | 1393.98915 | 293.7 |  |  |  |  | CA | -1 | 1.3 |  |  | 16.55809 |  |  |  |  | 3 |  | Schenck 100 kN |  | 3pt WMC |  |  | Ambient |  |  |  | CSG | n.a. | 4 |  | GF / ±45° / Foam | GE |  | 2.6 | 350 | 963 | Upwind | 23 |  | 100/30 | PPG 2002 | Saertex | 350 | plate with foam core | 1.15 |  | 1000 | 4 |  | 600 | 3hr@30ºC - 5hr@50ºC - 10hr@70ºC | RIM 135 |  | 180 | (+45/-45 /FOAM/ -45/+45)S | [6 empty] | 780 |  | 0.3 | RIM/H 134/137 |  | 1.15 | AGC | MAS74 | 16.55809 |  |  |  | -16.55809 | 45/-45/-45/45 |  |  |  |  | 16.55809 | 33.11618
Table Upwind | 6148 | LH15R09 | LH | WMC | ±45 | R09 | GF / ±45° ;RIM 135 | 2.53 | 19.95 | 50.4735 | 104.39 | 30.16 | strain control biax | 2010-04-26 | 2010-05-04 | CA | -1 | 1.8 | 0.2914 |  | 35.66228 |  | 4015420 |  |  | 8 | 12.05825 | Instron 25 kN |  |  |  | 30 | Ambient | WMC-2010-63 | 18mm cut off both tabs in order to fit in grips 25 kN; frequency increased during testing (5 --> 10), major part at 8 Hz |  | CG / SG, BTB | 30 | 4 | 1 | GF / ±45° | GE |  | 2.6 | 320 | 831 | Upwind | 2.6 | 2009-07-20 | 100/30 | PPG 2002 | Saertex | 320 |  | 1.15 |  | 1000 | 4 |  | 227 | 3hr@30ºC - 5hr@50ºC - 10hr@70ºC | RIM 135 | 12 | 68.1 | (+45/-45 ¦ -45/+45 ¦ +45/-45 ¦ -45/+45) |  | 339.7 |  |  |  |  | 295.1 |  | 0.3 | RIM/H 134/137 |  | 1.15432125 | ES | LHR09 | 35.66228 |  | 12.05825 |  | -35.66228 | 45/-45/45/-45 |  |  |  |  | 35.66228 | 71.32456 |  |  | 6.603731
Table Upwind | 6150 | LH17R09 | LH | WMC | ±45 | R09 | GF / ±45° ;RIM 135 | 2.535 | 19.54 | 49.5339 | 104.52 | 30.34 | strain control biax | 2010-05-10 | 2010-05-11 | CA | -1 | 2.22 | 0.3694 |  | 44.81779 |  | 302136 |  |  | 4 | 11.7835 | Instron 25 kN |  |  |  | 27.4 | Ambient | WMC-2010-63 | width too small; 18mm cut off both tabs in order to fit in grips 25 kN |  | CG / SG, BTB | 30 | 4 | 1 | GF / ±45° | GE |  | 2.6 | 320 | 831 | Upwind | 2.6 | 2009-07-20 | 100/30 | PPG 2002 | Saertex | 320 |  | 1.15 |  | 1000 | 4 |  | 227 | 3hr@30ºC - 5hr@50ºC - 10hr@70ºC | RIM 135 | 12 | 68.1 | (+45/-45 ¦ -45/+45 ¦ +45/-45 ¦ -45/+45) |  | 339.7 |  |  |  |  | 295.1 |  | 0.3 | RIM/H 134/137 |  | 1.15432125 | ES | LHR09 | 44.81779 |  | 11.7835 |  | -44.81779 | 45/-45/45/-45 |  |  |  |  | 44.81779 | 89.63558 |  |  | 5.480202
Table Upwind | 6151 | LH19R09 | LH | WMC | ±45 | R09 | GF / ±45° ;RIM 135 | 2.48 | 20.09 | 49.8232 | 104.72 | 30.4525 | strain control biax | 2010-06-02 | 2010-06-02 | CA | -1 | 2.4 | 0.4244 |  | 48.17033 |  | 31285 |  |  | 4 | 11.545 | Instron 25 kN |  |  |  | 27.8 | Ambient | WMC-2010-63 | 18mm cut off both tabs in order to fit in grips 25 kN |  | CG / SG, BTB | 30 | 4 | 1 | GF / ±45° | GE |  | 2.6 | 320 | 831 | Upwind | 2.6 | 2009-07-20 | 100/30 | PPG 2002 | Saertex | 320 |  | 1.15 |  | 1000 | 4 |  | 227 | 3hr@30ºC - 5hr@50ºC - 10hr@70ºC | RIM 135 | 12 | 68.1 | (+45/-45 ¦ -45/+45 ¦ +45/-45 ¦ -45/+45) |  | 339.7 |  |  |  |  | 295.1 |  | 0.3 | RIM/H 134/137 |  | 1.15432125 | ES | LHR09 | 48.17033 |  | 11.545 |  | -48.17033 | 45/-45/45/-45 |  |  |  |  | 48.17033 | 96.34066 |  |  | 4.495336
Table Upwind | 6152 | LH20R09 | LH | WMC | ±45 | R09 | GF / ±45° ;RIM 135 | 2.475 | 20.05 | 49.62375 | 104.69 | 30.46 | strain control biax | 2010-05-10 | 2010-05-10 | CA | -1 | 3.5 | 0.6663 |  | 70.53074 |  | 511 |  |  | 2 | 11.127 | Instron 25 kN |  |  |  | 28.7 | Ambient | WMC-2010-63 | 18mm cut off both tabs in order to fit in grips 25 kN; highest temperature recorded at end of life |  | CG / SG, BTB | 30 | 4 | 1 | GF / ±45° | GE |  | 2.6 | 320 | 831 | Upwind | 2.6 | 2009-07-20 | 100/30 | PPG 2002 | Saertex | 320 |  | 1.15 |  | 1000 | 4 |  | 227 | 3hr@30ºC - 5hr@50ºC - 10hr@70ºC | RIM 135 | 12 | 68.1 | (+45/-45 ¦ -45/+45 ¦ +45/-45 ¦ -45/+45) |  | 339.7 |  |  |  |  | 295.1 |  | 0.3 | RIM/H 134/137 |  | 1.15432125 | ES | LHR09 | 70.53074 |  | 11.127 |  | -70.53074 | 45/-45/45/-45 |  |  |  |  | 70.53074 | 141.0615 |  |  | 2.708421
Table Upwind | 6154 | LH23R09 | LH | WMC | ±45 | R09 | GF / ±45° ;RIM 135 | 2.555 | 20.02 | 51.1511 | 104.74 | 30.4225 | strain control biax | 2010-06-02 | 2010-06-02 | CA | -1 | 2.9 | 0.5307 |  | 56.69477 |  | 2673 |  |  | 3 | 11.58025 | Instron 25 kN |  |  |  | 29.7 | Ambient | WMC-2010-63 | 18mm cut off both tabs in order to fit in grips 25 kN; too high temperature? |  | CG / SG, BTB | 30 | 4 | 1 | GF / ±45° | GE |  | 2.6 | 320 | 831 | Upwind | 2.6 | 2009-07-20 | 100/30 | PPG 2002 | Saertex | 320 |  | 1.15 |  | 1000 | 4 |  | 227 | 3hr@30ºC - 5hr@50ºC - 10hr@70ºC | RIM 135 | 12 | 68.1 | (+45/-45 ¦ -45/+45 ¦ +45/-45 ¦ -45/+45) |  | 339.7 |  |  |  |  | 295.1 |  | 0.3 | RIM/H 134/137 |  | 1.15432125 | ES | LHR09 | 56.69477 |  | 11.58025 |  | -56.69477 | 45/-45/45/-45 |  |  |  |  | 56.69477 | 113.3895 |  |  | 3.426999
Table Upwind | 5155 | AZ01I01 | AZ | WMC | 0 | I01 | GF / UD ;RIM 135 | 2.83 | 24.82 | 70.2406 | 261 | 149.8 | iso vs reference | 2007-05-23 | 2007-05-24 | CA | 0.1 | 30 |  |  | 427.1034 |  | 12691 |  |  | 1 | 39.787 | Schenck 400 kN |  |  |  | 26.4 | Ambient |  |  |  | CG, BTB | 200 | 4 | 1 | GF / UD | GE |  | 2.6 | 315 | 963 | UpWind | 2.8 | 2007-04-25 | 100/30 | PPG 2002 | Saertex | 300 |  | 1.15 |  | 1000 | 4 | S15EU910-00950-01300-100000 | 400.1 | 10hrs @ 70ºC | RIM 135 | -990 | 120.4 | 90/0 - 0/90 - 90/0 - 0/90 |  | 355.4 | 71.5 |  |  |  | 520.5 |  | 0.3009248 | RIM/H 134/137 |  |  | ES | AZI01 | 427.1034 |  | 39.787 |  | 42.71034 | 90/0/90/0 | 1007.8 |  | 40.45675 |  | 427.1034 | 384.3931 | 0.4237979 | 0.3814181 | 4.103496
Table Upwind | 5159 | AZ08I01 | AZ | WMC | 0 | I01 | GF / UD ;RIM 135 | 2.75 | 24.78 | 68.145 | 261 | 149.8 | iso vs reference | 2007-05-23 | 2007-05-23 | CA | 0.1 | 40 |  |  | 586.9836 |  | 3184 |  |  | 1 |  | Schenck 400 kN |  |  |  | 25.9 | Ambient |  |  |  | CG | 200 | 4 | 1 | GF / UD | GE |  | 2.6 | 315 | 963 | UpWind | 2.8 | 2007-04-25 | 100/30 | PPG 2002 | Saertex | 300 |  | 1.15 |  | 1000 | 4 | S15EU910-00950-01300-100000 | 400.1 | 10hrs @ 70ºC | RIM 135 | -990 | 120.4 | 90/0 - 0/90 - 90/0 - 0/90 |  | 355.4 | 71.5 |  |  |  | 520.5 |  | 0.3009248 | RIM/H 134/137 |  |  | ES | AZI01 | 586.9836 |  |  |  | 58.69836 | 90/0/90/0 | 1007.8 |  | 40.45675 |  | 586.9836 | 528.2853 | 0.5824408 | 0.5241967 | 3.502973
Table Upwind | 5160 | AZ09I01 | AZ | WMC | 0 | I01 | GF / UD ;RIM 135 | 2.77 | 24.86 | 68.8622 | 261 | 149.8 | iso vs reference | 2007-05-21 | 2007-05-22 | CA | 0.1 | 40 |  |  | 580.8702 |  | 1552 |  |  | 1 | 39.671 | Schenck 400 kN |  |  |  | 27.4 | Ambient |  |  |  | CG / SG, BTB | 200 | 4 | 1 | GF / UD | GE |  | 2.6 | 315 | 963 | UpWind | 2.8 | 2007-04-25 | 100/30 | PPG 2002 | Saertex | 300 |  | 1.15 |  | 1000 | 4 | S15EU910-00950-01300-100000 | 400.1 | 10hrs @ 70ºC | RIM 135 | -990 | 120.4 | 90/0 - 0/90 - 90/0 - 0/90 |  | 355.4 | 71.5 |  |  |  | 520.5 |  | 0.3009248 | RIM/H 134/137 |  |  | ES | AZI01 | 580.8702 |  | 39.671 |  | 58.08702 | 90/0/90/0 | 1007.8 |  | 40.45675 |  | 580.8702 | 522.7832 | 0.5763747 | 0.5187372 | 3.190892
Table Upwind | 5161 | AZ10I01 | AZ | WMC | 0 | I01 | GF / UD ;RIM 135 | 2.725 | 24.85 | 67.71625 | 261 | 149.8 | iso vs reference | 2007-05-21 | 2007-05-21 | CA | 0.1 | 40 |  |  | 590.7002 |  | 2096 |  |  | 1 | 41.3735 | Schenck 400 kN |  |  |  | 27.1 | Ambient |  |  |  | CG / SG, BTB | 200 | 4 | 1 | GF / UD | GE |  | 2.6 | 315 | 963 | UpWind | 2.8 | 2007-04-25 | 100/30 | PPG 2002 | Saertex | 300 |  | 1.15 |  | 1000 | 4 | S15EU910-00950-01300-100000 | 400.1 | 10hrs @ 70ºC | RIM 135 | -990 | 120.4 | 90/0 - 0/90 - 90/0 - 0/90 |  | 355.4 | 71.5 |  |  |  | 520.5 |  | 0.3009248 | RIM/H 134/137 |  |  | ES | AZI01 | 590.7002 |  | 41.3735 |  | 59.07002 | 90/0/90/0 | 1007.8 |  | 40.45675 |  | 590.7002 | 531.6301 | 0.5861285 | 0.5275157 | 3.321391
Table Upwind | 5500 | CC06R089 | CC | WMC | 90 | R08 | GF / UD ;RIM 135 | 2.985 | 20.12 | 60.0582 | 130.34 | 20.785 | transverse fatigue | 2010-07-26 | 2010-07-26 | CA | 0.1 | 3.4 | 0.43675 |  | 56.61175 |  | 17816 |  |  | 1 | 13.3415 | Instron 25 kN |  |  |  | 23.3 | Ambient | WMC-2010-65 | tabs shortened in order to fit in grips; freq. increased from 1 -> 2 Hz (major part at 1 Hz) |  | SG, BTB | 20 | 4 | 1 | GF / UD | A&R | 2007-08-17 | 2.6 | 330 - 340 | 963 | Upwind | 3 | 2007-07-31 | 100/30 | PPG 2002 | Saertex | ± 310 |  | 1.15 |  | 1000 | 4 | S15EU910-00950-00500-100000 | 400 | 10hrs @ 70ºC | RIM 135 | 0 | 120 | (90/0 - 0/90)S |  | 462.7 |  | 0.062081 |  | 83.15 | 520 |  | 0.3 | RIM/H 134/137 |  | 1154.32125 | A&R | CCR08 | 56.61175 |  | 13.3415 |  | 5.661175 | 90/0/0/90 | 83.76939 | -142.1324 | 12.9815625 | 13.638 | 56.61175 | 50.95058 | 0.6758048 | 0.6082243 | 4.25081
Table Upwind | 5504 | CC10R089 | CC | WMC | 90 | R08 | GF / UD ;RIM 135 | 2.95 | 20.13 | 59.3835 | 129.99 | 20.72 | transverse fatigue | 2010-09-24 | 2010-09-25 | CA | 10 | -0.5 | -0.74085 |  | -8.419847 |  | 679267 |  |  | 5 | 12.512 | ZB 50 kN |  |  |  | 23.4 | Ambient | WMC-2010-65 |  |  | SG, BTB | 40 | 4 | 1 | GF / UD | A&R | 2007-08-17 | 2.6 | 330 - 340 | 963 | Upwind | 3 | 2007-07-31 | 100/30 | PPG 2002 | Saertex | ± 310 |  | 1.15 |  | 1000 | 4 | S15EU910-00950-00500-100000 | 400 | 10hrs @ 70ºC | RIM 135 | 0 | 120 | (90/0 - 0/90)S |  | 462.7 |  | 0.062081 |  | 83.15 | 520 |  | 0.3 | RIM/H 134/137 |  | 1154.32125 | A&R | CCR08 |  | -8.419847 |  | 12.512 | -84.19847 | 90/0/0/90 | 83.76939 | -142.1324 | 12.9815625 | 13.638 | -84.19847 | 75.77863 | 0.5923945 | 0.5331551 | 5.832041
Table Upwind | 5508 | CC14R089 | CC | WMC | 90 | R08 | GF / UD ;RIM 135 | 2.925 | 20.14 | 58.9095 | 129.82 | 20.6075 | transverse fatigue | 2010-08-03 | 2010-08-07 | CA | 0.1 | 2.6 | 0.33395 |  | 44.1355 |  | 1509107 |  |  | 4 | 13.7 | Instron 25 kN |  |  |  | 23.2 | Ambient | WMC-2010-65 | tabs shortened in order to fit in grips; freq. increased from 4 -> 6 Hz (2/3 at 4 Hz) |  | SG, BTB | 20 | 4 | 1 | GF / UD | A&R | 2007-08-17 | 2.6 | 330 - 340 | 963 | Upwind | 3 | 2007-07-31 | 100/30 | PPG 2002 | Saertex | ± 310 |  | 1.15 |  | 1000 | 4 | S15EU910-00950-00500-100000 | 400 | 10hrs @ 70ºC | RIM 135 | 0 | 120 | (90/0 - 0/90)S |  | 462.7 |  | 0.062081 |  | 83.15 | 520 |  | 0.3 | RIM/H 134/137 |  | 1154.32125 | A&R | CCR08 | 44.1355 |  | 13.7 |  | 4.41355 | 90/0/0/90 | 83.76939 | -142.1324 | 12.9815625 | 13.638 | 44.1355 | 39.72195 | 0.526869 | 0.4741821 | 6.17872
Table Upwind | 5512 | CC18R089 | CC | WMC | 90 | R08 | GF / UD ;RIM 135 | 3.045 | 19.99 | 60.86955 | 130.1 | 20.445 | transverse fatigue | 2010-09-24 | 2010-09-25 | CA | 10 | -0.58 | -0.76435 |  | -9.528574 |  | 65825 |  |  | 4 | 13.229 | Instron 25 kN |  |  |  | 21.9 | Ambient | WMC-2010-65 | tabs shortened in order to fit in grips |  | SG, BTB | 40 | 4 | 1 | GF / UD | A&R | 2007-08-17 | 2.6 | 330 - 340 | 963 | Upwind | 3 | 2007-07-31 | 100/30 | PPG 2002 | Saertex | ± 310 |  | 1.15 |  | 1000 | 4 | S15EU910-00950-00500-100000 | 400 | 10hrs @ 70ºC | RIM 135 | 0 | 120 | (90/0 - 0/90)S |  | 462.7 |  | 0.062081 |  | 83.15 | 520 |  | 0.3 | RIM/H 134/137 |  | 1154.32125 | A&R | CCR08 |  | -9.528574 |  | 13.229 | -95.28574 | 90/0/0/90 | 83.76939 | -142.1324 | 12.9815625 | 13.638 | -95.28574 | 85.75716 | 0.6704011 | 0.603361 | 4.818391
Table Upwind | 5516 | CC22R089 | CC | WMC | 90 | R08 | GF / UD ;RIM 135 | 3.045 | 20.13 | 61.29585 | 130.04 | 20.7 | transverse fatigue | 2010-09-23 | 2010-09-23 | CA | 10 | -0.75 | -1.04115 |  | -12.23574 |  | 530 |  |  | 1 | 13.253 | Instron 25 kN |  |  |  | 21.9 | Ambient | WMC-2010-65 | tabs shortened in order to fit in grips |  | SG, BTB | 60 | 4 | 1 | GF / UD | A&R | 2007-08-17 | 2.6 | 330 - 340 | 963 | Upwind | 3 | 2007-07-31 | 100/30 | PPG 2002 | Saertex | ± 310 |  | 1.15 |  | 1000 | 4 | S15EU910-00950-00500-100000 | 400 | 10hrs @ 70ºC | RIM 135 | 0 | 120 | (90/0 - 0/90)S |  | 462.7 |  | 0.062081 |  | 83.15 | 520 |  | 0.3 | RIM/H 134/137 |  | 1154.32125 | A&R | CCR08 |  | -12.23574 |  | 13.253 | -122.3574 | 90/0/0/90 | 83.76939 | -142.1324 | 12.9815625 | 13.638 | -122.3574 | 110.1216 | 0.8608689 | 0.774782 | 2.724276
Table Upwind | 5518 | CC24R089 | CC | WMC | 90 | R08 | GF / UD ;RIM 135 | 3.025 | 20.11 | 60.83275 | 129.93 | 20.56 | transverse fatigue | 2010-09-02 | 2010-09-02 | CA | -1 | 3.5 | 0.55785 |  | 57.5348 |  | 2295 |  |  | 1 | 12.7175 | Instron 25 kN |  |  |  | 24.4 | Ambient | WMC-2010-65 | tabs shortened in order to fit in grips; no fan; strain gauges failed during tensile part SLF |  | SG, BTB | 30 | 4 | 1 | GF / UD | A&R | 2007-08-17 | 2.6 | 330 - 340 | 963 | Upwind | 3 | 2007-07-31 | 100/30 | PPG 2002 | Saertex | ± 310 |  | 1.15 |  | 1000 | 4 | S15EU910-00950-00500-100000 | 400 | 10hrs @ 70ºC | RIM 135 | 0 | 120 | (90/0 - 0/90)S |  | 462.7 |  | 0.062081 |  | 83.15 | 520 |  | 0.3 | RIM/H 134/137 |  | 1154.32125 | A&R | CCR08 | 57.5348 |  | 12.7175 |  | -57.5348 | 90/0/0/90 | 83.76939 | -142.1324 | 12.9815625 | 13.638 | 57.5348 | 115.0696 | 0.6868236 | 1.373647 | 3.360783
Table Upwind | 5522 | CC28R089 | CC | WMC | 90 | R08 | GF / UD ;RIM 135 | 2.995 | 20.11 | 60.22945 | 129.67 | 20.4525 | transverse fatigue | 2010-08-26 | 2010-08-27 | CA | -1 | 2.7 | 0.3462 |  | 44.82857 |  | 156877 |  |  | 2 | 13.491 | Instron 25 kN |  |  |  | 22.6 | Ambient | WMC-2010-65 | tabs shortened in order to fit in grips; stiffness 002S000 from -500 to -2400 |  | SG, BTB | 30 | 4 | 1 | GF / UD | A&R | 2007-08-17 | 2.6 | 330 - 340 | 963 | Upwind | 3 | 2007-07-31 | 100/30 | PPG 2002 | Saertex | ± 310 |  | 1.15 |  | 1000 | 4 | S15EU910-00950-00500-100000 | 400 | 10hrs @ 70ºC | RIM 135 | 0 | 120 | (90/0 - 0/90)S |  | 462.7 |  | 0.062081 |  | 83.15 | 520 |  | 0.3 | RIM/H 134/137 |  | 1154.32125 | A&R | CCR08 | 44.82857 |  | 13.491 |  | -44.82857 | 90/0/0/90 | 83.76939 | -142.1324 | 12.9815625 | 13.638 | 44.82857 | 89.65714 | 0.5351426 | 1.070285 | 5.195559
Table Upwind | 5599 | IH03R08 | IH | WMC | 0 | R08 | CF / UD ;RIM 135 | 2.22 | 19.98 | 44.3556 | 134.98 | 20.275 |  | 2008-09-10 | 2008-09-11 | CA | -1 | 28 |  |  | 631.2619 |  | 6227 |  |  | 1 | 96.439 | ZB 100 kN |  |  |  | 27.7 | Ambient |  | specimen pressed to far into upper clamps; CG's broken and SG-wires detached; SG-wires soldered again but signal still reliable?? |  | SG | 100 Nm |  | 1 | CF / UD | GE |  | 1.8 | 300 | 600 | Upwind |  | 2008-07-30 | 100/30 |  |  | 320 |  |  |  |  | 3 |  | 347.3 |  | RIM 135 |  | 104.1 | (0)*3 |  | 171.8 |  |  |  |  | 451.4 |  | 0.2997409 | RIM/H 134/137 |  | 1154.32125 | TW | IHR08 | 631.2619 |  | 96.439 |  | -631.2619 | 0/0/0 | 1659.739 |  | 99.176625 |  | 631.2619 | 1262.524 | 0.3803381 | 0.7606762 | 3.794279
Table Upwind | 5602 | IH06R08 | IH | WMC | 0 | R08 | CF / UD ;RIM 135 | 2.045 | 19.92 | 40.7364 | 135.5 | 19.8 |  | 2008-09-10 | 2008-09-12 | CA | 0.1 | 55 |  |  | 1350.144 |  | 136969 |  |  | 1 |  | Instron 100 kN |  |  |  |  | Ambient |  |  |  |  | 140 |  | 1 | CF / UD | GE |  | 1.8 | 300 | 600 | Upwind |  | 2008-07-30 | 100/30 |  |  | 320 |  |  |  |  | 3 |  | 347.3 |  | RIM 135 |  | 104.1 | (0)*3 |  | 171.8 |  |  |  |  | 451.4 |  | 0.2997409 | RIM/H 134/137 |  | 1154.32125 | TW | IHR08 | 1350.144 |  |  |  | 135.0144 | 0/0/0 | 1659.739 |  | 99.176625 |  | 1350.144 | 1215.129 | 0.8134677 | 0.7321209 | 5.136622
Table Upwind | 5603 | IH08R08 | IH | WMC | 0 | R08 | CF / UD ;RIM 135 | 2.05 | 19.91 | 40.8155 | 135.8 | 19.85 |  | 2008-09-09 | 2008-09-09 | CA | 0.1 | 60 |  |  | 1470.03 |  | 675 |  |  | 1 |  | Instron 100 kN |  |  |  |  | Ambient |  |  |  |  | 160 |  | 1 | CF / UD | GE |  | 1.8 | 300 | 600 | Upwind |  | 2008-07-30 | 100/30 |  |  | 320 |  |  |  |  | 3 |  | 347.3 |  | RIM 135 |  | 104.1 | (0)*3 |  | 171.8 |  |  |  |  | 451.4 |  | 0.2997409 | RIM/H 134/137 |  | 1154.32125 | TW | IHR08 | 1470.03 |  |  |  | 147.003 | 0/0/0 | 1659.739 |  | 99.176625 |  | 1470.03 | 1323.027 | 0.8856995 | 0.7971296 | 2.829304
Table Upwind | 5604 | IH10R08 | IH | WMC | 0 | R08 | CF / UD ;RIM 135 | 2.125 | 19.99 | 42.47875 | 136 | 20.15 |  | 2008-09-09 | 2008-09-09 | CA | 0.1 | 60 |  |  | 1412.471 |  | 58 |  |  | 0.5 |  | Instron 100 kN |  |  |  |  | Ambient |  |  |  |  | 140 |  | 1 | CF / UD | GE |  | 1.8 | 300 | 600 | Upwind |  | 2008-07-30 | 100/30 |  |  | 320 |  |  |  |  | 3 |  | 347.3 |  | RIM 135 |  | 104.1 | (0)*3 |  | 171.8 |  |  |  |  | 451.4 |  | 0.2997409 | RIM/H 134/137 |  | 1154.32125 | TW | IHR08 | 1412.471 |  |  |  | 141.2471 | 0/0/0 | 1659.739 |  | 99.176625 |  | 1412.471 | 1271.224 | 0.8510201 | 0.765918 | 1.763428
Table Upwind | 5605 | IH11R08 | IH | WMC | 0 | R08 | CF / UD ;RIM 135 | 2.15 | 19.91 | 42.8065 | 136.1 | 20.075 |  | 2008-09-09 | 2008-09-09 | CA | 0.1 | 60 |  |  | 1401.656 |  | 492 |  |  | 1 |  | Instron 100 kN |  |  |  |  | Ambient |  | failure is a tab delamination from specimen |  |  | 100 |  | 1 | CF / UD | GE |  | 1.8 | 300 | 600 | Upwind |  | 2008-07-30 | 100/30 |  |  | 320 |  |  |  |  | 3 |  | 347.3 |  | RIM 135 |  | 104.1 | (0)*3 |  | 171.8 |  |  |  |  | 451.4 |  | 0.2997409 | RIM/H 134/137 |  | 1154.32125 | TW | IHR08 | 1401.656 |  |  |  | 140.1656 | 0/0/0 | 1659.739 |  | 99.176625 |  | 1401.656 | 1261.491 | 0.8445042 | 0.7600538 | 2.691965
Table Upwind | 5606 | IH13R08 | IH | WMC | 0 | R08 | CF / UD ;RIM 135 | 2.135 | 19.75 | 42.16625 | 136.3 | 19.8 |  | 2008-09-09 | 2008-09-10 | CA | 0.1 | 55 |  |  | 1304.361 |  | 3126 |  |  | 1 |  | Instron 100 kN |  |  |  |  | Ambient |  | Tabs delaminated from top of specimen after 26 cycles, test continued without these tabs |  |  | 100 |  | 1 | CF / UD | GE |  | 1.8 | 300 | 600 | Upwind |  | 2008-07-30 | 100/30 |  |  | 320 |  |  |  |  | 3 |  | 347.3 |  | RIM 135 |  | 104.1 | (0)*3 |  | 171.8 |  |  |  |  | 451.4 |  | 0.2997409 | RIM/H 134/137 |  | 1154.32125 | TW | IHR08 | 1304.361 |  |  |  | 130.4361 | 0/0/0 | 1659.739 |  | 99.176625 |  | 1304.361 | 1173.925 | 0.7858832 | 0.7072948 | 3.494989
Table Upwind | 5703.5 | DD01R08 | DD | WMC | 0 | R08 | GF / UD ;RIM 135 | 3.0125 | 20.53 | 61.8388125 | 129.7325 | 20.574375 | freq & temp effect | 2009-02-17 | 2009-02-17 | CA | 0.1 | 20 |  |  | 323.4336 |  | 17721.75 |  |  | 6 |  | Zwick 250 kN |  |  |  | 60.05 | 60ºC |  |  |  | SG | 450 Nm | 4 | 1 | GF / UD | A&R | 2007-11-01 | 2.6 | 330 - 340 | 963 | Upwind | 3 |  | 100/30 | PPG 2002 | Saertex | ± 310 |  | 1.15 |  | 1000 | 4 |  |  | 10hrs @ 70ºC | RIM 135 | 0 |  | (90/0 - 0/90)S | [6 empty] | 0 |  |  | RIM/H 134/137 |  |  | A&R | DDR08 | 323.4336 |  |  |  | 32.34336 | 90/0/0/90 | 865.8926 |  |  |  | 323.4336 | 291.0903 | 0.3735263 | 0.3361737 | 4.227185
Table Upwind | 5697 | DD02R08 | DD | VTT | 0 | R08 | GF / UD ;RIM 135 | 3 | 20.52 | 61.56 | 128.49 | 20.215 |  | 2009-03-18 | 2009-03-20 | CA | 0.1 | 20 |  |  | 324.8863 |  | 123727 |  |  | 4 |  | MTS 250, VTT |  |  |  |  | -40ºC |  |  |  |  | 80 | 4 | 1 | GF / UD | A&R | 2007-11-01 | 2.6 | 330 - 340 | 963 | Upwind | 3 |  | 100/30 | PPG 2002 | Saertex | ± 310 |  | 1.15 |  | 1000 | 4 |  |  | 10hrs @ 70ºC | RIM 135 | 0 |  | (90/0 - 0/90)S | [6 empty] | 0 |  |  | RIM/H 134/137 |  |  | A&R | DDR08 | 324.8863 |  |  |  | 32.48863 | 90/0/0/90 | 865.8926 |  |  |  | 324.8863 | 292.3977 | 0.3752039 | 0.3376835 | 5.092464
Table Upwind | 5701.75 | DD01R08 | DD | WMC | 0 | R08 | GF / UD ;RIM 135 | 3.03875 | 20.4875 | 62.2494 | 129.145 | 20.56625 | freq & temp effect | 2009-02-17 | 2009-02-17 | CA | 0.1 | 20 |  |  | 321.3013 |  | 21225.25 |  |  | 6 |  | Zwick 250 kN |  |  |  | 59.7 | 60ºC |  |  |  | SG | 450 Nm | 4 | 1 | GF / UD | A&R | 2007-11-01 | 2.6 | 330 - 340 | 963 | Upwind | 3 |  | 100/30 | PPG 2002 | Saertex | ± 310 |  | 1.15 |  | 1000 | 4 |  |  | 10hrs @ 70ºC | RIM 135 | 0 |  | (90/0 - 0/90)S | [6 empty] | 0 |  |  | RIM/H 134/137 |  |  | A&R | DDR08 | 321.3013 |  |  |  | 32.13013 | 90/0/0/90 | 865.8926 |  |  |  | 321.3013 | 289.1712 | 0.3710637 | 0.3339574 | 4.304335
Table Upwind | 5699 | DD04R08 | DD | WMC | 0 | R08 | GF / UD ;RIM 135 | 3.05 | 20.62 | 62.891 | 128.48 | 20.5825 |  | 2009-07-02 | 2009-07-02 | CA | 2 | -15 | -0.6266 |  | -238.5079 |  | 142 |  |  | 3 | 37.00975 | Schenck 100 kN |  |  |  | 28.2 | Ambient |  |  |  | SG, BTB | 150 | 4 | 1 | GF / UD | A&R | 2007-11-01 | 2.6 | 330 - 340 | 963 | Upwind | 3 |  | 100/30 | PPG 2002 | Saertex | ± 310 |  | 1.15 |  | 1000 | 4 |  |  | 10hrs @ 70ºC | RIM 135 | 0 |  | (90/0 - 0/90)S | [6 empty] | 0 |  |  | RIM/H 134/137 |  |  | A&R | DDR08 |  | -238.5079 |  | 37.00975 | -477.0158 | 90/0/0/90 |  |  |  |  | -477.0158 | 238.5079 |  |  | 2.152288
Table Upwind | 5700 | DD05R08 | DD | VTT | 0 | R08 | GF / UD ;RIM 135 | 3.045 | 20.52 | 62.4834 | 128.49 | 20.4475 |  | 2009-03-13 | 2009-03-13 | CA | 0.1 | 32 |  |  | 512.136 |  | 3730 |  |  | 2 |  | MTS 250, VTT |  |  |  |  | -40ºC |  |  |  |  | 80 | 4 | 1 | GF / UD | A&R | 2007-11-01 | 2.6 | 330 - 340 | 963 | Upwind | 3 |  | 100/30 | PPG 2002 | Saertex | ± 310 |  | 1.15 |  | 1000 | 4 |  |  | 10hrs @ 70ºC | RIM 135 | 0 |  | (90/0 - 0/90)S | [6 empty] | 0 |  |  | RIM/H 134/137 |  |  | A&R | DDR08 | 512.136 |  |  |  | 51.2136 | 90/0/0/90 | 865.8926 |  |  |  | 512.136 | 460.9224 | 0.5914545 | 0.532309 | 3.571709
Table Upwind | 5699.5 | DD03R08 | DD | WMC | 0 | R08 | GF / UD ;RIM 135 | 3.05 | 20.52 | 62.58425 | 128.515 | 20.41875 | freq & temp effect | 2009-02-17 | 2009-02-17 | CA | 0.1 | 20 |  |  | 319.5765 |  | 21560 |  |  | 6 |  | Zwick 250 kN |  |  |  | 59.7 | 60ºC |  |  |  | SG | 450 Nm | 4 | 1 | GF / UD | A&R | 2007-11-01 | 2.6 | 330 - 340 | 963 | Upwind | 3 |  | 100/30 | PPG 2002 | Saertex | ± 310 |  | 1.15 |  | 1000 | 4 |  |  | 10hrs @ 70ºC | RIM 135 | 0 |  | (90/0 - 0/90)S | [6 empty] | 0 |  |  | RIM/H 134/137 |  |  | A&R | DDR08 | 319.5765 |  |  |  | 31.95765 | 90/0/0/90 | 865.8926 |  |  |  | 319.5765 | 287.6189 | 0.3690718 | 0.3321646 | 4.316193
Table Upwind | 5704 | DD09R08 | DD | WMC | 0 | R08 | GF / UD ;RIM 135 | 3.11 | 20.56 | 63.9416 | 128.2 | 19.9925 | freq & temp effect | 2009-02-16 | 2009-02-16 | CA | 0.1 | 32 |  |  | 500.4567 |  | 1385 |  |  | 2 |  | Zwick 250 kN |  |  |  | 60.2 | 60ºC |  |  |  | SG | 300 Nm | 4 | 1 | GF / UD | A&R | 2007-11-01 | 2.6 | 330 - 340 | 963 | Upwind | 3 |  | 100/30 | PPG 2002 | Saertex | ± 310 |  | 1.15 |  | 1000 | 4 |  |  | 10hrs @ 70ºC | RIM 135 | 0 |  | (90/0 - 0/90)S | [6 empty] | 0 |  |  | RIM/H 134/137 |  |  | A&R | DDR08 | 500.4567 |  |  |  | 50.04567 | 90/0/0/90 | 865.8926 |  |  |  | 500.4567 | 450.411 | 0.5779662 | 0.5201696 | 3.14145
Table Upwind | 5705.333 | DD01R08 | DD | WMC | 0 | R08 | GF / UD ;RIM 135 | 3.008333 | 20.51 | 61.69017 | 130.1467 | 20.62083 | freq & temp effect | 2009-02-17 | 2009-02-17 | CA | 0.1 | 20 |  |  | 324.2096 |  | 18439.67 |  |  | 6 |  | Zwick 250 kN |  |  |  | 60.03333 | 60ºC |  |  |  | SG | 450 Nm | 4 | 1 | GF / UD | A&R | 2007-11-01 | 2.6 | 330 - 340 | 963 | Upwind | 3 |  | 100/30 | PPG 2002 | Saertex | ± 310 |  | 1.15 |  | 1000 | 4 |  |  | 10hrs @ 70ºC | RIM 135 | 0 |  | (90/0 - 0/90)S | [6 empty] | 0 |  |  | RIM/H 134/137 |  |  | A&R | DDR08 | 324.2096 |  |  |  | 32.42096 | 90/0/0/90 | 865.8926 |  |  |  | 324.2096 | 291.7886 | 0.3744224 | 0.3369801 | 4.238836
Table Upwind | 5709 | DD19R08 | DD | WMC | 0 | R08 | GF / UD ;RIM 135 | 3 | 20.01 | 60.03 | 131.17 | 20.56 | freq & temp effect | 2009-02-18 | 2009-02-18 | CA | 0.1 | 20 |  |  | 333.1667 |  | 16901 |  |  | 6 |  | Zwick 250 kN |  |  |  | 61.3 | 60ºC |  |  |  | SG | 450 Nm | 4 | 1 | GF / UD | A&R | 2007-11-01 | 2.6 | 330 - 340 | 963 | Upwind | 3 |  | 100/30 | PPG 2002 | Saertex | ± 310 |  | 1.15 |  | 1000 | 4 |  |  | 10hrs @ 70ºC | RIM 135 | 0 |  | (90/0 - 0/90)S | [6 empty] | 0 |  |  | RIM/H 134/137 |  |  | A&R | DDR08 | 333.1667 |  |  |  | 33.31667 | 90/0/0/90 | 865.8926 |  |  |  | 333.1667 | 299.8501 | 0.3847668 | 0.3462902 | 4.227912
Table Upwind | 5909 | DQ02R08 | DQ | WMC | 0 | R08 | GF / UD ;RIM 135 | 2.955 | 20.4 | 60.282 | 131.81 | 19.7325 |  | 2009-06-23 | 2009-06-23 | CA | -1 | 24 |  |  | 398.1288 |  | 237 |  |  | 1 | 38.293 | Schenck 100 kN |  |  | small voids in tab area | 23.7 | Ambient |  |  |  | SG, BTB | 140 | 4 | 1 | GF / UD | A&R | 2007-11-19 | 2.6 | 330 - 340 | 963 | Upwind | 3 |  | 100/30 | PPG 2002 | Saertex | ± 310 |  | 1.15 |  | 1000 | 4 |  |  | 10hrs @ 70ºC | RIM 135 | 0 |  | (90/0 - 0/90)S | [6 empty] | 0 |  |  | RIM/H 134/137 |  |  | A&R | DQR08 | 398.1288 |  | 38.293 |  | -398.1288 | 90/0/0/90 | 881.1047 | -518.4316 | 35.8895 | 34.98075 | 398.1288 | 796.2576 | 0.4518519 | 0.9037038 | 2.374748
Table Upwind | 5911 | DQ04R08 | DQ | WMC | 0 | R08 | GF / UD ;RIM 135 | 2.95 | 20.33 | 59.9735 | 131.69 | 19.9375 | freq & temp effect | 2009-06-23 | 2009-06-23 | CA | -1 | 24 |  |  | 400.1767 |  | 176 |  |  | 1 | 39.31575 | ZB 100 kN |  |  | small voids in tab area | 22.8 | Ambient |  |  |  | SG, BTB | 60 Nm | 4 | 1 | GF / UD | A&R | 2007-11-19 | 2.6 | 330 - 340 | 963 | Upwind | 3 |  | 100/30 | PPG 2002 | Saertex | ± 310 |  | 1.15 |  | 1000 | 4 |  |  | 10hrs @ 70ºC | RIM 135 | 0 |  | (90/0 - 0/90)S | [6 empty] | 0 |  |  | RIM/H 134/137 |  |  | A&R | DQR08 | 400.1767 |  | 39.31575 |  | -400.1767 | 90/0/0/90 | 881.1047 | -518.4316 | 35.8895 | 34.98075 | 400.1767 | 800.3535 | 0.4541762 | 0.9083523 | 2.245513
Table Upwind | 5912 | DQ05R08 | DQ | WMC | 0 | R08 | GF / UD ;RIM 135 | 2.94 | 20.34 | 59.7996 | 131.52 | 19.8925 | freq & temp effect | 2009-12-10 | 2009-12-10 | CA | -1 | 14 |  |  | 234.1153 |  | 177 |  |  | 3 | 35.31975 | ZB 100 kN |  |  | small voids in tab area | 61.1 | 60ºC |  | small voids in back tabs |  | SG, BTB | 60 Nm | 4 | 1 | GF / UD | A&R | 2007-11-19 | 2.6 | 330 - 340 | 963 | Upwind | 3 |  | 100/30 | PPG 2002 | Saertex | ± 310 |  | 1.15 |  | 1000 | 4 |  |  | 10hrs @ 70ºC | RIM 135 | 0 |  | (90/0 - 0/90)S | [6 empty] | 0 |  |  | RIM/H 134/137 |  |  | A&R | DQR08 | 234.1153 |  | 35.31975 |  | -234.1153 | 90/0/0/90 | 881.1047 | -518.4316 | 35.8895 | 34.98075 | 234.1153 | 468.2306 | 0.2657065 | 0.5314131 | 2.247973
Table Upwind | 5913 | DQ06R08 | DQ | WMC | 0 | R08 | GF / UD ;RIM 135 | 2.93 | 20.39 | 59.7427 | 131.46 | 19.19 | freq & temp effect | 2009-06-29 | 2009-06-29 | CA | 0.1 | 32 |  |  | 535.6303 |  | 3484 |  |  | 2 | 17.48125 | Zwick 250 kN |  |  | small voids in tab area | 31.5 | Ambient |  |  |  | SG, BTB | 500 Nm | 4 | 1 | GF / UD | A&R | 2007-11-19 | 2.6 | 330 - 340 | 963 | Upwind | 3 |  | 100/30 | PPG 2002 | Saertex | ± 310 |  | 1.15 |  | 1000 | 4 |  |  | 10hrs @ 70ºC | RIM 135 | 0 |  | (90/0 - 0/90)S | [6 empty] | 0 |  |  | RIM/H 134/137 |  |  | A&R | DQR08 | 535.6303 |  | 17.48125 |  | 53.56303 | 90/0/0/90 | 881.1047 | -518.4316 | 35.8895 | 34.98075 | 535.6303 | 482.0673 | 0.6079077 | 0.5471169 | 3.542078
Table Upwind | 5915.5 | DQ08R08 | DQ | WMC | 0 | R08 | GF / UD ;RIM 135 | 2.9 | 20.48 | 59.39195 | 131.365 | 19.3975 | freq & temp effect | 2009-06-29 | 2009-07-01 | CA | 0.1 | 20 |  |  | 336.7465 |  | 571737.5 |  |  | 6 | 38.01975 | Zwick 250 kN |  |  | small voids in tab area | -2.85 | Ambient |  |  |  | SG, BTB | 500 Nm | 4 | 1 | GF / UD | A&R | 2007-11-19 | 2.6 | 330 - 340 | 963 | Upwind | 3 |  | 100/30 | PPG 2002 | Saertex | ± 310 |  | 1.15 |  | 1000 | 4 |  |  | 10hrs @ 70ºC | RIM 135 | 0 |  | (90/0 - 0/90)S | [6 empty] | 0 |  |  | RIM/H 134/137 |  |  | A&R | DQR08 | 336.7465 |  | 38.01975 |  | 33.67465 | 90/0/0/90 | 881.1047 | -518.4316 | 35.8895 | 34.98075 | 336.7465 | 303.0718 | 0.3821867 | 0.343968 | 5.676033
Table Upwind | 5916.667 | DQ08R08 | DQ | WMC | 0 | R08 | GF / UD ;RIM 135 | 2.908333 | 20.46667 | 59.52363 | 131.26 | 19.565 | freq & temp effect | 2009-06-29 | 2009-07-01 | CA | 0.1 | 20 |  |  | 336.0046 |  | 411188.7 |  |  | 6 | 37.59808 | Zwick 250 kN |  |  | small voids in tab area | 20.16667 | Ambient |  |  |  | SG, BTB | 500 Nm | 4 | 1 | GF / UD | A&R | 2007-11-19 | 2.6 | 330 - 340 | 963 | Upwind | 3 |  | 100/30 | PPG 2002 | Saertex | ± 310 |  | 1.15 |  | 1000 | 4 |  |  | 10hrs @ 70ºC | RIM 135 | 0 |  | (90/0 - 0/90)S | [6 empty] | 0 |  |  | RIM/H 134/137 |  |  | A&R | DQR08 | 336.0046 |  | 37.59808 |  | 33.60046 | 90/0/0/90 | 881.1047 | -518.4316 | 35.8895 | 34.98075 | 336.0046 | 302.4042 | 0.3813447 | 0.3432103 | 5.435583
Table Upwind | 5917 | DQ10R08 | DQ | WMC | 0 | R08 | GF / UD ;RIM 135 | 2.91 | 20.45 | 59.5095 | 131.23 | 19.635 |  | 2009-06-25 | 2009-06-26 | CA | -1 | 16 |  |  | 268.8646 |  | 115037 |  |  | 3 | 38.783 | Schenck 100 kN |  |  | small voids in tab area | 26.9 | Ambient |  |  |  | SG, BTB | 100 | 4 | 1 | GF / UD | A&R | 2007-11-19 | 2.6 | 330 - 340 | 963 | Upwind | 3 |  | 100/30 | PPG 2002 | Saertex | ± 310 |  | 1.15 |  | 1000 | 4 |  |  | 10hrs @ 70ºC | RIM 135 | 0 |  | (90/0 - 0/90)S | [6 empty] | 0 |  |  | RIM/H 134/137 |  |  | A&R | DQR08 | 268.8646 |  | 38.783 |  | -268.8646 | 90/0/0/90 | 881.1047 | -518.4316 | 35.8895 | 34.98075 | 268.8646 | 537.7293 | 0.3051449 | 0.6102899 | 5.060838
Table Upwind | 5918 | DQ12R08 | DQ | WMC | 0 | R08 | GF / UD ;RIM 135 | 2.905 | 20.44 | 59.3782 | 130.96 | 19.65 | freq & temp effect | 2010-01-06 | 2010-01-06 | CA | -1 | 12 |  |  | 202.0944 |  | 369 |  |  | 3 | 37.30575 | ZB 100 kN |  |  | small voids in tab area | 59.4 | 60ºC |  | small voids in upper back tab |  | SG, BTB | 60 Nm | 4 | 1 | GF / UD | A&R | 2007-11-19 | 2.6 | 330 - 340 | 963 | Upwind | 3 |  | 100/30 | PPG 2002 | Saertex | ± 310 |  | 1.15 |  | 1000 | 4 |  |  | 10hrs @ 70ºC | RIM 135 | 0 |  | (90/0 - 0/90)S | [6 empty] | 0 |  |  | RIM/H 134/137 |  |  | A&R | DQR08 | 202.0944 |  | 37.30575 |  | -202.0944 | 90/0/0/90 | 881.1047 | -518.4316 | 35.8895 | 34.98075 | 202.0944 | 404.1887 | 0.2293648 | 0.4587295 | 2.567026
Table Upwind | 5917.5 | DQ09R08 | DQ | WMC | 0 | R08 | GF / UD ;RIM 135 | 2.915 | 20.455 | 59.626175 | 131.22 | 19.63375 | freq & temp effect | 2009-09-24 | 2009-09-25 | CA | 0.1 | 20 |  |  | 335.4256 |  | 171271 |  |  | 6 | 37.355 | ZB 100 kN |  |  | small voids in tab area | 14.2 | -40ºC |  | small voids in lower back tab |  | SG, BTB | 80 Nm | 4 | 1 | GF / UD | A&R | 2007-11-19 | 2.6 | 330 - 340 | 963 | Upwind | 3 |  | 100/30 | PPG 2002 | Saertex | ± 310 |  | 1.15 |  | 1000 | 4 |  |  | 10hrs @ 70ºC | RIM 135 | 0 |  | (90/0 - 0/90)S | [6 empty] | 0 |  |  | RIM/H 134/137 |  |  | A&R | DQR08 | 335.4256 |  | 37.355 |  | 33.54256 | 90/0/0/90 | 881.1047 | -518.4316 | 35.8895 | 34.98075 | 335.4256 | 301.883 | 0.3806876 | 0.3426188 | 5.178429
Table Upwind | 5920 | DQ14R08 | DQ | WMC | 0 | R08 | GF / UD ;RIM 135 | 2.96 | 20.41 | 60.4136 | 131.12 | 19.905 | freq & temp effect | 2010-10-12 | 2010-12-13 | CA | -1 | 14 |  |  | 231.7359 |  | 317655 |  |  | 3 | 38.92325 | ZB 100 kN |  |  | small voids in tab area | -41 | -40ºC |  | voids in upper tab bondlines |  | SG, BTB | 80 Nm | 4 | 1 | GF / UD | A&R | 2007-11-19 | 2.6 | 330 - 340 | 963 | Upwind | 3 |  | 100/30 | PPG 2002 | Saertex | ± 310 |  | 1.15 |  | 1000 | 4 |  |  | 10hrs @ 70ºC | RIM 135 | 0 |  | (90/0 - 0/90)S | [6 empty] | 0 |  |  | RIM/H 134/137 |  |  | A&R | DQR08 | 231.7359 |  | 38.92325 |  | -231.7359 | 90/0/0/90 | 881.1047 | -518.4316 | 35.8895 | 34.98075 | 231.7359 | 463.4718 | 0.2630061 | 0.5260122 | 5.501956
Table Upwind | 5923 | DQ17R08 | DQ | WMC | 0 | R08 | GF / UD ;RIM 135 | 2.98 | 20.41 | 60.8218 | 131.92 | 19.705 | freq & temp effect | 2010-10-27 | 2010-10-27 | CA | -1 | 24 |  |  | 394.5954 |  | 11797 |  |  | 1 | 39.0495 | ZB 100 kN |  |  | small voids in tab area | -39.4 | -40ºC |  | Emod calc of 001S00 comp between -500 and -2400 |  | SG, BTB | 80 Nm | 4 | 1 | GF / UD | A&R | 2007-11-19 | 2.6 | 330 - 340 | 963 | Upwind | 3 |  | 100/30 | PPG 2002 | Saertex | ± 310 |  | 1.15 |  | 1000 | 4 |  |  | 10hrs @ 70ºC | RIM 135 | 0 |  | (90/0 - 0/90)S | [6 empty] | 0 |  |  | RIM/H 134/137 |  |  | A&R | DQR08 | 394.5954 |  | 39.0495 |  | -394.5954 | 90/0/0/90 | 881.1047 | -518.4316 | 35.8895 | 34.98075 | 394.5954 | 789.1907 | 0.4478416 | 0.8956833 | 4.071772
Table Upwind | 5927 | DQ20R08 | DQ | WMC | 0 | R08 | GF / UD ;RIM 135 | 2.9675 | 20.595 | 61.1156 | 131.835 | 19.7425 | freq & temp effect | 2010-07-19 | 2010-07-20 | CA | -1 | 14 |  |  | 229.0741 |  | 390320 |  |  | 3 | 37.1845 | ZB 100 kN |  |  | small voids in tab area | -39.4 | -40ºC |  |  |  | SG, BTB | 80 Nm | 4 | 1 | GF / UD | A&R | 2007-11-19 | 2.6 | 330 - 340 | 963 | Upwind | 3 |  | 100/30 | PPG 2002 | Saertex | ± 310 |  | 1.15 |  | 1000 | 4 |  |  | 10hrs @ 70ºC | RIM 135 | 0 |  | (90/0 - 0/90)S | [6 empty] | 0 |  |  | RIM/H 134/137 |  |  | A&R | DQR08 | 229.0741 |  | 37.1845 |  | -229.0741 | 90/0/0/90 | 881.1047 | -518.4316 | 35.8895 | 34.98075 | 229.0741 | 458.1482 | 0.2599851 | 0.5199703 | 5.496867
Table Upwind | 5929 | DQ23R08 | DQ | WMC | 0 | R08 | GF / UD ;RIM 135 | 2.945 | 20.64 | 60.7848 | 132 | 19.6575 | freq & temp effect | 2009-07-02 | 2009-07-02 | CA | 0.1 | 32 |  |  | 526.4474 |  | 10875 |  |  | 2 | 37.05725 | ZB 100 kN |  |  | small voids in tab area | 28.7 | Ambient |  | small voids in upper and lower back tabs |  | SG, BTB | 75 Nm | 4 | 1 | GF / UD | A&R | 2007-11-19 | 2.6 | 330 - 340 | 963 | Upwind | 3 |  | 100/30 | PPG 2002 | Saertex | ± 310 |  | 1.15 |  | 1000 | 4 |  |  | 10hrs @ 70ºC | RIM 135 | 0 |  | (90/0 - 0/90)S | [6 empty] | 0 |  |  | RIM/H 134/137 |  |  | A&R | DQR08 | 526.4474 |  | 37.05725 |  | 52.64474 | 90/0/0/90 | 881.1047 | -518.4316 | 35.8895 | 34.98075 | 526.4474 | 473.8027 | 0.5974857 | 0.5377371 | 4.036429
Table Upwind | 5934 | DQ28R08 | DQ | WMC | 0 | R08 | GF / UD ;RIM 135 | 2.95 | 20.68 | 61.006 | 132 | 19.8375 | freq & temp effect | 2010-01-06 | 2010-01-18 | CA | -1 | 10 |  |  | 163.9183 |  | 3064340 |  |  | 3 |  | ZB 100 kN |  |  | small voids in tab area | 56 | 60ºC |  | small voids in upper front and back tab |  | SG, BTB | 60 Nm | 4 | 1 | GF / UD | A&R | 2007-11-19 | 2.6 | 330 - 340 | 963 | Upwind | 3 |  | 100/30 | PPG 2002 | Saertex | ± 310 |  | 1.15 |  | 1000 | 4 |  |  | 10hrs @ 70ºC | RIM 135 | 0 |  | (90/0 - 0/90)S | [6 empty] | 0 |  |  | RIM/H 134/137 |  |  | A&R | DQR08 | 163.9183 |  |  |  | -163.9183 | 90/0/0/90 | 881.1047 | -518.4316 | 35.8895 | 34.98075 | 163.9183 | 327.8366 | 0.1860373 | 0.3720745 | 6.486337
Table Upwind | 5935 | DQ29R08 | DQ | WMC | 0 | R08 | GF / UD ;RIM 135 | 2.95 | 20.63 | 60.8585 | 131.86 | 20.0625 | freq & temp effect | 2009-07-08 | 2009-07-10 | CA | 0.1 | 20 |  |  | 328.6312 |  | 985334 |  |  | 6 | 36.73125 | ZB 100 kN |  |  | small voids in tab area | 28.1 | Ambient |  | small voids in upper back tab |  | SG, BTB | 60 Nm | 4 | 1 | GF / UD | A&R | 2007-11-19 | 2.6 | 330 - 340 | 963 | Upwind | 3 |  | 100/30 | PPG 2002 | Saertex | ± 310 |  | 1.15 |  | 1000 | 4 |  |  | 10hrs @ 70ºC | RIM 135 | 0 |  | (90/0 - 0/90)S | [6 empty] | 0 |  |  | RIM/H 134/137 |  |  | A&R | DQR08 | 328.6312 |  | 36.73125 |  | 32.86312 | 90/0/0/90 | 881.1047 | -518.4316 | 35.8895 | 34.98075 | 328.6312 | 295.7681 | 0.3729763 | 0.3356787 | 5.993583
Table Upwind | 6269 | EV11R08 | EV | WMC | 0 | R08 | GF / UD ;RIM 135 | 3.045 | 20.13 | 61.29585 | 131.09 | 20.2875 | freq & temp effect | 2011-01-19 | 2011-01-20 | CA |  | 20 |  |  | 326.2864 |  | 298475 |  |  | 6 | 35.606 | ZB 100 kN |  |  |  | 40.5 | 40ºC |  |  |  | SG, BTB | 60 Nm | 4 | 1 | GF / UD | A&R | 2008-01-09 | 2.6 | ± 340 | 963 | Upwind | 3 |  | 100/30 | PPG 2002 | Saertex | ± 310 |  | 1.15 |  | 1000 | 4 |  |  | 10hrs @ 70ºC | RIM 135 | 0 |  | (90/0 - 0/90)S | [6 empty] | 0 |  |  | RIM/H 134/137 |  |  | A&R | EVR08 | 326.2864 |  | 35.606 |  |  | 90/0/0/90 | 918.7949 | -495.6416 | 35.8635 | 35.56417 | 326.2864 | 326.2864 | 0.3551243 | 0.3551243 | 5.474908
Table Upwind | 6271 | EV17R08 | EV | WMC | 0 | R08 | GF / UD ;RIM 135 | 3.045 | 19.9 | 60.5955 | 131.26 | 20.4 | freq & temp effect | 2011-01-21 | 2011-01-21 | CA |  | 32 |  |  | 528.092 |  | 1431 |  |  | 2 | 34.634 | ZB 100 kN |  |  |  | 40.7 | 40ºC |  |  |  | SG, BTB | 70 Nm | 4 | 1 | GF / UD | A&R | 2008-01-09 | 2.6 | ± 340 | 963 | Upwind | 3 |  | 100/30 | PPG 2002 | Saertex | ± 310 |  | 1.15 |  | 1000 | 4 |  |  | 10hrs @ 70ºC | RIM 135 | 0 |  | (90/0 - 0/90)S | [6 empty] | 0 |  |  | RIM/H 134/137 |  |  | A&R | EVR08 | 528.092 |  | 34.634 |  |  | 90/0/0/90 | 918.7949 | -495.6416 | 35.8635 | 35.56417 | 528.092 | 528.092 | 0.5747659 | 0.5747659 | 3.15564
Table Upwind | 6273 | EV20R08 | EV | WMC | 0 | R08 | GF / UD ;RIM 135 | 3.075 | 19.86 | 61.0695 | 131.26 | 20.1475 | freq & temp effect | 2011-01-14 | 2011-01-17 | CA |  | 20 |  |  | 327.4957 |  | 210596 |  |  | 6 | 36.25175 | ZB 100 kN |  |  |  | 40.1 | 40ºC |  |  |  | SG, BTB | 60 Nm | 4 | 1 | GF / UD | A&R | 2008-01-09 | 2.6 | ± 340 | 963 | Upwind | 3 |  | 100/30 | PPG 2002 | Saertex | ± 310 |  | 1.15 |  | 1000 | 4 |  |  | 10hrs @ 70ºC | RIM 135 | 0 |  | (90/0 - 0/90)S | [6 empty] | 0 |  |  | RIM/H 134/137 |  |  | A&R | EVR08 | 327.4957 |  | 36.25175 |  |  | 90/0/0/90 | 918.7949 | -495.6416 | 35.8635 | 35.56417 | 327.4957 | 327.4957 | 0.3564405 | 0.3564405 | 5.32345
Table Upwind | 6253 | ET04R08 | ET | WMC | 0 | R08 | GF / UD ;RIM 135 | 2.92 | 20.2 | 58.984 | 131.31 | 20.245 | freq & temp effect | 2011-01-20 | 2011-01-21 | CA |  | 20 |  |  | 339.075 |  | 310907 |  |  | 6 | 36.8025 | ZB 100 kN |  |  | Upper back tab glued with sanded surface outside+void in front lower tab bondline | 40.4 | 40ºC |  |  |  | SG, BTB | 60 Nm | 4 | 1 | GF / UD | A&R | 2008-01-09 | 2.6 | ± 340 | 963 | Upwind | 3 |  | 100/30 | PPG 2002 | Saertex | ± 310 |  | 1.15 |  | 1000 | 4 |  |  | 10hrs @ 70ºC | RIM 135 | 0 |  | (90/0 - 0/90)S | [6 empty] | 0 |  |  | RIM/H 134/137 |  |  | A&R | ETR08 | 339.075 |  | 36.8025 |  |  | 90/0/0/90 | 884.4363 | -480.7429 | 35.79675 | 35.84967 | 339.075 | 339.075 | 0.3833798 | 0.3833798 | 5.492631
Table Upwind | 6254 | ET05R08 | ET | WMC | 0 | R08 | GF / UD ;RIM 135 | 2.93 | 20.23 | 59.2739 | 131.15 | 20.0925 | freq & temp effect | 2011-01-21 | 2011-01-21 | CA |  | 32 |  |  | 539.8666 |  | 6722 |  |  | 2 | 36.7755 | ZB 100 kN |  |  | Upper back tab glued with sanded surface outside + voids in front tabs bond | 40.8 | 40ºC |  |  |  | SG, BTB | 70 Nm | 4 | 1 | GF / UD | A&R | 2008-01-09 | 2.6 | ± 340 | 963 | Upwind | 3 |  | 100/30 | PPG 2002 | Saertex | ± 310 |  | 1.15 |  | 1000 | 4 |  |  | 10hrs @ 70ºC | RIM 135 | 0 |  | (90/0 - 0/90)S | [6 empty] | 0 |  |  | RIM/H 134/137 |  |  | A&R | ETR08 | 539.8666 |  | 36.7755 |  |  | 90/0/0/90 | 884.4363 | -480.7429 | 35.79675 | 35.84967 | 539.8666 | 539.8666 | 0.6104076 | 0.6104076 | 3.827499
Table Upwind | 6256 | ET08R08 | ET | WMC | 0 | R08 | GF / UD ;RIM 135 | 2.955 | 20.17 | 59.60235 | 131.07 | 20.2825 | freq & temp effect | 2011-01-13 | 2011-01-14 | CA |  | 20 |  |  | 335.5572 |  | 140109 |  |  | 6 | 36.86375 | ZB 100 kN |  |  | Upper back tab glued with sanded surface outside + voids in front tabs bond | 40.2 | 40ºC |  |  |  | SG, BTB | 60 Nm | 4 | 1 | GF / UD | A&R | 2008-01-09 | 2.6 | ± 340 | 963 | Upwind | 3 |  | 100/30 | PPG 2002 | Saertex | ± 310 |  | 1.15 |  | 1000 | 4 |  |  | 10hrs @ 70ºC | RIM 135 | 0 |  | (90/0 - 0/90)S | [6 empty] | 0 |  |  | RIM/H 134/137 |  |  | A&R | ETR08 | 335.5572 |  | 36.86375 |  |  | 90/0/0/90 | 884.4363 | -480.7429 | 35.79675 | 35.84967 | 335.5572 | 335.5572 | 0.3794024 | 0.3794024 | 5.146466
Table Upwind | 6258 | ET12R08 | ET | WMC | 0 | R08 | GF / UD ;RIM 135 | 2.96 | 20.21 | 59.8216 | 131.14 | 20.23 | freq & temp effect | 2011-01-17 | 2011-01-17 | CA |  | 32 |  |  | 534.9238 |  | 1110 |  |  | 2 | 36.35975 | ZB 100 kN |  |  | Upper back tab glued with sanded surface outside + voids in front tabs bond | 40 | 40ºC |  |  |  | SG, BTB | 70 Nm | 4 | 1 | GF / UD | A&R | 2008-01-09 | 2.6 | ± 340 | 963 | Upwind | 3 |  | 100/30 | PPG 2002 | Saertex | ± 310 |  | 1.15 |  | 1000 | 4 |  |  | 10hrs @ 70ºC | RIM 135 | 0 |  | (90/0 - 0/90)S | [6 empty] | 0 |  |  | RIM/H 134/137 |  |  | A&R | ETR08 | 534.9238 |  | 36.35975 |  |  | 90/0/0/90 | 884.4363 | -480.7429 | 35.79675 | 35.84967 | 534.9238 | 534.9238 | 0.604819 | 0.604819 | 3.045323
Table Upwind | 6262 | ET19R08 | ET | WMC | 0 | R08 | GF / UD ;RIM 135 | 3.005 | 20.19 | 60.67095 | 130.79 | 20.2225 | freq & temp effect | 2011-01-17 | 2011-01-17 | CA |  | 32 |  |  | 527.4353 |  | 1785 |  |  | 2 | 36.23275 | ZB 100 kN |  |  | Voids in tabs bond | 40.1 | 40ºC |  |  |  | SG, BTB | 70 Nm | 4 | 1 | GF / UD | A&R | 2008-01-09 | 2.6 | ± 340 | 963 | Upwind | 3 |  | 100/30 | PPG 2002 | Saertex | ± 310 |  | 1.15 |  | 1000 | 4 |  |  | 10hrs @ 70ºC | RIM 135 | 0 |  | (90/0 - 0/90)S | [6 empty] | 0 |  |  | RIM/H 134/137 |  |  | A&R | ETR08 | 527.4353 |  | 36.23275 |  |  | 90/0/0/90 | 884.4363 | -480.7429 | 35.79675 | 35.84967 | 527.4353 | 527.4353 | 0.5963519 | 0.5963519 | 3.251638
Table Upwind | 5530 | CP01D01 | CP | WMC |  | D01 | resin ;RIM 135 | 2.87 | 21.88 | 62.7956 | 170.3 | 91.8 |  | 2008-03-07 | 2008-03-10 | CA | 0.1 | 1.6 |  |  | 25.47949 |  | 52288 |  |  | 2 |  | Schenck 100 kN |  |  |  | 23.8 | Ambient | WMC-2009-01 |  |  | CSG | 50 |  |  | n.a. | GE |  | 0 | 400 | 0 | Upwind | 3 | 2007-10-09 | 100/30 | n.a. | n.a. | 300 | only resin; no fibres; mould placed in a vertical position; 1/4 sent to CENER and 1/4 sent to VUB (23/10/07) | 1.15 |  | 1000 | 0 | n.a. | 547.9 | 5hrs@50ºC and 10hrs@70ºC | RIM 135 | 35 | 164.4 | n.a. |  | 0 | 0 |  |  |  | 712.3 |  | 0.3000548 | RIM/H 134/137 |  | 1148.11 | ES | CPD01 | 25.47949 |  |  |  | 2.547949 |  | 67.80392 |  |  |  | 25.47949 | 22.93154 | 0.375782 | 0.3382038 | 4.718402
Table Upwind | 5534 | CP06D01 | CP | WMC |  | D01 | resin ;RIM 135 | 2.94 | 22.81 | 67.0614 | 169.7 | 91.4 |  | 2008-06-25 | 2008-06-25 | CA | 0.1 | 3 |  |  | 44.73512 |  | 2960 |  |  | 3 |  | Schenck 100 kN |  |  |  | 26 | Ambient | WMC-2009-01 |  |  |  | 50 |  |  | n.a. | GE |  | 0 | 400 | 0 | Upwind | 3 | 2007-10-09 | 100/30 | n.a. | n.a. | 300 | only resin; no fibres; mould placed in a vertical position; 1/4 sent to CENER and 1/4 sent to VUB (23/10/07) | 1.15 |  | 1000 | 0 | n.a. | 547.9 | 5hrs@50ºC and 10hrs@70ºC | RIM 135 | 35 | 164.4 | n.a. |  | 0 | 0 |  |  |  | 712.3 |  | 0.3000548 | RIM/H 134/137 |  | 1148.11 | ES | CPD01 | 44.73512 |  |  |  | 4.473512 |  | 67.80392 |  |  |  | 44.73512 | 40.26161 | 0.6597719 | 0.5937947 | 3.471292
Table Upwind | 5888 | DP02R08 | DP | WMC | 0 | R08 | GF / UD ;RIM 135 | 2.9775 | 20.135 | 59.95195 | 131.7 | 19.53125 |  | 2009-06-23 | 2009-06-23 | CA | -1 | 24 |  |  | 400.3207 |  | 899 |  |  | 1 | 38.154125 | Schenck 100 kN |  |  | small voids in tab area | 23.25 | Ambient |  |  |  | SG, BTB | 140 | 4 | 1 | GF / UD | A&R | 2007-11-19 | 2.6 | 330 - 340 | 963 | Upwind | 3 |  | 100/30 | PPG 2002 | Saertex | ± 310 |  | 1.15 |  | 1000 | 4 |  |  | 10hrs @ 70ºC | RIM 135 | 0 |  | (90/0 - 0/90)S | [6 empty] | 0 |  |  | RIM/H 134/137 |  |  | A&R | DPR08 | 400.3207 |  | 38.154125 |  | -400.3207 | 90/0/0/90 | 1031.874 | -759.6347 | 35.879 | 37.39 | 400.3207 | 800.6415 | 0.387955 | 0.7759099 | 2.700429
Table Upwind | 5894.333 | DP03R08 | DP | WMC | 0 | R08 | GF / UD ;RIM 135 | 2.965 | 20.37 | 60.39662 | 131.3667 | 19.54333 | freq & temp effect | 2009-09-22 | 2009-09-24 | CA | 0.1 | 20 |  |  | 331.1455 |  | 336147.7 |  |  | 6 | 23.96567 | ZB 100 kN |  |  | small voids in tab area | 20.3 | -40ºC |  | small void in upper back tab |  | SG, BTB | 80 Nm | 4 | 1 | GF / UD | A&R | 2007-11-19 | 2.6 | 330 - 340 | 963 | Upwind | 3 |  | 100/30 | PPG 2002 | Saertex | ± 310 |  | 1.15 |  | 1000 | 4 |  |  | 10hrs @ 70ºC | RIM 135 | 0 |  | (90/0 - 0/90)S | [6 empty] | 0 |  |  | RIM/H 134/137 |  |  | A&R | DPR08 | 331.1455 |  | 23.96567 |  | 33.11455 | 90/0/0/90 | 1031.874 | -759.6347 | 35.879 | 37.39 | 331.1455 | 298.031 | 0.3209165 | 0.2888249 | 5.437263
Table Upwind | 5890 | DP05R08 | DP | WMC | 0 | R08 | GF / UD ;RIM 135 | 2.97 | 19.96 | 59.2812 | 131.6 | 19.4975 | freq & temp effect | 2010-01-04 | 2010-01-05 | CA | -1 | 12 |  |  | 202.4251 |  | 960 |  |  | 3 | 36.24 | ZB 100 kN |  |  | small voids in tab area | 60.7 | 60ºC |  | small voids in lower front tab and back tabs |  | SG, BTB | 60 Nm | 4 | 1 | GF / UD | A&R | 2007-11-19 | 2.6 | 330 - 340 | 963 | Upwind | 3 |  | 100/30 | PPG 2002 | Saertex | ± 310 |  | 1.15 |  | 1000 | 4 |  |  | 10hrs @ 70ºC | RIM 135 | 0 |  | (90/0 - 0/90)S | [6 empty] | 0 |  |  | RIM/H 134/137 |  |  | A&R | DPR08 | 202.4251 |  | 36.24 |  | -202.4251 | 90/0/0/90 | 1031.874 | -759.6347 | 35.879 | 37.39 | 202.4251 | 404.8501 | 0.1961722 | 0.3923444 | 2.982271
Table Upwind | 5891 | DP06R08 | DP | WMC | 0 | R08 | GF / UD ;RIM 135 | 2.965 | 20.32 | 60.2488 | 131.7 | 19.795 |  | 2009-06-24 | 2009-06-25 | CA | -1 | 16 |  |  | 265.5655 |  | 129842 |  |  | 3 | 38.53225 | Schenck 100 kN |  |  | small voids in tab area | 26.8 | Ambient |  |  |  | SG, BTB | 100 | 4 | 1 | GF / UD | A&R | 2007-11-19 | 2.6 | 330 - 340 | 963 | Upwind | 3 |  | 100/30 | PPG 2002 | Saertex | ± 310 |  | 1.15 |  | 1000 | 4 |  |  | 10hrs @ 70ºC | RIM 135 | 0 |  | (90/0 - 0/90)S | [6 empty] | 0 |  |  | RIM/H 134/137 |  |  | A&R | DPR08 | 265.5655 |  | 38.53225 |  | -265.5655 | 90/0/0/90 | 1031.874 | -759.6347 | 35.879 | 37.39 | 265.5655 | 531.1309 | 0.2573622 | 0.5147244 | 5.113415
Table Upwind | 5892 | DP08R08 | DP | WMC | 0 | R08 | GF / UD ;RIM 135 | 2.93 | 20.36 | 59.6548 | 131.7 | 19.615 | freq & temp effect | 2009-06-29 | 2009-06-29 | CA | 0.1 | 32 |  |  | 536.4195 |  | 5311 |  |  | 2 | 38.15525 | Zwick 250 kN |  |  | small voids in tab area | 31.9 | Ambient |  |  |  | SG, BTB | 500 Nm | 4 | 1 | GF / UD | A&R | 2007-11-19 | 2.6 | 330 - 340 | 963 | Upwind | 3 |  | 100/30 | PPG 2002 | Saertex | ± 310 |  | 1.15 |  | 1000 | 4 |  |  | 10hrs @ 70ºC | RIM 135 | 0 |  | (90/0 - 0/90)S | [6 empty] | 0 |  |  | RIM/H 134/137 |  |  | A&R | DPR08 | 536.4195 |  | 38.15525 |  | 53.64195 | 90/0/0/90 | 1031.874 | -759.6347 | 35.879 | 37.39 | 536.4195 | 482.7776 | 0.5198497 | 0.4678647 | 3.725176
Table Upwind | 5899 | DP09R08 | DP | WMC | 0 | R08 | GF / UD ;RIM 135 | 2.9475 | 20.365 | 60.0258 | 131.45 | 19.60375 | freq & temp effect | 2009-12-10 | 2009-12-10 | CA | -1 | 14 |  |  | 233.233 |  | 390404.5 |  |  | 3 | 36.853125 | ZB 100 kN |  |  | small voids in tab area | 11.2 | 60ºC |  | small voids in lower front tab and back tabs |  | SG, BTB | 60 Nm | 4 | 1 | GF / UD | A&R | 2007-11-19 | 2.6 | 330 - 340 | 963 | Upwind | 3 |  | 100/30 | PPG 2002 | Saertex | ± 310 |  | 1.15 |  | 1000 | 4 |  |  | 10hrs @ 70ºC | RIM 135 | 0 |  | (90/0 - 0/90)S | [6 empty] | 0 |  |  | RIM/H 134/137 |  |  | A&R | DPR08 | 233.233 |  | 36.853125 |  | -233.233 | 90/0/0/90 | 1031.874 | -759.6347 | 35.879 | 37.39 | 233.233 | 466.4661 | 0.2260286 | 0.4520571 | 4.034276
Table Upwind | 5895 | DP11R08 | DP | WMC | 0 | R08 | GF / UD ;RIM 135 | 2.94 | 20.37 | 59.8878 | 131.1 | 19.585 | freq & temp effect | 2010-01-28 | 2010-01-29 | CA | -1 | 11 |  |  | 183.6768 |  | 1436 |  |  | 3 |  | ZB 100 kN |  |  | small voids in tab area | 60.6 | 60ºC |  | small voids in back tabs |  | SG, BTB | 60 Nm | 4 | 1 | GF / UD | A&R | 2007-11-19 | 2.6 | 330 - 340 | 963 | Upwind | 3 |  | 100/30 | PPG 2002 | Saertex | ± 310 |  | 1.15 |  | 1000 | 4 |  |  | 10hrs @ 70ºC | RIM 135 | 0 |  | (90/0 - 0/90)S | [6 empty] | 0 |  |  | RIM/H 134/137 |  |  | A&R | DPR08 | 183.6768 |  |  |  | -183.6768 | 90/0/0/90 | 1031.874 | -759.6347 | 35.879 | 37.39 | 183.6768 | 367.3536 | 0.1780031 | 0.3560062 | 3.157154
Table Upwind | 5898 | DP14R08 | DP | WMC | 0 | R08 | GF / UD ;RIM 135 | 2.98 | 20.33 | 60.5834 | 131.4 | 19.575 | freq & temp effect | 2009-07-02 | 2009-07-02 | CA | 0.1 | 32 |  |  | 528.1975 |  | 6900 |  |  | 2 | 36.50975 | ZB 100 kN |  |  | small voids in tab area | 30 | Ambient |  | deep scratch in upper back tab and small voids in upper and lower back tab |  | SG, BTB | 75 Nm | 4 | 1 | GF / UD | A&R | 2007-11-19 | 2.6 | 330 - 340 | 963 | Upwind | 3 |  | 100/30 | PPG 2002 | Saertex | ± 310 |  | 1.15 |  | 1000 | 4 |  |  | 10hrs @ 70ºC | RIM 135 | 0 |  | (90/0 - 0/90)S | [6 empty] | 0 |  |  | RIM/H 134/137 |  |  | A&R | DPR08 | 528.1975 |  | 36.50975 |  | 52.81975 | 90/0/0/90 | 1031.874 | -759.6347 | 35.879 | 37.39 | 528.1975 | 475.3777 | 0.5118816 | 0.4606935 | 3.838849
Table Upwind | 5908 | DP29R08 | DP | WMC | 0 | R08 | GF / UD ;RIM 135 | 2.965 | 20.34 | 60.3081 | 131.4 | 19.815 | freq & temp effect | 2010-11-01 | 2010-11-02 | CA | -1 | 24 |  |  | 397.9565 |  | 11767 |  |  | 1 | 37.9385 | ZB 100 kN |  |  | small voids in tab area | -41 | -40ºC |  | files incomplete |  | SG, BTB | 80 Nm | 4 | 1 | GF / UD | A&R | 2007-11-19 | 2.6 | 330 - 340 | 963 | Upwind | 3 |  | 100/30 | PPG 2002 | Saertex | ± 310 |  | 1.15 |  | 1000 | 4 |  |  | 10hrs @ 70ºC | RIM 135 | 0 |  | (90/0 - 0/90)S | [6 empty] | 0 |  |  | RIM/H 134/137 |  |  | A&R | DPR08 | 397.9565 |  | 37.9385 |  | -397.9565 | 90/0/0/90 | 1031.874 | -759.6347 | 35.879 | 37.39 | 397.9565 | 795.913 | 0.3856637 | 0.7713275 | 4.070666
Table Upwind | 5566 | FL01R08 | FL | WMC | 0 | R08 | GF / UD ;RIM 135 | 3.035 | 20.37 | 61.82295 | 130.33 | 20.4125 |  | 2009-06-22 | 2009-06-30 | CA | 1.1 | -26.55 | -1.093 |  | -429.4522 |  | 4568265 |  |  | 8 | 37.62025 | Instron PL 100 kN |  |  |  | 26.8 | Ambient | WMC-2008-42 | contains coloured yarn |  | SG, BTB | 60 | 4 | 1 | GF / UD | GE |  | 2.6 | 320 | 963 | Upwind | 3 | 2008-01-21 | 100/30 | PPG 2002 | Saertex | 320 | 2 optical sensors embedded | 1.15 |  | 1000 | 4 |  |  | 3hr@30ºC - 5hr@50ºC - 10hr@70ºC | RIM 135 | 35 |  | (90/0 - 0/90)S |  | 393.3 |  |  |  |  | 0 |  |  | RIM/H 134/137 |  |  | ES | FLR08 |  | -429.4522 |  | 37.62025 | -472.3974 | 90/0/0/90 |  |  |  |  | -472.3974 | 42.94522 |  |  | 6.659751
Table Upwind | 5567 | FL02R08 | FL | WMC | 0 | R08 | GF / UD ;RIM 135 | 3.05 | 20.34 | 62.037 | 130.26 | 20.5125 | freq & temp effect | 2008-10-02 | 2008-10-02 | CA | 0.1 | 32 |  |  | 515.8212 |  | 6812 |  |  | 2 |  | Zwick 250 kN |  |  |  | -37.5 | -40ºC | WMC-2008-42 | no slow cycle |  | SG | 250 Nm | 4 | 1 | GF / UD | GE |  | 2.6 | 320 | 963 | Upwind | 3 | 2008-01-21 | 100/30 | PPG 2002 | Saertex | 320 | 2 optical sensors embedded | 1.15 |  | 1000 | 4 |  |  | 3hr@30ºC - 5hr@50ºC - 10hr@70ºC | RIM 135 | 35 |  | (90/0 - 0/90)S |  | 393.3 |  |  |  |  | 0 |  |  | RIM/H 134/137 |  |  | ES | FLR08 | 515.8212 |  |  |  | 51.58212 | 90/0/0/90 |  |  |  |  | 515.8212 | 464.2391 |  |  | 3.833275
Table Upwind | 5569 | FL04R08 | FL | WMC | 0 | R08 | GF / UD ;RIM 135 | 2.99 | 20.18 | 60.3382 | 130.4 | 20.515 | freq & temp effect | 2008-04-09 | 2008-09-05 | CA | 0.1 | 18 |  |  | 298.3185 |  | 482006 |  |  | 6 |  | Zwick 250 kN |  |  |  | 61.3 | 60ºC | WMC-2008-42 | sensor makes jumps ~4ºC |  |  | 135 Nm | 4 | 1 | GF / UD | GE |  | 2.6 | 320 | 963 | Upwind | 3 | 2008-01-21 | 100/30 | PPG 2002 | Saertex | 320 | 2 optical sensors embedded | 1.15 |  | 1000 | 4 |  |  | 3hr@30ºC - 5hr@50ºC - 10hr@70ºC | RIM 135 | 35 |  | (90/0 - 0/90)S |  | 393.3 |  |  |  |  | 0 |  |  | RIM/H 134/137 |  |  | ES | FLR08 | 298.3185 |  |  |  | 29.83185 | 90/0/0/90 |  |  |  |  | 298.3185 | 268.4866 |  |  | 5.683052
Table Upwind | 5574 | FL09R08 | FL | WMC | 0 | R08 | GF / UD ;RIM 135 | 2.9675 | 20.11 | 59.67655 | 130.47 | 20.36875 | freq & temp effect | 2008-10-07 | 2008-10-07 | CA | 0.1 | 32 |  |  | 536.2359 |  | 3498 |  |  | 2 | 38.043375 | Zwick 250 kN |  |  |  | 25.65 | Ambient | WMC-2008-42 |  |  | SG, BTB | 275 Nm | 4 | 1 | GF / UD | GE |  | 2.6 | 320 | 963 | Upwind | 3 | 2008-01-21 | 100/30 | PPG 2002 | Saertex | 320 | 2 optical sensors embedded | 1.15 |  | 1000 | 4 |  |  | 3hr@30ºC - 5hr@50ºC - 10hr@70ºC | RIM 135 | 35 |  | (90/0 - 0/90)S |  | 393.3 |  |  |  |  | 0 |  |  | RIM/H 134/137 |  |  | ES | FLR08 | 536.2359 |  | 38.043375 |  | 53.62359 | 90/0/0/90 |  |  |  |  | 536.2359 | 482.6123 |  |  | 3.519753
Table Upwind | 5573 | FL10R08 | FL | WMC | 0 | R08 | GF / UD ;RIM 135 | 2.98 | 20.1 | 59.898 | 130.9 | 20.3075 | freq & temp effect | 2008-09-11 | 2008-09-11 | CA | 0.1 | 24 |  |  | 400.6812 |  | 14136 |  |  | 3 |  | Zwick 250 kN |  |  |  | 59.2 | 60ºC | WMC-2008-42 |  |  |  | 170 Nm | 4 | 1 | GF / UD | GE |  | 2.6 | 320 | 963 | Upwind | 3 | 2008-01-21 | 100/30 | PPG 2002 | Saertex | 320 | 2 optical sensors embedded | 1.15 |  | 1000 | 4 |  |  | 3hr@30ºC - 5hr@50ºC - 10hr@70ºC | RIM 135 | 35 |  | (90/0 - 0/90)S |  | 393.3 |  |  |  |  | 0 |  |  | RIM/H 134/137 |  |  | ES | FLR08 | 400.6812 |  |  |  | 40.06812 | 90/0/0/90 |  |  |  |  | 400.6812 | 360.613 |  |  | 4.150327
Table Upwind | 5575 | FL12R08 | FL | WMC | 0 | R08 | GF / UD ;RIM 135 | 2.905 | 20.24 | 58.7972 | 130.33 | 20.2875 |  | 2009-05-13 | 2009-05-13 | CA | 1.1 | -28.8 | -1.251 |  | -489.8192 |  | 533 |  |  | 3 | 37.70975 | Instron PL 100 kN |  |  |  | 25.4 | Ambient | WMC-2008-42 | contains coloured yarn |  | SG, BTB | 60 | 4 | 1 | GF / UD | GE |  | 2.6 | 320 | 963 | Upwind | 3 | 2008-01-21 | 100/30 | PPG 2002 | Saertex | 320 | 2 optical sensors embedded | 1.15 |  | 1000 | 4 |  |  | 3hr@30ºC - 5hr@50ºC - 10hr@70ºC | RIM 135 | 35 |  | (90/0 - 0/90)S |  | 393.3 |  |  |  |  | 0 |  |  | RIM/H 134/137 |  |  | ES | FLR08 |  | -489.8192 |  | 37.70975 | -538.8012 | 90/0/0/90 |  |  |  |  | -538.8012 | 48.98192 |  |  | 2.726727
Table Upwind | 5575 | FL09R08 | FL | WMC | 0 | R08 | GF / UD ;RIM 135 | 2.971667 | 20.12333 | 59.80003 | 130.1967 | 20.425 | freq & temp effect | 2008-10-07 | 2008-10-07 | CA | 0.1 | 32 |  |  | 535.1292 |  | 3709.333 |  |  | 2 | 38.05233 | Zwick 250 kN |  |  |  | 25.76667 | Ambient | WMC-2008-42 |  |  | SG, BTB | 275 Nm | 4 | 1 | GF / UD | GE |  | 2.6 | 320 | 963 | Upwind | 3 | 2008-01-21 | 100/30 | PPG 2002 | Saertex | 320 | 2 optical sensors embedded | 1.15 |  | 1000 | 4 |  |  | 3hr@30ºC - 5hr@50ºC - 10hr@70ºC | RIM 135 | 35 |  | (90/0 - 0/90)S |  | 393.3 |  |  |  |  | 0 |  |  | RIM/H 134/137 |  |  | ES | FLR08 | 535.1292 |  | 38.05233 |  | 53.51292 | 90/0/0/90 |  |  |  |  | 535.1292 | 481.6163 |  |  | 3.551889
Table Upwind | 5576.5 | FL13R08 | FL | WMC | 0 | R08 | GF / UD ;RIM 135 | 2.98 | 20.135 | 60.0023 | 129.645 | 20.45125 | freq & temp effect | 2008-10-07 | 2008-10-07 | CA | 0.1 | 32 |  |  | 533.3132 |  | 3248.5 |  |  | 2 | 38.296375 | Zwick 250 kN |  |  |  | 26.05 | Ambient | WMC-2008-42 | contains coloured yarn |  | SG, BTB | 275 Nm | 4 | 1 | GF / UD | GE |  | 2.6 | 320 | 963 | Upwind | 3 | 2008-01-21 | 100/30 | PPG 2002 | Saertex | 320 | 2 optical sensors embedded | 1.15 |  | 1000 | 4 |  |  | 3hr@30ºC - 5hr@50ºC - 10hr@70ºC | RIM 135 | 35 |  | (90/0 - 0/90)S |  | 393.3 |  |  |  |  | 0 |  |  | RIM/H 134/137 |  |  | ES | FLR08 | 533.3132 |  | 38.296375 |  | 53.33132 | 90/0/0/90 |  |  |  |  | 533.3132 | 479.9819 |  |  | 3.494996
Table Upwind | 5578 | FL15R08 | FL | WMC | 0 | R08 | GF / UD ;RIM 135 | 2.965 | 20.25 | 60.04125 | 129.72 | 20.5075 | freq & temp effect | 2008-10-08 | 2008-10-08 | CA | 0.1 | 32 |  |  | 532.9669 |  | 3314 |  |  | 4 | 37.972 | Zwick 250 kN |  |  |  | 25.2 | Ambient | WMC-2008-42 |  |  | SG, BTB | 275 Nm | 4 | 1 | GF / UD | GE |  | 2.6 | 320 | 963 | Upwind | 3 | 2008-01-21 | 100/30 | PPG 2002 | Saertex | 320 | 2 optical sensors embedded | 1.15 |  | 1000 | 4 |  |  | 3hr@30ºC - 5hr@50ºC - 10hr@70ºC | RIM 135 | 35 |  | (90/0 - 0/90)S |  | 393.3 |  |  |  |  | 0 |  |  | RIM/H 134/137 |  |  | ES | FLR08 | 532.9669 |  | 37.972 |  | 53.29669 | 90/0/0/90 |  |  |  |  | 532.9669 | 479.6702 |  |  | 3.520353
Table Upwind | 5579 | FL16R08 | FL | WMC | 0 | R08 | GF / UD ;RIM 135 | 2.93 | 20.21 | 59.2153 | 129.8 | 20.4275 | freq & temp effect | 2008-08-22 | 2008-08-25 | CA | 0.1 | 20 |  |  | 337.7505 |  | 211520 |  |  | 3 |  | Zwick 250 kN |  |  |  | 60.2 | 60ºC | WMC-2008-42 | Initially partial tab failure low in bottom tab , re-clamped higher on tab and test continued.unreliable temperature measurement, sensor makes jumps ~4ºC |  |  | 135 Nm | 4 | 1 | GF / UD | GE |  | 2.6 | 320 | 963 | Upwind | 3 | 2008-01-21 | 100/30 | PPG 2002 | Saertex | 320 | 2 optical sensors embedded | 1.15 |  | 1000 | 4 |  |  | 3hr@30ºC - 5hr@50ºC - 10hr@70ºC | RIM 135 | 35 |  | (90/0 - 0/90)S |  | 393.3 |  |  |  |  | 0 |  |  | RIM/H 134/137 |  |  | ES | FLR08 | 337.7505 |  |  |  | 33.77505 | 90/0/0/90 |  |  |  |  | 337.7505 | 303.9755 |  |  | 5.325351
Table Upwind | 5580 | FL17R08 | FL | WMC | 0 | R08 | GF / UD ;RIM 135 | 2.9 | 20.21 | 58.609 | 129.8 | 20.4525 | freq & temp effect | 2008-09-11 | 2008-09-11 | CA | 0.1 | 24 |  |  | 409.4934 |  | 25772 |  |  | 3 |  | Zwick 250 kN |  |  |  | 62.1 | 60ºC | WMC-2008-42 |  |  |  | 170 Nm | 4 | 1 | GF / UD | GE |  | 2.6 | 320 | 963 | Upwind | 3 | 2008-01-21 | 100/30 | PPG 2002 | Saertex | 320 | 2 optical sensors embedded | 1.15 |  | 1000 | 4 |  |  | 3hr@30ºC - 5hr@50ºC - 10hr@70ºC | RIM 135 | 35 |  | (90/0 - 0/90)S |  | 393.3 |  |  |  |  | 0 |  |  | RIM/H 134/137 |  |  | ES | FLR08 | 409.4934 |  |  |  | 40.94934 | 90/0/0/90 |  |  |  |  | 409.4934 | 368.5441 |  |  | 4.411148
Table Upwind | 5581 | FL19R08 | FL | WMC | 0 | R08 | GF / UD ;RIM 135 | 2.85 | 20.18 | 57.513 | 130.04 | 20.36 |  | 2009-05-11 | 2009-05-11 | CA | 1.1 | -27 | -1.158 |  | -469.4591 |  | 13850 |  |  | 4 | 39.1905 | Instron PL 100 kN |  |  |  | 23.6 | Ambient | WMC-2008-42 |  |  | SG, BTB | 60 | 4 | 1 | GF / UD | GE |  | 2.6 | 320 | 963 | Upwind | 3 | 2008-01-21 | 100/30 | PPG 2002 | Saertex | 320 | 2 optical sensors embedded | 1.15 |  | 1000 | 4 |  |  | 3hr@30ºC - 5hr@50ºC - 10hr@70ºC | RIM 135 | 35 |  | (90/0 - 0/90)S |  | 393.3 |  |  |  |  | 0 |  |  | RIM/H 134/137 |  |  | ES | FLR08 |  | -469.4591 |  | 39.1905 | -516.405 | 90/0/0/90 |  |  |  |  | -516.405 | 46.94591 |  |  | 4.14145
Table Upwind | 5582 | FL21R08 | FL | WMC | 0 | R08 | GF / UD ;RIM 135 | 2.88 | 20.24 | 58.2912 | 129.9 | 20.3275 |  | 2009-07-02 | 2009-07-02 | CA | 1.1 | -27 | -1.1704 |  | -463.1917 |  | 6081 |  |  | 4 | 38.2425 | Instron PL 100 kN |  |  |  | 25.1 | Ambient | WMC-2008-42 |  |  | SG, BTB | 60 | 4 | 1 | GF / UD | GE |  | 2.6 | 320 | 963 | Upwind | 3 | 2008-01-21 | 100/30 | PPG 2002 | Saertex | 320 | 2 optical sensors embedded | 1.15 |  | 1000 | 4 |  |  | 3hr@30ºC - 5hr@50ºC - 10hr@70ºC | RIM 135 | 35 |  | (90/0 - 0/90)S |  | 393.3 |  |  |  |  | 0 |  |  | RIM/H 134/137 |  |  | ES | FLR08 |  | -463.1917 |  | 38.2425 | -509.5109 | 90/0/0/90 |  |  |  |  | -509.5109 | 46.31917 |  |  | 3.783975
Table Upwind | 5583 | FL22R08 | FL | WMC | 0 | R08 | GF / UD ;RIM 135 | 2.91 | 20.22 | 58.8402 | 129.87 | 20.2975 |  | 2008-08-12 | 2008-08-14 | CA | 2 | -13.75 |  |  | -233.6838 |  | 475141 |  |  | 4 | 38.45025 | Schenck 100 kN |  |  |  | 26.3 | Ambient | WMC-2008-42 |  |  | CG / SG, BTB | 140 | 4 | 1 | GF / UD | GE |  | 2.6 | 320 | 963 | Upwind | 3 | 2008-01-21 | 100/30 | PPG 2002 | Saertex | 320 | 2 optical sensors embedded | 1.15 |  | 1000 | 4 |  |  | 3hr@30ºC - 5hr@50ºC - 10hr@70ºC | RIM 135 | 35 |  | (90/0 - 0/90)S |  | 393.3 |  |  |  |  | 0 |  |  | RIM/H 134/137 |  |  | ES | FLR08 |  | -233.6838 |  | 38.45025 | -467.3675 | 90/0/0/90 |  |  |  |  | -467.3675 | 233.6838 |  |  | 5.676823
Table Upwind | 6083 | MU01I13 | MU | WMC | n.a. | I13 | adhesive ;BPR135 | 3.86 | 28.56 | 110.2416 | 75.84 |  |  | 2009-11-24 | 2009-11-24 | CA | 0.1 | 3.5 | 2.21965 |  | 31.74845 | 1.52 | 46 |  |  | 1 |  | Instron PL 100 kN |  | ASTM D7078 |  | 22.7 | Ambient |  |  |  | CSG, BTB | 50 Nm | 1 |  | adhesive | Bonding |  |  | 20 |  | Upwind | t 4.00 | 2009-10-07 | 100/45 |  |  | 20 | Bonding plate |  |  |  | 0 |  | 100 | 10hrs @ 70ºC | BPR135 |  | 45 | [7 empty] | 145 |  | 0.45 | BPH137g |  |  | AGC | MUI13 | 31.74845 |  |  |  | 3.174845 | [5 empty] | 31.74845 | 28.57361 |  |  | 1.662758
Table Upwind | 6084 | MU02I13 | MU | WMC | n.a. | I13 | adhesive ;BPR135 | 3.975 | 31.39 | 124.77525 | 75.79 |  |  | 2009-11-24 | 2009-11-24 | CA | 0.1 | 3 | 1.63945 |  | 24.04323 | 1.5 | 642 |  |  | 1 |  | Instron PL 100 kN |  | ASTM D7078 |  | 22.6 | Ambient |  |  |  | CSG, BTB | 50 Nm | 1 |  | adhesive | Bonding |  |  | 20 |  | Upwind | t 4.00 | 2009-10-07 | 100/45 |  |  | 20 | Bonding plate |  |  |  | 0 |  | 100 | 10hrs @ 70ºC | BPR135 |  | 45 | [7 empty] | 145 |  | 0.45 | BPH137g |  |  | AGC | MUI13 | 24.04323 |  |  |  | 2.404323 | [5 empty] | 24.04323 | 21.63891 |  |  | 2.807535
Table Upwind | 6250 | B323T13 |  | WMC |  |  |  |  | 75.89 |  | 2048.5 | 1638 | 1B1 Innoblade | 2011-02-08 |  | CA | 0.1 | 300 | [7 empty] | 2 |  | ZB 3 MN |  |  |  |  | Ambient | WMC-2009-25 |  |  | SG | n.a. | [40 empty] | nannan
Table Upwind | 5527 | AW03D01 | AW | WMC |  | D01 | resin ;RIM 135 | 2.97 | 22.53 | 66.46266 | 170.5 | 91.5 |  | 2008-02-19 | 2008-02-20 | CA | 0.1 | 2 |  |  | 30.09208 |  | 20480 |  |  | 1 |  | Schenck 100 kN |  |  |  | 24.7 | Ambient | WMC-2009-01 | strain measurement = strange measurement; 0 and 90 degrees switched? 0 gives large negative values and 90 large positive contrary to expectations |  | CSG | 50 |  |  |  | GE |  | 0 | 400 | 0 | UpWind | 3 | 2007-04-18 | 100/30 |  |  | 400 | only resin; no fibres | 1.15 |  | 1000 | 0 |  | 600.1 | 10hrs @ 70ºC | RIM 135 | -990 | 180.2 |  |  | 0 | 0 |  |  |  | 780.3 |  | 0.3002833 | RIM/H 134/137 |  | 1150.16 | ES | AWD01 | 30.09208 |  |  |  | 3.009208 |  | 71.69457 |  | 3.64 |  | 30.09208 | 27.08288 | 0.4197261 | 0.3777535 | 4.31133
Table Upwind | 5049 | AL18R17 | AL | WMC | 0 | R17 | GF / UD ;RIM 135 | 4.555 | 20.11 | 91.60105 | 145.19 | 35 | p | 2007-02-19 | 2007-02-21 | CA | -1 | 24 |  |  | 262.0057 |  | 337759 |  |  | 3 | 34.8825 | Schenck 100 kN |  |  |  |  | Ambient | WMC-2007-35_2 | no tabs |  | CG, BTB | 200 | 6 |  | GF / UD | GE |  | 2.6 | 315 | 963 | UpWind | 4.64 | 2007-02-09 | 100/30 | PPG 2002 | Saertex | 315 |  | 1.15 |  | 1000 | 6 | S15EU910-00950-01300-100000 | 400 | 10hrs @ 70ºC | RIM 135 | -990 | 120 | 90/0 - 0/90 - 90/0 - 0/90 - 90/0 - 0/90 | 10hrs @ 70ºC | 568.8 | 67.5 |  |  |  | 520 |  | 0.3 | RIM/H 134/137 |  |  | TW | ALR17 | 262.0057 |  | 34.8825 |  | -262.0057 | 90/0/90/0/90/0 |  |  |  |  | 262.0057 | 524.0115 |  |  | 5.528607
Table Upwind | 5050 | AL19R17 | AL | WMC | 0 | R17 | GF / UD ;RIM 135 | 4.53 | 20.11 | 91.0983 | 145.16 | 35 | p | 2007-02-21 | 2007-02-21 | CA | -1 | 30 |  |  | 329.3146 |  | 21108 |  |  | 1 | 35.9325 | Schenck 100 kN |  |  |  |  | Ambient | WMC-2007-35_2 | no tabs |  | CG, BTB | 200 | 6 |  | GF / UD | GE |  | 2.6 | 315 | 963 | UpWind | 4.64 | 2007-02-09 | 100/30 | PPG 2002 | Saertex | 315 |  | 1.15 |  | 1000 | 6 | S15EU910-00950-01300-100000 | 400 | 10hrs @ 70ºC | RIM 135 | -990 | 120 | 90/0 - 0/90 - 90/0 - 0/90 - 90/0 - 0/90 | 10hrs @ 70ºC | 568.8 | 67.5 |  |  |  | 520 |  | 0.3 | RIM/H 134/137 |  |  | TW | ALR17 | 329.3146 |  | 35.9325 |  | -329.3146 | 90/0/90/0/90/0 |  |  |  |  | 329.3146 | 658.6292 |  |  | 4.324447
Table Upwind | 5051 | AL20R17 | AL | WMC | 0 | R17 | GF / UD ;RIM 135 | 4.47 | 19.75 | 88.2825 | 145.11 | 35 | p | 2007-02-21 | 2007-02-22 | CA | -1 | 24 |  |  | 271.8546 |  | 27870 |  |  | 3 | 36.61 | Schenck 100 kN |  |  |  |  | Ambient | WMC-2007-35_2 | no tabs |  | CG, BTB | 200 | 6 |  | GF / UD | GE |  | 2.6 | 315 | 963 | UpWind | 4.64 | 2007-02-09 | 100/30 | PPG 2002 | Saertex | 315 |  | 1.15 |  | 1000 | 6 | S15EU910-00950-01300-100000 | 400 | 10hrs @ 70ºC | RIM 135 | -990 | 120 | 90/0 - 0/90 - 90/0 - 0/90 - 90/0 - 0/90 | 10hrs @ 70ºC | 568.8 | 67.5 |  |  |  | 520 |  | 0.3 | RIM/H 134/137 |  |  | TW | ALR17 | 271.8546 |  | 36.61 |  | -271.8546 | 90/0/90/0/90/0 |  |  |  |  | 271.8546 | 543.7091 |  |  | 4.445137
Table Upwind | 5052.5 | AL21R17 | AL | WMC | 0 | R17 | GF / UD ;RIM 135 | 4.4925 | 19.79 | 88.906575 | 145.185 | 35 | p | 2007-02-22 | 2007-02-22 | CA | -1 | 30 |  |  | 337.433 |  | 6916.5 |  |  | 1 | 37.86125 | Schenck 100 kN |  |  |  |  | Ambient | WMC-2007-35_2 | no tabs |  | CG, BTB | 200 | 6 |  | GF / UD | GE |  | 2.6 | 315 | 963 | UpWind | 4.64 | 2007-02-09 | 100/30 | PPG 2002 | Saertex | 315 |  | 1.15 |  | 1000 | 6 | S15EU910-00950-01300-100000 | 400 | 10hrs @ 70ºC | RIM 135 | -990 | 120 | 90/0 - 0/90 - 90/0 - 0/90 - 90/0 - 0/90 | 10hrs @ 70ºC | 568.8 | 67.5 |  |  |  | 520 |  | 0.3 | RIM/H 134/137 |  |  | TW | ALR17 | 337.433 |  | 37.86125 |  | -337.433 | 90/0/90/0/90/0 |  |  |  |  | 337.433 | 674.8659 |  |  | 3.839561
Table Upwind | 5054 | AL23R17 | AL | WMC | 0 | R17 | GF / UD ;RIM 135 | 4.53 | 19.77 | 89.5581 | 145.07 | 35 | p | 2007-02-22 | 2007-02-23 | CA | -1 | 24 |  |  | 267.9825 |  | 213509 |  |  | 3 | 37.5425 | Schenck 100 kN |  |  |  |  | Ambient | WMC-2007-35_2 | no tabs |  | CG, BTB | 200 | 6 |  | GF / UD | GE |  | 2.6 | 315 | 963 | UpWind | 4.64 | 2007-02-09 | 100/30 | PPG 2002 | Saertex | 315 |  | 1.15 |  | 1000 | 6 | S15EU910-00950-01300-100000 | 400 | 10hrs @ 70ºC | RIM 135 | -990 | 120 | 90/0 - 0/90 - 90/0 - 0/90 - 90/0 - 0/90 | 10hrs @ 70ºC | 568.8 | 67.5 |  |  |  | 520 |  | 0.3 | RIM/H 134/137 |  |  | TW | ALR17 | 267.9825 |  | 37.5425 |  | -267.9825 | 90/0/90/0/90/0 |  |  |  |  | 267.9825 | 535.9649 |  |  | 5.329416
Table Upwind | 5055 | AL24R17 | AL | WMC | 0 | R17 | GF / UD ;RIM 135 | 4.58 | 19.78 | 90.5924 | 145.07 | 35 | p | 2007-02-06 | 2007-02-06 | CA | -1 | 36 |  |  | 397.3843 |  | 1576 |  |  | 1 | 37.1475 | Schenck 100 kN |  |  |  |  | Ambient | WMC-2007-35_2 | no tabs |  | CG, BTB | 200 | 6 |  | GF / UD | GE |  | 2.6 | 315 | 963 | UpWind | 4.64 | 2007-02-09 | 100/30 | PPG 2002 | Saertex | 315 |  | 1.15 |  | 1000 | 6 | S15EU910-00950-01300-100000 | 400 | 10hrs @ 70ºC | RIM 135 | -990 | 120 | 90/0 - 0/90 - 90/0 - 0/90 - 90/0 - 0/90 | 10hrs @ 70ºC | 568.8 | 67.5 |  |  |  | 520 |  | 0.3 | RIM/H 134/137 |  |  | TW | ALR17 | 397.3843 |  | 37.1475 |  | -397.3843 | 90/0/90/0/90/0 |  |  |  |  | 397.3843 | 794.7687 |  |  | 3.197556
Table Upwind | 5056 | AL25R17 | AL | WMC | 0 | R17 | GF / UD ;RIM 135 | 4.605 | 19.81 | 91.22505 | 145.14 | 35 | p | 2007-02-06 | 2007-02-06 | CA | -1 | 36 |  |  | 394.6284 |  | 1175 |  |  | 1 | 36.585 | Schenck 100 kN |  |  |  |  | Ambient | WMC-2007-35_2 | no tabs |  | CG, BTB | 200 | 6 |  | GF / UD | GE |  | 2.6 | 315 | 963 | UpWind | 4.64 | 2007-02-09 | 100/30 | PPG 2002 | Saertex | 315 |  | 1.15 |  | 1000 | 6 | S15EU910-00950-01300-100000 | 400 | 10hrs @ 70ºC | RIM 135 | -990 | 120 | 90/0 - 0/90 - 90/0 - 0/90 - 90/0 - 0/90 | 10hrs @ 70ºC | 568.8 | 67.5 |  |  |  | 520 |  | 0.3 | RIM/H 134/137 |  |  | TW | ALR17 | 394.6284 |  | 36.585 |  | -394.6284 | 90/0/90/0/90/0 |  |  |  |  | 394.6284 | 789.2569 |  |  | 3.070038
Table Upwind | 5057 | AL26R17 | AL | WMC | 0 | R17 | GF / UD ;RIM 135 | 4.635 | 19.8 | 91.773 | 145.18 | 35 | p | 2007-02-06 | 2007-02-06 | CA | -1 | 36 |  |  | 392.2722 |  | 1277 |  |  | 1 | 37.45 | Schenck 100 kN |  |  |  |  | Ambient | WMC-2007-35_2 | no tabs |  | CG, BTB | 200 | 6 |  | GF / UD | GE |  | 2.6 | 315 | 963 | UpWind | 4.64 | 2007-02-09 | 100/30 | PPG 2002 | Saertex | 315 |  | 1.15 |  | 1000 | 6 | S15EU910-00950-01300-100000 | 400 | 10hrs @ 70ºC | RIM 135 | -990 | 120 | 90/0 - 0/90 - 90/0 - 0/90 - 90/0 - 0/90 | 10hrs @ 70ºC | 568.8 | 67.5 |  |  |  | 520 |  | 0.3 | RIM/H 134/137 |  |  | TW | ALR17 | 392.2722 |  | 37.45 |  | -392.2722 | 90/0/90/0/90/0 |  |  |  |  | 392.2722 | 784.5445 |  |  | 3.106191
Table Upwind | 5058 | AL27R17 | AL | WMC | 0 | R17 | GF / UD ;RIM 135 | 4.64 | 19.81 | 91.9184 | 145.2 | 35 | p | 2007-03-16 | 2007-03-19 | CA | -1 | 30 |  |  | 326.3764 |  | 8663 |  |  | 1 | 35.5225 | Instron 100 kN |  |  |  |  | Ambient | WMC-2007-35_2 | no tabs; tested specimen burned in ashing furnace (28/03/08) |  | CG, BTB | 140 | 6 |  | GF / UD | GE |  | 2.6 | 315 | 963 | UpWind | 4.64 | 2007-02-09 | 100/30 | PPG 2002 | Saertex | 315 |  | 1.15 |  | 1000 | 6 | S15EU910-00950-01300-100000 | 400 | 10hrs @ 70ºC | RIM 135 | -990 | 120 | 90/0 - 0/90 - 90/0 - 0/90 - 90/0 - 0/90 | 10hrs @ 70ºC | 568.8 | 67.5 |  |  |  | 520 |  | 0.3 | RIM/H 134/137 |  |  | TW | ALR17 | 326.3764 |  | 35.5225 |  | -326.3764 | 90/0/90/0/90/0 |  |  |  |  | 326.3764 | 652.7529 |  |  | 3.937668
Table Upwind | 5281 | BS11R08 | BS | WMC | 0 | R08 | GF / UD ;RIM 135 | 2.995 | 20.18 | 60.4391 | 132.77 | 20.1725 | basic reference | 2007-10-12 | 2007-10-26 | CA | -1 | 12 |  |  | 198.547 |  | 1961631 |  |  | 3 | 35.465 | ZB 100 kN |  |  |  | 25.2 | Ambient |  |  |  | CG, BTB | 50 Nm | 4 | 1 | GF / UD | A&R | 2007-07-09 |  | 330 - 340 | 963 | UpWind | 3 |  | 100/30 | PPG 2002 | Saertex | ± 310 |  |  |  |  | 4 | S15EU910-00950-00500-100000 |  | 10hrs @ 70ºC | RIM 135 |  |  | 90/0 - 0/90 - 90/0 - 0/90 | [9 empty] | RIM/H 134/137 |  |  | A&R | BSR08 | 198.547 |  | 35.465 |  | -198.547 | 90/0/90/0 | 878.7661 | -555.8753 | 37.236125 | 36.4235 | 198.547 | 397.0939 | 0.2259384 | 0.4518767 | 6.292617
Table Upwind | 5282 | BS12R08 | BS | WMC | 0 | R08 | GF / UD ;RIM 135 | 3 | 20.2 | 60.6 | 132.62 | 19.99 | basic reference | 2007-10-11 | 2007-10-12 | CA | -0.4 | 18.5 |  |  | 305.2805 |  | 269320 |  |  | 3 |  | Instron 100 kN |  |  |  | 25.5 | Ambient |  |  |  |  | 50 | 4 | 1 | GF / UD | A&R | 2007-07-09 |  | 330 - 340 | 963 | UpWind | 3 |  | 100/30 | PPG 2002 | Saertex | ± 310 |  |  |  |  | 4 | S15EU910-00950-00500-100000 |  | 10hrs @ 70ºC | RIM 135 |  |  | 90/0 - 0/90 - 90/0 - 0/90 | [9 empty] | RIM/H 134/137 |  |  | A&R | BSR08 | 305.2805 |  |  |  | -122.1122 | 90/0/90/0 | 878.7661 | -555.8753 | 37.236125 | 36.4235 | 305.2805 | 427.3927 | 0.3473968 | 0.4863555 | 5.430269
Table Upwind | 5283 | BS13R08 | BS | WMC | 0 | R08 | GF / UD ;RIM 135 | 3.005 | 20.15 | 60.55075 | 132.48 | 20 | basic reference | 2007-10-12 | 2007-10-15 | CA | -0.4 | 13 |  |  | 214.6959 |  | 2050769 |  |  | 8 |  | Instron 100 kN |  |  |  | 25.2 | Ambient |  | contains coloured yarn; highest temp. recorded in last 500 cycles; tested specimen burned in ashing furnace (28/03/08) |  |  | 50 | 4 | 1 | GF / UD | A&R | 2007-07-09 |  | 330 - 340 | 963 | UpWind | 3 |  | 100/30 | PPG 2002 | Saertex | ± 310 |  |  |  |  | 4 | S15EU910-00950-00500-100000 |  | 10hrs @ 70ºC | RIM 135 |  |  | 90/0 - 0/90 - 90/0 - 0/90 | [9 empty] | RIM/H 134/137 |  |  | A&R | BSR08 | 214.6959 |  |  |  | -85.87837 | 90/0/90/0 | 878.7661 | -555.8753 | 37.236125 | 36.4235 | 214.6959 | 300.5743 | 0.2443152 | 0.3420413 | 6.311917
Table Upwind | 5285 | BS16R08 | BS | WMC | 0 | R08 | GF / UD ;RIM 135 | 3.045 | 20.18 | 61.4481 | 132.46 | 19.65 | basic reference | 2008-08-01 | 2008-08-01 | CA | 2 | -15 |  |  | -244.1084 |  | 2511 |  |  | 3 | 37.0155 | Schenck 100 kN |  |  |  | 26.2 | Ambient |  |  |  | CG / SG, BTB | 150 | 4 | 1 | GF / UD | A&R | 2007-07-09 |  | 330 - 340 | 963 | UpWind | 3 |  | 100/30 | PPG 2002 | Saertex | ± 310 |  |  |  |  | 4 | S15EU910-00950-00500-100000 |  | 10hrs @ 70ºC | RIM 135 |  |  | 90/0 - 0/90 - 90/0 - 0/90 | [9 empty] | RIM/H 134/137 |  |  | A&R | BSR08 |  | -244.1084 |  | 37.0155 | -488.2169 | 90/0/90/0 | 878.7661 | -555.8753 | 37.236125 | 36.4235 | -488.2169 | 244.1084 | 0.8782849 | 0.4391425 | 3.399847
Table Upwind | 5286 | BS17R08 | BS | WMC | 0 | R08 | GF / UD ;RIM 135 | 3.045 | 20.14 | 61.3263 | 132.39 | 19.71 | basic reference | 2008-06-06 | 2008-06-09 | CA | 0.9 | 37.2 |  |  | 606.5913 |  | 170371 |  |  | 3 | 36.355 | Instron 100 kN |  |  |  | 26.1 | Ambient |  |  |  | SG, BTB | 100 | 4 | 1 | GF / UD | A&R | 2007-07-09 |  | 330 - 340 | 963 | UpWind | 3 |  | 100/30 | PPG 2002 | Saertex | ± 310 |  |  |  |  | 4 | S15EU910-00950-00500-100000 |  | 10hrs @ 70ºC | RIM 135 |  |  | 90/0 - 0/90 - 90/0 - 0/90 | [9 empty] | RIM/H 134/137 |  |  | A&R | BSR08 | 606.5913 |  | 36.355 |  | 545.9322 | 90/0/90/0 | 878.7661 | -555.8753 | 37.236125 | 36.4235 | 606.5913 | 60.65913 | 0.6902762 | 0.06902762 | 5.231396
Table Upwind | 5288 | BS22R08 | BS | WMC | 0 | R08 | GF / UD ;RIM 135 | 3.03 | 20.1 | 60.903 | 132.39 | 19.935 | basic reference | 2007-10-05 | 2007-10-11 | CA | -1 | 14 |  |  | 229.8737 |  | 656467 |  |  | 3 | 32.1195 | ZB 100 kN |  |  |  | 27.1 | Ambient |  |  |  | CG, BTB | 60 Nm | 4 | 1 | GF / UD | A&R | 2007-07-09 |  | 330 - 340 | 963 | UpWind | 3 |  | 100/30 | PPG 2002 | Saertex | ± 310 |  |  |  |  | 4 | S15EU910-00950-00500-100000 |  | 10hrs @ 70ºC | RIM 135 |  |  | 90/0 - 0/90 - 90/0 - 0/90 | [9 empty] | RIM/H 134/137 |  |  | A&R | BSR08 | 229.8737 |  | 32.1195 |  | -229.8737 | 90/0/90/0 | 878.7661 | -555.8753 | 37.236125 | 36.4235 | 229.8737 | 459.7475 | 0.2615869 | 0.5231739 | 5.817213
Table Upwind | 5659 | IX02R08 | IX | WMC | 0 | R08 | CF / UD & GF / ±45° ;RIM 135 | 3.545 | 20.18 | 71.5381 | 136.46 | 20.475 |  | 2009-01-21 | 2009-01-21 | CA | 0.1 | 70 |  |  | 978.4996 |  | 15334 |  | 1 | 3 | 62.8595 | Schenck 100 kN |  |  |  |  | Ambient |  | aluminium tabs |  | SG, BTB | 200 | 5 | 1.5 | CF / UD & GF / ±45° | GE |  | 1.8 | 300 | 600 | Upwind |  |  | 100/30 | / PPG2002 | ???: Seartex | 320 |  |  |  |  | 5 |  |  |  | RIM 135 |  |  | ±45° / (0)*3/ ±45° | [6 empty] | 0 |  |  | RIM/H 134/137 |  | 1154.32125 | TW | IXR08 | 978.4996 |  | 62.8595 |  | 97.84996 | 45/-45/0/0/0/45/-45 | 1160.882 | -589.1244 | 66.037875 | 66.52775 | 978.4996 | 880.6496 | 0.8428932 | 0.7586039 | 4.185655
Table Upwind | 5660 | IX03R08 | IX | WMC | 0 | R08 | CF / UD & GF / ±45° ;RIM 135 | 3.55 | 20.32 | 72.136 | 136.1 | 20.5575 |  | 2009-01-14 | 2009-01-20 | CA | 0.1 | 60 |  |  | 831.7622 |  | 1339122 |  | 1 | 3 | 63.875 | Schenck 100 kN |  |  |  | 25.7 | Ambient |  | aluminium tabs; no fan first 9700 cycles |  | SG, BTB | 200 | 5 | 1.5 | CF / UD & GF / ±45° | GE |  | 1.8 | 300 | 600 | Upwind |  |  | 100/30 | / PPG2002 | ???: Seartex | 320 |  |  |  |  | 5 |  |  |  | RIM 135 |  |  | ±45° / (0)*3/ ±45° | [6 empty] | 0 |  |  | RIM/H 134/137 |  | 1154.32125 | TW | IXR08 | 831.7622 |  | 63.875 |  | 83.17622 | 45/-45/0/0/0/45/-45 | 1160.882 | -589.1244 | 66.037875 | 66.52775 | 831.7622 | 748.586 | 0.7164916 | 0.6448425 | 6.12682
Table Upwind | 5661 | IX04R08 | IX | WMC | 0 | R08 | CF / UD & GF / ±45° ;RIM 135 | 3.51 | 20.26 | 71.1126 | 136.1 | 20.4 |  | 2008-12-23 | 2008-12-23 | CA | 0.1 | 70 |  |  | 984.3544 |  | 30 |  |  | 1 | 61.62 | Instron PL 100 kN |  |  |  | 24 | Ambient |  | aluminium tabs, invalid dfx |  | SG, BTB | 140 | 5 | 1.5 | CF / UD & GF / ±45° | GE |  | 1.8 | 300 | 600 | Upwind |  |  | 100/30 | / PPG2002 | ???: Seartex | 320 |  |  |  |  | 5 |  |  |  | RIM 135 |  |  | ±45° / (0)*3/ ±45° | [6 empty] | 0 |  |  | RIM/H 134/137 |  | 1154.32125 | TW | IXR08 | 984.3544 |  | 61.62 |  | 98.43544 | 45/-45/0/0/0/45/-45 | 1160.882 | -589.1244 | 66.037875 | 66.52775 | 984.3544 | 885.919 | 0.8479366 | 0.763143 | 1.477121
Table Upwind | 5662 | IX05R08 | IX | WMC | 0 | R08 | CF / UD & GF / ±45° ;RIM 135 | 3.48 | 20.27 | 70.5396 | 136.1 | 20.45 |  | 2009-01-05 | 2009-01-05 | CA | 0.1 | 65 |  |  | 921.4682 |  | 100984 |  |  | 1 | 64.67475 | Instron PL 100 kN |  |  |  | 24.2 | Ambient |  | aluminium tabs |  | SG, BTB | 140 | 5 | 1.5 | CF / UD & GF / ±45° | GE |  | 1.8 | 300 | 600 | Upwind |  |  | 100/30 | / PPG2002 | ???: Seartex | 320 |  |  |  |  | 5 |  |  |  | RIM 135 |  |  | ±45° / (0)*3/ ±45° | [6 empty] | 0 |  |  | RIM/H 134/137 |  | 1154.32125 | TW | IXR08 | 921.4682 |  | 64.67475 |  | 92.14682 | 45/-45/0/0/0/45/-45 | 1160.882 | -589.1244 | 66.037875 | 66.52775 | 921.4682 | 829.3214 | 0.7937656 | 0.7143891 | 5.004253
Table Upwind | 5669 | IX06R08 | IX | WMC | 0 | R08 | CF / UD & GF / ±45° ;RIM 135 | 3.4575 | 20.27 | 70.0835 | 134.95 | 20.0875 |  | 2009-01-09 | 2009-01-12 | CA | 0.1 | 60 |  |  | 856.1217 |  | 77229 |  | 1 | 3 | 66.90775 | Instron PL 100 kN |  |  |  | 27.7 | Ambient |  | aluminium tabs |  | SG, BTB | 170 | 5 | 1.25 | CF / UD & GF / ±45° | GE |  | 1.8 | 300 | 600 | Upwind |  |  | 100/30 | / PPG2002 | ???: Seartex | 320 |  |  |  |  | 5 |  |  |  | RIM 135 |  |  | ±45° / (0)*3/ ±45° | [6 empty] | 0 |  |  | RIM/H 134/137 |  | 1154.32125 | TW | IXR08 | 856.1217 |  | 66.90775 |  | 85.61217 | 45/-45/0/0/0/45/-45 | 1160.882 | -589.1244 | 66.037875 | 66.52775 | 856.1217 | 770.5095 | 0.7374752 | 0.6637277 | 4.88261
Table Upwind | 5664 | IX07R08 | IX | WMC | 0 | R08 | CF / UD & GF / ±45° ;RIM 135 | 3.435 | 20.26 | 69.5931 | 136.34 | 20.3675 |  | 2009-01-20 | 2009-01-21 | CA | 0.1 | 70 |  |  | 1005.847 |  | 23176 |  |  | 1 | 65.8875 | Schenck 100 kN |  |  |  | 27.4 | Ambient |  | aluminium tabs |  | SG, BTB | 200 | 5 | 1.5 | CF / UD & GF / ±45° | GE |  | 1.8 | 300 | 600 | Upwind |  |  | 100/30 | / PPG2002 | ???: Seartex | 320 |  |  |  |  | 5 |  |  |  | RIM 135 |  |  | ±45° / (0)*3/ ±45° | [6 empty] | 0 |  |  | RIM/H 134/137 |  | 1154.32125 | TW | IXR08 | 1005.847 |  | 65.8875 |  | 100.5847 | 45/-45/0/0/0/45/-45 | 1160.882 | -589.1244 | 66.037875 | 66.52775 | 1005.847 | 905.2622 | 0.8664505 | 0.7798055 | 4.365038
Table Upwind | 5666 | IX09R08 | IX | WMC | 0 | R08 | CF / UD & GF / ±45° ;RIM 135 | 3.47 | 20.26 | 70.3022 | 136.5 | 20.195 |  | 2009-02-12 | 2009-02-17 | CA | 0.1 | 55 |  |  | 782.3368 |  | 1173409 |  |  | 3 | 60.975 | ZB 100 kN |  |  |  |  | Ambient |  | aluminium tabs |  | SG, BTB | 120 Nm | 5 | 1.5 | CF / UD & GF / ±45° | GE |  | 1.8 | 300 | 600 | Upwind |  |  | 100/30 | / PPG2002 | ???: Seartex | 320 |  |  |  |  | 5 |  |  |  | RIM 135 |  |  | ±45° / (0)*3/ ±45° | [6 empty] | 0 |  |  | RIM/H 134/137 |  | 1154.32125 | TW | IXR08 | 782.3368 |  | 60.975 |  | 78.23368 | 45/-45/0/0/0/45/-45 | 1160.882 | -589.1244 | 66.037875 | 66.52775 | 782.3368 | 704.1031 | 0.6739159 | 0.6065243 | 6.069449
Table Upwind | 5668 | IX10R08 | IX | WMC | 0 | R08 | CF / UD & GF / ±45° ;RIM 135 | 3.5175 | 20.255 | 71.24695 | 136.62 | 20.20875 |  | 2009-01-06 | 2009-01-07 | CA | 0.1 | 65 |  |  | 912.32 |  | 36304.5 |  | 1 | 3 | 63.032625 | Instron PL 100 kN |  |  |  | 23.8 | Ambient |  | aluminium tabs |  | SG, BTB | 170 | 5 | 1.5 | CF / UD & GF / ±45° | GE |  | 1.8 | 300 | 600 | Upwind |  |  | 100/30 | / PPG2002 | ???: Seartex | 320 |  |  |  |  | 5 |  |  |  | RIM 135 |  |  | ±45° / (0)*3/ ±45° | [6 empty] | 0 |  |  | RIM/H 134/137 |  | 1154.32125 | TW | IXR08 | 912.32 |  | 63.032625 |  | 91.232 | 45/-45/0/0/0/45/-45 | 1160.882 | -589.1244 | 66.037875 | 66.52775 | 912.32 | 821.088 | 0.7858852 | 0.7072967 | 4.54708
Table Upwind | 5668 | IX11R08 | IX | WMC | 0 | R08 | CF / UD & GF / ±45° ;RIM 135 | 3.51 | 20.31 | 71.2881 | 136.87 | 20.22 |  | 2008-12-23 | 2009-01-05 | CA | 0.1 | 60 |  |  | 841.6552 |  | 152723 |  | 1 | 1 | 63.56475 | Instron PL 100 kN |  |  |  | 24.2 | Ambient |  | aluminium tabs |  | SG, BTB | 140 | 5 | 1.5 | CF / UD & GF / ±45° | GE |  | 1.8 | 300 | 600 | Upwind |  |  | 100/30 | / PPG2002 | ???: Seartex | 320 |  |  |  |  | 5 |  |  |  | RIM 135 |  |  | ±45° / (0)*3/ ±45° | [6 empty] | 0 |  |  | RIM/H 134/137 |  | 1154.32125 | TW | IXR08 | 841.6552 |  | 63.56475 |  | 84.16552 | 45/-45/0/0/0/45/-45 | 1160.882 | -589.1244 | 66.037875 | 66.52775 | 841.6552 | 757.4897 | 0.7250136 | 0.6525122 | 5.183904
Table Upwind | 5671 | IX14R08 | IX | WMC | 0 | R08 | CF / UD & GF / ±45° ;RIM 135 | 3.55 | 20.36 | 72.278 | 133.6 | 19.725 |  | 2009-02-06 | 2009-02-10 | CA | 0.1 | 55 |  |  | 760.9508 |  | 781751 |  |  | 3 | 62.6785 | Schenck 100 kN |  |  |  |  | Ambient |  | Both force limits (-20kN, +60kN) tripped during test at 745841 cycles due to peak in force signal, cause by hydraulic malfunction |  | SG, BTB | 200 | 5 | 1 | CF / UD & GF / ±45° | GE |  | 1.8 | 300 | 600 | Upwind |  |  | 100/30 | / PPG2002 | ???: Seartex | 320 |  |  |  |  | 5 |  |  |  | RIM 135 |  |  | ±45° / (0)*3/ ±45° | [6 empty] | 0 |  |  | RIM/H 134/137 |  | 1154.32125 | TW | IXR08 | 760.9508 |  | 62.6785 |  | 76.09508 | 45/-45/0/0/0/45/-45 | 1160.882 | -589.1244 | 66.037875 | 66.52775 | 760.9508 | 684.8557 | 0.6554936 | 0.5899443 | 5.893068
Table Upwind | 5672 | IX15R08 | IX | WMC | 0 | R08 | CF / UD & GF / ±45° ;RIM 135 | 3.555 | 20.21 | 71.84655 | 133.4 | 20.025 |  | 2009-01-29 | 2009-02-02 | CA | 0.1 | 60 |  |  | 835.1132 |  | 501733 |  |  | 3 | 65.8535 | Schenck 100 kN |  |  |  |  | Ambient |  |  |  | SG, BTB | 240 | 5 | 1 | CF / UD & GF / ±45° | GE |  | 1.8 | 300 | 600 | Upwind |  |  | 100/30 | / PPG2002 | ???: Seartex | 320 |  |  |  |  | 5 |  |  |  | RIM 135 |  |  | ±45° / (0)*3/ ±45° | [6 empty] | 0 |  |  | RIM/H 134/137 |  | 1154.32125 | TW | IXR08 | 835.1132 |  | 65.8535 |  | 83.51132 | 45/-45/0/0/0/45/-45 | 1160.882 | -589.1244 | 66.037875 | 66.52775 | 835.1132 | 751.6019 | 0.7193782 | 0.6474404 | 5.700473
Table Upwind | 5677.667 | IX16R08 | IX | WMC | 0 | R08 | CF / UD & GF / ±45° ;RIM 135 | 3.525 | 20.30333 | 71.56925 | 134.3 | 19.8 |  | 2009-01-28 | 2009-01-19 | CA | 0.1 | 70 |  |  | 978.0737 |  | 16303.67 |  |  | 1 | 63.65517 | Schenck 100 kN |  |  |  |  | Ambient |  |  |  | SG, BTB | 240 | 5 | 1 | CF / UD & GF / ±45° | GE |  | 1.8 | 300 | 600 | Upwind |  |  | 100/30 | / PPG2002 | ???: Seartex | 320 |  |  |  |  | 5 |  |  |  | RIM 135 |  |  | ±45° / (0)*3/ ±45° | [6 empty] | 0 |  |  | RIM/H 134/137 |  | 1154.32125 | TW | IXR08 | 978.0737 |  | 63.65517 |  | 97.80737 | 45/-45/0/0/0/45/-45 | 1160.882 | -589.1244 | 66.037875 | 66.52775 | 978.0737 | 880.2664 | 0.8425264 | 0.7582738 | 4.13396
Table Upwind | 5676 | IX19R08 | IX | WMC | 0 | R08 | CF / UD & GF / ±45° ;RIM 135 | 3.435 | 20.3 | 69.7305 | 134 | 19.95 |  | 2009-01-26 | 2009-01-27 | CA | 0.1 | 60 |  |  | 860.4556 |  | 115031 |  |  | 3 | 64.311 | Schenck 100 kN |  |  |  |  | Ambient |  |  |  | SG, BTB | 200 | 5 | 1 | CF / UD & GF / ±45° | GE |  | 1.8 | 300 | 600 | Upwind |  |  | 100/30 | / PPG2002 | ???: Seartex | 320 |  |  |  |  | 5 |  |  |  | RIM 135 |  |  | ±45° / (0)*3/ ±45° | [6 empty] | 0 |  |  | RIM/H 134/137 |  | 1154.32125 | TW | IXR08 | 860.4556 |  | 64.311 |  | 86.04556 | 45/-45/0/0/0/45/-45 | 1160.882 | -589.1244 | 66.037875 | 66.52775 | 860.4556 | 774.4101 | 0.7412085 | 0.6670877 | 5.060815
Table Upwind | 5678 | IX21R08 | IX | WMC | 0 | R08 | CF / UD & GF / ±45° ;RIM 135 | 3.455 | 20.28 | 70.0674 | 133.9 | 20.05 |  | 2009-02-02 | 2009-02-02 | CA | 0.1 | 70 |  |  | 999.0381 |  | 602 |  |  | 3 | 62.909 | Schenck 100 kN |  |  |  |  | Ambient |  | too much self-heating? |  | SG, BTB | 240 | 5 | 1 | CF / UD & GF / ±45° | GE |  | 1.8 | 300 | 600 | Upwind |  |  | 100/30 | / PPG2002 | ???: Seartex | 320 |  |  |  |  | 5 |  |  |  | RIM 135 |  |  | ±45° / (0)*3/ ±45° | [6 empty] | 0 |  |  | RIM/H 134/137 |  | 1154.32125 | TW | IXR08 | 999.0381 |  | 62.909 |  | 99.90381 | 45/-45/0/0/0/45/-45 | 1160.882 | -589.1244 | 66.037875 | 66.52775 | 999.0381 | 899.1343 | 0.8605854 | 0.7745268 | 2.779596
Table Upwind | 5680 | IX23R08 | IX | WMC | 0 | R08 | CF / UD & GF / ±45° ;RIM 135 | 3.535 | 20.27 | 71.65445 | 134.9 | 19.65 |  | 2009-02-06 | 2009-02-10 | CA | 0.1 | 60 |  |  | 837.352 |  | 173399 |  |  | 3 | 64.6525 | ZB 100 kN |  |  |  |  | Ambient |  |  |  | SG, BTB | 120 Nm | 5 | 1 | CF / UD & GF / ±45° | GE |  | 1.8 | 300 | 600 | Upwind |  |  | 100/30 | / PPG2002 | ???: Seartex | 320 |  |  |  |  | 5 |  |  |  | RIM 135 |  |  | ±45° / (0)*3/ ±45° | [6 empty] | 0 |  |  | RIM/H 134/137 |  | 1154.32125 | TW | IXR08 | 837.352 |  | 64.6525 |  | 83.7352 | 45/-45/0/0/0/45/-45 | 1160.882 | -589.1244 | 66.037875 | 66.52775 | 837.352 | 753.6168 | 0.7213068 | 0.6491761 | 5.239047
Table Upwind | 5320 | BO02R07 | BO | RISOE | 0 | R07 | GF / UD ;RIM 135 | 4.515 | 19.66 | 88.7649 | 144.64 | 35.2975 | WP3 <=> WP7 cooperation |  |  | CA | 10 | -3.64 | 1 |  | -41.0072 |  | 2788 |  |  | 6 | 41 |  |  | MCL |  |  | Ambient |  |  |  | EXT / FBG |  | 6 | 1 | GF / UD | A&R | 2007-05-22 | 2.6 | 330 - 340 | 963 | UpWind | 4.5 | 2007-05-10 | 100/30 | PPG 2002 | Saertex | 290 - 300 |  | 1.19 |  | 1000 | 6 | S15EU910-00950-00500-100000 | 400 | 10hrs @ 70ºC | RIM 135 | -1000 | 120 | 90/0 - 0/90 - 90/0 - 0/90 - 90/0 - 0/90 |  | 698.9 |  | 0.105 |  | 82.57 | 520 |  | 0.3 | RIM/H 134/137 |  |  | A&R | BOR07 |  | -41.0072 |  | 41 | -410.072 | 90/0/90/0/90/0 |  |  |  |  | -410.072 | 369.0648 |  |  | 3.445293
Table Upwind | 5321 | BO07R07 | BO | RISOE | 0 | R07 | GF / UD ;RIM 135 | 4.5 | 19.84 | 89.28 | 144.2 | 35.7225 | WP3 <=> WP7 cooperation |  |  | CA | 10 | -3.46 | 1 |  | -38.75448 |  | 16751 |  |  | 6 | 38.8 |  |  | MCL |  |  | Ambient |  |  |  | EXT / FBG |  | 6 | 1 | GF / UD | A&R | 2007-05-22 | 2.6 | 330 - 340 | 963 | UpWind | 4.5 | 2007-05-10 | 100/30 | PPG 2002 | Saertex | 290 - 300 |  | 1.19 |  | 1000 | 6 | S15EU910-00950-00500-100000 | 400 | 10hrs @ 70ºC | RIM 135 | -1000 | 120 | 90/0 - 0/90 - 90/0 - 0/90 - 90/0 - 0/90 |  | 698.9 |  | 0.105 |  | 82.57 | 520 |  | 0.3 | RIM/H 134/137 |  |  | A&R | BOR07 |  | -38.75448 |  | 38.8 | -387.5448 | 90/0/90/0/90/0 |  |  |  |  | -387.5448 | 348.7903 |  |  | 4.224041
Table Upwind | 5322 | BO10R07 | BO | RISOE | 0 | R07 | GF / UD ;RIM 135 | 4.495 | 19.88 | 89.3606 | 144.06 | 35.64 | WP3 <=> WP7 cooperation |  |  | CA | 10 | -3.2 | 1 |  | -35.80997 |  | 625343 |  |  | 6 | 35.8 |  |  | MCL |  |  | Ambient |  | Sensor signal strange from beginning |  | EXT / FBG |  | 6 | 1 | GF / UD | A&R | 2007-05-22 | 2.6 | 330 - 340 | 963 | UpWind | 4.5 | 2007-05-10 | 100/30 | PPG 2002 | Saertex | 290 - 300 |  | 1.19 |  | 1000 | 6 | S15EU910-00950-00500-100000 | 400 | 10hrs @ 70ºC | RIM 135 | -1000 | 120 | 90/0 - 0/90 - 90/0 - 0/90 - 90/0 - 0/90 |  | 698.9 |  | 0.105 |  | 82.57 | 520 |  | 0.3 | RIM/H 134/137 |  |  | A&R | BOR07 |  | -35.80997 |  | 35.8 | -358.0997 | 90/0/90/0/90/0 |  |  |  |  | -358.0997 | 322.2897 |  |  | 5.796118
Table Upwind | 5323 | BO13R07 | BO | RISOE | 0 | R07 | GF / UD ;RIM 135 | 4.495 | 19.8 | 89.001 | 144.58 | 35.6675 | WP3 <=> WP7 cooperation |  |  | CA | 10 | -3.16 | 1 |  | -35.50522 |  | 1455600 |  |  | 3 | 35.5 |  |  | MCL |  |  | Ambient |  | contains coloured yarn; Slow degradation of signal |  | EXT / FBG |  | 6 | 1 | GF / UD | A&R | 2007-05-22 | 2.6 | 330 - 340 | 963 | UpWind | 4.5 | 2007-05-10 | 100/30 | PPG 2002 | Saertex | 290 - 300 |  | 1.19 |  | 1000 | 6 | S15EU910-00950-00500-100000 | 400 | 10hrs @ 70ºC | RIM 135 | -1000 | 120 | 90/0 - 0/90 - 90/0 - 0/90 - 90/0 - 0/90 |  | 698.9 |  | 0.105 |  | 82.57 | 520 |  | 0.3 | RIM/H 134/137 |  |  | A&R | BOR07 |  | -35.50522 |  | 35.5 | -355.0522 | 90/0/90/0/90/0 |  |  |  |  | -355.0522 | 319.547 |  |  | 6.163042
Table Upwind | 5324 | BO14R07 | BO | RISOE | 0 | R07 | GF / UD ;RIM 135 | 4.495 | 19.76 | 88.8212 | 144.69 | 34.68 | WP3 <=> WP7 cooperation |  |  | CA | 10 | -3.38 | 1 |  | -38.05398 |  | 225664 |  |  | 3 | 38.1 |  |  | MCL |  |  | Ambient |  |  |  | EXT / FBG |  | 6 | 1 | GF / UD | A&R | 2007-05-22 | 2.6 | 330 - 340 | 963 | UpWind | 4.5 | 2007-05-10 | 100/30 | PPG 2002 | Saertex | 290 - 300 |  | 1.19 |  | 1000 | 6 | S15EU910-00950-00500-100000 | 400 | 10hrs @ 70ºC | RIM 135 | -1000 | 120 | 90/0 - 0/90 - 90/0 - 0/90 - 90/0 - 0/90 |  | 698.9 |  | 0.105 |  | 82.57 | 520 |  | 0.3 | RIM/H 134/137 |  |  | A&R | BOR07 |  | -38.05398 |  | 38.1 | -380.5398 | 90/0/90/0/90/0 |  |  |  |  | -380.5398 | 342.4858 |  |  | 5.353462
Table Upwind | 5325 | BO15R07 | BO | RISOE | 0 | R07 | GF / UD ;RIM 135 | 4.505 | 19.9 | 89.6495 | 144.65 | 34.715 | WP3 <=> WP7 cooperation |  |  | CA | 10 | -3.07 | 1 |  | -34.24447 |  | 1283053 |  |  | 3 | 34.2 |  |  | MCL |  |  | Ambient |  |  |  | EXT / FBG |  | 6 | 1 | GF / UD | A&R | 2007-05-22 | 2.6 | 330 - 340 | 963 | UpWind | 4.5 | 2007-05-10 | 100/30 | PPG 2002 | Saertex | 290 - 300 |  | 1.19 |  | 1000 | 6 | S15EU910-00950-00500-100000 | 400 | 10hrs @ 70ºC | RIM 135 | -1000 | 120 | 90/0 - 0/90 - 90/0 - 0/90 - 90/0 - 0/90 |  | 698.9 |  | 0.105 |  | 82.57 | 520 |  | 0.3 | RIM/H 134/137 |  |  | A&R | BOR07 |  | -34.24447 |  | 34.2 | -342.4447 | 90/0/90/0/90/0 |  |  |  |  | -342.4447 | 308.2003 |  |  | 6.108245
Table Upwind | 6214 | DB01R08 | DB | WMC | 0 | R08 | GF / UD ;RIM 135 | 3.056667 | 20.24333 | 61.8784 | 131.18 | 19.2575 | bending | 2010-11-09 | 2010-11-27 | CA | 10 | -2.24 | -0.8796 |  | -36.19974 |  | 2413236.7 |  |  | 5 | 40.977 | ZB 250 kN |  |  |  |  | Ambient | WMC-2010-64 | contains coloured yarn |  |  | 70 Nm | 4 | 0.5 | GF / UD | A&R | 2007-11-01 | 2.6 | 330 - 340 | 963 | Upwind | 3 |  | 100/30 | PPG 2002 | Saertex | ± 310 |  | 1.15 |  | 1000 | 4 |  |  | 10hrs @ 70ºC | RIM 135 | 0 |  | (90/0 - 0/90)S | [6 empty] | 0 |  |  | RIM/H 134/137 |  |  | A&R | DBR08 |  | -36.19974 |  | 40.977 | -361.9974 | 90/0/0/90 |  |  |  |  | -361.9974 | 325.7976 |  |  | 5.881189
Table Upwind | 6213 | DB02R08 | DB | WMC | 0 | R08 | GF / UD ;RIM 135 | 3.0575 | 20.36 | 62.2507 | 130.94 | 19.54875 | bending | 2010-08-17 | 2010-08-17 | CA | -1 | 21.75 | 0.99625 |  | 349.397 |  | 6329.5 |  |  | 1 | 37.5488125 | ZB 250 kN |  |  |  | 18.4 | Ambient | WMC-2010-64 | slf done twice; temp well above 35 |  | SG, BTB | 80 Nm | 4 | 0.5 | GF / UD | A&R | 2007-11-01 | 2.6 | 330 - 340 | 963 | Upwind | 3 |  | 100/30 | PPG 2002 | Saertex | ± 310 |  | 1.15 |  | 1000 | 4 |  |  | 10hrs @ 70ºC | RIM 135 | 0 |  | (90/0 - 0/90)S | [6 empty] | 0 |  |  | RIM/H 134/137 |  |  | A&R | DBR08 | 349.397 |  | 37.5488125 |  | -349.397 | 90/0/0/90 |  |  |  |  | 349.397 | 698.7939 |  |  | 3.667857
Table Upwind | 6209.5 | DB03R08 | DB | WMC | 0 | R08 | GF / UD ;RIM 135 | 3.1 | 20.005 | 62.01255 | 131.215 | 19.37125 | bending | 2010-11-02 | 2010-11-03 | CA | 10 | -2.325 | -0.9155 |  | -37.49274 |  | 97374 |  |  | 4 | 37.116 | ZB 250 kN |  |  |  | 22 | Ambient | WMC-2010-64 | temp. measurement jump |  |  | 70 Nm | 4 | 0.5 | GF / UD | A&R | 2007-11-01 | 2.6 | 330 - 340 | 963 | Upwind | 3 |  | 100/30 | PPG 2002 | Saertex | ± 310 |  | 1.15 |  | 1000 | 4 |  |  | 10hrs @ 70ºC | RIM 135 | 0 |  | (90/0 - 0/90)S | [6 empty] | 0 |  |  | RIM/H 134/137 |  |  | A&R | DBR08 |  | -37.49274 |  | 37.116 | -374.9274 | 90/0/0/90 |  |  |  |  | -374.9274 | 337.4347 |  |  | 4.838449
Table Upwind | 6203 | DB04R08 | DB | WMC | 0 | R08 | GF / UD ;RIM 135 | 3.115 | 19.81 | 61.70815 | 130.55 | 19.365 | bending | 2010-08-18 | 2010-08-18 | CA | -1 | 27 | 1.31905 |  | 437.5435 |  | 67 |  |  | 1 | 35.8035 | ZB 250 kN |  |  |  | 24.2 | Ambient | WMC-2010-64 | slipped; torque increased to 80 Nm |  | SG, BTB | 80 Nm | 4 | 0.5 | GF / UD | A&R | 2007-11-01 | 2.6 | 330 - 340 | 963 | Upwind | 3 |  | 100/30 | PPG 2002 | Saertex | ± 310 |  | 1.15 |  | 1000 | 4 |  |  | 10hrs @ 70ºC | RIM 135 | 0 |  | (90/0 - 0/90)S | [6 empty] | 0 |  |  | RIM/H 134/137 |  |  | A&R | DBR08 | 437.5435 |  | 35.8035 |  | -437.5435 | 90/0/0/90 |  |  |  |  | 437.5435 | 875.087 |  |  | 1.826075
Table Upwind | 6204 | DB05R08 | DB | WMC | 0 | R08 | GF / UD ;RIM 135 | 3.12 | 20.19 | 62.9928 | 130.44 | 19.4525 | bending | 2010-08-13 | 2010-08-17 | CA | -1 | 14.5 |  |  | 230.185 |  | 791173 |  |  | 5 |  | ZB 250 kN |  |  |  | - | Ambient | WMC-2010-64 | Strain gauges destroyed during mounting |  | SG, BTB | 60 Nm | 4 | 0.5 | GF / UD | A&R | 2007-11-01 | 2.6 | 330 - 340 | 963 | Upwind | 3 |  | 100/30 | PPG 2002 | Saertex | ± 310 |  | 1.15 |  | 1000 | 4 |  |  | 10hrs @ 70ºC | RIM 135 | 0 |  | (90/0 - 0/90)S | [6 empty] | 0 |  |  | RIM/H 134/137 |  |  | A&R | DBR08 | 230.185 |  |  |  | -230.185 | 90/0/0/90 |  |  |  |  | 230.185 | 460.3701 |  |  | 5.898271
Table Upwind | 6205 | DB06R08 | DB | WMC | 0 | R08 | GF / UD ;RIM 135 | 3.115 | 20.21 | 62.95415 | 130.4 | 19.52 | bending | 2010-10-27 | 2010-10-27 | CA | 10 | -2.5 | -1.0747 |  | -39.71144 |  | 6891 |  |  | 1 | 36.392 | ZB 250 kN |  |  |  | 20.2 | Ambient | WMC-2010-64 |  |  | SG, BTB | 70 Nm | 4 | 0.5 | GF / UD | A&R | 2007-11-01 | 2.6 | 330 - 340 | 963 | Upwind | 3 |  | 100/30 | PPG 2002 | Saertex | ± 310 |  | 1.15 |  | 1000 | 4 |  |  | 10hrs @ 70ºC | RIM 135 | 0 |  | (90/0 - 0/90)S | [6 empty] | 0 |  |  | RIM/H 134/137 |  |  | A&R | DBR08 |  | -39.71144 |  | 36.392 | -397.1144 | 90/0/0/90 |  |  |  |  | -397.1144 | 357.403 |  |  | 3.838282
Table Upwind | 6206 | DB07R08 | DB | WMC | 0 | R08 | GF / UD ;RIM 135 | 3.1 | 20.35 | 63.085 | 130.2 | 19.485 | bending | 2010-08-17 | 2010-08-18 | CA | -1 | 18 | 0.83035 |  | 285.3293 |  | 161359 |  |  | 3 | 35.506 | ZB 250 kN |  |  |  | 39.9 | Ambient | WMC-2010-64 | temp. too high? |  | SG, BTB | 80 Nm | 4 | 0.5 | GF / UD | A&R | 2007-11-01 | 2.6 | 330 - 340 | 963 | Upwind | 3 |  | 100/30 | PPG 2002 | Saertex | ± 310 |  | 1.15 |  | 1000 | 4 |  |  | 10hrs @ 70ºC | RIM 135 | 0 |  | (90/0 - 0/90)S | [6 empty] | 0 |  |  | RIM/H 134/137 |  |  | A&R | DBR08 | 285.3293 |  | 35.506 |  | -285.3293 | 90/0/0/90 |  |  |  |  | 285.3293 | 570.6586 |  |  | 5.207793
Table Upwind | 6207 | DB08R08 | DB | WMC | 0 | R08 | GF / UD ;RIM 135 | 3.09 | 20.28 | 62.6652 | 130.5 | 19.5975 | bending | 2010-08-13 | 2010-08-13 | CA | -1 | 26 | 1.1997 |  | 414.9033 |  | 1592 |  |  | 1 | 36.64325 | ZB 250 kN |  |  |  | - | Ambient | WMC-2010-64 | temp. measurement unreliable |  | SG, BTB | 80 Nm | 4 | 0.5 | GF / UD | A&R | 2007-11-01 | 2.6 | 330 - 340 | 963 | Upwind | 3 |  | 100/30 | PPG 2002 | Saertex | ± 310 |  | 1.15 |  | 1000 | 4 |  |  | 10hrs @ 70ºC | RIM 135 | 0 |  | (90/0 - 0/90)S | [6 empty] | 0 |  |  | RIM/H 134/137 |  |  | A&R | DBR08 | 414.9033 |  | 36.64325 |  | -414.9033 | 90/0/0/90 |  |  |  |  | 414.9033 | 829.8067 |  |  | 3.201943
Table Upwind | 6209 | DB10R08 | DB | WMC | 0 | R08 | GF / UD ;RIM 135 | 3.09 | 20.13 | 62.2017 | 130.68 | 19.615 | bending | 2010-10-28 | 2010-11-02 | CA | 10 | -2.25 | -0.9753 |  | -36.17264 |  | 1002960 |  |  | 4 | 37.1315 | ZB 250 kN |  |  |  | 23.2 | Ambient | WMC-2010-64 |  |  | SG, BTB | 60 Nm | 4 | 0.5 | GF / UD | A&R | 2007-11-01 | 2.6 | 330 - 340 | 963 | Upwind | 3 |  | 100/30 | PPG 2002 | Saertex | ± 310 |  | 1.15 |  | 1000 | 4 |  |  | 10hrs @ 70ºC | RIM 135 | 0 |  | (90/0 - 0/90)S | [6 empty] | 0 |  |  | RIM/H 134/137 |  |  | A&R | DBR08 |  | -36.17264 |  | 37.1315 | -361.7264 | 90/0/0/90 |  |  |  |  | -361.7264 | 325.5538 |  |  | 6.001284
Table Upwind | 6213 | DB11R08 | DB | WMC | 0 | R08 | GF / UD ;RIM 135 | 3.0775 | 20.335 | 62.580625 | 131.315 | 19.41375 | bending | 2010-08-18 | 2010-08-19 | CA | -1 | 14.5 | 0.661025 |  | 231.7011 |  | 362875.5 |  |  | 5 | 35.839125 | ZB 250 kN |  |  |  | 26.45 | Ambient | WMC-2010-64 | Increased torque from 60 to 85 Nm after 17185 cycles. Interrupted with counter reset after 340341 cycles. |  | SG, BTB | 85 Nm | 4 | 0.5 | GF / UD | A&R | 2007-11-01 | 2.6 | 330 - 340 | 963 | Upwind | 3 |  | 100/30 | PPG 2002 | Saertex | ± 310 |  | 1.15 |  | 1000 | 4 |  |  | 10hrs @ 70ºC | RIM 135 | 0 |  | (90/0 - 0/90)S | [6 empty] | 0 |  |  | RIM/H 134/137 |  |  | A&R | DBR08 | 231.7011 |  | 35.839125 |  | -231.7011 | 90/0/0/90 |  |  |  |  | 231.7011 | 463.4022 |  |  | 5.559632
Table Upwind | 6211 | DB12R08 | DB | WMC | 0 | R08 | GF / UD ;RIM 135 | 3.065 | 20.4 | 62.526 | 130.97 | 19.535 | bending | 2010-11-27 | 2010-11-30 | CA | 10 | -2.33 | -0.97275 |  | -37.2645 |  | 949584 |  |  | 4 | 38.5325 | ZB 250 kN |  |  |  | - | Ambient | WMC-2010-64 | temp. measurement unreliable |  |  | 70 Nm | 4 | 0.5 | GF / UD | A&R | 2007-11-01 | 2.6 | 330 - 340 | 963 | Upwind | 3 |  | 100/30 | PPG 2002 | Saertex | ± 310 |  | 1.15 |  | 1000 | 4 |  |  | 10hrs @ 70ºC | RIM 135 | 0 |  | (90/0 - 0/90)S | [6 empty] | 0 |  |  | RIM/H 134/137 |  |  | A&R | DBR08 |  | -37.2645 |  | 38.5325 | -372.645 | 90/0/0/90 |  |  |  |  | -372.645 | 335.3805 |  |  | 5.977533
Table Upwind | 6212 | DB13R08 | DB | WMC | 0 | R08 | GF / UD ;RIM 135 | 3.07 | 20.37 | 62.5359 | 131.02 | 19.5325 | bending | 2010-10-22 | 2010-10-22 | CA | 10 | -3 | -1.30155 |  | -47.97244 |  | 15 |  |  | 1 | 37.2545 | ZB 250 kN |  |  |  | 22 | Ambient | WMC-2010-64 | files incomplete |  | SG, BTB | 80 Nm | 4 | 0.5 | GF / UD | A&R | 2007-11-01 | 2.6 | 330 - 340 | 963 | Upwind | 3 |  | 100/30 | PPG 2002 | Saertex | ± 310 |  | 1.15 |  | 1000 | 4 |  |  | 10hrs @ 70ºC | RIM 135 | 0 |  | (90/0 - 0/90)S | [6 empty] | 0 |  |  | RIM/H 134/137 |  |  | A&R | DBR08 |  | -47.97244 |  | 37.2545 | -479.7244 | 90/0/0/90 |  |  |  |  | -479.7244 | 431.752 |  |  | 1.176091
Table Upwind | 6213 | DB14R08 | DB | WMC | 0 | R08 | GF / UD ;RIM 135 | 3.045 | 20.36 | 61.9962 | 131.1 | 19.665 | bending | 2010-10-23 | 2010-10-24 | CA | -1 | 18 | 0.69705 |  | 290.3404 |  | 63826 |  |  | 3 | 40.38175 | ZB 250 kN |  |  |  | 21.9 | Ambient | WMC-2010-64 |  |  | SG, BTB | 80 Nm | 4 | 0.5 | GF / UD | A&R | 2007-11-01 | 2.6 | 330 - 340 | 963 | Upwind | 3 |  | 100/30 | PPG 2002 | Saertex | ± 310 |  | 1.15 |  | 1000 | 4 |  |  | 10hrs @ 70ºC | RIM 135 | 0 |  | (90/0 - 0/90)S | [6 empty] | 0 |  |  | RIM/H 134/137 |  |  | A&R | DBR08 | 290.3404 |  | 40.38175 |  | -290.3404 | 90/0/0/90 |  |  |  |  | 290.3404 | 580.6808 |  |  | 4.804998
Table Upwind | 6214 | DB15R08 | DB | WMC | 0 | R08 | GF / UD ;RIM 135 | 3.075 | 19.9 | 61.1925 | 132 | 19.785 | bending; extra tab | 2010-08-20 | 2010-08-20 | CA | -1 | 22 | 0.89995 |  | 359.5212 |  | 1045 |  |  | 1 | 41.04725 | ZB 250 kN |  |  | extra tab (0.5 mm) bonded to bottom back side | 24.7 | Ambient | WMC-2010-64 | extra tab of 0.5mm glued to back, bottom side; contains coloured yarn |  | SG, BTB | 80 Nm | 4 | 0.5 | GF / UD | A&R | 2007-11-01 | 2.6 | 330 - 340 | 963 | Upwind | 3 |  | 100/30 | PPG 2002 | Saertex | ± 310 |  | 1.15 |  | 1000 | 4 |  |  | 10hrs @ 70ºC | RIM 135 | 0 |  | (90/0 - 0/90)S | [6 empty] | 0 |  |  | RIM/H 134/137 |  |  | A&R | DBR08 | 359.5212 |  | 41.04725 |  | -359.5212 | 90/0/0/90 |  |  |  |  | 359.5212 | 719.0424 |  |  | 3.019116
Table Upwind | 6215 | DB17R08 | DB | WMC | 0 | R08 | GF / UD ;RIM 135 | 3.085 | 20.29 | 62.59465 | 131.9 | 19.4 | bending; extra tab | 2010-08-22 | 2010-08-26 | CA | -1 | 13 | 0.5797 |  | 207.6855 |  | 1336352 |  |  | 5 | 37.016 | ZB 250 kN |  |  | extra tab (0.5 mm) bonded to bottom back side | 31.4 | Ambient | WMC-2010-64 | extra tab of 0.5mm glued to back, bottom side |  | SG, BTB | 80 Nm | 4 | 0.5 | GF / UD | A&R | 2007-11-01 | 2.6 | 330 - 340 | 963 | Upwind | 3 |  | 100/30 | PPG 2002 | Saertex | ± 310 |  | 1.15 |  | 1000 | 4 |  |  | 10hrs @ 70ºC | RIM 135 | 0 |  | (90/0 - 0/90)S | [6 empty] | 0 |  |  | RIM/H 134/137 |  |  | A&R | DBR08 | 207.6855 |  | 37.016 |  | -207.6855 | 90/0/0/90 |  |  |  |  | 207.6855 | 415.371 |  |  | 6.125921
Table Upwind | 6219 | DB21R08 | DB | WMC | 0 | R08 | GF / UD ;RIM 135 | 3.08 | 20.29 | 62.4932 | 131.7 | 18.995 | bending; extra tab |  |  | CA | 10 | -2.1 |  |  | -33.60366 |  |  |  |  | 5 |  | ZB 250 kN |  |  | extra tab (0.5 mm) bonded to bottom back side |  | Ambient | WMC-2010-64 | extra tab of 0.5mm glued to back, bottom side |  |  | 70 Nm | 4 | 0.5 | GF / UD | A&R | 2007-11-01 | 2.6 | 330 - 340 | 963 | Upwind | 3 |  | 100/30 | PPG 2002 | Saertex | ± 310 |  | 1.15 |  | 1000 | 4 |  |  | 10hrs @ 70ºC | RIM 135 | 0 |  | (90/0 - 0/90)S | [6 empty] | 0 |  |  | RIM/H 134/137 |  |  | A&R | DBR08 |  | -33.60366 |  |  | -336.0366 | 90/0/0/90 |  |  |  |  | -336.0366 | 302.4329
Table Upwind | 6221 | DB22R08 | DB | WMC | 0 | R08 | GF / UD ;RIM 135 | 3.0425 | 20.16 | 61.3332 | 131.455 | 18.95875 | bending; extra tab | 2010-08-26 | 2010-08-26 | CA | -1 | 18 | 0.8212 |  | 293.479 |  | 14162.5 |  |  | 3 | 36.875625 | ZB 250 kN |  |  | extra tab (0.5 mm) bonded to bottom back side | 26.35 | Ambient | WMC-2010-64 | extra tab of 0.5mm glued to back, bottom side |  | SG, BTB | 80 Nm | 4 | 0.5 | GF / UD | A&R | 2007-11-01 | 2.6 | 330 - 340 | 963 | Upwind | 3 |  | 100/30 | PPG 2002 | Saertex | ± 310 |  | 1.15 |  | 1000 | 4 |  |  | 10hrs @ 70ºC | RIM 135 | 0 |  | (90/0 - 0/90)S | [6 empty] | 0 |  |  | RIM/H 134/137 |  |  | A&R | DBR08 | 293.479 |  | 36.875625 |  | -293.479 | 90/0/0/90 |  |  |  |  | 293.479 | 586.958 |  |  | 4.148966
Table Upwind | 6221 | DB23R08 | DB | WMC | 0 | R08 | GF / UD ;RIM 135 | 3.035 | 20.34 | 61.7319 | 131.37 | 18.91 | bending; extra tab |  |  | CA | 10 | -2.4 |  |  | -38.87779 |  |  |  |  | 1 |  | ZB 250 kN |  |  | extra tab (0.5 mm) bonded to bottom back side |  | Ambient | WMC-2010-64 | extra tab of 0.5mm glued to back, bottom side |  |  | 80 Nm | 4 | 0.5 | GF / UD | A&R | 2007-11-01 | 2.6 | 330 - 340 | 963 | Upwind | 3 |  | 100/30 | PPG 2002 | Saertex | ± 310 |  | 1.15 |  | 1000 | 4 |  |  | 10hrs @ 70ºC | RIM 135 | 0 |  | (90/0 - 0/90)S | [6 empty] | 0 |  |  | RIM/H 134/137 |  |  | A&R | DBR08 |  | -38.87779 |  |  | -388.7779 | 90/0/0/90 |  |  |  |  | -388.7779 | 349.9001
Table Upwind | 6223 | DB25R08 | DB | WMC | 0 | R08 | GF / UD ;RIM 135 | 3.01 | 20.24 | 60.9224 | 131.28 | 18.875 | bending; extra tab | 2010-08-20 | 2010-08-21 | CA | -1 | 13 | 0.59265 |  | 213.3862 |  | 336587 |  |  | 5 | 36.90175 | ZB 250 kN |  |  | extra tab (0.5 mm) bonded to bottom back side | 30.2 | Ambient | WMC-2010-64 | extra tab of 0.5mm glued to back, bottom side |  | SG, BTB | 80 Nm | 4 | 0.5 | GF / UD | A&R | 2007-11-01 | 2.6 | 330 - 340 | 963 | Upwind | 3 |  | 100/30 | PPG 2002 | Saertex | ± 310 |  | 1.15 |  | 1000 | 4 |  |  | 10hrs @ 70ºC | RIM 135 | 0 |  | (90/0 - 0/90)S | [6 empty] | 0 |  |  | RIM/H 134/137 |  |  | A&R | DBR08 | 213.3862 |  | 36.90175 |  | -213.3862 | 90/0/0/90 |  |  |  |  | 213.3862 | 426.7724 |  |  | 5.527097
Table Upwind | 6226 | DB28R08 | DB | WMC | 0 | R08 | GF / UD ;RIM 135 | 3.01 | 20.35 | 61.2535 | 131.27 | 19.7725 | bending; extra tab |  |  | CA | 10 | -2.15 |  |  | -35.10004 |  | 193655 |  |  | 5 |  | ZB 250 kN |  |  | extra tab (0.5 mm) bonded to bottom back side |  | Ambient | WMC-2010-64 | extra tab of 0.5mm glued to back, bottom side |  |  | 70 Nm | 4 | 0.5 | GF / UD | A&R | 2007-11-01 | 2.6 | 330 - 340 | 963 | Upwind | 3 |  | 100/30 | PPG 2002 | Saertex | ± 310 |  | 1.15 |  | 1000 | 4 |  |  | 10hrs @ 70ºC | RIM 135 | 0 |  | (90/0 - 0/90)S | [6 empty] | 0 |  |  | RIM/H 134/137 |  |  | A&R | DBR08 |  | -35.10004 |  |  | -351.0004 | 90/0/0/90 |  |  |  |  | -351.0004 | 315.9003 |  |  | 5.287029
Table Upwind | 5474.5 | CB01R08 | CB | WMC | 0 | R08 | GF / UD ;RIM 135 | 3.0325 | 20.11 | 60.983575 | 130.01 | 20.96375 | freq & temp effect | 2008-10-08 | 2008-10-09 | CA | 0.1 | 32 |  |  | 524.7404 |  | 18702.5 |  |  | 4 | 37.68 | Zwick 250 kN |  |  |  | 26 | Ambient |  | broken halfway (upper) tab |  | SG, BTB | 275 Nm | 4 | 1 | GF / UD | A&R | 2007-08-17 | 2.6 | 330 - 340 | 963 | Upwind | 3 | 2007-07-30 | 100/30 | PPG 2002 | Saertex | ± 310 | 17 hrs post-cure | 1.15 |  | 1000 | 4 | S15EU910-00950-00500-100000 | 400 | 17hrs @ 70ºC | RIM 135 | 0 | 120 | (90/0 - 0/90)S |  | 464.5 |  | 0.065749 |  | 86.36 | 520 |  | 0.3 | RIM/H 134/137 |  | 1154.32125 | A&R | CBR08 | 524.7404 |  | 37.68 |  | 52.47404 | 90/0/0/90 | 1035.275 | -474.0789 |  | 38.51 | 524.7404 | 472.2663 | 0.506861 | 0.4561749 | 4.243877
Table Upwind | 5476 | CB05R08 | CB | WMC | 0 | R08 | GF / UD ;RIM 135 | 3.035 | 20.12 | 61.0642 | 129.98 | 21.02 |  | 2008-08-12 | 2008-08-12 | CA | 2 | -15 |  |  | -245.6431 |  | 11749 |  |  | 3 | 36.19425 | Schenck 100 kN |  |  |  | 25.8 | Ambient |  |  |  | CG / SG, BTB | 150 | 4 | 1 | GF / UD | A&R | 2007-08-17 | 2.6 | 330 - 340 | 963 | Upwind | 3 | 2007-07-30 | 100/30 | PPG 2002 | Saertex | ± 310 | 17 hrs post-cure | 1.15 |  | 1000 | 4 | S15EU910-00950-00500-100000 | 400 | 17hrs @ 70ºC | RIM 135 | 0 | 120 | (90/0 - 0/90)S |  | 464.5 |  | 0.065749 |  | 86.36 | 520 |  | 0.3 | RIM/H 134/137 |  | 1154.32125 | A&R | CBR08 |  | -245.6431 |  | 36.19425 | -491.2862 | 90/0/0/90 | 1035.275 | -474.0789 |  | 38.51 | -491.2862 | 245.6431 | 1.036296 | 0.5181482 | 4.070001
Table Upwind | 5477 | CB07R08 | CB | WMC | 0 | R08 | GF / UD ;RIM 135 | 3.04 | 20.11 | 61.1344 | 130.06 | 21.36 |  | 2009-05-07 | 2009-05-11 | CA | 1.1 | -27 | -1.14 |  | -441.6499 |  | 412897 |  |  | 2 | 37.16575 | Instron PL 100 kN |  |  |  | 26 | Ambient |  |  |  | SG, BTB | 60 | 4 | 1 | GF / UD | A&R | 2007-08-17 | 2.6 | 330 - 340 | 963 | Upwind | 3 | 2007-07-30 | 100/30 | PPG 2002 | Saertex | ± 310 | 17 hrs post-cure | 1.15 |  | 1000 | 4 | S15EU910-00950-00500-100000 | 400 | 17hrs @ 70ºC | RIM 135 | 0 | 120 | (90/0 - 0/90)S |  | 464.5 |  | 0.065749 |  | 86.36 | 520 |  | 0.3 | RIM/H 134/137 |  | 1154.32125 | A&R | CBR08 |  | -441.6499 |  | 37.16575 | -485.8149 | 90/0/0/90 | 1035.275 | -474.0789 |  | 38.51 | -485.8149 | 44.16499 | 1.024755 | 0.09315958 | 5.615842
Table Upwind | 5483 | CB13R08 | CB | WMC | 0 | R08 | GF / UD ;RIM 135 | 2.975 | 20.18 | 60.0355 | 129.79 | 21.0025 |  | 2008-08-12 | 2008-08-12 | CA | -2.5 | 10.8 |  |  | 179.8936 |  | 324 |  |  | 2 | 37.85725 | Schenck 100 kN |  |  |  | 26.2 | Ambient |  |  |  | CG / SG, BTB | 100 | 4 | 1 | GF / UD | A&R | 2007-08-17 | 2.6 | 330 - 340 | 963 | Upwind | 3 | 2007-07-30 | 100/30 | PPG 2002 | Saertex | ± 310 | 17 hrs post-cure | 1.15 |  | 1000 | 4 | S15EU910-00950-00500-100000 | 400 | 17hrs @ 70ºC | RIM 135 | 0 | 120 | (90/0 - 0/90)S |  | 464.5 |  | 0.065749 |  | 86.36 | 520 |  | 0.3 | RIM/H 134/137 |  | 1154.32125 | A&R | CBR08 | 179.8936 |  | 37.85725 |  | -449.7339 | 90/0/0/90 | 1035.275 | -474.0789 |  | 38.51 | -449.7339 | 629.6275 | 0.9486479 | 1.328107 | 2.510545
Table Upwind | 5485 | CB17R08 | CB | VTT | 0 | R08 | GF / UD ;RIM 135 | 3.035 | 20.09 | 60.97315 | 129.91 | 20.3625 |  | 2008-12-09 | 2008-12-09 | CA | -1 | 24 |  |  | 393.6159 |  | 766 |  |  |  |  | MTS 250, VTT |  |  |  |  | Ambient | [5 empty] | 4 | 1 | GF / UD | A&R | 2007-08-17 | 2.6 | 330 - 340 | 963 | Upwind | 3 | 2007-07-30 | 100/30 | PPG 2002 | Saertex | ± 310 | 17 hrs post-cure | 1.15 |  | 1000 | 4 | S15EU910-00950-00500-100000 | 400 | 17hrs @ 70ºC | RIM 135 | 0 | 120 | (90/0 - 0/90)S |  | 464.5 |  | 0.065749 |  | 86.36 | 520 |  | 0.3 | RIM/H 134/137 |  | 1154.32125 | A&R | CBR08 | 393.6159 |  |  |  | -393.6159 | 90/0/0/90 | 1035.275 | -474.0789 |  | 38.51 | 393.6159 | 787.2318 | 0.3802043 | 0.7604086 | 2.884229
Table Upwind | 5486 | CB19R08 | CB | WMC | 0 | R08 | GF / UD ;RIM 135 | 3.055 | 20.15 | 61.55825 | 129.99 | 20.3125 |  | 2009-05-13 | 2009-05-14 | CA | 1.1 | -26.1 | -1.111 |  | -423.9887 |  | 590757 |  |  | 8 | 36.88575 | Instron PL 100 kN |  |  |  | 24.4 | Ambient |  |  |  | SG, BTB | 50 | 4 | 1 | GF / UD | A&R | 2007-08-17 | 2.6 | 330 - 340 | 963 | Upwind | 3 | 2007-07-30 | 100/30 | PPG 2002 | Saertex | ± 310 | 17 hrs post-cure | 1.15 |  | 1000 | 4 | S15EU910-00950-00500-100000 | 400 | 17hrs @ 70ºC | RIM 135 | 0 | 120 | (90/0 - 0/90)S |  | 464.5 |  | 0.065749 |  | 86.36 | 520 |  | 0.3 | RIM/H 134/137 |  | 1154.32125 | A&R | CBR08 |  | -423.9887 |  | 36.88575 | -466.3875 | 90/0/0/90 | 1035.275 | -474.0789 |  | 38.51 | -466.3875 | 42.39887 | 0.9837763 | 0.0894342 | 5.771409
Table Upwind | 5488 | CB23R08 | CB | WMC | 0 | R08 | GF / UD ;RIM 135 | 3.075 | 20.09 | 61.77675 | 130.03 | 20.66 |  | 2009-05-13 | 2009-05-13 | CA | 1.1 | -28.8 | -1.259 |  | -466.1948 |  | 43469 |  |  | 3 | 36.41225 | Instron PL 100 kN |  |  |  | 25 | Ambient |  |  |  | SG, BTB | 60 | 4 | 1 | GF / UD | A&R | 2007-08-17 | 2.6 | 330 - 340 | 963 | Upwind | 3 | 2007-07-30 | 100/30 | PPG 2002 | Saertex | ± 310 | 17 hrs post-cure | 1.15 |  | 1000 | 4 | S15EU910-00950-00500-100000 | 400 | 17hrs @ 70ºC | RIM 135 | 0 | 120 | (90/0 - 0/90)S |  | 464.5 |  | 0.065749 |  | 86.36 | 520 |  | 0.3 | RIM/H 134/137 |  | 1154.32125 | A&R | CBR08 |  | -466.1948 |  | 36.41225 | -512.8143 | 90/0/0/90 | 1035.275 | -474.0789 |  | 38.51 | -512.8143 | 46.61948 | 1.081707 | 0.09833697 | 4.63818
Table Upwind | 5489 | CB25R08 | CB | WMC | 0 | R08 | GF / UD ;RIM 135 | 3.04 | 20.15 | 61.256 | 129.96 | 20.4675 |  | 2009-07-01 | 2009-07-02 | CA | 1.1 | -26.55 | -1.18575 |  | -433.4269 |  | 210535 |  |  | 8 | 35.58425 | Instron PL 100 kN |  |  |  | 26.8 | Ambient |  |  |  | SG, BTB | 60 | 4 | 1 | GF / UD | A&R | 2007-08-17 | 2.6 | 330 - 340 | 963 | Upwind | 3 | 2007-07-30 | 100/30 | PPG 2002 | Saertex | ± 310 | 17 hrs post-cure | 1.15 |  | 1000 | 4 | S15EU910-00950-00500-100000 | 400 | 17hrs @ 70ºC | RIM 135 | 0 | 120 | (90/0 - 0/90)S |  | 464.5 |  | 0.065749 |  | 86.36 | 520 |  | 0.3 | RIM/H 134/137 |  | 1154.32125 | A&R | CBR08 |  | -433.4269 |  | 35.58425 | -476.7696 | 90/0/0/90 | 1035.275 | -474.0789 |  | 38.51 | -476.7696 | 43.34269 | 1.005676 | 0.09142507 | 5.323324
Table Upwind | 5091 | AO12I08 | AO | WMC | 0 | I08 | GF / UD ;RIM 135 | 2.885 | 14.59333 | 42.1017 | 29.00333 |  | p | 2007-03-29 | 2007-03-29 | CA | 0.1 | 2 |  |  | 47.50404 |  | 37000 |  |  | 20 |  | Instron 100 kN |  | ASTM D2344 |  |  | Ambient | WMC-2007-35_2 | temperature with thermocouple |  |  | n.a. | 4 |  | GF / UD | A&R | 2007-03-14 | 2.6 | 320 | 963 | UpWind | 2.73 | 2007-03-07 | 100/30 |  | Saertex | 280 |  | 1.19 |  | 1000 | 4 | S15EU910-00950-00500-100000 |  | 10hrs @ 70ºC | RIM 135 | -1000 |  | 90/0 - 0/90 - 90/0 - 0/90 |  | 465.6 | 71.5 | [6 empty] | RIM/H 134/137 |  |  | A&R | AOI08 | 47.50404 |  |  |  | 4.750404 | 90/0/90/0 |  |  |  |  | 47.50404 | 42.75364 |  |  | 4.554805
Table Upwind | 5090.5 | AO12I08 | AO | WMC | 0 | I08 | GF / UD ;RIM 135 | 2.885 | 14.6 | 42.1209 | 28.98 |  | p | 2007-03-29 | 2007-03-29 | CA | 0.1 | 2 |  |  | 47.48237 |  | 31500 |  |  | 20 |  | Instron 100 kN |  | ASTM D2344 |  |  | Ambient | WMC-2007-35_2 | temperature with thermocouple |  |  | n.a. | 4 |  | GF / UD | A&R | 2007-03-14 | 2.6 | 320 | 963 | UpWind | 2.73 | 2007-03-07 | 100/30 |  | Saertex | 280 |  | 1.19 |  | 1000 | 4 | S15EU910-00950-00500-100000 |  | 10hrs @ 70ºC | RIM 135 | -1000 |  | 90/0 - 0/90 - 90/0 - 0/90 |  | 465.6 | 71.5 | [6 empty] | RIM/H 134/137 |  |  | A&R | AOI08 | 47.48237 |  |  |  | 4.748237 | 90/0/90/0 |  |  |  |  | 47.48237 | 42.73414 |  |  | 4.491588
Table Upwind | 5091 | AO12I08 | AO | WMC | 0 | I08 | GF / UD ;RIM 135 | 2.8825 | 14.6 | 42.08445 | 29.01 |  | p | 2007-03-29 | 2007-03-29 | CA | 0.1 | 2 |  |  | 47.5235 |  | 37000 |  |  | 20 |  | Instron 100 kN |  | ASTM D2344 |  |  | Ambient | WMC-2007-35_2 | temperature with thermocouple |  |  | n.a. | 4 |  | GF / UD | A&R | 2007-03-14 | 2.6 | 320 | 963 | UpWind | 2.73 | 2007-03-07 | 100/30 |  | Saertex | 280 |  | 1.19 |  | 1000 | 4 | S15EU910-00950-00500-100000 |  | 10hrs @ 70ºC | RIM 135 | -1000 |  | 90/0 - 0/90 - 90/0 - 0/90 |  | 465.6 | 71.5 | [6 empty] | RIM/H 134/137 |  |  | A&R | AOI08 | 47.5235 |  |  |  | 4.75235 | 90/0/90/0 |  |  |  |  | 47.5235 | 42.77115 |  |  | 4.548107
Table Upwind | 5093 | AO15I08 | AO | WMC | 0 | I08 | GF / UD ;RIM 135 | 2.89 | 14.56 | 42.0784 | 29.03 |  | p | 2007-03-29 | 2007-03-30 | CA | 0.1 | 1.6 |  |  | 38.02426 |  | 300000 |  |  | 20 |  | Instron 100 kN |  | ASTM D2344 |  |  | Ambient | WMC-2007-35_2 | temperature with thermocouple |  |  | n.a. | 4 |  | GF / UD | A&R | 2007-03-14 | 2.6 | 320 | 963 | UpWind | 2.73 | 2007-03-07 | 100/30 |  | Saertex | 280 |  | 1.19 |  | 1000 | 4 | S15EU910-00950-00500-100000 |  | 10hrs @ 70ºC | RIM 135 | -1000 |  | 90/0 - 0/90 - 90/0 - 0/90 |  | 465.6 | 71.5 | [6 empty] | RIM/H 134/137 |  |  | A&R | AOI08 | 38.02426 |  |  |  | 3.802426 | 90/0/90/0 |  |  |  |  | 38.02426 | 34.22183 |  |  | 5.477121
Table Upwind | 5094 | AO16I08 | AO | WMC | 0 | I08 | GF / UD ;RIM 135 | 2.85 | 14.54 | 41.439 | 28.97 |  | p | 2007-03-30 | 2007-04-02 | CA | 0.1 | 1.6 |  |  | 38.61097 |  | 1450000 |  |  | 20 |  | Instron 100 kN |  | ASTM D2344 |  |  | Ambient | WMC-2007-35_2 | temperature with thermocouple |  |  | n.a. | 4 |  | GF / UD | A&R | 2007-03-14 | 2.6 | 320 | 963 | UpWind | 2.73 | 2007-03-07 | 100/30 |  | Saertex | 280 |  | 1.19 |  | 1000 | 4 | S15EU910-00950-00500-100000 |  | 10hrs @ 70ºC | RIM 135 | -1000 |  | 90/0 - 0/90 - 90/0 - 0/90 |  | 465.6 | 71.5 | [6 empty] | RIM/H 134/137 |  |  | A&R | AOI08 | 38.61097 |  |  |  | 3.861097 | 90/0/90/0 |  |  |  |  | 38.61097 | 34.74987 |  |  | 6.161368
Table Upwind | 5096 | AO17I08 | AO | WMC | 0 | I08 | GF / UD ;RIM 135 | 2.868333 | 14.56333 | 41.77247 | 29.01333 |  | p | 2007-04-02 | 2007-04-03 | CA | 0.1 | 1.6 |  |  | 38.30274 |  | 695000 |  |  | 20 |  | Instron 100 kN |  | ASTM D2344 |  |  | Ambient | WMC-2007-35_2 | temperature with thermocouple |  |  | n.a. | 4 |  | GF / UD | A&R | 2007-03-14 | 2.6 | 320 | 963 | UpWind | 2.73 | 2007-03-07 | 100/30 |  | Saertex | 280 |  | 1.19 |  | 1000 | 4 | S15EU910-00950-00500-100000 |  | 10hrs @ 70ºC | RIM 135 | -1000 |  | 90/0 - 0/90 - 90/0 - 0/90 |  | 465.6 | 71.5 | [6 empty] | RIM/H 134/137 |  |  | A&R | AOI08 | 38.30274 |  |  |  | 3.830274 | 90/0/90/0 |  |  |  |  | 38.30274 | 34.47247 |  |  | 5.764222
Table Upwind | 5098 | AO20I08 | AO | WMC | 0 | I08 | GF / UD ;RIM 135 | 2.865 | 14.36 | 41.1414 | 29 |  | p | 2007-04-06 | 2007-04-11 | CA | 0.1 | 1.4 |  |  | 34.02898 |  | 4000000 |  |  | 20 |  | Instron 100 kN |  | ASTM D2344 |  |  | Ambient | WMC-2007-35_2 | temperature with thermocouple |  |  | n.a. | 4 |  | GF / UD | A&R | 2007-03-14 | 2.6 | 320 | 963 | UpWind | 2.73 | 2007-03-07 | 100/30 |  | Saertex | 280 |  | 1.19 |  | 1000 | 4 | S15EU910-00950-00500-100000 |  | 10hrs @ 70ºC | RIM 135 | -1000 |  | 90/0 - 0/90 - 90/0 - 0/90 |  | 465.6 | 71.5 | [6 empty] | RIM/H 134/137 |  |  | A&R | AOI08 | 34.02898 |  |  |  | 3.402898 | 90/0/90/0 |  |  |  |  | 34.02898 | 30.62608 |  |  | 6.60206
Table Upwind | 5008 | AI01R03 | AI | WMC | 0 | R03 | GF / UD ;RIM 135 | 3.02 | 24.8 | 74.896 | 146.11 | 34.425 | p | 2007-02-27 | 2007-03-05 | CA | -1 | 20 |  |  | 267.037 |  | 792622 |  |  | 2 | 35.9075 | Schenck 100 kN |  |  | (OB) |  | Ambient | WMC-2007-35_2 | Front clip gaugenot properly zero at clamping upper grips |  | CG, BTB | 200 | 4 | 2 | GF / UD | WMC |  | 2.6 | 315 | 963 | UpWind | 3.08 | 2007-01-10 | 100/30 | PPG 2002 | Saertex | 450 |  | 1.15 |  | 1000 | 4 | S15EU910-00950-01300-100000 | 541.9 | 5hrs @ 80ºC | RIM 135 | -990 | 164.6 | 0/90 - 90/0 - 0/90 - 90/0 | 2hrs @ 65º | 543.4 | 67.5 |  |  |  | 706.5 |  | 0.3037461 | RIM/H 134/137 |  |  | ES | AIR03 | 267.037 |  | 35.9075 |  | -267.037 | 0/90/0/90 | 842.2648 |  | 35.41667 |  | 267.037 | 534.0739 | 0.3170463 | 0.6340926 | 5.899066
Table Upwind | 5010 | AI03R03 | AI | WMC | 0 | R03 | GF / UD ;RIM 135 | 3.175 | 24.76 | 78.613 | 145.65 | 34.0125 | p | 2007-02-27 | 2007-02-27 | CA | -1 | 30 |  |  | 381.6163 |  | 515 |  |  | 1 | 35.975 | Schenck 100 kN |  |  | (OB) |  | Ambient | WMC-2007-35_2 | Front clip gauge detached after slow cycle; excluded from modulus. |  | CG | 200 | 4 | 2 | GF / UD | WMC |  | 2.6 | 315 | 963 | UpWind | 3.08 | 2007-01-10 | 100/30 | PPG 2002 | Saertex | 450 |  | 1.15 |  | 1000 | 4 | S15EU910-00950-01300-100000 | 541.9 | 5hrs @ 80ºC | RIM 135 | -990 | 164.6 | 0/90 - 90/0 - 0/90 - 90/0 | 2hrs @ 65º | 543.4 | 67.5 |  |  |  | 706.5 |  | 0.3037461 | RIM/H 134/137 |  |  | ES | AIR03 | 381.6163 |  | 35.975 |  | -381.6163 | 0/90/0/90 | 842.2648 |  | 35.41667 |  | 381.6163 | 763.2325 | 0.4530835 | 0.9061669 | 2.711807
Table Upwind | 5012 | AI08R03 | AI | WMC | 0 | R03 | GF / UD ;RIM 135 | 3.725 | 24.52 | 91.337 | 144.99 | 34.125 | p | 2007-02-07 | 2007-02-09 | CA | -1 | 20 |  |  | 218.9693 |  | 319199 |  |  | 3 | 30.3 | Instron 100 kN |  |  | (OB) |  | Ambient | WMC-2007-35_2 | temperature during first 7.5 hours above 30C |  | CG / SG, BTB | 200 | 4 | 2 | GF / UD | WMC |  | 2.6 | 315 | 963 | UpWind | 3.08 | 2007-01-10 | 100/30 | PPG 2002 | Saertex | 450 |  | 1.15 |  | 1000 | 4 | S15EU910-00950-01300-100000 | 541.9 | 5hrs @ 80ºC | RIM 135 | -990 | 164.6 | 0/90 - 90/0 - 0/90 - 90/0 | 2hrs @ 65º | 543.4 | 67.5 |  |  |  | 706.5 |  | 0.3037461 | RIM/H 134/137 |  |  | ES | AIR03 | 218.9693 |  | 30.3 |  | -218.9693 | 0/90/0/90 | 842.2648 |  | 35.41667 |  | 218.9693 | 437.9386 | 0.2599768 | 0.5199536 | 5.504062
Table Upwind | 5015 | AI17R03 | AI | WMC | 0 | R03 | GF / UD ;RIM 135 | 3.775 | 24.42 | 92.1855 | 145.42 | 34.535 | p | 2007-02-02 | 2007-02-02 | CA | -1 | 30 |  |  | 325.4308 |  | 1718 |  |  | 1 | 30.0225 | Schenck 100 kN |  |  | (OB) |  | Ambient | WMC-2007-35_2 |  |  | CG / SG, BTB | 200 | 4 | 2 | GF / UD | WMC |  | 2.6 | 315 | 963 | UpWind | 3.08 | 2007-01-10 | 100/30 | PPG 2002 | Saertex | 450 |  | 1.15 |  | 1000 | 4 | S15EU910-00950-01300-100000 | 541.9 | 5hrs @ 80ºC | RIM 135 | -990 | 164.6 | 0/90 - 90/0 - 0/90 - 90/0 | 2hrs @ 65º | 543.4 | 67.5 |  |  |  | 706.5 |  | 0.3037461 | RIM/H 134/137 |  |  | ES | AIR03 | 325.4308 |  | 30.0225 |  | -325.4308 | 0/90/0/90 | 842.2648 |  | 35.41667 |  | 325.4308 | 650.8616 | 0.3863759 | 0.7727517 | 3.235023
Table Upwind | 5457 | BZ02R089 | BZ | WMC | 90 | R08 | GF / UD ;RIM 135 | 2.855 | 19.8 | 56.529 | 129.6 | 20.585 | transverse fatigue | 2010-08-25 | 2010-08-25 | CA | -1 | 3.3 | 0.5653 |  | 58.37712 |  | 7161 |  |  | 1 | 13.10433 | Instron 25 kN |  |  |  | 23.3 | Ambient | WMC-2010-65 | tabs shortened in order to fit in grips; 001S000 failed during SLF; strain vs. load is not linear |  | SG, BTB | 30 | 4 | 1 | GF / UD | A&R | 2007-08-17 | 2.6 | 330 - 340 | 963 | Upwind | 2.9 | 2007-07-30 | 100/30 | PPG 2002 | Saertex | ± 310 | 17 hrs post-cure | 1.15 |  | 1000 | 4 | S15EU910-00950-00500-100000 | 400 | 17hrs @ 70ºC | RIM 135 | 0 | 120 | (90/0 - 0/90)S |  | 462.1 |  | 0.060734 |  | 76.73 | 520 |  | 0.3 | RIM/H 134/137 |  | 1154.32125 | A&R | BZR08 | 58.37712 |  | 13.10433 |  | -58.37712 | 90/0/0/90 | 94.54395 | -143.2012 | 13.1195 | 14.49 | 58.37712 | 116.7542 | 0.6174601 | 1.23492 | 3.854974
Table Upwind | 5459 | BZ04R089 | BZ | WMC | 90 | R08 | GF / UD ;RIM 135 | 2.865 | 20.05 | 57.44325 | 129.62 | 20.695 | transverse fatigue | 2010-09-23 | 2010-09-24 | CA | 10 | -0.55 | -0.6867 |  | -9.574667 |  | 163429 |  |  | 4 | 14.6175 | Instron 25 kN |  |  |  | 22.5 | Ambient | WMC-2010-65 | air bubble under upper tab at front side; tabs shortened in order to fit in grips |  | SG, BTB | 40 | 4 | 1 | GF / UD | A&R | 2007-08-17 | 2.6 | 330 - 340 | 963 | Upwind | 2.9 | 2007-07-30 | 100/30 | PPG 2002 | Saertex | ± 310 | 17 hrs post-cure | 1.15 |  | 1000 | 4 | S15EU910-00950-00500-100000 | 400 | 17hrs @ 70ºC | RIM 135 | 0 | 120 | (90/0 - 0/90)S |  | 462.1 |  | 0.060734 |  | 76.73 | 520 |  | 0.3 | RIM/H 134/137 |  | 1154.32125 | A&R | BZR08 |  | -9.574667 |  | 14.6175 | -95.74667 | 90/0/0/90 | 94.54395 | -143.2012 | 13.1195 | 14.49 | -95.74667 | 86.172 | 0.6686162 | 0.6017546 | 5.213329
Table Upwind | 5461 | BZ06R089 | BZ | WMC | 90 | R08 | GF / UD ;RIM 135 | 2.865 | 20.09 | 57.55785 | 129.66 | 20.6425 | transverse fatigue | 2010-09-03 | 2010-09-04 | CA | -1 | 2 | 0.26845 |  | 34.74765 |  | 289558 |  |  | 4 | 13.11725 | Instron 25 kN |  |  |  | 23.2 | Ambient | WMC-2010-65 | tabs shortened in order to fit in grips |  | SG, BTB | 20 | 4 | 1 | GF / UD | A&R | 2007-08-17 | 2.6 | 330 - 340 | 963 | Upwind | 2.9 | 2007-07-30 | 100/30 | PPG 2002 | Saertex | ± 310 | 17 hrs post-cure | 1.15 |  | 1000 | 4 | S15EU910-00950-00500-100000 | 400 | 17hrs @ 70ºC | RIM 135 | 0 | 120 | (90/0 - 0/90)S |  | 462.1 |  | 0.060734 |  | 76.73 | 520 |  | 0.3 | RIM/H 134/137 |  | 1154.32125 | A&R | BZR08 | 34.74765 |  | 13.11725 |  | -34.74765 | 90/0/0/90 | 94.54395 | -143.2012 | 13.1195 | 14.49 | 34.74765 | 69.4953 | 0.367529 | 0.7350581 | 5.461736
Table Upwind | 5467 | BZ12R089 | BZ | WMC | 90 | R08 | GF / UD ;RIM 135 | 2.895 | 20.09 | 58.16055 | 129.77 | 20.47 | transverse fatigue | 2010-07-30 | 2010-08-03 | CA | 0.1 | 2.5 | 0.34955 |  | 42.98446 |  | 240273 |  |  | 4 | 12.9415 | Instron 25 kN |  |  |  | 25.1 | Ambient | WMC-2010-65 | tabs shortened in order to fit in grips |  | SG, BTB | 20 | 4 | 1 | GF / UD | A&R | 2007-08-17 | 2.6 | 330 - 340 | 963 | Upwind | 2.9 | 2007-07-30 | 100/30 | PPG 2002 | Saertex | ± 310 | 17 hrs post-cure | 1.15 |  | 1000 | 4 | S15EU910-00950-00500-100000 | 400 | 17hrs @ 70ºC | RIM 135 | 0 | 120 | (90/0 - 0/90)S |  | 462.1 |  | 0.060734 |  | 76.73 | 520 |  | 0.3 | RIM/H 134/137 |  | 1154.32125 | A&R | BZR08 | 42.98446 |  | 12.9415 |  | 4.298446 | 90/0/0/90 | 94.54395 | -143.2012 | 13.1195 | 14.49 | 42.98446 | 38.68602 | 0.4546506 | 0.4091855 | 5.380705
Table Upwind | 5471 | BZ18R089 | BZ | WMC | 90 | R08 | GF / UD ;RIM 135 | 2.865 | 20.14 | 57.7011 | 130.23 | 20.37 | transverse fatigue | 2010-08-18 | 2010-08-19 | CA | -1 | 2.3 | 0.32235 |  | 39.86059 |  | 95913 |  |  | 2 | 13.23525 | Instron 25 kN |  |  |  | 22.9 | Ambient | WMC-2010-65 | tabs shortened in order to fit in grips; first test in series transverse fatigue R=-1 |  | SG, BTB | 20 | 4 | 1 | GF / UD | A&R | 2007-08-17 | 2.6 | 330 - 340 | 963 | Upwind | 2.9 | 2007-07-30 | 100/30 | PPG 2002 | Saertex | ± 310 | 17 hrs post-cure | 1.15 |  | 1000 | 4 | S15EU910-00950-00500-100000 | 400 | 17hrs @ 70ºC | RIM 135 | 0 | 120 | (90/0 - 0/90)S |  | 462.1 |  | 0.060734 |  | 76.73 | 520 |  | 0.3 | RIM/H 134/137 |  | 1154.32125 | A&R | BZR08 | 39.86059 |  | 13.23525 |  | -39.86059 | 90/0/0/90 | 94.54395 | -143.2012 | 13.1195 | 14.49 | 39.86059 | 79.72118 | 0.4216091 | 0.8432182 | 4.981877
Table Upwind | 5472 | BZ22R089 | BZ | WMC | 90 | R08 | GF / UD ;RIM 135 | 2.865 | 20.06 | 57.4719 | 130.02 | 20.4825 | transverse fatigue | 2010-09-02 | 2010-09-02 | CA | -1 | 3.8 | 0.52095 |  | 66.11927 |  | 1243 |  |  | 1 | 12.98025 | Instron 25 kN |  |  |  | 23 | Ambient | WMC-2010-65 | tabs shortened in order to fit in grips |  | SG, BTB | 30 | 4 | 1 | GF / UD | A&R | 2007-08-17 | 2.6 | 330 - 340 | 963 | Upwind | 2.9 | 2007-07-30 | 100/30 | PPG 2002 | Saertex | ± 310 | 17 hrs post-cure | 1.15 |  | 1000 | 4 | S15EU910-00950-00500-100000 | 400 | 17hrs @ 70ºC | RIM 135 | 0 | 120 | (90/0 - 0/90)S |  | 462.1 |  | 0.060734 |  | 76.73 | 520 |  | 0.3 | RIM/H 134/137 |  | 1154.32125 | A&R | BZR08 | 66.11927 |  | 12.98025 |  | -66.11927 | 90/0/0/90 | 94.54395 | -143.2012 | 13.1195 | 14.49 | 66.11927 | 132.2385 | 0.6993495 | 1.398699 | 3.094471
Table Upwind | 5473 | BZ24R089 | BZ | WMC | 90 | R08 | GF / UD ;RIM 135 | 2.85 | 20.07 | 57.1995 | 129.97 | 20.375 | transverse fatigue | 2010-09-16 | 2010-09-16 | CA | 10 | -0.63 | -0.79615 |  | -11.01408 |  | 7757 |  |  | 3 | 14.819 | Instron 25 kN |  |  |  | 22.9 | Ambient | WMC-2010-65 | tabs shortened in order to fit in grips |  | SG, BTB | 50 | 4 | 1 | GF / UD | A&R | 2007-08-17 | 2.6 | 330 - 340 | 963 | Upwind | 2.9 | 2007-07-30 | 100/30 | PPG 2002 | Saertex | ± 310 | 17 hrs post-cure | 1.15 |  | 1000 | 4 | S15EU910-00950-00500-100000 | 400 | 17hrs @ 70ºC | RIM 135 | 0 | 120 | (90/0 - 0/90)S |  | 462.1 |  | 0.060734 |  | 76.73 | 520 |  | 0.3 | RIM/H 134/137 |  | 1154.32125 | A&R | BZR08 |  | -11.01408 |  | 14.819 | -110.1408 | 90/0/0/90 | 94.54395 | -143.2012 | 13.1195 | 14.49 | -110.1408 | 99.12674 | 0.7691331 | 0.6922198 | 3.889694
Table Upwind | 5753 | JB01S74 | JB | WMC |  | S74 | GF / ±45° / Foam ;RIM 135 | 22.995 | 59.24 | 1362.2238 | 300 |  |  | 2009-02-19 | 2009-02-20 | CA | -1 | 0.8 |  |  | 10.72648 |  | 173596 |  |  | 3 |  | Schenck 100 kN |  | 3pt WMC |  |  | Ambient |  |  |  | CSG | n.a. | 4 |  | GF / ±45° / Foam | GE |  | 2.6 | 320 | 963 | Upwind | 23 | 2008-12-08 | 100/30 | PPG 2002 | Saertex | 320 | plate including foam core | 1.15 |  |  | 4 |  | 600 | 2hr@30ºC - 5hr@50ºC - 10hr@70ºC | RIM 135 | 34 | 180 | (+45/-45 /FOAM/ -45/+45)S |  | 340.9 |  |  |  |  | 780 |  | 0.3 | RIM/H 134/137 |  |  | AGC | JBS74 | 10.72648 |  |  |  | -10.72648 | 45/-45/-45/45 |  |  |  |  | 10.72648 | 21.45297 |  |  | 5.23954
Table Upwind | 5754 | JB02S74 | JB | WMC |  | S74 | GF / ±45° / Foam ;RIM 135 | 23.075 | 59.37 | 1369.96275 | 300 |  |  | 2009-02-20 | 2009-02-21 | CA | -1 | 0.8 |  |  | 10.62891 |  | 186682 |  |  | 3 |  | Schenck 100 kN |  | 3pt WMC |  |  | Ambient |  | alarm; test was running but measurements off, measurements turned on again later |  | CSG | n.a. | 4 |  | GF / ±45° / Foam | GE |  | 2.6 | 320 | 963 | Upwind | 23 | 2008-12-08 | 100/30 | PPG 2002 | Saertex | 320 | plate including foam core | 1.15 |  |  | 4 |  | 600 | 2hr@30ºC - 5hr@50ºC - 10hr@70ºC | RIM 135 | 34 | 180 | (+45/-45 /FOAM/ -45/+45)S |  | 340.9 |  |  |  |  | 780 |  | 0.3 | RIM/H 134/137 |  |  | AGC | JBS74 | 10.62891 |  |  |  | -10.62891 | 45/-45/-45/45 |  |  |  |  | 10.62891 | 21.25782 |  |  | 5.271102
Table Upwind | 5755 | JB03S74 | JB | WMC |  | S74 | GF / ±45° / Foam ;RIM 135 | 23.065 | 59.52 | 1372.8288 | 300 |  |  | 2009-02-23 | 2009-02-23 | CA | -1 | 0.8 |  |  | 10.61132 |  | 116360 |  |  | 3 |  | Schenck 100 kN |  | 3pt WMC |  |  | Ambient |  |  |  | CSG | n.a. | 4 |  | GF / ±45° / Foam | GE |  | 2.6 | 320 | 963 | Upwind | 23 | 2008-12-08 | 100/30 | PPG 2002 | Saertex | 320 | plate including foam core | 1.15 |  |  | 4 |  | 600 | 2hr@30ºC - 5hr@50ºC - 10hr@70ºC | RIM 135 | 34 | 180 | (+45/-45 /FOAM/ -45/+45)S |  | 340.9 |  |  |  |  | 780 |  | 0.3 | RIM/H 134/137 |  |  | AGC | JBS74 | 10.61132 |  |  |  | -10.61132 | 45/-45/-45/45 |  |  |  |  | 10.61132 | 21.22264 |  |  | 5.065804
Table Upwind | 5129 | AQ01R08 | AQ | WMC | 0 | R08 | GF / UD ;RIM 135 | 2.875 | 19.86 | 57.0975 | 130.1 | 20.6825 | basic reference | 2007-04-27 | 2007-04-27 | CA | -1 | 24 |  |  | 420.3336 |  | 6448 |  |  | 1 |  | Schenck 100 kN |  |  |  | 27.3 | Ambient | WMC-2007-35_2 |  |  |  | 200 | 4 | 1 | GF / UD | A&R | 2007-03-14 | 2.6 | 320 | 963 | UpWind | 2.73 | 2007-03-05 | 100/30 |  | Saertex | 280 |  | 1.19 |  | 1000 | 4 | S15EU910-00950-00500-100000 |  | 10hrs @ 70ºC | RIM 135 | -1000 |  | 90/0 - 0/90 - 90/0 - 0/90 |  | 467 | 71.5 | [6 empty] | RIM/H 134/137 |  |  | A&R | AQR08 | 420.3336 |  |  |  | -420.3336 | 90/0/90/0 |  |  |  |  | 420.3336 | 840.6673 |  |  | 3.809425
Table Upwind | 5130 | AQ02R08 | AQ | WMC | 0 | R08 | GF / UD ;RIM 135 | 2.88 | 19.79 | 56.9952 | 130.1 | 20.7025 | basic reference | 2007-04-27 | 2007-05-01 | CA | -1 | 14 |  |  | 245.6347 |  | 642004 |  |  | 3 |  | Schenck 100 kN |  |  |  | 26.2 | Ambient | WMC-2007-35_2 |  |  |  | 200 | 4 | 1 | GF / UD | A&R | 2007-03-14 | 2.6 | 320 | 963 | UpWind | 2.73 | 2007-03-05 | 100/30 |  | Saertex | 280 |  | 1.19 |  | 1000 | 4 | S15EU910-00950-00500-100000 |  | 10hrs @ 70ºC | RIM 135 | -1000 |  | 90/0 - 0/90 - 90/0 - 0/90 |  | 467 | 71.5 | [6 empty] | RIM/H 134/137 |  |  | A&R | AQR08 | 245.6347 |  |  |  | -245.6347 | 90/0/90/0 |  |  |  |  | 245.6347 | 491.2694 |  |  | 5.807538
Table Upwind | 5131 | AQ03R08 | AQ | WMC | 0 | R08 | GF / UD ;RIM 135 | 2.87 | 19.84 | 56.9408 | 130.01 | 20.72 | basic reference | 2007-05-01 | 2007-05-02 | CA | -1 | 16 |  |  | 280.9936 |  | 223309 |  |  | 3 |  | Schenck 100 kN |  |  |  | 27.2 | Ambient | WMC-2007-35_2 |  |  |  | 200 | 4 | 1 | GF / UD | A&R | 2007-03-14 | 2.6 | 320 | 963 | UpWind | 2.73 | 2007-03-05 | 100/30 |  | Saertex | 280 |  | 1.19 |  | 1000 | 4 | S15EU910-00950-00500-100000 |  | 10hrs @ 70ºC | RIM 135 | -1000 |  | 90/0 - 0/90 - 90/0 - 0/90 |  | 467 | 71.5 | [6 empty] | RIM/H 134/137 |  |  | A&R | AQR08 | 280.9936 |  |  |  | -280.9936 | 90/0/90/0 |  |  |  |  | 280.9936 | 561.9872 |  |  | 5.348906
Table Upwind | 5132 | AQ04R08 | AQ | WMC | 0 | R08 | GF / UD ;RIM 135 | 2.81 | 19.83 | 55.7223 | 129.94 | 20.665 | basic reference | 2007-05-02 | 2007-05-02 | CA | -1 | 20 |  |  | 358.9227 |  | 43617 |  |  | 3 |  | Schenck 100 kN |  |  |  | 28.7 | Ambient | WMC-2007-35_2 |  |  |  | 200 | 4 | 1 | GF / UD | A&R | 2007-03-14 | 2.6 | 320 | 963 | UpWind | 2.73 | 2007-03-05 | 100/30 |  | Saertex | 280 |  | 1.19 |  | 1000 | 4 | S15EU910-00950-00500-100000 |  | 10hrs @ 70ºC | RIM 135 | -1000 |  | 90/0 - 0/90 - 90/0 - 0/90 |  | 467 | 71.5 | [6 empty] | RIM/H 134/137 |  |  | A&R | AQR08 | 358.9227 |  |  |  | -358.9227 | 90/0/90/0 |  |  |  |  | 358.9227 | 717.8455 |  |  | 4.639656
Table Upwind | 5133 | AQ05R08 | AQ | WMC | 0 | R08 | GF / UD ;RIM 135 | 2.785 | 19.85 | 55.28225 | 129.94 | 20.755 | basic reference | 2007-05-02 | 2007-05-02 | CA | -1 | 24 |  |  | 434.1357 |  | 3706 |  |  | 1 |  | Schenck 100 kN |  |  |  | 26.9 | Ambient | WMC-2007-35_2 | did not break in tabs |  |  | 200 | 4 | 1 | GF / UD | A&R | 2007-03-14 | 2.6 | 320 | 963 | UpWind | 2.73 | 2007-03-05 | 100/30 |  | Saertex | 280 |  | 1.19 |  | 1000 | 4 | S15EU910-00950-00500-100000 |  | 10hrs @ 70ºC | RIM 135 | -1000 |  | 90/0 - 0/90 - 90/0 - 0/90 |  | 467 | 71.5 | [6 empty] | RIM/H 134/137 |  |  | A&R | AQR08 | 434.1357 |  |  |  | -434.1357 | 90/0/90/0 |  |  |  |  | 434.1357 | 868.2715 |  |  | 3.568905
Table Upwind | 5134 | AQ06R08 | AQ | WMC | 0 | R08 | GF / UD ;RIM 135 | 2.75 | 19.82 | 54.505 | 129.87 | 20.72 | basic reference | 2007-05-02 | 2007-05-03 | CA | -1 | 16 |  |  | 293.5511 |  | 205278 |  |  | 3 |  | Schenck 100 kN |  |  |  | 26.6 | Ambient | WMC-2007-35_2 |  |  |  | 200 | 4 | 1 | GF / UD | A&R | 2007-03-14 | 2.6 | 320 | 963 | UpWind | 2.73 | 2007-03-05 | 100/30 |  | Saertex | 280 |  | 1.19 |  | 1000 | 4 | S15EU910-00950-00500-100000 |  | 10hrs @ 70ºC | RIM 135 | -1000 |  | 90/0 - 0/90 - 90/0 - 0/90 |  | 467 | 71.5 | [6 empty] | RIM/H 134/137 |  |  | A&R | AQR08 | 293.5511 |  |  |  | -293.5511 | 90/0/90/0 |  |  |  |  | 293.5511 | 587.1021 |  |  | 5.312342
Table Upwind | 5135 | AQ07R08 | AQ | WMC | 0 | R08 | GF / UD ;RIM 135 | 2.7 | 19.74 | 53.298 | 129.76 | 20.7525 | basic reference | 2007-05-08 | 2007-05-10 | CA | -1 | 14 |  |  | 262.674 |  | 371722 |  |  | 3 |  | Schenck 100 kN |  |  |  | 29.2 | Ambient | WMC-2007-35_2 | from 220000 cycles, temp rise from 27 to 32 |  |  | 200 | 4 | 1 | GF / UD | A&R | 2007-03-14 | 2.6 | 320 | 963 | UpWind | 2.73 | 2007-03-05 | 100/30 |  | Saertex | 280 |  | 1.19 |  | 1000 | 4 | S15EU910-00950-00500-100000 |  | 10hrs @ 70ºC | RIM 135 | -1000 |  | 90/0 - 0/90 - 90/0 - 0/90 |  | 467 | 71.5 | [6 empty] | RIM/H 134/137 |  |  | A&R | AQR08 | 262.674 |  |  |  | -262.674 | 90/0/90/0 |  |  |  |  | 262.674 | 525.348 |  |  | 5.570218
Table Upwind | 5136 | AQ08R08 | AQ | WMC | 0 | R08 | GF / UD ;RIM 135 | 2.72 | 19.76 | 53.7472 | 129.73 | 20.765 | basic reference | 2007-05-11 | 2007-05-18 | CA | -1 | 12 |  |  | 223.2674 |  | 1424466 |  |  | 3 |  | Schenck 100 kN |  |  |  | 29.1 | Ambient | WMC-2007-35_2 |  |  |  | 200 | 4 | 1 | GF / UD | A&R | 2007-03-14 | 2.6 | 320 | 963 | UpWind | 2.73 | 2007-03-05 | 100/30 |  | Saertex | 280 |  | 1.19 |  | 1000 | 4 | S15EU910-00950-00500-100000 |  | 10hrs @ 70ºC | RIM 135 | -1000 |  | 90/0 - 0/90 - 90/0 - 0/90 |  | 467 | 71.5 | [6 empty] | RIM/H 134/137 |  |  | A&R | AQR08 | 223.2674 |  |  |  | -223.2674 | 90/0/90/0 |  |  |  |  | 223.2674 | 446.5349 |  |  | 6.153652
Table Upwind | 5137 | AQ09R08 | AQ | WMC | 0 | R08 | GF / UD ;RIM 135 | 2.755 | 19.67 | 54.19085 | 129.83 | 20.6775 | basic reference | 2007-05-18 | 2007-05-23 | CA | -1 | 14 |  |  | 258.3462 |  | 580107 |  |  | 3 |  | Schenck 100 kN |  |  |  | 29.7 | Ambient | WMC-2007-35_2 |  |  |  | 200 | 4 | 1 | GF / UD | A&R | 2007-03-14 | 2.6 | 320 | 963 | UpWind | 2.73 | 2007-03-05 | 100/30 |  | Saertex | 280 |  | 1.19 |  | 1000 | 4 | S15EU910-00950-00500-100000 |  | 10hrs @ 70ºC | RIM 135 | -1000 |  | 90/0 - 0/90 - 90/0 - 0/90 |  | 467 | 71.5 | [6 empty] | RIM/H 134/137 |  |  | A&R | AQR08 | 258.3462 |  |  |  | -258.3462 | 90/0/90/0 |  |  |  |  | 258.3462 | 516.6924 |  |  | 5.763508
Table Upwind | 5139 | AQ11R08 | AQ | WMC | 0 | R08 | GF / UD ;RIM 135 | 2.755 | 19.79 | 54.52145 | 129.82 | 20.6675 | basic reference | 2007-06-20 | 2007-06-21 | CA | 0.1 | 24 |  |  | 440.1937 |  | 66181 |  |  | 3 |  | ZB 100 kN |  |  |  | 26.1 | Ambient | WMC-2007-35_2 / WMC-2008-58 | slip at start; grip pressure increased |  |  | 60 Nm | 4 | 1 | GF / UD | A&R | 2007-03-14 | 2.6 | 320 | 963 | UpWind | 2.73 | 2007-03-05 | 100/30 |  | Saertex | 280 |  | 1.19 |  | 1000 | 4 | S15EU910-00950-00500-100000 |  | 10hrs @ 70ºC | RIM 135 | -1000 |  | 90/0 - 0/90 - 90/0 - 0/90 |  | 467 | 71.5 | [6 empty] | RIM/H 134/137 |  |  | A&R | AQR08 | 440.1937 |  |  |  | 44.01937 | 90/0/90/0 |  |  |  |  | 440.1937 | 396.1743 |  |  | 4.820733
Table Upwind | 5140 | AQ12R08 | AQ | WMC | 0 | R08 | GF / UD ;RIM 135 | 2.725 | 19.78 | 53.9005 | 130.08 | 20.595 | basic reference | 2007-07-04 | 2007-07-05 | CA | 0.1 | 20 |  |  | 371.0541 |  | 217064 |  |  | 6 |  | Schenck 100 kN |  |  |  | 29.5 | Ambient | WMC-2007-35_2 / WMC-2008-58 |  |  |  | 120 | 4 | 1 | GF / UD | A&R | 2007-03-14 | 2.6 | 320 | 963 | UpWind | 2.73 | 2007-03-05 | 100/30 |  | Saertex | 280 |  | 1.19 |  | 1000 | 4 | S15EU910-00950-00500-100000 |  | 10hrs @ 70ºC | RIM 135 | -1000 |  | 90/0 - 0/90 - 90/0 - 0/90 |  | 467 | 71.5 | [6 empty] | RIM/H 134/137 |  |  | A&R | AQR08 | 371.0541 |  |  |  | 37.10541 | 90/0/90/0 |  |  |  |  | 371.0541 | 333.9487 |  |  | 5.336588
Table Upwind | 5141 | AQ13R08 | AQ | WMC | 0 | R08 | GF / UD ;RIM 135 | 2.74 | 19.79 | 54.2246 | 130.18 | 20.53 | basic reference | 2007-07-20 | 2007-07-20 | CA | 0.1 | 32 |  |  | 590.1381 |  | 2627 |  |  | 2 |  | Schenck 100 kN |  |  |  | 25.6 | Ambient | WMC-2007-35_2 / WMC-2008-58 |  |  |  | 140 | 4 | 1 | GF / UD | A&R | 2007-03-14 | 2.6 | 320 | 963 | UpWind | 2.73 | 2007-03-05 | 100/30 |  | Saertex | 280 |  | 1.19 |  | 1000 | 4 | S15EU910-00950-00500-100000 |  | 10hrs @ 70ºC | RIM 135 | -1000 |  | 90/0 - 0/90 - 90/0 - 0/90 |  | 467 | 71.5 | [6 empty] | RIM/H 134/137 |  |  | A&R | AQR08 | 590.1381 |  |  |  | 59.01381 | 90/0/90/0 |  |  |  |  | 590.1381 | 531.1242 |  |  | 3.41946
Table Upwind | 5142 | AQ14R08 | AQ | WMC | 0 | R08 | GF / UD ;RIM 135 | 2.87 | 19.87 | 57.0269 | 131.02 | 20.5175 | basic reference | 2007-07-25 | 2007-07-25 | CA | 0.5 | 30 |  |  | 526.0675 |  | 23018 |  |  | 6 |  | Schenck 100 kN |  |  |  | 26.1 | Ambient |  |  |  |  | 140 | 4 | 1 | GF / UD | A&R | 2007-03-14 | 2.6 | 320 | 963 | UpWind | 2.73 | 2007-03-05 | 100/30 |  | Saertex | 280 |  | 1.19 |  | 1000 | 4 | S15EU910-00950-00500-100000 |  | 10hrs @ 70ºC | RIM 135 | -1000 |  | 90/0 - 0/90 - 90/0 - 0/90 |  | 467 | 71.5 | [6 empty] | RIM/H 134/137 |  |  | A&R | AQR08 | 526.0675 |  |  |  | 263.0338 | 90/0/90/0 |  |  |  |  | 526.0675 | 263.0338 |  |  | 4.362068
Table Upwind | 5143 | AQ15R08 | AQ | WMC | 0 | R08 | GF / UD ;RIM 135 | 2.86 | 19.95 | 57.057 | 130.81 | 20.515 | basic reference | 2007-07-26 | 2007-07-26 | CA | 0.1 | 40 |  |  | 701.0533 |  | 642 |  |  | 2 |  | Schenck 100 kN |  |  |  | 26.3 | Ambient | WMC-2008-58 |  |  |  | 140 | 4 | 1 | GF / UD | A&R | 2007-03-14 | 2.6 | 320 | 963 | UpWind | 2.73 | 2007-03-05 | 100/30 |  | Saertex | 280 |  | 1.19 |  | 1000 | 4 | S15EU910-00950-00500-100000 |  | 10hrs @ 70ºC | RIM 135 | -1000 |  | 90/0 - 0/90 - 90/0 - 0/90 |  | 467 | 71.5 | [6 empty] | RIM/H 134/137 |  |  | A&R | AQR08 | 701.0533 |  |  |  | 70.10533 | 90/0/90/0 |  |  |  |  | 701.0533 | 630.948 |  |  | 2.807535
Table Upwind | 5144 | AQ16R08 | AQ | WMC | 0 | R08 | GF / UD ;RIM 135 | 2.83 | 19.93 | 56.4019 | 130.58 | 20.545 | basic reference | 2007-07-26 | 2007-07-26 | CA | 0.1 | 40 |  |  | 709.196 |  | 310 |  |  | 2 |  | Instron 100 kN |  |  |  | 24.6 | Ambient | WMC-2008-58 |  |  |  | 140 | 4 | 1 | GF / UD | A&R | 2007-03-14 | 2.6 | 320 | 963 | UpWind | 2.73 | 2007-03-05 | 100/30 |  | Saertex | 280 |  | 1.19 |  | 1000 | 4 | S15EU910-00950-00500-100000 |  | 10hrs @ 70ºC | RIM 135 | -1000 |  | 90/0 - 0/90 - 90/0 - 0/90 |  | 467 | 71.5 | [6 empty] | RIM/H 134/137 |  |  | A&R | AQR08 | 709.196 |  |  |  | 70.9196 | 90/0/90/0 |  |  |  |  | 709.196 | 638.2764 |  |  | 2.491362
Table Upwind | 5145 | AQ17R08 | AQ | WMC | 0 | R08 | GF / UD ;RIM 135 | 2.8 | 19.92 | 55.776 | 130.52 | 20.5625 | basic reference | 2007-07-26 | 2007-07-26 | CA | 0.5 | 30 |  |  | 537.8657 |  | 14087 |  |  | 6 |  | Schenck 100 kN |  |  |  | 26 | Ambient |  |  |  |  | 140 | 4 | 1 | GF / UD | A&R | 2007-03-14 | 2.6 | 320 | 963 | UpWind | 2.73 | 2007-03-05 | 100/30 |  | Saertex | 280 |  | 1.19 |  | 1000 | 4 | S15EU910-00950-00500-100000 |  | 10hrs @ 70ºC | RIM 135 | -1000 |  | 90/0 - 0/90 - 90/0 - 0/90 |  | 467 | 71.5 | [6 empty] | RIM/H 134/137 |  |  | A&R | AQR08 | 537.8657 |  |  |  | 268.9329 | 90/0/90/0 |  |  |  |  | 537.8657 | 268.9329 |  |  | 4.148819
Table Upwind | 5146 | AQ18R08 | AQ | WMC | 0 | R08 | GF / UD ;RIM 135 | 2.765 | 19.95 | 55.16175 | 130.46 | 20.6 | basic reference | 2007-07-26 | 2007-07-26 | CA | 0.5 | 30 |  |  | 543.8551 |  | 12763 |  |  | 6 |  | Instron 100 kN |  |  |  | 23.3 | Ambient |  |  |  |  | 140 | 4 | 1 | GF / UD | A&R | 2007-03-14 | 2.6 | 320 | 963 | UpWind | 2.73 | 2007-03-05 | 100/30 |  | Saertex | 280 |  | 1.19 |  | 1000 | 4 | S15EU910-00950-00500-100000 |  | 10hrs @ 70ºC | RIM 135 | -1000 |  | 90/0 - 0/90 - 90/0 - 0/90 |  | 467 | 71.5 | [6 empty] | RIM/H 134/137 |  |  | A&R | AQR08 | 543.8551 |  |  |  | 271.9276 | 90/0/90/0 |  |  |  |  | 543.8551 | 271.9276 |  |  | 4.105953
Table Upwind | 5147 | AQ19R08 | AQ | WMC | 0 | R08 | GF / UD ;RIM 135 | 2.745 | 19.96 | 54.7902 | 130.52 | 20.6725 | basic reference | 2007-07-26 | 2007-07-26 | CA | 0.5 | 30 |  |  | 547.5432 |  | 6272 |  |  | 6 |  | Instron 100 kN |  |  |  | 24.2 | Ambient |  |  |  |  | 100 | 4 | 1 | GF / UD | A&R | 2007-03-14 | 2.6 | 320 | 963 | UpWind | 2.73 | 2007-03-05 | 100/30 |  | Saertex | 280 |  | 1.19 |  | 1000 | 4 | S15EU910-00950-00500-100000 |  | 10hrs @ 70ºC | RIM 135 | -1000 |  | 90/0 - 0/90 - 90/0 - 0/90 |  | 467 | 71.5 | [6 empty] | RIM/H 134/137 |  |  | A&R | AQR08 | 547.5432 |  |  |  | 273.7716 | 90/0/90/0 |  |  |  |  | 547.5432 | 273.7716 |  |  | 3.797406
Table Upwind | 5150.5 | AQ20R08 | AQ | WMC | 0 | R08 | GF / UD ;RIM 135 | 2.725 | 19.965 | 54.404625 | 130.625 | 20.59 | basic reference | 2007-07-26 | 2007-07-27 | CA | 0.5 | 25 |  |  | 459.5212 |  | 54323 |  |  | 6 |  | Schenck 100 kN |  |  |  | 26.85 | Ambient |  |  |  |  | 120 | 4 | 1 | GF / UD | A&R | 2007-03-14 | 2.6 | 320 | 963 | UpWind | 2.73 | 2007-03-05 | 100/30 |  | Saertex | 280 |  | 1.19 |  | 1000 | 4 | S15EU910-00950-00500-100000 |  | 10hrs @ 70ºC | RIM 135 | -1000 |  | 90/0 - 0/90 - 90/0 - 0/90 |  | 467 | 71.5 | [6 empty] | RIM/H 134/137 |  |  | A&R | AQR08 | 459.5212 |  |  |  | 229.7606 | 90/0/90/0 |  |  |  |  | 459.5212 | 229.7606 |  |  | 4.733228
Table Upwind | 5149 | AQ21R08 | AQ | WMC | 0 | R08 | GF / UD ;RIM 135 | 2.755 | 19.96 | 54.9898 | 130.47 | 20.62 | basic reference | 2007-07-27 | 2007-07-30 | CA | 0.5 | 20 |  |  | 363.7038 |  | 1230614 |  |  | 8 |  | Instron 100 kN |  |  |  | 24.3 | Ambient |  |  |  |  | 85 | 4 | 1 | GF / UD | A&R | 2007-03-14 | 2.6 | 320 | 963 | UpWind | 2.73 | 2007-03-05 | 100/30 |  | Saertex | 280 |  | 1.19 |  | 1000 | 4 | S15EU910-00950-00500-100000 |  | 10hrs @ 70ºC | RIM 135 | -1000 |  | 90/0 - 0/90 - 90/0 - 0/90 |  | 467 | 71.5 | [6 empty] | RIM/H 134/137 |  |  | A&R | AQR08 | 363.7038 |  |  |  | 181.8519 | 90/0/90/0 |  |  |  |  | 363.7038 | 181.8519 |  |  | 6.090122
Table Upwind | 5150 | AQ22R08 | AQ | WMC | 0 | R08 | GF / UD ;RIM 135 | 2.775 | 19.97 | 55.41675 | 130.93 | 20.58 | basic reference | 2007-07-27 | 2007-07-30 | CA | 0.5 | 20 |  |  | 360.9017 |  | 342421 |  |  | 8 |  | Schenck 100 kN |  |  |  | 28 | Ambient |  |  |  |  | 120 | 4 | 1 | GF / UD | A&R | 2007-03-14 | 2.6 | 320 | 963 | UpWind | 2.73 | 2007-03-05 | 100/30 |  | Saertex | 280 |  | 1.19 |  | 1000 | 4 | S15EU910-00950-00500-100000 |  | 10hrs @ 70ºC | RIM 135 | -1000 |  | 90/0 - 0/90 - 90/0 - 0/90 |  | 467 | 71.5 | [6 empty] | RIM/H 134/137 |  |  | A&R | AQR08 | 360.9017 |  |  |  | 180.4509 | 90/0/90/0 |  |  |  |  | 360.9017 | 180.4509 |  |  | 5.53456
Table Upwind | 5151 | AQ23R08 | AQ | WMC | 0 | R08 | GF / UD ;RIM 135 | 2.78 | 19.98 | 55.5444 | 130.79 | 20.5025 | basic reference | 2007-07-30 | 2007-08-27 | CA | 0.5 | 16 |  |  | 288.0578 |  | 29877024 |  |  | 10 |  | Schenck 100 kN |  |  |  | 27.5 | Ambient |  |  |  |  | 120 | 4 | 1 | GF / UD | A&R | 2007-03-14 | 2.6 | 320 | 963 | UpWind | 2.73 | 2007-03-05 | 100/30 |  | Saertex | 280 |  | 1.19 |  | 1000 | 4 | S15EU910-00950-00500-100000 |  | 10hrs @ 70ºC | RIM 135 | -1000 |  | 90/0 - 0/90 - 90/0 - 0/90 |  | 467 | 71.5 | [6 empty] | RIM/H 134/137 |  |  | A&R | AQR08 | 288.0578 |  |  |  | 144.0289 | 90/0/90/0 |  |  |  |  | 288.0578 | 144.0289 |  |  | 7.475337
Table Upwind | 5152 | AQ24R08 | AQ | WMC | 0 | R08 | GF / UD ;RIM 135 | 2.76 | 19.88 | 54.8688 | 130.66 | 20.5275 | basic reference | 2007-07-30 | 2007-08-13 | CA | 0.5 | 16 |  |  | 291.6047 |  | 12300201 |  |  | 10 |  | Instron 100 kN |  |  |  | 24.4 | Ambient |  |  |  |  | 85 | 4 | 1 | GF / UD | A&R | 2007-03-14 | 2.6 | 320 | 963 | UpWind | 2.73 | 2007-03-05 | 100/30 |  | Saertex | 280 |  | 1.19 |  | 1000 | 4 | S15EU910-00950-00500-100000 |  | 10hrs @ 70ºC | RIM 135 | -1000 |  | 90/0 - 0/90 - 90/0 - 0/90 |  | 467 | 71.5 | [6 empty] | RIM/H 134/137 |  |  | A&R | AQR08 | 291.6047 |  |  |  | 145.8024 | 90/0/90/0 |  |  |  |  | 291.6047 | 145.8024 |  |  | 7.089912
Table Upwind | 5154 | AQ26R08 | AQ | WMC | 0 | R08 | GF / UD ;RIM 135 | 2.71 | 20.01 | 54.2271 | 130.96 | 20.555 | basic reference | 2007-08-15 | 2007-08-16 | CA | 0.5 | 20 |  |  | 368.8193 |  | 301160 |  |  | 8 |  | Instron 100 kN |  |  |  | 26.8 | Ambient |  | coloured yarn near right edge |  |  | 85 | 4 | 1 | GF / UD | A&R | 2007-03-14 | 2.6 | 320 | 963 | UpWind | 2.73 | 2007-03-05 | 100/30 |  | Saertex | 280 |  | 1.19 |  | 1000 | 4 | S15EU910-00950-00500-100000 |  | 10hrs @ 70ºC | RIM 135 | -1000 |  | 90/0 - 0/90 - 90/0 - 0/90 |  | 467 | 71.5 | [6 empty] | RIM/H 134/137 |  |  | A&R | AQR08 | 368.8193 |  |  |  | 184.4096 | 90/0/90/0 |  |  |  |  | 368.8193 | 184.4096 |  |  | 5.478797
Table Upwind | 5867 | DC05R08 | DC | WMC | 0 | R08 | GF / UD ;RIM 135 | 2.96 | 20.27 | 59.9992 | 128.79 | 20.0275 | freq & temp effect | 2009-06-16 | 2009-06-16 | CA | -1 | 24 |  |  | 400.0053 |  | 192 |  |  | 1 | 38.6985 | ZB 100 kN |  |  |  | 28.9 | Ambient |  |  |  | SG | 80 Nm | 4 | 1 | GF / UD | A&R | 2007-11-01 | 2.6 | 330 - 340 | 963 | Upwind | 3 |  | 100/30 | PPG 2002 | Saertex | ± 310 |  | 1.15 |  | 1000 | 4 |  |  | 10hrs @ 70ºC | RIM 135 | 0 |  | (90/0 - 0/90)S | [6 empty] | 0 |  |  | RIM/H 134/137 |  |  | A&R | DCR08 | 400.0053 |  | 38.6985 |  | -400.0053 | 90/0/0/90 |  |  |  |  | 400.0053 | 800.0107 |  |  | 2.283301
Table Upwind | 5868 | DC07R08 | DC | WMC | 0 | R08 | GF / UD ;RIM 135 | 2.915 | 20.04 | 58.4166 | 128.96 | 19.7725 | freq & temp effect | 2009-06-26 | 2009-06-26 | CA | 0.1 | 32 |  |  | 547.7895 |  | 4508 |  |  | 2 | 38.518 | Zwick 250 kN |  |  |  | 27.5 | Ambient |  |  |  | SG | 500 Nm | 4 | 1 | GF / UD | A&R | 2007-11-01 | 2.6 | 330 - 340 | 963 | Upwind | 3 |  | 100/30 | PPG 2002 | Saertex | ± 310 |  | 1.15 |  | 1000 | 4 |  |  | 10hrs @ 70ºC | RIM 135 | 0 |  | (90/0 - 0/90)S | [6 empty] | 0 |  |  | RIM/H 134/137 |  |  | A&R | DCR08 | 547.7895 |  | 38.518 |  | 54.77895 | 90/0/0/90 |  |  |  |  | 547.7895 | 493.0105 |  |  | 3.653984
Table Upwind | 5869 | DC08R08 | DC | WMC | 0 | R08 | GF / UD ;RIM 135 | 2.91 | 20 | 58.2 | 128.95 | 19.9075 | freq & temp effect | 2009-06-16 | 2009-06-16 | CA | -1 | 24 |  |  | 412.3711 |  | 413 |  |  | 1 | 39.2165 | ZB 100 kN |  |  |  | 28.3 | Ambient |  |  |  | SG | 80 Nm | 4 | 1 | GF / UD | A&R | 2007-11-01 | 2.6 | 330 - 340 | 963 | Upwind | 3 |  | 100/30 | PPG 2002 | Saertex | ± 310 |  | 1.15 |  | 1000 | 4 |  |  | 10hrs @ 70ºC | RIM 135 | 0 |  | (90/0 - 0/90)S | [6 empty] | 0 |  |  | RIM/H 134/137 |  |  | A&R | DCR08 | 412.3711 |  | 39.2165 |  | -412.3711 | 90/0/0/90 |  |  |  |  | 412.3711 | 824.7423 |  |  | 2.61595
Table Upwind | 5871 | DC10R08 | DC | WMC | 0 | R08 | GF / UD ;RIM 135 | 2.94 | 20.37 | 59.8878 | 129.11 | 19.9125 |  | 2009-07-03 | 2009-07-03 | CA | 2 | -13 | -0.561 |  | -217.0726 |  | 3694 |  |  | 6 | 37.8765 | Schenck 100 kN |  |  |  | 28.1 | Ambient |  |  |  | SG, BTB | 140 | 4 | 1 | GF / UD | A&R | 2007-11-01 | 2.6 | 330 - 340 | 963 | Upwind | 3 |  | 100/30 | PPG 2002 | Saertex | ± 310 |  | 1.15 |  | 1000 | 4 |  |  | 10hrs @ 70ºC | RIM 135 | 0 |  | (90/0 - 0/90)S | [6 empty] | 0 |  |  | RIM/H 134/137 |  |  | A&R | DCR08 |  | -217.0726 |  | 37.8765 | -434.1452 | 90/0/0/90 |  |  |  |  | -434.1452 | 217.0726 |  |  | 3.567497
Table Upwind | 5876 | DC16R08 | DC | WMC | 0 | R08 | GF / UD ;RIM 135 | 2.93 | 20.21 | 59.2153 | 133 | 19.94 | freq & temp effect | 2009-06-17 | 2009-06-22 | CA | -1 | 14 |  |  | 236.4254 |  | 555020 |  |  | 3 | 37.5835 | ZB 100 kN |  |  |  | 29.4 | Ambient |  | contains black yarn |  | SG | 80 Nm | 4 | 1 | GF / UD | A&R | 2007-11-01 | 2.6 | 330 - 340 | 963 | Upwind | 3 |  | 100/30 | PPG 2002 | Saertex | ± 310 |  | 1.15 |  | 1000 | 4 |  |  | 10hrs @ 70ºC | RIM 135 | 0 |  | (90/0 - 0/90)S | [6 empty] | 0 |  |  | RIM/H 134/137 |  |  | A&R | DCR08 | 236.4254 |  | 37.5835 |  | -236.4254 | 90/0/0/90 |  |  |  |  | 236.4254 | 472.8508 |  |  | 5.744309
Table Upwind | 5877 | DC17R08 | DC | WMC | 0 | R08 | GF / UD ;RIM 135 | 2.925 | 19.73 | 57.71025 | 133.1 | 19.9775 | freq & temp effect | 2009-06-22 | 2009-06-22 | CA | -1 | 20 |  |  | 346.5589 |  | 3285 |  |  | 3 | 37.759 | ZB 100 kN |  |  |  | 28.8 | Ambient |  |  |  | SG | 80 Nm | 4 | 1 | GF / UD | A&R | 2007-11-01 | 2.6 | 330 - 340 | 963 | Upwind | 3 |  | 100/30 | PPG 2002 | Saertex | ± 310 |  | 1.15 |  | 1000 | 4 |  |  | 10hrs @ 70ºC | RIM 135 | 0 |  | (90/0 - 0/90)S | [6 empty] | 0 |  |  | RIM/H 134/137 |  |  | A&R | DCR08 | 346.5589 |  | 37.759 |  | -346.5589 | 90/0/0/90 |  |  |  |  | 346.5589 | 693.1178 |  |  | 3.516535
Table Upwind | 5878 | DC18R08 | DC | WMC | 0 | R08 | GF / UD ;RIM 135 | 2.91 | 20.41 | 59.3931 | 133.17 | 19.97 | freq & temp effect | 2009-06-22 | 2009-06-22 | CA | -1 | 20 |  |  | 336.7395 |  | 2170 |  |  | 3 | 38.3315 | ZB 100 kN |  |  |  | 28.7 | Ambient |  |  |  | SG | 80 Nm | 4 | 1 | GF / UD | A&R | 2007-11-01 | 2.6 | 330 - 340 | 963 | Upwind | 3 |  | 100/30 | PPG 2002 | Saertex | ± 310 |  | 1.15 |  | 1000 | 4 |  |  | 10hrs @ 70ºC | RIM 135 | 0 |  | (90/0 - 0/90)S | [6 empty] | 0 |  |  | RIM/H 134/137 |  |  | A&R | DCR08 | 336.7395 |  | 38.3315 |  | -336.7395 | 90/0/0/90 |  |  |  |  | 336.7395 | 673.4789 |  |  | 3.33646
Table Upwind | 5880 | DC19R08 | DC | WMC | 0 | R08 | GF / UD ;RIM 135 | 2.945 | 20.17 | 59.4006 | 132.9767 | 19.8775 | freq & temp effect | 2009-06-23 | 2009-06-23 | CA | -1 | 24 |  |  | 404.0382 |  | 212.6667 |  |  | 1 | 31.70817 | ZB 100 kN |  |  |  | 26.26667 | Ambient |  |  |  | SG | 60 Nm | 4 | 1 | GF / UD | A&R | 2007-11-01 | 2.6 | 330 - 340 | 963 | Upwind | 3 |  | 100/30 | PPG 2002 | Saertex | ± 310 |  | 1.15 |  | 1000 | 4 |  |  | 10hrs @ 70ºC | RIM 135 | 0 |  | (90/0 - 0/90)S | [6 empty] | 0 |  |  | RIM/H 134/137 |  |  | A&R | DCR08 | 404.0382 |  | 31.70817 |  | -404.0382 | 90/0/0/90 |  |  |  |  | 404.0382 | 808.0763 |  |  | 2.184068
Table Upwind | 5882 | DC22R08 | DC | WMC | 0 | R08 | GF / UD ;RIM 135 | 2.93 | 20.14 | 59.0102 | 132.73 | 20.0325 | freq & temp effect | 2009-06-24 | 2009-06-26 | CA | 0.1 | 20 |  |  | 338.9245 |  | 654378 |  |  | 6 | 37.1695 | Zwick 250 kN |  |  |  | 28.6 | Ambient |  |  |  | SG | 500 Nm | 4 | 1 | GF / UD | A&R | 2007-11-01 | 2.6 | 330 - 340 | 963 | Upwind | 3 |  | 100/30 | PPG 2002 | Saertex | ± 310 |  | 1.15 |  | 1000 | 4 |  |  | 10hrs @ 70ºC | RIM 135 | 0 |  | (90/0 - 0/90)S | [6 empty] | 0 |  |  | RIM/H 134/137 |  |  | A&R | DCR08 | 338.9245 |  | 37.1695 |  | 33.89245 | 90/0/0/90 |  |  |  |  | 338.9245 | 305.032 |  |  | 5.815829
Table Upwind | 5883 | DC23R08 | DC | WMC | 0 | R08 | GF / UD ;RIM 135 | 2.89 | 20.17 | 58.2913 | 132.52 | 20.09 | freq & temp effect | 2010-02-03 | 2010-02-03 | CA | -1 | 11 |  |  | 188.7074 |  | 907 |  |  | 3 |  | ZB 100 kN |  |  |  | 61.1 | 60ºC |  |  |  | SG, BTB | 60 Nm | 4 | 1 | GF / UD | A&R | 2007-11-01 | 2.6 | 330 - 340 | 963 | Upwind | 3 |  | 100/30 | PPG 2002 | Saertex | ± 310 |  | 1.15 |  | 1000 | 4 |  |  | 10hrs @ 70ºC | RIM 135 | 0 |  | (90/0 - 0/90)S | [6 empty] | 0 |  |  | RIM/H 134/137 |  |  | A&R | DCR08 | 188.7074 |  |  |  | -188.7074 | 90/0/0/90 |  |  |  |  | 188.7074 | 377.4148 |  |  | 2.957607
Table Upwind | 5626 | CY20R08 | CY | WMC | 0 | R08 | GF / UD ;RIM 135 | 3.04 | 19.12 | 58.1248 | 131.57 | 19.325 | freq & temp effect | 2008-11-24 | 2008-11-24 | CA | 0.1 | 32 |  |  | 550.5395 |  | 704 |  |  | 2 | 36.35475 | Zwick 250 kN |  |  |  | 59.9 | 60ºC |  |  |  | SG, BTB | 275 Nm | 4 | 0.5 | GF / UD | A&R | 2007-11-01 | 2.6 | 330 - 340 | 963 | Upwind | 3 |  | 100/30 | PPG 2002 | Saertex | ± 310 |  | 1.15 |  | 1000 | 4 |  |  | 10hrs @ 70ºC | RIM 135 | 0 |  | (90/0 - 0/90)S | [6 empty] | 0 |  |  | RIM/H 134/137 |  |  | A&R | CYR08 | 550.5395 |  | 36.35475 |  | 55.05395 | 90/0/0/90 |  |  |  |  | 550.5395 | 495.4856 |  |  | 2.847573
Table Upwind | 5630 | CY24R08 | CY | WMC | 0 | R08 | GF / UD ;RIM 135 | 3.06 | 19.17 | 58.6602 | 131.32 | 19.6425 | freq & temp effect | 2008-11-21 | 2008-11-21 | CA | 0.1 | 32 |  |  | 545.5147 |  | 4239 |  |  | 2 | 35.93325 | Zwick 250 kN |  |  |  | 24.5 | Ambient |  |  |  | SG, BTB | 275 Nm | 4 | 0.5 | GF / UD | A&R | 2007-11-01 | 2.6 | 330 - 340 | 963 | Upwind | 3 |  | 100/30 | PPG 2002 | Saertex | ± 310 |  | 1.15 |  | 1000 | 4 |  |  | 10hrs @ 70ºC | RIM 135 | 0 |  | (90/0 - 0/90)S | [6 empty] | 0 |  |  | RIM/H 134/137 |  |  | A&R | CYR08 | 545.5147 |  | 35.93325 |  | 54.55147 | 90/0/0/90 |  |  |  |  | 545.5147 | 490.9632 |  |  | 3.627263
Table Upwind | 5631 | CY25R08 | CY | WMC | 0 | R08 | GF / UD ;RIM 135 | 3.055 | 19.43 | 59.35865 | 131.25 | 19.52 | freq & temp effect | 2008-11-24 | 2008-11-25 | CA | 0.1 | 18 |  |  | 303.2414 |  | 80134 |  |  | 6 | 35.65 | Zwick 250 kN |  |  |  | 64.9 | 60ºC |  |  |  | SG, BTB | 275 Nm | 4 | 0.5 | GF / UD | A&R | 2007-11-01 | 2.6 | 330 - 340 | 963 | Upwind | 3 |  | 100/30 | PPG 2002 | Saertex | ± 310 |  | 1.15 |  | 1000 | 4 |  |  | 10hrs @ 70ºC | RIM 135 | 0 |  | (90/0 - 0/90)S | [6 empty] | 0 |  |  | RIM/H 134/137 |  |  | A&R | CYR08 | 303.2414 |  | 35.65 |  | 30.32414 | 90/0/0/90 |  |  |  |  | 303.2414 | 272.9173 |  |  | 4.903817
Table Upwind | 5633 | CY28R08 | CY | WMC | 0 | R08 | GF / UD ;RIM 135 | 3.02 | 19.14 | 57.8028 | 131.1 | 19.4725 | freq & temp effect | 2008-11-21 | 2008-11-21 | CA | 0.1 | 32 |  |  | 553.6064 |  | 3129 |  |  | 2 | 35.98625 | Zwick 250 kN |  |  |  | 24.5 | Ambient |  |  |  | SG, BTB | 275 Nm | 4 | 0.5 | GF / UD | A&R | 2007-11-01 | 2.6 | 330 - 340 | 963 | Upwind | 3 |  | 100/30 | PPG 2002 | Saertex | ± 310 |  | 1.15 |  | 1000 | 4 |  |  | 10hrs @ 70ºC | RIM 135 | 0 |  | (90/0 - 0/90)S | [6 empty] | 0 |  |  | RIM/H 134/137 |  |  | A&R | CYR08 | 553.6064 |  | 35.98625 |  | 55.36064 | 90/0/0/90 |  |  |  |  | 553.6064 | 498.2458 |  |  | 3.495406
Table Upwind | 5634 | CY29R08 | CY | WMC | 0 | R08 | GF / UD ;RIM 135 | 3.04 | 19.35 | 58.824 | 131.02 | 19.61 | freq & temp effect | 2008-11-24 | 2008-11-24 | CA | 0.1 | 32 |  |  | 543.9956 |  | 914 |  |  | 2 | 35.578 | Zwick 250 kN |  |  |  | 59.3 | 60ºC |  |  |  | SG, BTB | 275 Nm | 4 | 0.5 | GF / UD | A&R | 2007-11-01 | 2.6 | 330 - 340 | 963 | Upwind | 3 |  | 100/30 | PPG 2002 | Saertex | ± 310 |  | 1.15 |  | 1000 | 4 |  |  | 10hrs @ 70ºC | RIM 135 | 0 |  | (90/0 - 0/90)S | [6 empty] | 0 |  |  | RIM/H 134/137 |  |  | A&R | CYR08 | 543.9956 |  | 35.578 |  | 54.39956 | 90/0/0/90 |  |  |  |  | 543.9956 | 489.5961 |  |  | 2.960946
Table Upwind | 5063 | AM01R07 | AM | WMC | 0 | R07 | GF / UD ;RIM 135 | 4.535 | 19.96 | 90.5182 | 145.42 | 35.25 | p | 2007-03-07 | 2007-03-08 | CA | -1 | 30 |  |  | 331.4251 |  | 25625.5 |  |  | 1 | 33.495 | Schenck 100 kN |  |  |  | 25.5 | Ambient | WMC-2007-35_2 | No moduli available from test file |  | CG | 170 | 6 | 0.5 | GF / UD | GE |  | 2.6 | 315 | 963 | UpWind | 4.64 | 2007-02-23 | 100/30 | PPG 2002 | Saertex | 315 |  | 1.15 |  | 1000 | 6 | S15EU910-00950-01300-100000 | 500 | 10hrs @ 70ºC | RIM 135 | -990 | 150 | 90/0 - 0/90 - 90/0 - 0/90 - 90/0 - 0/90 | 2hrs @ 65º | 571.6 | 67.5 |  |  |  | 650 |  | 0.3 | RIM/H 134/137 |  |  | TW | AMR07 | 331.4251 |  | 33.495 |  | -331.4251 | 90/0/90/0/90/0 |  |  |  |  | 331.4251 | 662.8501 |  |  | 4.373136
Table Upwind | 5060 | AM02R07 | AM | WMC | 0 | R07 | GF / UD ;RIM 135 | 4.55 | 20 | 91 | 146.4 | 35.2 | p | 2007-03-09 | 2007-03-12 | CA | -1 | 30 |  |  | 329.6703 |  | 14444 |  |  | 1 | 38.12575 | Schenck 100 kN |  |  |  | 26.2 | Ambient | WMC-2007-35_2 |  |  | CG, BTB | 200 | 6 | 0.5 | GF / UD | GE |  | 2.6 | 315 | 963 | UpWind | 4.64 | 2007-02-23 | 100/30 | PPG 2002 | Saertex | 315 |  | 1.15 |  | 1000 | 6 | S15EU910-00950-01300-100000 | 500 | 10hrs @ 70ºC | RIM 135 | -990 | 150 | 90/0 - 0/90 - 90/0 - 0/90 - 90/0 - 0/90 | 2hrs @ 65º | 571.6 | 67.5 |  |  |  | 650 |  | 0.3 | RIM/H 134/137 |  |  | TW | AMR07 | 329.6703 |  | 38.12575 |  | -329.6703 | 90/0/90/0/90/0 |  |  |  |  | 329.6703 | 659.3407 |  |  | 4.159687
Table Upwind | 5061 | AM03R07 | AM | WMC | 0 | R07 | GF / UD ;RIM 135 | 4.57 | 20 | 91.4 | 146.2 | 35.35 | p | 2007-03-12 | 2007-03-13 | CA | -1 | 30 |  |  | 328.2276 |  | 37059 |  |  | 1 | 36.68175 | Schenck 100 kN |  |  |  | 27 | Ambient | WMC-2007-35_2 |  |  | CG, BTB | 200 | 6 | 0.5 | GF / UD | GE |  | 2.6 | 315 | 963 | UpWind | 4.64 | 2007-02-23 | 100/30 | PPG 2002 | Saertex | 315 |  | 1.15 |  | 1000 | 6 | S15EU910-00950-01300-100000 | 500 | 10hrs @ 70ºC | RIM 135 | -990 | 150 | 90/0 - 0/90 - 90/0 - 0/90 - 90/0 - 0/90 | 2hrs @ 65º | 571.6 | 67.5 |  |  |  | 650 |  | 0.3 | RIM/H 134/137 |  |  | TW | AMR07 | 328.2276 |  | 36.68175 |  | -328.2276 | 90/0/90/0/90/0 |  |  |  |  | 328.2276 | 656.4551 |  |  | 4.568894
Table Upwind | 5066 | AM04R07 | AM | WMC | 0 | R07 | GF / UD ;RIM 135 | 4.5575 | 20.01 | 91.1955 | 145.84 | 35.3 | p | 2007-03-13 | 2007-03-14 | CA | -1 | 24 |  |  | 263.1712 |  | 157902.5 |  |  | 3 | 36.54 | Schenck 100 kN |  |  |  | 27.2 | Ambient | WMC-2007-35_2 | files incomplete |  | CG, BTB | 170 | 6 | 0.5 | GF / UD | GE |  | 2.6 | 315 | 963 | UpWind | 4.64 | 2007-02-23 | 100/30 | PPG 2002 | Saertex | 315 |  | 1.15 |  | 1000 | 6 | S15EU910-00950-01300-100000 | 500 | 10hrs @ 70ºC | RIM 135 | -990 | 150 | 90/0 - 0/90 - 90/0 - 0/90 - 90/0 - 0/90 | 2hrs @ 65º | 571.6 | 67.5 |  |  |  | 650 |  | 0.3 | RIM/H 134/137 |  |  | TW | AMR07 | 263.1712 |  | 36.54 |  | -263.1712 | 90/0/90/0/90/0 |  |  |  |  | 263.1712 | 526.3425 |  |  | 5.065386
Table Upwind | 5063 | AM05R07 | AM | WMC | 0 | R07 | GF / UD ;RIM 135 | 4.535 | 20 | 90.7 | 145.95 | 35.35 | p | 2007-03-13 | 2007-03-13 | CA | -1 | 36 |  |  | 396.9129 |  | 4846 |  |  | 1 | 37.295 | Schenck 100 kN |  |  |  | 27.3 | Ambient | WMC-2007-35_2 |  |  | CG, BTB | 200 | 6 | 0.5 | GF / UD | GE |  | 2.6 | 315 | 963 | UpWind | 4.64 | 2007-02-23 | 100/30 | PPG 2002 | Saertex | 315 |  | 1.15 |  | 1000 | 6 | S15EU910-00950-01300-100000 | 500 | 10hrs @ 70ºC | RIM 135 | -990 | 150 | 90/0 - 0/90 - 90/0 - 0/90 - 90/0 - 0/90 | 2hrs @ 65º | 571.6 | 67.5 |  |  |  | 650 |  | 0.3 | RIM/H 134/137 |  |  | TW | AMR07 | 396.9129 |  | 37.295 |  | -396.9129 | 90/0/90/0/90/0 |  |  |  |  | 396.9129 | 793.8258 |  |  | 3.685383
Table Upwind | 5064.5 | AM07R07 | AM | WMC | 0 | R07 | GF / UD ;RIM 135 | 4.475 | 20.005 | 89.52235 | 145.685 | 35.3875 | p | 2007-03-16 | 2007-03-19 | CA | -1 | 21 |  |  | 234.5785 |  | 340514.5 |  |  | 3 | 36.518 | Schenck 100 kN |  |  |  | 27.45 | Ambient | WMC-2007-35_2 | number of cycles accurate to 5000. |  | CG, BTB | 200 | 6 | 0.5 | GF / UD | GE |  | 2.6 | 315 | 963 | UpWind | 4.64 | 2007-02-23 | 100/30 | PPG 2002 | Saertex | 315 |  | 1.15 |  | 1000 | 6 | S15EU910-00950-01300-100000 | 500 | 10hrs @ 70ºC | RIM 135 | -990 | 150 | 90/0 - 0/90 - 90/0 - 0/90 - 90/0 - 0/90 | 2hrs @ 65º | 571.6 | 67.5 |  |  |  | 650 |  | 0.3 | RIM/H 134/137 |  |  | TW | AMR07 | 234.5785 |  | 36.518 |  | -234.5785 | 90/0/90/0/90/0 |  |  |  |  | 234.5785 | 469.1569 |  |  | 5.474438
Table Upwind | 5066 | AM09R07 | AM | WMC | 0 | R07 | GF / UD ;RIM 135 | 4.495 | 20.02 | 89.9899 | 145.45 | 35.45 | p | 2007-03-14 | 2007-03-14 | CA | -1 | 24 |  |  | 266.6966 |  | 80489 |  |  | 3 | 35.93 | Instron 100 kN |  |  |  |  | Ambient | WMC-2007-35_2 | problems with test machine |  | CG, BTB | 140 | 6 | 0.5 | GF / UD | GE |  | 2.6 | 315 | 963 | UpWind | 4.64 | 2007-02-23 | 100/30 | PPG 2002 | Saertex | 315 |  | 1.15 |  | 1000 | 6 | S15EU910-00950-01300-100000 | 500 | 10hrs @ 70ºC | RIM 135 | -990 | 150 | 90/0 - 0/90 - 90/0 - 0/90 - 90/0 - 0/90 | 2hrs @ 65º | 571.6 | 67.5 |  |  |  | 650 |  | 0.3 | RIM/H 134/137 |  |  | TW | AMR07 | 266.6966 |  | 35.93 |  | -266.6966 | 90/0/90/0/90/0 |  |  |  |  | 266.6966 | 533.3932 |  |  | 4.905737
Table Upwind | 5068 | AM11R07 | AM | WMC | 0 | R07 | GF / UD ;RIM 135 | 4.55 | 19.98 | 90.909 | 145.61 | 35.375 | p | 2007-03-13 | 2007-03-13 | CA | -1 | 36 |  |  | 396.0004 |  | 3576 |  |  | 1 | 37.423 | Schenck 100 kN |  |  |  | 28.2 | Ambient | WMC-2007-35_2 |  |  | CG, BTB | 200 | 6 | 0.5 | GF / UD | GE |  | 2.6 | 315 | 963 | UpWind | 4.64 | 2007-02-23 | 100/30 | PPG 2002 | Saertex | 315 |  | 1.15 |  | 1000 | 6 | S15EU910-00950-01300-100000 | 500 | 10hrs @ 70ºC | RIM 135 | -990 | 150 | 90/0 - 0/90 - 90/0 - 0/90 - 90/0 - 0/90 | 2hrs @ 65º | 571.6 | 67.5 |  |  |  | 650 |  | 0.3 | RIM/H 134/137 |  |  | TW | AMR07 | 396.0004 |  | 37.423 |  | -396.0004 | 90/0/90/0/90/0 |  |  |  |  | 396.0004 | 792.0008 |  |  | 3.553398
Table Upwind | 5069 | AM12R07 | AM | WMC | 0 | R07 | GF / UD ;RIM 135 | 4.565 | 20.02 | 91.3913 | 145.45 | 35.3 | p | 2007-03-13 | 2007-03-13 | CA | -1 | 36 |  |  | 393.9106 |  | 3768 |  |  | 1 | 36.0375 | Schenck 100 kN |  |  |  |  | Ambient | WMC-2007-35_2 | slow cycle between +/-30kN |  | CG, BTB | 140 | 6 | 0.5 | GF / UD | GE |  | 2.6 | 315 | 963 | UpWind | 4.64 | 2007-02-23 | 100/30 | PPG 2002 | Saertex | 315 |  | 1.15 |  | 1000 | 6 | S15EU910-00950-01300-100000 | 500 | 10hrs @ 70ºC | RIM 135 | -990 | 150 | 90/0 - 0/90 - 90/0 - 0/90 - 90/0 - 0/90 | 2hrs @ 65º | 571.6 | 67.5 |  |  |  | 650 |  | 0.3 | RIM/H 134/137 |  |  | TW | AMR07 | 393.9106 |  | 36.0375 |  | -393.9106 | 90/0/90/0/90/0 |  |  |  |  | 393.9106 | 787.8212 |  |  | 3.576111
Table Upwind | 5349 | BV04R08 | BV | WMC | 0 | R08 | GF / UD ;RIM 135 | 3.025 | 19.93 | 60.28825 | 130.01 | 20.3175 |  | 2008-03-25 | 2008-03-25 | CA | -2.5 | 9.4 |  |  | 155.9176 |  | 4877 |  |  | 3 | 36.41 | Instron 100 kN |  |  |  | 24.4 | Ambient |  |  |  | CG / SG, BTB | 100 | 4 | 1 | GF / UD | A&R | 2007-07-09 |  | 330 - 340 | 964 | UpWind | 3 |  | 100/30 | PPG 2002 | Saertex | ± 310 |  |  |  |  | 4 | S15EU910-00950-00500-100000 |  | 10hrs @ 70ºC | RIM 135 |  |  | 90/0 - 0/90 - 90/0 - 0/90 | [9 empty] | RIM/H 134/137 |  |  | A&R | BVR08 | 155.9176 |  | 36.41 |  | -389.794 | 90/0/90/0 | 888.5833 | -487.6122 | 37.832 | 38.1767 | -389.794 | 545.7116 | 0.7993936 | 1.119151 | 3.688153
Table Upwind | 5351 | BV06R08 | BV | WMC | 0 | R08 | GF / UD ;RIM 135 | 3.025 | 20.02 | 60.5605 | 130.08 | 20.5025 |  | 2008-04-02 | 2008-04-02 | CA | -2.5 | 9.4 |  |  | 155.2167 |  | 14881 |  |  | 3 | 36.8075 | ZB 100 kN |  |  |  | 25.7 | Ambient |  |  |  | CG / SG, BTB | 60 Nm | 4 | 1 | GF / UD | A&R | 2007-07-09 |  | 330 - 340 | 964 | UpWind | 3 |  | 100/30 | PPG 2002 | Saertex | ± 310 |  |  |  |  | 4 | S15EU910-00950-00500-100000 |  | 10hrs @ 70ºC | RIM 135 |  |  | 90/0 - 0/90 - 90/0 - 0/90 | [9 empty] | RIM/H 134/137 |  |  | A&R | BVR08 | 155.2167 |  | 36.8075 |  | -388.0417 | 90/0/90/0 | 888.5833 | -487.6122 | 37.832 | 38.1767 | -388.0417 | 543.2584 | 0.7957999 | 1.11412 | 4.172632
Table Upwind | 5353 | BV08R08 | BV | WMC | 0 | R08 | GF / UD ;RIM 135 | 2.995 | 20.03 | 59.98985 | 129.66 | 20.5225 |  | 2008-03-19 | 2008-03-25 | CA | -2.5 | 6.7 |  |  | 111.6856 |  | 918148 |  |  | 6 | 37.895 | Instron 100 kN |  |  |  | 26.6 | Ambient |  | torsion control installed |  | CG / SG, BTB | 100 | 4 | 1 | GF / UD | A&R | 2007-07-09 |  | 330 - 340 | 964 | UpWind | 3 |  | 100/30 | PPG 2002 | Saertex | ± 310 |  |  |  |  | 4 | S15EU910-00950-00500-100000 |  | 10hrs @ 70ºC | RIM 135 |  |  | 90/0 - 0/90 - 90/0 - 0/90 | [9 empty] | RIM/H 134/137 |  |  | A&R | BVR08 | 111.6856 |  | 37.895 |  | -279.2139 | 90/0/90/0 | 888.5833 | -487.6122 | 37.832 | 38.1767 | -279.2139 | 390.8995 | 0.5726147 | 0.8016606 | 5.962913
Table Upwind | 5357 | BV12R08 | BV | WMC | 0 | R08 | GF / UD ;RIM 135 | 2.97 | 19.97 | 59.3109 | 129.94 | 20.3525 |  | 2008-04-03 | 2008-04-07 | CA | -2.5 | 6.7 |  |  | 112.9641 |  | 2147650 |  |  | 6 | 36.725 | ZB 100 kN |  |  |  | 26.2 | Ambient |  |  |  | CG / SG, BTB | 60 Nm | 4 | 1 | GF / UD | A&R | 2007-07-09 |  | 330 - 340 | 964 | UpWind | 3 |  | 100/30 | PPG 2002 | Saertex | ± 310 |  |  |  |  | 4 | S15EU910-00950-00500-100000 |  | 10hrs @ 70ºC | RIM 135 |  |  | 90/0 - 0/90 - 90/0 - 0/90 | [9 empty] | RIM/H 134/137 |  |  | A&R | BVR08 | 112.9641 |  | 36.725 |  | -282.4101 | 90/0/90/0 | 888.5833 | -487.6122 | 37.832 | 38.1767 | -282.4101 | 395.3742 | 0.5791696 | 0.8108374 | 6.331964
Table Upwind | 5359 | BV14R08 | BV | WMC | 0 | R08 | GF / UD ;RIM 135 | 2.98 | 19.97 | 59.5106 | 130.05 | 20.445 |  | 2008-04-02 | 2008-04-03 | CA | -2.5 | 8.4 |  |  | 141.1513 |  | 45698 |  |  | 3 | 37.71 | ZB 100 kN |  |  |  | 26.6 | Ambient |  | contains coloured yarn |  | CG / SG, BTB | 60 Nm | 4 | 1 | GF / UD | A&R | 2007-07-09 |  | 330 - 340 | 964 | UpWind | 3 |  | 100/30 | PPG 2002 | Saertex | ± 310 |  |  |  |  | 4 | S15EU910-00950-00500-100000 |  | 10hrs @ 70ºC | RIM 135 |  |  | 90/0 - 0/90 - 90/0 - 0/90 | [9 empty] | RIM/H 134/137 |  |  | A&R | BVR08 | 141.1513 |  | 37.71 |  | -352.8783 | 90/0/90/0 | 888.5833 | -487.6122 | 37.832 | 38.1767 | -352.8783 | 494.0296 | 0.7236864 | 1.013161 | 4.659897
Table Upwind | 5363 | BV18R08 | BV | WMC | 0 | R08 | GF / UD ;RIM 135 | 2.99 | 19.97 | 59.7103 | 130.23 | 20.4 |  | 2008-03-25 | 2008-04-04 | CA | -2.5 | 6.7 |  |  | 112.2084 |  | 4757108 |  |  | 6 | 37.14 | Instron 100 kN |  |  |  | 24 | Ambient |  |  |  | CG / SG, BTB | 100 | 4 | 1 | GF / UD | A&R | 2007-07-09 |  | 330 - 340 | 964 | UpWind | 3 |  | 100/30 | PPG 2002 | Saertex | ± 310 |  |  |  |  | 4 | S15EU910-00950-00500-100000 |  | 10hrs @ 70ºC | RIM 135 |  |  | 90/0 - 0/90 - 90/0 - 0/90 | [9 empty] | RIM/H 134/137 |  |  | A&R | BVR08 | 112.2084 |  | 37.14 |  | -280.5211 | 90/0/90/0 | 888.5833 | -487.6122 | 37.832 | 38.1767 | -280.5211 | 392.7296 | 0.5752956 | 0.8054138 | 6.677343
Table Upwind | 5365 | BV20R08 | BV | WMC | 0 | R08 | GF / UD ;RIM 135 | 2.99 | 20.04 | 59.9196 | 130.25 | 20.86 |  | 2008-03-17 | 2008-03-18 | CA | -2.5 | 8.4 |  |  | 140.1879 |  | 103019 |  |  | 3 | 36.905 | Instron 100 kN |  |  |  | 26 | Ambient |  |  |  | CG / SG, BTB | 100 | 4 | 1 | GF / UD | A&R | 2007-07-09 |  | 330 - 340 | 964 | UpWind | 3 |  | 100/30 | PPG 2002 | Saertex | ± 310 |  |  |  |  | 4 | S15EU910-00950-00500-100000 |  | 10hrs @ 70ºC | RIM 135 |  |  | 90/0 - 0/90 - 90/0 - 0/90 | [9 empty] | RIM/H 134/137 |  |  | A&R | BVR08 | 140.1879 |  | 36.905 |  | -350.4696 | 90/0/90/0 | 888.5833 | -487.6122 | 37.832 | 38.1767 | -350.4696 | 490.6575 | 0.7187467 | 1.006245 | 5.012917
Table Upwind | 5367 | BV22R08 | BV | WMC | 0 | R08 | GF / UD ;RIM 135 | 2.955 | 20.07 | 59.30685 | 129.89 | 20.8175 |  | 2008-03-14 | 2008-03-17 | CA | -2.5 | 8.4 |  |  | 141.6363 |  | 112639 |  |  | 3 | 37.875 | Instron 100 kN |  |  |  | 26.9 | Ambient |  |  |  | CG / SG, BTB | 100 | 4 | 1 | GF / UD | A&R | 2007-07-09 |  | 330 - 340 | 964 | UpWind | 3 |  | 100/30 | PPG 2002 | Saertex | ± 310 |  |  |  |  | 4 | S15EU910-00950-00500-100000 |  | 10hrs @ 70ºC | RIM 135 |  |  | 90/0 - 0/90 - 90/0 - 0/90 | [9 empty] | RIM/H 134/137 |  |  | A&R | BVR08 | 141.6363 |  | 37.875 |  | -354.0906 | 90/0/90/0 | 888.5833 | -487.6122 | 37.832 | 38.1767 | -354.0906 | 495.7269 | 0.7261727 | 1.016642 | 5.051689
Table Upwind | 5369 | BV24R08 | BV | WMC | 0 | R08 | GF / UD ;RIM 135 | 2.92 | 20 | 58.4 | 130.17 | 20.47 |  | 2008-03-25 | 2008-03-25 | CA | -2.5 | 9.4 |  |  | 160.9589 |  | 5323 |  |  | 3 | 38.395 | Instron 100 kN |  |  |  | 24.6 | Ambient |  |  |  | CG / SG, BTB | 100 | 4 | 1 | GF / UD | A&R | 2007-07-09 |  | 330 - 340 | 964 | UpWind | 3 |  | 100/30 | PPG 2002 | Saertex | ± 310 |  |  |  |  | 4 | S15EU910-00950-00500-100000 |  | 10hrs @ 70ºC | RIM 135 |  |  | 90/0 - 0/90 - 90/0 - 0/90 | [9 empty] | RIM/H 134/137 |  |  | A&R | BVR08 | 160.9589 |  | 38.395 |  | -402.3973 | 90/0/90/0 | 888.5833 | -487.6122 | 37.832 | 38.1767 | -402.3973 | 563.3562 | 0.8252404 | 1.155337 | 3.726156
Table Upwind | 5371 | BV26R08 | BV | WMC | 0 | R08 | GF / UD ;RIM 135 | 2.93 | 20.04 | 58.7172 | 130.06 | 20.305 |  | 2008-03-19 | 2008-03-19 | CA | -2.5 | 10.8 |  |  | 183.9325 |  | 510 |  |  | 2 | 37.6825 | Instron 100 kN |  |  |  | 26.2 | Ambient |  |  |  | CG / SG, BTB | 100 | 4 | 1 | GF / UD | A&R | 2007-07-09 |  | 330 - 340 | 964 | UpWind | 3 |  | 100/30 | PPG 2002 | Saertex | ± 310 |  |  |  |  | 4 | S15EU910-00950-00500-100000 |  | 10hrs @ 70ºC | RIM 135 |  |  | 90/0 - 0/90 - 90/0 - 0/90 | [9 empty] | RIM/H 134/137 |  |  | A&R | BVR08 | 183.9325 |  | 37.6825 |  | -459.8312 | 90/0/90/0 | 888.5833 | -487.6122 | 37.832 | 38.1767 | -459.8312 | 643.7637 | 0.9430265 | 1.320237 | 2.70757
Table Upwind | 5746 | FJTFA02 | GAMFIT | WMC |  |  | X3CrNiMo 13-4 ; | 97 | 101 | 9797 | 860 |  | 1B1 Innoblade | 2009-03-24 | 2009-03-31 | CA | 0.1 | 560 |  |  | 294.5818 |  | 1046650 |  |  | 2.5 |  | ZB 3 MN |  | 1B1 fitting fixture |  |  | Ambient | D1B1.50.02 Joint test plan (UPWIND gamesa doc); WMC-2009-25 | original number on metal dogtag attached to fitting: OP 80839 3/26; 20 (middle) 855 kN at mounting. During first 2900 cycles loads and frequency adjusted. HP02 not working correctly throughout test. Roberto Carnicero (GAMESA) present during start-up of test |  | type 2 | [41 empty] | GAMFITnan | 294.5818 |  |  |  | 29.45818 |  | 632.6933 |  |  |  | 294.5818 | 265.1236 | 0.4655997 | 0.4190397 | 6.019801
Table Upwind | 5115 | AS01R07 | AS | WMC | 0 | R07 | GF / UD ;RIM 135 | 4.19 | 19.78 | 82.8782 | 145.81 | 35.4275 | pn | 2007-04-19 | 2007-04-20 | CA | -1 | 36 |  |  | 434.3724 |  | 718 |  |  | 1 | 40.599 | Schenck 100 kN |  |  |  |  | Ambient | WMC-2007-35_2 | tab failure |  | CG, BTB | 200 | 6 | 1 | GF / UD | A&R | 2007-03-14 | 2.6 | 320 | 963 | UpWind | 4.11 | 2007-03-02 | 100/30 |  | Saertex | 280 |  | 1.19 |  | 1000 | 6 | S15EU910-00950-00500-100000 |  | 10hrs @ 70ºC | RIM 135 | -1000 |  | 90/0 - 0/90 - 90/0 - 0/90 - 90/0 - 0/90 |  | 699.9 | 71.5 | [6 empty] | RIM/H 134/137 |  |  | A&R | ASR07 | 434.3724 |  | 40.599 |  | -434.3724 | 90/0/90/0/90/0 |  |  |  |  | 434.3724 | 868.7447 |  |  | 2.856124
Table Upwind | 5116 | AS02R07 | AS | WMC | 0 | R07 | GF / UD ;RIM 135 | 4.2 | 19.78 | 83.076 | 145.73 | 35.4725 | pn | 2007-04-20 | 2007-04-20 | CA | -1 | 36 |  |  | 433.3381 |  | 1098 |  |  | 1 | 40.258 | Schenck 100 kN |  |  |  | 27.4 | Ambient | WMC-2007-35_2 |  |  | CG, BTB | 200 | 6 | 1 | GF / UD | A&R | 2007-03-14 | 2.6 | 320 | 963 | UpWind | 4.11 | 2007-03-02 | 100/30 |  | Saertex | 280 |  | 1.19 |  | 1000 | 6 | S15EU910-00950-00500-100000 |  | 10hrs @ 70ºC | RIM 135 | -1000 |  | 90/0 - 0/90 - 90/0 - 0/90 - 90/0 - 0/90 |  | 699.9 | 71.5 | [6 empty] | RIM/H 134/137 |  |  | A&R | ASR07 | 433.3381 |  | 40.258 |  | -433.3381 | 90/0/90/0/90/0 |  |  |  |  | 433.3381 | 866.6763 |  |  | 3.040602
Table Upwind | 5117.5 | AS03R07 | AS | WMC | 0 | R07 | GF / UD ;RIM 135 | 4.23 | 19.78 | 83.6692 | 145.48 | 35.315 | pn | 2007-04-20 | 2007-04-23 | CA | -1 | 24 |  |  | 286.8444 |  | 101828.5 |  |  | 3 | 39.760125 | Schenck 100 kN |  |  |  | 31.3 | Ambient | WMC-2007-35_2 |  |  | CG, BTB | 200 | 6 | 1 | GF / UD | A&R | 2007-03-14 | 2.6 | 320 | 963 | UpWind | 4.11 | 2007-03-02 | 100/30 |  | Saertex | 280 |  | 1.19 |  | 1000 | 6 | S15EU910-00950-00500-100000 |  | 10hrs @ 70ºC | RIM 135 | -1000 |  | 90/0 - 0/90 - 90/0 - 0/90 - 90/0 - 0/90 |  | 699.9 | 71.5 | [6 empty] | RIM/H 134/137 |  |  | A&R | ASR07 | 286.8444 |  | 39.760125 |  | -286.8444 | 90/0/90/0/90/0 |  |  |  |  | 286.8444 | 573.6889 |  |  | 4.995139
Table Upwind | 5119 | AS05R07 | AS | WMC | 0 | R07 | GF / UD ;RIM 135 | 4.225 | 19.65 | 83.02125 | 145.3 | 35.55 | pn | 2007-04-24 | 2007-04-25 | CA | -1 | 24 |  |  | 289.0826 |  | 93470 |  |  | 3 | 38.92675 | Schenck 100 kN |  |  |  | 29.5 | Ambient | WMC-2007-35_2 |  |  | CG, BTB | 200 | 6 | 1 | GF / UD | A&R | 2007-03-14 | 2.6 | 320 | 963 | UpWind | 4.11 | 2007-03-02 | 100/30 |  | Saertex | 280 |  | 1.19 |  | 1000 | 6 | S15EU910-00950-00500-100000 |  | 10hrs @ 70ºC | RIM 135 | -1000 |  | 90/0 - 0/90 - 90/0 - 0/90 - 90/0 - 0/90 |  | 699.9 | 71.5 | [6 empty] | RIM/H 134/137 |  |  | A&R | ASR07 | 289.0826 |  | 38.92675 |  | -289.0826 | 90/0/90/0/90/0 |  |  |  |  | 289.0826 | 578.1652 |  |  | 4.970672
Table Upwind | 5121.667 | AS06R07 | AS | WMC | 0 | R07 | GF / UD ;RIM 135 | 4.221667 | 19.74667 | 83.36382 | 145.1667 | 35.14 | pn | 2007-05-03 | 2007-05-04 | CA | -1 | 21 |  |  | 251.9082 |  | 188358 |  |  | 3 | 39.656 | Schenck 100 kN |  |  |  | 29.4 | Ambient | WMC-2007-35_2 |  |  | CG, BTB | 200 | 6 | 1 | GF / UD | A&R | 2007-03-14 | 2.6 | 320 | 963 | UpWind | 4.11 | 2007-03-02 | 100/30 |  | Saertex | 280 |  | 1.19 |  | 1000 | 6 | S15EU910-00950-00500-100000 |  | 10hrs @ 70ºC | RIM 135 | -1000 |  | 90/0 - 0/90 - 90/0 - 0/90 - 90/0 - 0/90 |  | 699.9 | 71.5 | [6 empty] | RIM/H 134/137 |  |  | A&R | ASR07 | 251.9082 |  | 39.656 |  | -251.9082 | 90/0/90/0/90/0 |  |  |  |  | 251.9082 | 503.8165 |  |  | 5.271875
Table Upwind | 5121 | AS08R07 | AS | WMC | 0 | R07 | GF / UD ;RIM 135 | 4.26 | 19.77 | 84.2202 | 145.29 | 35.05 | pn | 2007-05-04 | 2007-05-07 | CA | -1 | 18 |  |  | 213.7254 |  | 574948 |  |  | 3 | 39.66525 | Schenck 100 kN |  |  |  | 28.6 | Ambient | WMC-2007-35_2 |  |  | CG, BTB | 200 | 6 | 1 | GF / UD | A&R | 2007-03-14 | 2.6 | 320 | 963 | UpWind | 4.11 | 2007-03-02 | 100/30 |  | Saertex | 280 |  | 1.19 |  | 1000 | 6 | S15EU910-00950-00500-100000 |  | 10hrs @ 70ºC | RIM 135 | -1000 |  | 90/0 - 0/90 - 90/0 - 0/90 - 90/0 - 0/90 |  | 699.9 | 71.5 | [6 empty] | RIM/H 134/137 |  |  | A&R | ASR07 | 213.7254 |  | 39.66525 |  | -213.7254 | 90/0/90/0/90/0 |  |  |  |  | 213.7254 | 427.4509 |  |  | 5.759629
Table Upwind | 5124 | AS11R07 | AS | WMC | 0 | R07 | GF / UD ;RIM 135 | 4.19 | 19.74 | 82.7106 | 145.16 | 35.07 | pn | 2007-05-25 | 2007-06-08 | CA | -1 | 14 |  |  | 169.2649 |  | 3543007 |  |  | 3 | 39.9585 | Schenck 100 kN |  |  |  | 27.2 | Ambient | WMC-2007-35_2 |  |  | CG, BTB | 200 | 6 | 1 | GF / UD | A&R | 2007-03-14 | 2.6 | 320 | 963 | UpWind | 4.11 | 2007-03-02 | 100/30 |  | Saertex | 280 |  | 1.19 |  | 1000 | 6 | S15EU910-00950-00500-100000 |  | 10hrs @ 70ºC | RIM 135 | -1000 |  | 90/0 - 0/90 - 90/0 - 0/90 - 90/0 - 0/90 |  | 699.9 | 71.5 | [6 empty] | RIM/H 134/137 |  |  | A&R | ASR07 | 169.2649 |  | 39.9585 |  | -169.2649 | 90/0/90/0/90/0 |  |  |  |  | 169.2649 | 338.5298 |  |  | 6.549372
Table Upwind | 5125 | AS12R07 | AS | WMC | 0 | R07 | GF / UD ;RIM 135 | 4.19 | 19.74 | 82.7106 | 145.4 | 32.4725 | strain control | 2007-07-27 | 2007-07-30 | CA | -1 | 20.2 | 0.6 |  | 244.225 |  | 302616 |  |  | 3 | 37.2855 | ZB 100 kN |  |  |  | 27.2 | Ambient |  |  |  | CG, BTB | 80 Nm | 6 | 1 | GF / UD | A&R | 2007-03-14 | 2.6 | 320 | 963 | UpWind | 4.11 | 2007-03-02 | 100/30 |  | Saertex | 280 |  | 1.19 |  | 1000 | 6 | S15EU910-00950-00500-100000 |  | 10hrs @ 70ºC | RIM 135 | -1000 |  | 90/0 - 0/90 - 90/0 - 0/90 - 90/0 - 0/90 |  | 699.9 | 71.5 | [6 empty] | RIM/H 134/137 |  |  | A&R | ASR07 | 244.225 |  | 37.2855 |  | -244.225 | 90/0/90/0/90/0 |  |  |  |  | 244.225 | 488.4501 |  |  | 5.480892
Table Upwind | 6227 | ER01R089 | ER | WMC | 90 | R08 | GF / UD ;RIM 135 | 3.025 | 19.93 | 60.28825 | 122 | 20.2625 | transverse fatigue | 2010-09-16 | 2010-09-17 | CA | 10 | -0.6 | -0.7761 |  | -9.952188 |  | 14451 |  |  | 3 | 13.604 | Instron 25 kN |  |  |  | 22.8 | Ambient | WMC-2010-65 | tabs shortened in order to fit in grips |  | SG, BTB | 50 | 4 | 1 | GF / UD | A&R | 2008-01-09 | 2.6 | ± 340 | 963 | Upwind | 3 |  | 100/30 | PPG 2002 | Saertex | ± 310 |  | 1.15 |  | 1000 | 4 |  |  | 10hrs @ 70ºC | RIM 135 | 0 |  | (90/0 - 0/90)S | [6 empty] | 0 |  |  | RIM/H 134/137 |  |  | A&R | ERR08 |  | -9.952188 |  | 13.604 | -99.52188 | 90/0/0/90 |  |  |  |  | -99.52188 | 89.56969 |  |  | 4.159898
Table Upwind | 6228 | ER02R089 | ER | WMC | 90 | R08 | GF / UD ;RIM 135 | 3.025 | 19.96 | 60.379 | 122.06 | 20.2925 | transverse fatigue | 2010-08-23 | 2010-08-24 | CA | -1 | 2.4 | 0.3287 |  | 39.74892 |  | 99764 |  |  | 2 | 11.8765 | ZB 50 kN |  |  |  | 25.6 | Ambient | WMC-2010-65 | loads adjested manually. files incomplete |  | SG, BTB | 30 Nm | 4 | 1 | GF / UD | A&R | 2008-01-09 | 2.6 | ± 340 | 963 | Upwind | 3 |  | 100/30 | PPG 2002 | Saertex | ± 310 |  | 1.15 |  | 1000 | 4 |  |  | 10hrs @ 70ºC | RIM 135 | 0 |  | (90/0 - 0/90)S | [6 empty] | 0 |  |  | RIM/H 134/137 |  |  | A&R | ERR08 | 39.74892 |  | 11.8765 |  | -39.74892 | 90/0/0/90 |  |  |  |  | 39.74892 | 79.49784 |  |  | 4.998974
Table Upwind | 6229 | ER03R089 | ER | WMC | 90 | R08 | GF / UD ;RIM 135 | 3.03 | 19.96 | 60.4788 | 122.1 | 20.325 | transverse fatigue | 2010-08-23 | 2010-08-23 | CA | 0.1 | 4.85 | 0.66485 |  | 80.19339 |  | 360 |  |  | 1 | 12.0125 | ZB 50 kN |  |  |  | 23.3 | Ambient | WMC-2010-65 | went to 3 kN during SLW; terminated manually, only half SLW available |  | SG, BTB | 30 Nm | 4 | 1 | GF / UD | A&R | 2008-01-09 | 2.6 | ± 340 | 963 | Upwind | 3 |  | 100/30 | PPG 2002 | Saertex | ± 310 |  | 1.15 |  | 1000 | 4 |  |  | 10hrs @ 70ºC | RIM 135 | 0 |  | (90/0 - 0/90)S | [6 empty] | 0 |  |  | RIM/H 134/137 |  |  | A&R | ERR08 | 80.19339 |  | 12.0125 |  | 8.019339 | 90/0/0/90 |  |  |  |  | 80.19339 | 72.17405 |  |  | 2.556303
Table Upwind | 6230 | ER04R089 | ER | WMC | 90 | R08 | GF / UD ;RIM 135 | 3.04 | 20.02 | 60.8608 | 122.1 | 20.2625 | transverse fatigue | 2010-09-25 | 2010-09-27 | CA | 10 | -0.67 | -0.94395 |  | -11.00873 |  | 8158 |  |  | 3 | 13.1095 | Instron 25 kN |  |  |  | 20.1 | Ambient | WMC-2010-65 | tabs shortened in order to fit in grips |  | SG, BTB | 50 | 4 | 1 | GF / UD | A&R | 2008-01-09 | 2.6 | ± 340 | 963 | Upwind | 3 |  | 100/30 | PPG 2002 | Saertex | ± 310 |  | 1.15 |  | 1000 | 4 |  |  | 10hrs @ 70ºC | RIM 135 | 0 |  | (90/0 - 0/90)S | [6 empty] | 0 |  |  | RIM/H 134/137 |  |  | A&R | ERR08 |  | -11.00873 |  | 13.1095 | -110.0873 | 90/0/0/90 |  |  |  |  | -110.0873 | 99.07855 |  |  | 3.911584
Table Upwind | 6231 | ER05R089 | ER | WMC | 90 | R08 | GF / UD ;RIM 135 | 3.05 | 19.98 | 60.939 | 122.1 | 20.26 | transverse fatigue | 2010-09-10 | 2010-09-12 | CA | 0.1 | 2.5 | 0.3507 |  | 41.02463 |  | 590246 |  |  | 6 | 11.8975 | ZB 50 kN |  |  |  | 23.4 | Ambient | WMC-2010-65 |  |  | SG, BTB | 20 Nm | 4 | 1 | GF / UD | A&R | 2008-01-09 | 2.6 | ± 340 | 963 | Upwind | 3 |  | 100/30 | PPG 2002 | Saertex | ± 310 |  | 1.15 |  | 1000 | 4 |  |  | 10hrs @ 70ºC | RIM 135 | 0 |  | (90/0 - 0/90)S | [6 empty] | 0 |  |  | RIM/H 134/137 |  |  | A&R | ERR08 | 41.02463 |  | 11.8975 |  | 4.102463 | 90/0/0/90 |  |  |  |  | 41.02463 | 36.92217 |  |  | 5.771033
Table Upwind | 6232 | ER06R089 | ER | WMC | 90 | R08 | GF / UD ;RIM 135 | 3.05 | 20.08 | 61.244 | 122.17 | 20.375 | transverse fatigue | 2010-08-23 | 2010-08-24 | CA | -1 | 2.8 | 0.33245 |  | 45.71876 |  | 11693 |  |  | 1 | 14.33025 | Instron 25 kN |  |  |  | 22.5 | Ambient | WMC-2010-65 | tabs shortened in order to fit in grips; stiffness back calculated between 500 and 2200 (also very high stiffness??) |  | SG, BTB | 30 | 4 | 1 | GF / UD | A&R | 2008-01-09 | 2.6 | ± 340 | 963 | Upwind | 3 |  | 100/30 | PPG 2002 | Saertex | ± 310 |  | 1.15 |  | 1000 | 4 |  |  | 10hrs @ 70ºC | RIM 135 | 0 |  | (90/0 - 0/90)S | [6 empty] | 0 |  |  | RIM/H 134/137 |  |  | A&R | ERR08 | 45.71876 |  | 14.33025 |  | -45.71876 | 90/0/0/90 |  |  |  |  | 45.71876 | 91.43753 |  |  | 4.067926
Table Upwind | 6233 | ER07R089 | ER | WMC | 90 | R08 | GF / UD ;RIM 135 | 3.045 | 20.12 | 61.2654 | 122.1 | 20.4125 | transverse fatigue | 2010-08-17 | 2010-08-18 | CA | 0.1 | 3.28 | 0.41375 |  | 53.53756 |  | 211900 |  |  | 3 | 13.0315 | Instron 25 kN |  |  |  | 23 | Ambient | WMC-2010-65 | tabs shortened in order to fit in grips. Only half of slf available |  | SG, BTB | 30 | 4 | 1 | GF / UD | A&R | 2008-01-09 | 2.6 | ± 340 | 963 | Upwind | 3 |  | 100/30 | PPG 2002 | Saertex | ± 310 |  | 1.15 |  | 1000 | 4 |  |  | 10hrs @ 70ºC | RIM 135 | 0 |  | (90/0 - 0/90)S | [6 empty] | 0 |  |  | RIM/H 134/137 |  |  | A&R | ERR08 | 53.53756 |  | 13.0315 |  | 5.353756 | 90/0/0/90 |  |  |  |  | 53.53756 | 48.1838 |  |  | 5.326131
Table Upwind | 6234 | ER10R089 | ER | WMC | 90 | R08 | GF / UD ;RIM 135 | 3.04 | 19.98 | 60.7392 | 121.68 | 20.2875 | transverse fatigue | 2010-08-27 | 2010-08-27 | CA | -1 | 4.1 | 0.53215 |  | 67.50171 |  | 690 |  |  | 1 | 12.592 | ZB 50 kN |  |  |  | 23.2 | Ambient | WMC-2010-65 | tensile part SLW only |  | SG, BTB | 40 Nm | 4 | 1 | GF / UD | A&R | 2008-01-09 | 2.6 | ± 340 | 963 | Upwind | 3 |  | 100/30 | PPG 2002 | Saertex | ± 310 |  | 1.15 |  | 1000 | 4 |  |  | 10hrs @ 70ºC | RIM 135 | 0 |  | (90/0 - 0/90)S | [6 empty] | 0 |  |  | RIM/H 134/137 |  |  | A&R | ERR08 | 67.50171 |  | 12.592 |  | -67.50171 | 90/0/0/90 |  |  |  |  | 67.50171 | 135.0034 |  |  | 2.838849
Table Upwind | 6235 | ER11R089 | ER | WMC | 90 | R08 | GF / UD ;RIM 135 | 3.03 | 19.91 | 60.3273 | 121.78 | 20.2875 | transverse fatigue | 2010-09-13 | 2010-09-24 | CA | 10 | -0.45 | -0.64105 |  | -7.459309 |  | 6345269 |  |  | 10 | 12.4605 | ZB 50 kN |  |  |  | 22.6 | Ambient | WMC-2010-65 | freq. increased (1>2 56750 cycles; 2>3 227400 cycles; 3>10 509900 cycles) |  | SG, BTB | 40 Nm | 4 | 1 | GF / UD | A&R | 2008-01-09 | 2.6 | ± 340 | 963 | Upwind | 3 |  | 100/30 | PPG 2002 | Saertex | ± 310 |  | 1.15 |  | 1000 | 4 |  |  | 10hrs @ 70ºC | RIM 135 | 0 |  | (90/0 - 0/90)S | [6 empty] | 0 |  |  | RIM/H 134/137 |  |  | A&R | ERR08 |  | -7.459309 |  | 12.4605 | -74.59309 | 90/0/0/90 |  |  |  |  | -74.59309 | 67.13379 |  |  | 6.80245
Table Upwind | 6236 | ER13R089 | ER | WMC | 90 | R08 | GF / UD ;RIM 135 | 3.005 | 19.78 | 59.4389 | 121.9 | 20.425 | transverse fatigue | 2010-08-23 | 2010-08-23 | CA | 0.1 | 3.28 | 0.4178 |  | 55.18272 |  | 52267 |  |  | 3 | 12.7445 | ZB 50 kN |  |  |  | 25.8 | Ambient | WMC-2010-65 | Only half of slw available,strain range 500 to 2000 used for tensile modulus |  | SG, BTB | 30 Nm | 4 | 1 | GF / UD | A&R | 2008-01-09 | 2.6 | ± 340 | 963 | Upwind | 3 |  | 100/30 | PPG 2002 | Saertex | ± 310 |  | 1.15 |  | 1000 | 4 |  |  | 10hrs @ 70ºC | RIM 135 | 0 |  | (90/0 - 0/90)S | [6 empty] | 0 |  |  | RIM/H 134/137 |  |  | A&R | ERR08 | 55.18272 |  | 12.7445 |  | 5.518272 | 90/0/0/90 |  |  |  |  | 55.18272 | 49.66445 |  |  | 4.718228
Table Upwind | 6237 | ER14R089 | ER | WMC | 90 | R08 | GF / UD ;RIM 135 | 2.995 | 20.04 | 60.0198 | 121.83 | 20.425 | transverse fatigue | 2010-08-13 | 2010-08-16 | CA | 0.1 | 2.6 | 0.35595 |  | 43.31904 |  | 493054 |  |  | 6 | 12.9385 | Instron 25 kN |  |  |  | 22.9 | Ambient | WMC-2010-65 | tabs shortened in order to fit in grips |  | SG, BTB | 20 | 4 | 1 | GF / UD | A&R | 2008-01-09 | 2.6 | ± 340 | 963 | Upwind | 3 |  | 100/30 | PPG 2002 | Saertex | ± 310 |  | 1.15 |  | 1000 | 4 |  |  | 10hrs @ 70ºC | RIM 135 | 0 |  | (90/0 - 0/90)S | [6 empty] | 0 |  |  | RIM/H 134/137 |  |  | A&R | ERR08 | 43.31904 |  | 12.9385 |  | 4.331904 | 90/0/0/90 |  |  |  |  | 43.31904 | 38.98713 |  |  | 5.692894
Table Upwind | 6240.5 | ER15R089 | ER | WMC | 90 | R08 | GF / UD ;RIM 135 | 3.0125 | 19.91 | 59.9791 | 121.79 | 19.85875 | transverse fatigue | 2010-08-20 | 2010-08-23 | CA | -1 | 2 | 0.259075 |  | 33.3459 |  | 757217.5 |  |  | 4 | 12.8595 | Instron 25 kN |  |  |  | 23.9 | Ambient | WMC-2010-65 | tabs shortened in order to fit in grips; used arg 'min_sep=10" in e mod calcs to get values for emod |  | SG, BTB | 20 | 4 | 1 | GF / UD | A&R | 2008-01-09 | 2.6 | ± 340 | 963 | Upwind | 3 |  | 100/30 | PPG 2002 | Saertex | ± 310 |  | 1.15 |  | 1000 | 4 |  |  | 10hrs @ 70ºC | RIM 135 | 0 |  | (90/0 - 0/90)S | [6 empty] | 0 |  |  | RIM/H 134/137 |  |  | A&R | ERR08 | 33.3459 |  | 12.8595 |  | -33.3459 | 90/0/0/90 |  |  |  |  | 33.3459 | 66.69181 |  |  | 5.85644
Table Upwind | 6239 | ER17R089 | ER | WMC | 90 | R08 | GF / UD ;RIM 135 | 2.995 | 20.2 | 60.499 | 121.93 | 19.9625 | transverse fatigue | 2010-08-27 | 2010-08-27 | CA | 0.1 | 4 | 0.5132 |  | 66.1168 |  | 2239 |  |  | 1 | 12.5205 | ZB 50 kN |  |  |  | 23.2 | Ambient | WMC-2010-65 |  |  | SG, BTB | 30 Nm | 4 | 1 | GF / UD | A&R | 2008-01-09 | 2.6 | ± 340 | 963 | Upwind | 3 |  | 100/30 | PPG 2002 | Saertex | ± 310 |  | 1.15 |  | 1000 | 4 |  |  | 10hrs @ 70ºC | RIM 135 | 0 |  | (90/0 - 0/90)S | [6 empty] | 0 |  |  | RIM/H 134/137 |  |  | A&R | ERR08 | 66.1168 |  | 12.5205 |  | 6.61168 | 90/0/0/90 |  |  |  |  | 66.1168 | 59.50512 |  |  | 3.350054
Table Upwind | 6240 | ER18R089 | ER | WMC | 90 | R08 | GF / UD ;RIM 135 | 3.005 | 20.07 | 60.31035 | 121.92 | 19.8125 | transverse fatigue | 2010-09-16 | 2010-09-16 | CA | 10 | -0.75 | -1.04415 |  | -12.43568 |  | 1172 |  |  | 1 | 13.3755 | Instron 25 kN |  |  |  | 22 | Ambient | WMC-2010-65 | tabs shortened in order to fit in grips |  | SG, BTB | 60 | 4 | 1 | GF / UD | A&R | 2008-01-09 | 2.6 | ± 340 | 963 | Upwind | 3 |  | 100/30 | PPG 2002 | Saertex | ± 310 |  | 1.15 |  | 1000 | 4 |  |  | 10hrs @ 70ºC | RIM 135 | 0 |  | (90/0 - 0/90)S | [6 empty] | 0 |  |  | RIM/H 134/137 |  |  | A&R | ERR08 |  | -12.43568 |  | 13.3755 | -124.3568 | 90/0/0/90 |  |  |  |  | -124.3568 | 111.9211 |  |  | 3.068928
Table Upwind | 6241 | ER20R089 | ER | WMC | 90 | R08 | GF / UD ;RIM 135 | 3.02 | 20.07 | 60.6114 | 121.77 | 19.5925 | transverse fatigue | 2010-08-13 | 2010-08-13 | CA | 0.1 | 3 | 0.3956 |  | 49.49564 |  | 119575 |  |  | 3 | 12.623 | Instron 25 kN |  |  |  | 22.9 | Ambient | WMC-2010-65 | tabs shortened in order to fit in grips (ca. 18 mm) |  | SG, BTB | 30 | 4 | 1 | GF / UD | A&R | 2008-01-09 | 2.6 | ± 340 | 963 | Upwind | 3 |  | 100/30 | PPG 2002 | Saertex | ± 310 |  | 1.15 |  | 1000 | 4 |  |  | 10hrs @ 70ºC | RIM 135 | 0 |  | (90/0 - 0/90)S | [6 empty] | 0 |  |  | RIM/H 134/137 |  |  | A&R | ERR08 | 49.49564 |  | 12.623 |  | 4.949564 | 90/0/0/90 |  |  |  |  | 49.49564 | 44.54608 |  |  | 5.07764
Table Upwind | 6242 | ER22R089 | ER | WMC | 90 | R08 | GF / UD ;RIM 135 | 3.02 | 20.03 | 60.4906 | 121.55 | 19.5675 | transverse fatigue | 2010-09-17 | 2010-09-23 | CA | 10 | -0.5 | -0.6263 |  | -8.265747 |  | 2013592 |  |  | 4 | 14.006 | Instron 25 kN |  |  |  | 22.4 | Ambient | WMC-2010-65 | tabs shortened in order to fit in grips; specimen failed after/during electricity was down (or due to turning on hydraulic pumps?) => failure is dubious |  | SG, BTB | 40 | 4 | 1 | GF / UD | A&R | 2008-01-09 | 2.6 | ± 340 | 963 | Upwind | 3 |  | 100/30 | PPG 2002 | Saertex | ± 310 |  | 1.15 |  | 1000 | 4 |  |  | 10hrs @ 70ºC | RIM 135 | 0 |  | (90/0 - 0/90)S | [6 empty] | 0 |  |  | RIM/H 134/137 |  |  | A&R | ERR08 |  | -8.265747 |  | 14.006 | -82.65747 | 90/0/0/90 |  |  |  |  | -82.65747 | 74.39172 |  |  | 6.303971
Table Upwind | 6244 | ER25R089 | ER | WMC | 90 | R08 | GF / UD ;RIM 135 | 3.005 | 20.07 | 60.31035 | 121.66 | 19.645 | transverse fatigue | 2010-08-18 | 2010-08-23 | CA | 0.1 | 2.42 | 0.34985 |  | 40.12578 |  | 1742362 |  |  | 6 | 11.963 | ZB 50 kN |  |  |  | 25.7 | Ambient | WMC-2010-65 | file incomplete |  | SG, BTB | 30 Nm | 4 | 1 | GF / UD | A&R | 2008-01-09 | 2.6 | ± 340 | 963 | Upwind | 3 |  | 100/30 | PPG 2002 | Saertex | ± 310 |  | 1.15 |  | 1000 | 4 |  |  | 10hrs @ 70ºC | RIM 135 | 0 |  | (90/0 - 0/90)S | [6 empty] | 0 |  |  | RIM/H 134/137 |  |  | A&R | ERR08 | 40.12578 |  | 11.963 |  | 4.012578 | 90/0/0/90 |  |  |  |  | 40.12578 | 36.1132 |  |  | 6.241138
Table Upwind | 6245 | ER26R089 | ER | WMC | 90 | R08 | GF / UD ;RIM 135 | 3 | 20 | 60 | 121.7 | 19.68 | transverse fatigue | 2010-08-19 | 2010-08-20 | CA | -1 | 2.5 | 0.31615 |  | 41.66667 |  | 96964 |  |  | 1 | 13.29175 | Instron 25 kN |  |  |  | 23.2 | Ambient | WMC-2010-65 | tabs shortened in order to fit in grips |  | SG, BTB | 30 | 4 | 1 | GF / UD | A&R | 2008-01-09 | 2.6 | ± 340 | 963 | Upwind | 3 |  | 100/30 | PPG 2002 | Saertex | ± 310 |  | 1.15 |  | 1000 | 4 |  |  | 10hrs @ 70ºC | RIM 135 | 0 |  | (90/0 - 0/90)S | [6 empty] | 0 |  |  | RIM/H 134/137 |  |  | A&R | ERR08 | 41.66667 |  | 13.29175 |  | -41.66667 | 90/0/0/90 |  |  |  |  | 41.66667 | 83.33333 |  |  | 4.986611
Table Upwind | 6246 | ER27R089 | ER | WMC | 90 | R08 | GF / UD ;RIM 135 | 2.98 | 19.97 | 59.5106 | 121.7 | 19.8 | transverse fatigue | 2010-09-09 | 2010-09-10 | CA | 0.1 | 3.9 | 0.5221 |  | 65.53454 |  | 1246 |  |  | 1 | 12.763 | Instron 25 kN |  |  |  | 23 | Ambient | WMC-2010-65 | tabs shortened in order to fit in grips |  | SG, BTB | 30 | 4 | 1 | GF / UD | A&R | 2008-01-09 | 2.6 | ± 340 | 963 | Upwind | 3 |  | 100/30 | PPG 2002 | Saertex | ± 310 |  | 1.15 |  | 1000 | 4 |  |  | 10hrs @ 70ºC | RIM 135 | 0 |  | (90/0 - 0/90)S | [6 empty] | 0 |  |  | RIM/H 134/137 |  |  | A&R | ERR08 | 65.53454 |  | 12.763 |  | 6.553454 | 90/0/0/90 |  |  |  |  | 65.53454 | 58.98109 |  |  | 3.095518
Table Upwind | 6247 | ER28R089 | ER | WMC | 90 | R08 | GF / UD ;RIM 135 | 2.985 | 20.08 | 59.9388 | 121.6 | 19.9425 | transverse fatigue | 2010-09-27 | 2010-10-04 | CA | 10 | -0.5 | -0.7205 |  | -8.341842 |  | 1636088 |  |  | 5 | 12.659 | ZB 50 kN |  |  |  | 22 | Ambient | WMC-2010-65 |  |  | SG, BTB | 40 Nm | 4 | 1 | GF / UD | A&R | 2008-01-09 | 2.6 | ± 340 | 963 | Upwind | 3 |  | 100/30 | PPG 2002 | Saertex | ± 310 |  | 1.15 |  | 1000 | 4 |  |  | 10hrs @ 70ºC | RIM 135 | 0 |  | (90/0 - 0/90)S | [6 empty] | 0 |  |  | RIM/H 134/137 |  |  | A&R | ERR08 |  | -8.341842 |  | 12.659 | -83.41842 | 90/0/0/90 |  |  |  |  | -83.41842 | 75.07658 |  |  | 6.213807
Table Upwind | 5343 | BP07R07 | BP | RISOE | 0 | R07 | GF / UD ;RIM 135 | 4.375 | 19.96 | 87.325 | 144.22 | 35.1825 | WP3 <=> WP7 cooperation |  |  | CA | 10 | -4.08 | 1 |  | -46.72202 |  | 16350 |  |  | 3 | 46.7 |  |  | MCL |  |  | Ambient |  | Unstable signal from sensor |  | EXT / FBG |  | 6 | 1 | GF / UD | A&R | 2007-05-22 | 2.6 | 330 - 340 | 964 | UpWind | 4.5 | 2007-05-11 | 100/30 | PPG 2002 | Saertex | 290 - 300 |  | 1.19 |  | 1000 | 6 | S15EU910-00950-00500-100000 | 400 | 10hrs @ 70ºC | RIM 135 | -1000 | 120 | 90/0 - 0/90 - 90/0 - 0/90 - 90/0 - 0/90 |  | 698.3 |  | 0.079587 |  | 82.92 | 520 |  | 0.3 | RIM/H 134/137 |  |  | A&R | BPR07 |  | -46.72202 |  | 46.7 | -467.2202 | 90/0/90/0/90/0 |  |  |  |  | -467.2202 | 420.4981 |  |  | 4.213518
Table Upwind | 5344 | BP09R07 | BP | RISOE | 0 | R07 | GF / UD ;RIM 135 | 4.39 | 20.12 | 88.3268 | 144.28 | 35.2475 | WP3 <=> WP7 cooperation |  |  | CA | 10 | -3.15 | 1 |  | -35.66302 |  | 1283 |  |  | 3 | 35.8 |  |  | MCL |  |  | Ambient |  |  |  | EXT / FBG |  | 6 | 1 | GF / UD | A&R | 2007-05-22 | 2.6 | 330 - 340 | 964 | UpWind | 4.5 | 2007-05-11 | 100/30 | PPG 2002 | Saertex | 290 - 300 |  | 1.19 |  | 1000 | 6 | S15EU910-00950-00500-100000 | 400 | 10hrs @ 70ºC | RIM 135 | -1000 | 120 | 90/0 - 0/90 - 90/0 - 0/90 - 90/0 - 0/90 |  | 698.3 |  | 0.079587 |  | 82.92 | 520 |  | 0.3 | RIM/H 134/137 |  |  | A&R | BPR07 |  | -35.66302 |  | 35.8 | -356.6302 | 90/0/90/0/90/0 |  |  |  |  | -356.6302 | 320.9671 |  |  | 3.108227
Table Upwind | 5345 | BP17R07 | BP | RISOE | 0 | R07 | GF / UD ;RIM 135 | 4.415 | 20.09 | 88.69735 | 144.42 | 35.2375 | WP3 <=> WP7 cooperation |  |  | CA | 10 | -3.42 | 1 |  | -38.55809 |  | 175023 |  |  | 3 | 38.6 |  |  | MCL |  |  | Ambient |  | Sine-shaped curve but level wrong |  | EXT / FBG |  | 6 | 1 | GF / UD | A&R | 2007-05-22 | 2.6 | 330 - 340 | 964 | UpWind | 4.5 | 2007-05-11 | 100/30 | PPG 2002 | Saertex | 290 - 300 |  | 1.19 |  | 1000 | 6 | S15EU910-00950-00500-100000 | 400 | 10hrs @ 70ºC | RIM 135 | -1000 | 120 | 90/0 - 0/90 - 90/0 - 0/90 - 90/0 - 0/90 |  | 698.3 |  | 0.079587 |  | 82.92 | 520 |  | 0.3 | RIM/H 134/137 |  |  | A&R | BPR07 |  | -38.55809 |  | 38.6 | -385.5809 | 90/0/90/0/90/0 |  |  |  |  | -385.5809 | 347.0228 |  |  | 5.243095
Table Upwind | 5346 | BP18R07 | BP | RISOE | 0 | R07 | GF / UD ;RIM 135 | 4.42 | 20.08 | 88.7536 | 144.62 | 35.2925 | WP3 <=> WP7 cooperation |  |  | CA | 10 | -3.24 | 1 |  | -36.50556 |  | 1238105 |  |  | 3 | 35.5 |  |  | MCL |  |  | Ambient |  | max load setting was 32.42, actual max was 31.42; Drift in signal already from start |  | EXT / FBG |  | 6 | 1 | GF / UD | A&R | 2007-05-22 | 2.6 | 330 - 340 | 964 | UpWind | 4.5 | 2007-05-11 | 100/30 | PPG 2002 | Saertex | 290 - 300 |  | 1.19 |  | 1000 | 6 | S15EU910-00950-00500-100000 | 400 | 10hrs @ 70ºC | RIM 135 | -1000 | 120 | 90/0 - 0/90 - 90/0 - 0/90 - 90/0 - 0/90 |  | 698.3 |  | 0.079587 |  | 82.92 | 520 |  | 0.3 | RIM/H 134/137 |  |  | A&R | BPR07 |  | -36.50556 |  | 35.5 | -365.0556 | 90/0/90/0/90/0 |  |  |  |  | -365.0556 | 328.5501 |  |  | 6.092757
Table Upwind | 5229 | BK01I01 | BK | WMC | 0 | I01 | GF / UD ;RIM 135 | 3 | 24.89 | 74.67 | 260.5 | 148.91 | basic reference | 2007-06-20 | 2007-06-20 | CA | 0.1 | 40 |  |  | 535.6904 |  | 5258 |  |  | 1 | 37.597 | Schenck 400 kN |  |  |  | 25 | Ambient |  |  |  | CG / SG, BTB | 120 | 4 | 1 | GF / UD | A&R | 2007-05-22 | 2.6 | 330 - 340 | 963 | UpWind | 3 | 2007-05-09 | 100/30 | PPG 2002 | Saertex | 290 - 300 |  | 1.19 |  | 1000 | 4 | S15EU910-00950-00500-100000 | 400 | 10hrs @ 70ºC | RIM 135 | -1000 | 120 | 90/0 - 0/90 - 90/0 - 0/90 |  | 466.7 |  | 0.097223 |  | 82.4 | 520 |  | 0.3 | RIM/H 134/137 |  |  | A&R | BKI01 | 535.6904 |  | 37.597 |  | 53.56904 | 90/0/90/0 |  |  |  |  | 535.6904 | 482.1213 |  |  | 3.720821
Table Upwind | 5230 | BK03I01 | BK | WMC | 0 | I01 | GF / UD ;RIM 135 | 3 | 24.8 | 74.4 | 260.5 | 148.985 | basic reference | 2007-07-03 | 2007-07-09 | CA | 0.1 | 25 |  |  | 336.0215 |  | 931041 |  |  | 6 | 37.9375 | Schenck 400 kN |  |  |  | 27.3 | Ambient |  |  |  | CG, BTB | 85 | 4 | 1 | GF / UD | A&R | 2007-05-22 | 2.6 | 330 - 340 | 963 | UpWind | 3 | 2007-05-09 | 100/30 | PPG 2002 | Saertex | 290 - 300 |  | 1.19 |  | 1000 | 4 | S15EU910-00950-00500-100000 | 400 | 10hrs @ 70ºC | RIM 135 | -1000 | 120 | 90/0 - 0/90 - 90/0 - 0/90 |  | 466.7 |  | 0.097223 |  | 82.4 | 520 |  | 0.3 | RIM/H 134/137 |  |  | A&R | BKI01 | 336.0215 |  | 37.9375 |  | 33.60215 | 90/0/90/0 |  |  |  |  | 336.0215 | 302.4194 |  |  | 5.968969
Table Upwind | 5231 | BK04I01 | BK | WMC | 0 | I01 | GF / UD ;RIM 135 | 3.01 | 24.83 | 74.7383 | 260.5 | 149.2 | basic reference | 2007-06-25 | 2007-06-27 | CA | 0.1 | 25 |  |  | 334.5005 |  | 578230 |  |  | 6.25 | 37.3295 | Schenck 400 kN |  |  |  | 27.7 | Ambient |  |  |  | CG, BTB | 85 | 4 | 1 | GF / UD | A&R | 2007-05-22 | 2.6 | 330 - 340 | 963 | UpWind | 3 | 2007-05-09 | 100/30 | PPG 2002 | Saertex | 290 - 300 |  | 1.19 |  | 1000 | 4 | S15EU910-00950-00500-100000 | 400 | 10hrs @ 70ºC | RIM 135 | -1000 | 120 | 90/0 - 0/90 - 90/0 - 0/90 |  | 466.7 |  | 0.097223 |  | 82.4 | 520 |  | 0.3 | RIM/H 134/137 |  |  | A&R | BKI01 | 334.5005 |  | 37.3295 |  | 33.45005 | 90/0/90/0 |  |  |  |  | 334.5005 | 301.0505 |  |  | 5.762101
Table Upwind | 5232 | BK05I01 | BK | WMC | 0 | I01 | GF / UD ;RIM 135 | 3.035 | 24.89 | 75.54115 | 260.5 | 149.2 | basic reference | 2007-06-27 | 2007-07-02 | CA | 0.1 | 25 |  |  | 330.9455 |  | 1665540 |  |  | 6 | 37.2865 | Schenck 400 kN |  |  |  | 24.9 | Ambient |  |  |  | CG, BTB | 85 | 4 | 1 | GF / UD | A&R | 2007-05-22 | 2.6 | 330 - 340 | 963 | UpWind | 3 | 2007-05-09 | 100/30 | PPG 2002 | Saertex | 290 - 300 |  | 1.19 |  | 1000 | 4 | S15EU910-00950-00500-100000 | 400 | 10hrs @ 70ºC | RIM 135 | -1000 | 120 | 90/0 - 0/90 - 90/0 - 0/90 |  | 466.7 |  | 0.097223 |  | 82.4 | 520 |  | 0.3 | RIM/H 134/137 |  |  | A&R | BKI01 | 330.9455 |  | 37.2865 |  | 33.09455 | 90/0/90/0 |  |  |  |  | 330.9455 | 297.8509 |  |  | 6.221555
Table Upwind | 5233 | BK06I01 | BK | WMC | 0 | I01 | GF / UD ;RIM 135 | 3.04 | 24.82 | 75.4528 | 260.5 | 149.7 | basic reference | 2007-06-22 | 2007-06-22 | CA | 0.1 | 40 |  |  | 530.1327 |  | 10072 |  |  | 1 | 36.4955 | Schenck 100 kN |  |  |  | 28.3 | Ambient |  |  |  | CG / SG, BTB | 200 | 4 | 1 | GF / UD | A&R | 2007-05-22 | 2.6 | 330 - 340 | 963 | UpWind | 3 | 2007-05-09 | 100/30 | PPG 2002 | Saertex | 290 - 300 |  | 1.19 |  | 1000 | 4 | S15EU910-00950-00500-100000 | 400 | 10hrs @ 70ºC | RIM 135 | -1000 | 120 | 90/0 - 0/90 - 90/0 - 0/90 |  | 466.7 |  | 0.097223 |  | 82.4 | 520 |  | 0.3 | RIM/H 134/137 |  |  | A&R | BKI01 | 530.1327 |  | 36.4955 |  | 53.01327 | 90/0/90/0 |  |  |  |  | 530.1327 | 477.1195 |  |  | 4.003116
Table Upwind | 5234 | BK07I01 | BK | WMC | 0 | I01 | GF / UD ;RIM 135 | 3.06 | 24.88 | 76.1328 | 260.5 | 149.7 | basic reference | 2007-06-21 | 2007-06-25 | CA | 0.1 | 25 |  |  | 328.3736 |  | 998238 |  |  | 6.25 | 37.316 | Schenck 400 kN |  |  |  | 26.3 | Ambient |  |  |  | CG, BTB | 85 | 4 | 1 | GF / UD | A&R | 2007-05-22 | 2.6 | 330 - 340 | 963 | UpWind | 3 | 2007-05-09 | 100/30 | PPG 2002 | Saertex | 290 - 300 |  | 1.19 |  | 1000 | 4 | S15EU910-00950-00500-100000 | 400 | 10hrs @ 70ºC | RIM 135 | -1000 | 120 | 90/0 - 0/90 - 90/0 - 0/90 |  | 466.7 |  | 0.097223 |  | 82.4 | 520 |  | 0.3 | RIM/H 134/137 |  |  | A&R | BKI01 | 328.3736 |  | 37.316 |  | 32.83736 | 90/0/90/0 |  |  |  |  | 328.3736 | 295.5362 |  |  | 5.999234
Table Upwind | 5235 | BK08I01 | BK | WMC | 0 | I01 | GF / UD ;RIM 135 | 3.07 | 24.9 | 76.443 | 260.5 | 149.7 | basic reference | 2007-07-13 | 2007-07-16 | CA | 0.1 | 25 |  |  | 327.0411 |  | 362293 |  |  | 6 |  | Schenck 100 kN |  |  |  | 29.2 | Ambient |  |  |  | CG | 150 | 4 | 1 | GF / UD | A&R | 2007-05-22 | 2.6 | 330 - 340 | 963 | UpWind | 3 | 2007-05-09 | 100/30 | PPG 2002 | Saertex | 290 - 300 |  | 1.19 |  | 1000 | 4 | S15EU910-00950-00500-100000 | 400 | 10hrs @ 70ºC | RIM 135 | -1000 | 120 | 90/0 - 0/90 - 90/0 - 0/90 |  | 466.7 |  | 0.097223 |  | 82.4 | 520 |  | 0.3 | RIM/H 134/137 |  |  | A&R | BKI01 | 327.0411 |  |  |  | 32.70411 | 90/0/90/0 |  |  |  |  | 327.0411 | 294.337 |  |  | 5.55906
Table Upwind | 5236.5 | BK09I01 | BK | WMC | 0 | I01 | GF / UD ;RIM 135 | 3.08 | 24.8 | 76.384 | 260.5 | 149.7 | basic reference | 2007-06-25 | 2007-06-26 | CA | 0.1 | 30 |  |  | 392.7527 |  | 85583 |  |  | 3 | 35.76125 | Schenck 100 kN |  |  |  | 28.5 | Ambient |  |  |  | CG, BTB | 150 | 4 | 1 | GF / UD | A&R | 2007-05-22 | 2.6 | 330 - 340 | 963 | UpWind | 3 | 2007-05-09 | 100/30 | PPG 2002 | Saertex | 290 - 300 |  | 1.19 |  | 1000 | 4 | S15EU910-00950-00500-100000 | 400 | 10hrs @ 70ºC | RIM 135 | -1000 | 120 | 90/0 - 0/90 - 90/0 - 0/90 |  | 466.7 |  | 0.097223 |  | 82.4 | 520 |  | 0.3 | RIM/H 134/137 |  |  | A&R | BKI01 | 392.7527 |  | 35.76125 |  | 39.27527 | 90/0/90/0 |  |  |  |  | 392.7527 | 353.4774 |  |  | 4.929438
Table Upwind | 5238 | BK11I01 | BK | WMC | 0 | I01 | GF / UD ;RIM 135 | 3.065 | 24.78 | 75.9507 | 260.5 | 149.7 | basic reference | 2007-06-27 | 2007-06-28 | CA | 0.1 | 40 |  |  | 526.6574 |  | 8362 |  |  | 2 | 39.1635 | Schenck 100 kN |  |  |  | 27 | Ambient |  |  |  | CG, BTB | 150 | 4 | 1 | GF / UD | A&R | 2007-05-22 | 2.6 | 330 - 340 | 963 | UpWind | 3 | 2007-05-09 | 100/30 | PPG 2002 | Saertex | 290 - 300 |  | 1.19 |  | 1000 | 4 | S15EU910-00950-00500-100000 | 400 | 10hrs @ 70ºC | RIM 135 | -1000 | 120 | 90/0 - 0/90 - 90/0 - 0/90 |  | 466.7 |  | 0.097223 |  | 82.4 | 520 |  | 0.3 | RIM/H 134/137 |  |  | A&R | BKI01 | 526.6574 |  | 39.1635 |  | 52.66574 | 90/0/90/0 |  |  |  |  | 526.6574 | 473.9917 |  |  | 3.92231
Table Upwind | 5635 | CW01R08 | CW | WMC | 0 | R08 | GF / UD ;RIM 135 | 2.98 | 20.01 | 59.6298 | 131.87 | 20.535 | freq & temp effect | 2009-01-22 | 2009-01-23 | CA | 0.1 | 32 |  |  | 536.6444 |  | 8584 |  |  | 2 | 39.18125 | Zwick 250 kN |  |  |  | -34.8 | -40ºC |  |  |  | SG, BTB | 550 Nm | 4 | 1 | GF / UD | A&R | 2007-11-01 | 2.6 | 330 - 340 | 963 | Upwind | 3 |  | 100/30 | PPG 2002 | Saertex | ± 310 | black, diagonal fibre at left side laminate (end of role glass fibre??) | 1.15 |  | 1000 | 4 |  |  | 10hrs @ 70ºC | RIM 135 | 0 |  | (90/0 - 0/90)S | [6 empty] | 0 |  |  | RIM/H 134/137 |  |  | A&R | CWR08 | 536.6444 |  | 39.18125 |  | 53.66444 | 90/0/0/90 |  |  |  |  | 536.6444 | 482.98 |  |  | 3.93369
Table Upwind | 5646.857 | CW04R08 | CW | WMC | 0 | R08 | GF / UD ;RIM 135 | 3.042857 | 20.21143 | 61.49958 | 130.6186 | 20.25929 | freq & temp effect | 2008-12-19 | 2008-12-22 | CA | 0.1 | 20 |  |  | 325.2171 |  | 309152.7 |  |  | 6 | 37.2614375 | Zwick 250 kN |  |  |  | -14.02 | -40ºC |  |  |  | SG, BTB | 350 Nm | 4 | 1 | GF / UD | A&R | 2007-11-01 | 2.6 | 330 - 340 | 963 | Upwind | 3 |  | 100/30 | PPG 2002 | Saertex | ± 310 | black, diagonal fibre at left side laminate (end of role glass fibre??) | 1.15 |  | 1000 | 4 |  |  | 10hrs @ 70ºC | RIM 135 | 0 |  | (90/0 - 0/90)S | [6 empty] | 0 |  |  | RIM/H 134/137 |  |  | A&R | CWR08 | 325.2171 |  | 37.2614375 |  | 32.52171 | 90/0/0/90 |  |  |  |  | 325.2171 | 292.6954 |  |  | 5.420227
Table Upwind | 5644.333 | CW05R08 | CW | WMC | 0 | R08 | GF / UD ;RIM 135 | 3.06 | 20.16 | 61.68952 | 131.09 | 20.36083 | freq & temp effect | 2008-12-12 | 2008-12-12 | CA | 0.1 | 32 |  |  | 518.7319 |  | 5327.333 |  |  | 2 | 36.8685 | Zwick 250 kN |  |  |  | -40.5 | -40ºC |  |  |  | SG, BTB | 350 Nm | 4 | 1 | GF / UD | A&R | 2007-11-01 | 2.6 | 330 - 340 | 963 | Upwind | 3 |  | 100/30 | PPG 2002 | Saertex | ± 310 | black, diagonal fibre at left side laminate (end of role glass fibre??) | 1.15 |  | 1000 | 4 |  |  | 10hrs @ 70ºC | RIM 135 | 0 |  | (90/0 - 0/90)S | [6 empty] | 0 |  |  | RIM/H 134/137 |  |  | A&R | CWR08 | 518.7319 |  | 36.8685 |  | 51.87319 | 90/0/0/90 |  |  |  |  | 518.7319 | 466.8587 |  |  | 3.674459
Table Upwind | 5646.5 | CW04R08 | CW | WMC | 0 | R08 | GF / UD ;RIM 135 | 3.048333 | 20.21167 | 61.610825 | 130.805 | 20.30833 | freq & temp effect | 2008-12-19 | 2008-12-22 | CA | 0.1 | 20 |  |  | 324.6244 |  | 327882.3 |  |  | 6 | 37.11783 | Zwick 250 kN |  |  |  | -13.925 | -40ºC |  |  |  | SG, BTB | 350 Nm | 4 | 1 | GF / UD | A&R | 2007-11-01 | 2.6 | 330 - 340 | 963 | Upwind | 3 |  | 100/30 | PPG 2002 | Saertex | ± 310 | black, diagonal fibre at left side laminate (end of role glass fibre??) | 1.15 |  | 1000 | 4 |  |  | 10hrs @ 70ºC | RIM 135 | 0 |  | (90/0 - 0/90)S | [6 empty] | 0 |  |  | RIM/H 134/137 |  |  | A&R | CWR08 | 324.6244 |  | 37.11783 |  | 32.46244 | 90/0/0/90 |  |  |  |  | 324.6244 | 292.1619 |  |  | 5.44127
Table Upwind | 5647 | CW13R08 | CW | WMC | 0 | R08 | GF / UD ;RIM 135 | 3 | 20.28 | 60.84 | 131.7 | 20.3125 |  | 2009-05-11 | 2009-05-13 | CA | 1.1 | -27 | -1.135 |  | -443.787 |  | 450980 |  |  | 4 | 37.3 | Instron PL 100 kN |  |  |  | 24 | Ambient |  |  |  | SG, BTB | 60 | 4 | 1 | GF / UD | A&R | 2007-11-01 | 2.6 | 330 - 340 | 963 | Upwind | 3 |  | 100/30 | PPG 2002 | Saertex | ± 310 | black, diagonal fibre at left side laminate (end of role glass fibre??) | 1.15 |  | 1000 | 4 |  |  | 10hrs @ 70ºC | RIM 135 | 0 |  | (90/0 - 0/90)S | [6 empty] | 0 |  |  | RIM/H 134/137 |  |  | A&R | CWR08 |  | -443.787 |  | 37.3 | -488.1657 | 90/0/0/90 |  |  |  |  | -488.1657 | 44.3787 |  |  | 5.654157
Table Upwind | 5648 | CW15R08 | CW | WMC | 0 | R08 | GF / UD ;RIM 135 | 2.985 | 20.59 | 61.46115 | 131.53 | 20.245 |  | 2009-06-30 | 2009-07-01 | CA | 1.1 | -26.55 | -1.0859 |  | -431.9802 |  | 230561 |  |  | 8 | 38.42825 | Instron PL 100 kN |  |  |  | 27.8 | Ambient |  |  |  | SG, BTB | 60 | 4 | 1 | GF / UD | A&R | 2007-11-01 | 2.6 | 330 - 340 | 963 | Upwind | 3 |  | 100/30 | PPG 2002 | Saertex | ± 310 | black, diagonal fibre at left side laminate (end of role glass fibre??) | 1.15 |  | 1000 | 4 |  |  | 10hrs @ 70ºC | RIM 135 | 0 |  | (90/0 - 0/90)S | [6 empty] | 0 |  |  | RIM/H 134/137 |  |  | A&R | CWR08 |  | -431.9802 |  | 38.42825 | -475.1782 | 90/0/0/90 |  |  |  |  | -475.1782 | 43.19802 |  |  | 5.362786
Table Upwind | 5648.8 | CW04R08 | CW | WMC | 0 | R08 | GF / UD ;RIM 135 | 3.034 | 20.212 | 61.32207 | 130.092 | 20.176 | freq & temp effect | 2008-12-19 | 2008-12-22 | CA | 0.1 | 20 |  |  | 326.1535 |  | 264580.8 |  |  | 6 | 37.17167 | Zwick 250 kN |  |  |  | -8.3 | -40ºC |  |  |  | SG, BTB | 350 Nm | 4 | 1 | GF / UD | A&R | 2007-11-01 | 2.6 | 330 - 340 | 963 | Upwind | 3 |  | 100/30 | PPG 2002 | Saertex | ± 310 | black, diagonal fibre at left side laminate (end of role glass fibre??) | 1.15 |  | 1000 | 4 |  |  | 10hrs @ 70ºC | RIM 135 | 0 |  | (90/0 - 0/90)S | [6 empty] | 0 |  |  | RIM/H 134/137 |  |  | A&R | CWR08 | 326.1535 |  | 37.17167 |  | 32.61535 | 90/0/0/90 |  |  |  |  | 326.1535 | 293.5382 |  |  | 5.33888
Table Upwind | 5655 | CW24R08 | CW | WMC | 0 | R08 | GF / UD ;RIM 135 | 3.065 | 20.22 | 61.9743 | 128.71 | 20.0625 |  | 2009-05-13 | 2009-05-13 | CA | 1.1 | -28.8 | -1.221 |  | -464.7088 |  | 895 |  |  | 3 | 36.533 | Instron PL 100 kN |  |  |  | 24.6 | Ambient |  |  |  | SG, BTB | 60 | 4 | 1 | GF / UD | A&R | 2007-11-01 | 2.6 | 330 - 340 | 963 | Upwind | 3 |  | 100/30 | PPG 2002 | Saertex | ± 310 | black, diagonal fibre at left side laminate (end of role glass fibre??) | 1.15 |  | 1000 | 4 |  |  | 10hrs @ 70ºC | RIM 135 | 0 |  | (90/0 - 0/90)S | [6 empty] | 0 |  |  | RIM/H 134/137 |  |  | A&R | CWR08 |  | -464.7088 |  | 36.533 | -511.1796 | 90/0/0/90 |  |  |  |  | -511.1796 | 46.47088 |  |  | 2.951823
Table Upwind | 5032 | AK16R08 | AK | WMC | 0 | R08 | GF / UD ;RIM 135 | 3.08 | 19.59 | 60.3372 | 130.47 | 20.16 | pn | 2007-04-04 | 2007-04-05 | CA | -1 | 20 |  |  | 331.4705 |  | 29841 |  |  |  |  | Schenck 100 kN |  |  |  |  | Ambient | WMC-2007-35_2 | left edge is grinded (no entirely straight cut) |  |  | n.a. | 4 | 1 | GF / UD | GE |  | 2.6 | 315 | 963 | UpWind | 3.08 | 2007-01-22 | 100/30 | PPG 2002 | Saertex | 315 |  | 1.15 |  | 1000 | 4 | S15EU910-00950-01300-100000 | 405 | 10hrs @ 70ºC | RIM 135 | -990 | 121.7 | 90/0 - 0/90 - 90/0 - 0/90 | 10hrs @ 70ºC | 380.8 | 67.5 |  |  |  | 526.7 |  | 0.3004938 | RIM/H 134/137 |  |  | TW | AKR08 | 331.4705 |  |  |  | -331.4705 | 90/0/90/0 |  |  |  |  | 331.4705 | 662.9409 |  |  | 4.474813
Table Upwind | 5033 | AK18R08 | AK | WMC | 0 | R08 | GF / UD ;RIM 135 | 3.04 | 19.83 | 60.2832 | 130.71 | 20.2475 | pn | 2007-03-28 | 2007-03-28 | CA | -1 | 24 |  |  | 398.1209 |  | 16647 |  |  | 1 |  | Schenck 100 kN |  |  |  | 26.7 | Ambient | WMC-2007-35_2 |  |  |  | 200 | 4 | 1 | GF / UD | GE |  | 2.6 | 315 | 963 | UpWind | 3.08 | 2007-01-22 | 100/30 | PPG 2002 | Saertex | 315 |  | 1.15 |  | 1000 | 4 | S15EU910-00950-01300-100000 | 405 | 10hrs @ 70ºC | RIM 135 | -990 | 121.7 | 90/0 - 0/90 - 90/0 - 0/90 | 10hrs @ 70ºC | 380.8 | 67.5 |  |  |  | 526.7 |  | 0.3004938 | RIM/H 134/137 |  |  | TW | AKR08 | 398.1209 |  |  |  | -398.1209 | 90/0/90/0 |  |  |  |  | 398.1209 | 796.2417 |  |  | 4.221336
Table Upwind | 5034 | AK20R08 | AK | WMC | 0 | R08 | GF / UD ;RIM 135 | 3.09 | 19.87 | 61.3983 | 130.1 | 20.235 | pn | 2007-03-28 | 2007-03-29 | CA | -1 | 24 |  |  | 390.8903 |  | 15397 |  |  | 1 |  | Schenck 100 kN |  |  |  |  | Ambient | WMC-2007-35_2 |  |  |  | 200 | 4 | 1 | GF / UD | GE |  | 2.6 | 315 | 963 | UpWind | 3.08 | 2007-01-22 | 100/30 | PPG 2002 | Saertex | 315 |  | 1.15 |  | 1000 | 4 | S15EU910-00950-01300-100000 | 405 | 10hrs @ 70ºC | RIM 135 | -990 | 121.7 | 90/0 - 0/90 - 90/0 - 0/90 | 10hrs @ 70ºC | 380.8 | 67.5 |  |  |  | 526.7 |  | 0.3004938 | RIM/H 134/137 |  |  | TW | AKR08 | 390.8903 |  |  |  | -390.8903 | 90/0/90/0 |  |  |  |  | 390.8903 | 781.7806 |  |  | 4.187436
Table Upwind | 5035 | AK21R08 | AK | WMC | 0 | R08 | GF / UD ;RIM 135 | 3.12 | 19.91 | 62.1192 | 130.75 | 20.37 | pn | 2007-03-29 | 2007-03-30 | CA | -1 | 24 |  |  | 386.354 |  | 20297 |  |  | 1 |  | Schenck 100 kN |  |  |  | 27.3 | Ambient | WMC-2007-35_2 |  |  |  | 200 | 4 | 1 | GF / UD | GE |  | 2.6 | 315 | 963 | UpWind | 3.08 | 2007-01-22 | 100/30 | PPG 2002 | Saertex | 315 |  | 1.15 |  | 1000 | 4 | S15EU910-00950-01300-100000 | 405 | 10hrs @ 70ºC | RIM 135 | -990 | 121.7 | 90/0 - 0/90 - 90/0 - 0/90 | 10hrs @ 70ºC | 380.8 | 67.5 |  |  |  | 526.7 |  | 0.3004938 | RIM/H 134/137 |  |  | TW | AKR08 | 386.354 |  |  |  | -386.354 | 90/0/90/0 |  |  |  |  | 386.354 | 772.708 |  |  | 4.307432
Table Upwind | 5036 | AK22R08 | AK | WMC | 0 | R08 | GF / UD ;RIM 135 | 3.15 | 19.86 | 62.559 | 130.97 | 20.275 | pn | 2007-03-30 | 2007-04-02 | CA | -1 | 20 |  |  | 319.6982 |  | 28236 |  |  | 3 |  | Schenck 100 kN |  |  |  |  | Ambient | WMC-2007-35_2 |  |  |  | 200 | 4 | 1 | GF / UD | GE |  | 2.6 | 315 | 963 | UpWind | 3.08 | 2007-01-22 | 100/30 | PPG 2002 | Saertex | 315 |  | 1.15 |  | 1000 | 4 | S15EU910-00950-01300-100000 | 405 | 10hrs @ 70ºC | RIM 135 | -990 | 121.7 | 90/0 - 0/90 - 90/0 - 0/90 | 10hrs @ 70ºC | 380.8 | 67.5 |  |  |  | 526.7 |  | 0.3004938 | RIM/H 134/137 |  |  | TW | AKR08 | 319.6982 |  |  |  | -319.6982 | 90/0/90/0 |  |  |  |  | 319.6982 | 639.3964 |  |  | 4.450803
Table Upwind | 5037 | AK23R08 | AK | WMC | 0 | R08 | GF / UD ;RIM 135 | 3.135 | 19.93 | 62.48055 | 130.85 | 20.37 | pn | 2007-04-02 | 2007-04-04 | CA | -1 | 20 |  |  | 320.0996 |  | 139777 |  |  | 1 |  | Schenck 100 kN |  |  |  |  | Ambient | WMC-2007-35_2 |  |  |  | 200 | 4 | 1 | GF / UD | GE |  | 2.6 | 315 | 963 | UpWind | 3.08 | 2007-01-22 | 100/30 | PPG 2002 | Saertex | 315 |  | 1.15 |  | 1000 | 4 | S15EU910-00950-01300-100000 | 405 | 10hrs @ 70ºC | RIM 135 | -990 | 121.7 | 90/0 - 0/90 - 90/0 - 0/90 | 10hrs @ 70ºC | 380.8 | 67.5 |  |  |  | 526.7 |  | 0.3004938 | RIM/H 134/137 |  |  | TW | AKR08 | 320.0996 |  |  |  | -320.0996 | 90/0/90/0 |  |  |  |  | 320.0996 | 640.1992 |  |  | 5.145436
Table Upwind | 5749 | ID01S74 | ID | WMC |  | S74 | GF / ±45° / Foam ;RIM 135 | 23.35 | 60.19 | 1405.4365 | 300 |  |  | 2009-02-17 | 2009-02-18 | CA | -1 | 1 |  |  | 12.79827 |  | 234485 |  |  | 2 |  | Schenck 100 kN |  | 3pt WMC |  |  | Ambient |  |  |  | CSG | n.a. | 4 |  | GF / ±45° / Foam | GE |  | 2.6 | 320 | 963 | Upwind | 23 | 2008-07-28 | 100/30 | PPG 2002 | Saertex | 320 | plate including foam core | 1.15 |  |  | 4 |  | 600 | 2hr@30ºC - 5hr@50ºC - 10hr@70ºC | RIM 135 | 34 | 180 | (+45/-45 /FOAM/ -45/+45)S |  | 340.9 |  |  |  |  | 780 |  | 0.3 | RIM/H 134/137 |  |  | AGC | IDS74 | 12.79827 |  |  |  | -12.79827 | 45/-45/-45/45 |  |  |  |  | 12.79827 | 25.59653 |  |  | 5.370115
Table Upwind | 5750 | ID02S74 | ID | WMC |  | S74 | GF / ±45° / Foam ;RIM 135 | 23.425 | 59.94 | 1404.0945 | 300 |  |  | 2009-02-17 | 2009-02-19 | CA | -1 | 1.5 |  |  | 19.15423 |  | 2861 |  |  | 2 |  | Schenck 100 kN |  | 3pt WMC |  |  | Ambient |  |  |  | CSG | n.a. | 4 |  | GF / ±45° / Foam | GE |  | 2.6 | 320 | 963 | Upwind | 23 | 2008-07-28 | 100/30 | PPG 2002 | Saertex | 320 | plate including foam core | 1.15 |  |  | 4 |  | 600 | 2hr@30ºC - 5hr@50ºC - 10hr@70ºC | RIM 135 | 34 | 180 | (+45/-45 /FOAM/ -45/+45)S |  | 340.9 |  |  |  |  | 780 |  | 0.3 | RIM/H 134/137 |  |  | AGC | IDS74 | 19.15423 |  |  |  | -19.15423 | 45/-45/-45/45 |  |  |  |  | 19.15423 | 38.30845 |  |  | 3.456518
Table Upwind | 5751 | ID03S74 | ID | WMC |  | S74 | GF / ±45° / Foam ;RIM 135 | 23.365 | 60.91 | 1423.16215 | 300 |  |  | 2009-02-19 | 2009-02-19 | CA | -1 | 1.5 |  |  | 18.94612 |  | 2035 |  |  | 2 |  | Schenck 100 kN |  | 3pt WMC |  |  | Ambient |  |  |  | CSG | n.a. | 4 |  | GF / ±45° / Foam | GE |  | 2.6 | 320 | 963 | Upwind | 23 | 2008-07-28 | 100/30 | PPG 2002 | Saertex | 320 | plate including foam core | 1.15 |  |  | 4 |  | 600 | 2hr@30ºC - 5hr@50ºC - 10hr@70ºC | RIM 135 | 34 | 180 | (+45/-45 /FOAM/ -45/+45)S |  | 340.9 |  |  |  |  | 780 |  | 0.3 | RIM/H 134/137 |  |  | AGC | IDS74 | 18.94612 |  |  |  | -18.94612 | 45/-45/-45/45 |  |  |  |  | 18.94612 | 37.89225 |  |  | 3.308564
Table Upwind | 5752 | ID04S74 | ID | WMC |  | S74 | GF / ±45° / Foam ;RIM 135 | 23.38 | 59.89 | 1400.2282 | 300 |  |  | 2009-02-19 | 2009-02-19 | CA | -1 | 1.5 |  |  | 19.24408 |  | 2926 |  |  | 2 |  | Schenck 100 kN |  | 3pt WMC |  |  | Ambient |  |  |  | CSG | n.a. | 4 |  | GF / ±45° / Foam | GE |  | 2.6 | 320 | 963 | Upwind | 23 | 2008-07-28 | 100/30 | PPG 2002 | Saertex | 320 | plate including foam core | 1.15 |  |  | 4 |  | 600 | 2hr@30ºC - 5hr@50ºC - 10hr@70ºC | RIM 135 | 34 | 180 | (+45/-45 /FOAM/ -45/+45)S |  | 340.9 |  |  |  |  | 780 |  | 0.3 | RIM/H 134/137 |  |  | AGC | IDS74 | 19.24408 |  |  |  | -19.24408 | 45/-45/-45/45 |  |  |  |  | 19.24408 | 38.48817 |  |  | 3.466274
Table Upwind | 5801 | KI02S78 | KI | WMC |  | S78 | GF / UD / Biax / Foam ;RIM 135 |  | 100.45 |  | 1013 |  |  | 2009-08-07 | 2009-08-07 | CA | 10 | -4.5 |  |  | -1.737452 |  | 14833 |  |  | 1 |  | Zwick 250 kN |  | beam bending |  | 29.5 | Ambient | WMC-2009-32 | original markings on beam: 5.1; side 1 is side where 5.1 is written, sticker is top, side 1; widths are top flange (with sticker) / bottom flange; thicknesses are flange thickness top / bottom; gauge length front are beam heights bottom, middle, top; gauge length back are web thickness bottom, top; |  |  | n.a. |  |  | GF / UD / Biax / Foam | A&R | 2009-03-17 |  |  |  | Upwind | [6 empty] | Beams | [7 empty] | RIM 135 | [9 empty] | 0 | [6 empty] | KIS78 |  | -1.737452 |  |  | -17.37452 | [5 empty] | -17.37452 | 15.63707 |  |  | 4.171229
Table Upwind | 5802 | KI03S78 | KI | WMC |  | S78 | GF / UD / Biax / Foam ;RIM 135 |  | 100.255 |  | 1014 |  |  | 2009-09-17 | 2009-09-25 | CA | 10 | -3 |  |  | -1.149425 |  | 830377 |  |  | 2 |  | Zwick 250 kN |  | beam bending |  | 26.2 | Ambient | WMC-2009-32 | original markings on beam: 15.2; side 1 is side where 15.2 is written, sticker is top, side 1; widths are top flange (with sticker) / bottom flange; thicknesses are flange thickness top / bottom; gauge length front are beam heights bottom, middle, top; gauge length back are web thickness bottom, top; |  |  | n.a. |  |  | GF / UD / Biax / Foam | A&R | 2009-03-17 |  |  |  | Upwind | [6 empty] | Beams | [7 empty] | RIM 135 | [9 empty] | 0 | [6 empty] | KIS78 |  | -1.149425 |  |  | -11.49425 | [5 empty] | -11.49425 | 10.34483 |  |  | 5.919275
Table Upwind | 5803 | KI04S78 | KI | WMC |  | S78 | GF / UD / Biax / Foam ;RIM 135 |  | 100.595 |  | 1013 |  |  | 2009-12-08 | 2009-12-09 | CA | 10 | -4.5 |  |  | -1.701323 |  | 23265 |  |  | 1 |  | Zwick 250 kN |  | beam bending |  | 22.7 | Ambient | WMC-2009-32 | original markings on beam: 13.1; side 1 is side where 13.1 is written, sticker is top, side 1; widths are top flange (with sticker) / bottom flange; thicknesses are flange thickness top / bottom; gauge length front are beam heights bottom, middle, top; gauge length back are web thickness bottom, top; |  |  | n.a. |  |  | GF / UD / Biax / Foam | A&R | 2009-03-17 |  |  |  | Upwind | [6 empty] | Beams | [7 empty] | RIM 135 | [9 empty] | 0 | [6 empty] | KIS78 |  | -1.701323 |  |  | -17.01323 | [5 empty] | -17.01323 | 15.31191 |  |  | 4.366703
Table Upwind | 5804 | KI05S78 | KI | WMC |  | S78 | GF / UD / Biax / Foam ;RIM 135 |  | 100.495 |  | 1012.5 |  |  | 2010-01-04 | 2010-01-06 | CA | 10 | -3.4 |  |  | -1.267238 |  | 327293 |  |  | 2 |  | Zwick 250 kN |  | beam bending |  | 20.5 | Ambient | WMC-2009-32 | original markings on beam: 14.1; side 1 is side where 14.1 is written, sticker is top, side 1; widths are top flange (with sticker) / bottom flange; thicknesses are flange thickness top / bottom; gauge length front are beam heights bottom, middle, top; gauge length back are web thickness bottom, top |  |  | n.a. |  |  | GF / UD / Biax / Foam | A&R | 2009-03-17 |  |  |  | Upwind | [6 empty] | Beams | [7 empty] | RIM 135 | [9 empty] | 0 | [6 empty] | KIS78 |  | -1.267238 |  |  | -12.67238 | [5 empty] | -12.67238 | 11.40514 |  |  | 5.514937
Table Upwind | 5805 | KI06S78 | KI | WMC |  | S78 | GF / UD / Biax / Foam ;RIM 135 |  | 99.84 |  | 1012 |  |  | 2009-12-09 | 2010-01-04 | CA | 10 | -3 |  |  | -1.109467 |  | 3181356 |  |  | 2 |  | Zwick 250 kN |  | beam bending |  | 21.2 | Ambient | WMC-2009-32 | original markings on beam: 12.2; side 1 is side where 12.2 is written, sticker is top, side 1; widths are top flange (with sticker) / bottom flange; thicknesses are flange thickness top / bottom; gauge length front are beam heights bottom, middle, top; gauge length back are web thickness bottom, top; |  |  | n.a. |  |  | GF / UD / Biax / Foam | A&R | 2009-03-17 |  |  |  | Upwind | [6 empty] | Beams | [7 empty] | RIM 135 | [9 empty] | 0 | [6 empty] | KIS78 |  | -1.109467 |  |  | -11.09467 | [5 empty] | -11.09467 | 9.985207 |  |  | 6.502612
Table Upwind | 5375 | BW02R08 | BW | WMC | 0 | R08 | GF / UD ;RIM 135 | 2.91 | 19.84 | 57.7344 | 129.85 | 21.055 |  | 2008-06-11 | 2008-06-11 | CA | 0.9 | 40 |  |  | 692.8278 |  | 11060 |  |  | 2 | 37.6675 | Instron 100 kN |  |  |  | 25.3 | Ambient |  |  |  | SG, BTB | 100 | 4 | 1 | GF / UD | A&R | 2007-07-09 |  | 330 - 340 | 963 | UpWind | 3 |  | 100/30 | PPG 2002 | Saertex | ± 310 |  |  |  |  | 4 | S15EU910-00950-00500-100000 |  | 10hrs @ 70ºC | RIM 135 |  |  | 90/0 - 0/90 - 90/0 - 0/90 | [9 empty] | RIM/H 134/137 |  |  | A&R | BWR08 | 692.8278 |  | 37.6675 |  | 623.5451 | 90/0/90/0 | 938.9903 | -425.4725 | 40.80857 | 39.501 | 692.8278 | 69.28278 | 0.7378434 | 0.07378434 | 4.043755
Table Upwind | 5377 | BW04R08 | BW | WMC | 0 | R08 | GF / UD ;RIM 135 | 2.92 | 19.94 | 58.2248 | 129.93 | 20.94 |  | 2008-07-29 | 2008-07-30 | CA | -0.4 | 21 |  |  | 360.6711 |  | 165462 |  |  | 3 | 37.6025 | Schenck 100 kN |  |  |  | 30.5 | Ambient |  | no (perfect) sinus; has wrinkles at transition from tension to compression |  | CG / SG, BTB | 75 | 4 | 1 | GF / UD | A&R | 2007-07-09 |  | 330 - 340 | 963 | UpWind | 3 |  | 100/30 | PPG 2002 | Saertex | ± 310 |  |  |  |  | 4 | S15EU910-00950-00500-100000 |  | 10hrs @ 70ºC | RIM 135 |  |  | 90/0 - 0/90 - 90/0 - 0/90 | [9 empty] | RIM/H 134/137 |  |  | A&R | BWR08 | 360.6711 |  | 37.6025 |  | -144.2684 | 90/0/90/0 | 938.9903 | -425.4725 | 40.80857 | 39.501 | 360.6711 | 504.9395 | 0.3841052 | 0.5377473 | 5.218698
Table Upwind | 5379 | BW06R08 | BW | WMC | 0 | R08 | GF / UD ;RIM 135 | 2.89 | 19.61 | 56.6729 | 129.91 | 20.85 |  | 2008-06-12 | 2008-06-13 | CA | 0.9 | 40 |  |  | 705.8047 |  | 47666 |  |  | 2 | 37.861 | Instron 100 kN |  |  |  | 23.4 | Ambient |  | Temperature sensor loose at end |  | SG, BTB | 100 | 4 | 1 | GF / UD | A&R | 2007-07-09 |  | 330 - 340 | 963 | UpWind | 3 |  | 100/30 | PPG 2002 | Saertex | ± 310 |  |  |  |  | 4 | S15EU910-00950-00500-100000 |  | 10hrs @ 70ºC | RIM 135 |  |  | 90/0 - 0/90 - 90/0 - 0/90 | [9 empty] | RIM/H 134/137 |  |  | A&R | BWR08 | 705.8047 |  | 37.861 |  | 635.2242 | 90/0/90/0 | 938.9903 | -425.4725 | 40.80857 | 39.501 | 705.8047 | 70.58047 | 0.7516635 | 0.07516635 | 4.678209
Table Upwind | 5383 | BW08R08 | BW | VTT | 0 | R08 | GF / UD ;RIM 135 | 2.8775 | 20.015 | 57.593075 | 129.94 | 20.43125 |  | 2008-11-20 | 2008-11-21 | CA | -1 | 16 |  |  | 277.8114 |  | 62755 |  |  | 1.5 |  | MTS 250, VTT |  |  |  |  | -40ºC |  |  |  |  | 120 | 4 | 1 | GF / UD | A&R | 2007-07-09 |  | 330 - 340 | 963 | UpWind | 3 |  | 100/30 | PPG 2002 | Saertex | ± 310 |  |  |  |  | 4 | S15EU910-00950-00500-100000 |  | 10hrs @ 70ºC | RIM 135 |  |  | 90/0 - 0/90 - 90/0 - 0/90 | [9 empty] | RIM/H 134/137 |  |  | A&R | BWR08 | 277.8114 |  |  |  | -277.8114 | 90/0/90/0 | 938.9903 | -425.4725 | 40.80857 | 39.501 | 277.8114 | 555.6228 | 0.2958618 | 0.5917237 | 4.792304
Table Upwind | 5383 | BW10R08 | BW | WMC | 0 | R08 | GF / UD ;RIM 135 | 2.885 | 19.89 | 57.38265 | 130.06 | 20.4675 |  | 2008-06-09 | 2008-06-12 | CA | 0.9 | 30 |  |  | 522.8061 |  | 1760767 |  |  | 10 | 38.74975 | ZB 100 kN |  |  |  | 27 | Ambient |  |  |  | CG / SG, BTB | 60 Nm | 4 | 1 | GF / UD | A&R | 2007-07-09 |  | 330 - 340 | 963 | UpWind | 3 |  | 100/30 | PPG 2002 | Saertex | ± 310 |  |  |  |  | 4 | S15EU910-00950-00500-100000 |  | 10hrs @ 70ºC | RIM 135 |  |  | 90/0 - 0/90 - 90/0 - 0/90 | [9 empty] | RIM/H 134/137 |  |  | A&R | BWR08 | 522.8061 |  | 38.74975 |  | 470.5255 | 90/0/90/0 | 938.9903 | -425.4725 | 40.80857 | 39.501 | 522.8061 | 52.28061 | 0.5567748 | 0.05567748 | 6.245702
Table Upwind | 5387 | BW14R08 | BW | WMC | 0 | R08 | GF / UD ;RIM 135 | 2.9 | 19.99 | 57.971 | 129.85 | 20.2075 |  | 2008-08-05 | 2008-08-06 | CA | 2 | -12.5 |  |  | -215.6251 |  | 29656 |  |  | 6 | 39.515125 | Schenck 100 kN |  |  |  | 28 | Ambient |  |  |  | CG / SG, BTB | 140 | 4 | 1 | GF / UD | A&R | 2007-07-09 |  | 330 - 340 | 963 | UpWind | 3 |  | 100/30 | PPG 2002 | Saertex | ± 310 |  |  |  |  | 4 | S15EU910-00950-00500-100000 |  | 10hrs @ 70ºC | RIM 135 |  |  | 90/0 - 0/90 - 90/0 - 0/90 | [9 empty] | RIM/H 134/137 |  |  | A&R | BWR08 |  | -215.6251 |  | 39.515125 | -431.2501 | 90/0/90/0 | 938.9903 | -425.4725 | 40.80857 | 39.501 | -431.2501 | 215.6251 | 1.013579 | 0.5067897 | 4.472113
Table Upwind | 5389 | BW16R08 | BW | WMC | 0 | R08 | GF / UD ;RIM 135 | 2.86 | 19.8 | 56.628 | 129.61 | 20.1575 |  | 2008-06-12 | 2008-06-13 | CA | 0.9 | 30 |  |  | 529.7733 |  | 407105 |  |  | 10 | 37.79575 | ZB 100 kN |  |  |  | 24.4 | Ambient |  | slipped twice during start-up. Torque on bolts increased from 60 to 70 Nm |  | CG / SG, BTB | 70 Nm | 4 | 1 | GF / UD | A&R | 2007-07-09 |  | 330 - 340 | 963 | UpWind | 3 |  | 100/30 | PPG 2002 | Saertex | ± 310 |  |  |  |  | 4 | S15EU910-00950-00500-100000 |  | 10hrs @ 70ºC | RIM 135 |  |  | 90/0 - 0/90 - 90/0 - 0/90 | [9 empty] | RIM/H 134/137 |  |  | A&R | BWR08 | 529.7733 |  | 37.79575 |  | 476.7959 | 90/0/90/0 | 938.9903 | -425.4725 | 40.80857 | 39.501 | 529.7733 | 52.97733 | 0.5641946 | 0.05641946 | 5.609706
Table Upwind | 5391 | BW18R08 | BW | WMC | 0 | R08 | GF / UD ;RIM 135 | 2.86 | 19.94 | 57.0284 | 129.7 | 20.235 |  | 2008-06-11 | 2008-06-12 | CA | 0.9 | 36 |  |  | 631.2644 |  | 330866 |  |  | 8 | 37.5405 | Instron 100 kN |  |  |  | 25.5 | Ambient |  |  |  | SG, BTB | 100 | 4 | 1 | GF / UD | A&R | 2007-07-09 |  | 330 - 340 | 963 | UpWind | 3 |  | 100/30 | PPG 2002 | Saertex | ± 310 |  |  |  |  | 4 | S15EU910-00950-00500-100000 |  | 10hrs @ 70ºC | RIM 135 |  |  | 90/0 - 0/90 - 90/0 - 0/90 | [9 empty] | RIM/H 134/137 |  |  | A&R | BWR08 | 631.2644 |  | 37.5405 |  | 568.138 | 90/0/90/0 | 938.9903 | -425.4725 | 40.80857 | 39.501 | 631.2644 | 63.12644 | 0.67228 | 0.067228 | 5.519652
Table Upwind | 5397 | BW24R08 | BW | WMC | 0 | R08 | GF / UD ;RIM 135 | 2.86 | 20 | 57.2 | 129.9 | 20.455 |  | 2008-08-05 | 2008-08-05 | CA | 2 | -15 |  |  | -262.2378 |  | 166 |  |  | 3 | 38.773 | Schenck 100 kN |  |  |  | 27.7 | Ambient |  |  |  | CG / SG, BTB | 150 | 4 | 1 | GF / UD | A&R | 2007-07-09 |  | 330 - 340 | 963 | UpWind | 3 |  | 100/30 | PPG 2002 | Saertex | ± 310 |  |  |  |  | 4 | S15EU910-00950-00500-100000 |  | 10hrs @ 70ºC | RIM 135 |  |  | 90/0 - 0/90 - 90/0 - 0/90 | [9 empty] | RIM/H 134/137 |  |  | A&R | BWR08 |  | -262.2378 |  | 38.773 | -524.4755 | 90/0/90/0 |  |  | 40.80857 | 39.501 | -524.4755 | 262.2378 |  |  | 2.220108
Table Upwind | 5399 | BW26R08 | BW | WMC | 0 | R08 | GF / UD ;RIM 135 | 2.875 | 20.06 | 57.6725 | 129.87 | 20.645 |  | 2008-06-10 | 2008-06-11 | CA | 0.9 | 37.2 |  |  | 645.0215 |  | 192299 |  |  | 3 | 36.79225 | Instron 100 kN |  |  |  | 28.3 | Ambient |  |  |  | SG, BTB | 100 | 4 | 1 | GF / UD | A&R | 2007-07-09 |  | 330 - 340 | 963 | UpWind | 3 |  | 100/30 | PPG 2002 | Saertex | ± 310 |  |  |  |  | 4 | S15EU910-00950-00500-100000 |  | 10hrs @ 70ºC | RIM 135 |  |  | 90/0 - 0/90 - 90/0 - 0/90 | [9 empty] | RIM/H 134/137 |  |  | A&R | BWR08 | 645.0215 |  | 36.79225 |  | 580.5193 | 90/0/90/0 | 938.9903 | -425.4725 | 40.80857 | 39.501 | 645.0215 | 64.50215 | 0.6869309 | 0.06869309 | 5.283977
Table Upwind | 5401 | BW28R08 | BW | WMC | 0 | R08 | GF / UD ;RIM 135 | 2.89 | 20.02 | 57.8578 | 129.83 | 20.875 |  | 2008-09-22 | 2008-10-21 | CA | -0.4 | 11 |  |  | 190.1213 |  | 21486380 |  |  | 10 | 39.62725 | Schenck 100 kN |  |  |  | 26.8 | Ambient |  | some air bubbles under lower tab at back side; no nice sinus going through zero to compression part; corrupt file |  | CG / SG, BTB | 50 | 4 | 1 | GF / UD | A&R | 2007-07-09 |  | 330 - 340 | 963 | UpWind | 3 |  | 100/30 | PPG 2002 | Saertex | ± 310 |  |  |  |  | 4 | S15EU910-00950-00500-100000 |  | 10hrs @ 70ºC | RIM 135 |  |  | 90/0 - 0/90 - 90/0 - 0/90 | [9 empty] | RIM/H 134/137 |  |  | A&R | BWR08 | 190.1213 |  | 39.62725 |  | -76.04852 | 90/0/90/0 | 938.9903 | -425.4725 | 40.80857 | 39.501 | 190.1213 | 266.1698 | 0.2024742 | 0.2834639 | 7.332163
Table Upwind | 5017 | AK01R06 | AK | WMC | 0 | R06 | GF / UD ;RIM 135 | 3.18 | 25.08 | 79.7544 | 130.52 | 20.1775 | p | 2007-02-15 | 2007-02-15 | CA | -1 | 30 |  |  | 376.1548 |  | 362 |  |  | 1 |  | Schenck 100 kN |  |  | (OB) |  | Ambient | WMC-2007-35_2 | partial tab failure |  |  | 200 | 4 | 2 | GF / UD | GE |  | 2.6 | 315 | 963 | UpWind | 3.08 | 2007-01-22 | 100/30 | PPG 2002 | Saertex | 315 |  | 1.15 |  | 1000 | 4 | S15EU910-00950-01300-100000 | 405 | 10hrs @ 70ºC | RIM 135 | -990 | 121.7 | 90/0 - 0/90 - 90/0 - 0/90 | 10hrs @ 70ºC | 380.8 | 67.5 |  |  |  | 526.7 |  | 0.3004938 | RIM/H 134/137 |  |  | TW | AKR06 | 376.1548 |  |  |  | -376.1548 | 90/0/90/0 |  | -506.8002 |  | 35.78 | 376.1548 | 752.3096 | 0.7422152 | 1.48443 | 2.558709
Table Upwind | 5023 | AK07R06 | AK | WMC | 0 | R06 | GF / UD ;RIM 135 | 3.175 | 25 | 79.375 | 130.4 | 20.1675 | p | 2007-03-06 | 2007-03-07 | CA | -1 | 20 |  |  | 251.9685 |  | 106407 |  |  | 3 |  | Schenck 100 kN |  |  | (OB) |  | Ambient | WMC-2007-35_2 |  |  |  | 200 | 4 | 2 | GF / UD | GE |  | 2.6 | 315 | 963 | UpWind | 3.08 | 2007-01-22 | 100/30 | PPG 2002 | Saertex | 315 |  | 1.15 |  | 1000 | 4 | S15EU910-00950-01300-100000 | 405 | 10hrs @ 70ºC | RIM 135 | -990 | 121.7 | 90/0 - 0/90 - 90/0 - 0/90 | 10hrs @ 70ºC | 380.8 | 67.5 |  |  |  | 526.7 |  | 0.3004938 | RIM/H 134/137 |  |  | TW | AKR06 | 251.9685 |  |  |  | -251.9685 | 90/0/90/0 |  | -506.8002 |  | 35.78 | 251.9685 | 503.937 | 0.4971753 | 0.9943505 | 5.02697
Table Upwind | 5024 | AK08R06 | AK | WMC | 0 | R06 | GF / UD ;RIM 135 | 3.21 | 25.03 | 80.3463 | 131 | 20.08 | p | 2007-02-26 | 2007-02-27 | CA | -1 | 25 |  |  | 311.1531 |  | 46217 |  |  | 1 |  | Schenck 100 kN |  |  | (OB) |  | Ambient | WMC-2007-35_2 | peak in temperature, ca. half-way through test |  |  | 200 | 4 | 2 | GF / UD | GE |  | 2.6 | 315 | 963 | UpWind | 3.08 | 2007-01-22 | 100/30 | PPG 2002 | Saertex | 315 |  | 1.15 |  | 1000 | 4 | S15EU910-00950-01300-100000 | 405 | 10hrs @ 70ºC | RIM 135 | -990 | 121.7 | 90/0 - 0/90 - 90/0 - 0/90 | 10hrs @ 70ºC | 380.8 | 67.5 |  |  |  | 526.7 |  | 0.3004938 | RIM/H 134/137 |  |  | TW | AKR06 | 311.1531 |  |  |  | -311.1531 | 90/0/90/0 |  | -506.8002 |  | 35.78 | 311.1531 | 622.3062 | 0.6139562 | 1.227912 | 4.664802
Table Upwind | 5025 | AK09R06 | AK | WMC | 0 | R06 | GF / UD ;RIM 135 | 3.23 | 25.03 | 80.8469 | 132.3 | 19.9725 | p | 2007-02-16 | 2007-02-16 | CA | -1 | 30 |  |  | 371.0717 |  | 2934 |  |  | 1 |  | ZB 100 kN |  |  | (OB) |  | Ambient | WMC-2007-35_2 |  |  |  | 60 Nm | 4 | 2 | GF / UD | GE |  | 2.6 | 315 | 963 | UpWind | 3.08 | 2007-01-22 | 100/30 | PPG 2002 | Saertex | 315 |  | 1.15 |  | 1000 | 4 | S15EU910-00950-01300-100000 | 405 | 10hrs @ 70ºC | RIM 135 | -990 | 121.7 | 90/0 - 0/90 - 90/0 - 0/90 | 10hrs @ 70ºC | 380.8 | 67.5 |  |  |  | 526.7 |  | 0.3004938 | RIM/H 134/137 |  |  | TW | AKR06 | 371.0717 |  |  |  | -371.0717 | 90/0/90/0 |  | -506.8002 |  | 35.78 | 371.0717 | 742.1435 | 0.7321855 | 1.464371 | 3.46746
Table Upwind | 5026 | AK10R06 | AK | WMC | 0 | R06 | GF / UD ;RIM 135 | 3.215 | 25.04 | 80.5036 | 130.5 | 20.0575 | p | 2007-02-15 | 2007-02-16 | CA | -1 | 25 |  |  | 310.5451 |  | 79816 |  |  | 1 |  | Schenck 100 kN |  |  | (OB) |  | Ambient | WMC-2007-35_2 | interrupted (taken out and reinserted) |  |  | 200 | 4 | 2 | GF / UD | GE |  | 2.6 | 315 | 963 | UpWind | 3.08 | 2007-01-22 | 100/30 | PPG 2002 | Saertex | 315 |  | 1.15 |  | 1000 | 4 | S15EU910-00950-01300-100000 | 405 | 10hrs @ 70ºC | RIM 135 | -990 | 121.7 | 90/0 - 0/90 - 90/0 - 0/90 | 10hrs @ 70ºC | 380.8 | 67.5 |  |  |  | 526.7 |  | 0.3004938 | RIM/H 134/137 |  |  | TW | AKR06 | 310.5451 |  |  |  | -310.5451 | 90/0/90/0 |  | -506.8002 |  | 35.78 | 310.5451 | 621.0902 | 0.6127565 | 1.225513 | 4.90209
Table Upwind | 5611 | DA03R08 | DA | WMC | 0 | R08 | GF / UD ;RIM 135 | 3.095 | 20.07 | 62.11665 | 121.66 | 20.33 | freq & temp effect | 2008-11-18 | 2008-11-18 | CA | 0.1 | 32 |  |  | 515.1598 |  | 565 |  |  | 2 | 33.6325 | Zwick 250 kN |  |  | 50mm length instead of 55mm length | 59.4 | 60ºC |  |  |  | SG, BTB | 275 Nm | 4 | 1 | GF / UD | A&R | 2007-11-01 | 2.6 | 330 - 340 | 963 | Upwind | 3 |  | 100/30 | PPG 2002 | Saertex | ± 310 |  | 1.15 |  | 1000 | 4 |  |  | 10hrs @ 70ºC | RIM 135 | 0 |  | (90/0 - 0/90)S | [6 empty] | 0 |  |  | RIM/H 134/137 |  |  | A&R | DAR08 | 515.1598 |  | 33.6325 |  | 51.51598 | 90/0/0/90 |  |  |  |  | 515.1598 | 463.6438 |  |  | 2.752048
Table Upwind | 5615 | DA08R08 | DA | WMC | 0 | R08 | GF / UD ;RIM 135 | 2.965 | 20.27 | 60.10055 | 121.5 | 20.315 | freq & temp effect | 2008-11-18 | 2008-11-18 | CA | 0.1 | 32 |  |  | 532.4411 |  | 360 |  |  | 2 | 36.201 | Zwick 250 kN |  |  | 50mm length instead of 55mm length | 60.7 | 60ºC |  |  |  | SG, BTB | 275 Nm | 4 | 1 | GF / UD | A&R | 2007-11-01 | 2.6 | 330 - 340 | 963 | Upwind | 3 |  | 100/30 | PPG 2002 | Saertex | ± 310 |  | 1.15 |  | 1000 | 4 |  |  | 10hrs @ 70ºC | RIM 135 | 0 |  | (90/0 - 0/90)S | [6 empty] | 0 |  |  | RIM/H 134/137 |  |  | A&R | DAR08 | 532.4411 |  | 36.201 |  | 53.24411 | 90/0/0/90 |  |  |  |  | 532.4411 | 479.1969 |  |  | 2.556303
Table Upwind | 5616 | DA09R08 | DA | WMC | 0 | R08 | GF / UD ;RIM 135 | 2.965 | 20.07 | 59.50755 | 121.5 | 20.29 | freq & temp effect | 2008-11-18 | 2008-11-19 | CA | 0.1 | 18 |  |  | 302.4826 |  | 29341 |  |  | 6 | 36.72575 | Zwick 250 kN |  |  | 50mm length instead of 55mm length | 61.1 | 60ºC |  |  |  | SG, BTB | 200 Nm | 4 | 1 | GF / UD | A&R | 2007-11-01 | 2.6 | 330 - 340 | 963 | Upwind | 3 |  | 100/30 | PPG 2002 | Saertex | ± 310 |  | 1.15 |  | 1000 | 4 |  |  | 10hrs @ 70ºC | RIM 135 | 0 |  | (90/0 - 0/90)S | [6 empty] | 0 |  |  | RIM/H 134/137 |  |  | A&R | DAR08 | 302.4826 |  | 36.72575 |  | 30.24826 | 90/0/0/90 |  |  |  |  | 302.4826 | 272.2344 |  |  | 4.467475
Table Upwind | 5617 | DA10R08 | DA | WMC | 0 | R08 | GF / UD ;RIM 135 | 2.99 | 20.23 | 60.4877 | 121.5 | 20.15 | freq & temp effect | 2008-12-10 | 2008-12-10 | CA | 0.1 | 32 |  |  | 529.0332 |  | 9561 |  |  | 2 | 38.3035 | Zwick 250 kN |  |  | 50mm length instead of 55mm length | -40.6 | -40ºC |  |  |  | SG, BTB | 300 Nm | 4 | 1 | GF / UD | A&R | 2007-11-01 | 2.6 | 330 - 340 | 963 | Upwind | 3 |  | 100/30 | PPG 2002 | Saertex | ± 310 |  | 1.15 |  | 1000 | 4 |  |  | 10hrs @ 70ºC | RIM 135 | 0 |  | (90/0 - 0/90)S | [6 empty] | 0 |  |  | RIM/H 134/137 |  |  | A&R | DAR08 | 529.0332 |  | 38.3035 |  | 52.90332 | 90/0/0/90 |  |  |  |  | 529.0332 | 476.1299 |  |  | 3.980503
Table Upwind | 5620 | DA13R08 | DA | WMC | 0 | R08 | GF / UD ;RIM 135 | 2.99 | 20.33 | 60.7867 | 121.58 | 19.93 | freq & temp effect | 2008-10-31 | 2008-11-03 | CA | 0.1 | 20 |  |  | 329.0193 |  | 562639 |  |  | 6 | 37.59325 | Zwick 250 kN |  |  | 50mm length instead of 55mm length | 24.3 | Ambient |  |  |  | SG, BTB | 275 Nm | 4 | 1 | GF / UD | A&R | 2007-11-01 | 2.6 | 330 - 340 | 963 | Upwind | 3 |  | 100/30 | PPG 2002 | Saertex | ± 310 |  | 1.15 |  | 1000 | 4 |  |  | 10hrs @ 70ºC | RIM 135 | 0 |  | (90/0 - 0/90)S | [6 empty] | 0 |  |  | RIM/H 134/137 |  |  | A&R | DAR08 | 329.0193 |  | 37.59325 |  | 32.90193 | 90/0/0/90 |  |  |  |  | 329.0193 | 296.1174 |  |  | 5.75023
Table Upwind | 5099 | AO21R08 | AO | WMC | 0 | R08 | GF / UD ;RIM 135 | 2.87 | 19.69 | 56.5103 | 129.89 | 20.625 | pn | 2007-04-05 | 2007-04-05 | CA | -1 | 24 |  |  | 424.7013 |  | 1933 |  |  | 1 |  | Schenck 100 kN |  |  |  | 26.4 | Ambient | WMC-2007-35_2 |  |  |  | 200 | 4 | 0.5 | GF / UD | A&R | 2007-03-14 | 2.6 | 320 | 963 | UpWind | 2.73 | 2007-03-07 | 100/30 |  | Saertex | 280 |  | 1.19 |  | 1000 | 4 | S15EU910-00950-00500-100000 |  | 10hrs @ 70ºC | RIM 135 | -1000 |  | 90/0 - 0/90 - 90/0 - 0/90 |  | 465.6 | 71.5 | [6 empty] | RIM/H 134/137 |  |  | A&R | AOR08 | 424.7013 |  |  |  | -424.7013 | 90/0/90/0 | 967.6182 |  | 40.14375 |  | 424.7013 | 849.4027 | 0.4389142 | 0.8778284 | 3.286232
Table Upwind | 5100 | AO22R08 | AO | WMC | 0 | R08 | GF / UD ;RIM 135 | 2.89 | 19.69 | 56.9041 | 130.05 | 20.52477 | pn | 2007-04-05 | 2007-04-05 | CA | -1 | 24 |  |  | 421.7622 |  | 2062 |  |  | 1 | 39.943625 | Schenck 100 kN |  |  |  | 26.2 | Ambient | WMC-2007-35_2 |  |  |  | 200 | 4 | 0.5 | GF / UD | A&R | 2007-03-14 | 2.6 | 320 | 963 | UpWind | 2.73 | 2007-03-07 | 100/30 |  | Saertex | 280 |  | 1.19 |  | 1000 | 4 | S15EU910-00950-00500-100000 |  | 10hrs @ 70ºC | RIM 135 | -1000 |  | 90/0 - 0/90 - 90/0 - 0/90 |  | 465.6 | 71.5 | [6 empty] | RIM/H 134/137 |  |  | A&R | AOR08 | 421.7622 |  | 39.943625 |  | -421.7622 | 90/0/90/0 | 967.6182 |  | 40.14375 |  | 421.7622 | 843.5245 | 0.4358767 | 0.8717534 | 3.314289
Table Upwind | 5101 | AO24R08 | AO | WMC | 0 | R08 | GF / UD ;RIM 135 | 2.875 | 19.76 | 56.81 | 129.94 | 20.4025 | pn | 2007-04-18 | 2007-04-19 | CA | -1 | 14 |  |  | 246.4355 |  | 211090 |  |  | 3 |  | Schenck 100 kN |  |  |  | 26.2 | Ambient | WMC-2007-35_2 |  |  |  | 200 | 4 | 0.5 | GF / UD | A&R | 2007-03-14 | 2.6 | 320 | 963 | UpWind | 2.73 | 2007-03-07 | 100/30 |  | Saertex | 280 |  | 1.19 |  | 1000 | 4 | S15EU910-00950-00500-100000 |  | 10hrs @ 70ºC | RIM 135 | -1000 |  | 90/0 - 0/90 - 90/0 - 0/90 |  | 465.6 | 71.5 | [6 empty] | RIM/H 134/137 |  |  | A&R | AOR08 | 246.4355 |  |  |  | -246.4355 | 90/0/90/0 | 967.6182 |  | 40.14375 |  | 246.4355 | 492.871 | 0.2546826 | 0.5093651 | 5.324468
Table Upwind | 5937.5 | DV01R08 | DV | WMC | 0 | R08 | GF / UD ;RIM 135 | 2.96 | 20.31 | 60.1175 | 131.335 | 20.01125 | freq & temp effect | 2010-11-18 | 2010-11-18 | CA | -1 | 24 |  |  | 399.2184 |  | 13467 |  |  | 1 | 37.97575 | ZB 100 kN |  |  |  | -40.15 | -40ºC |  |  |  | SG, BTB | 80 Nm | 4 | 1 | GF / UD | A&R | 2007-11-19 | 2.6 | 330 - 340 | 963 | Upwind | 3 |  | 100/30 | PPG 2002 | Saertex | ± 310 |  | 1.15 |  | 1000 | 4 |  |  | 10hrs @ 70ºC | RIM 135 | 0 |  | (90/0 - 0/90)S | [6 empty] | 0 |  |  | RIM/H 134/137 |  |  | A&R | DVR08 | 399.2184 |  | 37.97575 |  | -399.2184 | 90/0/0/90 | 754.7579 | -551.4485 | 31.206625 | 36.08275 | 399.2184 | 798.4368 | 0.5289357 | 1.057871 | 4.125716
Table Upwind | 5949 | DV03R08 | DV | WMC | 0 | R08 | GF / UD ;RIM 135 | 2.983333 | 20.36333 | 60.75062 | 131.2467 | 20.05833 | freq & temp effect | 2009-07-17 | 2009-07-20 | CA | 0.1 | 20 |  |  | 329.2165 |  | 735155 |  |  | 6 | 31.01042 | ZB 100 kN |  |  |  | 41.86667 | 60ºC |  |  |  | SG, BTB | 80 Nm | 4 | 1 | GF / UD | A&R | 2007-11-19 | 2.6 | 330 - 340 | 963 | Upwind | 3 |  | 100/30 | PPG 2002 | Saertex | ± 310 |  | 1.15 |  | 1000 | 4 |  |  | 10hrs @ 70ºC | RIM 135 | 0 |  | (90/0 - 0/90)S | [6 empty] | 0 |  |  | RIM/H 134/137 |  |  | A&R | DVR08 | 329.2165 |  | 31.01042 |  | 32.92165 | 90/0/0/90 | 754.7579 | -551.4485 | 31.206625 | 36.08275 | 329.2165 | 296.2948 | 0.4361882 | 0.3925694 | 5.779431
Table Upwind | 5943 | DV10R08 | DV | WMC | 0 | R08 | GF / UD ;RIM 135 | 2.945 | 20.41 | 60.10745 | 130.92 | 20.195 | freq & temp effect | 2010-01-04 | 2010-01-04 | CA | -1 | 12 |  |  | 199.6425 |  | 30255 |  |  | 3 | 35.82675 | ZB 100 kN |  |  |  | 63.1 | 60ºC |  | small voids in lower back tab |  | SG, BTB | 60 Nm | 4 | 1 | GF / UD | A&R | 2007-11-19 | 2.6 | 330 - 340 | 963 | Upwind | 3 |  | 100/30 | PPG 2002 | Saertex | ± 310 |  | 1.15 |  | 1000 | 4 |  |  | 10hrs @ 70ºC | RIM 135 | 0 |  | (90/0 - 0/90)S | [6 empty] | 0 |  |  | RIM/H 134/137 |  |  | A&R | DVR08 | 199.6425 |  | 35.82675 |  | -199.6425 | 90/0/0/90 | 754.7579 | -551.4485 | 31.206625 | 36.08275 | 199.6425 | 399.2849 | 0.2645119 | 0.5290239 | 4.480797
Table Upwind | 5951 | DV11R08 | DV | WMC | 0 | R08 | GF / UD ;RIM 135 | 2.95125 | 20.4025 | 60.2126625 | 131.1725 | 20.22375 | freq & temp effect | 2010-06-12 | 2010-09-12 | CA | -1 | 14 |  |  | 232.5101 |  | 463935.5 |  |  | 3 | 37.7906875 | ZB 100 kN |  |  |  | -13.9 | -40ºC |  |  |  | SG, BTB | 80 Nm | 4 | 1 | GF / UD | A&R | 2007-11-19 | 2.6 | 330 - 340 | 963 | Upwind | 3 |  | 100/30 | PPG 2002 | Saertex | ± 310 |  | 1.15 |  | 1000 | 4 |  |  | 10hrs @ 70ºC | RIM 135 | 0 |  | (90/0 - 0/90)S | [6 empty] | 0 |  |  | RIM/H 134/137 |  |  | A&R | DVR08 | 232.5101 |  | 37.7906875 |  | -232.5101 | 90/0/0/90 | 754.7579 | -551.4485 | 31.206625 | 36.08275 | 232.5101 | 465.0201 | 0.3080591 | 0.6161183 | 5.106689
Table Upwind | 5949 | DV16R08 | DV | WMC | 0 | R08 | GF / UD ;RIM 135 | 3.015 | 20.34 | 61.3251 | 130.52 | 20.11 | freq & temp effect | 2010-02-08 | 2010-02-19 | CA | -1 | 10 |  |  | 163.0654 |  | 2841534 |  |  | 3 |  | ZB 100 kN |  |  |  | 62.6 | 60ºC |  | black yarn inside |  | SG, BTB | 60 Nm | 4 | 1 | GF / UD | A&R | 2007-11-19 | 2.6 | 330 - 340 | 963 | Upwind | 3 |  | 100/30 | PPG 2002 | Saertex | ± 310 |  | 1.15 |  | 1000 | 4 |  |  | 10hrs @ 70ºC | RIM 135 | 0 |  | (90/0 - 0/90)S | [6 empty] | 0 |  |  | RIM/H 134/137 |  |  | A&R | DVR08 | 163.0654 |  |  |  | -163.0654 | 90/0/0/90 | 754.7579 | -551.4485 | 31.206625 | 36.08275 | 163.0654 | 326.1307 | 0.2160499 | 0.4320998 | 6.453553
Table Upwind | 5952 | DV19R08 | DV | WMC | 0 | R08 | GF / UD ;RIM 135 | 2.975 | 20.41 | 60.71975 | 131.24 | 19.9275 |  | 2009-07-28 | 2009-07-28 | CA | 2 | -13 | -0.60865 |  | -214.0984 |  | 2321 |  |  | 6 | 36.868 | Schenck 100 kN |  |  |  | 27.2 | Ambient |  |  |  | SG, BTB | 140 | 4 | 1 | GF / UD | A&R | 2007-11-19 | 2.6 | 330 - 340 | 963 | Upwind | 3 |  | 100/30 | PPG 2002 | Saertex | ± 310 |  | 1.15 |  | 1000 | 4 |  |  | 10hrs @ 70ºC | RIM 135 | 0 |  | (90/0 - 0/90)S | [6 empty] | 0 |  |  | RIM/H 134/137 |  |  | A&R | DVR08 |  | -214.0984 |  | 36.868 | -428.1968 | 90/0/0/90 | 754.7579 | -551.4485 | 31.206625 | 36.08275 | -428.1968 | 214.0984 | 0.7764945 | 0.3882473 | 3.365675
Table Upwind | 5961 | DV28R08 | DV | WMC | 0 | R08 | GF / UD ;RIM 135 | 2.975 | 20.43 | 60.77925 | 130.96 | 20.275 | freq & temp effect | 2010-01-22 | 2010-01-28 | CA | -1 | 11 |  |  | 180.9828 |  | 1348647 |  |  | 3 |  | ZB 100 kN |  |  |  | 61.8 | 60ºC |  | small voids in back tabs |  | SG, BTB | 60 Nm | 4 | 1 | GF / UD | A&R | 2007-11-19 | 2.6 | 330 - 340 | 963 | Upwind | 3 |  | 100/30 | PPG 2002 | Saertex | ± 310 |  | 1.15 |  | 1000 | 4 |  |  | 10hrs @ 70ºC | RIM 135 | 0 |  | (90/0 - 0/90)S | [6 empty] | 0 |  |  | RIM/H 134/137 |  |  | A&R | DVR08 | 180.9828 |  |  |  | -180.9828 | 90/0/0/90 | 754.7579 | -551.4485 | 31.206625 | 36.08275 | 180.9828 | 361.9656 | 0.2397892 | 0.4795785 | 6.129898
Table Upwind | 5963 | DV30R08 | DV | WMC | 0 | R08 | GF / UD ;RIM 135 | 3 | 20.27 | 60.81 | 130.62 | 20.485 | freq & temp effect | 2010-07-21 | 2010-07-22 | CA | -1 | 24 |  |  | 394.6719 |  | 11769 |  |  | 1 |  | ZB 100 kN |  |  |  | -40.3 | -40ºC |  | files incomplete |  | SG, BTB | 80 Nm | 4 | 1 | GF / UD | A&R | 2007-11-19 | 2.6 | 330 - 340 | 963 | Upwind | 3 |  | 100/30 | PPG 2002 | Saertex | ± 310 |  | 1.15 |  | 1000 | 4 |  |  | 10hrs @ 70ºC | RIM 135 | 0 |  | (90/0 - 0/90)S | [6 empty] | 0 |  |  | RIM/H 134/137 |  |  | A&R | DVR08 | 394.6719 |  |  |  | -394.6719 | 90/0/0/90 | 754.7579 | -551.4485 | 31.206625 | 36.08275 | 394.6719 | 789.3439 | 0.5229119 | 1.045824 | 4.07074
Table Upwind | 5239 | AR01R07 | AR | RISOE | 0 | R07 | GF / UD ;RIM 135 | 4.12 | 19.87 | 81.8644 | 145 | 35 | 2.2.1, 2.2.2 | 2007-04-26 | 2007-04-27 | CA | 10 | -3.2508 | -1 |  | -39.70957 |  | 35300 |  |  | 1 | 38.75 | RISOE 88R 8033 |  | MCL |  |  | Ambient | RISØ-I-2577(EN) | results from PB via e-mail to RN, July 10th, 2007, plate AR; loss factor 0.025 |  | EXT 1836 &1838 |  | 6 |  | GF / UD | A&R | 2007-03-14 | 2.6 | 320 | 963 | UpWind | 4.11 | 2007-03-05 | 100/30 |  | Saertex | 280 | half plate delivered to RISOE on april 12th 2007 | 1.19 |  | 1000 | 6 | S15EU910-00950-00500-100000 |  | 10hrs @ 70ºC | RIM 135 | -1000 |  | 90/0 - 0/90 - 90/0 - 0/90 - 90/0 - 0/90 |  | 700 | 71.5 | [6 empty] | RIM/H 134/137 |  |  | A&R | ARR07 |  | -39.70957 |  | 38.75 | -397.0957 | 90/0/90/0/90/0 |  | -642.4242 |  | 41.16 | -397.0957 | 357.3861 | 0.6181207 | 0.5563086 | 4.547775
Table Upwind | 5242.5 | AR03R07 | AR | RISOE | 0 | R07 | GF / UD ;RIM 135 | 4.125 | 19.955 | 82.31425 | 145 | 35 | 2.2.1, 2.2.2 | 2007-04-27 | 2007-04-27 | CA | 10 | -3.6372 | -1.1 |  | -44.18676 |  | 35678 |  |  | 1 | 39.385 | RISOE 88R 8033 |  | MCL |  |  | Ambient | RISØ-I-2577(EN) | results from PB via e-mail to RN, July 10th, 2007, plate AR; loss factor 0.027 |  | EXT 1836 &1838 |  | 6 |  | GF / UD | A&R | 2007-03-14 | 2.6 | 320 | 963 | UpWind | 4.11 | 2007-03-05 | 100/30 |  | Saertex | 280 | half plate delivered to RISOE on april 12th 2007 | 1.19 |  | 1000 | 6 | S15EU910-00950-00500-100000 |  | 10hrs @ 70ºC | RIM 135 | -1000 |  | 90/0 - 0/90 - 90/0 - 0/90 - 90/0 - 0/90 |  | 700 | 71.5 | [6 empty] | RIM/H 134/137 |  |  | A&R | ARR07 |  | -44.18676 |  | 39.385 | -441.8676 | 90/0/90/0/90/0 |  | -642.4242 |  | 41.16 | -441.8676 | 397.6808 | 0.6878128 | 0.6190315 | 4.549256
Table Upwind | 5241 | AR04R07 | AR | RISOE | 0 | R07 | GF / UD ;RIM 135 | 4.14 | 19.96 | 82.6344 | 145 | 35 | 2.2.1, 2.2.2 | 2007-04-30 | 2007-05-12 | CA | 10 | -3.402 | -1 |  | -41.1693 |  | 1033199 |  |  | 1 | 40.51 | RISOE 88R 8033 |  | MCL |  |  | Ambient | RISØ-I-2577(EN) | results from PB via e-mail to RN, July 10th, 2007, plate AR; loss factor 0.013 |  | EXT 1836 &1838 |  | 6 |  | GF / UD | A&R | 2007-03-14 | 2.6 | 320 | 963 | UpWind | 4.11 | 2007-03-05 | 100/30 |  | Saertex | 280 | half plate delivered to RISOE on april 12th 2007 | 1.19 |  | 1000 | 6 | S15EU910-00950-00500-100000 |  | 10hrs @ 70ºC | RIM 135 | -1000 |  | 90/0 - 0/90 - 90/0 - 0/90 - 90/0 - 0/90 |  | 700 | 71.5 | [6 empty] | RIM/H 134/137 |  |  | A&R | ARR07 |  | -41.1693 |  | 40.51 | -411.693 | 90/0/90/0/90/0 |  | -642.4242 |  | 41.16 | -411.693 | 370.5237 | 0.6408429 | 0.5767586 | 6.014184
Table Upwind | 5242 | AR05R07 | AR | RISOE | 0 | R07 | GF / UD ;RIM 135 | 4.1 | 19.96 | 81.836 | 145 | 35 | 2.2.1, 2.2.2 | 2007-05-11 | 2007-05-11 | CA | 10 | -3.6372 | -1.04 |  | -44.44499 |  | 19903 |  |  | 1 | 41.54 | RISOE 88R 8032 |  | MCL |  |  | Ambient | RISØ-I-2577(EN) | results from PB via e-mail to RN, July 10th, 2007, plate AR; zere suppr -0.3; loss factor 0.038 |  | EXT 1836 &1838 |  | 6 |  | GF / UD | A&R | 2007-03-14 | 2.6 | 320 | 963 | UpWind | 4.11 | 2007-03-05 | 100/30 |  | Saertex | 280 | half plate delivered to RISOE on april 12th 2007 | 1.19 |  | 1000 | 6 | S15EU910-00950-00500-100000 |  | 10hrs @ 70ºC | RIM 135 | -1000 |  | 90/0 - 0/90 - 90/0 - 0/90 - 90/0 - 0/90 |  | 700 | 71.5 | [6 empty] | RIM/H 134/137 |  |  | A&R | ARR07 |  | -44.44499 |  | 41.54 | -444.4499 | 90/0/90/0/90/0 |  | -642.4242 |  | 41.16 | -444.4499 | 400.0049 | 0.6918324 | 0.6226492 | 4.298919
Table Upwind | 5243 | AR06R07 | AR | RISOE | 0 | R07 | GF / UD ;RIM 135 | 4.1 | 19.97 | 81.877 | 145 | 35 | 2.2.1, 2.2.2 | 2007-05-14 | 2007-05-14 | CA | 10 | -3.99 | -1.18 |  | -48.73163 |  | 542 |  |  | 1 | 40.11 | RISOE 88R 8033 |  | MCL |  |  | Ambient | RISØ-I-2577(EN) | results from PB via e-mail to RN, July 10th, 2007, plate AR;zere suppr -0.5; loss factor 0.035 |  | EXT 1836 &1838 |  | 6 |  | GF / UD | A&R | 2007-03-14 | 2.6 | 320 | 963 | UpWind | 4.11 | 2007-03-05 | 100/30 |  | Saertex | 280 | half plate delivered to RISOE on april 12th 2007 | 1.19 |  | 1000 | 6 | S15EU910-00950-00500-100000 |  | 10hrs @ 70ºC | RIM 135 | -1000 |  | 90/0 - 0/90 - 90/0 - 0/90 - 90/0 - 0/90 |  | 700 | 71.5 | [6 empty] | RIM/H 134/137 |  |  | A&R | ARR07 |  | -48.73163 |  | 40.11 | -487.3163 | 90/0/90/0/90/0 |  | -642.4242 |  | 41.16 | -487.3163 | 438.5847 | 0.7585585 | 0.6827027 | 2.733999
Table Upwind | 5244 | AR08R07 | AR | RISOE | 0 | R07 | GF / UD ;RIM 135 | 4.12 | 20 | 82.4 | 145 | 35 | 2.2.1, 2.2.2 | 2007-05-14 | 2007-05-14 | CA | 10 | -3.864 | -1.13 |  | -46.8932 |  | 1108 |  |  | 1 | 40.52 | RISOE 88R 8032 |  | MCL |  |  | Ambient | RISØ-I-2577(EN) | results from PB via e-mail to RN, July 10th, 2007, plate AR; zere suppr -0.5 |  | EXT 1836 &1838 |  | 6 |  | GF / UD | A&R | 2007-03-14 | 2.6 | 320 | 963 | UpWind | 4.11 | 2007-03-05 | 100/30 |  | Saertex | 280 | half plate delivered to RISOE on april 12th 2007 | 1.19 |  | 1000 | 6 | S15EU910-00950-00500-100000 |  | 10hrs @ 70ºC | RIM 135 | -1000 |  | 90/0 - 0/90 - 90/0 - 0/90 - 90/0 - 0/90 |  | 700 | 71.5 | [6 empty] | RIM/H 134/137 |  |  | A&R | ARR07 |  | -46.8932 |  | 40.52 | -468.932 | 90/0/90/0/90/0 |  | -642.4242 |  | 41.16 | -468.932 | 422.0388 | 0.7299414 | 0.6569473 | 3.04454
Table Upwind | 5246 | AR11R07 | AR | RISOE | 0 | R07 | GF / UD ;RIM 135 | 4.13 | 19.88 | 82.1044 | 145 | 35 | 2.2.1, 2.2.2 | 2007-05-16 | 2007-05-16 | CA | 10 | -3.6204 | -1.1 |  | -44.09508 |  | 4142 |  |  | 1 | 39.17 | RISOE 88R 8033 |  | MCL |  |  | Ambient | RISØ-I-2577(EN) | results from PB via e-mail to RN, July 10th, 2007, plate AR; zere suppr 0.5; loss factor 0.037 |  | EXT 1836 &1838 |  | 6 |  | GF / UD | A&R | 2007-03-14 | 2.6 | 320 | 963 | UpWind | 4.11 | 2007-03-05 | 100/30 |  | Saertex | 280 | half plate delivered to RISOE on april 12th 2007 | 1.19 |  | 1000 | 6 | S15EU910-00950-00500-100000 |  | 10hrs @ 70ºC | RIM 135 | -1000 |  | 90/0 - 0/90 - 90/0 - 0/90 - 90/0 - 0/90 |  | 700 | 71.5 | [6 empty] | RIM/H 134/137 |  |  | A&R | ARR07 |  | -44.09508 |  | 39.17 | -440.9508 | 90/0/90/0/90/0 |  | -642.4242 |  | 41.16 | -440.9508 | 396.8557 | 0.6863857 | 0.6177471 | 3.61721
Table Upwind | 5247 | AR12R07 | AR | RISOE | 0 | R07 | GF / UD ;RIM 135 | 4.12 | 19.95 | 82.194 | 145 | 35 | 2.2.1, 2.2.2 | 2007-05-16 | 2007-05-17 | CA | 10 | -3.15 | -0.95 |  | -38.32397 |  | 252978 |  |  | 3 | 39.48 | RISOE 88R 8032 |  | MCL |  |  | Ambient | RISØ-I-2577(EN) | results from PB via e-mail to RN, July 10th, 2007, plate AR; interrupted 17/5;zere suppr 0.5 |  |  |  | 6 |  | GF / UD | A&R | 2007-03-14 | 2.6 | 320 | 963 | UpWind | 4.11 | 2007-03-05 | 100/30 |  | Saertex | 280 | half plate delivered to RISOE on april 12th 2007 | 1.19 |  | 1000 | 6 | S15EU910-00950-00500-100000 |  | 10hrs @ 70ºC | RIM 135 | -1000 |  | 90/0 - 0/90 - 90/0 - 0/90 - 90/0 - 0/90 |  | 700 | 71.5 | [6 empty] | RIM/H 134/137 |  |  | A&R | ARR07 |  | -38.32397 |  | 39.48 | -383.2397 | 90/0/90/0/90/0 |  | -642.4242 |  | 41.16 | -383.2397 | 344.9157 | 0.5965523 | 0.5368971 | 5.403083
Table Upwind | 5248 | AR13R07 | AR | RISOE | 0 | R07 | GF / UD ;RIM 135 | 4.12 | 19.95 | 82.194 | 145 | 35 | 2.2.1, 2.2.2 | 2007-05-16 | 2007-05-22 | CA | 10 | -3.318 | -1 |  | -40.36791 |  | 202916 |  |  | 1 | 39.47 | RISOE 88R 8033 |  | MCL |  |  | Ambient | RISØ-I-2577(EN) | results from PB via e-mail to RN, July 10th, 2007, plate AR; interrupted 17/5, continued 12/5;zere suppr 0.5; loss factor 0.013 |  |  |  | 6 |  | GF / UD | A&R | 2007-03-14 | 2.6 | 320 | 963 | UpWind | 4.11 | 2007-03-05 | 100/30 |  | Saertex | 280 | half plate delivered to RISOE on april 12th 2007 | 1.19 |  | 1000 | 6 | S15EU910-00950-00500-100000 |  | 10hrs @ 70ºC | RIM 135 | -1000 |  | 90/0 - 0/90 - 90/0 - 0/90 - 90/0 - 0/90 |  | 700 | 71.5 | [6 empty] | RIM/H 134/137 |  |  | A&R | ARR07 |  | -40.36791 |  | 39.47 | -403.6791 | 90/0/90/0/90/0 |  | -642.4242 |  | 41.16 | -403.6791 | 363.3112 | 0.6283685 | 0.5655316 | 5.307316
Table Upwind | 5770 | JO05S74 | JO | WMC |  | S74 | GF / ±45° / Foam ;RIM 135 | 23.575 | 59.7 | 1407.4275 | 300 |  |  | 2009-03-13 | 2009-03-16 | CA | -1 | 0.7 |  |  | 8.860732 |  | 149755 |  |  | 4 | 9.00175 | Schenck 100 kN |  | 3pt WMC |  | 25.8 | Ambient |  |  |  | CSG | n.a. | 4 |  | GF / ±45° / Foam | GE |  | 2.6 | 320 | 963 | Upwind | 23.75 | 2009-01-05 | 100/30 | PPG 2002 | Saertex | 320 | plate including foam core | 1.15 |  |  | 4 |  | 600 | 2hr@30ºC - 5hr@50ºC - 10hr@70ºC | RIM 135 | 13 | 180 | (+45/-45 /FOAM/ -45/+45)S |  | 339.8 |  |  |  |  | 780 |  | 0.3 | RIM/H 134/137 |  |  | AGC | JOS74 | 8.860732 |  | 9.00175 |  | -8.860732 | 45/-45/-45/45 | 25.08198 |  |  |  | 8.860732 | 17.72146 | 0.3532709 | 0.7065418 | 5.175381
Table Upwind | 6126 | NZ01I13 | NZ | WMC | n.a. | I13 | adhesive ;BPR135 | 2.765 | 29.9 | 82.6735 | 76.93 |  |  | 2009-12-01 | 2009-12-03 | CA | 0.1 | 1.1 |  |  | 13.30535 | 1.65 | 459645 |  |  | 4 |  | Instron PL 100 kN |  | ASTM D7078 |  | 23.7 | Ambient |  |  |  | CSG, BTB | 50 Nm | 1 |  | adhesive | Bonding |  |  | 310 |  | Upwind | t 3.00 | 2009-11-17 | 100/45 |  |  | 310 | Bonding plate |  |  |  | 0 |  | 200 | 10hrs @ 70ºC | BPR135 |  | 90.5 | [7 empty] | 290.5 |  | 0.4525 | BPH137g |  |  | TM | NZI13 | 13.30535 |  |  |  | 1.330535 | [5 empty] | 13.30535 | 11.97482 |  |  | 5.662423
Table Upwind | 6128 | NZ03I13 | NZ | WMC | n.a. | I13 | adhesive ;BPR135 | 2.885 | 30.03 | 86.63655 | 76.17 |  |  | 2009-12-03 | 2009-12-07 | CA | 0.1 | 1.4 |  |  | 16.15946 |  | 220803 |  |  | 2 |  | Instron PL 100 kN |  | ASTM D7078 |  | 23 | Ambient |  |  |  | n.a. | 50 Nm | 1 |  | adhesive | Bonding |  |  | 310 |  | Upwind | t 3.00 | 2009-11-17 | 100/45 |  |  | 310 | Bonding plate |  |  |  | 0 |  | 200 | 10hrs @ 70ºC | BPR135 |  | 90.5 | [7 empty] | 290.5 |  | 0.4525 | BPH137g |  |  | TM | NZI13 | 16.15946 |  |  |  | 1.615946 | [5 empty] | 16.15946 | 14.54352 |  |  | 5.344005
Table Upwind | 6129 | NZ04I13 | NZ | WMC | n.a. | I13 | adhesive ;BPR135 | 2.87 | 29.84 | 85.6408 | 76.47 |  |  | 2009-12-03 | 2009-12-03 | CA | 0.1 | 1.8 |  |  | 21.01802 |  | 1110 |  |  | 1 |  | Instron PL 100 kN |  | ASTM D7078 |  | 23.9 | Ambient |  |  |  | n.a. | 50 Nm | 1 |  | adhesive | Bonding |  |  | 310 |  | Upwind | t 3.00 | 2009-11-17 | 100/45 |  |  | 310 | Bonding plate |  |  |  | 0 |  | 200 | 10hrs @ 70ºC | BPR135 |  | 90.5 | [7 empty] | 290.5 |  | 0.4525 | BPH137g |  |  | TM | NZI13 | 21.01802 |  |  |  | 2.101802 | [5 empty] | 21.01802 | 18.91622 |  |  | 3.045323
Table Upwind | 6130 | NZ05I13 | NZ | WMC | n.a. | I13 | adhesive ;BPR135 | 2.795 | 29.96 | 83.7382 | 76.82 |  |  | 2009-11-30 | 2009-12-01 | CA | 0.1 | 1.3 |  |  | 15.52458 |  | 124153 |  |  | 2 |  | Instron PL 100 kN |  | ASTM D7078 |  | 23.1 | Ambient |  |  |  | n.a. | 50 Nm | 1 |  | adhesive | Bonding |  |  | 310 |  | Upwind | t 3.00 | 2009-11-17 | 100/45 |  |  | 310 | Bonding plate |  |  |  | 0 |  | 200 | 10hrs @ 70ºC | BPR135 |  | 90.5 | [7 empty] | 290.5 |  | 0.4525 | BPH137g |  |  | TM | NZI13 | 15.52458 |  |  |  | 1.552458 | [5 empty] | 15.52458 | 13.97212 |  |  | 5.093957
Table Upwind | 6131 | NZ06I13 | NZ | WMC | n.a. | I13 | adhesive ;BPR135 | 2.82 | 30.06 | 84.7692 | 76.83 |  |  | 2009-11-30 | 2009-11-30 | CA | 0.1 | 1.7 |  |  | 20.05445 |  | 4031 |  |  | 2 |  | Instron PL 100 kN |  | ASTM D7078 |  | 22 | Ambient |  |  |  | n.a. | 50 Nm | 1 |  | adhesive | Bonding |  |  | 310 |  | Upwind | t 3.00 | 2009-11-17 | 100/45 |  |  | 310 | Bonding plate |  |  |  | 0 |  | 200 | 10hrs @ 70ºC | BPR135 |  | 90.5 | [7 empty] | 290.5 |  | 0.4525 | BPH137g |  |  | TM | NZI13 | 20.05445 |  |  |  | 2.005445 | [5 empty] | 20.05445 | 18.04901 |  |  | 3.605413
Table Upwind | 6132 | NZ07I13 | NZ | WMC | n.a. | I13 | adhesive ;BPR135 | 2.84 | 30.21 | 85.7964 | 76.18 |  |  | 2009-11-26 | 2009-11-30 | CA | 0.1 | 1.1 |  |  | 12.82105 |  | 791397 |  |  | 2 |  | Instron PL 100 kN |  | ASTM D7078 |  | 22.8 | Ambient |  |  |  | n.a. | 50 Nm | 1 |  | adhesive | Bonding |  |  | 310 |  | Upwind | t 3.00 | 2009-11-17 | 100/45 |  |  | 310 | Bonding plate |  |  |  | 0 |  | 200 | 10hrs @ 70ºC | BPR135 |  | 90.5 | [7 empty] | 290.5 |  | 0.4525 | BPH137g |  |  | TM | NZI13 | 12.82105 |  |  |  | 1.282105 | [5 empty] | 12.82105 | 11.53895 |  |  | 5.898394
Table Upwind | 6133 | NZ08I13 | NZ | WMC | n.a. | I13 | adhesive ;BPR135 | 2.925 | 30.09 | 88.01325 | 76.12 |  |  | 2009-11-26 | 2009-11-26 | CA | 0.1 | 2 |  |  | 22.72385 |  | 486 |  |  | 1 |  | Instron PL 100 kN |  | ASTM D7078 |  | 21.9 | Ambient |  |  |  | n.a. | 50 Nm | 1 |  | adhesive | Bonding |  |  | 310 |  | Upwind | t 3.00 | 2009-11-17 | 100/45 |  |  | 310 | Bonding plate |  |  |  | 0 |  | 200 | 10hrs @ 70ºC | BPR135 |  | 90.5 | [7 empty] | 290.5 |  | 0.4525 | BPH137g |  |  | TM | NZI13 | 22.72385 |  |  |  | 2.272385 | [5 empty] | 22.72385 | 20.45147 |  |  | 2.686636
Table Upwind | 5071 | AN01R03 | AN | WMC | 0 | R03 | GF / UD ;RIM 135 | 3.17 | 24.83 | 78.7111 | 145.09 | 34.8025 | pn | 2007-03-23 | 2007-03-26 | CA | -1 | 30 |  |  | 381.1407 |  | 24649 |  |  | 1 | 36.249 | Schenck 100 kN |  |  |  | 24.9 | Ambient | WMC-2007-35_2 | air bubbles in gauge section |  | CG, BTB | 200 | 4 | 1 | GF / UD | GE |  | 2.6 | 315 | 963 | UpWind | 3.08 | 2007-03-02 | 100/30 | PPG 2002 | Saertex | 315 |  | 1.15 |  | 1000 | 4 | S15EU910-00950-01300-100000 | 399.9 | 10hrs @ 70ºC | RIM 135 | -990 | 120.3 | 90/0 - 0/90 - 90/0 - 0/90 | 2hrs @ 65º | 380.5 | 67.5 |  |  |  | 520.2 |  | 0.3008252 | RIM/H 134/137 |  | 1149.11 | ES | ANR03 | 381.1407 |  | 36.249 |  | -381.1407 | 90/0/90/0 |  |  |  |  | 381.1407 | 762.2813 |  |  | 4.391799
Table Upwind | 5072 | AN02R03 | AN | WMC | 0 | R03 | GF / UD ;RIM 135 | 3.18 | 24.81 | 78.8958 | 145.02 | 34.92 | p | 2007-03-19 | 2007-03-19 | CA | -1 | 30 |  |  | 380.2484 |  | 165 |  |  | 1 | 34.68 | Instron 100 kN |  |  |  |  | Ambient | WMC-2007-35_2 | air bubbles in gauge section |  | CG, BTB | 140 | 4 | 1 | GF / UD | GE |  | 2.6 | 315 | 963 | UpWind | 3.08 | 2007-03-02 | 100/30 | PPG 2002 | Saertex | 315 |  | 1.15 |  | 1000 | 4 | S15EU910-00950-01300-100000 | 399.9 | 10hrs @ 70ºC | RIM 135 | -990 | 120.3 | 90/0 - 0/90 - 90/0 - 0/90 | 2hrs @ 65º | 380.5 | 67.5 |  |  |  | 520.2 |  | 0.3008252 | RIM/H 134/137 |  | 1149.11 | ES | ANR03 | 380.2484 |  | 34.68 |  | -380.2484 | 90/0/90/0 |  |  |  |  | 380.2484 | 760.4968 |  |  | 2.217484
Table Upwind | 5073 | AN04R03 | AN | WMC | 0 | R03 | GF / UD ;RIM 135 | 3.13 | 24.81 | 77.6553 | 145.03 | 35.0375 | pn | 2007-03-23 | 2007-03-28 | CA | -1 | 24 |  |  | 309.0581 |  | 164763 |  |  | 1 | 35.1845 | Schenck 100 kN |  |  |  | 24.4 | Ambient | WMC-2007-35_2 | two slow cycles (first one asymmetric w.r.t. zero) |  |  | 200 | 4 | 1 | GF / UD | GE |  | 2.6 | 315 | 963 | UpWind | 3.08 | 2007-03-02 | 100/30 | PPG 2002 | Saertex | 315 |  | 1.15 |  | 1000 | 4 | S15EU910-00950-01300-100000 | 399.9 | 10hrs @ 70ºC | RIM 135 | -990 | 120.3 | 90/0 - 0/90 - 90/0 - 0/90 | 2hrs @ 65º | 380.5 | 67.5 |  |  |  | 520.2 |  | 0.3008252 | RIM/H 134/137 |  | 1149.11 | ES | ANR03 | 309.0581 |  | 35.1845 |  | -309.0581 | 90/0/90/0 |  |  |  |  | 309.0581 | 618.1162 |  |  | 5.21686
Table Upwind | 5074 | AN05R03 | AN | WMC | 0 | R03 | GF / UD ;RIM 135 | 3.105 | 24.83 | 77.09715 | 144.99 | 34.995 | pn | 2007-03-23 | 2007-03-26 | CA | -1 | 24 |  |  | 311.2956 |  | 78278 |  |  | 1 |  | Instron 100 kN |  |  |  |  | Ambient | WMC-2007-35_2 | test interrupted couple of times |  |  | 140 | 4 | 1 | GF / UD | GE |  | 2.6 | 315 | 963 | UpWind | 3.08 | 2007-03-02 | 100/30 | PPG 2002 | Saertex | 315 |  | 1.15 |  | 1000 | 4 | S15EU910-00950-01300-100000 | 399.9 | 10hrs @ 70ºC | RIM 135 | -990 | 120.3 | 90/0 - 0/90 - 90/0 - 0/90 | 2hrs @ 65º | 380.5 | 67.5 |  |  |  | 520.2 |  | 0.3008252 | RIM/H 134/137 |  | 1149.11 | ES | ANR03 | 311.2956 |  |  |  | -311.2956 | 90/0/90/0 |  |  |  |  | 311.2956 | 622.5911 |  |  | 4.89364
Table Upwind | 5075 | AN07R03 | AN | WMC | 0 | R03 | GF / UD ;RIM 135 | 3.115 | 24.83 | 77.34545 | 145.01 | 35.275 | p | 2007-03-23 | 2007-03-23 | CA | -1 | 30 |  |  | 387.8703 |  | 776 |  |  | 1 | 36.54925 | Schenck 100 kN |  |  |  | 25.4 | Ambient | WMC-2007-35_2 | peaks in back clipgauge readings |  | CG, BTB | 200 | 4 | 1 | GF / UD | GE |  | 2.6 | 315 | 963 | UpWind | 3.08 | 2007-03-02 | 100/30 | PPG 2002 | Saertex | 315 |  | 1.15 |  | 1000 | 4 | S15EU910-00950-01300-100000 | 399.9 | 10hrs @ 70ºC | RIM 135 | -990 | 120.3 | 90/0 - 0/90 - 90/0 - 0/90 | 2hrs @ 65º | 380.5 | 67.5 |  |  |  | 520.2 |  | 0.3008252 | RIM/H 134/137 |  | 1149.11 | ES | ANR03 | 387.8703 |  | 36.54925 |  | -387.8703 | 90/0/90/0 |  |  |  |  | 387.8703 | 775.7405 |  |  | 2.889862
Table Upwind | 5076 | AN08R03 | AN | WMC | 0 | R03 | GF / UD ;RIM 135 | 3.16 | 24.84 | 78.4944 | 145.04 | 35.145 | p | 2007-03-19 | 2007-03-19 | CA | -1 | 30 |  |  | 382.1929 |  | 85 |  |  | 1 | 34.475 | Instron 100 kN |  |  |  |  | Ambient | WMC-2007-35_2 |  |  | CG, BTB | 140 | 4 | 1 | GF / UD | GE |  | 2.6 | 315 | 963 | UpWind | 3.08 | 2007-03-02 | 100/30 | PPG 2002 | Saertex | 315 |  | 1.15 |  | 1000 | 4 | S15EU910-00950-01300-100000 | 399.9 | 10hrs @ 70ºC | RIM 135 | -990 | 120.3 | 90/0 - 0/90 - 90/0 - 0/90 | 2hrs @ 65º | 380.5 | 67.5 |  |  |  | 520.2 |  | 0.3008252 | RIM/H 134/137 |  | 1149.11 | ES | ANR03 | 382.1929 |  | 34.475 |  | -382.1929 | 90/0/90/0 |  |  |  |  | 382.1929 | 764.3857 |  |  | 1.929419
Table Upwind | 5077.5 | AN09R03 | AN | WMC | 0 | R03 | GF / UD ;RIM 135 | 3.155 | 24.825 | 78.32275 | 145.03 | 35.09 | pn | 2007-03-26 | 2007-03-27 | CA | -1 | 20 |  |  | 255.3537 |  | 294539 |  |  | 3 |  | Instron 100 kN |  |  |  | 23.8 | Ambient | WMC-2007-35_2 |  |  |  | 140 | 4 | 1 | GF / UD | GE |  | 2.6 | 315 | 963 | UpWind | 3.08 | 2007-03-02 | 100/30 | PPG 2002 | Saertex | 315 |  | 1.15 |  | 1000 | 4 | S15EU910-00950-01300-100000 | 399.9 | 10hrs @ 70ºC | RIM 135 | -990 | 120.3 | 90/0 - 0/90 - 90/0 - 0/90 | 2hrs @ 65º | 380.5 | 67.5 |  |  |  | 520.2 |  | 0.3008252 | RIM/H 134/137 |  | 1149.11 | ES | ANR03 | 255.3537 |  |  |  | -255.3537 | 90/0/90/0 |  |  |  |  | 255.3537 | 510.7075 |  |  | 5.463075
Table Upwind | 5079 | AN11R03 | AN | WMC | 0 | R03 | GF / UD ;RIM 135 | 3.12 | 24.74 | 77.1888 | 146.11 | 34.565 | p | 2007-03-14 | 2007-03-15 | CA | -1 | 24 |  |  | 310.9259 |  | 15403 |  |  | 3 | 35.68025 | Instron 100 kN |  |  |  |  | Ambient | WMC-2007-35_2 | air bubbles in gauge section; wrong frequency |  | CG, BTB | 140 | 4 | 1 | GF / UD | GE |  | 2.6 | 315 | 963 | UpWind | 3.08 | 2007-03-02 | 100/30 | PPG 2002 | Saertex | 315 |  | 1.15 |  | 1000 | 4 | S15EU910-00950-01300-100000 | 399.9 | 10hrs @ 70ºC | RIM 135 | -990 | 120.3 | 90/0 - 0/90 - 90/0 - 0/90 | 2hrs @ 65º | 380.5 | 67.5 |  |  |  | 520.2 |  | 0.3008252 | RIM/H 134/137 |  | 1149.11 | ES | ANR03 | 310.9259 |  | 35.68025 |  | -310.9259 | 90/0/90/0 |  |  |  |  | 310.9259 | 621.8519 |  |  | 4.187605
Table Upwind | 5080 | AN12R03 | AN | WMC | 0 | R03 | GF / UD ;RIM 135 | 3.14 | 24.85 | 78.029 | 149.16 | 33.26 | p | 2007-03-20 | 2007-03-21 | CA | -1 | 24 |  |  | 307.578 |  | 65242 |  |  | 1 | 35.7075 | Schenck 100 kN |  |  |  |  | Ambient | WMC-2007-35_2 | laminated strain gauge (BFLA-5-5, gauge factor: 2.09); some air bubbles |  | CG / SG, BTB | 200 | 4 | 1 | GF / UD | GE |  | 2.6 | 315 | 963 | UpWind | 3.08 | 2007-03-02 | 100/30 | PPG 2002 | Saertex | 315 |  | 1.15 |  | 1000 | 4 | S15EU910-00950-01300-100000 | 399.9 | 10hrs @ 70ºC | RIM 135 | -990 | 120.3 | 90/0 - 0/90 - 90/0 - 0/90 | 2hrs @ 65º | 380.5 | 67.5 |  |  |  | 520.2 |  | 0.3008252 | RIM/H 134/137 |  | 1149.11 | ES | ANR03 | 307.578 |  | 35.7075 |  | -307.578 | 90/0/90/0 |  |  |  |  | 307.578 | 615.1559 |  |  | 4.814527
Table Upwind | 5081 | AN19R03 | AN | WMC | 0 | R03 | GF / UD ;RIM 135 | 3.095 | 24.82 | 76.8179 | 145.93 | 33.07 | p | 2007-03-15 | 2007-03-16 | CA | -1 | 20 |  |  | 260.356 |  | 172399 |  |  | 3 | 35.92325 | Instron 100 kN |  |  |  |  | Ambient | WMC-2007-35_2 | air bubbles in gauge section |  | CG, BTB | 140 | 4 | 1 | GF / UD | GE |  | 2.6 | 315 | 963 | UpWind | 3.08 | 2007-03-02 | 100/30 | PPG 2002 | Saertex | 315 |  | 1.15 |  | 1000 | 4 | S15EU910-00950-01300-100000 | 399.9 | 10hrs @ 70ºC | RIM 135 | -990 | 120.3 | 90/0 - 0/90 - 90/0 - 0/90 | 2hrs @ 65º | 380.5 | 67.5 |  |  |  | 520.2 |  | 0.3008252 | RIM/H 134/137 |  | 1149.11 | ES | ANR03 | 260.356 |  | 35.92325 |  | -260.356 | 90/0/90/0 |  |  |  |  | 260.356 | 520.712 |  |  | 5.236535
Table Upwind | 6068.333 | LN03R08 | LN | WMC | 0 | R08 | GF / UD ;RIM 135 | 2.9 | 20.11 | 58.31755 | 131.04 | 20.24667 | freq & temp effect | 2010-12-17 | 2010-12-20 | CA | -1 | 24 |  |  | 411.5411 |  | 17588.67 |  |  | 1 | 38.92767 | ZB 100 kN |  |  |  | 24.63333 | Ambient |  |  |  | SG, BTB | 65 Nm | 4 | 1 | GF / UD | GE |  | 2.6 | 320 | 963 | Upwind | 3 | 2009-08-11 | 100/30 | PPG 2002 | Saertex | 320 |  |  | 49.84132 | 1000 | 4 |  | 400 | 10hrs @ 70ºC | RIM 135 | 10 | 120 | (90/0 - 0/90)S |  | 344.5 |  |  | 69.19212 |  | 520 | -1.576391 | 0.3 | RIM/H 134/137 | 1.902216 | 1.15 | SR | LNR08 | 411.5411 |  | 38.92767 |  | -411.5411 | 90/0/0/90 | 968.0554 |  |  |  | 411.5411 | 823.0822 | 0.4251214 | 0.8502428 | 4.226297
Table Upwind | 6064 | LN04R08 | LN | WMC | 0 | R08 | GF / UD ;RIM 135 | 2.875 | 19.44 | 55.89 | 131.53 | 20.13 | freq & temp effect | 2009-12-08 | 2009-12-09 | CA | 0.1 | 32 |  |  | 572.5532 |  | 7891 |  |  | 2 | 39.272 | ZB 100 kN |  |  |  | 25 | Ambient |  | small voids in front tabs and lower back tab |  | SG, BTB | 75 Nm | 4 | 1 | GF / UD | GE |  | 2.6 | 320 | 963 | Upwind | 3 | 2009-08-11 | 100/30 | PPG 2002 | Saertex | 320 |  |  | 49.84132 | 1000 | 4 |  | 400 | 10hrs @ 70ºC | RIM 135 | 10 | 120 | (90/0 - 0/90)S |  | 344.5 |  |  | 69.19212 |  | 520 | -1.576391 | 0.3 | RIM/H 134/137 | 1.902216 | 1.15 | SR | LNR08 | 572.5532 |  | 39.272 |  | 57.25532 | 90/0/0/90 | 968.0554 |  |  |  | 572.5532 | 515.2979 | 0.5914467 | 0.5323021 | 3.897132
Table Upwind | 6065 | LN05R08 | LN | WMC | 0 | R08 | GF / UD ;RIM 135 | 2.815 | 19.4 | 54.611 | 131.64 | 20.365 | freq & temp effect | 2009-10-07 | 2009-10-12 | CA | -1 | 14 |  |  | 256.3586 |  | 1077613 |  |  | 3 | 39.972 | ZB 100 kN |  |  |  | 25.9 | Ambient |  | small voids in lower front tab |  | SG, BTB | 60 Nm | 4 | 1 | GF / UD | GE |  | 2.6 | 320 | 963 | Upwind | 3 | 2009-08-11 | 100/30 | PPG 2002 | Saertex | 320 |  |  | 49.84132 | 1000 | 4 |  | 400 | 10hrs @ 70ºC | RIM 135 | 10 | 120 | (90/0 - 0/90)S |  | 344.5 |  |  | 69.19212 |  | 520 | -1.576391 | 0.3 | RIM/H 134/137 | 1.902216 | 1.15 | SR | LNR08 | 256.3586 |  | 39.972 |  | -256.3586 | 90/0/0/90 | 968.0554 |  |  |  | 256.3586 | 512.7172 | 0.2648181 | 0.5296362 | 6.032463
Table Upwind | 6066 | LN06R08 | LN | WMC | 0 | R08 | GF / UD ;RIM 135 | 2.84 | 20.03 | 56.8852 | 131.67 | 20.425 | freq & temp effect | 2009-11-12 | 2009-11-13 | CA | 0.1 | 20 |  |  | 351.5853 |  | 670926 |  |  | 6 | 39.0145 | ZB 100 kN |  |  |  | 34 | Ambient |  | small voids in upper front tab |  | SG, BTB | 75 Nm | 4 | 1 | GF / UD | GE |  | 2.6 | 320 | 963 | Upwind | 3 | 2009-08-11 | 100/30 | PPG 2002 | Saertex | 320 |  |  | 49.84132 | 1000 | 4 |  | 400 | 10hrs @ 70ºC | RIM 135 | 10 | 120 | (90/0 - 0/90)S |  | 344.5 |  |  | 69.19212 |  | 520 | -1.576391 | 0.3 | RIM/H 134/137 | 1.902216 | 1.15 | SR | LNR08 | 351.5853 |  | 39.0145 |  | 35.15853 | 90/0/0/90 | 968.0554 |  |  |  | 351.5853 | 316.4268 | 0.3631872 | 0.3268684 | 5.826675
Table Upwind | 6067 | LN09R08 | LN | WMC | 0 | R08 | GF / UD ;RIM 135 | 2.915 | 20.26 | 59.0579 | 131.61 | 20.5075 | freq & temp effect | 2009-10-29 | 2009-11-02 | CA | 0.1 | 20 |  |  | 338.6507 |  | 1421057 |  |  | 6 | 38.329 | ZB 100 kN |  |  |  | 26.5 | Ambient |  | small voids in front tabs |  | SG, BTB | 70 Nm | 4 | 1 | GF / UD | GE |  | 2.6 | 320 | 963 | Upwind | 3 | 2009-08-11 | 100/30 | PPG 2002 | Saertex | 320 |  |  | 49.84132 | 1000 | 4 |  | 400 | 10hrs @ 70ºC | RIM 135 | 10 | 120 | (90/0 - 0/90)S |  | 344.5 |  |  | 69.19212 |  | 520 | -1.576391 | 0.3 | RIM/H 134/137 | 1.902216 | 1.15 | SR | LNR08 | 338.6507 |  | 38.329 |  | 33.86507 | 90/0/0/90 | 968.0554 |  |  |  | 338.6507 | 304.7856 | 0.3498257 | 0.3148432 | 6.152611
Table Upwind | 6068 | LN10R08 | LN | WMC | 0 | R08 | GF / UD ;RIM 135 | 2.955 | 20.21 | 59.72055 | 131.65 | 20.435 | freq & temp effect | 2009-10-12 | 2009-10-13 | CA | -1 | 24 |  |  | 401.8717 |  | 27052 |  |  | 1 | 37.8635 | ZB 100 kN |  |  |  | 25.5 | Ambient |  |  |  | SG, BTB | 65 Nm | 4 | 1 | GF / UD | GE |  | 2.6 | 320 | 963 | Upwind | 3 | 2009-08-11 | 100/30 | PPG 2002 | Saertex | 320 |  |  | 49.84132 | 1000 | 4 |  | 400 | 10hrs @ 70ºC | RIM 135 | 10 | 120 | (90/0 - 0/90)S |  | 344.5 |  |  | 69.19212 |  | 520 | -1.576391 | 0.3 | RIM/H 134/137 | 1.902216 | 1.15 | SR | LNR08 | 401.8717 |  | 37.8635 |  | -401.8717 | 90/0/0/90 | 968.0554 |  |  |  | 401.8717 | 803.7434 | 0.415133 | 0.8302659 | 4.432199
Table Upwind | 6066.5 | LN03R08 | LN | WMC | 0 | R08 | GF / UD ;RIM 135 | 2.9075 | 20.035 | 58.251275 | 131.18 | 20.19625 | freq & temp effect | 2010-12-17 | 2010-12-20 | CA | -1 | 24 |  |  | 412.0083 |  | 17090.5 |  |  | 1 | 38.8055 | ZB 100 kN |  |  |  | 23.75 | Ambient |  |  |  | SG, BTB | 65 Nm | 4 | 1 | GF / UD | GE |  | 2.6 | 320 | 963 | Upwind | 3 | 2009-08-11 | 100/30 | PPG 2002 | Saertex | 320 |  |  | 49.84132 | 1000 | 4 |  | 400 | 10hrs @ 70ºC | RIM 135 | 10 | 120 | (90/0 - 0/90)S |  | 344.5 |  |  | 69.19212 |  | 520 | -1.576391 | 0.3 | RIM/H 134/137 | 1.902216 | 1.15 | SR | LNR08 | 412.0083 |  | 38.8055 |  | -412.0083 | 90/0/0/90 | 968.0554 |  |  |  | 412.0083 | 824.0167 | 0.4256041 | 0.8512081 | 4.204864
Table Upwind | 6071 | LN14R08 | LN | WMC | 0 | R08 | GF / UD ;RIM 135 | 2.92 | 19.64 | 57.3488 | 130.87 | 20.385 | freq & temp effect | 2009-10-22 | 2009-10-26 | CA | -1 | 14 |  |  | 244.1202 |  | 899773 |  |  | 3 | 38.494 | ZB 100 kN |  |  |  | 24.9 | Ambient |  | small voids in front and back tabs |  | SG, BTB | 60 Nm | 4 | 1 | GF / UD | GE |  | 2.6 | 320 | 963 | Upwind | 3 | 2009-08-11 | 100/30 | PPG 2002 | Saertex | 320 |  |  | 49.84132 | 1000 | 4 |  | 400 | 10hrs @ 70ºC | RIM 135 | 10 | 120 | (90/0 - 0/90)S |  | 344.5 |  |  | 69.19212 |  | 520 | -1.576391 | 0.3 | RIM/H 134/137 | 1.902216 | 1.15 | SR | LNR08 | 244.1202 |  | 38.494 |  | -244.1202 | 90/0/0/90 | 968.0554 |  |  |  | 244.1202 | 488.2404 | 0.2521758 | 0.5043517 | 5.954133
Table Upwind | 6067.5 | LN03R08 | LN | WMC | 0 | R08 | GF / UD ;RIM 135 | 2.8925 | 20.18 | 58.37005 | 131.175 | 20.2175 | freq & temp effect | 2010-12-17 | 2010-12-20 | CA | -1 | 24 |  |  | 411.1705 |  | 20804.5 |  |  | 1 | 39.2945 | ZB 100 kN |  |  |  | 25.45 | Ambient |  |  |  | SG, BTB | 65 Nm | 4 | 1 | GF / UD | GE |  | 2.6 | 320 | 963 | Upwind | 3 | 2009-08-11 | 100/30 | PPG 2002 | Saertex | 320 |  |  | 49.84132 | 1000 | 4 |  | 400 | 10hrs @ 70ºC | RIM 135 | 10 | 120 | (90/0 - 0/90)S |  | 344.5 |  |  | 69.19212 |  | 520 | -1.576391 | 0.3 | RIM/H 134/137 | 1.902216 | 1.15 | SR | LNR08 | 411.1705 |  | 39.2945 |  | -411.1705 | 90/0/0/90 | 968.0554 |  |  |  | 411.1705 | 822.3411 | 0.4247386 | 0.8494773 | 4.315672
Table Upwind | 6073 | LN16R08 | LN | WMC | 0 | R08 | GF / UD ;RIM 135 | 2.83 | 20.25 | 57.3075 | 131.2 | 20.4075 | freq & temp effect | 2009-11-17 | 2009-11-25 | CA | 0.1 | 20 |  |  | 348.9945 |  | 2063590 |  |  | 6 | 39.6755 | ZB 100 kN |  |  |  | 19.4 | Ambient |  |  |  | SG, BTB | 75 Nm | 4 | 1 | GF / UD | GE |  | 2.6 | 320 | 963 | Upwind | 3 | 2009-08-11 | 100/30 | PPG 2002 | Saertex | 320 |  |  | 49.84132 | 1000 | 4 |  | 400 | 10hrs @ 70ºC | RIM 135 | 10 | 120 | (90/0 - 0/90)S |  | 344.5 |  |  | 69.19212 |  | 520 | -1.576391 | 0.3 | RIM/H 134/137 | 1.902216 | 1.15 | SR | LNR08 | 348.9945 |  | 39.6755 |  | 34.89945 | 90/0/0/90 | 968.0554 |  |  |  | 348.9945 | 314.095 | 0.3605108 | 0.3244597 | 6.314623
Table Upwind | 6074 | LN17R08 | LN | WMC | 0 | R08 | GF / UD ;RIM 135 | 2.835 | 20.24 | 57.3804 | 131.33 | 20.42 | freq & temp effect | 2009-12-08 | 2009-12-08 | CA | 0.1 | 32 |  |  | 557.6817 |  | 6908 |  |  | 2 | 38.7 | ZB 100 kN |  |  |  | 23.2 | Ambient |  | small voids in front tabs and lower back tab |  | SG, BTB | 75 Nm | 4 | 1 | GF / UD | GE |  | 2.6 | 320 | 963 | Upwind | 3 | 2009-08-11 | 100/30 | PPG 2002 | Saertex | 320 |  |  | 49.84132 | 1000 | 4 |  | 400 | 10hrs @ 70ºC | RIM 135 | 10 | 120 | (90/0 - 0/90)S |  | 344.5 |  |  | 69.19212 |  | 520 | -1.576391 | 0.3 | RIM/H 134/137 | 1.902216 | 1.15 | SR | LNR08 | 557.6817 |  | 38.7 |  | 55.76817 | 90/0/0/90 | 968.0554 |  |  |  | 557.6817 | 501.9135 | 0.5760845 | 0.518476 | 3.839352
Table Upwind | 6075 | LN18R08 | LN | WMC | 0 | R08 | GF / UD ;RIM 135 | 2.825 | 20.24 | 57.178 | 131.26 | 20.4325 | freq & temp effect | 2009-10-12 | 2009-10-12 | CA | -1 | 24 |  |  | 419.7419 |  | 19081 |  |  | 1 | 39.0525 | ZB 100 kN |  |  |  | 26.8 | Ambient |  | small voids in front tabs and lower back tab |  | SG, BTB | 65 Nm | 4 | 1 | GF / UD | GE |  | 2.6 | 320 | 963 | Upwind | 3 | 2009-08-11 | 100/30 | PPG 2002 | Saertex | 320 |  |  | 49.84132 | 1000 | 4 |  | 400 | 10hrs @ 70ºC | RIM 135 | 10 | 120 | (90/0 - 0/90)S |  | 344.5 |  |  | 69.19212 |  | 520 | -1.576391 | 0.3 | RIM/H 134/137 | 1.902216 | 1.15 | SR | LNR08 | 419.7419 |  | 39.0525 |  | -419.7419 | 90/0/0/90 | 968.0554 |  |  |  | 419.7419 | 839.4837 | 0.4335928 | 0.8671856 | 4.280601
Table Upwind | 6076 | LN19R08 | LN | WMC | 0 | R08 | GF / UD ;RIM 135 | 2.855 | 20.29 | 57.92795 | 131.24 | 20.4225 | freq & temp effect | 2010-12-20 | 2010-12-21 | CA | -1 | 24 |  |  | 414.3078 |  | 22183 |  |  | 1 | 39.72175 | ZB 100 kN |  |  |  | 24.5 | Ambient |  |  |  | SG, BTB | 65 Nm | 4 | 1 | GF / UD | GE |  | 2.6 | 320 | 963 | Upwind | 3 | 2009-08-11 | 100/30 | PPG 2002 | Saertex | 320 |  |  | 49.84132 | 1000 | 4 |  | 400 | 10hrs @ 70ºC | RIM 135 | 10 | 120 | (90/0 - 0/90)S |  | 344.5 |  |  | 69.19212 |  | 520 | -1.576391 | 0.3 | RIM/H 134/137 | 1.902216 | 1.15 | SR | LNR08 | 414.3078 |  | 39.72175 |  | -414.3078 | 90/0/0/90 | 968.0554 |  |  |  | 414.3078 | 828.6155 | 0.4279794 | 0.8559588 | 4.34602
Table Upwind | 6077 | LN20R08 | LN | WMC | 0 | R08 | GF / UD ;RIM 135 | 2.885 | 20.26 | 58.4501 | 131.2 | 20.39 | freq & temp effect | 2009-10-14 | 2009-10-21 | CA | -1 | 14 |  |  | 239.5205 |  | 1655954 |  |  | 3 | 39.3455 | ZB 100 kN |  |  |  | 25.9 | Ambient |  | small voids in front tabs and lower back tab |  | SG, BTB | 60 Nm | 4 | 1 | GF / UD | GE |  | 2.6 | 320 | 963 | Upwind | 3 | 2009-08-11 | 100/30 | PPG 2002 | Saertex | 320 |  |  | 49.84132 | 1000 | 4 |  | 400 | 10hrs @ 70ºC | RIM 135 | 10 | 120 | (90/0 - 0/90)S |  | 344.5 |  |  | 69.19212 |  | 520 | -1.576391 | 0.3 | RIM/H 134/137 | 1.902216 | 1.15 | SR | LNR08 | 239.5205 |  | 39.3455 |  | -239.5205 | 90/0/0/90 | 968.0554 |  |  |  | 239.5205 | 479.0411 | 0.2474244 | 0.4948488 | 6.219048
Table Upwind | 6078 | LN21R08 | LN | WMC | 0 | R08 | GF / UD ;RIM 135 | 2.93 | 20.24 | 59.3032 | 131.2 | 20.375 | freq & temp effect | 2009-12-09 | 2009-12-09 | CA | 0.1 | 32 |  |  | 539.5999 |  | 11909 |  |  | 2 | 38.3825 | ZB 100 kN |  |  |  | 23.3 | Ambient |  | small voids in lower back tab |  | SG, BTB | 75 Nm | 4 | 1 | GF / UD | GE |  | 2.6 | 320 | 963 | Upwind | 3 | 2009-08-11 | 100/30 | PPG 2002 | Saertex | 320 |  |  | 49.84132 | 1000 | 4 |  | 400 | 10hrs @ 70ºC | RIM 135 | 10 | 120 | (90/0 - 0/90)S |  | 344.5 |  |  | 69.19212 |  | 520 | -1.576391 | 0.3 | RIM/H 134/137 | 1.902216 | 1.15 | SR | LNR08 | 539.5999 |  | 38.3825 |  | 53.95999 | 90/0/0/90 | 968.0554 |  |  |  | 539.5999 | 485.6399 | 0.557406 | 0.5016654 | 4.075875
Table Upwind | 5747 | IA02S74 | IA | WMC |  | S74 | GF / ±45° / Foam ;RIM 135 | 22.19 | 60.45 | 1341.3855 | 300 |  |  | 2009-02-13 | 2009-02-14 | CA | -1 | 1 |  |  | 14.11037 |  | 66070 |  |  | 1 |  | Schenck 100 kN |  | 3pt WMC |  |  | Ambient |  |  |  | CSG | n.a. | 4 |  | GF / ±45° / Foam | Large plate |  | 2.6 | 1100 | 963 | Upwind | 23 | 2008-07-09 | 100/30 | PPG 2002 | Saertex | 220 | large plate with foam core | 1.15 |  |  | 4 |  | 1062 | 2hr@30ºC - 10hr@50ºC heated with radiators | RIM 135 | 156 | 318.6 | (+45/-45 /FOAM/ -45/+45)S |  | 579.6 |  |  |  |  | 1380.6 |  | 0.3 | RIM/H 134/137 |  |  | AGC | IAS74 | 14.11037 |  |  |  | -14.11037 | 45/-45/-45/45 |  |  |  |  | 14.11037 | 28.22074 |  |  | 4.820004
Table Upwind | 5748 | IA03S74 | IA | WMC |  | S74 | GF / ±45° / Foam ;RIM 135 | 22.07 | 60.42 | 1333.4694 | 300 |  |  | 2009-02-16 | 2009-02-17 | CA | -1 | 1 |  |  | 14.27131 |  | 106293 |  |  | 2 |  | Schenck 100 kN |  | 3pt WMC |  |  | Ambient |  |  |  | CSG | n.a. | 4 |  | GF / ±45° / Foam | Large plate |  | 2.6 | 1100 | 963 | Upwind | 23 | 2008-07-09 | 100/30 | PPG 2002 | Saertex | 220 | large plate with foam core | 1.15 |  |  | 4 |  | 1062 | 2hr@30ºC - 10hr@50ºC heated with radiators | RIM 135 | 156 | 318.6 | (+45/-45 /FOAM/ -45/+45)S |  | 579.6 |  |  |  |  | 1380.6 |  | 0.3 | RIM/H 134/137 |  |  | AGC | IAS74 | 14.27131 |  |  |  | -14.27131 | 45/-45/-45/45 |  |  |  |  | 14.27131 | 28.54262 |  |  | 5.026505
Table Upwind | 5785 | KE03R09 | KE | WMC | ±45 | R09 | GF / ±45° ;RIM 135 | 2.64 | 20.16 | 53.2224 | 139.5 | 31.11 | strain control biax | 2009-07-01 | 2009-07-06 | CA | -1 | 2 | 0.3224 |  | 37.57816 |  | 1316924 |  |  |  | 11.493 | Instron 25 kN |  |  |  | 30.6 | Ambient | WMC-2010-63 | Frequency increased from 3 to 5 Hz after 493200 cycles. +/- 20mm cut from tabs, in order to fit in grips 25kN |  | CG / SG, BTB | 30 | 4 | 1 | GF / ±45° | GE |  | 2.6 | 320 | 831 | Upwind |  |  | 100/30 | PPG 2002 | Saertex | 320 |  | 1.15 |  |  | 4 |  | 200 |  | RIM 135 |  | 60 | (+45/-45 ¦ -45/+45 ¦ +45/-45 ¦ -45/+45) |  | 340.6 |  |  |  |  | 260 |  | 0.3 | RIM/H 134/137 |  | 1154.32125 | ES | KER09 | 37.57816 |  | 11.493 |  | -37.57816 | 45/-45/45/-45 | 141.8902 |  | 11.945375 |  | 37.57816 | 75.15633 | 0.2648396 | 0.5296793 | 6.119561
Table Upwind | 5786 | KE04R09 | KE | WMC | ±45 | R09 | GF / ±45° ;RIM 135 | 2.63 | 20.08 | 52.8104 | 139.5 | 31.075 | strain control biax | 2009-06-30 | 2009-06-30 | CA | -1 | 4 | 0.6375 |  | 75.74266 |  | 331 |  |  | 2 | 11.34425 | Instron 25 kN |  |  |  | 28.4 | Ambient | WMC-2010-63 | +/- 20mm cut from tabs, in order to fit in grips 25kN |  | CG / SG, BTB | 30 | 4 | 1 | GF / ±45° | GE |  | 2.6 | 320 | 831 | Upwind |  |  | 100/30 | PPG 2002 | Saertex | 320 |  | 1.15 |  |  | 4 |  | 200 |  | RIM 135 |  | 60 | (+45/-45 ¦ -45/+45 ¦ +45/-45 ¦ -45/+45) |  | 340.6 |  |  |  |  | 260 |  | 0.3 | RIM/H 134/137 |  | 1154.32125 | ES | KER09 | 75.74266 |  | 11.34425 |  | -75.74266 | 45/-45/45/-45 | 141.8902 |  | 11.945375 |  | 75.74266 | 151.4853 | 0.5338116 | 1.067623 | 2.519828
Table Upwind | 5788 | KE06R09 | KE | WMC | ±45 | R09 | GF / ±45° ;RIM 135 | 2.58 | 20.23 | 52.1934 | 139.61 | 30.965 | strain control biax | 2009-06-30 | 2009-06-30 | CA | -1 | 5.5 | 0.91945 |  | 105.3773 |  | 65 |  |  | 2 | 11.18925 | Instron 25 kN |  |  |  | 26.9 | Ambient | WMC-2010-63 | +/- 20mm cut from tabs, in order to fit in grips 25kN |  | CG / SG, BTB | 30 | 4 | 1 | GF / ±45° | GE |  | 2.6 | 320 | 831 | Upwind |  |  | 100/30 | PPG 2002 | Saertex | 320 |  | 1.15 |  |  | 4 |  | 200 |  | RIM 135 |  | 60 | (+45/-45 ¦ -45/+45 ¦ +45/-45 ¦ -45/+45) |  | 340.6 |  |  |  |  | 260 |  | 0.3 | RIM/H 134/137 |  | 1154.32125 | ES | KER09 | 105.3773 |  | 11.18925 |  | -105.3773 | 45/-45/45/-45 | 141.8902 |  | 11.945375 |  | 105.3773 | 210.7546 | 0.7426677 | 1.485335 | 1.812913
Table Upwind | 5792 | KE10R09 | KE | WMC | ±45 | R09 | GF / ±45° ;RIM 135 | 2.655 | 20.13 | 53.44515 | 139.88 | 30.9875 | strain control biax | 2009-07-06 | 2009-07-06 | CA | -1 | 2.5 | 0.40405 |  | 46.77693 |  | 21941 |  |  | 4 | 11.17475 | Instron 25 kN |  |  |  | 30.3 | Ambient | WMC-2010-63 | +/- 20mm cut from tabs, in order to fit in grips 25kN |  | CG / SG, BTB | 30 | 4 | 1 | GF / ±45° | GE |  | 2.6 | 320 | 831 | Upwind |  |  | 100/30 | PPG 2002 | Saertex | 320 |  | 1.15 |  |  | 4 |  | 200 |  | RIM 135 |  | 60 | (+45/-45 ¦ -45/+45 ¦ +45/-45 ¦ -45/+45) |  | 340.6 |  |  |  |  | 260 |  | 0.3 | RIM/H 134/137 |  | 1154.32125 | ES | KER09 | 46.77693 |  | 11.17475 |  | -46.77693 | 45/-45/45/-45 | 141.8902 |  | 11.945375 |  | 46.77693 | 93.55386 | 0.3296698 | 0.6593396 | 4.341256
Table Upwind | 5794 | KE12R09 | KE | WMC | ±45 | R09 | GF / ±45° ;RIM 135 | 2.675 | 20.2 | 54.035 | 139.88 | 30.95 | strain control biax | 2009-06-30 | 2009-06-30 | CA | -1 | 3 | 0.46485 |  | 55.51957 |  | 2168 |  |  | 3 | 11.3865 | Instron 25 kN |  |  |  | 29.6 | Ambient | WMC-2010-63 | +/- 20mm cut from tabs, in order to fit in grips 25kN |  | CG / SG, BTB | 30 | 4 | 1 | GF / ±45° | GE |  | 2.6 | 320 | 831 | Upwind |  |  | 100/30 | PPG 2002 | Saertex | 320 |  | 1.15 |  |  | 4 |  | 200 |  | RIM 135 |  | 60 | (+45/-45 ¦ -45/+45 ¦ +45/-45 ¦ -45/+45) |  | 340.6 |  |  |  |  | 260 |  | 0.3 | RIM/H 134/137 |  | 1154.32125 | ES | KER09 | 55.51957 |  | 11.3865 |  | -55.51957 | 45/-45/45/-45 | 141.8902 |  | 11.945375 |  | 55.51957 | 111.0391 | 0.3912853 | 0.7825706 | 3.336059
Table Upwind | 6085 | MV01I13 | MV | WMC | n.a. | I13 | adhesive ;BPR135 | 3.995 | 31.04 | 124.0048 | 76.17 |  |  | 2009-11-24 | 2009-11-24 | CA | 0.1 | 2.5 | 1.19985 |  | 20.16051 | 1.65 | 2095 |  |  | 2 |  | Instron PL 100 kN |  | ASTM D7078 |  | 22.7 | Ambient |  |  |  | CSG, BTB | 50 Nm | 1 |  | adhesive | Bonding |  |  | 30 |  | Upwind | t 4.00 | 2009-10-08 | 100/45 |  |  | 30 | Bonding plate |  |  |  | 0 |  | 300 | 10hrs @ 70ºC | BPR135 |  | 135 | [7 empty] | 435 |  | 0.45 | BPH137g |  |  | AGC | MVI13 | 20.16051 |  |  |  | 2.016051 | [5 empty] | 20.16051 | 18.14446 |  |  | 3.321184
Table Upwind | 6086 | MV02I13 | MV | WMC | n.a. | I13 | adhesive ;BPR135 | 3.95 | 31.16 | 123.082 | 76.2 |  |  | 2009-11-25 | 2009-11-26 | CA | 0.1 | 2 | 0.96295 |  | 16.24933 | 1.61 | 116674 |  |  | 2 |  | Instron PL 100 kN |  | ASTM D7078 |  | 22.2 | Ambient |  |  |  | CSG, BTB | 50 Nm | 1 |  | adhesive | Bonding |  |  | 30 |  | Upwind | t 4.00 | 2009-10-08 | 100/45 |  |  | 30 | Bonding plate |  |  |  | 0 |  | 300 | 10hrs @ 70ºC | BPR135 |  | 135 | [7 empty] | 435 |  | 0.45 | BPH137g |  |  | AGC | MVI13 | 16.24933 |  |  |  | 1.624933 | [5 empty] | 16.24933 | 14.6244 |  |  | 5.066974
Table Upwind | 6156 | OY02D04 | OY | WMC |  | D04 | adhesive ;BPR135 | 2.895 | 15.05 | 43.56975 | 59.71 |  |  | 2010-06-09 | 2010-06-09 | CA | -1 | 1.4 |  |  | 32.13239 |  | 126 |  |  | 2 |  | Instron 25 kN |  | see remarks |  | 24.9 | Ambient | WMC-2010-21 | 0.70 * Fmax; Temp. sensor not glued to side |  | SG, BTB | 45 bar / 48 Nm |  |  | adhesive | Bonding |  |  | 310 |  | Upwind | t 3.00 | 2010-03-18 | 100/45 |  |  | 310 | Bonding plate | 1.15 |  |  | 0 |  | 69 | 10hrs @ 70ºC | BPR135 |  | 31 | [7 empty] | 290.5 |  | 0.4492754 | BPH137g |  |  | AGC | OYD04 | 32.13239 |  |  |  | -32.13239 |  | 45.14382 |  | 4.37375 |  | 32.13239 | 64.26477 | 0.7117781 | 1.423556 | 2.100371
Table Upwind | 6157 | OY03D04 | OY | WMC |  | D04 | adhesive ;BPR135 | 2.915 | 15.11 | 44.04565 | 59.92 |  |  | 2010-06-09 | 2010-06-09 | CA | -1 | 1.4 |  |  | 31.7852 |  | 581 |  |  | 2 |  | Instron 25 kN |  | see remarks |  | 25.7 | Ambient | WMC-2010-21 | 0.70 * Fmax; Temp. sensor not glued to side |  | SG, BTB | 45 bar / 48 Nm |  |  | adhesive | Bonding |  |  | 310 |  | Upwind | t 3.00 | 2010-03-18 | 100/45 |  |  | 310 | Bonding plate | 1.15 |  |  | 0 |  | 69 | 10hrs @ 70ºC | BPR135 |  | 31 | [7 empty] | 290.5 |  | 0.4492754 | BPH137g |  |  | AGC | OYD04 | 31.7852 |  |  |  | -31.7852 |  | 45.14382 |  | 4.37375 |  | 31.7852 | 63.57041 | 0.7040876 | 1.408175 | 2.764176
Table Upwind | 6158 | OY04D04 | OY | WMC |  | D04 | adhesive ;BPR135 | 2.855 | 14.84 | 42.3682 | 60.17 |  |  | 2010-06-09 | 2010-06-09 | CA | -1 | 1.4 |  |  | 33.04365 |  | 376 |  |  | 2 |  | Instron 25 kN |  | see remarks |  | 25.1 | Ambient | WMC-2010-21 | 0.70 * Fmax; Temp. sensor not glued to side |  | SG, BTB | 45 bar / 48 Nm |  |  | adhesive | Bonding |  |  | 310 |  | Upwind | t 3.00 | 2010-03-18 | 100/45 |  |  | 310 | Bonding plate | 1.15 |  |  | 0 |  | 69 | 10hrs @ 70ºC | BPR135 |  | 31 | [7 empty] | 290.5 |  | 0.4492754 | BPH137g |  |  | AGC | OYD04 | 33.04365 |  |  |  | -33.04365 |  | 45.14382 |  | 4.37375 |  | 33.04365 | 66.0873 | 0.7319639 | 1.463928 | 2.575188
Table Upwind | 6159 | OY05D04 | OY | WMC |  | D04 | adhesive ;BPR135 | 2.995 | 15.24 | 45.6438 | 60.14 |  |  | 2010-06-09 | 2010-06-09 | CA | -1 | 1.4 |  |  | 30.67229 |  | 808 |  |  | 2 |  | Instron 25 kN |  | see remarks |  | 25.1 | Ambient | WMC-2010-21 | 0.70 * Fmax; Temp. sensor not glued to side |  | SG, BTB | 45 bar / 48 Nm |  |  | adhesive | Bonding |  |  | 310 |  | Upwind | t 3.00 | 2010-03-18 | 100/45 |  |  | 310 | Bonding plate | 1.15 |  |  | 0 |  | 69 | 10hrs @ 70ºC | BPR135 |  | 31 | [7 empty] | 290.5 |  | 0.4492754 | BPH137g |  |  | AGC | OYD04 | 30.67229 |  |  |  | -30.67229 |  | 45.14382 |  | 4.37375 |  | 30.67229 | 61.34459 | 0.679435 | 1.35887 | 2.907411
Table Upwind | 6162 | OY08D04 | OY | WMC |  | D04 | adhesive ;BPR135 | 2.8 | 15.14 | 42.392 | 60.14 |  |  | 2010-06-09 | 2010-06-09 | CA | -1 | 1 |  |  | 23.58936 |  | 26905 |  |  | 4 |  | Instron 25 kN |  | see remarks |  | 25.3 | Ambient | WMC-2010-21 | 0.50 * Fmax; Temp. sensor not glued to side |  | SG, BTB | 45 bar / 48 Nm |  |  | adhesive | Bonding |  |  | 310 |  | Upwind | t 3.00 | 2010-03-18 | 100/45 |  |  | 310 | Bonding plate | 1.15 |  |  | 0 |  | 69 | 10hrs @ 70ºC | BPR135 |  | 31 | [7 empty] | 290.5 |  | 0.4492754 | BPH137g |  |  | AGC | OYD04 | 23.58936 |  |  |  | -23.58936 |  | 45.14382 |  | 4.37375 |  | 23.58936 | 47.17871 | 0.5225379 | 1.045076 | 4.429833
Table Upwind | 6163 | OY09D04 | OY | WMC |  | D04 | adhesive ;BPR135 | 2.845 | 15.3 | 43.5285 | 60.04 |  |  | 2010-06-09 | 2010-06-09 | CA | -1 | 1 |  |  | 22.97345 |  | 5030 |  |  | 4 |  | Instron 25 kN |  | see remarks |  | 25.7 | Ambient | WMC-2010-21 | 0.50 * Fmax; Temp. sensor not glued to side |  | SG, BTB | 45 bar / 48 Nm |  |  | adhesive | Bonding |  |  | 310 |  | Upwind | t 3.00 | 2010-03-18 | 100/45 |  |  | 310 | Bonding plate | 1.15 |  |  | 0 |  | 69 | 10hrs @ 70ºC | BPR135 |  | 31 | [7 empty] | 290.5 |  | 0.4492754 | BPH137g |  |  | AGC | OYD04 | 22.97345 |  |  |  | -22.97345 |  | 45.14382 |  | 4.37375 |  | 22.97345 | 45.94691 | 0.5088947 | 1.017789 | 3.701568
Table Upwind | 6164 | OY10D04 | OY | WMC |  | D04 | adhesive ;BPR135 | 2.85 | 15.36 | 43.776 | 60.15 |  |  | 2010-06-09 | 2010-06-09 | CA | -1 | 1 |  |  | 22.84357 |  | 3678 |  |  | 4 |  | Instron 25 kN |  | see remarks |  | 25.6 | Ambient | WMC-2010-21 | 0.50 * Fmax; Temp. sensor not glued to side |  | SG, BTB | 45 bar / 48 Nm |  |  | adhesive | Bonding |  |  | 310 |  | Upwind | t 3.00 | 2010-03-18 | 100/45 |  |  | 310 | Bonding plate | 1.15 |  |  | 0 |  | 69 | 10hrs @ 70ºC | BPR135 |  | 31 | [7 empty] | 290.5 |  | 0.4492754 | BPH137g |  |  | AGC | OYD04 | 22.84357 |  |  |  | -22.84357 |  | 45.14382 |  | 4.37375 |  | 22.84357 | 45.68713 | 0.5060176 | 1.012035 | 3.565612
Table Upwind | 6165 | OY11D04 | OY | WMC |  | D04 | adhesive ;BPR135 | 2.84 | 15.17 | 43.0828 | 60.14 |  |  | 2010-06-09 | 2010-06-09 | CA | -1 | 1 |  |  | 23.21112 |  | 20968 |  |  | 4 |  | Instron 25 kN |  | see remarks |  | 26.2 | Ambient | WMC-2010-21 | 0.50 * Fmax; Temp. sensor not glued to side |  | SG, BTB | 45 bar / 48 Nm |  |  | adhesive | Bonding |  |  | 310 |  | Upwind | t 3.00 | 2010-03-18 | 100/45 |  |  | 310 | Bonding plate | 1.15 |  |  | 0 |  | 69 | 10hrs @ 70ºC | BPR135 |  | 31 | [7 empty] | 290.5 |  | 0.4492754 | BPH137g |  |  | AGC | OYD04 | 23.21112 |  |  |  | -23.21112 |  | 45.14382 |  | 4.37375 |  | 23.21112 | 46.42224 | 0.5141594 | 1.028319 | 4.321557
Table Upwind | 6168.5 | OY15D04 | OY | WMC |  | D04 | adhesive ;BPR135 | 2.935 | 15.165 | 44.5089 | 60.4 |  |  | 2010-06-10 | 2010-06-11 | CA | -1 | 0.5 |  |  | 11.23384 |  | 881864 |  |  | 8 |  | Instron 25 kN |  | see remarks |  | 26 | Ambient | WMC-2010-21 | 0.25 * Fmax, Specimen failed in upper grips; Temp. sensor not glued to side |  | SG, BTB | 45 bar / 48 Nm |  |  | adhesive | Bonding |  |  | 310 |  | Upwind | t 3.00 | 2010-03-18 | 100/45 |  |  | 310 | Bonding plate | 1.15 |  |  | 0 |  | 69 | 10hrs @ 70ºC | BPR135 |  | 31 | [7 empty] | 290.5 |  | 0.4492754 | BPH137g |  |  | AGC | OYD04 | 11.23384 |  |  |  | -11.23384 |  | 45.14382 |  | 4.37375 |  | 11.23384 | 22.46769 | 0.2488456 | 0.4976913 | 5.945402
Table Upwind | 6170 | OY17D04 | OY | WMC |  | D04 | adhesive ;BPR135 | 3.015 | 15.25 | 45.97875 | 60.11 |  |  | 2010-06-10 | 2010-06-10 | CA | -1 | 0.5 |  |  | 10.87459 |  | 6117202 |  |  | 8 |  | Instron 25 kN |  | see remarks |  | 22.25 | Ambient | WMC-2010-21 | The test was stopped at 4880000 cycles and then continued until failure; Temp. sensor not glued to side |  | SG, BTB | 45 bar / 48 Nm |  |  | adhesive | Bonding |  |  | 310 |  | Upwind | t 3.00 | 2010-03-18 | 100/45 |  |  | 310 | Bonding plate | 1.15 |  |  | 0 |  | 69 | 10hrs @ 70ºC | BPR135 |  | 31 | [7 empty] | 290.5 |  | 0.4492754 | BPH137g |  |  | AGC | OYD04 | 10.87459 |  |  |  | -10.87459 |  | 45.14382 |  | 4.37375 |  | 10.87459 | 21.74918 | 0.2408876 | 0.4817753 | 6.786553
Table Upwind | 6173 | OY20D04 | OY | WMC |  | D04 | adhesive ;BPR135 | 2.88 | 15.11 | 43.5168 | 60.09 |  |  |  |  | CA | -1 | 0.5 |  |  | 11.48982 |  |  |  |  | 8 |  | Instron 25 kN |  | see remarks |  |  | Ambient | WMC-2010-21 | 0.25 * Fmax; Temp. sensor not glued to side |  | SG, BTB | 45 bar / 48 Nm |  |  | adhesive | Bonding |  |  | 310 |  | Upwind | t 3.00 | 2010-03-18 | 100/45 |  |  | 310 | Bonding plate | 1.15 |  |  | 0 |  | 69 | 10hrs @ 70ºC | BPR135 |  | 31 | [7 empty] | 290.5 |  | 0.4492754 | BPH137g |  |  | AGC | OYD04 | 11.48982 |  |  |  | -11.48982 |  | 45.14382 |  | 4.37375 |  | 11.48982 | 22.97963 | 0.2545158 | 0.5090316
Table Upwind | 5002 | AG08R03 | AG | WMC | 0 | R03 | GF / UD ;RIM 135 | 3.09 | 24.75 | 76.4775 | 144.52 | 35.3325 | p | 2007-02-02 | 2007-02-02 | CA | -1 | 30 |  |  | 392.2722 |  | 1513 |  |  | 1 | 36.1375 | Schenck 100 kN |  |  | (OB) |  | Ambient | WMC-2007-35_2 |  |  | CG / SG, BTB | 200 | 4 | 2 | GF / UD | GE |  | 2.6 | 315 | 963 | UpWind | 3.08 | 2006-12-01 | 100/30 | PPG 2002 | Saertex | 315 |  | 1.15 |  | 1000 | 4 | S15EU910-00950-01300-100000 | 494.6 | 5hrs @ 80ºC | RIM 135 | -990 | 148.4 | 0/90 - 90/0 - 0/90 - 90/0 | 2hrs @ 65º | 381.4 | 67.5 |  |  |  | 643 |  | 0.3000404 | RIM/H 134/137 |  |  | Uli Ramm | AGR03 | 392.2722 |  | 36.1375 |  | -392.2722 | 0/90/0/90 | 870.2021 |  | 36.07583 |  | 392.2722 | 784.5445 | 0.4507829 | 0.9015658 | 3.179839
Table Upwind | 5003 | AG11R03 | AG | WMC | 0 | R03 | GF / UD ;RIM 135 | 3.135 | 24.87 | 77.96745 | 146.38 | 35.4275 | p | 2007-02-27 | 2007-02-27 | CA | -1 | 30 |  |  | 384.776 |  | 7171 |  |  | 1 | 35.44 | Schenck 100 kN |  |  | (OB) |  | Ambient | WMC-2007-35_2 | Temperature sensor disbonded after 5000 cycles;temperature max in first 10% of life |  | CG, BTB | 200 | 4 | 2 | GF / UD | GE |  | 2.6 | 315 | 963 | UpWind | 3.08 | 2006-12-01 | 100/30 | PPG 2002 | Saertex | 315 |  | 1.15 |  | 1000 | 4 | S15EU910-00950-01300-100000 | 494.6 | 5hrs @ 80ºC | RIM 135 | -990 | 148.4 | 0/90 - 90/0 - 0/90 - 90/0 | 2hrs @ 65º | 381.4 | 67.5 |  |  |  | 643 |  | 0.3000404 | RIM/H 134/137 |  |  | Uli Ramm | AGR03 | 384.776 |  | 35.44 |  | -384.776 | 0/90/0/90 | 870.2021 |  | 36.07583 |  | 384.776 | 769.5519 | 0.4421685 | 0.8843369 | 3.85558
Table Upwind | 5004 | AG12R03 | AG | WMC | 0 | R03 | GF / UD ;RIM 135 | 3.095 | 24.81 | 76.78695 | 146.25 | 35.4175 | p | 2007-02-02 | 2007-02-12 | CA | -1 | 15 |  |  | 195.3457 |  | 1999758 |  |  | 3 | 35.975 | Schenck 100 kN |  |  | (OB) |  | Ambient | WMC-2007-35_2 |  |  | CG / SG, BTB | 200 | 4 | 2 | GF / UD | GE |  | 2.6 | 315 | 963 | UpWind | 3.08 | 2006-12-01 | 100/30 | PPG 2002 | Saertex | 315 |  | 1.15 |  | 1000 | 4 | S15EU910-00950-01300-100000 | 494.6 | 5hrs @ 80ºC | RIM 135 | -990 | 148.4 | 0/90 - 90/0 - 0/90 - 90/0 | 2hrs @ 65º | 381.4 | 67.5 |  |  |  | 643 |  | 0.3000404 | RIM/H 134/137 |  |  | Uli Ramm | AGR03 | 195.3457 |  | 35.975 |  | -195.3457 | 0/90/0/90 | 870.2021 |  | 36.07583 |  | 195.3457 | 390.6914 | 0.2244831 | 0.4489662 | 6.300977
Table Upwind | 5006 | AG16R03 | AG | WMC | 0 | R03 | GF / UD ;RIM 135 | 3.07 | 24.85 | 76.2895 | 145.1 | 35.4075 | p | 2007-02-27 | 2007-02-27 | CA | -1 | 30 |  |  | 393.2389 |  | 4260 |  |  | 1 | 31.7325 | Schenck 100 kN |  |  | (OB) |  | Ambient | WMC-2007-35_2 | Visible buckling. Clip gauge mounts interfered with excess adhesive near tabs. |  | CG, BTB | 200 | 4 | 2 | GF / UD | GE |  | 2.6 | 315 | 963 | UpWind | 3.08 | 2006-12-01 | 100/30 | PPG 2002 | Saertex | 315 |  | 1.15 |  | 1000 | 4 | S15EU910-00950-01300-100000 | 494.6 | 5hrs @ 80ºC | RIM 135 | -990 | 148.4 | 0/90 - 90/0 - 0/90 - 90/0 | 2hrs @ 65º | 381.4 | 67.5 |  |  |  | 643 |  | 0.3000404 | RIM/H 134/137 |  |  | Uli Ramm | AGR03 | 393.2389 |  | 31.7325 |  | -393.2389 | 0/90/0/90 | 870.2021 |  | 36.07583 |  | 393.2389 | 786.4778 | 0.4518938 | 0.9037875 | 3.62941
Table Upwind | 5007 | AG17R03 | AG | WMC | 0 | R03 | GF / UD ;RIM 135 | 3.085 | 24.78 | 76.4463 | 144.92 | 35.3525 | p | 2007-02-06 | 2007-02-07 | CA | -1 | 20 |  |  | 261.6216 |  | 122269 |  |  | 3 | 36.1075 | Instron 100 kN |  |  | (OB) |  | Ambient | WMC-2007-35_2 |  |  | CG / SG, BTB | 100 | 4 | 2 | GF / UD | GE |  | 2.6 | 315 | 963 | UpWind | 3.08 | 2006-12-01 | 100/30 | PPG 2002 | Saertex | 315 |  | 1.15 |  | 1000 | 4 | S15EU910-00950-01300-100000 | 494.6 | 5hrs @ 80ºC | RIM 135 | -990 | 148.4 | 0/90 - 90/0 - 0/90 - 90/0 | 2hrs @ 65º | 381.4 | 67.5 |  |  |  | 643 |  | 0.3000404 | RIM/H 134/137 |  |  | Uli Ramm | AGR03 | 261.6216 |  | 36.1075 |  | -261.6216 | 0/90/0/90 | 870.2021 |  | 36.07583 |  | 261.6216 | 523.2431 | 0.3006446 | 0.6012892 | 5.087316
Table Upwind | 5402 | BX01R08 | BX | WMC | 0 | R08 | GF / UD ;RIM 135 | 2.995 | 20.09 | 60.16955 | 130 | 21.3375 |  | 2008-08-12 | 2008-08-12 | CA | -2.5 | 10.8 |  |  | 179.4928 |  | 874 |  |  | 2 | 40.14675 | Schenck 100 kN |  |  |  | 26.7 | Ambient |  | contains coloured yarns |  | CG / SG, BTB | 100 | 4 | 1 | GF / UD | A&R | 2007-08-17 | 2.6 | 330 - 340 | 963 | Upwind | 3 | 2007-07-27 | 100/30 | PPG 2002 | Saertex | ± 310 | 17 hrs post-cure | 1.15 |  | 1000 | 4 | S15EU910-00950-00500-100000 | 400 | 17hrs @ 70ºC | RIM 135 | 0 | 120 | (90/0 - 0/90)S |  | 465.5 |  | 0.056794 |  | 86.71 | 520 |  | 0.3 | RIM/H 134/137 |  | 1154.32125 | A&R | BXR08 | 179.4928 |  | 40.14675 |  | -448.732 | 90/0/0/90 | 913.1612 | -496.747 | 39.50667 | 39.52 | -448.732 | 628.2247 | 0.903341 | 1.264677 | 2.941511
Table Upwind | 5404 | BX03R08 | BX | WMC | 0 | R08 | GF / UD ;RIM 135 | 3 | 20.1 | 60.3 | 129.99 | 20.455 |  | 2008-08-04 | 2008-08-04 | CA | -0.4 | 24 |  |  | 398.01 |  | 45680 |  |  | 3 | 37.21675 | Schenck 100 kN |  |  |  | 27.9 | Ambient |  | no (perfect) sinus; has wrinkles at transition from tension to compression |  | CG / SG, BTB | 100 | 4 | 1 | GF / UD | A&R | 2007-08-17 | 2.6 | 330 - 340 | 963 | Upwind | 3 | 2007-07-27 | 100/30 | PPG 2002 | Saertex | ± 310 | 17 hrs post-cure | 1.15 |  | 1000 | 4 | S15EU910-00950-00500-100000 | 400 | 17hrs @ 70ºC | RIM 135 | 0 | 120 | (90/0 - 0/90)S |  | 465.5 |  | 0.056794 |  | 86.71 | 520 |  | 0.3 | RIM/H 134/137 |  | 1154.32125 | A&R | BXR08 | 398.01 |  | 37.21675 |  | -159.204 | 90/0/0/90 | 913.1612 | -496.747 | 39.50667 | 39.52 | 398.01 | 557.2139 | 0.4358595 | 0.6102032 | 4.659726
Table Upwind | 5407 | BX07R08 | BX | WMC | 0 | R08 | GF / UD ;RIM 135 | 2.89 | 20.08 | 58.0312 | 130.04 | 20.71 |  | 2008-08-15 | 2008-08-20 | CA | -0.4 | 15 |  |  | 258.4816 |  | 2208439 |  |  | 6 | 37.622 | Schenck 100 kN |  |  |  | 28.3 | Ambient |  |  |  | CG / SG, BTB | 75 | 4 | 1 | GF / UD | A&R | 2007-08-17 | 2.6 | 330 - 340 | 963 | Upwind | 3 | 2007-07-27 | 100/30 | PPG 2002 | Saertex | ± 310 | 17 hrs post-cure | 1.15 |  | 1000 | 4 | S15EU910-00950-00500-100000 | 400 | 17hrs @ 70ºC | RIM 135 | 0 | 120 | (90/0 - 0/90)S |  | 465.5 |  | 0.056794 |  | 86.71 | 520 |  | 0.3 | RIM/H 134/137 |  | 1154.32125 | A&R | BXR08 | 258.4816 |  | 37.622 |  | -103.3927 | 90/0/0/90 | 913.1612 | -496.747 | 39.50667 | 39.52 | 258.4816 | 361.8743 | 0.2830624 | 0.3962874 | 6.344085
Table Upwind | 5409 | BX09R08 | BX | WMC | 0 | R08 | GF / UD ;RIM 135 | 2.895 | 20.12 | 58.2474 | 129.93 | 20.77 |  | 2008-08-07 | 2008-08-12 | CA | -0.4 | 18.5 |  |  | 317.6107 |  | 547078 |  |  | 3 | 37.56575 | Schenck 100 kN |  |  |  | 27.5 | Ambient |  | no (perfect) sinus; has wrinkles at transition from tension to compression; slow cycle is partly corrupt, but Young's moduli can be determined |  | CG / SG, BTB | 75 | 4 | 1 | GF / UD | A&R | 2007-08-17 | 2.6 | 330 - 340 | 963 | Upwind | 3 | 2007-07-27 | 100/30 | PPG 2002 | Saertex | ± 310 | 17 hrs post-cure | 1.15 |  | 1000 | 4 | S15EU910-00950-00500-100000 | 400 | 17hrs @ 70ºC | RIM 135 | 0 | 120 | (90/0 - 0/90)S |  | 465.5 |  | 0.056794 |  | 86.71 | 520 |  | 0.3 | RIM/H 134/137 |  | 1154.32125 | A&R | BXR08 | 317.6107 |  | 37.56575 |  | -127.0443 | 90/0/0/90 | 913.1612 | -496.747 | 39.50667 | 39.52 | 317.6107 | 444.655 | 0.3478145 | 0.4869404 | 5.738049
Table Upwind | 5411 | BX11R08 | BX | WMC | 0 | R08 | GF / UD ;RIM 135 | 2.95 | 20.15 | 59.4425 | 129.87 | 20.65 |  | 2008-06-27 | 2008-07-21 | CA | 0.9 | 30 |  |  | 504.6894 |  | 19813862 |  |  | 10 | 37.2095 | Schenck 100 kN |  |  |  | 26.8 | Ambient |  | corrupt file |  | CG / SG, BTB | 100 | 4 | 1 | GF / UD | A&R | 2007-08-17 | 2.6 | 330 - 340 | 963 | Upwind | 3 | 2007-07-27 | 100/30 | PPG 2002 | Saertex | ± 310 | 17 hrs post-cure | 1.15 |  | 1000 | 4 | S15EU910-00950-00500-100000 | 400 | 17hrs @ 70ºC | RIM 135 | 0 | 120 | (90/0 - 0/90)S |  | 465.5 |  | 0.056794 |  | 86.71 | 520 |  | 0.3 | RIM/H 134/137 |  | 1154.32125 | A&R | BXR08 | 504.6894 |  | 37.2095 |  | 454.2205 | 90/0/0/90 | 913.1612 | -496.747 | 39.50667 | 39.52 | 504.6894 | 50.46894 | 0.5526838 | 0.05526838 | 7.296969
Table Upwind | 5413 | BX13R08 | BX | VTT | 0 | R08 | GF / UD ;RIM 135 | 2.915 | 20.11 | 58.62065 | 129.82 | 20.435 |  | 2008-11-19 | 2008-11-19 | CA | -1 | 24 |  |  | 409.412 |  | 2899 |  |  | 0.5 |  | MTS 250, VTT |  |  |  |  | -40ºC |  |  |  |  | 120 | 4 | 1 | GF / UD | A&R | 2007-08-17 | 2.6 | 330 - 340 | 963 | Upwind | 3 | 2007-07-27 | 100/30 | PPG 2002 | Saertex | ± 310 | 17 hrs post-cure | 1.15 |  | 1000 | 4 | S15EU910-00950-00500-100000 | 400 | 17hrs @ 70ºC | RIM 135 | 0 | 120 | (90/0 - 0/90)S |  | 465.5 |  | 0.056794 |  | 86.71 | 520 |  | 0.3 | RIM/H 134/137 |  | 1154.32125 | A&R | BXR08 | 409.412 |  |  |  | -409.412 | 90/0/0/90 | 913.1612 | -496.747 | 39.50667 | 39.52 | 409.412 | 818.8241 | 0.4483459 | 0.8966917 | 3.462248
Table Upwind | 5418.5 | BX15R08 | BX | WMC | 0 | R08 | GF / UD ;RIM 135 | 2.9025 | 20.155 | 58.5 | 129.785 | 20.3975 |  | 2008-08-05 | 2008-08-05 | CA | 2 | -13.75 |  |  | -235.0453 |  | 148196 |  |  | 4 | 39.0995 | Schenck 100 kN |  |  |  | 27.7 | Ambient |  | contains coloured yarns |  | CG / SG, BTB | 140 | 4 | 1 | GF / UD | A&R | 2007-08-17 | 2.6 | 330 - 340 | 963 | Upwind | 3 | 2007-07-27 | 100/30 | PPG 2002 | Saertex | ± 310 | 17 hrs post-cure | 1.15 |  | 1000 | 4 | S15EU910-00950-00500-100000 | 400 | 17hrs @ 70ºC | RIM 135 | 0 | 120 | (90/0 - 0/90)S |  | 465.5 |  | 0.056794 |  | 86.71 | 520 |  | 0.3 | RIM/H 134/137 |  | 1154.32125 | A&R | BXR08 |  | -235.0453 |  | 39.0995 | -470.0907 | 90/0/0/90 | 913.1612 | -496.747 | 39.50667 | 39.52 | -470.0907 | 235.0453 | 0.9463382 | 0.4731691 | 4.88966
Table Upwind | 5419 | BX19R08 | BX | WMC | 0 | R08 | GF / UD ;RIM 135 | 2.995 | 20.11 | 60.22945 | 130.21 | 20.24 |  | 2008-06-26 | 2008-06-27 | CA | 0.9 | 37.2 |  |  | 617.638 |  | 205548 |  |  | 3 | 37.0425 | Schenck 100 kN |  |  |  | 26.5 | Ambient |  |  |  | CG / SG, BTB | 100 | 4 | 1 | GF / UD | A&R | 2007-08-17 | 2.6 | 330 - 340 | 963 | Upwind | 3 | 2007-07-27 | 100/30 | PPG 2002 | Saertex | ± 310 | 17 hrs post-cure | 1.15 |  | 1000 | 4 | S15EU910-00950-00500-100000 | 400 | 17hrs @ 70ºC | RIM 135 | 0 | 120 | (90/0 - 0/90)S |  | 465.5 |  | 0.056794 |  | 86.71 | 520 |  | 0.3 | RIM/H 134/137 |  | 1154.32125 | A&R | BXR08 | 617.638 |  | 37.0425 |  | 555.8742 | 90/0/0/90 | 913.1612 | -496.747 | 39.50667 | 39.52 | 617.638 | 61.7638 | 0.6763735 | 0.06763735 | 5.312913
Table Upwind | 5421 | BX21R08 | BX | VTT | 0 | R08 | GF / UD ;RIM 135 | 2.935 | 20.1 | 58.9935 | 130.12 | 20.245 |  | 2008-12-11 | 2008-12-11 | CA | -1 | 16 |  |  | 271.2163 |  | 73506 |  |  | 1.5 |  | MTS 250, VTT |  |  |  |  | -40ºC |  | frequency changed from 2 to 1.5 in beginning due to heating |  |  | 120 | 4 | 1 | GF / UD | A&R | 2007-08-17 | 2.6 | 330 - 340 | 963 | Upwind | 3 | 2007-07-27 | 100/30 | PPG 2002 | Saertex | ± 310 | 17 hrs post-cure | 1.15 |  | 1000 | 4 | S15EU910-00950-00500-100000 | 400 | 17hrs @ 70ºC | RIM 135 | 0 | 120 | (90/0 - 0/90)S |  | 465.5 |  | 0.056794 |  | 86.71 | 520 |  | 0.3 | RIM/H 134/137 |  | 1154.32125 | A&R | BXR08 | 271.2163 |  |  |  | -271.2163 | 90/0/0/90 | 913.1612 | -496.747 | 39.50667 | 39.52 | 271.2163 | 542.4326 | 0.2970081 | 0.5940163 | 4.866323
Table Upwind | 5424 | BX25R08 | BX | WMC | 0 | R08 | GF / UD ;RIM 135 | 2.925 | 20.18 | 59.0265 | 129.9 | 20.4625 |  | 2008-07-22 | 2008-07-23 | CA | 0.5 | 25 |  |  | 423.5386 |  | 250735 |  |  | 6 | 37.215 | Schenck 100 kN |  |  |  | 26.2 | Ambient |  | peak-valley detection settings improved during test |  | CG / SG, BTB | 100 | 4 | 1 | GF / UD | A&R | 2007-08-17 | 2.6 | 330 - 340 | 963 | Upwind | 3 | 2007-07-27 | 100/30 | PPG 2002 | Saertex | ± 310 | 17 hrs post-cure | 1.15 |  | 1000 | 4 | S15EU910-00950-00500-100000 | 400 | 17hrs @ 70ºC | RIM 135 | 0 | 120 | (90/0 - 0/90)S |  | 465.5 |  | 0.056794 |  | 86.71 | 520 |  | 0.3 | RIM/H 134/137 |  | 1154.32125 | A&R | BXR08 | 423.5386 |  | 37.215 |  | 211.7693 | 90/0/0/90 | 913.1612 | -496.747 | 39.50667 | 39.52 | 423.5386 | 211.7693 | 0.4638158 | 0.2319079 | 5.399215
Table Upwind | 5426 | BX27R08 | BX | WMC | 0 | R08 | GF / UD ;RIM 135 | 2.935 | 20.16 | 59.1696 | 129.79 | 20.15 |  | 2008-06-13 | 2008-06-16 | CA | 0.9 | 32 |  |  | 540.8183 |  | 660029 |  |  | 8 | 37.4095 | Instron 100 kN |  |  |  | 24.1 | Ambient |  |  |  | SG, BTB | 100 | 4 | 1 | GF / UD | A&R | 2007-08-17 | 2.6 | 330 - 340 | 963 | Upwind | 3 | 2007-07-27 | 100/30 | PPG 2002 | Saertex | ± 310 | 17 hrs post-cure | 1.15 |  | 1000 | 4 | S15EU910-00950-00500-100000 | 400 | 17hrs @ 70ºC | RIM 135 | 0 | 120 | (90/0 - 0/90)S |  | 465.5 |  | 0.056794 |  | 86.71 | 520 |  | 0.3 | RIM/H 134/137 |  | 1154.32125 | A&R | BXR08 | 540.8183 |  | 37.4095 |  | 486.7364 | 90/0/0/90 | 913.1612 | -496.747 | 39.50667 | 39.52 | 540.8183 | 54.08183 | 0.5922484 | 0.05922484 | 5.819563
Table Upwind | 5428 | BX29R08 | BX | WMC | 0 | R08 | GF / UD ;RIM 135 | 2.91 | 20.16 | 58.6656 | 129.68 | 20.1925 |  | 2008-07-30 | 2008-07-31 | CA | -0.4 | 21 |  |  | 357.9611 |  | 152842 |  |  | 3 | 38.34475 | Schenck 100 kN |  |  |  | 30.2 | Ambient |  | no (perfect) sinus; has wrinkles at transition from tension to compression |  | CG / SG, BTB | 75 | 4 | 1 | GF / UD | A&R | 2007-08-17 | 2.6 | 330 - 340 | 963 | Upwind | 3 | 2007-07-27 | 100/30 | PPG 2002 | Saertex | ± 310 | 17 hrs post-cure | 1.15 |  | 1000 | 4 | S15EU910-00950-00500-100000 | 400 | 17hrs @ 70ºC | RIM 135 | 0 | 120 | (90/0 - 0/90)S |  | 465.5 |  | 0.056794 |  | 86.71 | 520 |  | 0.3 | RIM/H 134/137 |  | 1154.32125 | A&R | BXR08 | 357.9611 |  | 38.34475 |  | -143.1844 | 90/0/0/90 | 913.1612 | -496.747 | 39.50667 | 39.52 | 357.9611 | 501.1455 | 0.392002 | 0.5488028 | 5.184243
Table Upwind | 6001 | LA01I10 | LA | WMC | 0 | I10 | CF / UD & GF / ±45° ;RIM 135 | 3.495 | 15.08 | 52.7046 | 250.3 | 150.75 |  | 2010-05-07 | 2010-05-10 | CA | 0.1 | 40 | 1.083114 | 0.497 | 758.947 |  | 697832 |  |  | 3 | 69.193 | Schenck 400 kN |  |  |  | 30.2 | Ambient |  | voids on front and back, top half only, (probably only on surface; no voids visible on sides) |  | CSG, BTB | 120 | 5 | 1 | CF / UD & GF / ±45° | GE |  | 1.8 | 300 | 600 | Upwind |  |  | 100/30 | / PPG2002 | ???: Seartex | 320 |  |  |  |  | 5 |  |  |  | RIM 135 |  |  | ±45° / (0)*3/ ±45° | [6 empty] | 0 |  |  | RIM/H 134/137 |  | 1.15432125 | TW | LAI10 | 758.947 |  | 69.193 |  | 75.8947 | 45/-45/0/0/0/45/-45 |  |  |  |  | 758.947 | 683.0523 |  |  | 5.843751
Table Upwind | 6002 | LA02I10 | LA | WMC | 0 | I10 | CF / UD & GF / ±45° ;RIM 135 | 3.495 | 15.11 | 52.80945 | 250.4 | 151.05 |  | 2010-05-10 | 2010-05-10 | CA | 0.1 | 52 | 1.375 | 0.504 | 984.6723 |  | 114 |  |  | 1 | 69.314 | Schenck 400 kN |  |  |  |  | Ambient |  | voids on front and back, top half only, (probably only on surface; no voids visible on sides); file corrupt |  | CSG, BTB | 140 | 5 | 1 | CF / UD & GF / ±45° | GE |  | 1.8 | 300 | 600 | Upwind |  |  | 100/30 | / PPG2002 | ???: Seartex | 320 |  |  |  |  | 5 |  |  |  | RIM 135 |  |  | ±45° / (0)*3/ ±45° | [6 empty] | 0 |  |  | RIM/H 134/137 |  | 1.15432125 | TW | LAI10 | 984.6723 |  | 69.314 |  | 98.46723 | 45/-45/0/0/0/45/-45 |  |  |  |  | 984.6723 | 886.205 |  |  | 2.056905
Table Upwind | 6003 | LA03I10 | LA | WMC | 0 | I10 | CF / UD & GF / ±45° ;RIM 135 | 3.48 | 15.14 | 52.6872 | 250.4 | 150.95 |  | 2010-05-20 | 2010-05-20 | CA | 0.1 | 45 | 1.22 | 0.4795 | 854.0974 |  | 4664 |  |  | 3 | 66.123 | Schenck 400 kN |  |  |  | 33.3 | Ambient |  | voids on front and back, top half only, (probably only on surface; no voids visible on sides) |  | CSG, BTB | 120 | 5 | 1 | CF / UD & GF / ±45° | GE |  | 1.8 | 300 | 600 | Upwind |  |  | 100/30 | / PPG2002 | ???: Seartex | 320 |  |  |  |  | 5 |  |  |  | RIM 135 |  |  | ±45° / (0)*3/ ±45° | [6 empty] | 0 |  |  | RIM/H 134/137 |  | 1.15432125 | TW | LAI10 | 854.0974 |  | 66.123 |  | 85.40974 | 45/-45/0/0/0/45/-45 |  |  |  |  | 854.0974 | 768.6877 |  |  | 3.668759
Table Upwind | 6004 | LA04I10 | LA | WMC | 0 | I10 | CF / UD & GF / ±45° ;RIM 135 | 3.475 | 15.11 | 52.50725 | 250.4 | 150.95 |  | 2010-05-21 | 2010-05-23 | CA | 0.1 | 42 |  |  | 799.8895 |  | 58734 |  |  | 3 |  | Schenck 400 kN |  |  |  |  | Ambient |  | voids on front and back, top half only, (probably only on surface; no voids visible on sides); files lost |  | CSG, BTB | 120 | 5 | 1 | CF / UD & GF / ±45° | GE |  | 1.8 | 300 | 600 | Upwind |  |  | 100/30 | / PPG2002 | ???: Seartex | 320 |  |  |  |  | 5 |  |  |  | RIM 135 |  |  | ±45° / (0)*3/ ±45° | [6 empty] | 0 |  |  | RIM/H 134/137 |  | 1.15432125 | TW | LAI10 | 799.8895 |  |  |  | 79.98895 | 45/-45/0/0/0/45/-45 |  |  |  |  | 799.8895 | 719.9006 |  |  | 4.76889
Table Upwind | 6005 | LA05I10 | LA | WMC | 0 | I10 | CF / UD & GF / ±45° ;RIM 135 | 3.465 | 15.17 | 52.56405 | 250 | 150.75 |  | 2010-05-25 | 2010-05-26 | CA | 0.1 | 38.5 | 1.02 | 0.525 | 732.4398 |  | 280269 |  |  | 8 | 68.754 | Schenck 400 kN |  |  |  | 34.8 | Ambient |  | voids on front and back, top half only, (probably only on surface; no voids visible on sides) |  | CSG, BTB | 120 | 5 | 1 | CF / UD & GF / ±45° | GE |  | 1.8 | 300 | 600 | Upwind |  |  | 100/30 | / PPG2002 | ???: Seartex | 320 |  |  |  |  | 5 |  |  |  | RIM 135 |  |  | ±45° / (0)*3/ ±45° | [6 empty] | 0 |  |  | RIM/H 134/137 |  | 1.15432125 | TW | LAI10 | 732.4398 |  | 68.754 |  | 73.24398 | 45/-45/0/0/0/45/-45 |  |  |  |  | 732.4398 | 659.1958 |  |  | 5.447575
Table Upwind | 5291 | BT02R08 | BT | WMC | 0 | R08 | GF / UD ;RIM 135 | 2.87 | 19.76 | 56.7112 | 128.55 | 20.3425 | basic reference | 2008-07-23 | 2008-07-29 | CA | -0.4 | 15 |  |  | 264.498 |  | 1204389 |  |  | 6 | 38.38875 | Schenck 100 kN |  |  |  | 27.9 | Ambient |  |  |  | CG / SG, BTB | 75 | 4 | 1 | GF / UD | A&R | 2007-07-09 |  | 330 - 340 | 963 | UpWind | 3 |  | 100/30 | PPG 2002 | Saertex | ± 310 |  |  |  |  | 4 | S15EU910-00950-00500-100000 |  | 10hrs @ 70ºC | RIM 135 |  |  | 90/0 - 0/90 - 90/0 - 0/90 | [9 empty] | RIM/H 134/137 |  |  | A&R | BTR08 | 264.498 |  | 38.38875 |  | -105.7992 | 90/0/90/0 | 917.7231 | -574.9748 | 39.78717 | 38.18575 | 264.498 | 370.2972 | 0.2882111 | 0.4034956 | 6.080767
Table Upwind | 5297 | BT10R08 | BT | WMC | 0 | R08 | GF / UD ;RIM 135 | 2.87 | 20.09 | 57.6583 | 127.94 | 20.23 | basic reference | 2008-04-09 | 2008-04-14 | CA | 10 | -2.2 |  |  | -38.15582 |  | 1325327 |  |  | 6 | 38.223 | ZB 100 kN |  |  |  | 24.9 | Ambient |  | power interrupted |  | CG / SG, BTB | 60 Nm | 4 | 1 | GF / UD | A&R | 2007-07-09 |  | 330 - 340 | 963 | UpWind | 3 |  | 100/30 | PPG 2002 | Saertex | ± 310 |  |  |  |  | 4 | S15EU910-00950-00500-100000 |  | 10hrs @ 70ºC | RIM 135 |  |  | 90/0 - 0/90 - 90/0 - 0/90 | [9 empty] | RIM/H 134/137 |  |  | A&R | BTR08 |  | -38.15582 |  | 38.223 | -381.5582 | 90/0/90/0 | 917.7231 | -574.9748 | 39.78717 | 38.18575 | -381.5582 | 343.4024 | 0.6636086 | 0.5972477 | 6.122323
Table Upwind | 5298 | BT11R08 | BT | WMC | 0 | R08 | GF / UD ;RIM 135 | 2.88 | 20 | 57.6 | 127.98 | 20.245 | basic reference | 2008-04-14 | 2008-04-22 | CA | 10 | -2 |  |  | -34.72222 |  | 4125014 |  |  | 6 | 37.8685 | ZB 100 kN |  |  |  | 24.4 | Ambient |  | average max load ~-1.8 |  | CG / SG, BTB | 60 Nm | 4 | 1 | GF / UD | A&R | 2007-07-09 |  | 330 - 340 | 963 | UpWind | 3 |  | 100/30 | PPG 2002 | Saertex | ± 310 |  |  |  |  | 4 | S15EU910-00950-00500-100000 |  | 10hrs @ 70ºC | RIM 135 |  |  | 90/0 - 0/90 - 90/0 - 0/90 | [9 empty] | RIM/H 134/137 |  |  | A&R | BTR08 |  | -34.72222 |  | 37.8685 | -347.2222 | 90/0/90/0 | 917.7231 | -574.9748 | 39.78717 | 38.18575 | -347.2222 | 312.5 | 0.6038912 | 0.543502 | 6.615425
Table Upwind | 5299 | BT13R08 | BT | WMC | 0 | R08 | GF / UD ;RIM 135 | 2.85 | 20.1 | 57.285 | 128.1 | 15.8375 | basic reference | 2007-10-11 | 2007-10-11 | CA | -1 | 20 |  |  | 349.1315 |  | 3029 |  |  | 3 |  | ZB 100 kN |  |  |  | 28.4 | Ambient |  | invalid strain measurement |  | CG | 60 Nm | 4 | 1 | GF / UD | A&R | 2007-07-09 |  | 330 - 340 | 963 | UpWind | 3 |  | 100/30 | PPG 2002 | Saertex | ± 310 |  |  |  |  | 4 | S15EU910-00950-00500-100000 |  | 10hrs @ 70ºC | RIM 135 |  |  | 90/0 - 0/90 - 90/0 - 0/90 | [9 empty] | RIM/H 134/137 |  |  | A&R | BTR08 | 349.1315 |  |  |  | -349.1315 | 90/0/90/0 | 917.7231 | -574.9748 | 39.78717 | 38.18575 | 349.1315 | 698.2631 | 0.3804323 | 0.7608647 | 3.481299
Table Upwind | 5431 | BY02R089 | BY | WMC | 90 | R08 | GF / UD ;RIM 135 | 2.995 | 19.95 | 59.75025 | 130.06 | 20.2875 | transverse fatigue | 2010-09-02 | 2010-09-02 | CA | -1 | 3.9 | 0.5197 |  | 65.27169 |  | 813 |  |  | 1 | 12.299 | Instron 25 kN |  |  |  | 25.3 | Ambient | WMC-2010-65 | tabs shortened in order to fit in grips; no fan; 002S000 failed during slow cycle (no compr. stiffness back) |  | SG, BTB | 30 | 4 | 1 | GF / UD | A&R | 2007-08-17 | 2.6 | 330 - 340 | 963 | Upwind | 3 | 2007-07-27 | 100/30 | PPG 2002 | Saertex | ± 310 | 17 hrs post-cure | 1.15 |  | 1000 | 4 | S15EU910-00950-00500-100000 | 400 | 17hrs @ 70ºC | RIM 135 | 0 | 120 | (90/0 - 0/90)S |  | 462.4 |  | 0.083599 |  | 79.45 | 520 |  | 0.3 | RIM/H 134/137 |  | 1154.32125 | A&R | BYR08 | 65.27169 |  | 12.299 |  | -65.27169 | 90/0/0/90 | 87.83144 | -152.154 | 13.32968 | 14.211375 | 65.27169 | 130.5434 | 0.7431473 | 1.486295 | 2.910091
Table Upwind | 5435 | BY06R089 | BY | WMC | 90 | R08 | GF / UD ;RIM 135 | 3.02 | 20.07 | 60.6114 | 130.12 | 20.715 | transverse fatigue | 2010-09-17 | 2010-09-17 | CA | 10 | -0.75 | -1.044657 |  | -12.37391 |  | 886 |  |  | 1 | 13.7815 | Instron 25 kN |  |  |  | 23.6 | Ambient | WMC-2010-65 | tabs shortened in order to fit in grips |  | SG, BTB | 60 | 4 | 1 | GF / UD | A&R | 2007-08-17 | 2.6 | 330 - 340 | 963 | Upwind | 3 | 2007-07-27 | 100/30 | PPG 2002 | Saertex | ± 310 | 17 hrs post-cure | 1.15 |  | 1000 | 4 | S15EU910-00950-00500-100000 | 400 | 17hrs @ 70ºC | RIM 135 | 0 | 120 | (90/0 - 0/90)S |  | 462.4 |  | 0.083599 |  | 79.45 | 520 |  | 0.3 | RIM/H 134/137 |  | 1154.32125 | A&R | BYR08 |  | -12.37391 |  | 13.7815 | -123.7391 | 90/0/0/90 | 87.83144 | -152.154 | 13.32968 | 14.211375 | -123.7391 | 111.3652 | 0.813249 | 0.7319241 | 2.947434
Table Upwind | 5448 | BY20R089 | BY | WMC | 90 | R08 | GF / UD ;RIM 135 | 3.015 | 20.06 | 60.4809 | 130.06 | 20.7325 | transverse fatigue | 2010-09-02 | 2010-09-02 | CA | -1 | 3 | 0.41915 |  | 49.60244 |  | 8588 |  |  | 2 | 12.55825 | Instron 25 kN |  |  |  | 22.3 | Ambient | WMC-2010-65 | tabs shortened in order to fit in grips |  | SG, BTB | 20 | 4 | 1 | GF / UD | A&R | 2007-08-17 | 2.6 | 330 - 340 | 963 | Upwind | 3 | 2007-07-27 | 100/30 | PPG 2002 | Saertex | ± 310 | 17 hrs post-cure | 1.15 |  | 1000 | 4 | S15EU910-00950-00500-100000 | 400 | 17hrs @ 70ºC | RIM 135 | 0 | 120 | (90/0 - 0/90)S |  | 462.4 |  | 0.083599 |  | 79.45 | 520 |  | 0.3 | RIM/H 134/137 |  | 1154.32125 | A&R | BYR08 | 49.60244 |  | 12.55825 |  | -49.60244 | 90/0/0/90 | 87.83144 | -152.154 | 13.32968 | 14.211375 | 49.60244 | 99.20487 | 0.5647458 | 1.129492 | 3.933892
Table Upwind | 5450 | BY22R089 | BY | WMC | 90 | R08 | GF / UD ;RIM 135 | 3.01 | 20.02 | 60.2602 | 130.06 | 20.6675 | transverse fatigue | 2010-07-23 | 2010-07-23 | CA | 0.1 | 3.5 | 0.47665 |  | 58.08145 |  | 443 |  |  | 1 | 12.6495 | Instron 25 kN |  |  |  | 22.5 | Ambient | WMC-2010-65 | tabs shortened in order to fit in grips |  | SG, BTB | 20 | 4 | 1 | GF / UD | A&R | 2007-08-17 | 2.6 | 330 - 340 | 963 | Upwind | 3 | 2007-07-27 | 100/30 | PPG 2002 | Saertex | ± 310 | 17 hrs post-cure | 1.15 |  | 1000 | 4 | S15EU910-00950-00500-100000 | 400 | 17hrs @ 70ºC | RIM 135 | 0 | 120 | (90/0 - 0/90)S |  | 462.4 |  | 0.083599 |  | 79.45 | 520 |  | 0.3 | RIM/H 134/137 |  | 1154.32125 | A&R | BYR08 | 58.08145 |  | 12.6495 |  | 5.808145 | 90/0/0/90 | 87.83144 | -152.154 | 13.32968 | 14.211375 | 58.08145 | 52.27331 | 0.6612832 | 0.5951549 | 2.646404
Table Upwind | 5329 | CM03R08 | CM | WMC | 0 | R08 | GF / UD ;RIM 135 | 2.925 | 19.82 | 57.9735 | 128.42 | 20.425 |  | 2008-01-21 | 2008-01-23 | CA | 0.1 | 20 |  |  | 344.9852 |  | 990763 |  |  | 6 | 37.758 | Instron 100 kN |  |  |  | 24.7 | Ambient |  | Clip gauge and strain gauge moduli 10GPa apart: calibration factor 10 times too high |  | CG / SG, BTB | 50 | 4 | 1 | GF / UD | GE |  | 2.6 | 320 | 963 | Upwind | 3 | 2007-09-21 | 100/30 | PPG 2002 | Saertex | 320 | 3 optical sensors embedded | 1.15 |  | 1000 | 4 | S15EU910-00950-00500-100000 |  |  | RIM 135 | 35 |  | (90/0 - 0/90)S |  | 391.3 |  |  |  |  | 0 |  |  | RIM/H 134/137 |  | 1156.8 | TW/RN/ES/Smartfibres | CMR08 | 344.9852 |  | 37.758 |  | 34.49852 | 90/0/0/90 |  |  |  |  | 344.9852 | 310.4867 |  |  | 5.99597
Table Upwind | 5331 | CM05R08 | CM | WMC | 0 | R08 | GF / UD ;RIM 135 | 2.86 | 19.84 | 56.7424 | 128.17 | 20.655 |  | 2008-01-23 | 2008-01-28 | CA | 0.1 | 20 |  |  | 352.4701 |  | 1096548 |  |  | 6 | 38.3075 | Instron 100 kN |  |  |  | 26.4 | Ambient |  | Clip gauge and strain gauge moduli 10GPa apart: calibration factor 10 times too high; Stiffness from SG |  | CG / SG, BTB | 50 | 4 | 1 | GF / UD | GE |  | 2.6 | 320 | 963 | Upwind | 3 | 2007-09-21 | 100/30 | PPG 2002 | Saertex | 320 | 3 optical sensors embedded | 1.15 |  | 1000 | 4 | S15EU910-00950-00500-100000 |  |  | RIM 135 | 35 |  | (90/0 - 0/90)S |  | 391.3 |  |  |  |  | 0 |  |  | RIM/H 134/137 |  | 1156.8 | TW/RN/ES/Smartfibres | CMR08 | 352.4701 |  | 38.3075 |  | 35.24701 | 90/0/0/90 |  |  |  |  | 352.4701 | 317.2231 |  |  | 6.040028
Table Upwind | 5336 | CM12R08 | CM | WMC | 0 | R08 | GF / UD ;RIM 135 | 2.945 | 20.05 | 59.04725 | 129.74 | 20.4975 | freq & temp effect | 2008-10-14 | 2008-10-14 | CA | 0.1 | 32 |  |  | 541.9389 |  | 1045 |  |  | 2 | 36.92325 | Zwick 250 kN |  |  |  | 61.1 | 60ºC |  |  |  | SG, BTB | 275 Nm | 4 | 1 | GF / UD | GE |  | 2.6 | 320 | 963 | Upwind | 3 | 2007-09-21 | 100/30 | PPG 2002 | Saertex | 320 | 3 optical sensors embedded | 1.15 |  | 1000 | 4 | S15EU910-00950-00500-100000 |  |  | RIM 135 | 35 |  | (90/0 - 0/90)S |  | 391.3 |  |  |  |  | 0 |  |  | RIM/H 134/137 |  | 1156.8 | TW/RN/ES/Smartfibres | CMR08 | 541.9389 |  | 36.92325 |  | 54.19389 | 90/0/0/90 |  |  |  |  | 541.9389 | 487.745 |  |  | 3.019116
Table Upwind | 5339 | CM15R08 | CM | WMC | 0 | R08 | GF / UD ;RIM 135 | 2.915 | 20.25 | 59.02875 | 128.78 | 20.705 | freq & temp effect | 2008-09-11 | 2008-09-13 | CA | 0.1 | 18 |  |  | 304.9362 |  | 226008 |  |  | 6 |  | Zwick 250 kN |  |  |  | 59.8 | 60ºC |  |  |  |  | 135 Nm | 4 | 1 | GF / UD | GE |  | 2.6 | 320 | 963 | Upwind | 3 | 2007-09-21 | 100/30 | PPG 2002 | Saertex | 320 | 3 optical sensors embedded | 1.15 |  | 1000 | 4 | S15EU910-00950-00500-100000 |  |  | RIM 135 | 35 |  | (90/0 - 0/90)S |  | 391.3 |  |  |  |  | 0 |  |  | RIM/H 134/137 |  | 1156.8 | TW/RN/ES/Smartfibres | CMR08 | 304.9362 |  |  |  | 30.49362 | 90/0/0/90 |  |  |  |  | 304.9362 | 274.4425 |  |  | 5.354124
Table Upwind | 5342 | CM22R08 | CM | WMC | 0 | R08 | GF / UD ;RIM 135 | 3.015 | 20.23 | 60.99345 | 128.78 | 20.1675 |  | 2008-10-17 | 2008-10-24 | CA | 0.1 | 18 |  |  | 295.1137 |  | 3320841 |  |  | 6 | 37.2585 | Zwick 250 kN |  |  |  | 25.1 | Ambient |  | contains electrical wire (reference for cutting) |  | SG, BTB | 275 Nm | 4 | 1 | GF / UD | GE |  | 2.6 | 320 | 963 | Upwind | 3 | 2007-09-21 | 100/30 | PPG 2002 | Saertex | 320 | 3 optical sensors embedded | 1.15 |  | 1000 | 4 | S15EU910-00950-00500-100000 |  |  | RIM 135 | 35 |  | (90/0 - 0/90)S |  | 391.3 |  |  |  |  | 0 |  |  | RIM/H 134/137 |  | 1156.8 | TW/RN/ES/Smartfibres | CMR08 | 295.1137 |  | 37.2585 |  | 29.51137 | 90/0/0/90 |  |  |  |  | 295.1137 | 265.6023 |  |  | 6.521248
Table Upwind | 5797 | KI02S79 | KI | WMC |  | S79 | GF / UD / Biax / Foam ;RIM 135 |  | 100.35 |  | 1007 |  |  | 2009-08-10 | 2009-08-11 | CA | 10 | -4.5 |  |  | -1.791401 |  | 48124 |  |  | 1 |  | Zwick 250 kN |  | beam bending |  | 29.5 | Ambient | WMC-2009-32 | original markings on beam: 12<subscript>2; Einspannung; side 1 is side where Einspannung is written, sticker is top, side 1; widths are top flange (with sticker) / bottom flange; thicknesses are flange thickness top / bottom; gauge length front are beam heights bottom, middle, top; gauge length back are web thickness bottom, top. |  |  | n.a. |  |  | GF / UD / Biax / Foam | A&R | 2009-03-17 |  |  |  | Upwind | [6 empty] | Beams | [7 empty] | RIM 135 | [9 empty] | 0 | [6 empty] | KIS79 |  | -1.791401 |  |  | -17.91401 | [5 empty] | -17.91401 | 16.12261 |  |  | 4.682362
Table Upwind | 5798 | KI04S79 | KI | WMC |  | S79 | GF / UD / Biax / Foam ;RIM 135 |  | 100.45 |  | 1007 |  |  | 2010-01-07 | 2010-01-11 | CA | 10 | -3.5 |  |  | -1.392758 |  | 433935 |  |  | 2 |  | Zwick 250 kN |  | beam bending |  | 19.7 | Ambient | WMC-2009-32 | original markings on beam: 14<subscript>2; Einspannung; side 1 is side where Einspannung is written, sticker is top, side 1; widths are top flange (with sticker) / bottom flange; thicknesses are flange thickness top / bottom; gauge length front are beam heights bottom, middle, top; gauge length back are web thickness bottom, top.; delivered to WM 31/3/9; Sent to VUB 8/4/9; widths are top flange (with sticker) / bottom flange; sent back 4 nov 2009 (with some mail-damage) |  |  | n.a. |  |  | GF / UD / Biax / Foam | A&R | 2009-03-17 |  |  |  | Upwind | [6 empty] | Beams | [7 empty] | RIM 135 | [9 empty] | 0 | [6 empty] | KIS79 |  | -1.392758 |  |  | -13.92758 | [5 empty] | -13.92758 | 12.53482 |  |  | 5.637425
Table Upwind | 5717 | DS03R08 | DS | WMC | 0 | R08 | GF / UD ;RIM 135 | 2.985 | 20.4 | 60.894 | 129.28 | 19.875 | reserved for effect of interrupting fatigue tests | 2009-02-06 | 2009-02-06 | CA | 0.1 | 30.4 | 1.254857 |  | 499.2282 |  | 15886 |  |  | 1 | 37.817 | Schenck 100 kN |  |  |  | 25.1 | Ambient |  | top front tab bonded with unsanded side; reference |  |  | 140 | 4 | 1 | GF / UD | A&R | 2007-11-19 | 2.6 | 330 - 340 | 963 | Upwind | 3 |  | 100/30 | PPG 2002 | Saertex | ± 310 |  | 1.15 |  | 1000 | 4 |  |  | 10hrs @ 70ºC | RIM 135 | 0 |  | (90/0 - 0/90)S | [6 empty] | 0 |  |  | RIM/H 134/137 |  |  | A&R | DSR08 | 499.2282 |  | 37.817 |  | 49.92282 | 90/0/0/90 | 893.8257 | -555.5189 | 37.23125 | 37.4295 | 499.2282 | 449.3054 | 0.5585297 | 0.5026767 | 4.201015
Table Upwind | 5721 | DS07R08 | DS | WMC | 0 | R08 | GF / UD ;RIM 135 | 2.975 | 20.35 | 60.54125 | 129.38 | 19.0175 | reserved for effect of interrupting fatigue tests | 2009-02-05 | 2009-02-05 | CA | 0.1 | 30.4 | 1.448912 |  | 502.137 |  | 10094 |  |  | 1 | 37.28275 | Schenck 100 kN |  |  |  | 24.9 | Ambient |  | small voids under top back and bottom front tab; top front tab bonded with unsanded side;reference |  |  | 140 | 4 | 1 | GF / UD | A&R | 2007-11-19 | 2.6 | 330 - 340 | 963 | Upwind | 3 |  | 100/30 | PPG 2002 | Saertex | ± 310 |  | 1.15 |  | 1000 | 4 |  |  | 10hrs @ 70ºC | RIM 135 | 0 |  | (90/0 - 0/90)S | [6 empty] | 0 |  |  | RIM/H 134/137 |  |  | A&R | DSR08 | 502.137 |  | 37.28275 |  | 50.2137 | 90/0/0/90 | 893.8257 | -555.5189 | 37.23125 | 37.4295 | 502.137 | 451.9233 | 0.561784 | 0.5056056 | 4.004063
Table Upwind | 5725 | DS11R08 | DS | WMC | 0 | R08 | GF / UD ;RIM 135 | 2.99 | 20.34 | 60.8166 | 129.77 | 19.57 | reserved for effect of interrupting fatigue tests | 2009-02-05 | 2009-02-05 | CA | 0.1 | 30.4 | 1.344157 |  | 499.8635 |  | 1138 |  |  | 1 | 37.4555 | Schenck 100 kN |  |  |  | 25.5 | Ambient |  | top front tab bonded with unsanded side; reference |  |  | 140 | 4 | 1 | GF / UD | A&R | 2007-11-19 | 2.6 | 330 - 340 | 963 | Upwind | 3 |  | 100/30 | PPG 2002 | Saertex | ± 310 |  | 1.15 |  | 1000 | 4 |  |  | 10hrs @ 70ºC | RIM 135 | 0 |  | (90/0 - 0/90)S | [6 empty] | 0 |  |  | RIM/H 134/137 |  |  | A&R | DSR08 | 499.8635 |  | 37.4555 |  | 49.98635 | 90/0/0/90 | 893.8257 | -555.5189 | 37.23125 | 37.4295 | 499.8635 | 449.8772 | 0.5592405 | 0.5033165 | 3.056142
Table Upwind | 5729 | DS16R08 | DS | WMC | 0 | R08 | GF / UD ;RIM 135 | 2.99 | 20.45 | 61.1455 | 130.6 | 19.0675 | reserved for effect of interrupting fatigue tests | 2009-03-19 | 2009-03-19 | CA | -1 | 24 | 0.976535 |  | 392.5064 |  | 5606 |  |  | 1 | 37.72425 | Schenck 100 kN |  |  |  | 27.8 | Ambient |  | small voids under upper front tab;reference; emax extrapolated from slow cycle |  |  | 140 | 4 | 1 | GF / UD | A&R | 2007-11-19 | 2.6 | 330 - 340 | 963 | Upwind | 3 |  | 100/30 | PPG 2002 | Saertex | ± 310 |  | 1.15 |  | 1000 | 4 |  |  | 10hrs @ 70ºC | RIM 135 | 0 |  | (90/0 - 0/90)S | [6 empty] | 0 |  |  | RIM/H 134/137 |  |  | A&R | DSR08 | 392.5064 |  | 37.72425 |  | -392.5064 | 90/0/0/90 | 893.8257 | -555.5189 | 37.23125 | 37.4295 | 392.5064 | 785.0128 | 0.4391308 | 0.8782617 | 3.748653
Table Upwind | 5734 | DS21R08 | DS | WMC | 0 | R08 | GF / UD ;RIM 135 | 2.975 | 20.4 | 60.69 | 130.27 | 19.0575 | reserved for effect of interrupting fatigue tests | 2009-03-20 | 2009-03-20 | CA | -1 | 24 | 1.049774 |  | 395.4523 |  | 4234 |  |  | 1 | 37.8205 | Schenck 100 kN |  |  |  | 26.5 | Ambient |  | small voids under upper front tab;reference; emax extrapolated from slow cycle; Temperature sensor in middle of gauge on side |  |  | 140 | 4 | 1 | GF / UD | A&R | 2007-11-19 | 2.6 | 330 - 340 | 963 | Upwind | 3 |  | 100/30 | PPG 2002 | Saertex | ± 310 |  | 1.15 |  | 1000 | 4 |  |  | 10hrs @ 70ºC | RIM 135 | 0 |  | (90/0 - 0/90)S | [6 empty] | 0 |  |  | RIM/H 134/137 |  |  | A&R | DSR08 | 395.4523 |  | 37.8205 |  | -395.4523 | 90/0/0/90 | 893.8257 | -555.5189 | 37.23125 | 37.4295 | 395.4523 | 790.9046 | 0.4424267 | 0.8848533 | 3.626751
Table Upwind | 5738 | DS25R08 | DS | WMC | 0 | R08 | GF / UD ;RIM 135 | 2.97 | 20.36 | 60.4692 | 130.14 | 18.9225 | reserved for effect of interrupting fatigue tests | 2009-03-20 | 2009-03-20 | CA | -1 | 24 | 1.071085 |  | 396.8963 |  | 2389 |  |  | 1 | 37.05675 | Schenck 100 kN |  |  |  | 24.9 | Ambient |  | small voids under upper front tab;reference; emax extrapolated from slow cycle; Temperature sensor in middle of gauge on side |  |  | 140 | 4 | 1 | GF / UD | A&R | 2007-11-19 | 2.6 | 330 - 340 | 963 | Upwind | 3 |  | 100/30 | PPG 2002 | Saertex | ± 310 |  | 1.15 |  | 1000 | 4 |  |  | 10hrs @ 70ºC | RIM 135 | 0 |  | (90/0 - 0/90)S | [6 empty] | 0 |  |  | RIM/H 134/137 |  |  | A&R | DSR08 | 396.8963 |  | 37.05675 |  | -396.8963 | 90/0/0/90 | 893.8257 | -555.5189 | 37.23125 | 37.4295 | 396.8963 | 793.7925 | 0.4440422 | 0.8880843 | 3.378216
Table Upwind | 5310 | BU15R08 | BU | WMC | 0 | R08 | GF / UD ;RIM 135 | 2.94 | 20 | 58.8 | 129.89 | 20.27 |  | 2008-07-21 | 2008-07-22 | CA | 0.9 | 40 |  |  | 680.2721 |  | 61022 |  |  | 2 | 40.01525 | Schenck 100 kN |  |  |  | 25 | Ambient |  | corrupt file |  | CG / SG, BTB | 120 | 4 | 1 | GF / UD | A&R | 2007-07-09 |  | 330 - 340 | 963 | UpWind | 3 |  | 100/30 | PPG 2002 | Saertex | ± 310 |  |  |  |  | 4 | S15EU910-00950-00500-100000 |  | 10hrs @ 70ºC | RIM 135 |  |  | 90/0 - 0/90 - 90/0 - 0/90 | [9 empty] | RIM/H 134/137 |  |  | A&R | BUR08 | 680.2721 |  | 40.01525 |  | 612.2449 | 90/0/90/0 | 919.4145 | -512.9198 | 37.93117 | 37.182875 | 680.2721 | 68.02721 | 0.7398971 | 0.07398971 | 4.785486
Table Upwind | 5317 | BU24R08 | BU | WMC | 0 | R08 | GF / UD ;RIM 135 | 2.98 | 19.89 | 59.2722 | 129.85 | 20.2425 |  | 2007-10-15 | 2007-10-23 | CA | -0.4 | 13 |  |  | 219.3271 |  | 5192982 |  |  | 8 |  | Instron 100 kN |  |  |  | 24.7 | Ambient |  |  |  |  | 50 | 4 | 1 | GF / UD | A&R | 2007-07-09 |  | 330 - 340 | 963 | UpWind | 3 |  | 100/30 | PPG 2002 | Saertex | ± 310 |  |  |  |  | 4 | S15EU910-00950-00500-100000 |  | 10hrs @ 70ºC | RIM 135 |  |  | 90/0 - 0/90 - 90/0 - 0/90 | [9 empty] | RIM/H 134/137 |  |  | A&R | BUR08 | 219.3271 |  |  |  | -87.73084 | 90/0/90/0 | 919.4145 | -512.9198 | 37.93117 | 37.182875 | 219.3271 | 307.0579 | 0.2385508 | 0.3339712 | 6.715417
Table Upwind | 5318 | BU26R08 | BU | WMC | 0 | R08 | GF / UD ;RIM 135 | 3.045 | 19.9 | 60.5955 | 129.84 | 20.285 | basic reference | 2007-10-29 | 2007-11-30 | CA | -0.4 | 21 |  |  | 346.5604 |  | 48267 |  |  | 3 |  | Instron 100 kN |  |  |  | 32 | Ambient |  | temperature >30ºC |  |  | 75 | 4 | 1 | GF / UD | A&R | 2007-07-09 |  | 330 - 340 | 963 | UpWind | 3 |  | 100/30 | PPG 2002 | Saertex | ± 310 |  |  |  |  | 4 | S15EU910-00950-00500-100000 |  | 10hrs @ 70ºC | RIM 135 |  |  | 90/0 - 0/90 - 90/0 - 0/90 | [9 empty] | RIM/H 134/137 |  |  | A&R | BUR08 | 346.5604 |  |  |  | -138.6242 | 90/0/90/0 | 919.4145 | -512.9198 | 37.93117 | 37.182875 | 346.5604 | 485.1845 | 0.376936 | 0.5277104 | 4.68365
Table Upwind | 5319 | BU28R08 | BU | WMC | 0 | R08 | GF / UD ;RIM 135 | 3.01 | 19.95 | 60.0495 | 129.3 | 20.3325 |  | 2007-11-06 | 2007-11-09 | CA | 10 | -2.2 |  |  | -36.63644 |  | 1076791 |  |  | 6 |  | Schenck 100 kN |  |  |  | 26 | Ambient |  | measurement of first 562183 cycles lost, no initial stiffness measurement, only after 562183 cycles |  | CG | 100 | 4 | 1 | GF / UD | A&R | 2007-07-09 |  | 330 - 340 | 963 | UpWind | 3 |  | 100/30 | PPG 2002 | Saertex | ± 310 |  |  |  |  | 4 | S15EU910-00950-00500-100000 |  | 10hrs @ 70ºC | RIM 135 |  |  | 90/0 - 0/90 - 90/0 - 0/90 | [9 empty] | RIM/H 134/137 |  |  | A&R | BUR08 |  | -36.63644 |  |  | -366.3644 | 90/0/90/0 | 919.4145 | -512.9198 | 37.93117 | 37.182875 | -366.3644 | 329.728 | 0.7142723 | 0.6428451 | 6.032131
Table Upwind | 5967 | DW04R08 | DW | WMC | 0 | R08 | GF / UD ;RIM 135 | 3.03 | 20.17 | 61.1151 | 130.39 | 19.3475 | freq & temp effect | 2010-11-02 | 2010-11-02 | CA | -1 | 24 |  |  | 392.7016 |  | 14868 |  |  | 1 | 38.706 | ZB 100 kN |  |  |  | -40.1 | -40ºC |  | files incomplete |  | SG, BTB | 80 Nm | 4 | 1 | GF / UD | A&R | 2007-11-19 | 2.6 | 330 - 340 | 963 | Upwind | 3 |  | 100/30 | PPG 2002 | Saertex | ± 310 |  | 1.15 |  | 1000 | 4 |  |  | 10hrs @ 70ºC | RIM 135 | 0 |  | (90/0 - 0/90)S | [6 empty] | 0 |  |  | RIM/H 134/137 |  |  | A&R | DWR08 | 392.7016 |  | 38.706 |  | -392.7016 | 90/0/0/90 | 867.3961 | -488.5518 | 32.104375 | 36.25417 | 392.7016 | 785.4033 | 0.4527362 | 0.9054725 | 4.172253
Table Upwind | 5970 | DW08R08 | DW | WMC | 0 | R08 | GF / UD ;RIM 135 | 2.915 | 20.15 | 58.73725 | 130.92 | 19.335 |  |  |  | CA | -1 | 10 |  |  | 170.2497 |  |  |  |  | 2 |  | ZB 100 kN |  |  |  |  | -40ºC |  |  |  | SG, BTB | 60 Nm | 4 | 1 | GF / UD | A&R | 2007-11-19 | 2.6 | 330 - 340 | 963 | Upwind | 3 |  | 100/30 | PPG 2002 | Saertex | ± 310 |  | 1.15 |  | 1000 | 4 |  |  | 10hrs @ 70ºC | RIM 135 | 0 |  | (90/0 - 0/90)S | [6 empty] | 0 |  |  | RIM/H 134/137 |  |  | A&R | DWR08 | 170.2497 |  |  |  | -170.2497 | 90/0/0/90 | 867.3961 | -488.5518 | 32.104375 | 36.25417 | 170.2497 | 340.4994 | 0.1962768 | 0.3925536
Table Upwind | 5972 | DW11R08 | DW | WMC | 0 | R08 | GF / UD ;RIM 135 | 2.98 | 19.98 | 59.5404 | 130.72 | 19.36 |  | 2009-07-28 | 2009-07-28 | CA | 2 | -15 | -0.6752 |  | -251.9298 |  | 136 |  |  | 3 | 36.623 | Schenck 100 kN |  |  |  | 26.5 | Ambient |  | disappointing fatigue life due to bad laminate ?? |  | SG, BTB | 150 | 4 | 1 | GF / UD | A&R | 2007-11-19 | 2.6 | 330 - 340 | 963 | Upwind | 3 |  | 100/30 | PPG 2002 | Saertex | ± 310 |  | 1.15 |  | 1000 | 4 |  |  | 10hrs @ 70ºC | RIM 135 | 0 |  | (90/0 - 0/90)S | [6 empty] | 0 |  |  | RIM/H 134/137 |  |  | A&R | DWR08 |  | -251.9298 |  | 36.623 | -503.8596 | 90/0/0/90 | 867.3961 | -488.5518 | 32.104375 | 36.25417 | -503.8596 | 251.9298 | 1.031333 | 0.5156664 | 2.133539
Table Upwind | 5973 | DW12R08 | DW | WMC | 0 | R08 | GF / UD ;RIM 135 | 2.965 | 20.03 | 59.38895 | 130.84 | 19.44 | freq & temp effect | 2009-07-02 | 2009-07-02 | CA | 0.1 | 32 |  |  | 538.8208 |  | 7071 |  |  | 2 | 37.0085 | ZB 100 kN |  |  |  | 27.1 | Ambient |  | small voids in lower front tab |  | SG, BTB | 75 Nm | 4 | 1 | GF / UD | A&R | 2007-11-19 | 2.6 | 330 - 340 | 963 | Upwind | 3 |  | 100/30 | PPG 2002 | Saertex | ± 310 |  | 1.15 |  | 1000 | 4 |  |  | 10hrs @ 70ºC | RIM 135 | 0 |  | (90/0 - 0/90)S | [6 empty] | 0 |  |  | RIM/H 134/137 |  |  | A&R | DWR08 | 538.8208 |  | 37.0085 |  | 53.88208 | 90/0/0/90 | 867.3961 | -488.5518 | 32.104375 | 36.25417 | 538.8208 | 484.9387 | 0.6211935 | 0.5590741 | 3.849481
Table Upwind | 5980 | DW13R08 | DW | WMC | 0 | R08 | GF / UD ;RIM 135 | 2.9575 | 20.265 | 59.93355 | 131.63 | 19.825 | freq & temp effect | 2009-07-02 | 2009-07-03 | CA | 0.1 | 20 |  |  | 333.7056 |  | 289086 |  |  | 6 | 36.839 | ZB 100 kN |  |  |  | 47.5 | Ambient |  | large void in upper front tab |  | SG, BTB | 60 Nm | 4 | 1 | GF / UD | A&R | 2007-11-19 | 2.6 | 330 - 340 | 963 | Upwind | 3 |  | 100/30 | PPG 2002 | Saertex | ± 310 |  | 1.15 |  | 1000 | 4 |  |  | 10hrs @ 70ºC | RIM 135 | 0 |  | (90/0 - 0/90)S | [6 empty] | 0 |  |  | RIM/H 134/137 |  |  | A&R | DWR08 | 333.7056 |  | 36.839 |  | 33.37056 | 90/0/0/90 | 867.3961 | -488.5518 | 32.104375 | 36.25417 | 333.7056 | 300.3351 | 0.3847212 | 0.3462491 | 5.404886
Table Upwind | 5980 | DW20R08 | DW | WMC | 0 | R08 | GF / UD ;RIM 135 | 2.995 | 20.16 | 60.3792 | 131.67 | 19.835 | freq & temp effect | 2009-12-10 | 2009-12-16 | CA | -1 | 10 |  |  | 165.6199 |  | 1018115 |  |  | 3 | 35.4755 | ZB 100 kN |  |  |  | 59.9 | 60ºC |  | small voids in lower back tab |  | SG, BTB | 60 Nm | 4 | 1 | GF / UD | A&R | 2007-11-19 | 2.6 | 330 - 340 | 963 | Upwind | 3 |  | 100/30 | PPG 2002 | Saertex | ± 310 |  | 1.15 |  | 1000 | 4 |  |  | 10hrs @ 70ºC | RIM 135 | 0 |  | (90/0 - 0/90)S | [6 empty] | 0 |  |  | RIM/H 134/137 |  |  | A&R | DWR08 | 165.6199 |  | 35.4755 |  | -165.6199 | 90/0/0/90 | 867.3961 | -488.5518 | 32.104375 | 36.25417 | 165.6199 | 331.2399 | 0.1909392 | 0.3818785 | 6.007797
Table Upwind | 5987 | DW27R08 | DW | WMC | 0 | R08 | GF / UD ;RIM 135 | 2.97 | 20.36 | 60.4692 | 132.17 | 20.1825 | freq & temp effect | 2010-11-24 | 2010-11-25 | CA | -1 | 24 |  |  | 396.8963 |  | 16842 |  |  | 1 | 38.4835 | ZB 100 kN |  |  |  | -40 | -40ºC |  |  |  | SG, BTB | 80 Nm | 4 | 1 | GF / UD | A&R | 2007-11-19 | 2.6 | 330 - 340 | 963 | Upwind | 3 |  | 100/30 | PPG 2002 | Saertex | ± 310 |  | 1.15 |  | 1000 | 4 |  |  | 10hrs @ 70ºC | RIM 135 | 0 |  | (90/0 - 0/90)S | [6 empty] | 0 |  |  | RIM/H 134/137 |  |  | A&R | DWR08 | 396.8963 |  | 38.4835 |  | -396.8963 | 90/0/0/90 | 867.3961 | -488.5518 | 32.104375 | 36.25417 | 396.8963 | 793.7925 | 0.4575721 | 0.9151443 | 4.226394
Table Upwind | 5989 | DW28R08 | DW | WMC | 0 | R08 | GF / UD ;RIM 135 | 2.9425 | 20.34 | 59.8504 | 132.005 | 20.34125 | freq & temp effect | 2009-12-10 | 2009-12-10 | CA | -1 | 14 |  |  | 233.9166 |  | 270598.5 |  |  | 3 | 37.06275 | ZB 100 kN |  |  |  | 10.2 | 60ºC |  |  |  | SG, BTB | 60 Nm | 4 | 1 | GF / UD | A&R | 2007-11-19 | 2.6 | 330 - 340 | 963 | Upwind | 3 |  | 100/30 | PPG 2002 | Saertex | ± 310 |  | 1.15 |  | 1000 | 4 |  |  | 10hrs @ 70ºC | RIM 135 | 0 |  | (90/0 - 0/90)S | [6 empty] | 0 |  |  | RIM/H 134/137 |  |  | A&R | DWR08 | 233.9166 |  | 37.06275 |  | -233.9166 | 90/0/0/90 | 867.3961 | -488.5518 | 32.104375 | 36.25417 | 233.9166 | 467.8331 | 0.2696768 | 0.5393535 | 4.33181
Table Upwind | 5989 | DW29R08 | DW | WMC | 0 | R08 | GF / UD ;RIM 135 | 2.93 | 20.36 | 59.6548 | 132.09 | 20.3475 | freq & temp effect | 2010-01-04 | 2010-01-04 | CA | -1 | 12 |  |  | 201.1573 |  | 634 |  |  | 3 | 35.91625 | ZB 100 kN |  |  |  | 60.4 | 60ºC |  |  |  | SG, BTB | 60 Nm | 4 | 1 | GF / UD | A&R | 2007-11-19 | 2.6 | 330 - 340 | 963 | Upwind | 3 |  | 100/30 | PPG 2002 | Saertex | ± 310 |  | 1.15 |  | 1000 | 4 |  |  | 10hrs @ 70ºC | RIM 135 | 0 |  | (90/0 - 0/90)S | [6 empty] | 0 |  |  | RIM/H 134/137 |  |  | A&R | DWR08 | 201.1573 |  | 35.91625 |  | -201.1573 | 90/0/0/90 | 867.3961 | -488.5518 | 32.104375 | 36.25417 | 201.1573 | 402.3147 | 0.2319094 | 0.4638189 | 2.802089