## Sheet1
Table | OptiDAT nr. | identification | Property Plate | laboratory | Load Angle | geometry | material | Thickness | Width | Area | length total[mm] | Length(gauge) | workpackageI | start date | end date | test type | Minimum/Maximum Stress | Maximum Load | Average Strain | Average Poisson Ratio | Maximum Stress | Shear Modulus | Cycles to Failure | runout | Displacement Rate | Frequency | Modulus (Tensile or Compressive) | machine | control mode | special fixture | tabs remarks | Temperature | Environment | reference document(s) | remarks | invalid | strain gaugesmiddle | grip pressure[MPa] | Number of Layers | tab thickness | Plate-Fibre Type | Plate-Mould | Plate-Date of Arrival | Plate-Glass Density | Laminate Width | Fibre Weight | Plate-Project | Thickness Adjustment Mould | Plate-Injection Date | Plate-Resin System-Mix Ratio | Plate-Material | Plate-Weaver | Laminate Length | Plate-Remarks | Plate-Resin Density(liquid) | Plate-Fibre Volume Fraction | Plate-Vacuum-Curing | Plate-Layers | Plate-article nr. | Resin Mixture Resin Weight | Plate-Post-cure | Plate-Resin System-Resin | Vacuum Injection | Resin Mixture Hardener Weight | Lay-up | Plate-Curing Tabs Glue | Plate-Fibre Mass | Fibre Weight Fraction | Plate-Delta Cp | Plate-Fibre Weight Fraction | Plate-Tg | Resin Mixture Weight | Plate-Void Content | Resin Mixture Hardener Fraction | Plate-Resin System-Hardener | Plate-Material Density | Plate-Resin Density(cured) | Plate-Operater | Material_Code | Maximum Tensile Stress | Maximum Compressive Stress | Elastic Modulus | Compressive Modulus | Minimum Stress | Sequence | log(Static Maximum Tensile Stress)
Table Upwind | 5174.5 | AT15R079 | AT | WMC | 90 | R07 | GF / UD ;RIM 135 | 4.01875 | 19.89 | 79.9329125 | 144.795 | 35.46125 | basic reference | 2007-06-19 | 2007-06-19 | STT |  | 7.575 |  |  | 94.76721 |  | 1 |  | 1 |  | 13.976375 | Schenck 100 kN |  |  |  | 26.875 | Ambient |  |  |  | SG, BTB | 280 | 6 | 1 | GF / UD | A&R | 2007-03-14 | 2.6 | 320 | 963 | UpWind | 4.11 | 2007-03-02 | 100/30 |  | Saertex | 280 |  | 1.19 |  | 1000 | 6 | S15EU910-00950-00500-100000 |  | 10hrs @ 70ºC | RIM 135 | -1000 |  | 90/0 - 0/90 - 90/0 - 0/90 - 90/0 - 0/90 | 2hrs @ 65º | 700.1 | 71.5 | [6 empty] | RIM/H 134/137 |  |  | A&R | ATR07 | 94.76721 |  | 13.976375 |  |  | 90/0/90/0/90/0 | 1.976101
Table Upwind | 5264.5 | BL08R08 | BL | WMC | 0 | R08 | GF / UD ;RIM 135 | 2.9025 | 20.165 | 58.528875 | 130.275 | 20.5325 | basic reference | 2007-10-29 | 2007-10-29 | STT |  | 10.7 | 0.42055 | 0.2705 | 181.1324 |  | 1 |  | 1 |  | 37.962 | Instron 100 kN |  |  |  | 23.85 | Ambient | WMC-2008-58 | some trapped air underneath lower, back tab (near edge gauge section); test restarted due to tripped limit (first run 33kN reached); specimen torn apart and sent to ECN for microscopic research (11/02/2009) |  | CSG, BTB | 87.5 | 4 | 1 | GF / UD | A&R | 2007-05-22 | 2.6 | 330 - 340 | 963 | UpWind | 3 | 2007-05-09 | 100/30 | PPG 2002 | Saertex | 290 - 300 |  | 1.19 |  | 1000 | 4 | S15EU910-00950-00500-100000 | 400 | 10hrs @ 70ºC | RIM 135 | -1000 | 120 | 90/0 - 0/90 - 90/0 - 0/90 |  | 466.5 |  | 0.07946 |  | 88.73 | 520 |  | 0.3 | RIM/H 134/137 |  |  | A&R | BLR08 | 901.7209 | -539.4561 | 37.9815 | 37.9425 |  | 90/0/90/0 | 2.955072
Table Upwind | 5199 | BJ17R089 | BJ | WMC | 90 | R08 | GF / UD ;RIM 135 | 2.992692 | 19.89308 | 59.53486 | 129.8938 | 20.43577 | basic reference | 2007-06-19 | 2007-06-19 | STT |  | -2.756923 | -0.8069444 | 0.08 | -45.47232 |  | 1 |  | 1 |  | 13.5255 | Schenck 100 kN |  |  |  | 27.52 | Ambient |  | gauge sections front and back side not parallel, due to misalignment tabs; specimen failed during tensile part slow cycle |  | SG, BTB | 128.0769 | 4 | 1 | GF / UD | A&R | 2007-05-22 | 2.6 | 330 - 340 | 963 | UpWind | 3 | 2007-05-09 | 100/30 | PPG 2002 | Saertex | 290 - 300 |  | 1.19 |  | 1000 | 4 | S15EU910-00950-00500-100000 | 400 | 10hrs @ 70ºC | RIM 135 | -1000 | 120 | 90/0 - 0/90 - 90/0 - 0/90 | 2hrs @ 65º | 466.5 |  | 0.105 |  | 85.27 | 520 |  | 0.3 | RIM/H 134/137 |  |  | A&R | BJR08 | 86.65733 | -158.7263 | 13.02392 | 13.95543 |  | 90/0/90/0 | 1.936617
Table Upwind | 5857 | KK01I10 | KK | UP | ±45 | I10 | GF / UD ;RIM 135 | 2.810714 | 24.97143 | 70.18749 | 250.5429 | 150.9429 |  | 2009-07-03 | 2009-07-03 | STT |  | 8.831286 |  | 0.5608 | 125.8292 | 3.624178 | 1 |  | 2 |  | 12.84797 | Mayes DH 100S 100 kN |  |  |  |  | Ambient |  | dimensions measured at UP different; smax, E, and G are based on dimensions listed here |  | CSG / SG | 5 MPa | 4 | 1 | GF / UD | GE |  | 2.6 | 320 | 963 | Upwind | 3 | 2009-04-29 | 100/30 | PPG 2002 | Saertex | 320 | Upwind reference UD under +/-45 for UP | 1.15 | 48.22534 | 1009 | 4 |  | 253.1 | 3hr@30ºC - 5hr@50ºC - 10hr@70ºC | RIM 135 | 8 | 75.9 | (+45 ¦ -45 ¦ -45 ¦ +45) |  | 394.8 |  |  | 67.72049 |  | 329 | -0.8682021 | 0.2998815 | RIM/H 134/137 | 1.867585 | 1.15432125 | ES | KKI10 | 125.8292 |  | 12.84797 |  |  | 45/-45/-45/45 | 2.099548
Table Upwind | 5157 | AZ02I01 | AZ | WMC | 0 | I01 | GF / UD ;RIM 135 | 2.753333 | 24.83333 | 68.3741 | 261 | 149.8 | iso vs reference | 2007-05-15 | 2007-05-15 | STT |  | 68.86667 |  |  | 1007.8 |  | 1 |  | 2 |  | 40.45675 | Schenck 400 kN |  |  |  | 27.1 | Ambient |  | back side front |  | SG, BTB | 200 | 4 | 1 | GF / UD | GE |  | 2.6 | 315 | 963 | UpWind | 2.8 | 2007-04-25 | 100/30 | PPG 2002 | Saertex | 300 |  | 1.15 |  | 1000 | 4 | S15EU910-00950-01300-100000 | 400.1 | 10hrs @ 70ºC | RIM 135 | -990 | 120.4 | 90/0 - 0/90 - 90/0 - 0/90 |  | 355.4 | 71.5 |  |  |  | 520.5 |  | 0.3009248 | RIM/H 134/137 |  |  | ES | AZI01 | 1007.8 |  | 40.45675 |  |  | 90/0/90/0 | 3.002971
Table Upwind | 5507.524 | CC01R089 | CC | UP | 90 | R08 | GF / UD ;RIM 135 | 3.002381 | 20.03619 | 60.15627 | 130.0624 | 20.56357 | 3.3 | 2008-10-14 | 2008-10-14 | STT |  | 1.759286 | 0.9906663225 | 0.0819 | 29.98324 |  | 1 |  | 1 |  | 13.13786 | Mayes DH 100S 100 kN |  |  |  | 23.35 | Ambient |  | Single SG broken before failure |  | CSG / SG | 9.285714 | 4 | 1 | GF / UD | A&R | 2007-08-17 | 2.6 | 330 - 340 | 963 | Upwind | 3 | 2007-07-31 | 100/30 | PPG 2002 | Saertex | ± 310 |  | 1.15 |  | 1000 | 4 | S15EU910-00950-00500-100000 | 400 | 10hrs @ 70ºC | RIM 135 | 0 | 120 | (90/0 - 0/90)S |  | 462.7 |  | 0.062081 |  | 83.15 | 520 |  | 0.3 | RIM/H 134/137 |  | 1154.32125 | A&R | CCR08 | 83.76939 | -142.1324 | 12.9815625 | 13.638 |  | 90/0/0/90 | 1.921611
Table Upwind | 5600.5 | IH04R08 | IH | WMC | 0 | R08 | CF / UD ;RIM 135 | 2.1325 | 19.93 | 42.501 | 135.1 | 20.0125 |  | 2008-09-09 | 2008-09-09 | STT |  | 70.55 | 1.5401 | 0.343 | 1659.739 |  |  |  | 1 |  | 99.176625 | Instron 100 kN |  |  |  | 21.9 | Ambient |  |  |  | SG | 75 |  | 1 | CF / UD | GE |  | 1.8 | 300 | 600 | Upwind |  | 2008-07-30 | 100/30 |  |  | 320 |  |  |  |  | 3 |  | 347.3 |  | RIM 135 |  | 104.1 | (0)*3 |  | 171.8 |  |  |  |  | 451.4 |  | 0.2997409 | RIM/H 134/137 |  | 1154.32125 | TW | IHR08 | 1659.739 |  | 99.176625 |  |  | 0/0/0 | 3.220018
Table Upwind | 5704 | DD08R08 | DD | VTT | 0 | R08 | GF / UD ;RIM 135 | 3.0825 | 20.535 | 63.299075 | 128.315 | 19.93375 |  | 2009-03-25 | 2009-03-25 | STT |  | 54.79 |  |  | 865.8926 |  | 1 |  | 0.5 |  |  | MTS 250, VTT |  |  |  |  | Ambient |  |  |  | EXT | 120 | 4 | 1 | GF / UD | A&R | 2007-11-01 | 2.6 | 330 - 340 | 963 | Upwind | 3 |  | 100/30 | PPG 2002 | Saertex | ± 310 |  | 1.15 |  | 1000 | 4 |  |  | 10hrs @ 70ºC | RIM 135 | 0 |  | (90/0 - 0/90)S | [6 empty] | 0 |  |  | RIM/H 134/137 |  |  | A&R | DDR08 | 865.8926 |  |  |  |  | 90/0/0/90 | 2.935425
Table Upwind | 5771.5 | CP07I03 | CP | WMC |  | I03 | resin ;RIM 135 | 2.945 | 9.99 | 29.42055 | 136.05 | 9.05 |  | 2009-02-20 | 2009-02-20 | STC |  | -2.71 |  | 0.39425 | -92.11661 |  | 1 |  | 1 |  | 3.35325 | Schenck 100 kN |  | ASTM D6641 |  | 24.4 | Ambient | WMC-2009-01 | first failure taken for Fmax (ultimate failure at ~8kN) |  | CSG, BTB | 3 Nm |  |  | n.a. | GE |  | 0 | 400 | 0 | Upwind | 3 | 2007-10-09 | 100/30 | n.a. | n.a. | 300 | only resin; no fibres; mould placed in a vertical position; 1/4 sent to CENER and 1/4 sent to VUB (23/10/07) | 1.15 |  | 1000 | 0 | n.a. | 547.9 | 5hrs@50ºC and 10hrs@70ºC | RIM 135 | 35 | 164.4 | n.a. |  | 0 | 0 |  |  |  | 712.3 |  | 0.3000548 | RIM/H 134/137 |  | 1148.11 | ES | CPI03 |  | -92.11661 |  | 3.35325
Table Upwind | 5774.5 | IJ17I03 | IJ | WMC |  | I03 | resin ;RIM 135 | 2.9275 | 10.04 | 29.3921 | 135.9975 | 8.9975 |  | 2009-02-20 | 2009-02-20 | STC |  | -2.715 |  | 0.391875 | -92.37664 |  | 1 |  | 1 |  | 3.299 | Schenck 100 kN |  | ASTM D6641 |  | 23.9 | Ambient | WMC-2009-01 | first failure taken for Fmax (ultimate failure at ~8kN) |  | CSG, BTB | 3 Nm |  |  | n.a. | GE |  | n.a. | 400 | n.a. | Upwind | 3 |  | 100/30 | n.a. | n.a. | 400 | resin only |  |  |  | n.a. |  | 600 |  | RIM 135 |  |  | n.a. |  | n.a. | n.a. |  |  |  | 600 |  | 0 | RIM/H 134/137 |  | 1154.32125 | ES | IJI03 |  | -92.37664 |  | 3.299
Table Upwind | 5928.333 | DQ16R08 | DQ | WMC | 0 | R08 | GF / UD ;RIM 135 | 2.955 | 20.24667 | 59.81357 | 131.91 | 19.77 | freq & temp effect | 2010-12-09 | 2010-12-09 | STT |  | -6.306667 | -1.70955 |  | -95.20372 |  | 1 |  | 1 |  | 35.28367 | ZB 100 kN |  |  | small voids in tab area | 26.2 | 60ºC |  | specimen narrower than usual |  | SG, BTB | 100 Nm | 4 | 1 | GF / UD | A&R | 2007-11-19 | 2.6 | 330 - 340 | 963 | Upwind | 3 |  | 100/30 | PPG 2002 | Saertex | ± 310 |  | 1.15 |  | 1000 | 4 |  |  | 10hrs @ 70ºC | RIM 135 | 0 |  | (90/0 - 0/90)S | [6 empty] | 0 |  |  | RIM/H 134/137 |  |  | A&R | DQR08 | 751.2521 | -518.4316 | 35.8895 | 34.98075 |  | 90/0/0/90 | 2.875786
Table Upwind | 5924 | DQ18R08 | DQ | WMC | 0 | R08 | GF / UD ;RIM 135 | 2.955 | 20.6 | 60.873 | 132.19 | 19.91 |  | 2009-09-25 | 2009-09-25 | STT |  | 61.54 |  |  | 1010.957 |  | 1 |  | 2 |  |  | ZB 100 kN |  |  | small voids in tab area |  | -40ºC |  | small voids in upper back tab |  | SG, BTB | 125 Nm | 4 | 1 | GF / UD | A&R | 2007-11-19 | 2.6 | 330 - 340 | 963 | Upwind | 3 |  | 100/30 | PPG 2002 | Saertex | ± 310 |  | 1.15 |  | 1000 | 4 |  |  | 10hrs @ 70ºC | RIM 135 | 0 |  | (90/0 - 0/90)S | [6 empty] | 0 |  |  | RIM/H 134/137 |  |  | A&R | DQR08 | 1010.957 |  |  |  |  | 90/0/0/90 | 3.004733
Table Upwind | 5838 | KH01I10 | KH | UP | ±45 | I10 | GF / UD ;RIM 135 | 2.92 | 25.23364 | 73.68276 | 250.5773 | 150.3364 |  | 2009-07-03 | 2009-07-03 | STT |  | 8.936091 |  | 0.5630182 | 121.2544 | 3.674512 | 1 |  | 2 |  | 12.34968 | Mayes DH 100S 100 kN |  |  |  |  | Ambient |  | dimensions measured at UP different; smax, E, and G are based on dimensions listed here |  | CSG / SG | 5 Mpa | 4 | 1 | GF / UD | GE |  | 2.6 | 320 | 963 | Upwind | 3 | 2009-04-07 | 100/30 | PPG 2002 | Saertex | 320 | Upwind reference UD under +/-45 for UP | 1.15 | 46.76054 | 1005 | 4 |  | 350 | 3hr@30ºC - 5hr@50ºC - 10hr@70ºC | RIM 135 | 12 | 105 | (+45 ¦ -45 ¦ -45 ¦ +45) |  | 395.3 |  |  | 66.42034 |  | 455 | -1.112841 | 0.3 | RIM/H 134/137 | 1.850695 | 1.15432125 | ES | KHI10 | 121.2544 |  | 12.34968 |  |  | 45/-45/-45/45 | 2.083474
Table Upwind | 5992 | JU01S76 | JU | WMC | n.a. | S76 | Airex C70.55 foam ; | 29.195 | 58.45 |  | 19.79333 |  |  | 2009-07-21 | 2009-07-21 | STC |  | -1.783333 |  |  | -1.042652 |  | 1 |  | 0.1 |  |  | Instron PL 100 kN |  | tensile foam fixture |  |  | Ambient |  |  |  | CSG | n.a. | n.a. |  | Foam | [5 empty] | Upwind |  | 2009-02-09 |  |  |  |  | Foam core material for Iosipescu specimens | [23 empty] | AGC | JUS76 |  | -1.042652
Table Upwind | 5995 | JU04S76 | JU | WMC | n.a. | S76 | Airex C70.55 foam ; | 29.11833 | 58.49667 |  | 19.74 |  |  | 2009-07-21 | 2009-07-21 | STC |  | -1.9 |  |  | -1.112481 |  | 1 |  | 10 |  |  | Instron PL 100 kN |  | tensile foam fixture |  |  | Ambient |  |  |  | CSG | n.a. | n.a. |  | Foam | [5 empty] | Upwind |  | 2009-02-09 |  |  |  |  | Foam core material for Iosipescu specimens | [23 empty] | AGC | JUS76 |  | -1.112481
Table Upwind | 5998 | JU07S76 | JU | WMC | n.a. | S76 | Airex C70.55 foam ; | 29.285 | 58.46 |  | 19.86 |  |  | 2009-07-21 | 2009-07-21 | STC |  | -1.89 |  |  | -1.100999 |  | 1 |  | 100 |  |  | Instron PL 100 kN |  | tensile foam fixture |  |  | Ambient |  |  |  | CSG | n.a. | n.a. |  | Foam | [5 empty] | Upwind |  | 2009-02-09 |  |  |  |  | Foam core material for Iosipescu specimens | [23 empty] | AGC | JUS76 |  | -1.100999
Table Upwind | 6000 | JU10S76 | JU | WMC | n.a. | S76 | Airex C70.55 foam ; | 29.435 | 58.84 |  | 19.89 |  |  | 2009-07-21 | 2009-07-21 | STC |  | -1.81 |  |  | -1.04595 |  | 1 |  | 1 |  |  | Instron PL 100 kN |  | tensile foam fixture |  |  | Ambient |  |  |  | CSG | n.a. | n.a. |  | Foam | [5 empty] | Upwind |  | 2009-02-09 |  |  |  |  | Foam core material for Iosipescu specimens | [23 empty] | AGC | JUS76 |  | -1.04595
Table Upwind | 6012.5 | LA12R08a | LA | WMC | 0 | R08 | CF / UD & GF / ±45° ;RIM 135 | 3.3975 | 9.86 | 33.499525 | 130.27 | 20.53125 |  | 2009-07-27 | 2009-07-27 | STC |  | -18.415 |  | 0.49625 | -550.0476 |  | 1 |  | 1 |  | 70.964 | Instron PL 100 kN |  |  |  | 25.2 | Ambient |  | voids on front and back (probably only on surface; no voids visible on sides) |  | CSG, BTB | 60 | 5 | 1 | CF / UD & GF / ±45° | GE |  | 1.8 | 300 | 600 | Upwind |  |  | 100/30 | / PPG2002 | ???: Seartex | 320 |  |  |  |  | 5 |  |  |  | RIM 135 |  |  | ±45° / (0)*3/ ±45° | [6 empty] | 0 |  |  | RIM/H 134/137 |  | 1.15432125 | TW | LAR08 |  | -550.0476 |  | 70.964 |  | 45/-45/0/0/0/45/-45
Table Upwind | 6053.552 | EJ01I03 | EJ | WMC | 0 | I03 | GF / UD ;RIM 135 | 2.958276 | 11.0969 | 32.89008 | 136.651 | 9.651034 |  | 2009-09-24 | 2009-09-24 | STC |  | -17.71821 | -1.412506 | 0.165361 | -546.2098 |  | 1 |  | 1 |  | 39.80916 | Schenck 100 kN |  | ASTM D6641 |  | 24.82414 | Ambient | WMC-2009-61 | end crushing and middle; 001C000 and 002C000 short circuited before fmax |  | CSG, BTB | 7.5 Nm | 4 |  | GF / UD | A&R | 2008-01-09 | 2.6 | ± 340 | 963 | Upwind | 3 |  | 100/30 | PPG 2002 | Saertex | ± 310 |  | 1.15 |  | 1000 | 4 |  |  | 10hrs @ 70ºC | RIM 135 | 0 |  | (90/0 - 0/90)S | [6 empty] | 0 |  |  | RIM/H 134/137 |  |  | A&R | EJI03 |  | -546.2098 |  | 39.80916 |  | 90/0/0/90
Table Upwind | 5038 | AL01R07 | AL | WMC | 0 | R07 | GF / UD ;RIM 135 | 4.575 | 19.79 | 90.53925 | 144.8 | 34.6075 | p | 2007-02-16 | 2007-02-16 | STC |  | -56.17 |  |  | -620.3939 |  | 1 |  | 1 |  | 36.43 | Schenck 100 kN |  |  |  |  | Ambient | WMC-2007-35_2 |  |  | SG, BTB | 280 | 6 | 2 | GF / UD | GE |  | 2.6 | 315 | 963 | UpWind | 4.64 | 2007-02-09 | 100/30 | PPG 2002 | Saertex | 315 |  | 1.15 |  | 1000 | 6 | S15EU910-00950-01300-100000 | 400 | 10hrs @ 70ºC | RIM 135 | -990 | 120 | 90/0 - 0/90 - 90/0 - 0/90 - 90/0 - 0/90 | 10hrs @ 70ºC | 568.8 | 67.5 |  |  |  | 520 |  | 0.3 | RIM/H 134/137 |  |  | TW | ALR07 |  | -620.3939 |  | 36.43 |  | 90/0/90/0/90/0
Table Upwind | 5531 | CP03D01 | CP | WMC |  | D01 | resin ;RIM 135 | 2.91 | 22.3 | 64.893 | 170.4 | 91.9 |  | 2008-06-25 | 2008-06-25 | STT |  | 4.4 |  |  | 67.80392 |  | 1 |  | 1 |  |  | Schenck 100 kN |  |  |  | 25.4 | Ambient | WMC-2009-01 | strain data corrupt |  | CSG | 50 |  |  | n.a. | GE |  | 0 | 400 | 0 | Upwind | 3 | 2007-10-09 | 100/30 | n.a. | n.a. | 300 | only resin; no fibres; mould placed in a vertical position; 1/4 sent to CENER and 1/4 sent to VUB (23/10/07) | 1.15 |  | 1000 | 0 | n.a. | 547.9 | 5hrs@50ºC and 10hrs@70ºC | RIM 135 | 35 | 164.4 | n.a. |  | 0 | 0 |  |  |  | 712.3 |  | 0.3000548 | RIM/H 134/137 |  | 1148.11 | ES | CPD01 | 67.80392 | [5 empty] | 1.831255
Table Upwind | 5897 | DP13R08 | DP | WMC | 0 | R08 | GF / UD ;RIM 135 | 2.96 | 20.24 | 59.9104 | 131.3 | 19.5725 |  | 2009-09-25 | 2009-09-25 | STT |  | 61.82 |  |  | 1031.874 |  | 1 |  | 2 |  | 35.879 | ZB 100 kN |  |  | small voids in tab area |  | -40ºC |  | small voids in front and back tabs |  | SG, BTB | 125 Nm | 4 | 1 | GF / UD | A&R | 2007-11-19 | 2.6 | 330 - 340 | 963 | Upwind | 3 |  | 100/30 | PPG 2002 | Saertex | ± 310 |  | 1.15 |  | 1000 | 4 |  |  | 10hrs @ 70ºC | RIM 135 | 0 |  | (90/0 - 0/90)S | [6 empty] | 0 |  |  | RIM/H 134/137 |  |  | A&R | DPR08 | 1031.874 |  | 35.879 |  |  | 90/0/0/90 | 3.013627
Table Upwind | 5906 | DP26R08 | DP | WMC | 0 | R08 | GF / UD ;RIM 135 | 2.95 | 20.38 | 60.121 | 131.2 | 19.745 | freq & temp effect | 2010-12-09 | 2010-12-09 | STC |  | -45.67 |  |  | -759.6347 |  | 1 |  | 1 |  | 37.39 | ZB 100 kN |  |  | small voids in tab area | -39.4 | -40ºC |  |  |  | SG, BTB | 125 Nm | 4 | 1 | GF / UD | A&R | 2007-11-19 | 2.6 | 330 - 340 | 963 | Upwind | 3 |  | 100/30 | PPG 2002 | Saertex | ± 310 |  | 1.15 |  | 1000 | 4 |  |  | 10hrs @ 70ºC | RIM 135 | 0 |  | (90/0 - 0/90)S | [6 empty] | 0 |  |  | RIM/H 134/137 |  |  | A&R | DPR08 |  | -759.6347 |  | 37.39 |  | 90/0/0/90
Table Upwind | 6248 | B323T11 |  | WMC |  |  |  |  | 75.69 |  | 2050 | 1640 | 1B1 Innoblade | 2011-01-25 | 2011-01-25 | STT |  | 692.7 |  |  |  |  | 1 |  | 10 |  |  | ZB 3 MN |  |  |  | 20 | Ambient | WMC-2009-25 | zero-file unavailable |  | SG | n.a. | [40 empty] | nannan
Table Upwind | 6251 | B323T14 |  | WMC |  |  |  |  | 75.9 |  | 2050 | 1640 | 1B1 Innoblade | 2011-01-24 | 2011-01-24 | STT |  | 641.053 |  |  |  |  | 1 |  | 2 |  |  | ZB 3 MN |  |  |  | 21 | Ambient | WMC-2009-25 |  |  | SG | n.a. | [40 empty] | nannan
Table Upwind | 6258.143 | ET03R08 | ET | WMC | 0 | R08 | GF / UD ;RIM 135 | 2.984286 | 20.18857 | 60.24968 | 131.0114 | 20.20893 | freq & temp effect | 2010-07-07 | 2010-07-07 | STT |  | 18.11357 |  |  | 299.3595 |  | 1 |  | 1 |  | 35.81943 | ZB 100 kN |  |  | Upper back tab glued with sanded surface outside | 17.18571 | -40ºC |  |  |  | SG, BTB | 125 Nm | 4 | 1 | GF / UD | A&R | 2008-01-09 | 2.6 | ± 340 | 963 | Upwind | 3 |  | 100/30 | PPG 2002 | Saertex | ± 310 |  | 1.15 |  | 1000 | 4 |  |  | 10hrs @ 70ºC | RIM 135 | 0 |  | (90/0 - 0/90)S | [6 empty] | 0 |  |  | RIM/H 134/137 |  |  | A&R | ETR08 | 884.4363 | -480.7429 | 35.79675 | 35.84967 |  | 90/0/0/90 | 2.940578
Table Upwind | 5525.5 | AW01D01 | AW | WMC |  | D01 | resin ;RIM 135 | 2.855 | 22.375 | 64.16363 | 170.45 | 92.25 |  | 2008-02-19 | 2008-02-19 | STT |  | 4.6 |  | 0.33625 | 71.69457 |  | 1 |  | 1 |  | 3.64 | Schenck 100 kN |  |  |  | 22.85 | Ambient | WMC-2009-01 |  |  | CSG, BTB | 50 |  |  |  | GE |  | 0 | 400 | 0 | UpWind | 3 | 2007-04-18 | 100/30 |  |  | 400 | only resin; no fibres | 1.15 |  | 1000 | 0 |  | 600.1 | 10hrs @ 70ºC | RIM 135 | -990 | 180.2 |  |  | 0 | 0 |  |  |  | 780.3 |  | 0.3002833 | RIM/H 134/137 |  | 1150.16 | ES | AWD01 | 71.69457 |  | 3.64 |  |  |  | 1.855478
Table Upwind | 5288.667 | BS21R08 | BS | WMC | 0 | R08 | GF / UD ;RIM 135 | 3.013333 | 20.14667 | 60.70813 | 132.4533 | 19.89 | basic reference | 2007-10-23 | 2007-10-23 | STC |  | 24.1 | 1.196333 | 0.25725 | 400.5523 |  | 1 |  | 1 |  | 36.96525 | Instron 100 kN |  |  |  | 24.23333 | Ambient | WMC-2008-58 |  |  | SG, BTB | 125 | 4 | 1 | GF / UD | A&R | 2007-07-09 |  | 330 - 340 | 963 | UpWind | 3 |  | 100/30 | PPG 2002 | Saertex | ± 310 |  |  |  |  | 4 | S15EU910-00950-00500-100000 |  | 10hrs @ 70ºC | RIM 135 |  |  | 90/0 - 0/90 - 90/0 - 0/90 | [9 empty] | RIM/H 134/137 |  |  | A&R | BSR08 | 878.7661 | -555.8753 | 37.236125 | 36.4235 |  | 90/0/90/0 | 2.943792
Table Upwind | 5544.5 | BX31I039 | BX | WMC | 90 | I03 | GF / UD ;RIM 135 | 2.9525 | 10.12 | 29.8793 | 136.1 |  |  | 2008-03-28 | 2008-03-28 | STC |  | -4.7 |  |  | -157.3056 |  | 1 |  | 1 |  |  | Schenck 100 kN |  | ASTM D6641 |  | 23.65 | Ambient |  |  |  |  | n.a. | 4 |  | GF / UD | A&R | 2007-08-17 | 2.6 | 330 - 340 | 963 | Upwind | 3 | 2007-07-27 | 100/30 | PPG 2002 | Saertex | ± 310 | 17 hrs post-cure | 1.15 |  | 1000 | 4 | S15EU910-00950-00500-100000 | 400 | 17hrs @ 70ºC | RIM 135 | 0 | 120 | (90/0 - 0/90)S |  | 465.5 |  | 0.056794 |  | 86.71 | 520 |  | 0.3 | RIM/H 134/137 |  | 1154.32125 | A&R | BXI03 |  | -157.3056 |  |  |  | 90/0/0/90
Table Upwind | 5671.5 | IX08R08 | IX | WMC | 0 | R08 | CF / UD & GF / ±45° ;RIM 135 | 3.47125 | 20.2925 | 70.441625 | 134.4175 | 20.016875 |  | 2008-12-23 | 2008-12-23 | STT |  | 51.1775 |  | 0.483 | 723.3804 |  | 1 |  | 1 |  | 66.20117 | Instron PL 100 kN |  |  |  | 23.7 | Ambient |  | aluminium tabs |  | CSG, BTB | 160 | 5 | 1.125 | CF / UD & GF / ±45° | GE |  | 1.8 | 300 | 600 | Upwind |  |  | 100/30 | / PPG2002 | ???: Seartex | 320 |  |  |  |  | 5 |  |  |  | RIM 135 |  |  | ±45° / (0)*3/ ±45° | [6 empty] | 0 |  |  | RIM/H 134/137 |  | 1154.32125 | TW | IXR08 | 1160.882 | -589.1244 | 66.037875 | 66.52775 |  | 45/-45/0/0/0/45/-45 | 3.06452
Table Upwind | 5046 | AL13I03 | AL | WMC | 0 | I03 | GF / UD ;RIM 135 | 4.54 | 9.894 | 44.91908 | 137.682 | 10.582 | iso vs reference | 2007-02-16 | 2007-02-16 | STC |  | -30.118 |  |  | -670.5272 |  | 1 |  | 1 |  |  | Schenck 100 kN |  | ASTM D6641 |  |  | Ambient | WMC-2007-35_2 | end crushed |  |  | n.a. | 6 |  | GF / UD | GE |  | 2.6 | 315 | 963 | UpWind | 4.64 | 2007-02-09 | 100/30 | PPG 2002 | Saertex | 315 |  | 1.15 |  | 1000 | 6 | S15EU910-00950-01300-100000 | 400 | 10hrs @ 70ºC | RIM 135 | -990 | 120 | 90/0 - 0/90 - 90/0 - 0/90 - 90/0 - 0/90 | 10hrs @ 70ºC | 568.8 | 67.5 |  |  |  | 520 |  | 0.3 | RIM/H 134/137 |  |  | TW | ALI03 |  | -670.5272 |  |  |  | 90/0/90/0/90/0
Table Upwind | 5974.2 | DW02R08 | DW | WMC | 0 | R08 | GF / UD ;RIM 135 | 2.955 | 20.184 | 59.64146 | 131.054 | 19.635 | freq & temp effect | 2010-12-09 | 2010-12-09 | STC |  | 3.118 |  |  | 53.82732 |  | 1 |  | 1 |  | 34.59425 | ZB 100 kN |  |  |  | -6.633333 | 60ºC |  |  |  | SG, BTB | 100 Nm | 4 | 1 | GF / UD | A&R | 2007-11-19 | 2.6 | 330 - 340 | 963 | Upwind | 3 |  | 100/30 | PPG 2002 | Saertex | ± 310 |  | 1.15 |  | 1000 | 4 |  |  | 10hrs @ 70ºC | RIM 135 | 0 |  | (90/0 - 0/90)S | [6 empty] | 0 |  |  | RIM/H 134/137 |  |  | A&R | DWR08 | 867.3961 | -488.5518 | 32.104375 | 36.25417 |  | 90/0/0/90 | 2.932186
Table Upwind | 5486 | CB08R08 | CB | UP | 0 | R08 | GF / UD ;RIM 135 | 3.01 | 20.07833 | 60.4375 | 129.93 | 20.91708 |  | 2008-10-16 | 2008-10-16 | STC |  | -28.65167 | -0.8833333 |  | -474.0789 |  | 1 |  | 1 |  | 38.51 | Mayes DH 100S 100 kN |  |  |  |  | Ambient |  |  |  | SG, BTB | 10 | 4 | 1 | GF / UD | A&R | 2007-08-17 | 2.6 | 330 - 340 | 963 | Upwind | 3 | 2007-07-30 | 100/30 | PPG 2002 | Saertex | ± 310 | 17 hrs post-cure | 1.15 |  | 1000 | 4 | S15EU910-00950-00500-100000 | 400 | 17hrs @ 70ºC | RIM 135 | 0 | 120 | (90/0 - 0/90)S |  | 464.5 |  | 0.065749 |  | 86.36 | 520 |  | 0.3 | RIM/H 134/137 |  | 1154.32125 | A&R | CBR08 |  | -474.0789 |  | 38.51 |  | 90/0/0/90
Table Upwind | 5491 | CB27R08 | CB | VTT | 0 | R08 | GF / UD ;RIM 135 | 3.005 | 20.09 | 60.37045 | 129.97 | 20.49 |  | 2009-03-25 | 2009-03-25 | STT |  | 62.5 |  |  | 1035.275 |  | 1 |  | 0.5 |  |  | MTS 250, VTT |  |  |  |  | -40ºC |  |  |  |  | 120 | 4 | 1 | GF / UD | A&R | 2007-08-17 | 2.6 | 330 - 340 | 963 | Upwind | 3 | 2007-07-30 | 100/30 | PPG 2002 | Saertex | ± 310 | 17 hrs post-cure | 1.15 |  | 1000 | 4 | S15EU910-00950-00500-100000 | 400 | 17hrs @ 70ºC | RIM 135 | 0 | 120 | (90/0 - 0/90)S |  | 464.5 |  | 0.065749 |  | 86.36 | 520 |  | 0.3 | RIM/H 134/137 |  | 1154.32125 | A&R | CBR08 | 1035.275 |  |  |  |  | 90/0/0/90 | 3.015056
Table Upwind | 5011 | AI02R03 | AI | WMC | 0 | R03 | GF / UD ;RIM 135 | 3.193333 | 24.73667 | 78.99875 | 145.25 | 34.37083 | p | 2007-02-02 | 2007-02-02 | STT |  | 66.44667 | 2.541667 |  | 842.2648 |  | 1 |  | 1 |  | 35.41667 | Schenck 100 kN |  |  | (OB) |  | Ambient | WMC-2007-35_2 |  |  | SG, BTB | 280 | 4 | 2 | GF / UD | WMC |  | 2.6 | 315 | 963 | UpWind | 3.08 | 2007-01-10 | 100/30 | PPG 2002 | Saertex | 450 |  | 1.15 |  | 1000 | 4 | S15EU910-00950-01300-100000 | 541.9 | 5hrs @ 80ºC | RIM 135 | -990 | 164.6 | 0/90 - 90/0 - 0/90 - 90/0 | 2hrs @ 65º | 543.4 | 67.5 |  |  |  | 706.5 |  | 0.3037461 | RIM/H 134/137 |  |  | ES | AIR03 | 842.2648 |  | 35.41667 |  |  | 0/90/0/90 | 2.925256
Table Upwind | 5463.727 | BZ01R089 | BZ | UP | 90 | R08 | GF / UD ;RIM 135 | 2.875909 | 20.00545 | 57.53466 | 129.7909 | 20.51977 |  | 2008-10-17 | 2008-10-17 | STC |  | -6.98 | -0.993475 | 0.0855 | -121.588 |  | 1 |  | 1 |  | 14.36541 | Mayes DH 100S 100 kN |  |  |  | 23.2 | Ambient |  |  |  | SG, BTB | 9.090909 | 4 | 1 | GF / UD | A&R | 2007-08-17 | 2.6 | 330 - 340 | 963 | Upwind | 2.9 | 2007-07-30 | 100/30 | PPG 2002 | Saertex | ± 310 | 17 hrs post-cure | 1.15 |  | 1000 | 4 | S15EU910-00950-00500-100000 | 400 | 17hrs @ 70ºC | RIM 135 | 0 | 120 | (90/0 - 0/90)S |  | 462.1 |  | 0.060734 |  | 76.73 | 520 |  | 0.3 | RIM/H 134/137 |  | 1154.32125 | A&R | BZR08 | 94.54395 | -143.2012 | 13.1195 | 14.49 |  | 90/0/0/90 | 1.975634
Table Upwind | 6083.581 | EK01I03 | EK | WMC | 0 | I03 | GF / UD ;RIM 135 | 2.96629 | 10.96226 | 32.51335 | 141.6752 | 14.67516 |  | 2009-09-23 | 2009-09-23 | STC |  | -18.21903 | -1.508627 | 0.2048179 | -565.4134 |  | 1 |  | 1 |  | 38.85731 | Schenck 100 kN |  | ASTM D6641 |  | 23.31613 | Ambient | WMC-2009-61 | end crushing |  | SG, BTB | 1.5 Nm | 4 |  | GF / UD | A&R | 2008-01-09 | 2.6 | ± 340 | 963 | Upwind | 3 |  | 100/30 | PPG 2002 | Saertex | ± 310 |  | 1.15 |  | 1000 | 4 |  |  | 10hrs @ 70ºC | RIM 135 | 0 |  | (90/0 - 0/90)S | [6 empty] | 0 |  |  | RIM/H 134/137 |  |  | A&R | EKI03 |  | -565.4134 |  | 38.85731 |  | 90/0/0/90
Table Upwind | 5546.5 | CB32I039 | CB | WMC | 90 | I03 | GF / UD ;RIM 135 | 3.0375 | 10.13 | 30.769925 | 136.15 |  |  | 2008-03-28 | 2008-03-28 | STC |  | -5.1 |  |  | -165.7576 |  | 1 |  | 1 |  |  | Schenck 100 kN |  | ASTM D6641 |  | 23.8 | Ambient |  |  |  |  | n.a. | 4 |  | GF / UD | A&R | 2007-08-17 | 2.6 | 330 - 340 | 963 | Upwind | 3 | 2007-07-30 | 100/30 | PPG 2002 | Saertex | ± 310 | 17 hrs post-cure | 1.15 |  | 1000 | 4 | S15EU910-00950-00500-100000 | 400 | 17hrs @ 70ºC | RIM 135 | 0 | 120 | (90/0 - 0/90)S |  | 464.5 |  | 0.065749 |  | 86.36 | 520 |  | 0.3 | RIM/H 134/137 |  | 1154.32125 | A&R | CBI03 |  | -165.7576 |  |  |  | 90/0/0/90
Table Upwind | 5871.25 | JB02S75 | JB | WMC |  | S75 | GF / ±45° / Foam ;RIM 135 | 23.163125 | 30.6625 | 710.2423 | 60.32 |  |  | 2009-06-19 | 2009-06-19 | STT |  | 0.6825 |  |  | 0.4468817 |  | 1 |  | 1 |  |  | Instron PL 100 kN |  | tensile foam fixture |  | 24.6125 | Ambient |  | width 1/4 and width 3/4 mark width at the middle of the specimen in top and bottom. Thickness 1/4 and 3/4 mark foam thickness at bottom and top |  |  | 50 | 4 |  | GF / ±45° / Foam | GE |  | 2.6 | 320 | 963 | Upwind | 23 | 2008-12-08 | 100/30 | PPG 2002 | Saertex | 320 | plate including foam core | 1.15 |  |  | 4 |  | 600 | 2hr@30ºC - 5hr@50ºC - 10hr@70ºC | RIM 135 | 34 | 180 | (+45/-45 /FOAM/ -45/+45)S |  | 340.9 |  |  |  |  | 780 |  | 0.3 | RIM/H 134/137 |  |  | AGC | JBS75 | 1.876986 | -0.9832229 |  |  |  | 45/-45/-45/45 | 0.2726968
Table Upwind | 5029 | AK11I03 | AK | WMC | 0 | I03 | GF / UD ;RIM 135 | 3.172 | 10.03 | 31.81522 | 137.8 | 10.7 | p | 2007-02-16 | 2007-02-16 | STC |  | -19.886 |  |  | -625.2036 |  | 1 |  | 1 |  |  | Schenck 100 kN |  | ASTM D6641 |  |  | Ambient | WMC-2007-35_2 |  |  |  | n.a. | 4 |  | GF / UD | GE |  | 2.6 | 315 | 963 | UpWind | 3.08 | 2007-01-22 | 100/30 | PPG 2002 | Saertex | 315 |  | 1.15 |  | 1000 | 4 | S15EU910-00950-01300-100000 | 405 | 10hrs @ 70ºC | RIM 135 | -990 | 121.7 | 90/0 - 0/90 - 90/0 - 0/90 | 10hrs @ 70ºC | 380.8 | 67.5 |  |  |  | 526.7 |  | 0.3004938 | RIM/H 134/137 |  |  | TW | AKI03 |  | -625.2036 |  |  |  | 90/0/90/0
Table Upwind | 6268.25 | EV01R08 | EV | WMC | 0 | R08 | GF / UD ;RIM 135 | 3.0225 | 19.85375 | 60.00969375 | 131.04375 | 20.2259375 | freq & temp effect | 2010-12-22 | 2010-12-22 | STC |  | 22.909875 |  |  | 388.3812 |  | 1 |  | 1 |  | 35.75125 | ZB 100 kN |  |  |  | 19.9125 | 60ºC |  | Black yarn inside |  | SG, BTB | 100 Nm | 4 | 1 | GF / UD | A&R | 2008-01-09 | 2.6 | ± 340 | 963 | Upwind | 3 |  | 100/30 | PPG 2002 | Saertex | ± 310 |  | 1.15 |  | 1000 | 4 |  |  | 10hrs @ 70ºC | RIM 135 | 0 |  | (90/0 - 0/90)S | [6 empty] | 0 |  |  | RIM/H 134/137 |  |  | A&R | EVR08 | 918.7949 | -495.6416 | 35.8635 | 35.56417 |  | 90/0/0/90 | 2.95571
Table Upwind | 5358.8 | BV01R08 | BV | UP | 0 | R08 | GF / UD ;RIM 135 | 2.98 | 20.08067 | 59.83988 | 129.996 | 20.39467 | 3.3 | 2008-10-07 | 2008-10-07 | STC |  | -1.523733 | -0.9828509 | 0.245 | -28.88037 |  | 1 |  | 1 |  | 38.0618 | Mayes DH 100S 100 kN |  |  |  |  | Ambient |  | contains coloured yarn; air bubble under upper tab, back side |  | SG, BTB | 10 | 4 | 1 | GF / UD | A&R | 2007-07-09 |  | 330 - 340 | 964 | UpWind | 3 |  | 100/30 | PPG 2002 | Saertex | ± 310 |  |  |  |  | 4 | S15EU910-00950-00500-100000 |  | 10hrs @ 70ºC | RIM 135 |  |  | 90/0 - 0/90 - 90/0 - 0/90 | [9 empty] | RIM/H 134/137 |  |  | A&R | BVR08 | 888.5833 | -487.6122 | 37.832 | 38.1767 |  | 90/0/90/0 | 2.948385
Table Upwind | 5743.5 | FJTST01 | GAMFIT | WMC |  |  | X3CrNiMo 13-4 ; | 97 | 101 | 9797 | 860 |  | 1B1 Innoblade | 2009-03-24 | 2009-03-24 | STT |  | 1202.75 |  |  | 632.6933 |  | 1 |  | 2 |  |  | ZB 3 MN |  | 1B1 fitting fixture |  |  | Ambient | D1B1.50.02 Joint test plan (UPWIND gamesa doc); WMC-2009-25 | original number on metal dogtag attached to fitting: OP 80839 5/26; bolts 17 (top) 718 kN pretension; 132 (middle) 555 kN; 131 (bottom) 580 at mounting. Specimen loaded to 414 kN during mounting (not measured; probably asymmetrically). Bolt 131 failed: thread sheared off. Fittings rotated relative to eachother after test. Roberto Carnicero (GAMESA) present during test; HP01 open side |  | type 1 | [41 empty] | GAMFITnan | 632.6933 | [5 empty] | 2.801188
Table Upwind | 5256 | TAB07R08 | TAB | WMC | ±45 | R08 | GF / MD ;epoxy | 0.94 | 19.59 | 18.4146 | 129.25 | 19.75 | basic reference | 2007-07-20 | 2007-07-20 | STT |  | 3.8 |  |  | 206.358 |  | 1 |  | 1 |  | 11.0135 | Schenck 100 kN |  |  |  |  | Ambient |  | extra aluminium tabs in upper grip |  | SG | 50 | 4 |  | GF / MD | - |  |  |  |  | Upwind | [10 empty] | 4 |  |  |  | epoxy | [16 empty] | TABR08 | 206.358 |  | 11.0135 |  |  |  | 2.314621
Table Upwind | 5387.533 | BW01R08 | BW | UP | 0 | R08 | GF / UD ;RIM 135 | 2.884 | 19.944 | 57.51742 | 129.83 | 20.49917 | 3.3 | 2008-10-07 | 2008-10-07 | STT |  | 48.85333 | 2.00833 | 0.2653929 | 849.5754 |  | 1 |  | 1 |  | 40.7214 | Mayes DH 100S 100 kN |  |  |  |  | Ambient |  | contains coloured yarns; single SG broken before failure |  | CSG / SG | 10 | 4 | 1 | GF / UD | A&R | 2007-07-09 |  | 330 - 340 | 963 | UpWind | 3 |  | 100/30 | PPG 2002 | Saertex | ± 310 |  |  |  |  | 4 | S15EU910-00950-00500-100000 |  | 10hrs @ 70ºC | RIM 135 |  |  | 90/0 - 0/90 - 90/0 - 0/90 | [9 empty] | RIM/H 134/137 |  |  | A&R | BWR08 | 940.6503 | -425.4725 | 40.80857 | 39.501 |  | 90/0/90/0 | 2.973128
Table Upwind | 5393 | BW20R08 | BW | VTT | 0 | R08 | GF / UD ;RIM 135 | 2.88 | 20.02 | 57.6576 | 129.75 | 20.535 |  | 2009-03-24 | 2009-03-24 | STT |  | 52.8 |  |  | 915.7509 |  | 1 |  | 0.2 |  |  | MTS 250, VTT |  |  |  |  | Ambient |  |  |  | EXT | 80 | 4 | 1 | GF / UD | A&R | 2007-07-09 |  | 330 - 340 | 963 | UpWind | 3 |  | 100/30 | PPG 2002 | Saertex | ± 310 |  |  |  |  | 4 | S15EU910-00950-00500-100000 |  | 10hrs @ 70ºC | RIM 135 |  |  | 90/0 - 0/90 - 90/0 - 0/90 | [9 empty] | RIM/H 134/137 |  |  | A&R | BWR08 | 915.7509 |  |  |  |  | 90/0/90/0 | 2.961777
Table Upwind | 5020 | AK02R06 | AK | WMC | 0 | R06 | GF / UD ;RIM 135 | 3.164 | 24.99 | 79.07001 | 130.72 | 20.1525 | p | 2007-02-16 | 2007-02-16 | STC |  | -40.082 |  |  | -506.8002 |  | 1 |  | 1 |  | 35.78 | Schenck 100 kN |  |  | (OB) |  | Ambient | WMC-2007-35_2 |  |  | SG, BTB | 280 | 4 | 2 | GF / UD | GE |  | 2.6 | 315 | 963 | UpWind | 3.08 | 2007-01-22 | 100/30 | PPG 2002 | Saertex | 315 |  | 1.15 |  | 1000 | 4 | S15EU910-00950-01300-100000 | 405 | 10hrs @ 70ºC | RIM 135 | -990 | 121.7 | 90/0 - 0/90 - 90/0 - 0/90 | 10hrs @ 70ºC | 380.8 | 67.5 |  |  |  | 526.7 |  | 0.3004938 | RIM/H 134/137 |  |  | TW | AKR06 |  | -506.8002 |  | 35.78 |  | 90/0/90/0
Table Upwind | 5953.5 | DV08R08 | DV | WMC | 0 | R08 | GF / UD ;RIM 135 | 2.96375 | 20.3925 | 60.4383125 | 131.405 | 20.191875 |  | 2009-09-28 | 2009-09-28 | STT |  | 6.055 |  |  | 101.6547 |  | 1 |  | 1 |  | 33.6446875 | ZB 100 kN |  |  |  | 10.2 | 60ºC |  |  |  | SG, BTB | 100 Nm | 4 | 1 | GF / UD | A&R | 2007-11-19 | 2.6 | 330 - 340 | 963 | Upwind | 3 |  | 100/30 | PPG 2002 | Saertex | ± 310 |  | 1.15 |  | 1000 | 4 |  |  | 10hrs @ 70ºC | RIM 135 | 0 |  | (90/0 - 0/90)S | [6 empty] | 0 |  |  | RIM/H 134/137 |  |  | A&R | DVR08 | 754.7579 | -551.4485 | 31.206625 | 36.08275 |  | 90/0/0/90 | 2.877696
Table Upwind | 5210.5 | BR09R08 | BR | WMC |  | R08 | resin ;RIM 135 | 2.934 | 19.755 | 57.960125 | 129.925 | 20.5505 | basic reference | 2007-07-19 | 2007-07-19 | STC |  | -1.43 | 1.362175 | 0.3803 | -25.31044 |  | 1 |  | 1 |  | 3.191 | Schenck 100 kN |  |  |  | 25.54 | Ambient | WMC-2009-01 | strain gauge short circuit before Fmax |  | SG, BTB | 50 |  | 1 |  | GE |  | 0 | 400 | 0 | UpWind | 3 | 2007-06-06 | 100/30 |  |  | 400 | only resin; no fibres | 1.15 |  | 1000 | 0 |  | 600.8 | 10hrs @ 70ºC | RIM 135 | -990 | 180.3 |  | 2hrs @ 65º | 0 | 0 |  |  |  | 781.1 |  | 0.3000999 | RIM/H 134/137 |  |  | ES | BRR08 | 33.44943 | -84.07032 | 3.2638 | 3.1182 |  |  | 1.52391
Table Upwind | 5103.5 | AO25R08 | AO | WMC | 0 | R08 | GF / UD ;RIM 135 | 2.77875 | 19.795 | 55.0052625 | 129.9475 | 20.591875 | basic reference | 2007-07-11 | 2007-07-11 | STT |  | 53.225 | 2.6874375 | 0.2535 | 967.6182 |  | 1 |  | 1 |  | 40.14375 | Schenck 100 kN |  |  |  | 25.325 | Ambient |  | corrupt file |  | CSG, BTB | 280 | 4 | 0.5 | GF / UD | A&R | 2007-03-14 | 2.6 | 320 | 963 | UpWind | 2.73 | 2007-03-07 | 100/30 |  | Saertex | 280 |  | 1.19 |  | 1000 | 4 | S15EU910-00950-00500-100000 |  | 10hrs @ 70ºC | RIM 135 | -1000 |  | 90/0 - 0/90 - 90/0 - 0/90 |  | 465.6 | 71.5 | [6 empty] | RIM/H 134/137 |  |  | A&R | AOR08 | 967.6182 |  | 40.14375 |  |  | 90/0/90/0 | 2.985621
Table Upwind | 5249.5 | AR02R07 | AR | RISOE | 0 | R07 | GF / UD ;RIM 135 | 4.12 | 19.93 | 82.1116 | 145 | 35 | 2.2.1, 2.2.2 | 2007-04-25 |  | STC |  | -52.75 | -1.615 |  | -642.4242 |  | 1 |  | 1 |  | 41.16 | RISOE 88R 8033 |  | MCL |  |  | Ambient | RISØ-I-2577(EN) | results from PB via e-mail to RN, May 2nd, 2007, plate AR |  | SG |  | 6 |  | GF / UD | A&R | 2007-03-14 | 2.6 | 320 | 963 | UpWind | 4.11 | 2007-03-05 | 100/30 |  | Saertex | 280 | half plate delivered to RISOE on april 12th 2007 | 1.19 |  | 1000 | 6 | S15EU910-00950-00500-100000 |  | 10hrs @ 70ºC | RIM 135 | -1000 |  | 90/0 - 0/90 - 90/0 - 0/90 - 90/0 - 0/90 |  | 700 | 71.5 | [6 empty] | RIM/H 134/137 |  |  | A&R | ARR07 |  | -642.4242 |  | 41.16 |  | 90/0/90/0/90/0
Table Upwind | 5768 | JO02S74 | JO | WMC |  | S74 | GF / ±45° / Foam ;RIM 135 | 23.80833 | 58.51667 | 1393.148 | 300 |  |  | 2009-02-24 | 2009-02-24 | STC |  | 1.98 |  |  | 25.08198 |  | 1 |  | 20 |  |  | Schenck 100 kN |  | 3pt WMC |  |  | Ambient |  |  |  | CSG | n.a. | 4 |  | GF / ±45° / Foam | GE |  | 2.6 | 320 | 963 | Upwind | 23.75 | 2009-01-05 | 100/30 | PPG 2002 | Saertex | 320 | plate including foam core | 1.15 |  |  | 4 |  | 600 | 2hr@30ºC - 5hr@50ºC - 10hr@70ºC | RIM 135 | 13 | 180 | (+45/-45 /FOAM/ -45/+45)S |  | 339.8 |  |  |  |  | 780 |  | 0.3 | RIM/H 134/137 |  |  | AGC | JOS74 | 25.08198 |  |  |  |  | 45/-45/-45/45 | 1.399169
Table Upwind | 5607 | GEV207-S0300-0121 | 1017 | WMC | 0/±45/0 | S03 | GF / MD ;Prime 20 | 6.66 | 24.91 | 165.9006 | 618 | 499 |  | 2008-09-08 | 2008-09-08 | STT |  | 74.4 |  |  | 448.4613 |  | 1 |  | 1 |  |  | Schenck 400 kN |  |  |  |  | Ambient |  | grip initial pressure 100bar, changed to 200bar. Left over OPTIMAT coupons |  | CSG, BTB | 200 |  | 3 | [38 empty] | 1017S03 | 448.4613 | [5 empty] | 2.651725
Table Upwind | 5608.5 | GEV207-S0300-0122 | 1017 | WMC | 0/±45/0 | S03 | GF / MD ;Prime 20 | 6.46 | 24.84 | 160.4679 | 610.5 | 497.5 |  | 2008-09-09 | 2008-09-09 | STT |  | 75.7 |  |  | 471.7332 |  | 1 |  | 2 |  |  | Schenck 400 kN |  |  |  |  | Ambient |  | Left over OPTIMAT coupons |  | CSG, BTB | 200 |  | 3 | [38 empty] | 1017S03 | 471.7332 | [5 empty] | 2.673693
Table Upwind | 6065.5 | LN02R08 | LN | WMC | 0 | R08 | GF / UD ;RIM 135 | 2.94 | 20.07 | 59.0088 | 131.41 | 20.34375 |  | 2009-10-14 | 2009-10-14 | STT |  | 57.12 |  |  | 968.0554 |  | 1 |  | 1 |  | 0 | ZB 100 kN |  |  |  |  | Ambient |  |  |  | SG, BTB | 125 Nm | 4 | 1 | GF / UD | GE |  | 2.6 | 320 | 963 | Upwind | 3 | 2009-08-11 | 100/30 | PPG 2002 | Saertex | 320 |  |  | 49.84132 | 1000 | 4 |  | 400 | 10hrs @ 70ºC | RIM 135 | 10 | 120 | (90/0 - 0/90)S |  | 344.5 |  |  | 69.19212 |  | 520 | -1.576391 | 0.3 | RIM/H 134/137 | 1.902216 | 1.15 | SR | LNR08 | 968.0554 |  | 0 |  |  | 90/0/0/90 | 2.985896
Table Upwind | 6167.7 | OY01D04 | OY | WMC |  | D04 | adhesive ;BPR135 | 2.91 | 15.203 | 44.23925 | 60.224 |  |  | 2010-06-08 | 2010-06-08 | STT |  | 1.997 | 1.235135 | 0.264 | 45.14382 |  |  |  | 1 |  | 4.37375 | Instron 25 kN |  | see remarks |  | 24.83 | Ambient | WMC-2010-21 | Specimen slipped in grips and was re-tested; Temp. sensor not glued to side |  | CSG, BTB | 30 bar / 30 Nm |  |  | adhesive | Bonding |  |  | 310 |  | Upwind | t 3.00 | 2010-03-18 | 100/45 |  |  | 310 | Bonding plate | 1.15 |  |  | 0 |  | 69 | 10hrs @ 70ºC | BPR135 |  | 31 | [7 empty] | 290.5 |  | 0.4492754 | BPH137g |  |  | AGC | OYD04 | 45.14382 |  | 4.37375 |  |  |  | 1.652734
Table Upwind | 5788.5 | KE02R09 | KE | WMC | ±45 | R09 | GF / ±45° ;RIM 135 | 2.62625 | 20.195 | 53.0365 | 139.6275 | 31.01 |  | 2009-03-25 | 2009-03-25 | STT |  | 7.525 |  | 0.59275 | 141.8902 |  | 1 |  | 1 |  | 11.945375 | Instron PL 100 kN |  |  |  | 26.075 | Ambient |  |  |  | CSG, BTB | 30 | 4 | 1 | GF / ±45° | GE |  | 2.6 | 320 | 831 | Upwind |  |  | 100/30 | PPG 2002 | Saertex | 320 |  | 1.15 |  |  | 4 |  | 200 |  | RIM 135 |  | 60 | (+45/-45 ¦ -45/+45 ¦ +45/-45 ¦ -45/+45) |  | 340.6 |  |  |  |  | 260 |  | 0.3 | RIM/H 134/137 |  | 1154.32125 | ES | KER09 | 141.8902 |  | 11.945375 |  |  | 45/-45/45/-45 | 2.151905
Table Upwind | 5000.5 | AG03R03 | AG | WMC | 0 | R03 | GF / UD ;RIM 135 | 3.09 | 24.77 | 76.5399 | 145.18 | 35.41 | p | 2007-02-01 | 2007-02-01 | STT |  | 67.275 | 2.5975 |  | 878.8511 |  | 1 |  | 1 |  | 36.08375 | Schenck 100 kN |  |  | (OB) |  | Ambient | WMC-2007-35_2 |  |  | SG, BTB | 280 | 4 | 2 | GF / UD | GE |  | 2.6 | 315 | 963 | UpWind | 3.08 | 2006-12-01 | 100/30 | PPG 2002 | Saertex | 315 |  | 1.15 |  | 1000 | 4 | S15EU910-00950-01300-100000 | 494.6 | 5hrs @ 80ºC | RIM 135 | -990 | 148.4 | 0/90 - 90/0 - 0/90 - 90/0 | 2hrs @ 65º | 381.4 | 67.5 |  |  |  | 643 |  | 0.3000404 | RIM/H 134/137 |  |  | Uli Ramm | AGR03 | 878.8511 |  | 36.08375 |  |  | 0/90/0/90 | 2.943866
Table Upwind | 5005 | AG13R03 | AG | WMC | 0 | R03 | GF / UD ;RIM 135 | 3.045 | 24.77 | 75.42465 | 145.24 | 35.4175 | p | 2007-01-31 | 2007-01-31 | STT |  | 64.33 | 2.505 |  | 852.9042 |  | 1 |  | 0.25 |  | 36.06 | Schenck 100 kN |  |  | (OB) |  | Ambient | WMC-2007-35_2 |  |  | SG, BTB | 280 | 4 | 2 | GF / UD | GE |  | 2.6 | 315 | 963 | UpWind | 3.08 | 2006-12-01 | 100/30 | PPG 2002 | Saertex | 315 |  | 1.15 |  | 1000 | 4 | S15EU910-00950-01300-100000 | 494.6 | 5hrs @ 80ºC | RIM 135 | -990 | 148.4 | 0/90 - 90/0 - 0/90 - 90/0 | 2hrs @ 65º | 381.4 | 67.5 |  |  |  | 643 |  | 0.3000404 | RIM/H 134/137 |  |  | Uli Ramm | AGR03 | 852.9042 |  | 36.06 |  |  | 0/90/0/90 | 2.9309
Table Upwind | 6008.5 | LA06I03 | LA | WMC | 0 | I03 | CF / UD & GF / ±45° ;RIM 135 | 3.41 | 9.885 | 33.70723 | 135.5183 | 8.518333 |  | 2009-07-22 | 2009-07-22 | STC |  | -17.52667 | -0.858625 | 0.5179167 | -520.0744 |  | 1 |  | 1 |  | 68.12433 | Instron PL 100 kN |  | ASTM D6641 |  | 25.51667 | Ambient |  | voids on front and back (probably only on surface; no voids visible on sides); Side 2 is not straight at the top; crushed bottom |  | CSG, BTB | 3 Nm | 5 |  | CF / UD & GF / ±45° | GE |  | 1.8 | 300 | 600 | Upwind |  |  | 100/30 | / PPG2002 | ???: Seartex | 320 |  |  |  |  | 5 |  |  |  | RIM 135 |  |  | ±45° / (0)*3/ ±45° | [6 empty] | 0 |  |  | RIM/H 134/137 |  | 1.15432125 | TW | LAI03 |  | -520.0744 |  | 68.12433 |  | 45/-45/0/0/0/45/-45
Table Upwind | 5219.5 | BR19I03 | BR | WMC |  | I03 | resin ;RIM 135 | 2.909375 | 10.3775 | 30.19181875 | 136.2375 | 9.2375 | iso vs reference | 2007-07-13 | 2007-07-13 | STC |  | -2.76375 |  |  | -91.54312 |  | 1 |  | 1 |  |  | Schenck 100 kN |  | ASTM D6641 |  | 25.8375 | Ambient | WMC-2009-01 | first failure taken for Fmax (ultimate failure at ~8kN) |  |  | n.a. |  |  |  | GE |  | 0 | 400 | 0 | UpWind | 3 | 2007-06-06 | 100/30 |  |  | 400 | only resin; no fibres | 1.15 |  | 1000 | 0 |  | 600.8 | 10hrs @ 70ºC | RIM 135 | -990 | 180.3 |  | 2hrs @ 65º | 0 | 0 |  |  |  | 781.1 |  | 0.3000999 | RIM/H 134/137 |  |  | ES | BRI03 |  | -91.54312
Table Upwind | 5415.429 | BX02R08 | BX | UP | 0 | R08 | GF / UD ;RIM 135 | 2.945714 | 20.10214 | 59.21494 | 129.9221 | 20.54571 | 3.3 | 2008-10-16 | 2008-10-16 | STC |  | 6.327857 | -0.601 | 0.2593833 | 107.4994 |  | 1 |  | 1 |  | 39.51429 | Mayes DH 100S 100 kN |  |  |  |  | Ambient |  |  |  | SG, BTB | 10 | 4 | 1 | GF / UD | A&R | 2007-08-17 | 2.6 | 330 - 340 | 963 | Upwind | 3 | 2007-07-27 | 100/30 | PPG 2002 | Saertex | ± 310 | 17 hrs post-cure | 1.15 |  | 1000 | 4 | S15EU910-00950-00500-100000 | 400 | 17hrs @ 70ºC | RIM 135 | 0 | 120 | (90/0 - 0/90)S |  | 465.5 |  | 0.056794 |  | 86.71 | 520 |  | 0.3 | RIM/H 134/137 |  | 1154.32125 | A&R | BXR08 | 913.1612 | -496.747 | 39.50667 | 39.52 |  | 90/0/0/90 | 2.960317
Table Upwind | 6134 | MY28I11 |  | WMC | 90 | I11 |  | 4.29 | 48.9 | 209.781 | 288.5 |  |  | 2010-01-26 | 2010-01-26 | STT |  | 15.85 |  |  | 75.55498 |  | 1 |  | 1 |  |  | Schenck 400 kN |  |  |  | 21.9 | Ambient |  | gauge 001C000 failed before specimen failure |  | CSG | 120 | [40 empty] | nanI11 | 75.55498 | [5 empty] | 1.878263
Table Upwind | 5295.4 | BT03R08 | BT | WMC | 0 | R08 | GF / UD ;RIM 135 | 2.87 | 19.818 | 56.87566 | 128.48 | 20.3605 | basic reference | 2007-11-05 | 2007-11-05 | STT |  | 18.24 | 0.91494 | 0.2671667 | 320.6439 |  | 1 |  | 1 |  | 39.1466 | Schenck 100 kN |  |  |  | 25.16 | Ambient | WMC-2008-58 |  |  | CSG | 135 | 4 | 1 | GF / UD | A&R | 2007-07-09 |  | 330 - 340 | 963 | UpWind | 3 |  | 100/30 | PPG 2002 | Saertex | ± 310 |  |  |  |  | 4 | S15EU910-00950-00500-100000 |  | 10hrs @ 70ºC | RIM 135 |  |  | 90/0 - 0/90 - 90/0 - 0/90 | [9 empty] | RIM/H 134/137 |  |  | A&R | BTR08 | 917.7231 | -574.9748 | 39.78717 | 38.18575 |  | 90/0/90/0 | 2.962678
Table Upwind | 6102.944 | EL01I03 | EL | WMC | 0 | I03 | GF / UD ;RIM 135 | 3.047778 | 9.969444 | 30.37956 | 139.3417 | 12.34167 |  | 2009-09-30 | 2009-09-30 | STC |  | -15.95722 | -1.400003125 | 0.06316222 | -525.0121 |  | 1 |  | 1 |  | 40.52331 | Schenck 100 kN |  | ASTM D6641 |  | 23.85556 | Ambient | WMC-2009-61 | end crushing top |  | CSG, BTB | 1 Nm | 4 |  | GF / UD | A&R | 2008-01-09 | 2.6 | ± 340 | 963 | Upwind | 3 |  | 100/30 | PPG 2002 | Saertex | ± 310 |  | 1.15 |  | 1000 | 4 |  |  | 10hrs @ 70ºC | RIM 135 | 0 |  | (90/0 - 0/90)S | [6 empty] | 0 |  |  | RIM/H 134/137 |  |  | A&R | ELI03 |  | -525.0121 |  | 40.52331 |  | 90/0/0/90
Table Upwind | 5442.857 | BY01R089 | BY | UP | 90 | R08 | GF / UD ;RIM 135 | 2.996667 | 20.05238 | 60.09095 | 130.1 | 20.63881 | 3.3 | 2008-09-09 | 2008-09-09 | STC |  | -0.8768571 | 0.04930137 | 0.09635455 | -15.01947 |  | 1 |  | 1 |  | 13.70092 | Mayes DH 100S 100 kN |  |  |  |  | Ambient |  | No reading from single SG |  | SG, BTB | 9.285714 | 4 | 1 | GF / UD | A&R | 2007-08-17 | 2.6 | 330 - 340 | 963 | Upwind | 3 | 2007-07-27 | 100/30 | PPG 2002 | Saertex | ± 310 | 17 hrs post-cure | 1.15 |  | 1000 | 4 | S15EU910-00950-00500-100000 | 400 | 17hrs @ 70ºC | RIM 135 | 0 | 120 | (90/0 - 0/90)S |  | 462.4 |  | 0.083599 |  | 79.45 | 520 |  | 0.3 | RIM/H 134/137 |  | 1154.32125 | A&R | BYR08 | 87.83144 | -152.154 | 13.32968 | 14.211375 |  | 90/0/0/90 | 1.942687
Table Upwind | 5528.5 | BR32D01 | BR | WMC |  | D01 | resin ;RIM 135 | 2.7975 | 22.5 | 62.72287 | 170.225 | 92.1 |  | 2008-02-19 | 2008-02-19 | STT |  | 4.35 |  | 0.345 | 69.3509 |  | 1 |  | 1 |  | 3.647 | Schenck 100 kN |  |  |  | 23.95 | Ambient | WMC-2009-01 |  |  | CSG, BTB | 50 |  |  |  | GE |  | 0 | 400 | 0 | UpWind | 3 | 2007-06-06 | 100/30 |  |  | 400 | only resin; no fibres | 1.15 |  | 1000 | 0 |  | 600.8 | 10hrs @ 70ºC | RIM 135 | -990 | 180.3 |  | 2hrs @ 65º | 0 | 0 |  |  |  | 781.1 |  | 0.3000999 | RIM/H 134/137 |  |  | ES | BRD01 | 69.3509 |  | 3.647 |  |  |  | 1.841037
Table Upwind | 5848.5 | KJ01I10 | KJ | UP | ±45 | I10 | GF / UD ;RIM 135 | 2.874 | 25.241 | 72.542815 | 250.56 | 150.38 |  | 2009-07-03 | 2009-07-03 | STT |  | 9.3047 |  | 0.55544 | 128.2617 | 3.743604 | 1 |  | 2 |  | 12.65253 | Mayes DH 100S 100 kN |  |  |  |  | Ambient |  | dimensions measured at UP different; smax, E, and G are based on dimensions listed here |  | CSG / SG | 5 Mpa | 4 | 1 | GF / UD | GE |  | 2.6 | 320 | 963 | Upwind | 3 | 2009-04-14 | 100/30 | PPG 2002 | Saertex | 320 | Upwind reference UD under +/-45 for UP | 1.15 | 46.47753 | 1010 | 4 |  | 257 | 3hr@30ºC - 5hr@50ºC - 10hr@70ºC | RIM 135 | 10 | 77 | (+45 ¦ -45 ¦ -45 ¦ +45) |  | 395.2 |  |  | 66.16924 |  | 334 | -1.00828 | 0.2996109 | RIM/H 134/137 | 1.844646 | 1.15432125 | ES | KJI10 | 128.2617 |  | 12.65253 |  |  | 45/-45/-45/45 | 2.107998
Table Upwind | 5731.2 | DS06R08 | DS | WMC | 0 | R08 | GF / UD ;RIM 135 | 2.979 | 20.344 | 60.60473 | 129.94 | 19.171 | reserved for effect of interrupting fatigue tests | 2009-03-27 | 2009-03-27 | STC |  | 1.482 | 3.13675 |  | 24.21894 |  | 1 |  | 1 |  | 37.330375 | Schenck 100 kN |  |  |  | 26.4 | Ambient |  | top front tab bonded with unsanded side |  | SG, BTB | 196 | 4 | 1 | GF / UD | A&R | 2007-11-19 | 2.6 | 330 - 340 | 963 | Upwind | 3 |  | 100/30 | PPG 2002 | Saertex | ± 310 |  | 1.15 |  | 1000 | 4 |  |  | 10hrs @ 70ºC | RIM 135 | 0 |  | (90/0 - 0/90)S | [6 empty] | 0 |  |  | RIM/H 134/137 |  |  | A&R | DSR08 | 893.8257 | -555.5189 | 37.23125 | 37.4295 |  | 90/0/0/90 | 2.950854
Table Upwind | 5309.857 | BU06R08 | BU | WMC | 0 | R08 | GF / UD ;RIM 135 | 2.965 | 19.95 | 59.15159 | 129.1843 | 20.48107 |  | 2007-10-23 | 2007-10-23 | STC |  | 5.914286 | 0.01259167 | 0.2546667 | 100.9377 |  | 1 |  | 1 |  | 37.50357 | Instron 100 kN |  |  |  | 25.01429 | Ambient | WMC-2008-58 |  |  | SG, BTB | 110 | 4 | 1 | GF / UD | A&R | 2007-07-09 |  | 330 - 340 | 963 | UpWind | 3 |  | 100/30 | PPG 2002 | Saertex | ± 310 |  |  |  |  | 4 | S15EU910-00950-00500-100000 |  | 10hrs @ 70ºC | RIM 135 |  |  | 90/0 - 0/90 - 90/0 - 0/90 | [9 empty] | RIM/H 134/137 |  |  | A&R | BUR08 | 919.4145 | -512.9198 | 37.93117 | 37.182875 |  | 90/0/90/0 | 2.962644
Table Upwind | 5542.5 | BV29I039 | BV | WMC | 90 | I03 | GF / UD ;RIM 135 | 3.0025 | 10.105 | 30.34025 | 136.25 |  |  | 2008-03-28 | 2008-03-28 | STC |  | -5.095 |  |  | -167.9319 |  | 1 |  | 1 |  |  | Schenck 100 kN |  | ASTM D6641 |  | 23.85 | Ambient |  |  |  |  | n.a. | 4 |  | GF / UD | A&R | 2007-07-09 |  | 330 - 340 | 964 | UpWind | 3 |  | 100/30 | PPG 2002 | Saertex | ± 310 |  |  |  |  | 4 | S15EU910-00950-00500-100000 |  | 10hrs @ 70ºC | RIM 135 |  |  | 90/0 - 0/90 - 90/0 - 0/90 | [9 empty] | RIM/H 134/137 |  |  | A&R | BVI03 |  | -167.9319 |  |  |  | 90/0/90/0