## Sheet1
optiDAT nr. | Optimat/FACT name | data delivered under name | from plate | tested at laboratory | Lay-up | cut angle | chop | Percentage of Fibre in 0-deg Direction | Percentage of Fibre in 45-deg Direction | Percentage of Fibre in 90-deg Direction | Percentage of Fibre in Other Direction | Resin | Fibre | Fibre Volumn Fraction | Porosity | Barcol Hardness | Manufactured by/Quality Assurance Specification | production method | Geometry | material | Thickness | average thickness (new) | Maximum Width | Minimum Width | average width (new) | Area | Length | Load Length | Radius of Waist | specimen standard | prog | start test | end of test | test type | Minimum/Maximum Stress | F_max | Fmax during fatigue | Fmax during static test | deviation of Fmax>2% w.r.t. test frame settings during fatigue? | F_max 90° direction | Maximum Strain | e_max 90° | e_max 45° | Maximum Stress | normalized s_max | shear strain (e12) | shear strength | Shear Modulus (G12) | Cycles to Failure | level | Unnamed: 51 | no. of cycles | Unnamed: 53 | No. of spectrum passes to failure | failure mode | runout? | R-value.1 | F_max.1 | e_max.1 | s_max.1 | No. of cycles in block 2 | Static Maximum Tensile Stress | Static Maximum Compressive Stress | Static Maximum Tensile Strain | Static Maximum Compressive Strain | UTS (mat. spec.) | UCS (mat. spec.) | corr. UTS | corr. UCS | RTS | RCS | e_RTS | e_RCS | LRU | Strain Rate | SRU.1 | SRU speed deviation ? 2% during static test? | LRF | SRF | SRF.1 | wave | Frequency | test time | fconstant block 2 | Static Elastic Modulus | Static Compressive Modulus | Eft | Efc | ILSS | s_flex | test machine | control | grip | ABG | Temperature | Temperature control? | Preconditioned? | environment | Relative Humidity | Test condition | ref. | NB | RB | s_res | N10sr | specimen shape | Remarks | Bending | buckling | temperature failure or temperature above 35 °C | tab failure | delaminated | incomplete measurement data available | Strain calculated using E | Premature failure in RST | Poissons's ratio | Strain measurement equipment | Strain measurement equipment (2) | Grip pressure | Material_Code | Minimum Stress | Sequence | 0-deg layers | 45-deg layers | 90-deg layers | Other-deg layers | Absolute Maximum Stress | Absolute Peak-to-peak Stress | Relative Maximum Stress | Relative Peak-to-peak Stress | log(Static Maximum Tensile Stress) | log(Cycles to Failure)
11681.19 | 1681.19 | FACT |  | TUD | [[+45(240),-45(240)SB]8,[0(495),90(5)]7]s |  |  | 7 | 8 | 0 | 0 | Synolite 593-E-1 | E | 30.10345 |  | 45 | Polymarin | hl | d | GP | 8.5 |  | 45 | 23 |  | 195.5 | 200 | 90 | 100 |  | twin | 94 |  | CA | -0.499569 | [5 empty] | 1.061736 |  |  | 190.3345 | 0.4035633 |  |  |  | 48102625.5 | [12 empty] | 428 | 291 | 2.6 | 2 | 365 | 395 | 458.4076 | [5 empty] | 290 | 0.016 |  |  | 2.285865 | 0.1284194 |  | s | 6.679245 | 973.575 |  | 17.8 | 18.47931 | [5 empty] | l | m | n | 22.06897 | y |  | d | 60 |  | 5.034483 |  |  |  | 1055945.3 | [14 empty] | GP[[+45(240),-45(240)SB]8,[0(495),90(5)]7]s | -82.378 | 45/-45/45/-45/45/-45/45/-45/45/-45/45/-45/45/-45/45/-45/0/90/0/90/0/90/0/90/0/90/0/90/0/90/90/0/90/0/90/0/90/0/90/0/90/0/90/0/-45/45/-45/45/-45/45/-45/45/-45/45/-45/45/-45/45/-45/45 | 14 | 32 | 14 | 0 | 190.3345 | 272.7125 | 0.4447067 | 0.6371787 | 2.631444 | 5.06398
11412 | 1412 | FACT |  | ECN | [[+45(240),-45(240)SB]8,[0(495),90(5)]7]s |  |  | 7 | 8 | 0 | 0 | Synolite 593-E-1 | E | 32 |  | 45 | Polymarin | hl | d | GP | 8.5 |  | 45 | 23 |  | 195.5 | 200 | 90 | 100 |  |  | 94 |  | CA | -1 | [5 empty] | 0.62 |  |  | 115 | 0.2442227 |  |  |  | 2619897.3 | [12 empty] | 443.7 | 332.5 | 2.55 | 1.83 |  |  | 470.9501 | [5 empty] | 290 | 0.016 |  |  | 1.529333 | 0.08266667 |  | s | 3.333333 | 244.4947 |  | 18.5 | 19 | [5 empty] | l | m | n | 20 | y | 50w14d | d | 40 |  | 0 | [18 empty] | GP[[+45(240),-45(240)SB]8,[0(495),90(5)]7]s | -115 | 45/-45/45/-45/45/-45/45/-45/45/-45/45/-45/45/-45/45/-45/0/90/0/90/0/90/0/90/0/90/0/90/0/90/90/0/90/0/90/0/90/0/90/0/90/0/90/0/-45/45/-45/45/-45/45/-45/45/-45/45/-45/45/-45/45/-45/45 | 14 | 32 | 14 | 0 | 115 | 230 | 0.2591841 | 0.5183683 | 2.647089 | 6.408636
11209 | 1209 | FACT |  | ECN | [[+45(240),-45(240)SB]8,[0(495),90(5)]7]s |  |  | 7 | 8 | 0 | 0 | Synolite 593-E-1 | E | 32 |  | 45 | Polymarin | hl | d | GP | 8.5 |  | 45 | 23 |  | 195.5 | 200 | 90 | 100 |  |  |  |  | CA | -0.4 | [5 empty] | 1.027027 |  |  | 190 | 0.3902405 |  |  |  | 495204.9 | [12 empty] | 462 | 320 |  |  |  |  | 488.5706 | [5 empty] | 290 | 0.016 |  |  | 1.431733 | 0.07739099 |  |  | 3.033333 | 28.47224 |  | 18.5 | 19 | [5 empty] | l | m | n | 20 | y |  | d |  |  | 4 | [18 empty] | GP[[+45(240),-45(240)SB]8,[0(495),90(5)]7]s | -76 | 45/-45/45/-45/45/-45/45/-45/45/-45/45/-45/45/-45/45/-45/0/90/0/90/0/90/0/90/0/90/0/90/0/90/90/0/90/0/90/0/90/0/90/0/90/0/90/0/-45/45/-45/45/-45/45/-45/45/-45/45/-45/45/-45/45/-45/45 | 14 | 32 | 14 | 0 | 190 | 266 | 0.4112554 | 0.5757576 | 2.664642 | 4.839426
10838.69 | 838.6923 | FACT |  | SNL | [0(),+45(),-45()SB]6s |  |  | 12 | 12 | 0 | 0 |  | E | 38 |  |  |  | hl | p | GV | 3.8 |  | 50.8 |  |  | 193.04 | 254 | 100 | [5 empty] | CA | 0.1 | [5 empty] | 0.7115385 |  |  | 141.6127 | 0.2901582 |  |  |  | 2164151.7 | [12 empty] | 516 | 289.1 | 2.95 |  |  |  | 487.8891 | [5 empty] | 10500 | 0.61 |  |  | 2.319573 | 0.1122231 |  | s | 11.15385 | 40.12529 |  | 20.6903 | [6 empty] | l | h | n | 22.5 | n |  | d |  |  | 3 | [18 empty] | GV[0(),+45(),-45()SB]6s | 14.16127 | 0/45/-45/0/45/-45/0/45/-45/0/45/-45/0/45/-45/0/45/-45/-45/45/0/-45/45/0/-45/45/0/-45/45/0/-45/45/0/-45/45/0 | 12 | 24 | 0 | 0 | 141.6127 | 127.4514 | 0.2744432 | 0.2469989 | 2.71265 | 4.839112
11076.32 | 1076.317 | FACT |  | FFA | [+30(),-30()FW] |  |  | 0 | 0 | 0 | 30 | Epon 826/Jeffamine D-230 | E | 50 |  |  | HAMILTON STANDARD | fw | p | GE | 3.5 |  | 50.69365 |  |  | 177.4056 | 154.9 | 50 |  |  | JI | 82 |  | CA | -0.4761905 | [5 empty] | 0.5747642 |  |  | 80.46698 |  |  |  |  | 889703.9 | [12 empty] | 274.5 |  |  |  | 275.7 | [11 empty] | 2.140794 | 0.1529138 |  |  | 10 | 24.714 |  | 14 | [6 empty] | l | h |  | 35 |  |  |  | 90 |  | 7 |  |  |  |  | c | [13 empty] | GE[+30(),-30()FW] | -26.5727 | 30/-30 | 0 | 0 | 0 | 2 | 80.46698 | 107.0397 | 0.2931402 | 0.3899442 | 2.438542 | 4.720184
10950.79 | 950.7857 | FACT |  | ECN | [[0(500)],[+45(240),-45(240)SB]6,[0(200)]4,[+45(215),-45(215)]2]s |  |  | 9 | 8 | 0 | 0 | Synolite 593-E-1 | E/Carbon | 32 |  | 38 | Polymarin | hl | d | GCP | 8.5 |  | 45 | 23 |  | 195.5 | 200 | 90 | 100 |  | JI |  |  | CA | -0.5285714 | [5 empty] | 0.7071429 |  |  | 184.6429 | 0.4784815 |  |  |  | 1809582.8 | [12 empty] | 367.4 | 250.8 | 1.8 | 1 |  |  | 385.7821 | [5 empty] | 419 | 0.016 |  |  | 1.745493 | 0.06687714 |  | s | 3.785714 | 79.021 |  | 26.1 | [6 empty] | l | m | n | 20 | y |  | d |  |  | 4 |  |  |  | 425758.3 | [14 empty] | GCP[[0(500)],[+45(240),-45(240)SB]6,[0(200)]4,[+45(215),-45(215)]2]s | -68.35714 | 0/45/-45/45/-45/45/-45/45/-45/45/-45/45/-45/0/0/0/0/45/-45/45/-45/-45/45/-45/45/0/0/0/0/-45/45/-45/45/-45/45/-45/45/-45/45/-45/45/0 | 10 | 32 | 0 | 0 | 184.6429 | 253 | 0.5025663 | 0.6886228 | 2.565139 | 5.061535
10720.44 | 720.4444 | FACT |  | SNL | [0()]5 |  |  | 5 | 0 | 0 | 0 |  | E | 30 |  |  |  | hl | p | GV | 4.1 |  | 35.27778 |  |  | 144.6389 | 254 | 100 | [5 empty] | CA | 0.1 | [5 empty] | 1.393333 |  |  | 284.8382 | 0.487075 |  |  |  | 786371.3 | [12 empty] | 586.6 | 294.6 | 2.66 |  |  |  | 579.2826 | [5 empty] | 2636.834 | 0.127 |  |  | 1.997604 | 0.09454 |  | s | 5.45 | 22.4654 |  | 20.57008 | [6 empty] | l | h | n | 22.5 | n |  | d |  |  | 3 | [18 empty] | GV[0()]5 | 28.48382 | 0/0/0/0/0 | 5 | 0 | 0 | 0 | 284.8382 | 256.3544 | 0.4855748 | 0.4370173 | 2.768342 | 4.327869
11021.5 | 1021.5 | FACT |  | RISO | [[0()]2,[+10()],[-10()],[0()]]s |  |  | 6 | 0 | 0 | 10 | UPS294V Polyplex | E |  |  |  | RISO | hl | d | GP | 2 |  | 60 | 18 |  | 36 | 280 | 110 | 100 |  | JI | 92 |  | CA | 0.1 | [5 empty] | 1.366667 |  |  | 574 |  |  |  |  | 327278 | [12 empty] | 874 | 720 | 2.24 | 1.9 | [9 empty] | 0.0008 |  |  | 51.66 | 1.23 |  | t | 5 | 18.18211 |  | 42 | 40.6 | [5 empty] | l | m | [7 empty] | 6 | [18 empty] | GP[[0()]2,[+10()],[-10()],[0()]]s | 57.4 | 0/0/10/-10/0/0/-10/10/0/0 | 6 | 0 | 0 | 4 | 574 | 516.6 | 0.6567506 | 0.5910755 | 2.941511 | 5.339756
10009 | 9 | FACT |  | RISO | [0()FW]8 |  |  | 8 | 0 | 0 | 0 | UP333 | E | 52.8 | 0.83 |  | RISO | fw | d | GP | 1.9 |  | 60 | 18 |  | 34.2 | 280 | 110 | 100 |  | CAEC | 90 |  | CA | 0.1 | [5 empty] | 1.229091 |  |  | 580.1309 | 0.5608143 |  |  |  | 900407.9 | [12 empty] | 862 |  | 2.3 |  |  |  | 1033.323 | [5 empty] | 37.76 | 0.0008 |  |  | 5.221178 | 0.1106182 |  | t | 5 | 50.02266 |  | 47.2 | [6 empty] | l | m | n | 23 | n |  | d |  |  | 1 | [18 empty] | GP[0()FW]8 | 58.01309 | 0/0/0/0/0/0/0/0 | 8 | 0 | 0 | 0 | 580.1309 | 522.1178 | 0.6730057 | 0.6057051 | 2.935507 | 5.184894
11033 | 1033 | FACT |  | RISO | [[0()]2,[+30()],[-30()],[0()]]s |  |  | 6 | 0 | 0 | 30 | UPS294V Polyplex | E |  |  |  | RISO | hl | d | GP | 2 |  | 60 | 18 |  | 36 | 280 | 110 | 100 |  | JI | 92 |  | CA | 0.1 | [5 empty] | 1.26 |  |  | 383 |  |  |  |  | 191024.7 | [12 empty] | 634 |  | 2.4 | [10 empty] | 0.0008 |  |  | 34.4736 | 1.134 |  | t | 5 | 10.61248 |  | 30.4 | [6 empty] | l | m | [7 empty] | 6 | [18 empty] | GP[[0()]2,[+30()],[-30()],[0()]]s | 38.3 | 0/0/30/-30/0/0/-30/30/0/0 | 6 | 0 | 0 | 4 | 383 | 344.7 | 0.6041009 | 0.5436909 | 2.802089 | 4.68103
10091.5 | 91.5 | FACT |  | ECN | [0(700),100CSM]6 |  | 6 | 6 | 0 | 0 | 0 | Synres 593-58-1086 | E | 35 |  |  | Polymarin | hl | d | GP | 5 |  | 25 | 21 |  | 105 | 170 | 80 | 400 |  | CAEC |  |  | CA | -0.45 | [5 empty] | 0.8623077 |  |  | 226.9231 | 0.2514141 |  |  |  | 9389137.3 | [12 empty] | 685 | [5 empty] | 907.0805 | [5 empty] | 2.9 | 0.00011 |  |  | 6.789193 | 0.2581442 |  | s | 12.84615 | 167.7078 |  | 26.3 | [6 empty] | l | m | n | 25 | y |  | d |  |  | 1 |  |  |  | 4825216.2 | [14 empty] | GP[0(700),100CSM]6 | -68.05769 | 0/0/0/0/0/0/0/0/0/0/0/0 | 12 | 0 | 0 | 0 | 226.9231 | 294.9808 | 0.3312746 | 0.4306289 | 2.835691 | 6.202701
10037 | 37 | FACT |  | DLR | [[+45(390),-45(390)WR],[0(920)]1.5]s |  |  | 3 | 2 | 0 | 0 | M9/M10 | E | 53 |  |  | MAN | hl | d | GE | 2.8 |  | 30 | 20 |  | 56 | 250 | 100 | 250 |  | CAEC |  |  | CA | -1 | [5 empty] | 0.8588235 |  |  | 272.2471 | 0.2530379 |  |  |  | 2270090.8 | [12 empty] | 846.39 |  | 2.67 | 1.96 |  |  | 1080.821 | [5 empty] | 6.34 | 0.0002 |  |  | 5.161506 | 0.1628235 |  | s | 5.882353 | 64.42122 |  | 31.7 | [6 empty] | l | m | y | 25 | n |  | d | 50 |  | 1 | [18 empty] | GE[[+45(390),-45(390)WR],[0(920)]1.5]s | -272.2471 | 45/-45/0/0/0/0/-45/45 | 4 | 4 | 0 | 0 | 272.2471 | 544.4941 | 0.3216568 | 0.6433135 | 2.927571 | 4.995536
10868.82 | 868.8182 | FACT |  | SNL | [0(),+45(),-45()SB]6s |  |  | 12 | 12 | 0 | 0 |  | E | 38 |  |  |  | hl | p | GP | 3.8 |  | 45.02727 |  |  | 171.1036 | 254 | 100 | [5 empty] | CA | 0.1 | [5 empty] | 0.9940909 |  |  | 139.4482 | 0.3436854 |  |  |  | 795664.3 | [12 empty] | 467.5 | 317.5 | 2.84 |  |  |  | 430.3145 | [5 empty] | 10000 | 0.61 |  |  | 1.644136 | 0.09361895 |  | s | 8.272727 | 15.84751 |  | 16.1155 | [6 empty] | d | h | n | 22.5 | n |  | d |  |  | 3 | [18 empty] | GP[0(),+45(),-45()SB]6s | 13.94482 | 0/45/-45/0/45/-45/0/45/-45/0/45/-45/0/45/-45/0/45/-45/-45/45/0/-45/45/0/-45/45/0/-45/45/0/-45/45/0/-45/45/0 | 12 | 24 | 0 | 0 | 139.4482 | 125.5034 | 0.298285 | 0.2684565 | 2.669782 | 4.372457
10127.38 | 127.3846 | FACT |  | ECN | [+45(350),-45(350),100CSM]4s |  | 8 | 0 | 8 | 0 | 0 | Synres 593-58-1086 | E | 35 |  |  | Polymarin | hl | dt | GP | 7 |  | 45 |  |  | 315 | 170 | 70 |  |  | CAEC |  |  | CA | -0.4923077 | [5 empty] | 0.4069231 |  |  | 43.25385 | 0.3032335 |  |  |  | 446001.2 | [12 empty] | 115 | [5 empty] | 142.783 | [5 empty] | 3.2 | 0.00028 |  |  | 1.163284 | 0.1038646 |  | s | 9.230769 | 12.47599 |  | 11.2 | [6 empty] | l | m | n | 25 | y |  | d |  |  | 1 |  |  |  | 32816.67 | [14 empty] | GP[+45(350),-45(350),100CSM]4s | -17.48 | 45/-45/0/45/-45/0/45/-45/0/45/-45/0/0/-45/45/0/-45/45/0/-45/45/0/-45/45 | 8 | 16 | 0 | 0 | 43.25385 | 60.73385 | 0.3761204 | 0.5281204 | 2.060698 | 5.117754
10701 | 701 | FACT |  | SNL | [0()]5 |  |  | 5 | 0 | 0 | 0 |  | E | 30 |  |  |  | hl | p | GP | 4.1 |  | 50.8 |  |  | 208.28 | 254 | 100 | [5 empty] | CA | 0.1 | [5 empty] | 1.025154 |  |  | 218.0458 | 0.3821139 |  |  |  | 672253.25 | [12 empty] | 567.2 | 313.2 | 2.76 |  |  |  | 570.9828 | [5 empty] | 2727.696475 | 0.127 |  |  | 3.29946435 | 0.1530278 |  | s | 8.75 | 18.79662 |  | 21.477925 | [6 empty] | l | h | n | 22.5 | n |  | d |  |  | 3 | [18 empty] | GP[0()]5 | 21.80458 | 0/0/0/0/0 | 5 | 0 | 0 | 0 | 218.0458 | 196.2412 | 0.3844248 | 0.3459823 | 2.753736 | 5.390274
10179 | 179 | FACT |  | RISO | [[+60()FW],[-60()FW]]4s |  |  | 0 | 0 | 0 | 60 | UP333 | E | 58.1 | 0.38 |  | RISO | fw | d | GP | 2 |  | 60 | 25 |  | 50 | 280 | 110 | 1200 |  | CAEC | 90 |  | CA | 0.1 | [5 empty] | 0.209 |  |  | 34.485 | 0.5575174 |  |  |  | 114544.7 | [12 empty] | 55 |  | 0.5 |  |  |  | 61.7347 | [5 empty] | 13.2 | 0.0008 |  |  | 0.310365 | 0.01881 |  | t | 5 | 6.363593 |  | 16.5 | [6 empty] | l | m | n | 23 | n |  | d |  |  | 10 | [18 empty] | GP[[+60()FW],[-60()FW]]4s | 3.4485 | 60/-60/60/-60/60/-60/60/-60/-60/60/-60/60/-60/60/-60/60 | 0 | 0 | 0 | 16 | 34.485 | 31.0365 | 0.627 | 0.5643 | 1.740363 | 4.255094
10974 | 974 | FACT |  | FDL |  |  |  | 1 | 0 | 0 | 0 |  |  | 68.3 |  |  |  |  | p | GE | [13 empty] | CA | 0.1 | [8 empty] | 800.4767 |  |  |  |  | 59304.05 | [12 empty] | 2032.30125 | [19 empty] | 3 | 5.491116 | [36 empty] | GEnan | 80.04767 |  | 0 | 0 | 0 | 0 | 800.4767 | 720.429 | 0.393877 | 0.3544893 | 3.307988 | 3.948167
10245.5 | 245.5 | FACT |  | DLR | [0(425)]5 |  |  | 5 | 0 | 0 | 0 | L20/SL | E | 36.9 |  |  |  | hl | p | GE | 2.2 |  | 20 |  |  | 44 | 250 | 110 |  |  | CAEC |  |  | CA | -1 | [5 empty] | 0.9 |  |  | 266.4 |  |  |  |  | 5011634 | [12 empty] | 619.232 |  | 2.092 | 2.418 | [8 empty] | 5.92 | 0.0002 |  |  | 4.32752 | 0.1462 |  | s | 4.925 | 114.1808 |  | 29.6 | [6 empty] | l | m | y | 24.57143 | n |  | d | 50 |  | 1 | [18 empty] | GE[0(425)]5 | -266.4 | 0/0/0/0/0 | 5 | 0 | 0 | 0 | 266.4 | 532.8 | 0.4302103 | 0.8604207 | 2.791853 | 5.165178
10272 | 272 | FACT |  | DLR | [0(425)]5 |  |  | 5 | 0 | 0 | 0 | L20/SL | E | 36.9 |  |  |  | hl | p | GE | 2.2 |  | 20 |  |  | 44 | 250 | 110 |  |  | CAEC |  |  | CA | 0.1 | [5 empty] | 1.070968 |  |  | 341.6387 |  |  |  |  | 6169463.5 | [12 empty] | 667.348 |  | 2.092 | 2.418 | [8 empty] | 6.38 | 0.0002 |  |  | 3.074748 | 0.0963871 |  | s | 6 | 170.2601 |  | 31.9 | [6 empty] | l | m | n |  | n |  | d | 50 |  | 1 | [18 empty] | GE[0(425)]5 | 34.16387 | 0/0/0/0/0 | 5 | 0 | 0 | 0 | 341.6387 | 307.4748 | 0.5119349 | 0.4607414 | 2.824352 | 5.77202
11163.72 | 1163.722 | FACT |  | CIEMAT | [[+-45(300)SB],[0(400)]5,[+-45(300)SB],[0(400)]2.5]s |  |  | 15 | 8 | 0 | 0 | 2123 Cronolite Ortoftalic | E Vetrotex Vidrio | 55 |  | 40 | CIEMAT | hl | p | GP | 5.2 |  | 80 |  |  | 416 | 400 | 240 |  |  |  | 91 |  | CA | 0.2388889 | [5 empty] | 0.8948128 |  |  | 343.975 |  |  |  |  | 1669718.9 | [12 empty] | 659.07 | [15 empty] | 25.91163 | 0.6740624 |  | s | 8.3 | 55.88082 |  | 38.441 | [15 empty] | 8 | [18 empty] | GP[[+-45(300)SB],[0(400)]5,[+-45(300)SB],[0(400)]2.5]s | 81.35917 | 45/-45/0/0/0/0/0/45/-45/0/0/0/0/-45/45/0/0/0/0/0/-45/45 | 14 | 8 | 0 | 0 | 343.975 | 262.6158 | 0.5219097 | 0.3984643 | 2.818932 | 4.210907
10298.43 | 298.4348 | FACT |  | RISO | [[0()FW]2,[+45()FW],[-45()FW],[0()]FW]s |  |  | 6 | 4 | 0 | 0 | UP333 | E | 50.98696 | 0.91 |  | RISO | fw | d | GP | 2.130435 |  | 32.86957 | 18 |  | 31.56522 | 263.0435 | 110 | 100 |  | CAEC | 90 |  | CA | -0.5217391 | [5 empty] | 1.004043 |  |  | 295.9053 | 0.3591484 |  |  |  | 1114064.4 | [12 empty] | 655 |  | 2.583043 |  | 752 | 1892 | 827.6137 | [5 empty] | 13.63809 | 0.0004608696 |  |  | 7.395634 | 0.252103 |  | t | 7.826087 | 54.49552 |  | 29.4513 | [6 empty] | l | m | n | 26.95652 | n |  | d |  |  | 4.913043 | [18 empty] | GP[[0()FW]2,[+45()FW],[-45()FW],[0()]FW]s | -138.3364 | 0/0/45/-45/0/0/-45/45/0/0 | 6 | 4 | 0 | 0 | 295.9053 | 434.2417 | 0.4517638 | 0.6629644 | 2.816241 | 4.799085
10818 | 818 | FACT |  | SNL | [0()] |  |  | 1 | 0 | 0 | 0 |  | E | 50 |  |  |  | hl | p | GP | 3.3 |  | 25.4 |  |  | 83.82 | 254 | 100 | [5 empty] | CA | 0.1 | [5 empty] | 1.05 |  |  | 336.43463 | 0.4575401 |  |  |  | 52300.8 | [12 empty] | 742.3 | 365.9 | 2.31 |  |  |  | 739.1079 | [5 empty] | 2064.30784 | 0.064 |  |  | 2.42672283 | 0.07488 |  | s | 4.4 | 2.194389 |  | 32.25481 | [6 empty] | l | h | n | 22.5 | n |  | d |  |  | 3 | [18 empty] | GP[0()] | 33.643463 | 0 | 1 | 0 | 0 | 0 | 336.43463 | 302.791167 | 0.4532327 | 0.4079094 | 2.870579 | 4.160655
10219.5 | 219.5 | FACT |  | DLR | [[+45(280),-45(280)WR]1,[0(425)]2]s |  |  | 4 | 2 | 0 | 0 | L20/SL | E | 38.6 |  |  |  | hl | p | GE | 2.2 |  | 20 |  |  | 44 | 250 | 110 |  |  | CAEC |  |  | CA | -1 | [5 empty] | 0.7714286 |  |  | 189.7714 |  |  |  |  | 10635615 | [12 empty] | 544.152 |  | 2.212 | 2.14 | [8 empty] | 4.92 | 0.0002 |  |  | 3.823543 | 0.1554286 |  | s | 6.035714 | 236.5451 |  | 24.6 | [6 empty] | l | m | y |  | n |  | d | 50 |  | 1 | [18 empty] | GE[[+45(280),-45(280)WR]1,[0(425)]2]s | -189.7714 | 45/-45/0/0/0/0/-45/45 | 4 | 4 | 0 | 0 | 189.7714 | 379.5429 | 0.3487471 | 0.6974942 | 2.73572 | 5.65065
11284.87 | 1284.87 | FACT |  | DLR | [[+45(280),-45(280)WR]1,[0(425)]2]s |  |  | 4 | 2 | 0 | 0 | L20/SL | E | 38 |  |  |  | hl | p | GE |  |  | 30 |  |  |  | 250 |  |  |  | JI |  |  | CA | -1 | [5 empty] | 0.9304348 |  |  | 236.3304 | 0.3270677 |  |  |  | 155807 | [12 empty] | 572 | 547 | 2.25 | 2.14 |  |  | 722.0126 | [5 empty] | 5.08 | 0.0002 |  |  | 2.835965 | 0.1116522 |  | s | 3 | 14.42657 |  | 25.4 | 25.5 | [5 empty] | l |  | y | 20 | n |  | d | [21 empty] | GE[[+45(280),-45(280)WR]1,[0(425)]2]s | -236.3304 | 45/-45/0/0/0/0/-45/45 | 4 | 4 | 0 | 0 | 236.3304 | 472.6609 | 0.4131651 | 0.8263302 | 2.757396 | 4.33742
10164.85 | 164.8462 | FACT |  | RISO | [[+10()FW],[-10()FW]]4s |  |  | 0 | 0 | 0 | 10 | UP333 | E | 49.1 | 0.2 |  | RISO | fw | d | GP | 2 |  | 60 | 18 |  | 36 | 280 | 110 | 100 |  | CAEC | 90 |  | CA | 0.1 | [5 empty] | 1.023077 |  |  | 418.4385 | 0.6427439 |  |  |  | 96823.77 | [12 empty] | 546 |  | 1.5 |  |  |  | 649.8502 | [5 empty] | 32.72 | 0.0008 |  |  | 3.765946 | 0.09207692 |  | t | 5 | 5.379098 |  | 40.9 | [6 empty] | l | m | n | 23 | n |  | d |  |  | 10 | [18 empty] | GP[[+10()FW],[-10()FW]]4s | 41.84385 | 10/-10/10/-10/10/-10/10/-10/-10/10/-10/10/-10/10/-10/10 | 0 | 0 | 0 | 16 | 418.4385 | 376.5946 | 0.7663708 | 0.6897337 | 2.737193 | 4.116696