## Sheet1
Table | optiDAT nr. | Name | Plate | Fibre Volumn Fraction | Lab | Laminate | Cut angle | Manufacturer | Geometry | Material | Thickness | Maximum Width | Minimum Width | Width | Area | Length(nominal) | Length(measured) | Length(gauge) | Radius (waist) | TG and phase | Phase | start date | end date | Test type | Minimum/Maximum Stress | Fmax | Ferror | Fstatic | Ffatigue | Fmax, 90° | Initial Strain | epsstatic | epsfatigue | Transverse Maximum Strain | 45-deg Maximum Strain | Poisson's Ratio | Maximum Stress | Static Maximum Stress | smax, fatigue | Shear Strain | Shear Strength | Shear Modulus | Maximum Torque | Torquefatigue | Torquestatic | Cycles to Failure | level | levelcalc | Nspectrum | failure mode | runout | R-value2 | Fmax2 | epsmax2 | smax2 | Ncycles2 | Strain Rate | Frequency | f2 | Static Elastic Modulus | Static Compressive Modulus | Eft | Efc | Elur,front | Elur, back | eps_max_t | eps_max_c | Machine | control | grip | ABG | Temperature | Temp. control | Environment | Reference document | Remarks | Invalid | Bending | Buckling | Overheating | Tab failure | Delaminated | Incomplete measurement data | Strain from E | LUR | TEC | data delivered under name | Repair characteristics | Strain measurement equipment (long) | Strain measurement equipment (short) | Grip pressure | Geometry-tab thickness(for UD2; for MD2) | DSC Analysis-Middle Point Tg | Geometry-L | Plate-Fibre content-Std.deviation W/W% | Laminate-from plate | Geometry-Repair-tape | Plate Density | Plate-Void content-Std. deviation | Geometry-Task Group | Laminate-Resin | Laminate-Fibre | Laminate-Average thickness | Geometry-Repair-repair ratio | Plate Fibre Content W/W% | Geometry-Manufacturer | Geometry-Repair-Slope | Geometry-minimum width | Plate-Resin content-Std. deviation | Geometry-Repair-repair material | Load Length | Laminate-Description | Laminate-thickness (nominal) | Plate Resin Content | Geometry-t(for UD2; for MD2) | DSC Analysis-Final Point Tg | Geometry-maximum width | Percentage of Fibre in 45-deg Direction | Plate Void Content | Lay-up | Plate-Density-Std.deviation | Laminate-Material | Geometry-Repair-depth | Plate-Fibre content-Std. Deviation V/V% | Plate-Laminate | Percentage of Fibre in 90-deg Direction | Plate-Plate Tested by lab(s) | Geometry-Repair-base material | Plate Fibre Content V/V% | Geometry-width (cruciform arms) | Geometry-Repair-scarf/plug/patch | Percentage of Fibre in -45-deg Direction | Plate-Geometry/ies | Laminate-Production method | Percentage of Fibre in 0-deg Direction | Geometry-General Shape | Geometry-tab length | Material_Code | Static Maximum Tensile Stress | Static Maximum Compressive Stress | Minimum Stress | Sequence
Table OptiMat | 3959 | GEV307_R0400_0053 | 193 | 0 | DLR | MD4 | 0 | LM | R0400 | GE2 | 6.55 |  |  | 25.56 | 167.418 | 150 | 40 | 0 |  | TG 1 phase II | II | 2006-04-12 | 2006-04-12 | STT |  | 115.04 |  | 115.04 |  |  | 2.47 | 2.47 |  |  |  |  | 687.1424 | 687.1424 |  |  |  |  | 23136.11 |  |  | 1 | [13 empty] | 29.7 | [5 empty] | 0.02313611 |  | 200 kN HUN, DLR | l | m | n |  |  | d, RT | OB_TG1_R022 | [13 empty] | Front: Strain gauge: TML FLA-6-11-1L, Middle | F: SG, M |  | 2 |  | 150 | [5 empty] | various | LM-E6 | PPG2002 |  |  |  | LM |  |  |  |  | 40 | phase II: MD material, same lay-up as MD2, but with alternative resin (LM-E6) | 6.57 |  | 6.57 |  | 25 | 10 |  | [[±45, 0°]4;±45] |  | GE2 |  |  |  | 0 | [5 empty] | 5 |  |  | 4 | Rectangular | 55 | 193R0400MD4 | 687.1424 |  |  | 45/-45/0/45/-45/0/45/-45/0/45/-45/0/45/-45
Table OptiMat | 3958 | GEV307_R0400_0055 | 193 | 0 | DLR | MD4 | 0 | LM | R0400 | GE2 | 6.83 |  |  | 25.42 | 173.6186 | 150 | 40 | 0 |  | TG 1 phase II | II | 2006-04-12 | 2006-04-12 | STT |  | 116.02 |  | 116.02 |  |  | 2.84 | 2.84 |  |  |  |  | 668.2464 | 668.2464 |  |  |  |  | 24124.42 |  |  | 1 | [13 empty] | 27.7 | [5 empty] | 0.02412442 |  | 200 kN HUN, DLR | l | m | n |  |  | d, RT | OB_TG1_R022 | [13 empty] | Front: Strain gauge: TML FLA-6-11-1L, Middle | F: SG, M |  | 2 |  | 150 | [5 empty] | various | LM-E6 | PPG2002 |  |  |  | LM |  |  |  |  | 40 | phase II: MD material, same lay-up as MD2, but with alternative resin (LM-E6) | 6.57 |  | 6.57 |  | 25 | 10 |  | [[±45, 0°]4;±45] |  | GE2 |  |  |  | 0 | [5 empty] | 5 |  |  | 4 | Rectangular | 55 | 193R0400MD4 | 668.2464 |  |  | 45/-45/0/45/-45/0/45/-45/0/45/-45/0/45/-45
Table OptiMat | 3957 | GEV307_R0400_0057 | 193 | 0 | DLR | MD4 | 0 | LM | R0400 | GE2 | 6.72 |  |  | 25.9 | 174.048 | 150 | 40 | 0 |  | TG 1 phase II | II | 2006-04-12 | 2006-04-12 | STT |  | 116.55 |  | 116.55 |  |  | 2.88 | 2.88 |  |  |  |  | 669.6429 | 669.6429 |  |  |  |  | 24262.42 |  |  | 1 | [13 empty] | 27.6 | [5 empty] | 0.02426242 |  | 200 kN HUN, DLR | l | m | n |  |  | d, RT | OB_TG1_R022 | [13 empty] | Front: Strain gauge: TML FLA-6-11-1L, Middle | F: SG, M |  | 2 |  | 150 | [5 empty] | various | LM-E6 | PPG2002 |  |  |  | LM |  |  |  |  | 40 | phase II: MD material, same lay-up as MD2, but with alternative resin (LM-E6) | 6.57 |  | 6.57 |  | 25 | 10 |  | [[±45, 0°]4;±45] |  | GE2 |  |  |  | 0 | [5 empty] | 5 |  |  | 4 | Rectangular | 55 | 193R0400MD4 | 669.6429 |  |  | 45/-45/0/45/-45/0/45/-45/0/45/-45/0/45/-45
Table OptiMat | 3956 | GEV307_R0400_0059 | 193 | 0 | DLR | MD4 | 0 | LM | R0400 | GE2 | 6.6 |  |  | 25.36 | 167.376 | 150 | 40 | 0 |  | TG 1 phase II | II | 2006-04-12 | 2006-04-12 | STT |  | 116.89 |  | 116.89 |  |  | 3.01 | 3.01 |  |  |  |  | 698.3677 | 698.3677 |  |  |  |  | 25741.53 |  |  | 1 | [13 empty] | 27.13 | [5 empty] | 0.02574153 |  | 200 kN HUN, DLR | l | m | n |  |  | d, RT | OB_TG1_R022 | [13 empty] | Front: Strain gauge: TML FLA-6-11-1L, Middle | F: SG, M |  | 2 |  | 150 | [5 empty] | various | LM-E6 | PPG2002 |  |  |  | LM |  |  |  |  | 40 | phase II: MD material, same lay-up as MD2, but with alternative resin (LM-E6) | 6.57 |  | 6.57 |  | 25 | 10 |  | [[±45, 0°]4;±45] |  | GE2 |  |  |  | 0 | [5 empty] | 5 |  |  | 4 | Rectangular | 55 | 193R0400MD4 | 698.3677 |  |  | 45/-45/0/45/-45/0/45/-45/0/45/-45/0/45/-45
Table OptiMat | 3955 | GEV307_R0400_0061 | 193 | 0 | DLR | MD4 | 0 | LM | R0400 | GE2 | 6.62 |  |  | 25.25 | 167.155 | 150 | 40 | 0 |  | TG 1 phase II | II | 2006-04-12 | 2006-04-12 | STT |  | 117.19 |  | 117.19 |  |  | 3.06 | 3.06 |  |  |  |  | 701.0858 | 701.0858 |  |  |  |  | 25803.67 |  |  | 1 | [13 empty] | 27.17 | [5 empty] | 0.02580367 |  | 200 kN HUN, DLR | l | m | n |  |  | d, RT | OB_TG1_R022 | [13 empty] | Front: Strain gauge: TML FLA-6-11-1L, Middle | F: SG, M |  | 2 |  | 150 | [5 empty] | various | LM-E6 | PPG2002 |  |  |  | LM |  |  |  |  | 40 | phase II: MD material, same lay-up as MD2, but with alternative resin (LM-E6) | 6.57 |  | 6.57 |  | 25 | 10 |  | [[±45, 0°]4;±45] |  | GE2 |  |  |  | 0 | [5 empty] | 5 |  |  | 4 | Rectangular | 55 | 193R0400MD4 | 701.0858 |  |  | 45/-45/0/45/-45/0/45/-45/0/45/-45/0/45/-45
Table OptiMat | 3946 | GEV214_S0700_0011 | fill in |  | WMC | TMD | 0 | LM | S0700 | GE1 | 28.12 | 139.4 | 137.8 | 138.92 | 3906.4304 | 1980 | 1978 | 1180 |  | TG 4 phase I | I | 2005-04-21 | 2006-04-21 | STT |  | 1994.6 |  | 1994.6 |  |  | 1.71 | 1.71 |  |  |  |  | 510.594 | 510.594 |  |  |  |  | 15439.79 |  |  | 1 | [10 empty] | 10 |  |  | 33.07 | [5 empty] | 0.01543979 |  | 2500 kN homebuilt, WMC | d | m |  |  |  | d, RT |  | strain, thickness, and modulus from averages of strain gauges 1-4, located in the center of the specimen. Laminated tabs used, with 4 bolts through tab and 2 next to coupon:clamped by 2 M39 bolts at 1300 kN, outer part of tab, 2 M30@650 kN, near gauge, 2 M39 next to coupon @650 kN. Schematic available on datasheet at WMC | [12 empty] | various Strain gauges and clip gauge | SG, CG, M, C, BTB | clamped by 2 M39 bolts at 1300 kN, outer part of tab, 2 M30@650 kN, near gauge, 2 M39 next to coupon @650 kN. See schematic on datasheet | 32.85 |  | 1980 | [5 empty] | 4 | Prime 20, slow hardener | PPG2002 |  |  |  | LM |  |  |  |  | 1380 | thick laminate for large specimens |  |  | 32.85 |  | 140 | 0 | [7 empty] | 0 | [5 empty] | 0 |  |  | 0 | Very large, rectangular | 400 | fill inS0700TMD | 510.594
Table OptiMat | 3935 | GEV306_R0300_0015 | 202 | 52.41 | RISØ | UD4 | 0 | LM | R0300 | GE2 | 3.81 |  |  | 25.42 | 96.8502 | 145 |  |  |  | TG 3 phase II | II | 2006-03-15 | 2006-03-15 | STC |  | -55.4 |  | -55.4 |  |  | -1.43015 | -1.43015 |  |  |  | 0.2896939 | -572.0174 | -572.0174 |  |  |  |  | -14151.3 |  |  | 1 | [14 empty] | 40.42154 | [5 empty] | -0.0141513 | 250 kN Instron 8833, RISØ | d | m |  | 23 | n | d, RT | OB_TG3_R029 | exact date not known |  | x | [8 empty] | GEV 306-RO300-x1 |  |  |  |  | 2 | 84.91 | 145 | 0.92 |  |  | 1.9 | 0.12 | various | LM-E6 | PPG2002 |  |  | 71.06 | LM |  |  | 1.11 |  | 35 | phase II: UD material, same lay-up as UD2, but with alternative resin (LM-E6) | 3.52 | 47.47 | 3.52 | 98.81 | 25 | 0 | 0.12 | [0°]4 | 0.02 | GE2 |  | 1.12 |  | 0 |  |  | 52.41 |  |  | 0 |  |  | 4 | Rectangular | 55 | 202R0300UD4 |  | -572.0174 |  | 0/0/0/0
Table OptiMat | 3934 | GEV306_R0300_0016 | 202 | 52.41 | RISØ | UD4 | 0 | LM | R0300 | GE2 | 3.91 |  |  | 25.46 | 99.5486 | 145 |  |  |  | TG 3 phase II | II | 2006-03-15 | 2006-03-15 | STC |  | -61.59461 |  | -61.59461 |  |  | -1.57575 | -1.57575 |  |  |  | 0.3189452 | -618.739 | -618.739 |  |  |  |  | -14663.76 |  |  | 1 | [14 empty] | 42.19512 | [5 empty] | -0.01466376 | 250 kN Instron 8833, RISØ | d | m |  | 23 | n | d, RT | OB_TG3_R029 | exact date not known |  | x | [8 empty] | GEV 306-RO300-x2 |  |  |  |  | 2 | 84.91 | 145 | 0.92 |  |  | 1.9 | 0.12 | various | LM-E6 | PPG2002 |  |  | 71.06 | LM |  |  | 1.11 |  | 35 | phase II: UD material, same lay-up as UD2, but with alternative resin (LM-E6) | 3.52 | 47.47 | 3.52 | 98.81 | 25 | 0 | 0.12 | [0°]4 | 0.02 | GE2 |  | 1.12 |  | 0 |  |  | 52.41 |  |  | 0 |  |  | 4 | Rectangular | 55 | 202R0300UD4 |  | -618.739 |  | 0/0/0/0
Table OptiMat | 3933 | GEV306_R0300_0017 | 202 | 52.41 | RISØ | UD4 | 0 | LM | R0300 | GE2 | 3.9 |  |  | 25.57 | 99.723 | 145 |  |  |  | TG 3 phase II | II | 2006-03-15 | 2006-03-15 | STC |  | -65.32953 |  | -65.32953 |  |  | -1.657446 | -1.657446 |  |  |  |  | -655.1099 | -655.1099 |  |  |  |  | -16486.69 |  |  | 1 | [14 empty] | 39.73567 | [5 empty] | -0.01648669 | 250 kN Instron 8833, RISØ | d | m |  | 23 | n | d, RT | OB_TG3_R029 | exact date not known |  | x | [8 empty] | GEV306-R0300-x3 |  |  |  |  | 2 | 84.91 | 145 | 0.92 |  |  | 1.9 | 0.12 | various | LM-E6 | PPG2002 |  |  | 71.06 | LM |  |  | 1.11 |  | 35 | phase II: UD material, same lay-up as UD2, but with alternative resin (LM-E6) | 3.52 | 47.47 | 3.52 | 98.81 | 25 | 0 | 0.12 | [0°]4 | 0.02 | GE2 |  | 1.12 |  | 0 |  |  | 52.41 |  |  | 0 |  |  | 4 | Rectangular | 55 | 202R0300UD4 |  | -655.1099 |  | 0/0/0/0
Table OptiMat | 3932 | GEV306_R0300_0018 | 202 | 52.41 | RISØ | UD4 | 0 | LM | R0300 | GE2 | 3.9 |  |  | 25.63 | 99.957 | 145 |  |  |  | TG 3 phase II | II | 2006-03-15 | 2006-03-15 | STC |  | -57.10983 |  | -57.10983 |  |  | -1.481163 | -1.481163 |  |  |  |  | -571.344 | -571.344 |  |  |  |  | -14415.56 |  |  | 1 | [14 empty] | 39.63384 | [5 empty] | -0.01441556 | 250 kN Instron 8833, RISØ | d | m |  | 23 | n | d, RT | OB_TG3_R029 | exact date not known |  | x | [8 empty] | GEV306-R0300-x4 |  |  |  |  | 2 | 84.91 | 145 | 0.92 |  |  | 1.9 | 0.12 | various | LM-E6 | PPG2002 |  |  | 71.06 | LM |  |  | 1.11 |  | 35 | phase II: UD material, same lay-up as UD2, but with alternative resin (LM-E6) | 3.52 | 47.47 | 3.52 | 98.81 | 25 | 0 | 0.12 | [0°]4 | 0.02 | GE2 |  | 1.12 |  | 0 |  |  | 52.41 |  |  | 0 |  |  | 4 | Rectangular | 55 | 202R0300UD4 |  | -571.344 |  | 0/0/0/0
Table OptiMat | 3931 | GEV306_R0300_0019 | 202 | 52.41 | RISØ | UD4 | 0 | LM | R0300 | GE2 | 3.83 |  |  | 25.76 | 98.6608 | 145 |  |  |  | TG 3 phase II | II | 2006-03-15 | 2006-03-15 | STC |  | -63.41168 |  | -63.41168 |  |  | -1.597002 | -1.597002 |  |  |  |  | -642.7242 | -642.7242 |  |  |  |  | -15949.73 |  |  | 1 | [14 empty] | 40.29686 | [5 empty] | -0.01594973 | 250 kN Instron 8833, RISØ | d | m |  | 23 | n | d, RT | OB_TG3_R029 | exact date not known |  | x | [8 empty] | GEV306-R0300-x5 |  |  |  |  | 2 | 84.91 | 145 | 0.92 |  |  | 1.9 | 0.12 | various | LM-E6 | PPG2002 |  |  | 71.06 | LM |  |  | 1.11 |  | 35 | phase II: UD material, same lay-up as UD2, but with alternative resin (LM-E6) | 3.52 | 47.47 | 3.52 | 98.81 | 25 | 0 | 0.12 | [0°]4 | 0.02 | GE2 |  | 1.12 |  | 0 |  |  | 52.41 |  |  | 0 |  |  | 4 | Rectangular | 55 | 202R0300UD4 |  | -642.7242 |  | 0/0/0/0
Table OptiMat | 3930 | GEV306_R0390_0001 | fill in |  | RISØ | UD4 | 90 | LM | R0390 | GE2 | 4.07 |  |  | 25.39 | 103.3373 | 145 |  |  |  | TG 3 phase II | II | [9 empty] | -1.269086 | -1.269086 |  |  |  |  | -141.9718 | -141.9718 |  |  |  |  | -9969.234 |  |  | 1 | [14 empty] | 14.241 | [5 empty] | -0.009969234 | 250 kN Instron 8833, RISØ | d | m |  | 23 | n | d, RT | OB_TG3_R029 |  |  | x | [8 empty] | GEV 306-RO390-x1 |  |  |  |  | 2 |  | 145 | [5 empty] | various | LM-E6 | PPG2002 |  |  |  | LM |  |  |  |  | 35 | phase II: UD material, same lay-up as UD2, but with alternative resin (LM-E6) | 3.52 |  | 6.16 |  | 25 | 0 |  | [0°]4 |  | GE2 |  |  |  | 0 | [5 empty] | 0 |  |  | 4 | Rectangular | 55 | fill inR0390UD4 |  | -141.9718 |  | 0/0/0/0
Table OptiMat | 3929 | GEV307_I0200_0007 | 205 | 54.13 | RISØ | MD4 | 0 | LM | I0200 | GE2 | 6.95 |  |  | 29.84512 | 207.4236 | 126 |  |  |  | TG 3 phase II | II | 2006-03-15 | 2006-03-15 | STC |  | -105.7966 |  | -105.7966 |  |  | -1.92478 | -1.92478 |  |  |  |  | -510.0509 | -510.0509 |  |  |  |  | -17089.93 |  |  | 1 | [14 empty] | 29.84512 | [5 empty] | -0.01708993 | 250 kN Instron 8833, RISØ | d | m |  | 23 | n | d, RT | OB_TG3_R029 | exact date not known |  | x | [8 empty] | GEV307-I0200-07 | [5 empty] | 83.67 | 126 | 0.27 |  |  | 1.93 | 0 | 3 | LM-E6 | PPG2002 |  |  | 72.32 | LM |  |  | 0.45 |  | 12 | phase II: MD material, same lay-up as MD2, but with alternative resin (LM-E6) | 6.57 | 46.08 | 3.52; 6.57 | 97.99 | 10 | 10 | 0 | [[±45, 0°]4;±45] | 0 | GE2 |  | 0.23 |  | 0 |  |  | 54.13 |  |  | 5 |  |  | 4 | ISO compression | 57 | 205I0200MD4 |  | -510.0509 |  | 45/-45/0/45/-45/0/45/-45/0/45/-45/0/45/-45
Table OptiMat | 3928 | GEV307_I0200_0008 | 205 | 54.13 | RISØ | MD4 | 0 | LM | I0200 | GE2 | 6.86 |  |  | 32.34789 | 221.9065 | 126 |  |  |  | TG 3 phase II | II | 2006-03-15 | 2006-03-15 | STC |  | -116.2902 |  | -116.2902 |  |  | -1.874176 | -1.874176 |  |  |  |  | -524.0506 | -524.0506 |  |  |  |  | -16200.46 |  |  | 1 | [14 empty] | 32.34789 | [5 empty] | -0.01620046 | 250 kN Instron 8833, RISØ | d | m |  | 23 | n | d, RT | OB_TG3_R029 | exact date not known | [10 empty] | GEV307-I0200-08 | [5 empty] | 83.67 | 126 | 0.27 |  |  | 1.93 | 0 | 3 | LM-E6 | PPG2002 |  |  | 72.32 | LM |  |  | 0.45 |  | 12 | phase II: MD material, same lay-up as MD2, but with alternative resin (LM-E6) | 6.57 | 46.08 | 3.52; 6.57 | 97.99 | 10 | 10 | 0 | [[±45, 0°]4;±45] | 0 | GE2 |  | 0.23 |  | 0 |  |  | 54.13 |  |  | 5 |  |  | 4 | ISO compression | 57 | 205I0200MD4 |  | -524.0506 |  | 45/-45/0/45/-45/0/45/-45/0/45/-45/0/45/-45
Table OptiMat | 3927 | GEV307_I0200_0009 | 205 | 54.13 | RISØ | MD4 | 0 | LM | I0200 | GE2 | 6.88 |  |  | 29.35861 | 201.9872 | 126 |  |  |  | TG 3 phase II | II | 2006-03-15 | 2006-03-15 | STC |  | -106.4331 |  | -106.4331 |  |  | -2.20331 | -2.20331 |  |  |  |  | -526.9298 | -526.9298 |  |  |  |  | -17948.05 |  |  | 1 | [14 empty] | 29.35861 | [5 empty] | -0.01794805 | 250 kN Instron 8833, RISØ | d | m |  | 23 | n | d, RT | OB_TG3_R029 | exact date not known | [10 empty] | GEV307-I0200-09 | [5 empty] | 83.67 | 126 | 0.27 |  |  | 1.93 | 0 | 3 | LM-E6 | PPG2002 |  |  | 72.32 | LM |  |  | 0.45 |  | 12 | phase II: MD material, same lay-up as MD2, but with alternative resin (LM-E6) | 6.57 | 46.08 | 3.52; 6.57 | 97.99 | 10 | 10 | 0 | [[±45, 0°]4;±45] | 0 | GE2 |  | 0.23 |  | 0 |  |  | 54.13 |  |  | 5 |  |  | 4 | ISO compression | 57 | 205I0200MD4 |  | -526.9298 |  | 45/-45/0/45/-45/0/45/-45/0/45/-45/0/45/-45
Table OptiMat | 3926 | GEV307_I0200_0010 | 205 | 54.13 | RISØ | MD4 | 0 | LM | I0200 | GE2 | 6.94 |  |  | 28.7186 | 199.3071 | 126 |  |  |  | TG 3 phase II | II | 2006-03-15 | 2006-03-15 | STC |  | -107.9127 |  | -107.9127 |  |  | -2.355781 | -2.355781 |  |  |  |  | -541.4393 | -541.4393 |  |  |  |  | -18853.26 |  |  | 1 | [14 empty] | 28.7186 | [5 empty] | -0.01885326 | 250 kN Instron 8833, RISØ | d | m |  | 23 | n | d, RT | OB_TG3_R029 | exact date not known |  | x | [8 empty] | GEV307-I0200-10 | [5 empty] | 83.67 | 126 | 0.27 |  |  | 1.93 | 0 | 3 | LM-E6 | PPG2002 |  |  | 72.32 | LM |  |  | 0.45 |  | 12 | phase II: MD material, same lay-up as MD2, but with alternative resin (LM-E6) | 6.57 | 46.08 | 3.52; 6.57 | 97.99 | 10 | 10 | 0 | [[±45, 0°]4;±45] | 0 | GE2 |  | 0.23 |  | 0 |  |  | 54.13 |  |  | 5 |  |  | 4 | ISO compression | 57 | 205I0200MD4 |  | -541.4393 |  | 45/-45/0/45/-45/0/45/-45/0/45/-45/0/45/-45
Table OptiMat | 3925 | GEV307_I0200_0011 | 205 | 54.13 | RISØ | MD4 | 0 | LM | I0200 | GE2 | 6.94 |  |  | 28.31539 | 196.5088 | 126 |  |  |  | TG 3 phase II | II | 2006-03-15 | 2006-03-15 | STC |  | -108.4577 |  | -108.4577 |  |  | -2.276452 | -2.276452 |  |  |  |  | -551.9227 | -551.9227 |  |  |  |  | -19491.97 |  |  | 1 | [14 empty] | 28.31539 | [5 empty] | -0.01949197 | 250 kN Instron 8833, RISØ | d | m |  | 23 | n | d, RT | OB_TG3_R029 | exact date not known | [10 empty] | GEV307-I0200-11 | [5 empty] | 83.67 | 126 | 0.27 |  |  | 1.93 | 0 | 3 | LM-E6 | PPG2002 |  |  | 72.32 | LM |  |  | 0.45 |  | 12 | phase II: MD material, same lay-up as MD2, but with alternative resin (LM-E6) | 6.57 | 46.08 | 3.52; 6.57 | 97.99 | 10 | 10 | 0 | [[±45, 0°]4;±45] | 0 | GE2 |  | 0.23 |  | 0 |  |  | 54.13 |  |  | 5 |  |  | 4 | ISO compression | 57 | 205I0200MD4 |  | -551.9227 |  | 45/-45/0/45/-45/0/45/-45/0/45/-45/0/45/-45
Table OptiMat | 3924 | GEV307_I0200_0012 | 205 | 54.13 | RISØ | MD4 | 0 | LM | I0200 | GE2 | 6.95 |  |  | 28.34987 | 197.0316 | 126 |  |  |  | TG 3 phase II | II | 2006-03-15 | 2006-03-15 | STC |  | -112.5799 |  | -112.5799 |  |  | -2.75605 | -2.75605 |  |  |  |  | -571.3798 | -571.3798 |  |  |  |  | -20154.58 |  |  | 1 | [14 empty] | 28.34987 | [5 empty] | -0.02015458 | 250 kN Instron 8833, RISØ | d | m |  | 23 | n | d, RT | OB_TG3_R029 | Strain Gauge 2 error; exact date not known | [10 empty] | GEV307-I0200-12 | [5 empty] | 83.67 | 126 | 0.27 |  |  | 1.93 | 0 | 3 | LM-E6 | PPG2002 |  |  | 72.32 | LM |  |  | 0.45 |  | 12 | phase II: MD material, same lay-up as MD2, but with alternative resin (LM-E6) | 6.57 | 46.08 | 3.52; 6.57 | 97.99 | 10 | 10 | 0 | [[±45, 0°]4;±45] | 0 | GE2 |  | 0.23 |  | 0 |  |  | 54.13 |  |  | 5 |  |  | 4 | ISO compression | 57 | 205I0200MD4 |  | -571.3798 |  | 45/-45/0/45/-45/0/45/-45/0/45/-45/0/45/-45
Table OptiMat | 3923 | GEV307_I0200_0201 | 205 | 54.13 | RISØ | MD4 | 0 | LM | I0200 | GE2 |  |  |  | 10.66 | 74.087 | 126 |  |  |  | TG 3 phase II | II | 2006-04-15 | 2006-04-15 | STC |  | -29.2975 |  | -29.2975 |  |  | -1.719167 | -1.719167 |  |  |  |  | -395.4472 | -395.4472 |  |  |  |  | -15005.28 |  |  | 1 |  |  |  | gauge | [10 empty] | 26.35387 | [5 empty] | -0.01500528 | 250 kN Instron 8833, RISØ | d | m |  | 60 | hot air | d, +60°C |  | exact date not known | [10 empty] | GEV 307-10200-02-01 | [5 empty] | 83.67 | 126 | 0.27 |  |  | 1.93 | 0 | 3 | LM-E6 | PPG2002 |  |  | 72.32 | LM |  |  | 0.45 |  | 12 | phase II: MD material, same lay-up as MD2, but with alternative resin (LM-E6) | 6.57 | 46.08 | 3.52; 6.57 | 97.99 | 10 | 10 | 0 | [[±45, 0°]4;±45] | 0 | GE2 |  | 0.23 |  | 0 |  |  | 54.13 |  |  | 5 |  |  | 4 | ISO compression | 57 | 205I0200MD4 |  | -395.4472 |  | 45/-45/0/45/-45/0/45/-45/0/45/-45/0/45/-45
Table OptiMat | 3922 | GEV307_I0200_0202 | 205 | 54.13 | RISØ | MD4 | 0 | LM | I0200 | GE2 | 6.95 |  |  | 10.66 | 74.087 | 126 |  |  |  | TG 3 phase II | II | 2006-04-15 | 2006-04-15 | STC |  | -30.03 |  | -30.03 |  |  | -1.684647 | -1.684647 |  |  |  |  | -405.3343 | -405.3343 |  |  |  |  | -15298.06 |  |  | 1 |  |  |  | gauge | [10 empty] | 26.4958 | [5 empty] | -0.01529806 | 250 kN Instron 8833, RISØ | d | m |  | 60 | hot air | d, +60°C |  | exact date not known | [10 empty] | GEV 307-10200-02-02 | [5 empty] | 83.67 | 126 | 0.27 |  |  | 1.93 | 0 | 3 | LM-E6 | PPG2002 |  |  | 72.32 | LM |  |  | 0.45 |  | 12 | phase II: MD material, same lay-up as MD2, but with alternative resin (LM-E6) | 6.57 | 46.08 | 3.52; 6.57 | 97.99 | 10 | 10 | 0 | [[±45, 0°]4;±45] | 0 | GE2 |  | 0.23 |  | 0 |  |  | 54.13 |  |  | 5 |  |  | 4 | ISO compression | 57 | 205I0200MD4 |  | -405.3343 |  | 45/-45/0/45/-45/0/45/-45/0/45/-45/0/45/-45
Table OptiMat | 3921 | GEV307_I0200_0203 | 205 | 54.13 | RISØ | MD4 | 0 | LM | I0200 | GE2 |  |  |  | 10.87 | 74.7856 | 126 |  |  |  | TG 3 phase II | II | 2006-04-15 | 2006-04-15 | STC |  | -28.93 |  | -28.93 |  |  | -1.508264 | -1.508264 |  |  |  |  | -386.8392 | -386.8392 |  |  |  |  | -14358.88 |  |  | 1 |  |  |  | gauge | [10 empty] | 26.94077 | [5 empty] | -0.01435888 | 250 kN Instron 8833, RISØ | d | m |  | 60 | hot air | d, +60°C |  | exact date not known | [10 empty] | GEV 307-10200-02-03 | [5 empty] | 83.67 | 126 | 0.27 |  |  | 1.93 | 0 | 3 | LM-E6 | PPG2002 |  |  | 72.32 | LM |  |  | 0.45 |  | 12 | phase II: MD material, same lay-up as MD2, but with alternative resin (LM-E6) | 6.57 | 46.08 | 3.52; 6.57 | 97.99 | 10 | 10 | 0 | [[±45, 0°]4;±45] | 0 | GE2 |  | 0.23 |  | 0 |  |  | 54.13 |  |  | 5 |  |  | 4 | ISO compression | 57 | 205I0200MD4 |  | -386.8392 |  | 45/-45/0/45/-45/0/45/-45/0/45/-45/0/45/-45
Table OptiMat | 3920 | GEV307_I0200_0204 | 205 | 54.13 | RISØ | MD4 | 0 | LM | I0200 | GE2 |  |  |  | 10.87 | 75.4378 | 126 |  |  |  | TG 3 phase II | II | 2006-04-15 | 2006-04-15 | STC |  | -28.8075 |  | -28.8075 |  |  | -1.698821 | -1.698821 |  |  |  |  | -381.8709 | -381.8709 |  |  |  |  | -14676.6 |  |  | 1 |  |  |  | gauge | [10 empty] | 26.01903 | [5 empty] | -0.0146766 | 250 kN Instron 8833, RISØ | d | m |  | 60 | hot air | d, +60°C |  | exact date not known | [10 empty] | GEV 307-10200-02-04 | [5 empty] | 83.67 | 126 | 0.27 |  |  | 1.93 | 0 | 3 | LM-E6 | PPG2002 |  |  | 72.32 | LM |  |  | 0.45 |  | 12 | phase II: MD material, same lay-up as MD2, but with alternative resin (LM-E6) | 6.57 | 46.08 | 3.52; 6.57 | 97.99 | 10 | 10 | 0 | [[±45, 0°]4;±45] | 0 | GE2 |  | 0.23 |  | 0 |  |  | 54.13 |  |  | 5 |  |  | 4 | ISO compression | 57 | 205I0200MD4 |  | -381.8709 |  | 45/-45/0/45/-45/0/45/-45/0/45/-45/0/45/-45
Table OptiMat | 3919 | GEV307_I0200_0205 | 205 | 54.13 | RISØ | MD4 | 0 | LM | I0200 | GE2 |  |  |  | 10.88 | 75.5072 | 126 |  |  |  | TG 3 phase II | II | 2006-04-15 | 2006-04-15 | STC |  | -27.5875 |  | -27.5875 |  |  | -1.516466 | -1.516466 |  |  |  |  | -365.3625 | -365.3625 |  |  |  |  | -13818.95 |  |  | 1 |  |  |  | gauge | [10 empty] | 26.43925 | [5 empty] | -0.01381895 | 250 kN Instron 8833, RISØ | d | m |  | 60 | hot air | d, +60°C |  | exact date not known | [10 empty] | GEV 307-10200-02-05 | [5 empty] | 83.67 | 126 | 0.27 |  |  | 1.93 | 0 | 3 | LM-E6 | PPG2002 |  |  | 72.32 | LM |  |  | 0.45 |  | 12 | phase II: MD material, same lay-up as MD2, but with alternative resin (LM-E6) | 6.57 | 46.08 | 3.52; 6.57 | 97.99 | 10 | 10 | 0 | [[±45, 0°]4;±45] | 0 | GE2 |  | 0.23 |  | 0 |  |  | 54.13 |  |  | 5 |  |  | 4 | ISO compression | 57 | 205I0200MD4 |  | -365.3625 |  | 45/-45/0/45/-45/0/45/-45/0/45/-45/0/45/-45
Table OptiMat | 3918 | GEV307_I0400_0001 | 206 | 0 | RISØ | MD4 | 0 | LM | I0400 | GE2 |  |  |  | 12.11 | 80.1682 | 76 |  |  |  | TG 3 phase II | II | 2006-04-15 | 2006-04-15 | Shear |  | 12.32499 | [13 empty] | 2.600643 | 153.7391 | 7.80965 |  |  |  | 1 |  |  |  | support edges | [17 empty] | 100 kN Instron 8842, RISØ | d | MCL-fixture | y | 23 | n | d, RT | OB_TG3_R028 | exact date not known | [10 empty] | GEV307-I0400-01 | [6 empty] | 76 | [5 empty] | 3 and 4 | LM-E6 | PPG2002 |  |  |  | LM | [5 empty] | phase II: MD material, same lay-up as MD2, but with alternative resin (LM-E6) | 6.57 |  | 3.52 |  | 20 | 10 |  | [[±45, 0°]4;±45] |  | GE2 |  |  |  | 0 | [5 empty] | 5 |  |  | 4 | Iosipescu (in plane shear) |  | 206I0400MD4 |  |  |  | 45/-45/0/45/-45/0/45/-45/0/45/-45/0/45/-45
Table OptiMat | 3917 | GEV307_I0400_0002 | 206 | 0 | RISØ | MD4 | 0 | LM | I0400 | GE2 |  |  |  | 12.11 | 79.926 | 76 |  |  |  | TG 3 phase II | II | 2006-04-15 | 2006-04-15 | Shear |  | 12.21421 | [13 empty] | 2.525639 | 152.8189 | 7.798833 |  |  |  | 1 |  |  |  | support edges | [17 empty] | 100 kN Instron 8842, RISØ | d | MCL-fixture | y | 23 | n | d, RT | OB_TG3_R028 | exact date not known | [10 empty] | GEV307-I0400-02 | [6 empty] | 76 | [5 empty] | 3 and 4 | LM-E6 | PPG2002 |  |  |  | LM | [5 empty] | phase II: MD material, same lay-up as MD2, but with alternative resin (LM-E6) | 6.57 |  | 3.52 |  | 20 | 10 |  | [[±45, 0°]4;±45] |  | GE2 |  |  |  | 0 | [5 empty] | 5 |  |  | 4 | Iosipescu (in plane shear) |  | 206I0400MD4 |  |  |  | 45/-45/0/45/-45/0/45/-45/0/45/-45/0/45/-45
Table OptiMat | 3916 | GEV307_I0400_0003 | 206 | 0 | RISØ | MD4 | 0 | LM | I0400 | GE2 |  |  |  | 12.61 | 82.9738 | 76 |  |  |  | TG 3 phase II | II | 2006-04-15 | 2006-04-15 | Shear |  | 11.80464 | [13 empty] | 2.726756 | 142.2695 | 7.488461 |  |  |  | 1 |  |  |  | support edges | [17 empty] | 100 kN Instron 8842, RISØ | d | MCL-fixture | y | 23 | n | d, RT | OB_TG3_R028 | exact date not known | [10 empty] | GEV307-I0400-03 | [6 empty] | 76 | [5 empty] | 3 and 4 | LM-E6 | PPG2002 |  |  |  | LM | [5 empty] | phase II: MD material, same lay-up as MD2, but with alternative resin (LM-E6) | 6.57 |  | 3.52 |  | 20 | 10 |  | [[±45, 0°]4;±45] |  | GE2 |  |  |  | 0 | [5 empty] | 5 |  |  | 4 | Iosipescu (in plane shear) |  | 206I0400MD4 |  |  |  | 45/-45/0/45/-45/0/45/-45/0/45/-45/0/45/-45
Table OptiMat | 3915 | GEV307_I0400_0004 | 206 | 0 | RISØ | MD4 | 0 | LM | I0400 | GE2 |  |  |  | 12.12 | 79.386 | 76 |  |  |  | TG 3 phase II | II | 2006-04-15 | 2006-04-15 | Shear |  | 11.95364 | [13 empty] | 2.538265 | 150.5761 | 7.81461 |  |  |  | 1 |  |  |  | support edges | [17 empty] | 100 kN Instron 8842, RISØ | d | MCL-fixture | y | 23 | n | d, RT | OB_TG3_R028 | exact date not known | [10 empty] | GEV307-I0400-04 | [6 empty] | 76 | [5 empty] | 3 and 4 | LM-E6 | PPG2002 |  |  |  | LM | [5 empty] | phase II: MD material, same lay-up as MD2, but with alternative resin (LM-E6) | 6.57 |  | 3.52 |  | 20 | 10 |  | [[±45, 0°]4;±45] |  | GE2 |  |  |  | 0 | [5 empty] | 5 |  |  | 4 | Iosipescu (in plane shear) |  | 206I0400MD4 |  |  |  | 45/-45/0/45/-45/0/45/-45/0/45/-45/0/45/-45
Table OptiMat | 3914 | GEV307_I0400_0005 | 206 | 0 | RISØ | MD4 | 0 | LM | I0400 | GE2 |  |  |  | 12.18 | 80.5098 | 76 |  |  |  | TG 3 phase II | II | 2006-04-15 | 2006-04-15 | Shear |  | 11.4135 | [13 empty] | 2.810165 | 141.7654 | 9.214165 |  |  |  | 1 |  |  |  | support edges | [17 empty] | 100 kN Instron 8842, RISØ | d | MCL-fixture | y | 23 | n | d, RT | OB_TG3_R028 | exact date not known | [10 empty] | GEV307-I0400-05 | [6 empty] | 76 | [5 empty] | 3 and 4 | LM-E6 | PPG2002 |  |  |  | LM | [5 empty] | phase II: MD material, same lay-up as MD2, but with alternative resin (LM-E6) | 6.57 |  | 3.52 |  | 20 | 10 |  | [[±45, 0°]4;±45] |  | GE2 |  |  |  | 0 | [5 empty] | 5 |  |  | 4 | Iosipescu (in plane shear) |  | 206I0400MD4 |  |  |  | 45/-45/0/45/-45/0/45/-45/0/45/-45/0/45/-45
Table OptiMat | 3913 | GEV307_I0400_0006 | 206 | 0 | RISØ | MD4 | 0 | LM | I0400 | GE2 |  |  |  | 12.18 | 80.6316 | 76 |  |  |  | TG 3 phase II | II | 2006-04-15 | 2006-04-15 | Shear |  | 9.415616 | [13 empty] | 2.072042 | 116.7733 | 7.299422 |  |  |  | 1 |  |  |  | support edges | [17 empty] | 100 kN Instron 8842, RISØ | d | MCL-fixture | y | 60 | Heating Chamber | d, +60°C | OB_TG3_R028 | exact date not known | [10 empty] | GEV307-I0400-06 | [6 empty] | 76 | [5 empty] | 3 and 4 | LM-E6 | PPG2002 |  |  |  | LM | [5 empty] | phase II: MD material, same lay-up as MD2, but with alternative resin (LM-E6) | 6.57 |  | 3.52 |  | 20 | 10 |  | [[±45, 0°]4;±45] |  | GE2 |  |  |  | 0 | [5 empty] | 5 |  |  | 4 | Iosipescu (in plane shear) |  | 206I0400MD4 |  |  |  | 45/-45/0/45/-45/0/45/-45/0/45/-45/0/45/-45
Table OptiMat | 3912 | GEV307_I0400_0007 | 206 | 0 | RISØ | MD4 | 0 | LM | I0400 | GE2 |  |  |  | 12.13 | 80.3006 | 76 |  |  |  | TG 3 phase II | II | 2006-04-15 | 2006-04-15 | Shear |  | 9.090389 | [13 empty] | 1.932325 | 113.2045 | 7.27987 |  |  |  | 1 |  |  |  | support edges | [17 empty] | 100 kN Instron 8842, RISØ | d | MCL-fixture | y | 60 | Heating Chamber | d, +60°C | OB_TG3_R028 | exact date not known | [10 empty] | GEV307-I0400-07 | [6 empty] | 76 | [5 empty] | 3 and 4 | LM-E6 | PPG2002 |  |  |  | LM | [5 empty] | phase II: MD material, same lay-up as MD2, but with alternative resin (LM-E6) | 6.57 |  | 3.52 |  | 20 | 10 |  | [[±45, 0°]4;±45] |  | GE2 |  |  |  | 0 | [5 empty] | 5 |  |  | 4 | Iosipescu (in plane shear) |  | 206I0400MD4 |  |  |  | 45/-45/0/45/-45/0/45/-45/0/45/-45/0/45/-45
Table OptiMat | 3911 | GEV307_I0400_0008 | 206 | 0 | RISØ | MD4 | 0 | LM | I0400 | GE2 |  |  |  | 12.14 | 80.3668 | 76 |  |  |  | TG 3 phase II | II | 2006-04-15 | 2006-04-15 | Shear |  | 9.041403 | [13 empty] | 1.982358 | 112.5017 | 7.140309 |  |  |  | 1 |  |  |  | support edges | [17 empty] | 100 kN Instron 8842, RISØ | d | MCL-fixture | y | 60 | Heating Chamber | d, +60°C | OB_TG3_R028 | exact date not known | [10 empty] | GEV307-I0400-08 | [6 empty] | 76 | [5 empty] | 3 and 4 | LM-E6 | PPG2002 |  |  |  | LM | [5 empty] | phase II: MD material, same lay-up as MD2, but with alternative resin (LM-E6) | 6.57 |  | 3.52 |  | 20 | 10 |  | [[±45, 0°]4;±45] |  | GE2 |  |  |  | 0 | [5 empty] | 5 |  |  | 4 | Iosipescu (in plane shear) |  | 206I0400MD4 |  |  |  | 45/-45/0/45/-45/0/45/-45/0/45/-45/0/45/-45
Table OptiMat | 3910 | GEV307_I0400_0009 | 206 | 0 | RISØ | MD4 | 0 | LM | I0400 | GE2 |  |  |  | 12.15 | 80.433 | 76 |  |  |  | TG 3 phase II | II | 2006-04-15 | 2006-04-15 | Shear |  | 9.072407 | [13 empty] | 2.116884 | 112.7946 | 7.162611 |  |  |  | 1 |  |  |  | support edges | [17 empty] | 100 kN Instron 8842, RISØ | d | MCL-fixture | y | 60 | Heating Chamber | d, +60°C | OB_TG3_R028 | exact date not known | [10 empty] | GEV307-I0400-09 | [6 empty] | 76 | [5 empty] | 3 and 4 | LM-E6 | PPG2002 |  |  |  | LM | [5 empty] | phase II: MD material, same lay-up as MD2, but with alternative resin (LM-E6) | 6.57 |  | 3.52 |  | 20 | 10 |  | [[±45, 0°]4;±45] |  | GE2 |  |  |  | 0 | [5 empty] | 5 |  |  | 4 | Iosipescu (in plane shear) |  | 206I0400MD4 |  |  |  | 45/-45/0/45/-45/0/45/-45/0/45/-45/0/45/-45
Table OptiMat | 3909 | GEV307_I0400_0010 | 206 | 0 | RISØ | MD4 | 0 | LM | I0400 | GE2 |  |  |  | 12.14 | 80.124 | 76 |  |  |  | TG 3 phase II | II | 2006-04-15 | 2006-04-15 | Shear |  | 8.875023 | [13 empty] | 1.934666 | 110.7661 | 7.055554 |  |  |  | 1 |  |  |  | support edges | [17 empty] | 100 kN Instron 8842, RISØ | d | MCL-fixture | y | 60 | Heating Chamber | d, +60°C | OB_TG3_R028 | exact date not known | [10 empty] | GEV307-I0400-10 | [6 empty] | 76 | [5 empty] | 3 and 4 | LM-E6 | PPG2002 |  |  |  | LM | [5 empty] | phase II: MD material, same lay-up as MD2, but with alternative resin (LM-E6) | 6.57 |  | 3.52 |  | 20 | 10 |  | [[±45, 0°]4;±45] |  | GE2 |  |  |  | 0 | [5 empty] | 5 |  |  | 4 | Iosipescu (in plane shear) |  | 206I0400MD4 |  |  |  | 45/-45/0/45/-45/0/45/-45/0/45/-45/0/45/-45
Table OptiMat | 3855 | GEV207_S0300_0210 | 1017 |  | CRES | MD2 | 0 | GAMESA | S0300 | GE1 | 7.012 | 25.52 | 26.16 | 25.322 | 177.56 | 610 |  | 500 |  | TG 4 phase I | I | 2006-02-21 | 2006-02-21 | STT |  | 87.28 |  | 87.28 | [8 empty] | 491.56 | 491.56 |  |  |  |  | 18833.72 |  |  | 1 | [10 empty] | 4 |  |  | 26.1 | [5 empty] | 0.01883372 |  | 250 kN MTS, CRES | d | h | n |  | n | d, RT |  | bending at 1500με=1.137%, Et is the average from 25.60GPa and 26.61GPa, strain gages failure before the maximum load | [12 empty] | Strain gauge: HBM 6/350 LY41, Middle, Center, BTB | SG, M, C, BTB | 140 | 2 |  | 610 |  | GEV205; GEV207 after preliminary tests |  |  |  | 4 | Prime 20, slow hardener | PPG2002 |  | 1 |  | GAMESA |  |  |  |  | 500 | MD material used in preliminary programme 2 (1 layer less than MD1) | 6.57 |  | 6.57 |  | 25 | 10 |  | [[±45, 0°]4;±45] |  | GE1 |  |  |  | 0 |  | PREPEG |  |  |  | 5 |  | V1 | 4 | Long, rectangular (reference) |  | 1017S0300MD2 | 491.56 |  |  | 45/-45/0/45/-45/0/45/-45/0/45/-45/0/45/-45
Table OptiMat | 3854 | GEV207_S0300_0211 | 1017 |  | CRES | MD2 | 0 | GAMESA | S0300 | GE1 | 6.86 | 25.15 | 25.03 | 25.078 | 172.04 | 610 |  | 500 |  | TG 4 phase I | I | 2006-02-21 | 2006-02-21 | STT |  | 84.6 |  | 84.6 | [8 empty] | 491.73 | 491.73 |  |  |  |  | 18890.9 |  |  | 1 | [10 empty] | 4 |  |  | 26.03 | [5 empty] | 0.0188909 |  | 250 kN MTS, CRES | d | h | n |  | n | d, RT |  | bending at 1500με=1.69%, Et is the average from 25.57GPa and 26.52GPa, strain gages failure before the maximum load | [12 empty] | Strain gauge: HBM 6/350 LY41, Middle, Center, BTB | SG, M, C, BTB | 140 | 2 |  | 610 |  | GEV205; GEV207 after preliminary tests |  |  |  | 4 | Prime 20, slow hardener | PPG2002 |  | 1 |  | GAMESA |  |  |  |  | 500 | MD material used in preliminary programme 2 (1 layer less than MD1) | 6.57 |  | 6.57 |  | 25 | 10 |  | [[±45, 0°]4;±45] |  | GE1 |  |  |  | 0 |  | PREPEG |  |  |  | 5 |  | V1 | 4 | Long, rectangular (reference) |  | 1017S0300MD2 | 491.73 |  |  | 45/-45/0/45/-45/0/45/-45/0/45/-45/0/45/-45
Table OptiMat | 3853 | GEV207_S0300_0212 | 1017 |  | CRES | MD2 | 0 | GAMESA | S0300 | GE1 | 7.02 | 25.5 | 25.29 | 25.398 | 178.29 | 610 |  | 500 |  | TG 4 phase I | I | 2006-02-21 | 2006-02-21 | STT |  | 92.04 |  | 92.04 | [8 empty] | 516.2 | 516.2 |  |  |  |  | 19634.84 |  |  | 1 | [10 empty] | 4 |  |  | 26.29 | [5 empty] | 0.01963484 |  | 250 kN MTS, CRES | d | h | n |  | n | d, RT |  | bending at 1500με=1.746%, Et is the average from 26.02GPa and 26.56GPa, strain gages failure before the maximum load | [12 empty] | Strain gauge: HBM 6/350 LY41, Middle, Center, BTB | SG, M, C, BTB | 140 | 2 |  | 610 |  | GEV205; GEV207 after preliminary tests |  |  |  | 4 | Prime 20, slow hardener | PPG2002 |  | 1 |  | GAMESA |  |  |  |  | 500 | MD material used in preliminary programme 2 (1 layer less than MD1) | 6.57 |  | 6.57 |  | 25 | 10 |  | [[±45, 0°]4;±45] |  | GE1 |  |  |  | 0 |  | PREPEG |  |  |  | 5 |  | V1 | 4 | Long, rectangular (reference) |  | 1017S0300MD2 | 516.2 |  |  | 45/-45/0/45/-45/0/45/-45/0/45/-45/0/45/-45
Table OptiMat | 3852 | GEV207_S0300_0213 | 1017 |  | CRES | MD2 | 0 | GAMESA | S0300 | GE1 | 7.146 | 25.44 | 24.94 | 25.224 | 180.25 | 610 |  | 500 |  | TG 4 phase I | I | 2005-12-21 | 2005-12-21 | STT |  | 76.14 |  | 76.14 |  |  | 1.742 | 1.742 |  |  |  |  | 422.41 | 422.41 |  |  |  |  | 16067.33 |  |  | 1 | [10 empty] | 4 |  |  | 26.29 | [5 empty] | 0.01606733 |  | 250 kN MTS, CRES | d | h | n |  | n | d, RT |  | bending at 1500με=3.14%, Et is the average from 26.80GPa and 25.80GPa, strain at TAB failure is average from 1.7301% and 1.754% | x |  |  |  | x | [7 empty] | Strain gauge: HBM 6/350 LY41, Middle, Center, BTB | SG, M, C, BTB | 140 | 2 |  | 610 |  | GEV205; GEV207 after preliminary tests |  |  |  | 4 | Prime 20, slow hardener | PPG2002 |  | 1 |  | GAMESA |  |  |  |  | 500 | MD material used in preliminary programme 2 (1 layer less than MD1) | 6.57 |  | 6.57 |  | 25 | 10 |  | [[±45, 0°]4;±45] |  | GE1 |  |  |  | 0 |  | PREPEG |  |  |  | 5 |  | V1 | 4 | Long, rectangular (reference) |  | 1017S0300MD2 | 422.41 |  |  | 45/-45/0/45/-45/0/45/-45/0/45/-45/0/45/-45
Table OptiMat | 3837 | GEV207_S3200_0211 | 1016 |  | CRES | MD2 | 0 | GAMESA | S3200 | GE1 | 8.016 | 25.39 | 25.14 | 25.254 | 202.44 | 610 |  |  |  | TG 4 phase I | I | 2006-02-23 | 2006-02-23 | STT |  | 72.875 |  | 72.875 |  |  | 1.3979 | 1.3979 |  |  |  |  | 359.992 | 359.992 |  |  |  |  | 13076.35 |  |  | 1 | [10 empty] | 0.25 |  |  | 27.53 | [5 empty] | 0.01307635 |  | 250 kN MTS, CRES | d | h | n |  | fan | d, RT |  | Et is the average from 32.45GPa and 23.91GPa, strain at failure is average from 1.2080% and 1.5878% | [10 empty] | GEV_S4X00_0211 | 1:50, 2/3 | Strain gauge: HBM 6/350 LY41, Middle, Center, BTB | SG, M, C, BTB | 140 | 2 |  | 610 |  | GEV205; GEV207 after preliminary tests |  |  |  | 4 | Prime 20, slow hardener | PPG2002 |  | NT |  | GAMESA | 1:50 |  |  | LIQUID RESIN | 500 | MD material used in preliminary programme 2 (1 layer less than MD1) | 6.57 |  | 6.57 |  | 25 | 10 |  | [[±45, 0°]4;±45] |  | GE1 | 2/3 |  |  | 0 |  | PREPEG |  |  | SCARF | 5 |  | V1 | 4 | Long, rectangular (repaired) |  | 1016S3200MD2 | 359.992 |  |  | 45/-45/0/45/-45/0/45/-45/0/45/-45/0/45/-45
Table OptiMat | 3836 | GEV207_S3200_0210 | 1016 |  | CRES | MD2 | 0 | GAMESA | S3200 | GE1 | 7.926 | 25.2 | 24.95 | 25.06 | 198.63 | 610 |  |  |  | TG 4 phase I | I | 2006-02-23 | 2006-02-23 | STT |  | 75.88 |  | 75.88 |  |  | 1.3721 | 1.3721 |  |  |  |  | 383.035 | 383.035 |  |  |  |  | 12721.19 |  |  | 1 | [10 empty] | 0.25 |  |  | 30.11 | [5 empty] | 0.01272119 |  | 250 kN MTS, CRES | d | h | n |  | fan | d, RT |  | Et is the average from 35.77GPa and 25.99GPa, strain at failure is average from 1.1674% and 1.5768% | [10 empty] | GEV_S4X00_0210 | 1:50, 2/3 | Strain gauge: HBM 6/350 LY41, Middle, Center, BTB | SG, M, C, BTB | 140 | 2 |  | 610 |  | GEV205; GEV207 after preliminary tests |  |  |  | 4 | Prime 20, slow hardener | PPG2002 |  | NT |  | GAMESA | 1:50 |  |  | LIQUID RESIN | 500 | MD material used in preliminary programme 2 (1 layer less than MD1) | 6.57 |  | 6.57 |  | 25 | 10 |  | [[±45, 0°]4;±45] |  | GE1 | 2/3 |  |  | 0 |  | PREPEG |  |  | SCARF | 5 |  | V1 | 4 | Long, rectangular (repaired) |  | 1016S3200MD2 | 383.035 |  |  | 45/-45/0/45/-45/0/45/-45/0/45/-45/0/45/-45
Table OptiMat | 3835 | GEV207_S3200_0209 | 1016 |  | CRES | MD2 | 0 | GAMESA | S3200 | GE1 | 7.828 | 24.94 | 25.22 | 25.11 | 196.56 | 610 |  |  |  | TG 4 phase I | I | 2006-02-23 | 2006-02-23 | STT |  | 69.907 |  | 69.907 |  |  | 1.3274 | 1.3274 |  |  |  |  | 355.65 | 355.65 |  |  |  |  | 13968.97 |  |  | 1 | [10 empty] | 0.25 |  |  | 25.46 | [5 empty] | 0.01396897 |  | 250 kN MTS, CRES | d | h | n |  | fan | d, RT |  | Et is the average from 28.95GPa and 22.72GPa, strain at failure is average from 1.1392% and 1.5157% | [10 empty] | GEV_S4X00_0209 | 1:50, 2/3 | Strain gauge: HBM 6/350 LY41, Middle, Center, BTB | SG, M, C, BTB | 140 | 2 |  | 610 |  | GEV205; GEV207 after preliminary tests |  |  |  | 4 | Prime 20, slow hardener | PPG2002 |  | NT |  | GAMESA | 1:50 |  |  | LIQUID RESIN | 500 | MD material used in preliminary programme 2 (1 layer less than MD1) | 6.57 |  | 6.57 |  | 25 | 10 |  | [[±45, 0°]4;±45] |  | GE1 | 2/3 |  |  | 0 |  | PREPEG |  |  | SCARF | 5 |  | V1 | 4 | Long, rectangular (repaired) |  | 1016S3200MD2 | 355.65 |  |  | 45/-45/0/45/-45/0/45/-45/0/45/-45/0/45/-45
Table OptiMat | 3805 | GEV306_R0300_0003 | 202 | 52.41 | UP | UD4 | 0 | LM | R0300 | GE2 | 3.83 | 25.12 | 25.03 | 25.07 | 96.0181 | 145 | 35 |  |  | TG 2 phase II | II | 2006-02-07 | 2006-02-07 | STT |  | 90.976 |  | 90.976 |  |  | 2.4291 | 2.4291 |  |  |  | 0.2114 | 947.488 | 947.488 |  |  |  |  | 22356.96 |  |  | 1 |  |  |  | t | [6 empty] | 0.25 |  |  | 42.38 | [5 empty] | 0.02235696 |  | 100 kN Mayes DH 100S, UP | d | h | n |  | n | d, RT | OB_TG2_R029 | One strain gauge working at failure | [12 empty] | Front: Strain gauge: HBM 6/350 XY11, Middle, Center; Back: Strain gauge: HBM 6/350 LY11, Middle, Center | F: SG, M, C; B: SG, M, C | 150 | 2 | 84.91 | 145 | 0.92 |  |  | 1.9 | 0.12 | various | LM-E6 | PPG2002 |  |  | 71.06 | LM |  |  | 1.11 |  | 35 | phase II: UD material, same lay-up as UD2, but with alternative resin (LM-E6) | 3.52 | 47.47 | 3.52 | 98.81 | 25 | 0 | 0.12 | [0°]4 | 0.02 | GE2 |  | 1.12 |  | 0 |  |  | 52.41 |  |  | 0 |  |  | 4 | Rectangular | 55 | 202R0300UD4 | 947.488 |  |  | 0/0/0/0
Table OptiMat | 3804 | GEV306_R0300_0004 | 202 | 52.41 | UP | UD4 | 0 | LM | R0300 | GE2 | 3.893333 | 25.17 | 25.14 | 25.15333 | 97.93031 | 145 | 35 |  |  | TG 2 phase II | II | 2006-02-07 | 2006-02-07 | STC |  | -49.364 |  | -49.364 |  |  | -1.3218 | -1.3218 |  |  |  |  | -504.0727 | -504.0727 |  |  |  |  | -12816.49 |  |  | 1 |  |  |  | c | [6 empty] | 1 |  |  |  | 39.33 | [5 empty] | -0.01281649 | 100 kN Mayes DH 100S, UP | d | h | n |  | n | d, RT | OB_TG2_R029 | [13 empty] | Strain gauge: HBM 6/350 LY11, Middle, Center, BTB | SG, M, C, BTB | 120 | 2 | 84.91 | 145 | 0.92 |  |  | 1.9 | 0.12 | various | LM-E6 | PPG2002 |  |  | 71.06 | LM |  |  | 1.11 |  | 35 | phase II: UD material, same lay-up as UD2, but with alternative resin (LM-E6) | 3.52 | 47.47 | 3.52 | 98.81 | 25 | 0 | 0.12 | [0°]4 | 0.02 | GE2 |  | 1.12 |  | 0 |  |  | 52.41 |  |  | 0 |  |  | 4 | Rectangular | 55 | 202R0300UD4 |  | -504.0727 |  | 0/0/0/0
Table OptiMat | 3803 | GEV306_R0300_0005 | 202 | 52.41 | UP | UD4 | 0 | LM | R0300 | GE2 | 3.886667 | 25.13 | 25.06 | 25.09667 | 97.54238 | 145 | 35 |  |  | TG 2 phase II | II | 2006-02-07 | 2006-02-07 | STC |  | -50.428 |  | -50.428 |  |  | -1.309112 | -1.309112 |  |  |  |  | -516.9856 | -516.9856 |  |  |  |  | -12733.63 |  |  | 1 |  |  |  | c | [6 empty] | 1 |  |  |  | 40.6 | [5 empty] | -0.01273363 | 100 kN Mayes DH 100S, UP | d | h | n |  | n | d, RT | OB_TG2_R029 | [13 empty] | Strain gauge: HBM 6/350 LY11, Middle, Center, BTB | SG, M, C, BTB | 120 | 2 | 84.91 | 145 | 0.92 |  |  | 1.9 | 0.12 | various | LM-E6 | PPG2002 |  |  | 71.06 | LM |  |  | 1.11 |  | 35 | phase II: UD material, same lay-up as UD2, but with alternative resin (LM-E6) | 3.52 | 47.47 | 3.52 | 98.81 | 25 | 0 | 0.12 | [0°]4 | 0.02 | GE2 |  | 1.12 |  | 0 |  |  | 52.41 |  |  | 0 |  |  | 4 | Rectangular | 55 | 202R0300UD4 |  | -516.9856 |  | 0/0/0/0
Table OptiMat | 3802 | GEV306_R0300_0006 | 202 | 52.41 | UP | UD4 | 0 | LM | R0300 | GE2 | 3.906667 | 25.22 | 25.12 | 25.16667 | 98.31778 | 145 | 35 |  |  | TG 2 phase II | II | 2006-02-07 | 2006-02-07 | STT |  | 91.26 |  | 91.26 | [7 empty] | 0.311 | 928.2146 | 928.2146 |  |  |  |  | 23009.78 |  |  | 1 |  |  |  | t | [6 empty] | 0.25 |  |  | 40.34 | [5 empty] | 0.02300978 |  | 100 kN Mayes DH 100S, UP | d | h | n |  | n | d, RT | OB_TG2_R029 | Strain gauges were not working at failure | [12 empty] | Front: Strain gauge: HBM 6/350 XY11, Middle, Center; Back: Strain gauge: HBM 6/350 LY11, Middle, Center | F: SG, M, C; B: SG, M, C | 150 | 2 | 84.91 | 145 | 0.92 |  |  | 1.9 | 0.12 | various | LM-E6 | PPG2002 |  |  | 71.06 | LM |  |  | 1.11 |  | 35 | phase II: UD material, same lay-up as UD2, but with alternative resin (LM-E6) | 3.52 | 47.47 | 3.52 | 98.81 | 25 | 0 | 0.12 | [0°]4 | 0.02 | GE2 |  | 1.12 |  | 0 |  |  | 52.41 |  |  | 0 |  |  | 4 | Rectangular | 55 | 202R0300UD4 | 928.2146 |  |  | 0/0/0/0
Table OptiMat | 3801 | GEV306_R0300_0007 | 202 | 52.41 | UP | UD4 | 0 | LM | R0300 | GE2 | 3.873333 | 25.21 | 25.05 | 25.13667 | 97.36269 | 145 | 35 |  |  | TG 2 phase II | II | 2006-02-07 | 2006-02-07 | STT |  | 85.9 |  | 85.9 | [7 empty] | 0.2668 | 882.2682 | 882.2682 |  |  |  |  | 22285.13 |  |  | 1 |  |  |  | t | [6 empty] | 0.25 |  |  | 39.59 | [5 empty] | 0.02228513 |  | 100 kN Mayes DH 100S, UP | d | h | n |  | n | d, RT | OB_TG2_R029 | Strain gauges were not working at failure | [12 empty] | Front: Strain gauge: HBM 6/350 XY11, Middle, Center; Back: Strain gauge: HBM 6/350 LY11, Middle, Center | F: SG, M, C; B: SG, M, C | 150 | 2 | 84.91 | 145 | 0.92 |  |  | 1.9 | 0.12 | various | LM-E6 | PPG2002 |  |  | 71.06 | LM |  |  | 1.11 |  | 35 | phase II: UD material, same lay-up as UD2, but with alternative resin (LM-E6) | 3.52 | 47.47 | 3.52 | 98.81 | 25 | 0 | 0.12 | [0°]4 | 0.02 | GE2 |  | 1.12 |  | 0 |  |  | 52.41 |  |  | 0 |  |  | 4 | Rectangular | 55 | 202R0300UD4 | 882.2682 |  |  | 0/0/0/0
Table OptiMat | 3800 | GEV306_R0300_0008 | 202 | 52.41 | UP | UD4 | 0 | LM | R0300 | GE2 | 3.84 | 25.26 | 25.06 | 25.16333 | 96.6272 | 145 | 35 |  |  | TG 2 phase II | II | 2006-02-07 | 2006-02-07 | STT |  | 86.268 |  | 86.268 | [7 empty] | 0.3425 | 892.7921 | 892.7921 |  |  |  |  | 21206.46 |  |  | 1 |  |  |  | t | [6 empty] | 0.25 |  |  | 42.1 | [5 empty] | 0.02120646 |  | 100 kN Mayes DH 100S, UP | d | h | n |  | n | d, RT | OB_TG2_R029 | Axial strain gauge of rosette not working. Poisson's Ratio was calculated using the axial strain gauge reading instead. Strain gauges not working at failure | [6 empty] | x | [5 empty] | Front: Strain gauge: HBM 6/350 XY11, Middle, Center; Back: Strain gauge: HBM 6/350 LY11, Middle, Center | F: SG, M, C; B: SG, M, C | 150 | 2 | 84.91 | 145 | 0.92 |  |  | 1.9 | 0.12 | various | LM-E6 | PPG2002 |  |  | 71.06 | LM |  |  | 1.11 |  | 35 | phase II: UD material, same lay-up as UD2, but with alternative resin (LM-E6) | 3.52 | 47.47 | 3.52 | 98.81 | 25 | 0 | 0.12 | [0°]4 | 0.02 | GE2 |  | 1.12 |  | 0 |  |  | 52.41 |  |  | 0 |  |  | 4 | Rectangular | 55 | 202R0300UD4 | 892.7921 |  |  | 0/0/0/0
Table OptiMat | 3799 | GEV306_R0300_0009 | 202 | 52.41 | UP | UD4 | 0 | LM | R0300 | GE2 | 3.88 | 25.16 | 25.09 | 25.12 | 97.4656 | 145 | 35 |  |  | TG 2 phase II | II | 2006-02-07 | 2006-02-07 | STC |  | -49.648 |  | -49.648 |  |  | -0.8290653 | -0.8290653 |  |  |  |  | -509.39 | -509.39 |  |  |  |  | -12327.93 |  |  | 1 |  |  |  | c | [6 empty] | 1 |  |  |  | 41.32 | [5 empty] | -0.01232793 | 100 kN Mayes DH 100S, UP | d | h | n |  | n | d, RT | OB_TG2_R029 | One of the strain gauges was not working | [6 empty] | x | [5 empty] | Strain gauge: HBM 6/350 LY11, Middle, Center, BTB | SG, M, C, BTB | 120 | 2 | 84.91 | 145 | 0.92 |  |  | 1.9 | 0.12 | various | LM-E6 | PPG2002 |  |  | 71.06 | LM |  |  | 1.11 |  | 35 | phase II: UD material, same lay-up as UD2, but with alternative resin (LM-E6) | 3.52 | 47.47 | 3.52 | 98.81 | 25 | 0 | 0.12 | [0°]4 | 0.02 | GE2 |  | 1.12 |  | 0 |  |  | 52.41 |  |  | 0 |  |  | 4 | Rectangular | 55 | 202R0300UD4 |  | -509.39 |  | 0/0/0/0
Table OptiMat | 3798 | GEV306_R0300_0010 | 202 | 52.41 | UP | UD4 | 0 | LM | R0300 | GE2 | 3.856667 | 25.23 | 25.1 | 25.16333 | 97.04659 | 145 | 35 |  |  | TG 2 phase II | II | 2006-02-07 | 2006-02-07 | STT |  | 86.356 |  | 86.356 |  |  | 2.3163 | 2.3163 |  |  |  | 0.3036 | 889.8407 | 889.8407 |  |  |  |  | 21441.94 |  |  | 1 |  |  |  | t | [6 empty] | 0.25 |  |  | 41.5 | [5 empty] | 0.02144194 |  | 100 kN Mayes DH 100S, UP | d | h | n |  | n | d, RT | OB_TG2_R029 | Grip pressure was increased to 15 MPa near end of test. One strain gauge working at failure | [12 empty] | Front: Strain gauge: HBM 6/350 XY11, Middle, Center; Back: Strain gauge: HBM 6/350 LY11, Middle, Center | F: SG, M, C; B: SG, M, C | 120 | 2 | 84.91 | 145 | 0.92 |  |  | 1.9 | 0.12 | various | LM-E6 | PPG2002 |  |  | 71.06 | LM |  |  | 1.11 |  | 35 | phase II: UD material, same lay-up as UD2, but with alternative resin (LM-E6) | 3.52 | 47.47 | 3.52 | 98.81 | 25 | 0 | 0.12 | [0°]4 | 0.02 | GE2 |  | 1.12 |  | 0 |  |  | 52.41 |  |  | 0 |  |  | 4 | Rectangular | 55 | 202R0300UD4 | 889.8407 |  |  | 0/0/0/0
Table OptiMat | 3797 | GEV306_R0300_0011 | 202 | 52.41 | UP | UD4 | 0 | LM | R0300 | GE2 | 3.846667 | 25.02 | 25.01 | 25.01667 | 96.23078 | 145 | 35 |  |  | TG 2 phase II | II | 2006-02-07 | 2006-02-07 | STC |  | -46.708 |  | -46.708 |  |  | -1.223975 | -1.223975 |  |  |  |  | -485.3749 | -485.3749 |  |  |  |  | -11908.12 |  |  | 1 |  |  |  | c | [6 empty] | 1 |  |  |  | 40.76 | [5 empty] | -0.01190812 | 100 kN Mayes DH 100S, UP | d | h | n |  | n | d, RT | OB_TG2_R029 | [13 empty] | Strain gauge: HBM 6/350 LY11, Middle, Center, BTB | SG, M, C, BTB | 120 | 2 | 84.91 | 145 | 0.92 |  |  | 1.9 | 0.12 | various | LM-E6 | PPG2002 |  |  | 71.06 | LM |  |  | 1.11 |  | 35 | phase II: UD material, same lay-up as UD2, but with alternative resin (LM-E6) | 3.52 | 47.47 | 3.52 | 98.81 | 25 | 0 | 0.12 | [0°]4 | 0.02 | GE2 |  | 1.12 |  | 0 |  |  | 52.41 |  |  | 0 |  |  | 4 | Rectangular | 55 | 202R0300UD4 |  | -485.3749 |  | 0/0/0/0
Table OptiMat | 3796 | GEV306_R0300_0012 | 202 | 52.41 | UP | UD4 | 0 | LM | R0300 | GE2 | 3.89 | 25.25 | 25.24 | 25.24333 | 98.19657 | 145 | 35 |  |  | TG 2 phase II | II | 2006-02-07 | 2006-02-07 | STC |  | -51.996 |  | -51.996 |  |  | -1.3753755 | -1.3753755 |  |  |  |  | -529.5093 | -529.5093 |  |  |  |  | -13267.59 |  |  | 1 |  |  |  | c | [6 empty] | 1 |  |  |  | 39.91 | [5 empty] | -0.01326759 | 100 kN Mayes DH 100S, UP | d | h | n |  | n | d, RT | OB_TG2_R029 |  |  |  | x | [9 empty] | Strain gauge: HBM 6/350 LY11, Middle, Center, BTB | SG, M, C, BTB | 120 | 2 | 84.91 | 145 | 0.92 |  |  | 1.9 | 0.12 | various | LM-E6 | PPG2002 |  |  | 71.06 | LM |  |  | 1.11 |  | 35 | phase II: UD material, same lay-up as UD2, but with alternative resin (LM-E6) | 3.52 | 47.47 | 3.52 | 98.81 | 25 | 0 | 0.12 | [0°]4 | 0.02 | GE2 |  | 1.12 |  | 0 |  |  | 52.41 |  |  | 0 |  |  | 4 | Rectangular | 55 | 202R0300UD4 |  | -529.5093 |  | 0/0/0/0
Table OptiMat | 3795 | GEV313_R0390_0001 | 201 | 54.6 | UP | UD5 | 90 | LM | R0390 | GE2 | 6.07 | 25.05 | 24.96 | 24.99667 | 151.7298 | 145 | 35 |  |  | TG 2 phase II | II | 2006-02-07 | 2006-02-07 | STC |  | -26.336 |  | -26.336 |  |  | -1.9621 | -1.9621 |  |  |  |  | -173.5717 | -173.5717 |  |  |  |  | -10754.14 |  |  | 1 |  |  |  | c | [6 empty] | 1 |  |  |  | 16.14 | [5 empty] | -0.01075414 | 100 kN Mayes DH 100S, UP | d | h | n |  | n | d, RT | OB_TG2_R029 | [13 empty] | Strain gauge: HBM 6/350 LY11, Middle, Center, BTB | SG, M, C, BTB | 120 | 2 | 83.77 | 145 | 1.15 |  |  | 1.94 | 0 | various | LM-E6 | PPG2002 |  |  | 72.74 | LM |  |  | 1.45 |  | 35 | phase II: UD3 material, same lay-up as UD3, but with alternative resin (LM-E6) |  | 45.5 | 6.16 | 97.41 | 25 | 0 | 0 |  | 0.02 | GE2 |  | 1.44 |  | 0 |  |  | 54.6 |  |  | 0 |  |  | 0 | Rectangular | 55 | 201R0390UD5 |  | -173.5717
Table OptiMat | 3794 | GEV313_R0390_0002 | 201 | 54.6 | UP | UD5 | 90 | LM | R0390 | GE2 | 6.076667 | 24.86 | 24.78 | 24.81333 | 150.7824 | 145 | 35 |  |  | TG 2 phase II | II | 2006-02-07 | 2006-02-07 | STC |  | -25.552 |  | -25.552 |  |  | -1.82153015 | -1.82153015 |  |  |  |  | -169.4628 | -169.4628 |  |  |  |  | -10869.97 |  |  | 1 |  |  |  | c | [6 empty] | 1 |  |  |  | 15.59 | [5 empty] | -0.01086997 | 100 kN Mayes DH 100S, UP | d | h | n |  | n | d, RT | OB_TG2_R029 | [13 empty] | Strain gauge: HBM 6/350 LY11, Middle, Center, BTB | SG, M, C, BTB | 120 | 2 | 83.77 | 145 | 1.15 |  |  | 1.94 | 0 | various | LM-E6 | PPG2002 |  |  | 72.74 | LM |  |  | 1.45 |  | 35 | phase II: UD3 material, same lay-up as UD3, but with alternative resin (LM-E6) |  | 45.5 | 6.16 | 97.41 | 25 | 0 | 0 |  | 0.02 | GE2 |  | 1.44 |  | 0 |  |  | 54.6 |  |  | 0 |  |  | 0 | Rectangular | 55 | 201R0390UD5 |  | -169.4628
Table OptiMat | 3793 | GEV313_R0390_0003 | 201 | 54.6 | UP | UD5 | 90 | LM | R0390 | GE2 | 6.036667 | 24.99 | 24.91 | 24.95667 | 150.6551 | 145 | 35 |  |  | TG 2 phase II | II | 2006-02-07 | 2006-02-07 | STC |  | -25.276 |  | -25.276 |  |  | -1.980225 | -1.980225 |  |  |  |  | -167.774 | -167.774 |  |  |  |  | -11088.83 |  |  | 1 |  |  |  | c | [6 empty] | 1 |  |  |  | 15.13 | [5 empty] | -0.01108883 | 100 kN Mayes DH 100S, UP | d | h | n |  | n | d, RT | OB_TG2_R029 | [13 empty] | Strain gauge: HBM 6/350 LY11, Middle, Center, BTB | SG, M, C, BTB | 120 | 2 | 83.77 | 145 | 1.15 |  |  | 1.94 | 0 | various | LM-E6 | PPG2002 |  |  | 72.74 | LM |  |  | 1.45 |  | 35 | phase II: UD3 material, same lay-up as UD3, but with alternative resin (LM-E6) |  | 45.5 | 6.16 | 97.41 | 25 | 0 | 0 |  | 0.02 | GE2 |  | 1.44 |  | 0 |  |  | 54.6 |  |  | 0 |  |  | 0 | Rectangular | 55 | 201R0390UD5 |  | -167.774
Table OptiMat | 3792 | GEV313_R0390_0004 | 201 | 54.6 | UP | UD5 | 90 | LM | R0390 | GE2 | 6.063333 | 24.86 | 24.83 | 24.84333 | 150.6334 | 145 | 35 |  |  | TG 2 phase II | II | 2006-02-07 | 2006-02-07 | STC |  | -25.14 |  | -25.14 |  |  | -1.904405 | -1.904405 |  |  |  |  | -166.8952 | -166.8952 |  |  |  |  | -10872.65 |  |  | 1 |  |  |  | c | [6 empty] | 1 |  |  |  | 15.35 | [5 empty] | -0.01087265 | 100 kN Mayes DH 100S, UP | d | h | n |  | n | d, RT | OB_TG2_R029 | [13 empty] | Strain gauge: HBM 6/350 LY11, Middle, Center, BTB | SG, M, C, BTB | 120 | 2 | 83.77 | 145 | 1.15 |  |  | 1.94 | 0 | various | LM-E6 | PPG2002 |  |  | 72.74 | LM |  |  | 1.45 |  | 35 | phase II: UD3 material, same lay-up as UD3, but with alternative resin (LM-E6) |  | 45.5 | 6.16 | 97.41 | 25 | 0 | 0 |  | 0.02 | GE2 |  | 1.44 |  | 0 |  |  | 54.6 |  |  | 0 |  |  | 0 | Rectangular | 55 | 201R0390UD5 |  | -166.8952
Table OptiMat | 3791 | GEV313_R0390_0005 | 201 | 54.6 | UP | UD5 | 90 | LM | R0390 | GE2 | 6.193333 | 24.99 | 24.97 | 24.97667 | 154.6888 | 145 | 35 |  |  | TG 2 phase II | II | 2006-02-07 | 2006-02-07 | STC |  | -25.584 |  | -25.584 |  |  | -1.781615 | -1.781615 |  |  |  |  | -165.3901 | -165.3901 |  |  |  |  | -10816.88 |  |  | 1 |  |  |  | c | [6 empty] | 1 |  |  |  | 15.29 | [5 empty] | -0.01081688 | 100 kN Mayes DH 100S, UP | d | h | n |  | n | d, RT | OB_TG2_R029 | [13 empty] | Strain gauge: HBM 6/350 LY11, Middle, Center, BTB | SG, M, C, BTB | 120 | 2 | 83.77 | 145 | 1.15 |  |  | 1.94 | 0 | various | LM-E6 | PPG2002 |  |  | 72.74 | LM |  |  | 1.45 |  | 35 | phase II: UD3 material, same lay-up as UD3, but with alternative resin (LM-E6) |  | 45.5 | 6.16 | 97.41 | 25 | 0 | 0 |  | 0.02 | GE2 |  | 1.44 |  | 0 |  |  | 54.6 |  |  | 0 |  |  | 0 | Rectangular | 55 | 201R0390UD5 |  | -165.3901
Table OptiMat | 3790 | GEV313_R0390_0006 | 201 | 54.6 | UP | UD5 | 90 | LM | R0390 | GE2 | 6.05 | 24.88 | 24.78 | 24.83333 | 150.2417 | 145 | 35 |  |  | TG 2 phase II | II | 2006-02-07 | 2006-02-07 | STT |  | 7.045 |  | 7.045 |  |  | 0.3205 | 0.3205 |  |  |  | 0.10047 | 46.89112 | 46.89112 |  |  |  |  | 3126.075 |  |  | 1 |  |  |  | t | [6 empty] | 0.25 |  |  | 15 | [5 empty] | 0.003126075 |  | 100 kN Mayes DH 100S, UP | d | h | n |  | n | d, RT | OB_TG2_R029 | [13 empty] | Front: Strain gauge: HBM 6/350 XY11, Middle, Center; Back: Strain gauge: HBM 6/350 LY11, Middle, Center | F: SG, M, C; B: SG, M, C | 50 | 2 | 83.77 | 145 | 1.15 |  |  | 1.94 | 0 | various | LM-E6 | PPG2002 |  |  | 72.74 | LM |  |  | 1.45 |  | 35 | phase II: UD3 material, same lay-up as UD3, but with alternative resin (LM-E6) |  | 45.5 | 6.16 | 97.41 | 25 | 0 | 0 |  | 0.02 | GE2 |  | 1.44 |  | 0 |  |  | 54.6 |  |  | 0 |  |  | 0 | Rectangular | 55 | 201R0390UD5 | 46.89112
Table OptiMat | 3789 | GEV313_R0390_0007 | 201 | 54.6 | UP | UD5 | 90 | LM | R0390 | GE2 | 6.073333 | 25.26 | 25.16 | 25.21 | 153.1087 | 145 | 35 |  |  | TG 2 phase II | II | 2006-02-07 | 2006-02-07 | STT |  | 7.262 |  | 7.262 |  |  | 0.3533 | 0.3533 |  |  |  | 0.09675 | 47.43034 | 47.43034 |  |  |  |  | 3414.712 |  |  | 1 |  |  |  | t | [6 empty] | 0.25 |  |  | 13.89 | [5 empty] | 0.003414712 |  | 100 kN Mayes DH 100S, UP | d | h | n |  | n | d, RT | OB_TG2_R029 | [13 empty] | Front: Strain gauge: HBM 6/350 XY11, Middle, Center; Back: Strain gauge: HBM 6/350 LY11, Middle, Center | F: SG, M, C; B: SG, M, C | 50 | 2 | 83.77 | 145 | 1.15 |  |  | 1.94 | 0 | various | LM-E6 | PPG2002 |  |  | 72.74 | LM |  |  | 1.45 |  | 35 | phase II: UD3 material, same lay-up as UD3, but with alternative resin (LM-E6) |  | 45.5 | 6.16 | 97.41 | 25 | 0 | 0 |  | 0.02 | GE2 |  | 1.44 |  | 0 |  |  | 54.6 |  |  | 0 |  |  | 0 | Rectangular | 55 | 201R0390UD5 | 47.43034
Table OptiMat | 3788 | GEV313_R0390_0008 | 201 | 54.6 | UP | UD5 | 90 | LM | R0390 | GE2 | 6.086667 | 24.95 | 24.91 | 24.92667 | 151.7203 | 145 | 35 |  |  | TG 2 phase II | II | 2006-02-07 | 2006-02-07 | STT |  | 6.409 |  | 6.409 |  |  | 0.2759 | 0.2759 |  |  |  | 0.1087 | 42.2422 | 42.2422 |  |  |  |  | 2860 |  |  | 1 |  |  |  | t | [6 empty] | 0.25 |  |  | 14.77 | [5 empty] | 0.00286 |  | 100 kN Mayes DH 100S, UP | d | h | n |  | n | d, RT | OB_TG2_R029 | [5 empty] | x | [7 empty] | Front: Strain gauge: HBM 6/350 XY11, Middle, Center; Back: Strain gauge: HBM 6/350 LY11, Middle, Center | F: SG, M, C; B: SG, M, C | 50 | 2 | 83.77 | 145 | 1.15 |  |  | 1.94 | 0 | various | LM-E6 | PPG2002 |  |  | 72.74 | LM |  |  | 1.45 |  | 35 | phase II: UD3 material, same lay-up as UD3, but with alternative resin (LM-E6) |  | 45.5 | 6.16 | 97.41 | 25 | 0 | 0 |  | 0.02 | GE2 |  | 1.44 |  | 0 |  |  | 54.6 |  |  | 0 |  |  | 0 | Rectangular | 55 | 201R0390UD5 | 42.2422
Table OptiMat | 3786 | GEV313_R0390_0010 | 201 | 54.6 | UP | UD5 | 90 | LM | R0390 | GE2 | 6.073333 | 25.04 | 25.02 | 25.02667 | 151.9953 | 145 | 35 |  |  | TG 2 phase II | II | 2006-02-07 | 2006-02-07 | STT |  | 6.339 |  | 6.339 |  |  | 0.3192 | 0.3192 |  |  |  | 0.0915 | 41.70524 | 41.70524 |  |  |  |  | 3064.309 |  |  | 1 |  |  |  | t | [6 empty] | 0.25 |  |  | 13.61 | [5 empty] | 0.003064309 |  | 100 kN Mayes DH 100S, UP | d | h | n |  | n | d, RT | OB_TG2_R029 | [5 empty] | x | [7 empty] | Front: Strain gauge: HBM 6/350 XY11, Middle, Center; Back: Strain gauge: HBM 6/350 LY11, Middle, Center | F: SG, M, C; B: SG, M, C | 50 | 2 | 83.77 | 145 | 1.15 |  |  | 1.94 | 0 | various | LM-E6 | PPG2002 |  |  | 72.74 | LM |  |  | 1.45 |  | 35 | phase II: UD3 material, same lay-up as UD3, but with alternative resin (LM-E6) |  | 45.5 | 6.16 | 97.41 | 25 | 0 | 0 |  | 0.02 | GE2 |  | 1.44 |  | 0 |  |  | 54.6 |  |  | 0 |  |  | 0 | Rectangular | 55 | 201R0390UD5 | 41.70524
Table OptiMat | 3785 | GEV313_R0390_0011 | 201 | 54.6 | UP | UD5 | 90 | LM | R0390 | GE2 | 6.036667 | 25 | 24.99 | 24.99667 | 150.8965 | 145 | 35 |  |  | TG 2 phase II | II | 2006-02-07 | 2006-02-07 | STT |  | 6.675 |  | 6.675 |  |  | 0.2859 | 0.2859 |  |  |  | 0.1064 | 44.23561 | 44.23561 |  |  |  |  | 2937.291 |  |  | 1 |  |  |  | t | [6 empty] | 0.25 |  |  | 15.06 | [5 empty] | 0.002937291 |  | 100 kN Mayes DH 100S, UP | d | h | n |  | n | d, RT | OB_TG2_R029 | [5 empty] | x | [7 empty] | Front: Strain gauge: HBM 6/350 XY11, Middle, Center; Back: Strain gauge: HBM 6/350 LY11, Middle, Center | F: SG, M, C; B: SG, M, C | 50 | 2 | 83.77 | 145 | 1.15 |  |  | 1.94 | 0 | various | LM-E6 | PPG2002 |  |  | 72.74 | LM |  |  | 1.45 |  | 35 | phase II: UD3 material, same lay-up as UD3, but with alternative resin (LM-E6) |  | 45.5 | 6.16 | 97.41 | 25 | 0 | 0 |  | 0.02 | GE2 |  | 1.44 |  | 0 |  |  | 54.6 |  |  | 0 |  |  | 0 | Rectangular | 55 | 201R0390UD5 | 44.23561
Table OptiMat | 3767 | GEV307_I0100_0001 | 205 | 54.13 | VTT | MD4 | 0 | LM | I0100 | GE2 | 6.45 | 25.35 | 25.35 | 25.35 | 163.5075 | 300 | 150 |  |  | TG 3 phase II | II | 2006-03-27 | 2006-03-27 | STT |  | 91.9 |  | 91.9 | [8 empty] | 562.0537 | 562.0537 | [7 empty] | 1 |  |  |  | t | [6 empty] | 0.25 | [10 empty] | 100 kN MTS 810, VTT | d | h |  |  | n | d, +60°C | OB_TG3_R030 | [13 empty] | Front: Clip gauge: HBM, Middle | F: CG, M |  | 0.5 to 2; 1 to 3 | 83.67 | 300 | 0.27 |  |  | 1.93 | 0 | 3 | LM-E6 | PPG2002 |  |  | 72.32 | LM |  |  | 0.45 |  | 150 | phase II: MD material, same lay-up as MD2, but with alternative resin (LM-E6) | 6.57 | 46.08 | 3.52; 6.57 | 97.99 | 25 | 10 | 0 | [[±45, 0°]4;±45] | 0 | GE2 |  | 0.23 |  | 0 |  |  | 54.13 |  |  | 5 |  |  | 4 | ISO tension | 75 | 205I0100MD4 | 562.0537 |  |  | 45/-45/0/45/-45/0/45/-45/0/45/-45/0/45/-45
Table OptiMat | 3766 | GEV307_I0100_0002 | 205 | 54.13 | VTT | MD4 | 0 | LM | I0100 | GE2 | 6.46 | 25.4 | 25.4 | 25.4 | 164.084 | 300 | 150 |  |  | TG 3 phase II | II | 2006-03-23 | 2006-03-23 | STT |  | 92.16 |  | 92.16 | [8 empty] | 561.6635 | 561.6635 | [7 empty] | 1 |  |  |  | t | [6 empty] | 0.25 | [10 empty] | 100 kN MTS 810, VTT | d | h |  |  | n | d, +60°C | OB_TG3_R030 | [13 empty] | Front: Clip gauge: HBM, Middle | F: CG, M |  | 0.5 to 2; 1 to 3 | 83.67 | 300 | 0.27 |  |  | 1.93 | 0 | 3 | LM-E6 | PPG2002 |  |  | 72.32 | LM |  |  | 0.45 |  | 150 | phase II: MD material, same lay-up as MD2, but with alternative resin (LM-E6) | 6.57 | 46.08 | 3.52; 6.57 | 97.99 | 25 | 10 | 0 | [[±45, 0°]4;±45] | 0 | GE2 |  | 0.23 |  | 0 |  |  | 54.13 |  |  | 5 |  |  | 4 | ISO tension | 75 | 205I0100MD4 | 561.6635 |  |  | 45/-45/0/45/-45/0/45/-45/0/45/-45/0/45/-45
Table OptiMat | 3765 | GEV307_I0100_0003 | 205 | 54.13 | VTT | MD4 | 0 | LM | I0100 | GE2 | 6.45 | 25.5 | 25.5 | 25.5 | 164.475 | 300 | 150 |  |  | TG 3 phase II | II | 2006-03-28 | 2006-03-28 | STT |  | 90.51 |  | 90.51 |  |  | 4.119756 | 4.119756 |  |  |  |  | 550.2964 | 550.2964 |  |  |  |  | 20404.78 |  |  | 1 |  |  |  | t | [6 empty] | 0.25 |  |  | 26.969 | [5 empty] | 0.02040478 |  | 100 kN MTS 810, VTT | d | h |  |  | n | d, +60°C | OB_TG3_R030 | [13 empty] | Front: Clip gauge: HBM, Middle | F: CG, M |  | 0.5 to 2; 1 to 3 | 83.67 | 300 | 0.27 |  |  | 1.93 | 0 | 3 | LM-E6 | PPG2002 |  |  | 72.32 | LM |  |  | 0.45 |  | 150 | phase II: MD material, same lay-up as MD2, but with alternative resin (LM-E6) | 6.57 | 46.08 | 3.52; 6.57 | 97.99 | 25 | 10 | 0 | [[±45, 0°]4;±45] | 0 | GE2 |  | 0.23 |  | 0 |  |  | 54.13 |  |  | 5 |  |  | 4 | ISO tension | 75 | 205I0100MD4 | 550.2964 |  |  | 45/-45/0/45/-45/0/45/-45/0/45/-45/0/45/-45
Table OptiMat | 3764 | GEV307_I0100_0004 | 205 | 54.13 | VTT | MD4 | 0 | LM | I0100 | GE2 | 6.4 | 25.5 | 25.5 | 25.5 | 163.2 | 300 | 150 |  |  | TG 3 phase II | II | 2006-03-29 | 2006-03-29 | STT |  | 89.49 |  | 89.49 |  |  | 3.806127 | 3.806127 |  |  |  |  | 548.3456 | 548.3456 |  |  |  |  | 20176.83 |  |  | 1 |  |  |  | t | [6 empty] | 0.25 |  |  | 27.177 | [5 empty] | 0.02017683 |  | 100 kN MTS 810, VTT | d | h |  |  | n | d, +60°C | OB_TG3_R030 | [13 empty] | Front: Clip gauge: HBM, Middle | F: CG, M |  | 0.5 to 2; 1 to 3 | 83.67 | 300 | 0.27 |  |  | 1.93 | 0 | 3 | LM-E6 | PPG2002 |  |  | 72.32 | LM |  |  | 0.45 |  | 150 | phase II: MD material, same lay-up as MD2, but with alternative resin (LM-E6) | 6.57 | 46.08 | 3.52; 6.57 | 97.99 | 25 | 10 | 0 | [[±45, 0°]4;±45] | 0 | GE2 |  | 0.23 |  | 0 |  |  | 54.13 |  |  | 5 |  |  | 4 | ISO tension | 75 | 205I0100MD4 | 548.3456 |  |  | 45/-45/0/45/-45/0/45/-45/0/45/-45/0/45/-45
Table OptiMat | 3763 | GEV307_I0100_0005 | 205 | 54.13 | VTT | MD4 | 0 | LM | I0100 | GE2 | 6.4 | 25.4 | 25.4 | 25.4 | 162.56 | 300 | 150 |  |  | TG 3 phase II | II | 2006-03-29 | 2006-03-29 | STT |  | 91.19 |  | 91.19 |  |  | 3.677201 | 3.677201 |  |  |  |  | 560.9621 | 560.9621 |  |  |  |  | 20234.54 |  |  | 1 |  |  |  | t | [6 empty] | 0.25 |  |  | 27.723 | [5 empty] | 0.02023454 |  | 100 kN MTS 810, VTT | d | h |  |  | n | d, +60°C | OB_TG3_R030 | [13 empty] | Front: Clip gauge: HBM, Middle | F: CG, M |  | 0.5 to 2; 1 to 3 | 83.67 | 300 | 0.27 |  |  | 1.93 | 0 | 3 | LM-E6 | PPG2002 |  |  | 72.32 | LM |  |  | 0.45 |  | 150 | phase II: MD material, same lay-up as MD2, but with alternative resin (LM-E6) | 6.57 | 46.08 | 3.52; 6.57 | 97.99 | 25 | 10 | 0 | [[±45, 0°]4;±45] | 0 | GE2 |  | 0.23 |  | 0 |  |  | 54.13 |  |  | 5 |  |  | 4 | ISO tension | 75 | 205I0100MD4 | 560.9621 |  |  | 45/-45/0/45/-45/0/45/-45/0/45/-45/0/45/-45
Table OptiMat | 3762 | GEV307_I0130_0006 | 205 | 54.13 | VTT | MD4 | 30 | LM | I0130 | GE2 | 6.55 | 24.8 | 24.8 | 24.8 | 162.44 | 300 | 150 |  |  | TG 3 phase II | II | 2006-03-27 | 2006-03-27 | STT |  | 43.99 |  | 43.99 | [8 empty] | 270.8077 | 270.8077 | [7 empty] | 1 |  |  |  | t | [6 empty] | 0.25 | [10 empty] | 100 kN MTS 810, VTT | d | h |  |  | n | d, +60°C | OB_TG3_R030 | [13 empty] | Front: Clip gauge: HBM, Middle | F: CG, M |  | 0.5 to 2; 1 to 3 | 83.67 | 300 | 0.27 |  |  | 1.93 | 0 | 3 | LM-E6 | PPG2002 |  |  | 72.32 | LM |  |  | 0.45 |  | 150 | phase II: MD material, same lay-up as MD2, but with alternative resin (LM-E6) | 6.57 | 46.08 | 3.52; 6.57 | 97.99 | 25 | 10 | 0 | [[±45, 0°]4;±45] | 0 | GE2 |  | 0.23 |  | 0 |  |  | 54.13 |  |  | 5 |  |  | 4 | ISO tension | 75 | 205I0130MD4 | 270.8077 |  |  | 45/-45/0/45/-45/0/45/-45/0/45/-45/0/45/-45
Table OptiMat | 3761 | GEV307_I0130_0007 | 205 | 54.13 | VTT | MD4 | 30 | LM | I0130 | GE2 | 6.55 | 24.75 | 24.75 | 24.75 | 162.1125 | 300 | 150 |  |  | TG 3 phase II | II | 2006-03-28 | 2006-03-28 | STT |  | 45.99 |  | 45.99 | [8 empty] | 283.6919 | 283.6919 | [7 empty] | 1 |  |  |  | t | [6 empty] | 0.25 | [10 empty] | 100 kN MTS 810, VTT | d | h |  |  | n | d, +60°C | OB_TG3_R030 | [13 empty] | Front: Clip gauge: HBM, Middle | F: CG, M |  | 0.5 to 2; 1 to 3 | 83.67 | 300 | 0.27 |  |  | 1.93 | 0 | 3 | LM-E6 | PPG2002 |  |  | 72.32 | LM |  |  | 0.45 |  | 150 | phase II: MD material, same lay-up as MD2, but with alternative resin (LM-E6) | 6.57 | 46.08 | 3.52; 6.57 | 97.99 | 25 | 10 | 0 | [[±45, 0°]4;±45] | 0 | GE2 |  | 0.23 |  | 0 |  |  | 54.13 |  |  | 5 |  |  | 4 | ISO tension | 75 | 205I0130MD4 | 283.6919 |  |  | 45/-45/0/45/-45/0/45/-45/0/45/-45/0/45/-45
Table OptiMat | 3760 | GEV307_I0130_0008 | 205 | 54.13 | VTT | MD4 | 30 | LM | I0130 | GE2 | 6.55 | 24.8 | 24.8 | 24.8 | 162.44 | 300 | 150 |  |  | TG 3 phase II | II | 2006-03-28 | 2006-03-28 | STT |  | 45.4 |  | 45.4 | [8 empty] | 279.4878 | 279.4878 |  |  |  |  | 13386.07 |  |  | 1 |  |  |  | t | [6 empty] | 0.25 |  |  | 20.879 | [5 empty] | 0.01338607 |  | 100 kN MTS 810, VTT | d | h |  |  | n | d, +60°C | OB_TG3_R030 | [13 empty] | Front: Clip gauge: HBM, Middle | F: CG, M |  | 0.5 to 2; 1 to 3 | 83.67 | 300 | 0.27 |  |  | 1.93 | 0 | 3 | LM-E6 | PPG2002 |  |  | 72.32 | LM |  |  | 0.45 |  | 150 | phase II: MD material, same lay-up as MD2, but with alternative resin (LM-E6) | 6.57 | 46.08 | 3.52; 6.57 | 97.99 | 25 | 10 | 0 | [[±45, 0°]4;±45] | 0 | GE2 |  | 0.23 |  | 0 |  |  | 54.13 |  |  | 5 |  |  | 4 | ISO tension | 75 | 205I0130MD4 | 279.4878 |  |  | 45/-45/0/45/-45/0/45/-45/0/45/-45/0/45/-45
Table OptiMat | 3759 | GEV307_I0130_0009 | 205 | 54.13 | VTT | MD4 | 30 | LM | I0130 | GE2 | 6.55 | 24.8 | 24.8 | 24.8 | 162.44 | 300 | 150 |  |  | TG 3 phase II | II | 2006-03-29 | 2006-03-29 | STT |  | 46.14 |  | 46.14 |  |  | 3.740072 | 3.740072 |  |  |  |  | 284.0433 | 284.0433 |  |  |  |  | 13144.68 |  |  | 1 |  |  |  | t | [6 empty] | 0.25 |  |  | 21.609 | [5 empty] | 0.01314468 |  | 100 kN MTS 810, VTT | d | h |  |  | n | d, +60°C | OB_TG3_R030 | [13 empty] | Front: Clip gauge: HBM, Middle | F: CG, M |  | 0.5 to 2; 1 to 3 | 83.67 | 300 | 0.27 |  |  | 1.93 | 0 | 3 | LM-E6 | PPG2002 |  |  | 72.32 | LM |  |  | 0.45 |  | 150 | phase II: MD material, same lay-up as MD2, but with alternative resin (LM-E6) | 6.57 | 46.08 | 3.52; 6.57 | 97.99 | 25 | 10 | 0 | [[±45, 0°]4;±45] | 0 | GE2 |  | 0.23 |  | 0 |  |  | 54.13 |  |  | 5 |  |  | 4 | ISO tension | 75 | 205I0130MD4 | 284.0433 |  |  | 45/-45/0/45/-45/0/45/-45/0/45/-45/0/45/-45
Table OptiMat | 3758 | GEV307_I0130_0010 | 205 | 54.13 | VTT | MD4 | 30 | LM | I0130 | GE2 | 6.55 | 24.85 | 24.85 | 24.85 | 162.7675 | 300 | 150 |  |  | TG 3 phase II | II | 2006-03-29 | 2006-03-29 | STT |  | 45.4 |  | 45.4 | [8 empty] | 278.9255 | 278.9255 |  |  |  |  | 12888.75 |  |  | 1 |  |  |  | t | [6 empty] | 0.25 |  |  | 21.641 | [5 empty] | 0.01288875 |  | 100 kN MTS 810, VTT | d | h |  |  | n | d, +60°C | OB_TG3_R030 | [13 empty] | Front: Clip gauge: HBM, Middle | F: CG, M |  | 0.5 to 2; 1 to 3 | 83.67 | 300 | 0.27 |  |  | 1.93 | 0 | 3 | LM-E6 | PPG2002 |  |  | 72.32 | LM |  |  | 0.45 |  | 150 | phase II: MD material, same lay-up as MD2, but with alternative resin (LM-E6) | 6.57 | 46.08 | 3.52; 6.57 | 97.99 | 25 | 10 | 0 | [[±45, 0°]4;±45] | 0 | GE2 |  | 0.23 |  | 0 |  |  | 54.13 |  |  | 5 |  |  | 4 | ISO tension | 75 | 205I0130MD4 | 278.9255 |  |  | 45/-45/0/45/-45/0/45/-45/0/45/-45/0/45/-45
Table OptiMat | 3757 | GEV307_I0190_0007 | 205 | 54.13 | VTT | MD4 | 90 | LM | I0190 | GE2 | 6.6 | 25.5 | 25.5 | 25.5 | 168.3 | 300 | 150 |  |  | TG 3 phase II | II | 2006-03-27 | 2006-03-27 | STT |  | 22.2 |  | 22.2 | [8 empty] | 131.9073 | 131.9073 | [7 empty] | 1 |  |  |  | t | [6 empty] | 0.25 | [10 empty] | 100 kN MTS 810, VTT | d | h |  |  | n | d, +60°C | OB_TG3_R030 | [13 empty] | Front: Clip gauge: HBM, Middle | F: CG, M |  | 0.5 to 2; 1 to 3 | 83.67 | 300 | 0.27 |  |  | 1.93 | 0 | 3 | LM-E6 | PPG2002 |  |  | 72.32 | LM |  |  | 0.45 |  | 150 | phase II: MD material, same lay-up as MD2, but with alternative resin (LM-E6) | 6.57 | 46.08 | 3.52; 6.57 | 97.99 | 25 | 10 | 0 | [[±45, 0°]4;±45] | 0 | GE2 |  | 0.23 |  | 0 |  |  | 54.13 |  |  | 5 |  |  | 4 | ISO tension | 75 | 205I0190MD4 | 131.9073 |  |  | 45/-45/0/45/-45/0/45/-45/0/45/-45/0/45/-45
Table OptiMat | 3756 | GEV307_I0190_0008 | 205 | 54.13 | VTT | MD4 | 90 | LM | I0190 | GE2 | 6.65 | 25.55 | 25.55 | 25.55 | 169.9075 | 300 | 150 |  |  | TG 3 phase II | II | 2006-03-28 | 2006-03-28 | STT |  | 22.62 |  | 22.62 | [8 empty] | 133.1313 | 133.1313 | [7 empty] | 1 |  |  |  | t | [6 empty] | 0.25 | [10 empty] | 100 kN MTS 810, VTT | d | h |  |  | n | d, +60°C | OB_TG3_R030 | [13 empty] | Front: Clip gauge: HBM, Middle | F: CG, M |  | 0.5 to 2; 1 to 3 | 83.67 | 300 | 0.27 |  |  | 1.93 | 0 | 3 | LM-E6 | PPG2002 |  |  | 72.32 | LM |  |  | 0.45 |  | 150 | phase II: MD material, same lay-up as MD2, but with alternative resin (LM-E6) | 6.57 | 46.08 | 3.52; 6.57 | 97.99 | 25 | 10 | 0 | [[±45, 0°]4;±45] | 0 | GE2 |  | 0.23 |  | 0 |  |  | 54.13 |  |  | 5 |  |  | 4 | ISO tension | 75 | 205I0190MD4 | 133.1313 |  |  | 45/-45/0/45/-45/0/45/-45/0/45/-45/0/45/-45
Table OptiMat | 3755 | GEV307_I0190_0009 | 205 | 54.13 | VTT | MD4 | 90 | LM | I0190 | GE2 | 6.55 | 25.5 | 25.5 | 25.5 | 167.025 | 300 | 150 |  |  | TG 3 phase II | II | 2006-03-28 | 2006-03-28 | STT |  | 22.13 |  | 22.13 |  |  | 3.577803 | 3.577803 |  |  |  |  | 132.4951 | 132.4951 |  |  |  |  | 10062.67 |  |  | 1 |  |  |  | t | [6 empty] | 0.25 |  |  | 13.167 | [5 empty] | 0.01006267 |  | 100 kN MTS 810, VTT | d | h |  |  | n | d, +60°C | OB_TG3_R030 | [13 empty] | Front: Clip gauge: HBM, Middle | F: CG, M |  | 0.5 to 2; 1 to 3 | 83.67 | 300 | 0.27 |  |  | 1.93 | 0 | 3 | LM-E6 | PPG2002 |  |  | 72.32 | LM |  |  | 0.45 |  | 150 | phase II: MD material, same lay-up as MD2, but with alternative resin (LM-E6) | 6.57 | 46.08 | 3.52; 6.57 | 97.99 | 25 | 10 | 0 | [[±45, 0°]4;±45] | 0 | GE2 |  | 0.23 |  | 0 |  |  | 54.13 |  |  | 5 |  |  | 4 | ISO tension | 75 | 205I0190MD4 | 132.4951 |  |  | 45/-45/0/45/-45/0/45/-45/0/45/-45/0/45/-45
Table OptiMat | 3754 | GEV307_I0190_0010 | 205 | 54.13 | VTT | MD4 | 90 | LM | I0190 | GE2 | 6.6 | 25.5 | 25.5 | 25.5 | 168.3 | 300 | 150 |  |  | TG 3 phase II | II | 2006-03-29 | 2006-03-29 | STT |  | 22.19 |  | 22.19 |  |  | 3.734745 | 3.734745 |  |  |  |  | 131.8479 | 131.8479 |  |  |  |  | 9949.282 |  |  | 1 |  |  |  | t | [6 empty] | 0.25 |  |  | 13.252 | [5 empty] | 0.009949282 |  | 100 kN MTS 810, VTT | d | h |  |  | n | d, +60°C | OB_TG3_R030 | [13 empty] | Front: Clip gauge: HBM, Middle | F: CG, M |  | 0.5 to 2; 1 to 3 | 83.67 | 300 | 0.27 |  |  | 1.93 | 0 | 3 | LM-E6 | PPG2002 |  |  | 72.32 | LM |  |  | 0.45 |  | 150 | phase II: MD material, same lay-up as MD2, but with alternative resin (LM-E6) | 6.57 | 46.08 | 3.52; 6.57 | 97.99 | 25 | 10 | 0 | [[±45, 0°]4;±45] | 0 | GE2 |  | 0.23 |  | 0 |  |  | 54.13 |  |  | 5 |  |  | 4 | ISO tension | 75 | 205I0190MD4 | 131.8479 |  |  | 45/-45/0/45/-45/0/45/-45/0/45/-45/0/45/-45
Table OptiMat | 3753 | GEV307_I0190_0011 | 205 | 54.13 | VTT | MD4 | 90 | LM | I0190 | GE2 | 6.55 | 25.5 | 25.5 | 25.5 | 167.025 | 300 | 150 |  |  | TG 3 phase II | II | 2006-03-29 | 2006-03-29 | STT |  | 21.78 |  | 21.78 |  |  | 3.614299 | 3.614299 |  |  |  |  | 130.3996 | 130.3996 |  |  |  |  | 9985.423 |  |  | 1 |  |  |  | t | [6 empty] | 0.25 |  |  | 13.059 | [5 empty] | 0.009985423 |  | 100 kN MTS 810, VTT | d | h |  |  | n | d, +60°C | OB_TG3_R030 | [13 empty] | Front: Clip gauge: HBM, Middle | F: CG, M |  | 0.5 to 2; 1 to 3 | 83.67 | 300 | 0.27 |  |  | 1.93 | 0 | 3 | LM-E6 | PPG2002 |  |  | 72.32 | LM |  |  | 0.45 |  | 150 | phase II: MD material, same lay-up as MD2, but with alternative resin (LM-E6) | 6.57 | 46.08 | 3.52; 6.57 | 97.99 | 25 | 10 | 0 | [[±45, 0°]4;±45] | 0 | GE2 |  | 0.23 |  | 0 |  |  | 54.13 |  |  | 5 |  |  | 4 | ISO tension | 75 | 205I0190MD4 | 130.3996 |  |  | 45/-45/0/45/-45/0/45/-45/0/45/-45/0/45/-45
Table OptiMat | 3732 | GEV206_R0300_0312 | 51 | 53.49819 | VTT | UD2 | 0 | LM | R0300 | GE1 | 3.78 | 25.28 | 25.28 | 25.28 | 95.5584 | 145 |  | 35 |  | TG 3 phase I | I | 2005-10-06 | 2005-10-06 | STT |  | 97.1 |  | 97.1 | [7 empty] | 0.2979 | 1016.133 | 1016.133 |  |  |  |  | 26652.74 |  |  | 1 |  |  |  | t | [9 empty] | 38.124888 | [5 empty] | 0.02665274 |  | 100 kN MTS 810, VTT | d | h | n |  |  | d, -40°C | OB_TG3_R018 rev. 000 doc.no. 10223 | [13 empty] | Front: Clip gauge: MTS , Middle | F: CG, M |  | 2 | 65.07 | 145 | 0.6429395 | GEV204; GEV206 after preliminary tests |  | 1.908623 | 1.238076 | various | Prime 20, slow hardener | PPG2002 |  |  | 72.8745 | LM |  |  | 0.9903602 |  | 35 | UD material used in preliminary programme 2 (1 layer less than UD1) | 3.52 | 45.09321 | 3.52 | 82.87 | 25 | 0 | 1.408596 | [0°]4 | 0.02636675 | GE1 |  | 1.030856 | UD2 | 0 | VTT |  | 53.49819 |  |  | 0 | R0300 | V1 | 4 | Rectangular | 55 | 51R0300UD2 | 1016.133 |  |  | 0/0/0/0
Table OptiMat | 3731 | GEV206_R0300_0313 | 51 | 53.49819 | VTT | UD2 | 0 | LM | R0300 | GE1 | 3.82 | 25.42 | 25.42 | 25.42 | 97.1044 | 145 |  | 35 |  | TG 3 phase I | I | 2005-10-07 | 2005-10-07 | STT |  | 93.4 |  | 93.4 |  |  | 2.18 | 2.18 |  |  |  | 0.3064 | 961.8514 | 961.8514 |  |  |  |  | 24922.94 |  |  | 1 |  |  |  | t | [9 empty] | 38.593008 | [5 empty] | 0.02492294 |  | 100 kN MTS 810, VTT | d | h | n |  |  | d, -40°C | OB_TG3_R018 rev. 000 doc.no. 10223 | [13 empty] | Front: Clip gauge: MTS , Middle | F: CG, M |  | 2 | 65.07 | 145 | 0.6429395 | GEV204; GEV206 after preliminary tests |  | 1.908623 | 1.238076 | various | Prime 20, slow hardener | PPG2002 |  |  | 72.8745 | LM |  |  | 0.9903602 |  | 35 | UD material used in preliminary programme 2 (1 layer less than UD1) | 3.52 | 45.09321 | 3.52 | 82.87 | 25 | 0 | 1.408596 | [0°]4 | 0.02636675 | GE1 |  | 1.030856 | UD2 | 0 | VTT |  | 53.49819 |  |  | 0 | R0300 | V1 | 4 | Rectangular | 55 | 51R0300UD2 | 961.8514 |  |  | 0/0/0/0
Table OptiMat | 3730 | GEV206_R0300_0314 | 51 | 53.49819 | VTT | UD2 | 0 | LM | R0300 | GE1 | 3.83 | 25.41 | 25.41 | 25.41 | 97.3203 | 145 |  | 35 |  | TG 3 phase I | I | 2005-10-10 | 2005-10-10 | STT |  | 92.7 |  | 92.7 |  |  | 2.71 | 2.71 |  |  |  | 0.2722 | 952.5248 | 952.5248 |  |  |  |  | 25326.4 |  |  | 1 |  |  |  | t | [9 empty] | 37.609956 | [5 empty] | 0.0253264 |  | 100 kN MTS 810, VTT | d | h | n |  |  | d, -40°C | OB_TG3_R018 rev. 000 doc.no. 10223 | [13 empty] | Front: Clip gauge: MTS , Middle | F: CG, M |  | 2 | 65.07 | 145 | 0.6429395 | GEV204; GEV206 after preliminary tests |  | 1.908623 | 1.238076 | various | Prime 20, slow hardener | PPG2002 |  |  | 72.8745 | LM |  |  | 0.9903602 |  | 35 | UD material used in preliminary programme 2 (1 layer less than UD1) | 3.52 | 45.09321 | 3.52 | 82.87 | 25 | 0 | 1.408596 | [0°]4 | 0.02636675 | GE1 |  | 1.030856 | UD2 | 0 | VTT |  | 53.49819 |  |  | 0 | R0300 | V1 | 4 | Rectangular | 55 | 51R0300UD2 | 952.5248 |  |  | 0/0/0/0
Table OptiMat | 3729 | GEV206_R0300_0315 | 51 | 53.49819 | VTT | UD2 | 0 | LM | R0300 | GE1 | 3.85 | 25.34 | 25.34 | 25.34 | 97.559 | 145 |  | 35 |  | TG 3 phase I | I | 2005-10-10 | 2005-10-10 | STT |  | 93.8 |  | 93.8 |  |  | 2.8 | 2.8 |  |  |  | 0.2883 | 961.4695 | 961.4695 |  |  |  |  | 25730.49 |  |  | 1 |  |  |  | t | [9 empty] | 37.366932 | [5 empty] | 0.02573049 |  | 100 kN MTS 810, VTT | d | h | n |  |  | d, -40°C | OB_TG3_R018 rev. 000 doc.no. 10223 | [13 empty] | Front: Clip gauge: MTS , Middle | F: CG, M |  | 2 | 65.07 | 145 | 0.6429395 | GEV204; GEV206 after preliminary tests |  | 1.908623 | 1.238076 | various | Prime 20, slow hardener | PPG2002 |  |  | 72.8745 | LM |  |  | 0.9903602 |  | 35 | UD material used in preliminary programme 2 (1 layer less than UD1) | 3.52 | 45.09321 | 3.52 | 82.87 | 25 | 0 | 1.408596 | [0°]4 | 0.02636675 | GE1 |  | 1.030856 | UD2 | 0 | VTT |  | 53.49819 |  |  | 0 | R0300 | V1 | 4 | Rectangular | 55 | 51R0300UD2 | 961.4695 |  |  | 0/0/0/0
Table OptiMat | 3728 | GEV206_R0300_0316 | 51 | 53.49819 | VTT | UD2 | 0 | LM | R0300 | GE1 | 3.86 | 25.35 | 25.35 | 25.35 | 97.851 | 145 |  | 35 |  | TG 3 phase I | I | 2005-10-11 | 2005-10-11 | STT |  | 97.3 |  | 97.3 |  |  | 2.82 | 2.82 |  |  |  | 0.2471 | 994.369 | 994.369 |  |  |  |  | 27306.01 |  |  | 1 |  |  |  | t | [9 empty] | 36.415752 | [5 empty] | 0.02730601 |  | 100 kN MTS 810, VTT | d | h | n |  |  | d, -40°C | OB_TG3_R018 rev. 000 doc.no. 10223 | [13 empty] | Front: Clip gauge: MTS , Middle | F: CG, M |  | 2 | 65.07 | 145 | 0.6429395 | GEV204; GEV206 after preliminary tests |  | 1.908623 | 1.238076 | various | Prime 20, slow hardener | PPG2002 |  |  | 72.8745 | LM |  |  | 0.9903602 |  | 35 | UD material used in preliminary programme 2 (1 layer less than UD1) | 3.52 | 45.09321 | 3.52 | 82.87 | 25 | 0 | 1.408596 | [0°]4 | 0.02636675 | GE1 |  | 1.030856 | UD2 | 0 | VTT |  | 53.49819 |  |  | 0 | R0300 | V1 | 4 | Rectangular | 55 | 51R0300UD2 | 994.369 |  |  | 0/0/0/0
Table OptiMat | 3727 | GEV206_R0330_0024 | 41 | 51.61059 | VTT | UD2 | 30 | LM | R0330 | GE1 | 3.9 | 24.69 | 24.69 | 24.69 | 96.291 | 145 |  | 35 |  | TG 3 phase I | I | 2005-10-11 | 2005-10-11 | STT |  | 14.6 |  | 14.6 |  |  | 1.08 | 1.08 |  |  |  | 0.44 | 151.6237 | 151.6237 |  |  |  |  | 8032.538 |  |  | 1 |  |  |  | t | [9 empty] | 18.876192 | [5 empty] | 0.008032538 |  | 100 kN MTS 810, VTT | d | h | n |  |  | d, -40°C | OB_TG3_R018 rev. 000 doc.no. 10223 | [13 empty] | Front: Clip gauge: MTS , Middle | F: CG, M |  | 2 | 73.39 | 145 | 0.9080699 | GEV204; GEV206 after preliminary tests |  | 1.879384 | 0.7250349 | 3 | Prime 20, slow hardener | PPG2002 |  |  | 71.39811 | LM |  |  | 1.393046 |  | 35 | UD material used in preliminary programme 2 (1 layer less than UD1) | 3.52 | 46.82134 | 6.16 | 86.21 | 25 | 0 | 1.568065 | [0°]4 | 0.009019136 | GE1 |  | 0.8103667 | UD2 | 0 | VUB, VTT |  | 51.61059 |  |  | 0 | R0330 | V1 | 4 | Rectangular | 55 | 41R0330UD2 | 151.6237 |  |  | 0/0/0/0
Table OptiMat | 3726 | GEV206_R0330_0025 | 41 | 51.61059 | VTT | UD2 | 30 | LM | R0330 | GE1 | 3.86 | 24.76 | 24.76 | 24.76 | 95.5736 | 145 |  | 35 |  | TG 3 phase I | I | 2005-10-11 | 2005-10-11 | STT |  | 14.9 |  | 14.9 |  |  | 1.25 | 1.25 |  |  |  | 0.4148 | 155.9008 | 155.9008 |  |  |  |  | 8521.717 |  |  | 1 |  |  |  | t | [9 empty] | 18.294528 | [5 empty] | 0.008521717 |  | 100 kN MTS 810, VTT | d | h | n |  |  | d, -40°C | OB_TG3_R018 rev. 000 doc.no. 10223 | [13 empty] | Front: Clip gauge: MTS , Middle | F: CG, M |  | 2 | 73.39 | 145 | 0.9080699 | GEV204; GEV206 after preliminary tests |  | 1.879384 | 0.7250349 | 3 | Prime 20, slow hardener | PPG2002 |  |  | 71.39811 | LM |  |  | 1.393046 |  | 35 | UD material used in preliminary programme 2 (1 layer less than UD1) | 3.52 | 46.82134 | 6.16 | 86.21 | 25 | 0 | 1.568065 | [0°]4 | 0.009019136 | GE1 |  | 0.8103667 | UD2 | 0 | VUB, VTT |  | 51.61059 |  |  | 0 | R0330 | V1 | 4 | Rectangular | 55 | 41R0330UD2 | 155.9008 |  |  | 0/0/0/0
Table OptiMat | 3725 | GEV206_R0330_0026 | 41 | 51.61059 | VTT | UD2 | 30 | LM | R0330 | GE1 | 3.88 | 24.76 | 24.76 | 24.76 | 96.0688 | 145 |  | 35 |  | TG 3 phase I | I | 2005-10-12 | 2005-10-12 | STT |  | 14.9 |  | 14.9 |  |  | 1.42 | 1.42 |  |  |  | 0.3967 | 155.0972 | 155.0972 |  |  |  |  | 8570.174 |  |  | 1 |  |  |  | t | [9 empty] | 18.09732 | [5 empty] | 0.008570174 |  | 100 kN MTS 810, VTT | d | h | n |  |  | d, -40°C | OB_TG3_R018 rev. 000 doc.no. 10223 | [13 empty] | Front: Clip gauge: MTS , Middle | F: CG, M |  | 2 | 73.39 | 145 | 0.9080699 | GEV204; GEV206 after preliminary tests |  | 1.879384 | 0.7250349 | 3 | Prime 20, slow hardener | PPG2002 |  |  | 71.39811 | LM |  |  | 1.393046 |  | 35 | UD material used in preliminary programme 2 (1 layer less than UD1) | 3.52 | 46.82134 | 6.16 | 86.21 | 25 | 0 | 1.568065 | [0°]4 | 0.009019136 | GE1 |  | 0.8103667 | UD2 | 0 | VUB, VTT |  | 51.61059 |  |  | 0 | R0330 | V1 | 4 | Rectangular | 55 | 41R0330UD2 | 155.0972 |  |  | 0/0/0/0
Table OptiMat | 3724 | GEV206_R0330_0027 | 41 | 51.61059 | VTT | UD2 | 30 | LM | R0330 | GE1 | 3.89 | 24.5 | 24.5 | 24.5 | 95.305 | 145 |  | 35 |  | TG 3 phase I | I | 2005-10-12 | 2005-10-12 | STT |  | 14.16 |  | 14.16 |  |  | 1.19 | 1.19 |  |  |  | 0.3986 | 148.5756 | 148.5756 |  |  |  |  | 8073.406 |  |  | 1 |  |  |  | t | [9 empty] | 18.403092 | [5 empty] | 0.008073406 |  | 100 kN MTS 810, VTT | d | h | n |  |  | d, -40°C | OB_TG3_R018 rev. 000 doc.no. 10223 | [13 empty] | Front: Clip gauge: MTS , Middle | F: CG, M |  | 2 | 73.39 | 145 | 0.9080699 | GEV204; GEV206 after preliminary tests |  | 1.879384 | 0.7250349 | 3 | Prime 20, slow hardener | PPG2002 |  |  | 71.39811 | LM |  |  | 1.393046 |  | 35 | UD material used in preliminary programme 2 (1 layer less than UD1) | 3.52 | 46.82134 | 6.16 | 86.21 | 25 | 0 | 1.568065 | [0°]4 | 0.009019136 | GE1 |  | 0.8103667 | UD2 | 0 | VUB, VTT |  | 51.61059 |  |  | 0 | R0330 | V1 | 4 | Rectangular | 55 | 41R0330UD2 | 148.5756 |  |  | 0/0/0/0
Table OptiMat | 3723 | GEV206_R0330_0028 | 41 | 51.61059 | VTT | UD2 | 30 | LM | R0330 | GE1 | 3.85 | 24.71 | 24.71 | 24.71 | 95.1335 | 145 |  | 35 |  | TG 3 phase I | I | 2005-10-18 | 2005-10-18 | STT |  | 14.48 |  | 14.48 |  |  | 1.11 | 1.11 |  |  |  | 0.4975 | 152.2072 | 152.2072 |  |  |  |  | 7948.943 |  |  | 1 |  |  |  | t | [9 empty] | 19.1481 | [5 empty] | 0.007948943 |  | 100 kN MTS 810, VTT | d | h | n |  |  | d, -40°C | OB_TG3_R018 rev. 000 doc.no. 10223 | [13 empty] | Front: Clip gauge: MTS , Middle | F: CG, M |  | 2 | 73.39 | 145 | 0.9080699 | GEV204; GEV206 after preliminary tests |  | 1.879384 | 0.7250349 | 3 | Prime 20, slow hardener | PPG2002 |  |  | 71.39811 | LM |  |  | 1.393046 |  | 35 | UD material used in preliminary programme 2 (1 layer less than UD1) | 3.52 | 46.82134 | 6.16 | 86.21 | 25 | 0 | 1.568065 | [0°]4 | 0.009019136 | GE1 |  | 0.8103667 | UD2 | 0 | VUB, VTT |  | 51.61059 |  |  | 0 | R0330 | V1 | 4 | Rectangular | 55 | 41R0330UD2 | 152.2072 |  |  | 0/0/0/0
Table OptiMat | 3722 | GEV213_R0390_0072 | 104 | 53.73 | VTT | UD3 | 90 | LM | R0390 | GE1 | 6.15 | 25.52 | 25.52 | 25.52 | 156.948 | 145 |  | 35 |  | TG 3 phase I | I | 2005-10-18 | 2005-10-18 | STT |  | 10.43 |  | 10.43 |  |  | 0.4759337 | 0.4759337 |  |  |  | 0.1074 | 66.45513 | 66.45513 |  |  |  |  | 4127.305 |  |  | 1 |  |  |  | t | [9 empty] | 16.101336 | [5 empty] | 0.004127305 |  | 100 kN MTS 810, VTT | d | h | n |  |  | d, -40°C | OB_TG3_R018 rev. 000 doc.no. 10223 | [13 empty] | Front: Clip gauge: MTS , Middle | F: CG, M |  | 2 | 67.46 | 145 | 32 | GEV213 |  | 1.92 | 0.72 | various | Prime 20, slow hardener | PPG2002 |  |  | 72.75 | LM |  |  | 0.58 |  | 35 | 7 layers of UD | 6.16 | 45.59 | 6.16 | 87.32 | 25 | 0 | 0.68 | [0°]7 | 0.01 | GE1 |  | 0.47 | UD3 | 0 | CRES |  | 53.73 |  |  | 0 | R0390 | V1 | 7 | Rectangular | 55 | 104R0390UD3 | 66.45513 |  |  | 0/0/0/0/0/0/0
Table OptiMat | 3721 | GEV213_R0390_0073 | 104 | 53.73 | VTT | UD3 | 90 | LM | R0390 | GE1 | 6.15 | 25.52 | 25.52 | 25.52 | 156.948 | 145 |  | 35 |  | TG 3 phase I | I | 2005-10-19 | 2005-10-19 | STT |  | 10.16 |  | 10.16 |  |  | 0.394519 | 0.394519 |  |  |  | 0.0925 | 64.73482 | 64.73482 |  |  |  |  | 3994.763 |  |  | 1 |  |  |  | t | [9 empty] | 16.20492 | [5 empty] | 0.003994763 |  | 100 kN MTS 810, VTT | d | h | n |  |  | d, -40°C | OB_TG3_R018 rev. 000 doc.no. 10223 | [13 empty] | Front: Clip gauge: MTS , Middle | F: CG, M |  | 2 | 67.46 | 145 | 32 | GEV213 |  | 1.92 | 0.72 | various | Prime 20, slow hardener | PPG2002 |  |  | 72.75 | LM |  |  | 0.58 |  | 35 | 7 layers of UD | 6.16 | 45.59 | 6.16 | 87.32 | 25 | 0 | 0.68 | [0°]7 | 0.01 | GE1 |  | 0.47 | UD3 | 0 | CRES |  | 53.73 |  |  | 0 | R0390 | V1 | 7 | Rectangular | 55 | 104R0390UD3 | 64.73482 |  |  | 0/0/0/0/0/0/0
Table OptiMat | 3720 | GEV213_R0390_0074 | 104 | 53.73 | VTT | UD3 | 90 | LM | R0390 | GE1 | 6.15 | 25.52 | 25.52 | 25.52 | 156.948 | 145 |  | 35 |  | TG 3 phase I | I | 2005-10-19 | 2005-10-19 | STT |  | 9.84 |  | 9.84 |  |  | 0.4344785562 | 0.4344785562 |  |  |  | 0.1053 | 62.69592 | 62.69592 |  |  |  |  | 3950.528 |  |  | 1 |  |  |  | t | [9 empty] | 15.870264 | [5 empty] | 0.003950528 |  | 100 kN MTS 810, VTT | d | h | n |  |  | d, -40°C | OB_TG3_R018 rev. 000 doc.no. 10223 | [13 empty] | Front: Clip gauge: MTS , Middle | F: CG, M |  | 2 | 67.46 | 145 | 32 | GEV213 |  | 1.92 | 0.72 | various | Prime 20, slow hardener | PPG2002 |  |  | 72.75 | LM |  |  | 0.58 |  | 35 | 7 layers of UD | 6.16 | 45.59 | 6.16 | 87.32 | 25 | 0 | 0.68 | [0°]7 | 0.01 | GE1 |  | 0.47 | UD3 | 0 | CRES |  | 53.73 |  |  | 0 | R0390 | V1 | 7 | Rectangular | 55 | 104R0390UD3 | 62.69592 |  |  | 0/0/0/0/0/0/0
Table OptiMat | 3719 | GEV213_R0390_0075 | 104 | 53.73 | VTT | UD3 | 90 | LM | R0390 | GE1 | 6.18 | 25.5 | 25.5 | 25.5 | 157.59 | 145 |  | 35 |  | TG 3 phase I | I | 2005-10-19 | 2005-10-19 | STT |  | 10.4 |  | 10.4 |  |  | 0.7403135 | 0.7403135 |  |  |  | 0.0922 | 65.99404 | 65.99404 |  |  |  |  | 4101.713 |  |  | 1 |  |  |  | t | [9 empty] | 16.089384 | [5 empty] | 0.004101713 |  | 100 kN MTS 810, VTT | d | h | n |  |  | d, -40°C | OB_TG3_R018 rev. 000 doc.no. 10223 | [13 empty] | Front: Clip gauge: MTS , Middle | F: CG, M |  | 2 | 67.46 | 145 | 32 | GEV213 |  | 1.92 | 0.72 | various | Prime 20, slow hardener | PPG2002 |  |  | 72.75 | LM |  |  | 0.58 |  | 35 | 7 layers of UD | 6.16 | 45.59 | 6.16 | 87.32 | 25 | 0 | 0.68 | [0°]7 | 0.01 | GE1 |  | 0.47 | UD3 | 0 | CRES |  | 53.73 |  |  | 0 | R0390 | V1 | 7 | Rectangular | 55 | 104R0390UD3 | 65.99404 |  |  | 0/0/0/0/0/0/0
Table OptiMat | 3718 | GEV213_R0390_0076 | 104 | 53.73 | VTT | UD3 | 90 | LM | R0390 | GE1 | 6.16 | 25.46 | 25.46 | 25.46 | 156.8336 | 145 |  | 35 |  | TG 3 phase I | I | 2005-10-19 | 2005-10-19 | STT |  | 10.42 |  | 10.42 |  |  | 0.4089175 | 0.4089175 |  |  |  | 0.1367 | 66.43984 | 66.43984 |  |  |  |  | 4133.003 |  |  | 1 |  |  |  | t | [9 empty] | 16.07544 | [5 empty] | 0.004133003 |  | 100 kN MTS 810, VTT | d | h | n |  |  | d, -40°C | OB_TG3_R018 rev. 000 doc.no. 10223 | [13 empty] | Front: Clip gauge: MTS , Middle | F: CG, M |  | 2 | 67.46 | 145 | 32 | GEV213 |  | 1.92 | 0.72 | various | Prime 20, slow hardener | PPG2002 |  |  | 72.75 | LM |  |  | 0.58 |  | 35 | 7 layers of UD | 6.16 | 45.59 | 6.16 | 87.32 | 25 | 0 | 0.68 | [0°]7 | 0.01 | GE1 |  | 0.47 | UD3 | 0 | CRES |  | 53.73 |  |  | 0 | R0390 | V1 | 7 | Rectangular | 55 | 104R0390UD3 | 66.43984 |  |  | 0/0/0/0/0/0/0
Table OptiMat | 3717 | GEV213_R0390_0077 | 104 | 53.73 | VTT | UD3 | 90 | LM | R0390 | GE1 | 6.21 | 25.34 | 25.34 | 25.34 | 157.3614 | 145 |  | 35 |  | TG 3 phase I | I | 2005-10-31 | 2005-10-31 | STC |  | 34.34 |  | 34.34 |  |  | 1.768754 | 1.768754 |  |  |  | 0.1489 | 218.2238 | 218.2238 |  |  |  |  | 13263.53 |  |  | 1 |  |  |  | c | [10 empty] | 16.452924 | [5 empty] | 0.01326353 | 100 kN MTS 810, VTT | d | h | n |  |  | d, -40°C | OB_TG3_R018 rev. 000 doc.no. 10223 | [13 empty] | Front: Clip gauge: MTS , Middle | F: CG, M |  | 2 | 67.46 | 145 | 32 | GEV213 |  | 1.92 | 0.72 | various | Prime 20, slow hardener | PPG2002 |  |  | 72.75 | LM |  |  | 0.58 |  | 35 | 7 layers of UD | 6.16 | 45.59 | 6.16 | 87.32 | 25 | 0 | 0.68 | [0°]7 | 0.01 | GE1 |  | 0.47 | UD3 | 0 | CRES |  | 53.73 |  |  | 0 | R0390 | V1 | 7 | Rectangular | 55 | 104R0390UD3 | 218.2238 |  |  | 0/0/0/0/0/0/0
Table OptiMat | 3716 | GEV213_R0390_0078 | 104 | 53.73 | VTT | UD3 | 90 | LM | R0390 | GE1 | 6.2 | 25.44 | 25.44 | 25.44 | 157.728 | 145 |  | 35 |  | TG 3 phase I | I | 2005-11-09 | 2005-11-09 | STC |  | 37.79 |  | 37.79 |  |  | 2.214763 | 2.214763 |  |  |  | 0.1579 | 239.5897 | 239.5897 |  |  |  |  | 14518.19 |  |  | 1 |  |  |  | c | [10 empty] | 16.502724 | [5 empty] | 0.01451819 | 100 kN MTS 810, VTT | d | h | n |  |  | d, -40°C | OB_TG3_R018 rev. 000 doc.no. 10223 | [13 empty] | Front: Clip gauge: MTS , Middle | F: CG, M |  | 2 | 67.46 | 145 | 32 | GEV213 |  | 1.92 | 0.72 | various | Prime 20, slow hardener | PPG2002 |  |  | 72.75 | LM |  |  | 0.58 |  | 35 | 7 layers of UD | 6.16 | 45.59 | 6.16 | 87.32 | 25 | 0 | 0.68 | [0°]7 | 0.01 | GE1 |  | 0.47 | UD3 | 0 | CRES |  | 53.73 |  |  | 0 | R0390 | V1 | 7 | Rectangular | 55 | 104R0390UD3 | 239.5897 |  |  | 0/0/0/0/0/0/0
Table OptiMat | 3715 | GEV213_R0390_0079 | 104 | 53.73 | VTT | UD3 | 90 | LM | R0390 | GE1 | 6.2 | 25.3 | 25.3 | 25.3 | 156.86 | 145 |  | 35 |  | TG 3 phase I | I | 2005-11-10 | 2005-11-10 | STC |  | 37.77 |  | 37.77 |  |  | 2.2279 | 2.2279 |  |  |  | 0.1621 | 240.788 | 240.788 |  |  |  |  | 14301.64 |  |  | 1 |  |  |  | c | [10 empty] | 16.836384 | [5 empty] | 0.01430164 | 100 kN MTS 810, VTT | d | h | n |  |  | d, -40°C | OB_TG3_R018 rev. 000 doc.no. 10223 | [13 empty] | Front: Clip gauge: MTS , Middle | F: CG, M |  | 2 | 67.46 | 145 | 32 | GEV213 |  | 1.92 | 0.72 | various | Prime 20, slow hardener | PPG2002 |  |  | 72.75 | LM |  |  | 0.58 |  | 35 | 7 layers of UD | 6.16 | 45.59 | 6.16 | 87.32 | 25 | 0 | 0.68 | [0°]7 | 0.01 | GE1 |  | 0.47 | UD3 | 0 | CRES |  | 53.73 |  |  | 0 | R0390 | V1 | 7 | Rectangular | 55 | 104R0390UD3 | 240.788 |  |  | 0/0/0/0/0/0/0
Table OptiMat | 3714 | GEV213_R0390_0080 | 104 | 53.73 | VTT | UD3 | 90 | LM | R0390 | GE1 | 6.21 | 25.44 | 25.44 | 25.44 | 157.9824 | 145 |  | 35 |  | TG 3 phase I | I | 2005-11-11 | 2005-10-11 | STC |  | 37.34 |  | 37.34 |  |  | 2.092253 | 2.092253 |  |  |  | 0.1096 | 236.3554 | 236.3554 |  |  |  |  | 14487.46 |  |  | 1 |  |  |  | c | [10 empty] | 16.31448 | [5 empty] | 0.01448746 | 100 kN MTS 810, VTT | d | h | n |  |  | d, -40°C | OB_TG3_R018 rev. 000 doc.no. 10223 | [13 empty] | Front: Clip gauge: MTS , Middle | F: CG, M |  | 2 | 67.46 | 145 | 32 | GEV213 |  | 1.92 | 0.72 | various | Prime 20, slow hardener | PPG2002 |  |  | 72.75 | LM |  |  | 0.58 |  | 35 | 7 layers of UD | 6.16 | 45.59 | 6.16 | 87.32 | 25 | 0 | 0.68 | [0°]7 | 0.01 | GE1 |  | 0.47 | UD3 | 0 | CRES |  | 53.73 |  |  | 0 | R0390 | V1 | 7 | Rectangular | 55 | 104R0390UD3 | 236.3554 |  |  | 0/0/0/0/0/0/0
Table OptiMat | 3713 | GEV213_R0390_0081 | 104 | 53.73 | VTT | UD3 | 90 | LM | R0390 | GE1 | 6.21 | 25.43 | 25.43 | 25.43 | 157.9203 | 145 |  | 35 |  | TG 3 phase I | I | 2005-11-14 | 2005-11-14 | STC |  | 39.51 |  | 39.51 |  |  | 2.44471 | 2.44471 |  |  |  | 0.1609 | 250.1895 | 250.1895 |  |  |  |  | 15327.94 |  |  | 1 |  |  |  | c | [10 empty] | 16.322448 | [5 empty] | 0.01532794 | 100 kN MTS 810, VTT | d | h | n |  |  | d, -40°C | OB_TG3_R018 rev. 000 doc.no. 10223 | [13 empty] | Front: Clip gauge: MTS , Middle | F: CG, M |  | 2 | 67.46 | 145 | 32 | GEV213 |  | 1.92 | 0.72 | various | Prime 20, slow hardener | PPG2002 |  |  | 72.75 | LM |  |  | 0.58 |  | 35 | 7 layers of UD | 6.16 | 45.59 | 6.16 | 87.32 | 25 | 0 | 0.68 | [0°]7 | 0.01 | GE1 |  | 0.47 | UD3 | 0 | CRES |  | 53.73 |  |  | 0 | R0390 | V1 | 7 | Rectangular | 55 | 104R0390UD3 | 250.1895 |  |  | 0/0/0/0/0/0/0
Table OptiMat | 3712 | GEV207_R0400_0187 | 39 | 50.68371 | VTT | MD2 | 0 | LM | R0400 | GE1 | 6.66 | 25.27 | 25.27 | 25.27 | 168.2982 | 150 |  | 40 |  | TG 3 phase I | I | 2005-11-18 | 2005-11-18 | STT |  | 106.5 |  | 106.5 |  |  | 2.662193 | 2.662193 |  |  |  | 0.4077 | 632.8053 | 632.8053 |  |  |  |  | 21497.83 |  |  | 1 |  |  |  | t | [6 empty] | 0.25 |  |  | 29.435784 | [5 empty] | 0.02149783 |  | 100 kN MTS 810, VTT | d | h | n |  |  | d, -40°C | OB_TG3_R018 rev. 000 doc.no. 10223 | [13 empty] | Front: Clip gauge: MTS , Middle | F: CG, M |  | 2 | 73.09 | 150 | 0.7922183 | GEV205; GEV207 after preliminary tests |  | 1.872256 | 0.8614635 | various | Prime 20, slow hardener | PPG2002 |  |  | 70.37736 | LM |  |  | 0.8073558 |  | 40 | MD material used in preliminary programme 2 (1 layer less than MD1) | 6.57 | 48.29962 | 6.57 | 83.99 | 25 | 10 | 1.016672 | [[±45, 0°]4;±45] | 0.0261699 | GE1 |  | 1.230924 | MD2 | 0 | VTT |  | 50.68371 |  |  | 5 | R0400 | V1 | 4 | Rectangular | 55 | 39R0400MD2 | 632.8053 |  |  | 45/-45/0/45/-45/0/45/-45/0/45/-45/0/45/-45
Table OptiMat | 3711 | GEV207_R0400_0189 | 39 | 50.68371 | VTT | MD2 | 0 | LM | R0400 | GE1 | 6.63 | 25.28 | 25.28 | 25.28 | 167.6064 | 150 |  | 40 |  | TG 3 phase I | I | 2005-11-21 | 2005-11-21 | STT |  | 108.8 |  | 108.8 |  |  | 2.779559 | 2.779559 |  |  |  | 0.4156 | 649.1399 | 649.1399 |  |  |  |  | 22409.12 |  |  | 1 |  |  |  | t | [6 empty] | 0.25 |  |  | 28.967664 | [5 empty] | 0.02240912 |  | 100 kN MTS 810, VTT | d | h | n |  |  | d, -40°C | OB_TG3_R018 rev. 000 doc.no. 10223 | [13 empty] | Front: Clip gauge: MTS , Middle | F: CG, M |  | 2 | 73.09 | 150 | 0.7922183 | GEV205; GEV207 after preliminary tests |  | 1.872256 | 0.8614635 | various | Prime 20, slow hardener | PPG2002 |  |  | 70.37736 | LM |  |  | 0.8073558 |  | 40 | MD material used in preliminary programme 2 (1 layer less than MD1) | 6.57 | 48.29962 | 6.57 | 83.99 | 25 | 10 | 1.016672 | [[±45, 0°]4;±45] | 0.0261699 | GE1 |  | 1.230924 | MD2 | 0 | VTT |  | 50.68371 |  |  | 5 | R0400 | V1 | 4 | Rectangular | 55 | 39R0400MD2 | 649.1399 |  |  | 45/-45/0/45/-45/0/45/-45/0/45/-45/0/45/-45
Table OptiMat | 3710 | GEV207_R0400_0190 | 39 | 50.68371 | VTT | MD2 | 0 | LM | R0400 | GE1 | 6.6 | 25.31 | 25.31 | 25.31 | 167.046 | 150 |  | 40 |  | TG 3 phase I | I | 2005-11-22 | 2005-11-22 | STT |  | 112.6 |  | 112.6 |  |  | 2.823688 | 2.823688 |  |  |  | 0.4981 | 674.0658 | 674.0658 |  |  |  |  | 22703.64 |  |  | 1 |  |  |  | t | [6 empty] | 0.25 |  |  | 29.689764 | [5 empty] | 0.02270364 |  | 100 kN MTS 810, VTT | d | h | n |  |  | d, -40°C | OB_TG3_R018 rev. 000 doc.no. 10223 | [13 empty] | Front: Clip gauge: MTS , Middle | F: CG, M |  | 2 | 73.09 | 150 | 0.7922183 | GEV205; GEV207 after preliminary tests |  | 1.872256 | 0.8614635 | various | Prime 20, slow hardener | PPG2002 |  |  | 70.37736 | LM |  |  | 0.8073558 |  | 40 | MD material used in preliminary programme 2 (1 layer less than MD1) | 6.57 | 48.29962 | 6.57 | 83.99 | 25 | 10 | 1.016672 | [[±45, 0°]4;±45] | 0.0261699 | GE1 |  | 1.230924 | MD2 | 0 | VTT |  | 50.68371 |  |  | 5 | R0400 | V1 | 4 | Rectangular | 55 | 39R0400MD2 | 674.0658 |  |  | 45/-45/0/45/-45/0/45/-45/0/45/-45/0/45/-45
Table OptiMat | 3709 | GEV207_R0400_0191 | 39 | 50.68371 | VTT | MD2 | 0 | LM | R0400 | GE1 | 6.64 | 25.32 | 25.32 | 25.32 | 168.1248 | 150 |  | 40 |  | TG 3 phase I | I | 2005-11-23 | 2005-11-23 | STT |  | 111.1 |  | 111.1 |  |  | 2.811212 | 2.811212 |  |  |  | 0.4317 | 660.8186 | 660.8186 |  |  |  |  | 22534.13 |  |  | 1 |  |  |  | t | [6 empty] | 0.25 |  |  | 29.325228 | [5 empty] | 0.02253413 |  | 100 kN MTS 810, VTT | d | h | n |  |  | d, -40°C | OB_TG3_R018 rev. 000 doc.no. 10223 | [13 empty] | Front: Clip gauge: MTS , Middle | F: CG, M |  | 2 | 73.09 | 150 | 0.7922183 | GEV205; GEV207 after preliminary tests |  | 1.872256 | 0.8614635 | various | Prime 20, slow hardener | PPG2002 |  |  | 70.37736 | LM |  |  | 0.8073558 |  | 40 | MD material used in preliminary programme 2 (1 layer less than MD1) | 6.57 | 48.29962 | 6.57 | 83.99 | 25 | 10 | 1.016672 | [[±45, 0°]4;±45] | 0.0261699 | GE1 |  | 1.230924 | MD2 | 0 | VTT |  | 50.68371 |  |  | 5 | R0400 | V1 | 4 | Rectangular | 55 | 39R0400MD2 | 660.8186 |  |  | 45/-45/0/45/-45/0/45/-45/0/45/-45/0/45/-45
Table OptiMat | 3708 | GEV207_R0400_0198 | 39 | 50.68371 | VTT | MD2 | 0 | LM | R0400 | GE1 | 6.68 | 25.29 | 25.29 | 25.29 | 168.9372 | 150 |  | 40 |  | TG 3 phase I | I | 2005-11-24 | 2005-11-24 | STT |  | 109.8 |  | 109.8 |  |  | 2.818353 | 2.818353 |  |  |  | 0.4302 | 649.9457 | 649.9457 |  |  |  |  | 23443.72 |  |  | 1 |  |  |  | t | [6 empty] | 0.25 |  |  | 27.72366 | [5 empty] | 0.02344372 |  | 100 kN MTS 810, VTT | d | h | n |  |  | d, -40°C | OB_TG3_R018 rev. 000 doc.no. 10223 | [13 empty] | Front: Clip gauge: MTS , Middle | F: CG, M |  | 2 | 73.09 | 150 | 0.7922183 | GEV205; GEV207 after preliminary tests |  | 1.872256 | 0.8614635 | various | Prime 20, slow hardener | PPG2002 |  |  | 70.37736 | LM |  |  | 0.8073558 |  | 40 | MD material used in preliminary programme 2 (1 layer less than MD1) | 6.57 | 48.29962 | 6.57 | 83.99 | 25 | 10 | 1.016672 | [[±45, 0°]4;±45] | 0.0261699 | GE1 |  | 1.230924 | MD2 | 0 | VTT |  | 50.68371 |  |  | 5 | R0400 | V1 | 4 | Rectangular | 55 | 39R0400MD2 | 649.9457 |  |  | 45/-45/0/45/-45/0/45/-45/0/45/-45/0/45/-45
Table OptiMat | 3507 | GEV307_R0400_0004 | 193 | 0 | WMC | MD4 | 0 | LM | R0400 | GE2 | 6.615 | 25.45 | 25.38 | 25.415 | 167.8887 | 150 | 150.36 | 39.58 |  | TG 1 phase II | II | 2005-12-12 | 2005-12-12 | STC |  | -77.89 |  | -77.89 | [8 empty] | -463.9383 | -463.9383 |  |  |  |  | -8107.975 |  |  | 1 | [10 empty] | 1 |  |  | 28.155 | 29.065 |  |  |  |  | -0.01647801 | -0.0159621 | 250 kN homebuilt, WMC | d | m | n | 27.78 |  | d, RT | OB_TG1_R022 | Slow cycle ±10 kN | [12 empty] | Strain gauge&Clip gauge: TML FLA-10-11, OB cg, Middle, Center, BTB | SG&CG, M, C, BTB | 250 Nm | 2 |  | 150 | [5 empty] | various | LM-E6 | PPG2002 |  |  |  | LM |  |  |  |  | 40 | phase II: MD material, same lay-up as MD2, but with alternative resin (LM-E6) | 6.57 |  | 6.57 |  | 25 | 10 |  | [[±45, 0°]4;±45] |  | GE2 |  |  |  | 0 | [5 empty] | 5 |  |  | 4 | Rectangular | 55 | 193R0400MD4 |  | -463.9383 |  | 45/-45/0/45/-45/0/45/-45/0/45/-45/0/45/-45
Table OptiMat | 3506 | GEV307_R0400_0011 | 193 | 0 | WMC | MD4 | 0 | LM | R0400 | GE2 | 6.665 | 25.5 | 25.48 | 25.49 | 169.8242 | 150 | 149.69 | 38.4575 |  | TG 1 phase II | II | 2005-12-13 | 2005-12-13 | STC |  | -79.11 |  | -79.11 | [8 empty] | -465.8347 | -465.8347 |  |  |  |  | -8197.706 |  |  | 1 | [10 empty] | 1 |  |  | 28.3 | 28.525 |  |  |  |  | -0.01646059 | -0.01633075 | 250 kN homebuilt, WMC | d | m | n |  |  | d, RT | OB_TG1_R022 | Slow cycle ±10 kN |  | x | [10 empty] | Strain gauge&Clip gauge: TML FLA-10-11, OB cg, Middle, Center, BTB | SG&CG, M, C, BTB | 250 Nm | 2 |  | 150 | [5 empty] | various | LM-E6 | PPG2002 |  |  |  | LM |  |  |  |  | 40 | phase II: MD material, same lay-up as MD2, but with alternative resin (LM-E6) | 6.57 |  | 6.57 |  | 25 | 10 |  | [[±45, 0°]4;±45] |  | GE2 |  |  |  | 0 | [5 empty] | 5 |  |  | 4 | Rectangular | 55 | 193R0400MD4 |  | -465.8347 |  | 45/-45/0/45/-45/0/45/-45/0/45/-45/0/45/-45
Table OptiMat | 3505 | GEV307_R0400_0013 | 193 | 0 | WMC | MD4 | 0 | LM | R0400 | GE2 | 6.59 | 25.45 | 25.42 | 25.435 | 167.5178 | 150 | 150.16 | 39.81 |  | TG 1 phase II | II | 2005-12-13 | 2005-12-13 | STC |  | -71.17 |  | -71.17 | [8 empty] | -424.8504 | -424.8504 |  |  |  |  | -14844.53 |  |  | 1 | [10 empty] | 1 |  |  | 28.62 | [5 empty] | -0.01484453 |  | 250 kN homebuilt, WMC | d | m | n |  |  | d, RT | OB_TG1_R022 | lots of bending due to crooked tabs |  | x | [10 empty] | Strain gauge&Clip gauge: TML FLA-10-11, OB cg, Middle, Center, BTB | SG&CG, M, C, BTB | 250 Nm | 2 |  | 150 | [5 empty] | various | LM-E6 | PPG2002 |  |  |  | LM |  |  |  |  | 40 | phase II: MD material, same lay-up as MD2, but with alternative resin (LM-E6) | 6.57 |  | 6.57 |  | 25 | 10 |  | [[±45, 0°]4;±45] |  | GE2 |  |  |  | 0 | [5 empty] | 5 |  |  | 4 | Rectangular | 55 | 193R0400MD4 |  | -424.8504 |  | 45/-45/0/45/-45/0/45/-45/0/45/-45/0/45/-45
Table OptiMat | 3504 | GEV307_R0400_0017 | 193 | 0 | WMC | MD4 | 0 | LM | R0400 | GE2 | 6.75 | 25.64 | 25.5 | 25.57 | 172.125 | 150 | 150.4 | 39.4725 |  | TG 1 phase II | II | 2005-12-14 | 2005-12-14 | STC |  | -74.35 |  | -74.35 | [8 empty] | -431.9535 | -431.9535 | [7 empty] | 1 | [10 empty] | 1 | [10 empty] | 250 kN homebuilt, WMC | d | m | n |  |  | d, RT | OB_TG1_R022 | Slow cycle ±10 kN |  | x | [10 empty] | Strain gauge&Clip gauge: TML FLA-10-11, OB cg, Middle, Center, BTB | SG&CG, M, C, BTB | 250 Nm | 2 |  | 150 | [5 empty] | various | LM-E6 | PPG2002 |  |  |  | LM |  |  |  |  | 40 | phase II: MD material, same lay-up as MD2, but with alternative resin (LM-E6) | 6.57 |  | 6.57 |  | 25 | 10 |  | [[±45, 0°]4;±45] |  | GE2 |  |  |  | 0 | [5 empty] | 5 |  |  | 4 | Rectangular | 55 | 193R0400MD4 |  | -431.9535 |  | 45/-45/0/45/-45/0/45/-45/0/45/-45/0/45/-45
Table OptiMat | 3503 | GEV307_R0400_0019 | 193 | 0 | WMC | MD4 | 0 | LM | R0400 | GE2 | 6.475 | 25.51 | 25.5 | 25.505 | 165.1125 | 150 | 150.29 | 39.6625 |  | TG 1 phase II | II | 2005-12-14 | 2005-12-14 | STC |  | -78.13 |  | -78.13 | [8 empty] | -473.1925 | -473.1925 |  |  |  |  | -8243.772 |  |  | 1 | [10 empty] | 1 |  |  | 28.47 | 28.93 |  |  |  |  | -0.01662074 | -0.01635646 | 250 kN homebuilt, WMC | d | m | n |  |  | d, RT | OB_TG1_R022 | [13 empty] | Strain gauge&Clip gauge: TML FLA-10-11, OB cg, Middle, Center, BTB | SG&CG, M, C, BTB | 250 Nm | 2 |  | 150 | [5 empty] | various | LM-E6 | PPG2002 |  |  |  | LM |  |  |  |  | 40 | phase II: MD material, same lay-up as MD2, but with alternative resin (LM-E6) | 6.57 |  | 6.57 |  | 25 | 10 |  | [[±45, 0°]4;±45] |  | GE2 |  |  |  | 0 | [5 empty] | 5 |  |  | 4 | Rectangular | 55 | 193R0400MD4 |  | -473.1925 |  | 45/-45/0/45/-45/0/45/-45/0/45/-45/0/45/-45
Table OptiMat | 3502 | GEV307_R0400_0001 | 193 | 0 | WMC | MD4 | 0 | LM | R0400 | GE2 | 6.52 | 25.41 | 25.37 | 25.39 | 165.4124 | 150 | 150.12 | 39.4475 |  | TG 1 phase II | II | 2005-11-09 | 2005-11-16 | STT |  | 104 |  | 104 | [8 empty] | 628.7316 | 628.7316 |  |  |  |  | 22370.81 |  |  | 1 | [10 empty] | 0.25 |  |  | 28.105 | [7 empty] | 250 kN homebuilt, WMC | l | m | n | 26.8 |  | d, RT |  | Slow cycle ±10 kN; various failed attempts prior to successful test (due to slippage) | [12 empty] | Strain gauge&Clip gauge: TML FLA-10-11, OB cg, Middle, Center, BTB | SG&CG, M, C, BTB | 250 Nm | 2 |  | 150 | [5 empty] | various | LM-E6 | PPG2002 |  |  |  | LM |  |  |  |  | 40 | phase II: MD material, same lay-up as MD2, but with alternative resin (LM-E6) | 6.57 |  | 6.57 |  | 25 | 10 |  | [[±45, 0°]4;±45] |  | GE2 |  |  |  | 0 | [5 empty] | 5 |  |  | 4 | Rectangular | 55 | 193R0400MD4 | 628.7316 |  |  | 45/-45/0/45/-45/0/45/-45/0/45/-45/0/45/-45
Table OptiMat | 3501 | GEV307_R0400_0005 | 193 | 0 | WMC | MD4 | 0 | LM | R0400 | GE2 | 6.66 | 25.38 | 25.32 | 25.35 | 168.6312 | 150 | 150.21 | 39.5875 |  | TG 1 phase II | II | 2005-11-16 | 2005-11-16 | STT |  | 107 |  | 107 | [8 empty] | 634.5208 | 634.5208 |  |  |  |  | 11272.35 |  |  | 1 | [10 empty] | 0.25 |  |  | 27.695 | 28.595 |  |  |  |  | 0.02291102 | 0.02218992 | 250 kN homebuilt, WMC | d | m | n | 28.27 |  | d, RT |  | Slow cycle ±10 kN | [12 empty] | Strain gauge&Clip gauge: TML FLA-10-11, OB cg, Middle, Center, BTB | SG&CG, M, C, BTB | 250 Nm | 2 |  | 150 | [5 empty] | various | LM-E6 | PPG2002 |  |  |  | LM |  |  |  |  | 40 | phase II: MD material, same lay-up as MD2, but with alternative resin (LM-E6) | 6.57 |  | 6.57 |  | 25 | 10 |  | [[±45, 0°]4;±45] |  | GE2 |  |  |  | 0 | [5 empty] | 5 |  |  | 4 | Rectangular | 55 | 193R0400MD4 | 634.5208 |  |  | 45/-45/0/45/-45/0/45/-45/0/45/-45/0/45/-45
Table OptiMat | 3500 | GEV307_R0400_0007 | 193 | 0 | WMC | MD4 | 0 | LM | R0400 | GE2 | 6.615 | 25.46 | 25.42 | 25.44 | 168.1533 | 150 | 150.23 | 39.605 |  | TG 1 phase II | II | 2005-11-17 | 2005-11-17 | STT |  | 103 |  | 103 | [8 empty] | 612.5363 | 612.5363 |  |  |  |  | 10461.76 |  |  | 1 | [10 empty] | 0.25 |  |  | 29.955 | 28.595 |  |  |  |  | 0.02044855 | 0.0214211 | 250 kN homebuilt, WMC | d | m | n | 28.76 |  | d, RT |  | Slow cycle ±10 kN | [12 empty] | Strain gauge&Clip gauge: TML FLA-10-11, OB cg, Middle, Center, BTB | SG&CG, M, C, BTB | 250 Nm | 2 |  | 150 | [5 empty] | various | LM-E6 | PPG2002 |  |  |  | LM |  |  |  |  | 40 | phase II: MD material, same lay-up as MD2, but with alternative resin (LM-E6) | 6.57 |  | 6.57 |  | 25 | 10 |  | [[±45, 0°]4;±45] |  | GE2 |  |  |  | 0 | [5 empty] | 5 |  |  | 4 | Rectangular | 55 | 193R0400MD4 | 612.5363 |  |  | 45/-45/0/45/-45/0/45/-45/0/45/-45/0/45/-45
Table OptiMat | 3467 | GEV207_S3200_0205 | 1002 |  | CRES | MD2 | 0 | GAMESA | S3200 | GE1 | 7.36 | 24.91 | 24.69 | 24.762 | 182.25 | 610 |  | 500 |  | TG 4 phase I | I | 2005-11-07 | 2005-11-07 | STT |  | 46.07 |  | 46.07 |  |  | 1.1081 | 1.1081 |  |  |  |  | 252.78 | 252.78 |  |  |  |  | 10493.15 |  |  | 1 | [10 empty] | 4 |  |  | 24.09 | [5 empty] | 0.01049315 |  | 250 kN MTS, CRES | d | h | n |  | n | d, RT |  | bending at 1500με=6.5098%, Et is the average from 23.95GPa and 24.23GPa, strain at failure is average from 1.0898% and 1.1263% |  | x | [8 empty] | GAM05-05 | 1:50, 2/3 | Strain gauge: HBM 6/350 LY41, Middle, Center, BTB | SG, M, C, BTB | 140 | 2 |  | 610 |  | GEV205; GEV207 after preliminary tests |  |  |  | 4 | Prime 20, slow hardener | PPG2002 |  | NT |  | GAMESA | 1:50 |  |  | LIQUID RESIN | 500 | MD material used in preliminary programme 2 (1 layer less than MD1) | 6.57 |  | 6.57 |  | 25 | 10 |  | [[±45, 0°]4;±45] |  | GE1 | 2/3 |  |  | 0 |  | PREPEG |  |  | SCARF | 5 |  | V1 | 4 | Long, rectangular (repaired) |  | 1002S3200MD2 | 252.78 |  |  | 45/-45/0/45/-45/0/45/-45/0/45/-45/0/45/-45
Table OptiMat | 3466 | GEV207_S3200_0203 | 1002 |  | CRES | MD2 | 0 | GAMESA | S3200 | GE1 | 7.406 | 25.03 | 24.77 | 24.88 | 184.26 | 610 |  | 500 |  | TG 4 phase I | I | 2005-11-08 | 2005-11-08 | STT |  | 47.32 |  | 47.32 |  |  | 1.059 | 1.059 |  |  |  |  | 256.81 | 256.81 |  |  |  |  | 9779.513 |  |  | 1 | [10 empty] | 4 |  |  | 26.26 | [5 empty] | 0.009779513 |  | 250 kN MTS, CRES | d | h | n |  | n | d, RT |  | bending at 1500με=3.023%, Et is the average from 24.10GPa and 25.14GPa, strain at failure is average from 0.9971% and 1.1208% |  | x | [8 empty] | GAM05-03 | 1:50, 2/3 | Strain gauge: HBM 6/350 LY41, Middle, Center, BTB | SG, M, C, BTB | 140 | 2 |  | 610 |  | GEV205; GEV207 after preliminary tests |  |  |  | 4 | Prime 20, slow hardener | PPG2002 |  | NT |  | GAMESA | 1:50 |  |  | LIQUID RESIN | 500 | MD material used in preliminary programme 2 (1 layer less than MD1) | 6.57 |  | 6.57 |  | 25 | 10 |  | [[±45, 0°]4;±45] |  | GE1 | 2/3 |  |  | 0 |  | PREPEG |  |  | SCARF | 5 |  | V1 | 4 | Long, rectangular (repaired) |  | 1002S3200MD2 | 256.81 |  |  | 45/-45/0/45/-45/0/45/-45/0/45/-45/0/45/-45
Table OptiMat | 3465 | GEV207_S3200_0202 | 1002 |  | CRES | MD2 | 0 | GAMESA | S3200 | GE1 | 7.188 | 25 | 24.84 | 24.894 | 178.94 | 610 |  | 500 |  | TG 4 phase I | I | 2005-11-07 | 2005-11-07 | STT |  | 53.24 |  | 53.24 |  |  | 1.2412 | 1.2412 |  |  |  |  | 297.54 | 297.54 |  |  |  |  | 11613.58 |  |  | 1 | [10 empty] | 4 |  |  | 25.62 | [5 empty] | 0.01161358 |  | 250 kN MTS, CRES | d | h | n |  | n | d, RT |  | bending at 1500με=4.78%, Et is the average from 26.72GPa and 24.60GPa, strain at failure is average from 1.1742% and 1.3082% |  | x | [8 empty] | GAM05-02 | 1:50, 2/3 | Strain gauge: HBM 6/350 LY41, Middle, Center, BTB | SG, M, C, BTB | 140 | 2 |  | 610 |  | GEV205; GEV207 after preliminary tests |  |  |  | 4 | Prime 20, slow hardener | PPG2002 |  | NT |  | GAMESA | 1:50 |  |  | LIQUID RESIN | 500 | MD material used in preliminary programme 2 (1 layer less than MD1) | 6.57 |  | 6.57 |  | 25 | 10 |  | [[±45, 0°]4;±45] |  | GE1 | 2/3 |  |  | 0 |  | PREPEG |  |  | SCARF | 5 |  | V1 | 4 | Long, rectangular (repaired) |  | 1002S3200MD2 | 297.54 |  |  | 45/-45/0/45/-45/0/45/-45/0/45/-45/0/45/-45
Table OptiMat | 3464 | GEV207_S3200_0206 | 1002 |  | CRES | MD2 | 0 | GAMESA | S3200 | GE1 | 7.14 | 25.07 | 25.01 | 25.062 | 178.94 | 610 |  | 500 |  | TG 4 phase I | I | 2005-11-08 | 2005-11-08 | STT |  | 47.36 |  | 47.36 |  |  | 1.2459 | 1.2459 |  |  |  |  | 264.65 | 264.65 |  |  |  |  | 11684.33 |  |  | 1 | [10 empty] | 4 |  |  | 22.65 | [5 empty] | 0.01168433 |  | 250 kN MTS, CRES | d | h | n |  | n | d, RT |  | bending at 1500με=5.3132%, Et is the average from 22.78GPa and 22.51GPa, strain at failure is average from 1.2251% and 1.2666% |  | x | [8 empty] | GAM05-06 | 1:50, 2/3 | Strain gauge: HBM 6/350 LY41, Middle, Center, BTB | SG, M, C, BTB | 140 | 2 |  | 610 |  | GEV205; GEV207 after preliminary tests |  |  |  | 4 | Prime 20, slow hardener | PPG2002 |  | NT |  | GAMESA | 1:50 |  |  | LIQUID RESIN | 500 | MD material used in preliminary programme 2 (1 layer less than MD1) | 6.57 |  | 6.57 |  | 25 | 10 |  | [[±45, 0°]4;±45] |  | GE1 | 2/3 |  |  | 0 |  | PREPEG |  |  | SCARF | 5 |  | V1 | 4 | Long, rectangular (repaired) |  | 1002S3200MD2 | 264.65 |  |  | 45/-45/0/45/-45/0/45/-45/0/45/-45/0/45/-45
Table OptiMat | 3463 | GEV207_S4400_0201 | 1013 |  | CRES | MD2 | 0 | GAMESA | S4400 | GE1 | 8.236 | 24.59 | 24.47 | 24.524 | 201.98 | 610 |  | 500 |  | TG 4 phase I | I | 2005-11-01 | 2005-11-01 | STT |  | 88.67 |  | 88.67 |  |  | 1.467 | 1.467 |  |  |  |  | 439.008 | 439.008 |  |  |  |  | 13723.29 |  |  | 1 | [10 empty] | 4 |  |  | 31.99 | [5 empty] | 0.01372329 |  | 250 kN MTS, CRES | d | h | n |  | n | d, RT |  | bending at 1500με=7.9028%, Et is the average from 37.22GPa and 28.05GPa, strain at failure is average from 1.3440% and 1.5901% |  | x | [9 empty] | 1:75, 2/3 | Strain gauge: HBM 6/350 LY41, Middle, Center, BTB | SG, M, C, BTB | 140 | 2 |  | 610 |  | GEV205; GEV207 after preliminary tests |  |  |  | 4 | Prime 20, slow hardener | PPG2002 |  | NT |  | GAMESA | 1:75 |  |  | PREPEG | 500 | MD material used in preliminary programme 2 (1 layer less than MD1) | 6.57 |  | 6.57 |  | 25 | 10 |  | [[±45, 0°]4;±45] |  | GE1 | 2/3 |  |  | 0 |  | PREPEG |  |  | SCARF | 5 |  | V1 | 4 | Long, rectangular (repaired) |  | 1013S4400MD2 | 439.008 |  |  | 45/-45/0/45/-45/0/45/-45/0/45/-45/0/45/-45
Table OptiMat | 3462 | GEV207_S4400_0202 | 1013 |  | CRES | MD2 | 0 | GAMESA | S4400 | GE1 | 8.626 | 25.27 | 25.12 | 25.198 | 217.36 | 610 |  | 500 |  | TG 4 phase I | I | 2005-11-01 | 2005-11-01 | STT |  | 89.708 |  | 89.708 |  |  | 1.4449 | 1.4449 |  |  |  |  | 412.72 | 412.72 |  |  |  |  | 13536.24 |  |  | 1 | [10 empty] | 4 |  |  | 30.49 | [5 empty] | 0.01353624 |  | 250 kN MTS, CRES | d | h | n |  | n | d, RT |  | bending at 1500με=9.023%, Et is the average from 26.91GPa and 35.17GPa, strain at failure is average from 1.5805% and 1.3092% |  | x | [9 empty] | 1:75, 2/3 | Strain gauge: HBM 6/350 LY41, Middle, Center, BTB | SG, M, C, BTB | 140 | 2 |  | 610 |  | GEV205; GEV207 after preliminary tests |  |  |  | 4 | Prime 20, slow hardener | PPG2002 |  | NT |  | GAMESA | 1:75 |  |  | PREPEG | 500 | MD material used in preliminary programme 2 (1 layer less than MD1) | 6.57 |  | 6.57 |  | 25 | 10 |  | [[±45, 0°]4;±45] |  | GE1 | 2/3 |  |  | 0 |  | PREPEG |  |  | SCARF | 5 |  | V1 | 4 | Long, rectangular (repaired) |  | 1013S4400MD2 | 412.72 |  |  | 45/-45/0/45/-45/0/45/-45/0/45/-45/0/45/-45
Table OptiMat | 3461 | GEV207_S4400_0203 | 1013 |  | CRES | MD2 | 0 | GAMESA | S4400 | GE1 | 8.52 | 25.11 | 24.95 | 25.028 | 213.24 | 610 |  | 500 |  | TG 4 phase I | I | 2005-11-01 | 2005-11-01 | STT |  | 83.44 |  | 83.44 |  |  | 1.3431 | 1.3431 |  |  |  |  | 391.28 | 391.28 |  |  |  |  | 12520.96 |  |  | 1 | [10 empty] | 4 |  |  | 31.25 | [5 empty] | 0.01252096 |  | 250 kN MTS, CRES | d | h | n |  | n | d, RT |  | bending at 1500με=4.2854%, Et is the average from 28.02GPa and 35.30GPa, strain at failure is average from 1.4815% and 1.2047% |  | x | [9 empty] | 1:75, 2/3 | Strain gauge: HBM 6/350 LY41, Middle, Center, BTB | SG, M, C, BTB | 140 | 2 |  | 610 |  | GEV205; GEV207 after preliminary tests |  |  |  | 4 | Prime 20, slow hardener | PPG2002 |  | NT |  | GAMESA | 1:75 |  |  | PREPEG | 500 | MD material used in preliminary programme 2 (1 layer less than MD1) | 6.57 |  | 6.57 |  | 25 | 10 |  | [[±45, 0°]4;±45] |  | GE1 | 2/3 |  |  | 0 |  | PREPEG |  |  | SCARF | 5 |  | V1 | 4 | Long, rectangular (repaired) |  | 1013S4400MD2 | 391.28 |  |  | 45/-45/0/45/-45/0/45/-45/0/45/-45/0/45/-45
Table OptiMat | 3460 | GEV207_S4400_0204 | 1013 |  | CRES | MD2 | 0 | GAMESA | S4400 | GE1 | 8.444 | 24.91 | 24.77 | 24.85 | 209.83 | 610 |  | 500 |  | TG 4 phase I | I | 2005-11-04 | 2005-11-04 | STT |  | 95.81 |  | 95.81 |  |  | 1.5655 | 1.5655 |  |  |  |  | 465.57 | 465.57 |  |  |  |  | 14874.44 |  |  | 1 | [10 empty] | 4 |  |  | 31.3 | [5 empty] | 0.01487444 |  | 250 kN MTS, CRES | d | h | n |  | n | d, RT |  | bending at 1500με=12.068%, Et is the average from 27.65GPa and 36.05GPa, strain at failure is average from 1.7039% and 1.4271% |  | x | [9 empty] | 1:75, 2/3 | Strain gauge: HBM 6/350 LY41, Middle, Center, BTB | SG, M, C, BTB | 140 | 2 |  | 610 |  | GEV205; GEV207 after preliminary tests |  |  |  | 4 | Prime 20, slow hardener | PPG2002 |  | NT |  | GAMESA | 1:75 |  |  | PREPEG | 500 | MD material used in preliminary programme 2 (1 layer less than MD1) | 6.57 |  | 6.57 |  | 25 | 10 |  | [[±45, 0°]4;±45] |  | GE1 | 2/3 |  |  | 0 |  | PREPEG |  |  | SCARF | 5 |  | V1 | 4 | Long, rectangular (repaired) |  | 1013S4400MD2 | 465.57 |  |  | 45/-45/0/45/-45/0/45/-45/0/45/-45/0/45/-45
Table OptiMat | 3459 | GEV207_S4400_0205 | 1013 |  | CRES | MD2 | 0 | GAMESA | S4400 | GE1 | 8.416 | 24.95 | 24.58 | 24.718 | 208.03 | 610 |  | 500 |  | TG 4 phase I | I | 2005-11-04 | 2005-11-04 | STT |  | 90.33 |  | 90.33 |  |  | 1.46 | 1.46 |  |  |  |  | 434.24 | 434.24 |  |  |  |  | 13824.9 |  |  | 1 | [10 empty] | 4 |  |  | 31.41 | [5 empty] | 0.0138249 |  | 250 kN MTS, CRES | d | h | n |  | n | d, RT |  | bending at 1500με=15.673%, Et is the average from 27.27GPa and 37.04GPa, strain at failure is average from 1.6123% and 1.3078% |  | x | [9 empty] | 1:75, 2/3 | Strain gauge: HBM 6/350 LY41, Middle, Center, BTB | SG, M, C, BTB | 140 | 2 |  | 610 |  | GEV205; GEV207 after preliminary tests |  |  |  | 4 | Prime 20, slow hardener | PPG2002 |  | NT |  | GAMESA | 1:75 |  |  | PREPEG | 500 | MD material used in preliminary programme 2 (1 layer less than MD1) | 6.57 |  | 6.57 |  | 25 | 10 |  | [[±45, 0°]4;±45] |  | GE1 | 2/3 |  |  | 0 |  | PREPEG |  |  | SCARF | 5 |  | V1 | 4 | Long, rectangular (repaired) |  | 1013S4400MD2 | 434.24 |  |  | 45/-45/0/45/-45/0/45/-45/0/45/-45/0/45/-45
Table OptiMat | 3458 | GEV207_S3900_0201 | 1006 |  | CRES | MD2 | 0 | GAMESA | S3900 | GE1 | 8.91 | 25.79 | 25.56 | 25.636 | 228.42 | 610 |  | 500 |  | TG 4 phase I | I | 2005-11-04 | 2005-11-04 | STT |  | 74.05 |  | 74.05 |  |  | 1.2798 | 1.2798 |  |  |  |  | 324.19 | 324.19 |  |  |  |  | 12033.78 |  |  | 1 | [10 empty] | 4 |  |  | 26.94 | [5 empty] | 0.01203378 |  | 250 kN MTS, CRES | d | h | n |  | n | d, RT |  | bending at 1500με=19.126%, Et is the average from 24.50GPa and 29.91GPa, strain at failure is average from 1.3786% and 1.1811% |  | x | [8 empty] | GAM04-01 | 1:50, 2/3 | Strain gauge: HBM 6/350 LY41, Middle, Center, BTB | SG, M, C, BTB | 140 | 2 |  | 610 |  | GEV205; GEV207 after preliminary tests | tape |  |  | 4 | Prime 20, slow hardener | PPG2002 |  | NT |  | GAMESA | 1:50 |  |  | LIQUID RESIN | 500 | MD material used in preliminary programme 2 (1 layer less than MD1) | 6.57 |  | 6.57 |  | 25 | 10 |  | [[±45, 0°]4;±45] |  | GE1 | 2/3 |  |  | 0 |  | PREPEG |  |  | SCARF | 5 |  | V1 | 4 | Long, rectangular (repaired) |  | 1006S3900MD2 | 324.19 |  |  | 45/-45/0/45/-45/0/45/-45/0/45/-45/0/45/-45
Table OptiMat | 3457 | GEV207_S3900_0202 | 1006 |  | CRES | MD2 | 0 | GAMESA | S3900 | GE1 | 9.068 | 25.33 | 25.28 | 25.31 | 229.51 | 610 |  | 500 |  | TG 4 phase I | I | 2005-11-04 | 2005-11-04 | STT |  | 68.95 |  | 68.95 |  |  | 1.215 | 1.215 |  |  |  |  | 300.43 | 300.43 |  |  |  |  | 11462.42 |  |  | 1 | [10 empty] | 4 |  |  | 26.21 | [5 empty] | 0.01146242 |  | 250 kN MTS, CRES | d | h | n |  | n | d, RT |  | bending at 1500με=12.723%, Et is the average from 28.65GPa and 24.16GPa, strain at failure is average from 1.1365% and 1.2935% |  | x | [8 empty] | GAM04-02 | 1:50, 2/3 | Strain gauge: HBM 6/350 LY41, Middle, Center, BTB | SG, M, C, BTB | 140 | 2 |  | 610 |  | GEV205; GEV207 after preliminary tests | tape |  |  | 4 | Prime 20, slow hardener | PPG2002 |  | NT |  | GAMESA | 1:50 |  |  | LIQUID RESIN | 500 | MD material used in preliminary programme 2 (1 layer less than MD1) | 6.57 |  | 6.57 |  | 25 | 10 |  | [[±45, 0°]4;±45] |  | GE1 | 2/3 |  |  | 0 |  | PREPEG |  |  | SCARF | 5 |  | V1 | 4 | Long, rectangular (repaired) |  | 1006S3900MD2 | 300.43 |  |  | 45/-45/0/45/-45/0/45/-45/0/45/-45/0/45/-45
Table OptiMat | 3456 | GEV207_S3900_0203 | 1006 |  | CRES | MD2 | 0 | GAMESA | S3900 | GE1 | 9.294 | 24.84 | 24.62 | 24.686 | 229.43 | 610 |  | 500 |  | TG 4 phase I | I | 2005-11-03 | 2005-11-03 | STT |  | 53.47 |  | 53.47 |  |  | 0.9407 | 0.9407 |  |  |  |  | 233.05 | 233.05 |  |  |  |  | 8984.194 |  |  | 1 | [10 empty] | 4 |  |  | 25.94 | [5 empty] | 0.008984194 |  | 250 kN MTS, CRES | d | h | n |  | n | d, RT |  | bending at 1500με=22.678%, Et is the average from 29.88GPa and 22.92GPa, strain at failure is average from 0.8304% and 1.0510% |  | x | [8 empty] | GAM04-03 | 1:50, 2/3 | Strain gauge: HBM 6/350 LY41, Middle, Center, BTB | SG, M, C, BTB | 140 | 2 |  | 610 |  | GEV205; GEV207 after preliminary tests | tape |  |  | 4 | Prime 20, slow hardener | PPG2002 |  | NT |  | GAMESA | 1:50 |  |  | LIQUID RESIN | 500 | MD material used in preliminary programme 2 (1 layer less than MD1) | 6.57 |  | 6.57 |  | 25 | 10 |  | [[±45, 0°]4;±45] |  | GE1 | 2/3 |  |  | 0 |  | PREPEG |  |  | SCARF | 5 |  | V1 | 4 | Long, rectangular (repaired) |  | 1006S3900MD2 | 233.05 |  |  | 45/-45/0/45/-45/0/45/-45/0/45/-45/0/45/-45
Table OptiMat | 3455 | GEV207_S3900_0204 | 1006 |  | CRES | MD2 | 0 | GAMESA | S3900 | GE1 | 9.35 | 24.81 | 24.74 | 24.772 | 231.62 | 610 |  | 500 |  | TG 4 phase I | I | 2005-11-03 | 2005-11-03 | STT |  | 64.1 |  | 64.1 |  |  | 1.1128 | 1.1128 |  |  |  |  | 276.749 | 276.749 |  |  |  |  | 10623.76 |  |  | 1 | [10 empty] | 4 |  |  | 26.05 | [5 empty] | 0.01062376 |  | 250 kN MTS, CRES | d | h | n |  | n | d, RT |  | bending at 1500με=11.212%, Et is the average from 28.83GPa and 23.75GPa, strain at failure is average from 1.0187% and 1.2068% |  | x | [8 empty] | GAM04-04 | 1:50, 2/3 | Strain gauge: HBM 6/350 LY41, Middle, Center, BTB | SG, M, C, BTB | 140 | 2 |  | 610 |  | GEV205; GEV207 after preliminary tests | tape |  |  | 4 | Prime 20, slow hardener | PPG2002 |  | NT |  | GAMESA | 1:50 |  |  | LIQUID RESIN | 500 | MD material used in preliminary programme 2 (1 layer less than MD1) | 6.57 |  | 6.57 |  | 25 | 10 |  | [[±45, 0°]4;±45] |  | GE1 | 2/3 |  |  | 0 |  | PREPEG |  |  | SCARF | 5 |  | V1 | 4 | Long, rectangular (repaired) |  | 1006S3900MD2 | 276.749 |  |  | 45/-45/0/45/-45/0/45/-45/0/45/-45/0/45/-45
Table OptiMat | 3454 | GEV207_S3900_0205 | 1006 |  | CRES | MD2 | 0 | GAMESA | S3900 | GE1 | 9.428 | 24.99 | 24.37 | 24.688 | 232.76 | 610 |  | 500 |  | TG 4 phase I | I | 2005-11-04 | 2005-11-04 | STT |  | 71.21 |  | 71.21 |  |  | 1.1926 | 1.1926 |  |  |  |  | 305.94 | 305.94 |  |  |  |  | 11182.02 |  |  | 1 | [10 empty] | 4 |  |  | 27.36 | [5 empty] | 0.01118202 |  | 250 kN MTS, CRES | d | h | n |  | n | d, RT |  | bending at 1500με=14.955%, Et is the average from 31.54GPa and 24.15GPa, strain at failure is average from 1.0272% and 1.3579% |  | x | [8 empty] | GAM04-05 | 1:50, 2/3 | Strain gauge: HBM 6/350 LY41, Middle, Center, BTB | SG, M, C, BTB | 140 | 2 |  | 610 |  | GEV205; GEV207 after preliminary tests | tape |  |  | 4 | Prime 20, slow hardener | PPG2002 |  | NT |  | GAMESA | 1:50 |  |  | LIQUID RESIN | 500 | MD material used in preliminary programme 2 (1 layer less than MD1) | 6.57 |  | 6.57 |  | 25 | 10 |  | [[±45, 0°]4;±45] |  | GE1 | 2/3 |  |  | 0 |  | PREPEG |  |  | SCARF | 5 |  | V1 | 4 | Long, rectangular (repaired) |  | 1006S3900MD2 | 305.94 |  |  | 45/-45/0/45/-45/0/45/-45/0/45/-45/0/45/-45
Table OptiMat | 3453 | GEV207_S4200_0201 | 1011 |  | CRES | MD2 | 0 | GAMESA | S4200 | GE1 | 8.204 | 25.16 | 24.92 | 25.03 | 205.35 | 610 |  | 500 |  | TG 4 phase I | I | 2005-11-01 | 2005-11-01 | STT |  | 88.95 |  | 88.95 |  |  | 1.6429 | 1.6429 |  |  |  |  | 433.149 | 433.149 |  |  |  |  | 14854.22 |  |  | 1 | [10 empty] | 4 |  |  | 29.16 | [5 empty] | 0.01485422 |  | 250 kN MTS, CRES | d | h | n |  | n | d, RT |  | bending at 1500με=6.1586%, Et is the average from 29.73GPa and 28.62GPa, strain at failure is average from 1.6442% and 1.6415% |  | x | [9 empty] | 1:50, 2/3 | Strain gauge: HBM 6/350 LY41, Middle, Center, BTB | SG, M, C, BTB | 140 | 2 |  | 610 |  | GEV205; GEV207 after preliminary tests |  |  |  | 4 | Prime 20, slow hardener | PPG2002 |  | NT |  | GAMESA | 1:50 |  |  | PREPEG | 500 | MD material used in preliminary programme 2 (1 layer less than MD1) | 6.57 |  | 6.57 |  | 25 | 10 |  | [[±45, 0°]4;±45] |  | GE1 | 2/3 |  |  | 0 |  | PREPEG |  |  | SCARF | 5 |  | V1 | 4 | Long, rectangular (repaired) |  | 1011S4200MD2 | 433.149 |  |  | 45/-45/0/45/-45/0/45/-45/0/45/-45/0/45/-45
Table OptiMat | 3452 | GEV207_S4200_0202 | 1011 |  | CRES | MD2 | 0 | GAMESA | S4200 | GE1 | 8.678 | 25.13 | 24.88 | 24.962 | 216.62 | 610 |  | 500 |  | TG 4 phase I | I | 2005-11-01 | 2005-11-01 | STT |  | 87.22 |  | 87.22 |  |  | 1.533 | 1.533 |  |  |  |  | 402.644 | 402.644 |  |  |  |  | 14103.12 |  |  | 1 | [10 empty] | 4 |  |  | 28.55 | [5 empty] | 0.01410312 |  | 250 kN MTS, CRES | d | h | n |  | n | d, RT |  | bending at 1500με=3.1687%, Et is the average from 27.47GPa and 29.70GPa, strain at failure is average from 1.5997% and 1.4662% |  | x | [9 empty] | 1:50, 2/3 | Strain gauge: HBM 6/350 LY41, Middle, Center, BTB | SG, M, C, BTB | 140 | 2 |  | 610 |  | GEV205; GEV207 after preliminary tests |  |  |  | 4 | Prime 20, slow hardener | PPG2002 |  | NT |  | GAMESA | 1:50 |  |  | PREPEG | 500 | MD material used in preliminary programme 2 (1 layer less than MD1) | 6.57 |  | 6.57 |  | 25 | 10 |  | [[±45, 0°]4;±45] |  | GE1 | 2/3 |  |  | 0 |  | PREPEG |  |  | SCARF | 5 |  | V1 | 4 | Long, rectangular (repaired) |  | 1011S4200MD2 | 402.644 |  |  | 45/-45/0/45/-45/0/45/-45/0/45/-45/0/45/-45
Table OptiMat | 3451 | GEV207_S4200_0203 | 1011 |  | CRES | MD2 | 0 | GAMESA | S4200 | GE1 | 8.21 | 24.73 | 24.63 | 24.66 | 202.46 | 610 |  | 500 |  | TG 4 phase I | I | 2005-11-01 | 2005-11-01 | STT |  | 85.49 |  | 85.49 |  |  | 1.4755 | 1.4755 |  |  |  |  | 422.253 | 422.253 |  |  |  |  | 13889.9 |  |  | 1 | [10 empty] | 4 |  |  | 30.4 | [5 empty] | 0.0138899 |  | 250 kN MTS, CRES | d | h | n |  | n | d, RT |  | bending at 1500με=5.5652%, Et is the average from 29.83GPa and 30.98GPa, strain at failure is average from 1.5035% and 1.4475% |  | x | [9 empty] | 1:50, 2/3 | Strain gauge: HBM 6/350 LY41, Middle, Center, BTB | SG, M, C, BTB | 140 | 2 |  | 610 |  | GEV205; GEV207 after preliminary tests |  |  |  | 4 | Prime 20, slow hardener | PPG2002 |  | NT |  | GAMESA | 1:50 |  |  | PREPEG | 500 | MD material used in preliminary programme 2 (1 layer less than MD1) | 6.57 |  | 6.57 |  | 25 | 10 |  | [[±45, 0°]4;±45] |  | GE1 | 2/3 |  |  | 0 |  | PREPEG |  |  | SCARF | 5 |  | V1 | 4 | Long, rectangular (repaired) |  | 1011S4200MD2 | 422.253 |  |  | 45/-45/0/45/-45/0/45/-45/0/45/-45/0/45/-45
Table OptiMat | 3450 | GEV207_S4200_0204 | 1011 |  | CRES | MD2 | 0 | GAMESA | S4200 | GE1 | 8.218 | 25.26 | 24.76 | 25.054 | 205.89 | 610 |  | 500 |  | TG 4 phase I | I | 2005-11-01 | 2005-11-01 | STT |  | 89.16 |  | 89.16 |  |  | 1.5722 | 1.5722 |  |  |  |  | 428.179 | 428.179 |  |  |  |  | 14554.01 |  |  | 1 | [10 empty] | 4 |  |  | 29.42 | [5 empty] | 0.01455401 |  | 250 kN MTS, CRES | d | h | n |  | n | d, RT |  | bending at 1500με=4.4390%, Et is the average from 28.61GPa and 30.28GPa, strain at failure is average from 1.6086% and 1.5358% |  | x | [9 empty] | 1:50, 2/3 | Strain gauge: HBM 6/350 LY41, Middle, Center, BTB | SG, M, C, BTB | 140 | 2 |  | 610 |  | GEV205; GEV207 after preliminary tests |  |  |  | 4 | Prime 20, slow hardener | PPG2002 |  | NT |  | GAMESA | 1:50 |  |  | PREPEG | 500 | MD material used in preliminary programme 2 (1 layer less than MD1) | 6.57 |  | 6.57 |  | 25 | 10 |  | [[±45, 0°]4;±45] |  | GE1 | 2/3 |  |  | 0 |  | PREPEG |  |  | SCARF | 5 |  | V1 | 4 | Long, rectangular (repaired) |  | 1011S4200MD2 | 428.179 |  |  | 45/-45/0/45/-45/0/45/-45/0/45/-45/0/45/-45
Table OptiMat | 3449 | GEV207_S4200_0205 | 1011 |  | CRES | MD2 | 0 | GAMESA | S4200 | GE1 | 8.28 | 25.11 | 24.87 | 24.984 | 206.87 | 610 |  | 500 |  | TG 4 phase I | I | 2005-11-01 | 2005-11-01 | STT |  | 81.25 |  | 81.25 |  |  | 1.4917 | 1.4917 |  |  |  |  | 392.782 | 392.782 |  |  |  |  | 13810.9 |  |  | 1 | [10 empty] | 4 |  |  | 28.44 | [5 empty] | 0.0138109 |  | 250 kN MTS, CRES | d | h | n |  | n | d, RT |  | bending at 1500με=6.8085%, Et is the average from 27.87GPa and 29.02GPa, strain at failure is average from 1.5309% and 1.4524% |  | x | [9 empty] | 1:50, 2/3 | Strain gauge: HBM 6/350 LY41, Middle, Center, BTB | SG, M, C, BTB | 140 | 2 |  | 610 |  | GEV205; GEV207 after preliminary tests |  |  |  | 4 | Prime 20, slow hardener | PPG2002 |  | NT |  | GAMESA | 1:50 |  |  | PREPEG | 500 | MD material used in preliminary programme 2 (1 layer less than MD1) | 6.57 |  | 6.57 |  | 25 | 10 |  | [[±45, 0°]4;±45] |  | GE1 | 2/3 |  |  | 0 |  | PREPEG |  |  | SCARF | 5 |  | V1 | 4 | Long, rectangular (repaired) |  | 1011S4200MD2 | 392.782 |  |  | 45/-45/0/45/-45/0/45/-45/0/45/-45/0/45/-45
Table OptiMat | 3448 | GEV207_S3100_0201 | 1001 |  | CRES | MD2 | 0 | GAMESA | S3100 | GE1 | 7.69 | 24.86 | 24.7 | 24.792 | 190.65 | 610 | 500 |  |  | TG 4 phase I | I | 2005-11-08 | 2005-11-08 | STT |  | 57.36 |  | 57.36 |  |  | 1.5892 | 1.5892 |  |  |  |  | 300.87 | 300.87 |  |  |  |  | 10816.83 |  |  | 1 | [10 empty] | 4 |  |  | 27.815 | [5 empty] | 0.01081683 |  | 250 kN MTS, CRES | d | h | n |  | n | d, RT |  | bending at 1500με=33.77%, Et is the average from 40.016GPa and 21.31GPa, strain at failure from one strain gage 1.5892% |  | x | [8 empty] | GAM08-01 | 1:50, 1/3 |  |  | 140 | 2 |  | 610 |  | GEV205; GEV207 after preliminary tests |  |  |  | 4 | Prime 20, slow hardener | PPG2002 |  | NT |  | GAMESA | 1:50 |  |  | LIQUID RESIN | 500 | MD material used in preliminary programme 2 (1 layer less than MD1) | 6.57 |  | 6.57 |  | 25 | 10 |  | [[±45, 0°]4;±45] |  | GE1 | 1/3 |  |  | 0 |  | PREPEG |  |  | SCARF | 5 |  | V1 | 4 | Long, rectangular (repaired) |  | 1001S3100MD2 | 300.87 |  |  | 45/-45/0/45/-45/0/45/-45/0/45/-45/0/45/-45
Table OptiMat | 3447 | GEV207_S3100_0202 | 1001 |  | CRES | MD2 | 0 | GAMESA | S3100 | GE1 | 7.744 | 25.16 | 24.85 | 24.992 | 193.54 | 610 | 500 |  |  | TG 4 phase I | I | 2005-11-08 | 2005-11-08 | STT |  | 60.93 |  | 60.93 |  |  | 1.1799 | 1.1799 |  |  |  |  | 314.84 | 314.84 |  |  |  |  | 10618.55 |  |  | 1 | [10 empty] | 4 |  |  | 29.65 | [5 empty] | 0.01061855 |  | 250 kN MTS, CRES | d | h | n |  | n | d, RT |  | bending at 1500με=30.98%, Et is the average from 40.90GPa and 23.25GPa, strain at failure from one strain gage 1.1799% |  | x | [8 empty] | GAM08-02 | 1:50, 1/3 |  |  | 140 | 2 |  | 610 |  | GEV205; GEV207 after preliminary tests |  |  |  | 4 | Prime 20, slow hardener | PPG2002 |  | NT |  | GAMESA | 1:50 |  |  | LIQUID RESIN | 500 | MD material used in preliminary programme 2 (1 layer less than MD1) | 6.57 |  | 6.57 |  | 25 | 10 |  | [[±45, 0°]4;±45] |  | GE1 | 1/3 |  |  | 0 |  | PREPEG |  |  | SCARF | 5 |  | V1 | 4 | Long, rectangular (repaired) |  | 1001S3100MD2 | 314.84 |  |  | 45/-45/0/45/-45/0/45/-45/0/45/-45/0/45/-45
Table OptiMat | 3446 | GEV207_S3100_0203 | 1001 |  | CRES | MD2 | 0 | GAMESA | S3100 | GE1 | 7.84 | 24.82 | 24.72 | 24.76 | 194.12 | 610 | 500 |  |  | TG 4 phase I | I | 2005-11-08 | 2005-11-08 | STT |  | 66.07 |  | 66.07 |  |  | 1.2013 | 1.2013 |  |  |  |  | 340.35 | 340.35 |  |  |  |  | 11745.93 |  |  | 1 | [10 empty] | 4 |  |  | 28.976 | [5 empty] | 0.01174593 |  | 250 kN MTS, CRES | d | h | n |  | n | d, RT |  | bending at 1500με=24.89%, Et is the average from 36.92GPa and 23.83GPa, strain at failure is average from 0.9616% and 1.465% |  | x | [8 empty] | GAM08-03 | 1:50, 1/3 |  |  | 140 | 2 |  | 610 |  | GEV205; GEV207 after preliminary tests |  |  |  | 4 | Prime 20, slow hardener | PPG2002 |  | NT |  | GAMESA | 1:50 |  |  | LIQUID RESIN | 500 | MD material used in preliminary programme 2 (1 layer less than MD1) | 6.57 |  | 6.57 |  | 25 | 10 |  | [[±45, 0°]4;±45] |  | GE1 | 1/3 |  |  | 0 |  | PREPEG |  |  | SCARF | 5 |  | V1 | 4 | Long, rectangular (repaired) |  | 1001S3100MD2 | 340.35 |  |  | 45/-45/0/45/-45/0/45/-45/0/45/-45/0/45/-45
Table OptiMat | 3445 | GEV207_S3100_0204 | 1001 |  | CRES | MD2 | 0 | GAMESA | S3100 | GE1 | 7.834 | 24.9 | 24.53 | 24.722 | 193.67 | 610 | 500 |  |  | TG 4 phase I | I | 2005-11-08 | 2005-11-08 | STT |  | 59.3 |  | 59.3 |  |  | 1.0192 | 1.0192 |  |  |  |  | 306.19 | 306.19 |  |  |  |  | 11184.61 |  |  | 1 | [10 empty] | 4 |  |  | 27.376 | [5 empty] | 0.01118461 |  | 250 kN MTS, CRES | d | h | n |  | n | d, RT |  | bending at 1500με=29.47%, Et is the average from 36.42GPa and 21.91GPa, both strain gages failure at 53KN - first crack |  | x | [8 empty] | GAM08-04 | 1:50, 1/3 |  |  | 140 | 2 |  | 610 |  | GEV205; GEV207 after preliminary tests |  |  |  | 4 | Prime 20, slow hardener | PPG2002 |  | NT |  | GAMESA | 1:50 |  |  | LIQUID RESIN | 500 | MD material used in preliminary programme 2 (1 layer less than MD1) | 6.57 |  | 6.57 |  | 25 | 10 |  | [[±45, 0°]4;±45] |  | GE1 | 1/3 |  |  | 0 |  | PREPEG |  |  | SCARF | 5 |  | V1 | 4 | Long, rectangular (repaired) |  | 1001S3100MD2 | 306.19 |  |  | 45/-45/0/45/-45/0/45/-45/0/45/-45/0/45/-45
Table OptiMat | 3444 | GEV207_S3100_0205 | 1001 |  | CRES | MD2 | 0 | GAMESA | S3100 | GE1 | 7.572 | 25 | 24.55 | 24.79 | 187.71 | 610 | 500 |  |  | TG 4 phase I | I | 2005-11-08 | 2005-11-08 | STT |  | 58.61 |  | 58.61 |  |  | 1.129 | 1.129 |  |  |  |  | 312.22 | 312.22 |  |  |  |  | 10932.07 |  |  | 1 | [10 empty] | 4 |  |  | 28.56 | [5 empty] | 0.01093207 |  | 250 kN MTS, CRES | d | h | n |  | n | d, RT |  | bending at 1500με=24.4%, Et is the average from 35.58GPa and 23.84GPa, strain at failure is average from 0.8985% and 1.3595% |  | x | [8 empty] | GAM08-05 | 1:50, 1/3 |  |  | 140 | 2 |  | 610 |  | GEV205; GEV207 after preliminary tests |  |  |  | 4 | Prime 20, slow hardener | PPG2002 |  | NT |  | GAMESA | 1:50 |  |  | LIQUID RESIN | 500 | MD material used in preliminary programme 2 (1 layer less than MD1) | 6.57 |  | 6.57 |  | 25 | 10 |  | [[±45, 0°]4;±45] |  | GE1 | 1/3 |  |  | 0 |  | PREPEG |  |  | SCARF | 5 |  | V1 | 4 | Long, rectangular (repaired) |  | 1001S3100MD2 | 312.22 |  |  | 45/-45/0/45/-45/0/45/-45/0/45/-45/0/45/-45
Table OptiMat | 3443 | GEV207_S4900_0201 | 1014 |  | CRES | MD2 | 0 | GAMESA | S4900 | GE1 | 7.96 | 25.07 | 25.22 | 25.156 | 200.24 | 610 | 500 |  |  | TG 4 phase I | I | 2005-11-01 | 2005-11-01 | STT |  | 68.67 |  | 68.67 |  |  | 1.5087 | 1.5087 |  |  |  |  | 342.941 | 342.941 |  |  |  |  | 13106.36 |  |  | 1 | [10 empty] | 4 |  |  | 26.166 | [5 empty] | 0.01310636 |  | 250 kN MTS, CRES | d | h | n |  | n | d, RT |  | bending at 1500με=34%, Et is the average from 30.72GPa and 22.73GPa, strain at failure is average from 1.4510% and 1.5665% |  | x | [9 empty] | 1:50, 1/3 |  |  | 140 | 2 |  | 610 |  | GEV205; GEV207 after preliminary tests |  |  |  | 4 | Prime 20, slow hardener | PPG2002 |  | NT |  | GAMESA | 1:50 |  |  | PREPEG | 500 | MD material used in preliminary programme 2 (1 layer less than MD1) | 6.57 |  | 6.57 |  | 25 | 10 |  | [[±45, 0°]4;±45] |  | GE1 | 1/3 |  |  | 0 |  | PREPEG |  |  | PATCH | 5 |  | V1 | 4 | Long, rectangular (repaired) |  | 1014S4900MD2 | 342.941 |  |  | 45/-45/0/45/-45/0/45/-45/0/45/-45/0/45/-45
Table OptiMat | 3442 | GEV207_S4900_0202 | 1014 |  | CRES | MD2 | 0 | GAMESA | S4900 | GE1 | 8.028 | 25.4 | 24.85 | 25.122 | 201.68 | 610 | 500 |  |  | TG 4 phase I | I | 2005-11-01 | 2005-11-01 | STT |  | 76.57 |  | 76.57 |  |  | 1.6964 | 1.6964 |  |  |  |  | 379.66 | 379.66 |  |  |  |  | 14219.48 |  |  | 1 | [10 empty] | 4 |  |  | 26.7 | [5 empty] | 0.01421948 |  | 250 kN MTS, CRES | d | h | n |  | n | d, RT |  | bending at 1500με=28.42%, Et is the average from 29.76GPa and 24.17GPa, strain at failure is average from 1.7071% and 1.6857% |  | x | [9 empty] | 1:50, 1/3 |  |  | 140 | 2 |  | 610 |  | GEV205; GEV207 after preliminary tests |  |  |  | 4 | Prime 20, slow hardener | PPG2002 |  | NT |  | GAMESA | 1:50 |  |  | PREPEG | 500 | MD material used in preliminary programme 2 (1 layer less than MD1) | 6.57 |  | 6.57 |  | 25 | 10 |  | [[±45, 0°]4;±45] |  | GE1 | 1/3 |  |  | 0 |  | PREPEG |  |  | PATCH | 5 |  | V1 | 4 | Long, rectangular (repaired) |  | 1014S4900MD2 | 379.66 |  |  | 45/-45/0/45/-45/0/45/-45/0/45/-45/0/45/-45
Table OptiMat | 3441 | GEV207_S4900_0203 | 1014 |  | CRES | MD2 | 0 | GAMESA | S4900 | GE1 | 8.308 | 25.13 | 24.9 | 25.018 | 207.85 | 610 | 500 |  |  | TG 4 phase I | I | 2005-11-01 | 2005-11-01 | STT |  | 75.85 |  | 75.85 |  |  | 1.7005 | 1.7005 |  |  |  |  | 364.934 | 364.934 |  |  |  |  | 14095.56 |  |  | 1 | [10 empty] | 4 |  |  | 25.89 | [5 empty] | 0.01409556 |  | 250 kN MTS, CRES | d | h | n |  | n | d, RT |  | bending at 1500με=30.1%, Et is the average from 28.96GPa and 23.36GPa, strain at failure is average from 1.7680% and 1.6331% |  | x | [9 empty] | 1:50, 1/3 |  |  | 140 | 2 |  | 610 |  | GEV205; GEV207 after preliminary tests |  |  |  | 4 | Prime 20, slow hardener | PPG2002 |  | NT |  | GAMESA | 1:50 |  |  | PREPEG | 500 | MD material used in preliminary programme 2 (1 layer less than MD1) | 6.57 |  | 6.57 |  | 25 | 10 |  | [[±45, 0°]4;±45] |  | GE1 | 1/3 |  |  | 0 |  | PREPEG |  |  | PATCH | 5 |  | V1 | 4 | Long, rectangular (repaired) |  | 1014S4900MD2 | 364.934 |  |  | 45/-45/0/45/-45/0/45/-45/0/45/-45/0/45/-45
Table OptiMat | 3440 | GEV207_S4900_0204 | 1014 |  | CRES | MD2 | 0 | GAMESA | S4900 | GE1 | 8.682 | 24.96 | 24.92 | 24.936 | 216.49 | 610 | 500 |  |  | TG 4 phase I | I | 2005-11-01 | 2005-11-01 | STT |  | 75.66 |  | 75.66 |  |  | 1.6412 | 1.6412 |  |  |  |  | 349.48 | 349.48 |  |  |  |  | 13956.87 |  |  | 1 | [10 empty] | 4 |  |  | 25.04 | [5 empty] | 0.01395687 |  | 250 kN MTS, CRES | d | h | n |  | n | d, RT |  | bending at 1500με=25.9%, Et is the average from 27.30GPa and 23.08GPa, strain at failure is average from 1.6836% and 1.5987% |  | x | [9 empty] | 1:50, 1/3 |  |  | 140 | 2 |  | 610 |  | GEV205; GEV207 after preliminary tests |  |  |  | 4 | Prime 20, slow hardener | PPG2002 |  | NT |  | GAMESA | 1:50 |  |  | PREPEG | 500 | MD material used in preliminary programme 2 (1 layer less than MD1) | 6.57 |  | 6.57 |  | 25 | 10 |  | [[±45, 0°]4;±45] |  | GE1 | 1/3 |  |  | 0 |  | PREPEG |  |  | PATCH | 5 |  | V1 | 4 | Long, rectangular (repaired) |  | 1014S4900MD2 | 349.48 |  |  | 45/-45/0/45/-45/0/45/-45/0/45/-45/0/45/-45
Table OptiMat | 3439 | GEV207_S4900_0205 | 1014 |  | CRES | MD2 | 0 | GAMESA | S4900 | GE1 | 8.326 | 25.33 | 25.27 | 25.312 | 210.75 | 610 | 500 |  |  | TG 4 phase I | I | 2005-11-01 | 2005-11-01 | STT |  | 72.96 |  | 72.96 |  |  | 1.6807 | 1.6807 |  |  |  |  | 346.19 | 346.19 |  |  |  |  | 13556.94 |  |  | 1 | [10 empty] | 4 |  |  | 25.536 | [5 empty] | 0.01355694 |  | 250 kN MTS, CRES | d | h | n |  | n | d, RT |  | bending at 1500με=32.6%, Et is the average from 29.26GPa and 22.60GPa, strain at failure is average from 1.6435% and 1.7178% |  | x | [9 empty] | 1:50, 1/3 |  |  | 140 | 2 |  | 610 |  | GEV205; GEV207 after preliminary tests |  |  |  | 4 | Prime 20, slow hardener | PPG2002 |  | NT |  | GAMESA | 1:50 |  |  | PREPEG | 500 | MD material used in preliminary programme 2 (1 layer less than MD1) | 6.57 |  | 6.57 |  | 25 | 10 |  | [[±45, 0°]4;±45] |  | GE1 | 1/3 |  |  | 0 |  | PREPEG |  |  | PATCH | 5 |  | V1 | 4 | Long, rectangular (repaired) |  | 1014S4900MD2 | 346.19 |  |  | 45/-45/0/45/-45/0/45/-45/0/45/-45/0/45/-45
Table OptiMat | 3438 | GEV207_S4100_0202 | 1010 |  | CRES | MD2 | 0 | GAMESA | S4100 | GE1 | 8.034 | 25.04 | 24.68 | 24.872 | 199.82 | 610 | 500 |  |  | TG 4 phase I | I | 2005-11-08 | 2005-11-08 | STT |  | 79.19 |  | 79.19 |  |  | 1.2776 | 1.2776 |  |  |  |  | 396.32 | 396.32 |  |  |  |  | 12014.79 |  |  | 1 | [10 empty] | 4 |  |  | 32.986 | [5 empty] | 0.01201479 |  | 250 kN MTS, CRES | d | h | n |  | n | d, RT |  | bending at 1500με=15.9%, Et is the average from 37.86GPa and 29.22GPa, strain at failure is average from 1.1478% and 1.4074% |  | x | [9 empty] | 1:50, 1/3 |  |  | 140 | 2 |  | 610 |  | GEV205; GEV207 after preliminary tests |  |  |  | 4 | Prime 20, slow hardener | PPG2002 |  | NT |  | GAMESA | 1:50 |  |  | PREPEG | 500 | MD material used in preliminary programme 2 (1 layer less than MD1) | 6.57 |  | 6.57 |  | 25 | 10 |  | [[±45, 0°]4;±45] |  | GE1 | 1/3 |  |  | 0 |  | PREPEG |  |  | SCARF | 5 |  | V1 | 4 | Long, rectangular (repaired) |  | 1010S4100MD2 | 396.32 |  |  | 45/-45/0/45/-45/0/45/-45/0/45/-45/0/45/-45
Table OptiMat | 3437 | GEV207_S4100_0203 | 1010 |  | CRES | MD2 | 0 | GAMESA | S4100 | GE1 | 7.992 | 25.15 | 24.41 | 24.766 | 197.93 | 610 | 500 |  |  | TG 4 phase I | I | 2005-11-08 | 2005-11-08 | STT |  | 80.77 |  | 80.77 |  |  | 1.3346 | 1.3346 |  |  |  |  | 408.051 | 408.051 |  |  |  |  | 12436.79 |  |  | 1 | [10 empty] | 4 |  |  | 32.81 | [5 empty] | 0.01243679 |  | 250 kN MTS, CRES | d | h | n |  | n | d, RT |  | bending at 1500με=17.5%, Et is the average from 38.66GPa and 28.49GPa, strain at failure is average from 1.188% and 1.4806% |  | x | [9 empty] | 1:50, 1/3 |  |  | 140 | 2 |  | 610 |  | GEV205; GEV207 after preliminary tests |  |  |  | 4 | Prime 20, slow hardener | PPG2002 |  | NT |  | GAMESA | 1:50 |  |  | PREPEG | 500 | MD material used in preliminary programme 2 (1 layer less than MD1) | 6.57 |  | 6.57 |  | 25 | 10 |  | [[±45, 0°]4;±45] |  | GE1 | 1/3 |  |  | 0 |  | PREPEG |  |  | SCARF | 5 |  | V1 | 4 | Long, rectangular (repaired) |  | 1010S4100MD2 | 408.051 |  |  | 45/-45/0/45/-45/0/45/-45/0/45/-45/0/45/-45
Table OptiMat | 3436 | GEV207_S4100_0204 | 1010 |  | CRES | MD2 | 0 | GAMESA | S4100 | GE1 | 8.036 | 24.91 | 24.47 | 24.684 | 198.36 | 610 | 500 |  |  | TG 4 phase I | I | 2005-11-08 | 2005-11-08 | STT |  | 81.65 |  | 81.65 |  |  | 1.3456 | 1.3456 |  |  |  |  | 411.62 | 411.62 |  |  |  |  | 12534.1 |  |  | 1 | [10 empty] | 4 |  |  | 32.84 | [5 empty] | 0.0125341 |  | 250 kN MTS, CRES | d | h | n |  | n | d, RT |  | bending at 1500με=12.6%, Et is the average from 37.55GPa and 29.18GPa, strain at failure is average from 1.1968% and 1.4940% |  | x | [9 empty] | 1:50, 1/3 |  |  | 140 | 2 |  | 610 |  | GEV205; GEV207 after preliminary tests |  |  |  | 4 | Prime 20, slow hardener | PPG2002 |  | NT |  | GAMESA | 1:50 |  |  | PREPEG | 500 | MD material used in preliminary programme 2 (1 layer less than MD1) | 6.57 |  | 6.57 |  | 25 | 10 |  | [[±45, 0°]4;±45] |  | GE1 | 1/3 |  |  | 0 |  | PREPEG |  |  | SCARF | 5 |  | V1 | 4 | Long, rectangular (repaired) |  | 1010S4100MD2 | 411.62 |  |  | 45/-45/0/45/-45/0/45/-45/0/45/-45/0/45/-45
Table OptiMat | 3435 | GEV207_S4100_0205 | 1010 |  | CRES | MD2 | 0 | GAMESA | S4100 | GE1 | 7.952 | 24.98 | 24.78 | 24.86 | 197.69 | 610 | 500 |  |  | TG 4 phase I | I | 2005-11-08 | 2005-11-08 | STT |  | 81.38 |  | 81.38 |  |  | 1.2827 | 1.2827 |  |  |  |  | 411.68 | 411.68 |  |  |  |  | 12019.85 |  |  | 1 | [10 empty] | 4 |  |  | 34.25 | [5 empty] | 0.01201985 |  | 250 kN MTS, CRES | d | h | n |  | n | d, RT |  | bending at 1500με=12.58%, Et is the average from 38.58GPa and 30.80GPa, strain at failure is average from 1.1602% and 1.4052% |  | x | [9 empty] | 1:50, 1/3 |  |  | 140 | 2 |  | 610 |  | GEV205; GEV207 after preliminary tests |  |  |  | 4 | Prime 20, slow hardener | PPG2002 |  | NT |  | GAMESA | 1:50 |  |  | PREPEG | 500 | MD material used in preliminary programme 2 (1 layer less than MD1) | 6.57 |  | 6.57 |  | 25 | 10 |  | [[±45, 0°]4;±45] |  | GE1 | 1/3 |  |  | 0 |  | PREPEG |  |  | SCARF | 5 |  | V1 | 4 | Long, rectangular (repaired) |  | 1010S4100MD2 | 411.68 |  |  | 45/-45/0/45/-45/0/45/-45/0/45/-45/0/45/-45
Table OptiMat | 3434 | GEV207_S4300_0202 | 1012 |  | CRES | MD2 | 0 | GAMESA | S4300 | GE1 | 8.496 | 25.18 | 25.02 | 25.098 | 213.23 | 610 | 500 |  |  | TG 4 phase I | I | 2005-11-01 | 2005-11-01 | STT |  | 82.11 |  | 82.11 |  |  | 1.2638 | 1.2638 |  |  |  |  | 385.065 | 385.065 |  |  |  |  | 12170.2 |  |  | 1 | [10 empty] | 4 |  |  | 31.64 | [5 empty] | 0.0121702 |  | 250 kN MTS, CRES | d | h | n |  | n | d, RT |  | bending at 1500με=9.98%, Et is the average from 33.37GPa and 30.08GPa, strain at failure is average from 1.2308% and 1.2967% |  | x | [9 empty] | 1:75, 1/3 |  |  | 140 | 2 |  | 610 |  | GEV205; GEV207 after preliminary tests |  |  |  | 4 | Prime 20, slow hardener | PPG2002 |  | NT |  | GAMESA | 1:75 |  |  | PREPEG | 500 | MD material used in preliminary programme 2 (1 layer less than MD1) | 6.57 |  | 6.57 |  | 25 | 10 |  | [[±45, 0°]4;±45] |  | GE1 | 1/3 |  |  | 0 |  | PREPEG |  |  | SCARF | 5 |  | V1 | 4 | Long, rectangular (repaired) |  | 1012S4300MD2 | 385.065 |  |  | 45/-45/0/45/-45/0/45/-45/0/45/-45/0/45/-45
Table OptiMat | 3433 | GEV207_S4300_0204 | 1012 |  | CRES | MD2 | 0 | GAMESA | S4300 | GE1 | 8.802 | 25.12 | 25.03 | 25.08 | 220.75 | 610 | 500 |  |  | TG 4 phase I | I | 2005-11-01 | 2005-11-01 | STT |  | 70.8 |  | 70.8 |  |  | 1.0827 | 1.0827 |  |  |  |  | 320.71 | 320.71 |  |  |  |  | 10365.55 |  |  | 1 | [10 empty] | 4 |  |  | 30.94 | [5 empty] | 0.01036555 |  | 250 kN MTS, CRES | d | h | n |  | n | d, RT |  | Tab fialure (slipping)bending at 1500με=12.691%, Et is the average from 33.27GPa and 28.91GPa, strain at failure is average from 1.0318% and 1.1336% |  | x | [9 empty] | 1:75, 1/3 |  |  | 140 | 2 |  | 610 |  | GEV205; GEV207 after preliminary tests |  |  |  | 4 | Prime 20, slow hardener | PPG2002 |  | NT |  | GAMESA | 1:75 |  |  | PREPEG | 500 | MD material used in preliminary programme 2 (1 layer less than MD1) | 6.57 |  | 6.57 |  | 25 | 10 |  | [[±45, 0°]4;±45] |  | GE1 | 1/3 |  |  | 0 |  | PREPEG |  |  | SCARF | 5 |  | V1 | 4 | Long, rectangular (repaired) |  | 1012S4300MD2 | 320.71 |  |  | 45/-45/0/45/-45/0/45/-45/0/45/-45/0/45/-45
Table OptiMat | 3432 | GEV207_S3400_0205 | 1004 |  | CRES | MD2 | 0 | GAMESA | S3400 | GE1 | 8.78 | 24.8 | 24.52 | 24.67 | 216.6 | 610 | 500 |  |  | TG 4 phase I | I | 2005-11-03 | 2005-11-03 | STT |  | 57.92 |  | 57.92 |  |  | 1.2274 | 1.2274 |  |  |  |  | 267.399 | 267.399 |  |  |  |  | 11254.17 |  |  | 1 | [10 empty] | 4 |  |  | 23.76 | [5 empty] | 0.01125417 |  | 250 kN MTS, CRES | d | h | n |  | n | d, RT |  | bending at 1500με=1.229%, Et is the average from 22.86GPa and 24.74GPa, strain at failure is average from 1.2899% and 1.1649% |  | x | [9 empty] | 1:75, 2/3 |  |  | 140 | 2 |  | 610 |  | GEV205; GEV207 after preliminary tests |  |  |  | 4 | Prime 20, slow hardener | PPG2002 |  | NT |  | GAMESA | 1:75 |  |  | LIQUID RESIN | 500 | MD material used in preliminary programme 2 (1 layer less than MD1) | 6.57 |  | 6.57 |  | 25 | 10 |  | [[±45, 0°]4;±45] |  | GE1 | 2/3 |  |  | 0 |  | PREPEG |  |  | SCARF | 5 |  | V1 | 4 | Long, rectangular (repaired) |  | 1004S3400MD2 | 267.399 |  |  | 45/-45/0/45/-45/0/45/-45/0/45/-45/0/45/-45
Table OptiMat | 3431 | GEV207_S4000_0203 | 1015 |  | CRES | MD2 | 0 | GAMESA | S4000 | GE1 | 8.654 | 25.04 | 24.78 | 24.924 | 215.69 | 610 | 500 |  |  | TG 4 phase I | I | 2005-11-01 | 2005-11-01 | STT |  | 67.2822 |  | 67.2822 |  |  | 1.462 | 1.462 |  |  |  |  | 311.936 | 311.936 |  |  |  |  | 12095.23 |  |  | 1 | [10 empty] | 4 |  |  | 25.79 | [5 empty] | 0.01209523 |  | 250 kN MTS, CRES | d | h | n |  | n | d, RT |  | bending at 1500με=36.93%, Et is the average from 30.36GPa and 22.36GPa, strain at failure is average from 1.4677% and 1.4563% |  | x | [9 empty] | 1:50, 2/3 |  |  | 140 | 2 |  | 610 |  | GEV205; GEV207 after preliminary tests |  |  |  | 4 | Prime 20, slow hardener | PPG2002 |  | NT |  | GAMESA | 1:50 |  |  | PREPEG | 500 | MD material used in preliminary programme 2 (1 layer less than MD1) | 6.57 |  | 6.57 |  | 25 | 10 |  | [[±45, 0°]4;±45] |  | GE1 | 2/3 |  |  | 0 |  | PREPEG |  |  | PATCH | 5 |  | V1 | 4 | Long, rectangular (repaired) |  | 1015S4000MD2 | 311.936 |  |  | 45/-45/0/45/-45/0/45/-45/0/45/-45/0/45/-45
Table OptiMat | 3430 | GEV207_S4000_0204 | 1015 |  | CRES | MD2 | 0 | GAMESA | S4000 | GE1 | 9.142 | 25.24 | 24.94 | 25.064 | 229.14 | 610 | 500 |  |  | TG 4 phase I | I | 2005-11-01 | 2005-11-01 | STT |  | 74.46 |  | 74.46 |  |  | 1.739 | 1.739 |  |  |  |  | 324.939 | 324.939 |  |  |  |  | 13522.22 |  |  | 1 | [10 empty] | 4 |  |  | 24.03 | [5 empty] | 0.01352222 |  | 250 kN MTS, CRES | d | h | n |  | n | d, RT |  | bending at 1500με=34.59%, Et is the average from 27.05GPa and 21.56GPa, strain at failure is average from 1.8979% and 1.5802% |  | x | [9 empty] | 1:50, 2/3 |  |  | 140 | 2 |  | 610 |  | GEV205; GEV207 after preliminary tests |  |  |  | 4 | Prime 20, slow hardener | PPG2002 |  | NT |  | GAMESA | 1:50 |  |  | PREPEG | 500 | MD material used in preliminary programme 2 (1 layer less than MD1) | 6.57 |  | 6.57 |  | 25 | 10 |  | [[±45, 0°]4;±45] |  | GE1 | 2/3 |  |  | 0 |  | PREPEG |  |  | PATCH | 5 |  | V1 | 4 | Long, rectangular (repaired) |  | 1015S4000MD2 | 324.939 |  |  | 45/-45/0/45/-45/0/45/-45/0/45/-45/0/45/-45
Table OptiMat | 3429 | GEV207_S4000_0205 | 1015 |  | CRES | MD2 | 0 | GAMESA | S4000 | GE1 | 8.916 | 25.08 | 24.52 | 24.8244 | 221.33 | 610 | 500 |  |  | TG 4 phase I | I | 2005-11-01 | 2005-11-01 | STT |  | 63.59 |  | 63.59 |  |  | 1.3079 | 1.3079 |  |  |  |  | 287.303 | 287.303 |  |  |  |  | 11688.49 |  |  | 1 | [10 empty] | 4 |  |  | 24.58 | [5 empty] | 0.01168849 |  | 250 kN MTS, CRES | d | h | n |  | n | d, RT |  | bending at 1500με=38.38%, Et is the average from 28.67GPa and 21.44GPa, strain at failure is average from 1.4114% and 1.2044% |  | x | [9 empty] | 1:50, 2/3 |  |  | 140 | 2 |  | 610 |  | GEV205; GEV207 after preliminary tests |  |  |  | 4 | Prime 20, slow hardener | PPG2002 |  | NT |  | GAMESA | 1:50 |  |  | PREPEG | 500 | MD material used in preliminary programme 2 (1 layer less than MD1) | 6.57 |  | 6.57 |  | 25 | 10 |  | [[±45, 0°]4;±45] |  | GE1 | 2/3 |  |  | 0 |  | PREPEG |  |  | PATCH | 5 |  | V1 | 4 | Long, rectangular (repaired) |  | 1015S4000MD2 | 287.303 |  |  | 45/-45/0/45/-45/0/45/-45/0/45/-45/0/45/-45
Table OptiMat | 3365 | GEV308_I1000_0176 | 185 | 0 | UP | MD5 | 0 | LM | I1000 | GE2 | 4.086667 | 25.08 | 25.07 | 25.07333 | 102.4664 | 250 | 150 |  |  | TG 2 phase II | II | 2005-12-28 | 2005-12-28 | STT |  | 9.978 |  | 9.978 | [7 empty] | 0.5775 | 97.3783 | 97.3783 |  | 2.659 | 48.68915 | 4.065 | 7382.737 |  |  | 1 |  |  |  | t | [6 empty] | 2 |  |  | 13.19 | [5 empty] | 0.007382737 |  | 100 kN Mayes DH 100S, UP | d | h | n |  | n | d, RT | OB_TG2_R028 | Deviation between the axial strain gauge readings | [14 empty] | 50 | 0.5 to 2 |  | 250 | [5 empty] | 2 | LM-E6 | PPG2002 |  |  |  | LM |  |  |  |  | 150 | phase II: MD3 (±45°) material, same lay-up as MD3, but with alternative resin (LM-E6) |  |  | 3.52 |  | 25 | 0 |  |  |  | GE2 |  |  | MD3 | 0 | UP |  |  |  |  | 0 | I1000 |  | 0 | ISO tension (250 mm) | 50 | 185I1000MD5 | 97.3783
Table OptiMat | 3364 | GEV308_I1000_0177 | 185 | 0 | UP | MD5 | 0 | LM | I1000 | GE2 | 4.07 | 24.91 | 24.84 | 24.86333 | 101.1938 | 250 | 150 |  |  | TG 2 phase II | II | 2005-12-28 | 2005-12-28 | STT |  | 9.75 |  | 9.75 | [7 empty] | 0.6432 | 96.34981 | 96.34981 |  | 2.83 | 48.1749 | 3.932 | 7332.558 |  |  | 1 |  |  |  | t | [6 empty] | 2 |  |  | 13.14 | [5 empty] | 0.007332558 |  | 100 kN Mayes DH 100S, UP | d | h | n |  | n | d, RT | OB_TG2_R028 | Deviation between the axial strain gauge readings | [14 empty] | 50 | 0.5 to 2 |  | 250 | [5 empty] | 2 | LM-E6 | PPG2002 |  |  |  | LM |  |  |  |  | 150 | phase II: MD3 (±45°) material, same lay-up as MD3, but with alternative resin (LM-E6) |  |  | 3.52 |  | 25 | 0 |  |  |  | GE2 |  |  | MD3 | 0 | UP |  |  |  |  | 0 | I1000 |  | 0 | ISO tension (250 mm) | 50 | 185I1000MD5 | 96.34981
Table OptiMat | 3363 | GEV308_I1000_0178 | 185 | 0 | UP | MD5 | 0 | LM | I1000 | GE2 | 4.043333 | 25 | 24.99 | 24.99667 | 101.0699 | 250 | 150 |  |  | TG 2 phase II | II | 2005-12-28 | 2005-12-28 | STT |  | 9.54 |  | 9.54 | [7 empty] | 0.5771 | 94.39016 | 94.39016 |  | 3.161 | 47.19508 | 3.811 | 7379.997 |  |  | 1 |  |  |  | t | [6 empty] | 2 |  |  | 12.79 | [5 empty] | 0.007379997 |  | 100 kN Mayes DH 100S, UP | d | h | n |  | n | d, RT | OB_TG2_R028 | [15 empty] | 50 | 0.5 to 2 |  | 250 | [5 empty] | 2 | LM-E6 | PPG2002 |  |  |  | LM |  |  |  |  | 150 | phase II: MD3 (±45°) material, same lay-up as MD3, but with alternative resin (LM-E6) |  |  | 3.52 |  | 25 | 0 |  |  |  | GE2 |  |  | MD3 | 0 | UP |  |  |  |  | 0 | I1000 |  | 0 | ISO tension (250 mm) | 50 | 185I1000MD5 | 94.39016
Table OptiMat | 3362 | GEV308_I1000_0179 | 185 | 0 | UP | MD5 | 0 | LM | I1000 | GE2 | 4.076667 | 25.05 | 25.04 | 25.04333 | 102.0933 | 250 | 150 |  |  | TG 2 phase II | II | 2005-12-28 | 2005-12-28 | STT |  | 9.46 |  | 9.46 | [7 empty] | 0.605 | 92.66032 | 92.66032 |  | 2.372 | 46.33016 | 3.935 | 7138.7 |  |  | 1 |  |  |  | t | [6 empty] | 2 |  |  | 12.98 | [5 empty] | 0.0071387 |  | 100 kN Mayes DH 100S, UP | d | h | n |  | n | d, RT | OB_TG2_R028 | Deviation between the axial strain gauge readings | [14 empty] | 50 | 0.5 to 2 |  | 250 | [5 empty] | 2 | LM-E6 | PPG2002 |  |  |  | LM |  |  |  |  | 150 | phase II: MD3 (±45°) material, same lay-up as MD3, but with alternative resin (LM-E6) |  |  | 3.52 |  | 25 | 0 |  |  |  | GE2 |  |  | MD3 | 0 | UP |  |  |  |  | 0 | I1000 |  | 0 | ISO tension (250 mm) | 50 | 185I1000MD5 | 92.66032
Table OptiMat | 3361 | GEV308_I1000_0180 | 185 | 0 | UP | MD5 | 0 | LM | I1000 | GE2 | 4.063333 | 25.07 | 25.05 | 25.06 | 101.8271 | 250 | 150 |  |  | TG 2 phase II | II | 2005-12-28 | 2005-12-28 | STT |  | 9.74 |  | 9.74 | [7 empty] | 0.6179 | 95.6523 | 95.6523 |  | 2.198 | 47.82615 | 3.943 | 7397.703 |  |  | 1 |  |  |  | t | [6 empty] | 2 |  |  | 12.93 | [5 empty] | 0.007397703 |  | 100 kN Mayes DH 100S, UP | d | h | n |  | n | d, RT | OB_TG2_R028 | Deviation between the axial strain gauge readings | [14 empty] | 50 | 0.5 to 2 |  | 250 | [5 empty] | 2 | LM-E6 | PPG2002 |  |  |  | LM |  |  |  |  | 150 | phase II: MD3 (±45°) material, same lay-up as MD3, but with alternative resin (LM-E6) |  |  | 3.52 |  | 25 | 0 |  |  |  | GE2 |  |  | MD3 | 0 | UP |  |  |  |  | 0 | I1000 |  | 0 | ISO tension (250 mm) | 50 | 185I1000MD5 | 95.6523
Table OptiMat | 3360 | GEV308_I1000_0019 | 200 | 50.41 | UP | MD5 | 0 | LM | I1000 | GE2 | 3.916667 | 26.29 | 26.14 | 26.21333 | 102.6689 | 350 | 150 |  |  | TG 2 phase II | II | 2005-12-28 | 2005-12-28 | STT |  | 9.33 |  | 9.33 | [7 empty] | 0.5868 | 90.87466 | 90.87466 |  | 2.47 | 45.43733 | 4.058 | 6716.53 |  |  | 1 |  |  |  | t | [6 empty] | 2 |  |  | 13.53 | [5 empty] | 0.00671653 |  | 100 kN Mayes DH 100S, UP | d | h | n |  | n | d, RT | OB_TG2_R029 | [15 empty] | 50 | 0.5 to 2 | 89.58 | 250 | 5.45 |  |  | 1.89 | 6.02 | 2 | LM-E6 | PPG2002 |  |  | 68.59 | LM |  |  | 3.94 |  | 150 | phase II: MD3 (±45°) material, same lay-up as MD3, but with alternative resin (LM-E6) |  | 50.45 | 3.52 | 99.04 | 25 | 0 | -1.02 |  | 0.18 | GE2 |  | 8.6 |  | 0 |  |  | 50.41 |  |  | 0 |  |  | 0 | ISO tension (250 mm) | 50 | 200I1000MD5 | 90.87466
Table OptiMat | 3359 | GEV308_I1000_0020 | 200 | 50.41 | UP | MD5 | 0 | LM | I1000 | GE2 | 3.933333 | 26.26 | 26.2 | 26.24 | 103.2107 | 350 | 150 |  |  | TG 2 phase II | II | 2005-12-28 | 2005-12-28 | STT |  | 9.4 |  | 9.4 | [7 empty] | 0.591 | 91.07586 | 91.07586 |  | 2.477 | 45.53793 | 3.84 | 6721.466 |  |  | 1 |  |  |  | t | [6 empty] | 2 |  |  | 13.55 | [5 empty] | 0.006721466 |  | 100 kN Mayes DH 100S, UP | d | h | n |  | n | d, RT | OB_TG2_R029 | Deviation between the axial strain gauge readings | [14 empty] | 50 | 0.5 to 2 | 89.58 | 250 | 5.45 |  |  | 1.89 | 6.02 | 2 | LM-E6 | PPG2002 |  |  | 68.59 | LM |  |  | 3.94 |  | 150 | phase II: MD3 (±45°) material, same lay-up as MD3, but with alternative resin (LM-E6) |  | 50.45 | 3.52 | 99.04 | 25 | 0 | -1.02 |  | 0.18 | GE2 |  | 8.6 |  | 0 |  |  | 50.41 |  |  | 0 |  |  | 0 | ISO tension (250 mm) | 50 | 200I1000MD5 | 91.07586
Table OptiMat | 3358 | GEV308_I1000_0021 | 200 | 50.41 | UP | MD5 | 0 | LM | I1000 | GE2 | 3.963333 | 26.18 | 26.1 | 26.14333 | 103.6147 | 350 | 150 |  |  | TG 2 phase II | II | 2005-12-28 | 2005-12-28 | STT |  | 9.38 |  | 9.38 | [7 empty] | 0.5654 | 90.52766 | 90.52766 |  | 3.287 | 45.26383 | 3.723 | 6690.884 |  |  | 1 |  |  |  | t | [6 empty] | 2 |  |  | 13.53 | [5 empty] | 0.006690884 |  | 100 kN Mayes DH 100S, UP | d | h | n |  | n | d, RT | OB_TG2_R029 | Deviation between the axial strain gauge readings | [14 empty] | 50 | 0.5 to 2 | 89.58 | 250 | 5.45 |  |  | 1.89 | 6.02 | 2 | LM-E6 | PPG2002 |  |  | 68.59 | LM |  |  | 3.94 |  | 150 | phase II: MD3 (±45°) material, same lay-up as MD3, but with alternative resin (LM-E6) |  | 50.45 | 3.52 | 99.04 | 25 | 0 | -1.02 |  | 0.18 | GE2 |  | 8.6 |  | 0 |  |  | 50.41 |  |  | 0 |  |  | 0 | ISO tension (250 mm) | 50 | 200I1000MD5 | 90.52766
Table OptiMat | 3357 | GEV308_I1000_0022 | 200 | 50.41 | UP | MD5 | 0 | LM | I1000 | GE2 | 4 | 26.19 | 25.99 | 26.09 | 104.36 | 350 | 150 |  |  | TG 2 phase II | II | 2005-12-28 | 2005-12-28 | STT |  | 9.822 |  | 9.822 | [7 empty] | 0.5138 | 94.11652 | 94.11652 |  |  | 47.05826 | 3.568 | 7499.324 |  |  | 1 |  |  |  | t | [6 empty] | 2 |  |  | 12.55 | [5 empty] | 0.007499324 |  | 100 kN Mayes DH 100S, UP | d | h | n |  | n | d, RT | OB_TG2_R029 | Data acquisition stopped before end of test. Deviation between the axial strain gauge readings | [14 empty] | 50 | 0.5 to 2 | 89.58 | 250 | 5.45 |  |  | 1.89 | 6.02 | 2 | LM-E6 | PPG2002 |  |  | 68.59 | LM |  |  | 3.94 |  | 150 | phase II: MD3 (±45°) material, same lay-up as MD3, but with alternative resin (LM-E6) |  | 50.45 | 3.52 | 99.04 | 25 | 0 | -1.02 |  | 0.18 | GE2 |  | 8.6 |  | 0 |  |  | 50.41 |  |  | 0 |  |  | 0 | ISO tension (250 mm) | 50 | 200I1000MD5 | 94.11652
Table OptiMat | 3356 | GEV308_I1000_0023 | 200 | 50.41 | UP | MD5 | 0 | LM | I1000 | GE2 | 3.986667 | 26.24 | 26.23 | 26.23333 | 104.5836 | 350 | 150 |  |  | TG 2 phase II | II | 2005-12-28 | 2005-12-28 | STT |  | 9.92 |  | 9.92 | [7 empty] | 0.4717 | 94.85239 | 94.85239 |  | 3.486 | 47.42619 | 3.759 | 7213.109 |  |  | 1 |  |  |  | t | [6 empty] | 2 |  |  | 13.15 | [5 empty] | 0.007213109 |  | 100 kN Mayes DH 100S, UP | d | h | n |  | n | d, RT | OB_TG2_R029 | Deviation between the axial strain gauge readings | [14 empty] | 50 | 0.5 to 2 | 89.58 | 250 | 5.45 |  |  | 1.89 | 6.02 | 2 | LM-E6 | PPG2002 |  |  | 68.59 | LM |  |  | 3.94 |  | 150 | phase II: MD3 (±45°) material, same lay-up as MD3, but with alternative resin (LM-E6) |  | 50.45 | 3.52 | 99.04 | 25 | 0 | -1.02 |  | 0.18 | GE2 |  | 8.6 |  | 0 |  |  | 50.41 |  |  | 0 |  |  | 0 | ISO tension (250 mm) | 50 | 200I1000MD5 | 94.85239
Table OptiMat | 3271 | GEV213_R0390_0502 | 111 | 55.4 | VUB | UD3 | 90 | LM | R0390 | GE1 | 6.013333 |  | 25.25333 | 25.25333 | 151.8567 | 145 |  | 35 |  | TG 5 phase I | I | 2005-11-04 | 2005-11-04 | STC |  | -25.1953125 |  | -25.1953125 | [8 empty] | -165.915 | -165.915 | [7 empty] | 1 |  |  |  | c | [6 empty] | 0.25 | [10 empty] | 100 kN MTS, VUB | l, d | h |  |  | n | d, RT |  |  |  | x | [12 empty] | 60 | 2 |  | 145 |  | GEV213 |  |  |  | various | Prime 20, slow hardener | PPG2002 |  |  |  | LM |  |  |  |  | 35 | 7 layers of UD | 6.16 |  | 6.16 |  | 25 | 0 |  | [0°]7 |  | GE1 |  |  |  | 0 | [5 empty] | 0 |  | V1 | 7 | Rectangular | 55 | 111R0390UD3 |  | -165.915 |  | 0/0/0/0/0/0/0
Table OptiMat | 3267 | GEV207_S3300_0001 | 134 | 54.57 | CRES | MD2 | 0 | LM | S3300 | GE1 | 7.052 | 25.79 | 25.6 | 25.69 | 181.18 | 610 |  | 500 |  | TG 4 phase I | I | 2005-07-15 | 2005-07-15 | STT |  | 83.44 |  | 83.44 |  |  | 1.617 | 1.617 |  |  |  |  | 460.56 | 460.56 |  |  |  |  | 14555.8 |  |  | 1 |  |  |  | t | [6 empty] | 4 |  |  | 31.641 | [5 empty] | 0.0145558 |  | 250 kN MTS, CRES | d | h | n |  | n | d, RT |  | bending at 1500me = 28.5%, Eit_1 = 26.8GPa, Eit_2=38.7Gpa, max strain 1=1.88%, max strain 2= 1.35% |  | x | [8 empty] | GEV207_S0400_01 1:75 1/3H | 1:75, 1/3 | Strain gauge: HBM 6/350 LY41, Middle, Center, BTB | SG, M, C, BTB | 140 | 2 | 77.87 | 610 | 0.64 | GEV205; GEV207 after preliminary tests |  | 1.94 | 0.19 | 4 | Prime 20, slow hardener | PPG2002 |  | NT | 73.05 | GAMESA | 1:75 |  | 0.86 | LIQUID RESIN | 500 | MD material used in preliminary programme 2 (1 layer less than MD1) | 6.57 | 45.6 | 6.57 | 87.24 | 25 | 10 | 0 | [[±45, 0°]4;±45] | 0.01 | GE1 | 1/3 | 0.76 | MD2 | 0 | WMC | PREPEG | 54.57 |  | SCARF | 5 | S0400 | V1 | 4 | Long, rectangular (repaired) |  | 134S3300MD2 | 460.56 |  |  | 45/-45/0/45/-45/0/45/-45/0/45/-45/0/45/-45
Table OptiMat | 3266 | GEV207_S3300_0002 | 134 | 54.57 | CRES | MD2 | 0 | LM | S3300 | GE1 | 7.04 | 25.86 | 25.66 | 25.74 | 181.25 | 610 |  | 500 |  | TG 4 phase I | I | 2005-07-15 | 2005-07-15 | STT |  | 80.98 |  | 80.98 |  |  | 1.536 | 1.536 |  |  |  |  | 446.789 | 446.789 |  |  |  |  | 14069.44 |  |  | 1 |  |  |  | t | [6 empty] | 4 |  |  | 31.756 | [5 empty] | 0.01406944 |  | 250 kN MTS, CRES | d | h | n |  | n | d, RT |  | bending at 1500me=28.7%, Eit_1 = 39.2GPa, Eit_2=26.7Gpa, max strain 1=1.19%, max strain 2= 1.88% |  | x | [8 empty] | GEV207_S0400_02 1:75 1/3H | 1:75, 1/3 | Strain gauge: HBM 6/350 LY41, Middle, Center, BTB | SG, M, C, BTB | 140 | 2 | 77.87 | 610 | 0.64 | GEV205; GEV207 after preliminary tests |  | 1.94 | 0.19 | 4 | Prime 20, slow hardener | PPG2002 |  | NT | 73.05 | GAMESA | 1:75 |  | 0.86 | LIQUID RESIN | 500 | MD material used in preliminary programme 2 (1 layer less than MD1) | 6.57 | 45.6 | 6.57 | 87.24 | 25 | 10 | 0 | [[±45, 0°]4;±45] | 0.01 | GE1 | 1/3 | 0.76 | MD2 | 0 | WMC | PREPEG | 54.57 |  | SCARF | 5 | S0400 | V1 | 4 | Long, rectangular (repaired) |  | 134S3300MD2 | 446.789 |  |  | 45/-45/0/45/-45/0/45/-45/0/45/-45/0/45/-45
Table OptiMat | 3265 | GEV207_S3300_0003 | 134 | 54.57 | CRES | MD2 | 0 | LM | S3300 | GE1 | 7.08 | 25.82 | 25.66 | 25.74 | 181.21 | 610 |  | 500 |  | TG 4 phase I | I | 2005-07-15 | 2005-07-15 | STT |  | 78.77 |  | 78.77 |  |  | 1.52 | 1.52 |  |  |  |  | 432.281 | 432.281 |  |  |  |  | 13444.92 |  |  | 1 |  |  |  | t | [6 empty] | 4 |  |  | 32.152 | [5 empty] | 0.01344492 |  | 250 kN MTS, CRES | d | h | n |  | n | d, RT |  | bending at 1500me=29.6%, Eit_1 = 26.9GPa, Eit_2=39.8Gpa, max strain 1=1.75%, max strain 2= 1.29% |  | x | [8 empty] | GEV207_S0400_03 1:75 1/3H | 1:75, 1/3 | Strain gauge: HBM 6/350 LY41, Middle, Center, BTB | SG, M, C, BTB | 140 | 2 | 77.87 | 610 | 0.64 | GEV205; GEV207 after preliminary tests |  | 1.94 | 0.19 | 4 | Prime 20, slow hardener | PPG2002 |  | NT | 73.05 | GAMESA | 1:75 |  | 0.86 | LIQUID RESIN | 500 | MD material used in preliminary programme 2 (1 layer less than MD1) | 6.57 | 45.6 | 6.57 | 87.24 | 25 | 10 | 0 | [[±45, 0°]4;±45] | 0.01 | GE1 | 1/3 | 0.76 | MD2 | 0 | WMC | PREPEG | 54.57 |  | SCARF | 5 | S0400 | V1 | 4 | Long, rectangular (repaired) |  | 134S3300MD2 | 432.281 |  |  | 45/-45/0/45/-45/0/45/-45/0/45/-45/0/45/-45
Table OptiMat | 3264 | GEV207_S3500_0005 | 132 | 53.64 | CRES | MD2 | 0 | LM | S3500 | GE1 | 7.078 | 24.87 | 24.57 | 24.7 | 174.83 | 610 |  | 500 |  | TG 4 phase I | I | 2005-07-15 | 2005-07-15 | STT |  | 84.89 |  | 84.89 |  |  | 1.724 | 1.724 |  |  |  |  | 485.54 | 485.54 |  |  |  |  | 15411.03 |  |  | 1 |  |  |  | t | [6 empty] | 4 |  |  | 31.506 | [5 empty] | 0.01541103 |  | 250 kN MTS, CRES | d | h | n |  | n | d, RT |  | bending at 1500me=24.5%, Eit_1 = 28.1GPa, Eit_2=35.8Gpa, max strain 1=1.85%, max strain 2= 1.60% |  | x | [8 empty] | GEV207_S0400_05 1:100 1/3H | 1:100, 1/3 | Strain gauge: HBM 6/350 LY41, Middle, Center, BTB | SG, M, C, BTB | 140 | 2 | 74.91 | 610 | 0.61 | GEV205; GEV207 after preliminary tests |  | 1.93 | 0.17 | 4 | Prime 20, slow hardener | PPG2002 |  | 0.75 | 72.33 | LM | 1:100 |  | 0.74 | LIQUID RESIN | 500 | MD material used in preliminary programme 2 (1 layer less than MD1) | 6.57 | 46.46 | 6.57 | 86.16 | 25 | 10 | 0 | [[±45, 0°]4;±45] | 0.01 | GE1 | 1/3 | 0.8 | MD2 | 0 | WMC | RIM | 53.64 |  | SCARF | 5 | S0400 | V1 | 4 | Long, rectangular (repaired) |  | 132S3500MD2 | 485.54 |  |  | 45/-45/0/45/-45/0/45/-45/0/45/-45/0/45/-45
Table OptiMat | 3263 | GEV207_S3300_0202 | 1003 |  | CRES | MD2 | 0 | Gamesa | S3300 | GE1 | 7.328 | 24.98 | 24.87 | 24.94 | 182.76 | 610 |  | 500 |  | TG 4 phase I | I | 2002-07-18 | 2005-07-18 | STT |  | 60.7 |  | 60.7 |  |  | 1.112 | 1.112 |  |  |  |  | 332.155 | 332.155 |  |  |  |  | 11084.77 |  |  | 1 |  |  |  | t | [6 empty] | 4 |  |  | 29.965 | [5 empty] | 0.01108477 |  | 250 kN MTS, CRES | d | h | n |  | n | d, RT |  | bending at 1500me=22.4%, Eit_1 = 36.6GPa, Eit_2=25.4Gpa, max strain 1=0.94%, max strain 2= 1.28% (both strain values at the first crack at 318MPa stress) |  | x | [8 empty] | GAM07-02 | 1:75, 1/3 | Strain gauge: HBM 6/350 LY41, Middle, Center, BTB | SG, M, C, BTB | 140 | 2 |  | 610 |  | GEV205; GEV207 after preliminary tests |  |  |  | 4 | Prime 20, slow hardener | PPG2002 |  | NT |  | GAMESA | 1:75 |  |  | LIQUID RESIN | 500 | MD material used in preliminary programme 2 (1 layer less than MD1) | 6.57 |  | 6.57 |  | 25 | 10 |  | [[±45, 0°]4;±45] |  | GE1 | 1/3 |  |  | 0 |  | PREPEG |  |  | SCARF | 5 |  | V1 | 4 | Long, rectangular (repaired) |  | 1003S3300MD2 | 332.155 |  |  | 45/-45/0/45/-45/0/45/-45/0/45/-45/0/45/-45
Table OptiMat | 3262 | GEV207_S3300_0203 | 1003 |  | CRES | MD2 | 0 | Gamesa | S3300 | GE1 | 7.154 | 24.95 | 24.88 | 24.92 | 178.31 | 610 |  | 500 |  | TG 4 phase I | I | 2005-07-18 | 2005-07-18 | STT |  | 56.86 |  | 56.86 |  |  | 1.047 | 1.047 |  |  |  |  | 318.883 | 318.883 |  |  |  |  | 10788.02 |  |  | 1 |  |  |  | t | [6 empty] | 4 |  |  | 29.559 | [5 empty] | 0.01078802 |  | 250 kN MTS, CRES | d | h | n |  | n | d, RT |  | bending at 1500me=17.7%, Eit_1 = 25.9GPa, Eit_2=34.4Gpa, max strain 1=1.16%, max strain 2= 0.93% (both strain values at the first crack at 295MPa stress) |  | x | [8 empty] | GAM07-03 | 1:75, 1/3 | Strain gauge: HBM 6/350 LY41, Middle, Center, BTB | SG, M, C, BTB | 140 | 2 |  | 610 |  | GEV205; GEV207 after preliminary tests |  |  |  | 4 | Prime 20, slow hardener | PPG2002 |  | NT |  | GAMESA | 1:75 |  |  | LIQUID RESIN | 500 | MD material used in preliminary programme 2 (1 layer less than MD1) | 6.57 |  | 6.57 |  | 25 | 10 |  | [[±45, 0°]4;±45] |  | GE1 | 1/3 |  |  | 0 |  | PREPEG |  |  | SCARF | 5 |  | V1 | 4 | Long, rectangular (repaired) |  | 1003S3300MD2 | 318.883 |  |  | 45/-45/0/45/-45/0/45/-45/0/45/-45/0/45/-45
Table OptiMat | 3261 | GEV207_S3300_0205 | 1003 |  | CRES | MD2 | 0 | Gamesa | S3300 | GE1 | 7.426 | 24.83 | 24.72 | 24.8 | 184.13 | 610 |  | 500 |  | TG 4 phase I | I | 2005-07-18 | 2005-07-18 | STT |  | 59.42 |  | 59.42 |  |  | 0.95 | 0.95 |  |  |  |  | 322.687 | 322.687 |  |  |  |  | 10344.19 |  |  | 1 |  |  |  | t | [6 empty] | 4 |  |  | 31.195 | [5 empty] | 0.01034419 |  | 250 kN MTS, CRES | d | h | n |  | n | d, RT |  | bending at 1500me=23.7%, Eit_1 = 40.2GPa, Eit_2=25.5Gpa, max strain 1=0.73%, max strain 2= 1.17% (both strain values at the first crack at 287MPa stress) |  | x | [8 empty] | GAM07-05 | 1:75, 1/3 | Strain gauge: HBM 6/350 LY41, Middle, Center, BTB | SG, M, C, BTB | 140 | 2 |  | 610 |  | GEV205; GEV207 after preliminary tests |  |  |  | 4 | Prime 20, slow hardener | PPG2002 |  | NT |  | GAMESA | 1:75 |  |  | LIQUID RESIN | 500 | MD material used in preliminary programme 2 (1 layer less than MD1) | 6.57 |  | 6.57 |  | 25 | 10 |  | [[±45, 0°]4;±45] |  | GE1 | 1/3 |  |  | 0 |  | PREPEG |  |  | SCARF | 5 |  | V1 | 4 | Long, rectangular (repaired) |  | 1003S3300MD2 | 322.687 |  |  | 45/-45/0/45/-45/0/45/-45/0/45/-45/0/45/-45
Table OptiMat | 3260 | GEV207_S3300_0201 | 1003 |  | CRES | MD2 | 0 | Gamesa | S3300 | GE1 | 6.996 | 24.79 | 24.46 | 24.64 | 172.37 | 610 |  | 500 |  | TG 4 phase I | I | 2005-07-25 | 2005-07-25 | STT |  | 61.73 |  | 61.73 |  |  | 1.189 | 1.189 |  |  |  |  | 358.11 | 358.11 |  |  |  |  | 11276.21 |  |  | 1 |  |  |  | t | [6 empty] | 4 |  |  | 31.758 | [5 empty] | 0.01127621 |  | 250 kN MTS, CRES | d | h | n |  | n | d, RT |  | bending at 1500me=26.5%, Eit_1 = 26.3GPa, Eit_2=40.0Gpa, max strain 1=1.40%, max strain 2= 0.97% |  | x | [8 empty] | GAM07-01 | 1:75, 1/3 | Strain gauge: HBM 6/350 LY41, Middle, Center, BTB | SG, M, C, BTB | 140 | 2 |  | 610 |  | GEV205; GEV207 after preliminary tests |  |  |  | 4 | Prime 20, slow hardener | PPG2002 |  | NT |  | GAMESA | 1:75 |  |  | LIQUID RESIN | 500 | MD material used in preliminary programme 2 (1 layer less than MD1) | 6.57 |  | 6.57 |  | 25 | 10 |  | [[±45, 0°]4;±45] |  | GE1 | 1/3 |  |  | 0 |  | PREPEG |  |  | SCARF | 5 |  | V1 | 4 | Long, rectangular (repaired) |  | 1003S3300MD2 | 358.11 |  |  | 45/-45/0/45/-45/0/45/-45/0/45/-45/0/45/-45
Table OptiMat | 3259 | GEV207_S3400_0202 | 1004 |  | CRES | MD2 | 0 | Gamesa | S3400 | GE1 | 8.738 | 25.07 | 24.9 | 24.96 | 218.1 | 610 |  | 500 |  | TG 4 phase I | I | 2005-07-25 | 2005-07-25 | STT |  | 63.95 |  | 63.95 |  |  | 1.2334 | 1.2334 |  |  |  |  | 293.2 | 293.2 |  |  |  |  | 11457.6 |  |  | 1 |  |  |  | t | [6 empty] | 4 |  |  | 25.59 | [5 empty] | 0.0114576 |  | 250 kN MTS, CRES | d | h | n |  | n | d, RT |  | bending at 1500me=23.9%, Eit_1 = 22.4GPa, Eit_2=29.81Gpa, max strain 1=1.36%, max strain 2= 1.1% |  | x | [8 empty] | GAM06-02 | 1:75, 2/3 | Strain gauge: HBM 6/350 LY41, Middle, Center, BTB | SG, M, C, BTB | 140 | 2 |  | 610 |  | GEV205; GEV207 after preliminary tests |  |  |  | 4 | Prime 20, slow hardener | PPG2002 |  | NT |  | GAMESA | 1:75 |  |  | LIQUID RESIN | 500 | MD material used in preliminary programme 2 (1 layer less than MD1) | 6.57 |  | 6.57 |  | 25 | 10 |  | [[±45, 0°]4;±45] |  | GE1 | 2/3 |  |  | 0 |  | PREPEG |  |  | SCARF | 5 |  | V1 | 4 | Long, rectangular (repaired) |  | 1004S3400MD2 | 293.2 |  |  | 45/-45/0/45/-45/0/45/-45/0/45/-45/0/45/-45
Table OptiMat | 3258 | GEV207_S3400_0201 | 1004 |  | CRES | MD2 | 0 | Gamesa | S3400 | GE1 | 8.484 | 24.89 | 24.7 | 24.79 | 210.34 | 610 |  | 500 |  | TG 4 phase I | I | 2005-07-25 | 2005-07-25 | STT |  | 58.31 |  | 58.31 |  |  | 1.1306 | 1.1306 |  |  |  |  | 277.254 | 277.254 |  |  |  |  | 10545.99 |  |  | 1 |  |  |  | t | [6 empty] | 4 |  |  | 26.29 | [5 empty] | 0.01054599 |  | 250 kN MTS, CRES | d | h | n |  | n | d, RT |  | bending at 1500me=31.53%, Eit_1 = 34.93GPa, Eit_2=21.08Gpa, max strain 1=0.91%, max strain 2= 1.34% |  | x | [8 empty] | GAM06-01 | 1:75, 2/3 | Strain gauge: HBM 6/350 LY41, Middle, Center, BTB | SG, M, C, BTB | 140 | 2 |  | 610 |  | GEV205; GEV207 after preliminary tests |  |  |  | 4 | Prime 20, slow hardener | PPG2002 |  | NT |  | GAMESA | 1:75 |  |  | LIQUID RESIN | 500 | MD material used in preliminary programme 2 (1 layer less than MD1) | 6.57 |  | 6.57 |  | 25 | 10 |  | [[±45, 0°]4;±45] |  | GE1 | 2/3 |  |  | 0 |  | PREPEG |  |  | SCARF | 5 |  | V1 | 4 | Long, rectangular (repaired) |  | 1004S3400MD2 | 277.254 |  |  | 45/-45/0/45/-45/0/45/-45/0/45/-45/0/45/-45
Table OptiMat | 3257 | GEV207_S3300_0204 | 1003 |  | CRES | MD2 | 0 | Gamesa | S3300 | GE1 | 7.404 | 24.98 | 24.57 | 24.764 | 183.35 | 610 |  | 500 |  | TG 4 phase I | I | 2005-07-25 | 2005-07-25 | STT |  | 60.12 |  | 60.12 | [8 empty] | 327.87 | 327.87 |  |  |  |  | 10646.51 |  |  | 1 |  |  |  | t | [6 empty] | 4 |  |  | 30.796 | [5 empty] | 0.01064651 |  | 250 kN MTS, CRES | d | h | n |  | n | d, RT |  | bending at 1500me=20.56%, Eit_1 = 37.818GPa, Eit_2=25.968Gpa, max strain 1=0.000%, max strain 2= 1.46% (the first strain gage failed at 248MPa stress) |  | x | [8 empty] | GAM07-04 | 1:75, 1/3 | Strain gauge: HBM 6/350 LY41, Middle, Center, BTB | SG, M, C, BTB | 140 | 2 |  | 610 |  | GEV205; GEV207 after preliminary tests |  |  |  | 4 | Prime 20, slow hardener | PPG2002 |  | NT |  | GAMESA | 1:75 |  |  | LIQUID RESIN | 500 | MD material used in preliminary programme 2 (1 layer less than MD1) | 6.57 |  | 6.57 |  | 25 | 10 |  | [[±45, 0°]4;±45] |  | GE1 | 1/3 |  |  | 0 |  | PREPEG |  |  | SCARF | 5 |  | V1 | 4 | Long, rectangular (repaired) |  | 1003S3300MD2 | 327.87 |  |  | 45/-45/0/45/-45/0/45/-45/0/45/-45/0/45/-45
Table OptiMat | 3256 | GEV207_S3300_0005 | 134 | 54.57 | CRES | MD2 | 0 | LM | S3300 | GE1 | 6.954 | 25.85 | 25.64 | 25.728 | 178.91 | 610 |  | 500 |  | TG 4 phase I | I | 2005-08-11 | 2005-08-11 | STT |  | 84.96 |  | 84.96 |  |  | 1.6242 | 1.6242 |  |  |  |  | 474.88 | 474.88 |  |  |  |  | 14491.3 |  |  | 1 |  |  |  | t | [6 empty] | 4 |  |  | 32.77 | [5 empty] | 0.0144913 |  | 250 kN MTS, CRES | d | h | n |  | n | d, RT |  | bending at 1500me=29.96%, Eit_1 = 41.28GPa, Eit_2=27.15Gpa, max strain 1=1.3446%, max strain 2= 1.9038% |  | x | [8 empty] | GEV207-S0400-05 1:75 1/3H | 1:75, 1/3 | Strain gauge: HBM 6/350 LY41, Middle, Center, BTB | SG, M, C, BTB | 140 | 2 | 77.87 | 610 | 0.64 | GEV205; GEV207 after preliminary tests |  | 1.94 | 0.19 | 4 | Prime 20, slow hardener | PPG2002 |  | NT | 73.05 | GAMESA | 1:75 |  | 0.86 | LIQUID RESIN | 500 | MD material used in preliminary programme 2 (1 layer less than MD1) | 6.57 | 45.6 | 6.57 | 87.24 | 25 | 10 | 0 | [[±45, 0°]4;±45] | 0.01 | GE1 | 1/3 | 0.76 | MD2 | 0 | WMC | PREPEG | 54.57 |  | SCARF | 5 | S0400 | V1 | 4 | Long, rectangular (repaired) |  | 134S3300MD2 | 474.88 |  |  | 45/-45/0/45/-45/0/45/-45/0/45/-45/0/45/-45
Table OptiMat | 3255 | GEV207_S3500_0004 | 132 | 53.64 | CRES | MD2 | 0 | LM | S3500 | GE1 | 6.882 | 24.9 | 24.71 | 24.796 | 170.65 | 610 |  | 500 |  | TG 4 phase I | I | 2005-08-11 | 2005-08-11 | STT |  | 79.19 |  | 79.19 |  |  | 1.5742 | 1.5742 |  |  |  |  | 464.081 | 464.081 |  |  |  |  | 13919.65 |  |  | 1 |  |  |  | t | [6 empty] | 4 |  |  | 33.34 | [5 empty] | 0.01391965 |  | 250 kN MTS, CRES | d | h | n |  | n | d, RT |  | bending at 1500me=27.735%, Eit_1 = 29.21GPa, Eit_2=38.79Gpa, max strain 1=1.7281%, max strain 2= 1.4203% |  | x | [8 empty] | GEV207-S0400-04 1:100 1/3H | 1:100, 1/3 | Strain gauge: HBM 6/350 LY41, Middle, Center, BTB | SG, M, C, BTB | 140 | 2 | 74.91 | 610 | 0.61 | GEV205; GEV207 after preliminary tests |  | 1.93 | 0.17 | 4 | Prime 20, slow hardener | PPG2002 |  | 0.75 | 72.33 | LM | 1:100 |  | 0.74 | LIQUID RESIN | 500 | MD material used in preliminary programme 2 (1 layer less than MD1) | 6.57 | 46.46 | 6.57 | 86.16 | 25 | 10 | 0 | [[±45, 0°]4;±45] | 0.01 | GE1 | 1/3 | 0.8 | MD2 | 0 | WMC | RIM | 53.64 |  | SCARF | 5 | S0400 | V1 | 4 | Long, rectangular (repaired) |  | 132S3500MD2 | 464.081 |  |  | 45/-45/0/45/-45/0/45/-45/0/45/-45/0/45/-45
Table OptiMat | 3254 | GEV207_S3500_0003 | 132 | 53.64 | CRES | MD2 | 0 | LM | S3500 | GE1 | 6.876 | 24.85 | 24.67 | 24.754 | 170.21 | 610 |  | 500 |  | TG 4 phase I | I | 2005-08-11 | 2005-08-11 | STT |  | 83.466 |  | 83.466 |  |  | 1.6305 | 1.6305 |  |  |  |  | 490.379 | 490.379 |  |  |  |  | 14538.36 |  |  | 1 |  |  |  | t | [6 empty] | 4 |  |  | 33.73 | [5 empty] | 0.01453836 |  | 250 kN MTS, CRES | d | h | n |  | n | d, RT |  | bending at 1500me=28.085%, Eit_1 = 29.57GPa, Eit_2=39.22Gpa, max strain 1=1.7555%, max strain 2= 1.5054% |  | x | [8 empty] | GEV207-S0400-03 1:100 1/3H | 1:100, 1/3 | Strain gauge: HBM 6/350 LY41, Middle, Center, BTB | SG, M, C, BTB | 140 | 2 | 74.91 | 610 | 0.61 | GEV205; GEV207 after preliminary tests |  | 1.93 | 0.17 | 4 | Prime 20, slow hardener | PPG2002 |  | 0.75 | 72.33 | LM | 1:100 |  | 0.74 | LIQUID RESIN | 500 | MD material used in preliminary programme 2 (1 layer less than MD1) | 6.57 | 46.46 | 6.57 | 86.16 | 25 | 10 | 0 | [[±45, 0°]4;±45] | 0.01 | GE1 | 1/3 | 0.8 | MD2 | 0 | WMC | RIM | 53.64 |  | SCARF | 5 | S0400 | V1 | 4 | Long, rectangular (repaired) |  | 132S3500MD2 | 490.379 |  |  | 45/-45/0/45/-45/0/45/-45/0/45/-45/0/45/-45
Table OptiMat | 3253 | GEV207_S3500_0001 | 132 | 53.64 | CRES | MD2 | 0 | LM | S3500 | GE1 | 6.96 | 24.92 | 24.65 | 24.758 | 172.32 | 610 |  | 500 |  | TG 4 phase I | I | 2005-08-11 | 2005-08-11 | STT |  | 79.19 |  | 79.19 |  |  | 1.5658 | 1.5658 |  |  |  |  | 465.274 | 465.274 |  |  |  |  | 14320.53 |  |  | 1 |  |  |  | t | [6 empty] | 4 |  |  | 32.49 | [5 empty] | 0.01432053 |  | 250 kN MTS, CRES | d | h | n |  | n | d, RT |  | bending at 1500me=26.244%, Eit_1 = 28.89GPa, Eit_2=37.07Gpa, max strain 1=1.6953%, max strain 2= 1.4363% |  | x | [8 empty] | GEV207-S0400-01 1:100 1/3H | 1:100, 1/3 | Strain gauge: HBM 6/350 LY41, Middle, Center, BTB | SG, M, C, BTB | 140 | 2 | 74.91 | 610 | 0.61 | GEV205; GEV207 after preliminary tests |  | 1.93 | 0.17 | 4 | Prime 20, slow hardener | PPG2002 |  | 0.75 | 72.33 | LM | 1:100 |  | 0.74 | LIQUID RESIN | 500 | MD material used in preliminary programme 2 (1 layer less than MD1) | 6.57 | 46.46 | 6.57 | 86.16 | 25 | 10 | 0 | [[±45, 0°]4;±45] | 0.01 | GE1 | 1/3 | 0.8 | MD2 | 0 | WMC | RIM | 53.64 |  | SCARF | 5 | S0400 | V1 | 4 | Long, rectangular (repaired) |  | 132S3500MD2 | 465.274 |  |  | 45/-45/0/45/-45/0/45/-45/0/45/-45/0/45/-45
Table OptiMat | 3252 | GEV207_S3300_0004 | 134 | 54.57 | CRES | MD2 | 0 | LM | S3300 | GE1 | 7.192 | 25.86 | 25.61 | 25.722 | 184.99 | 610 |  | 500 |  | TG 4 phase I | I | 2005-08-11 | 2005-08-11 | STT |  | 80.33 |  | 80.33 |  |  | 1.508 | 1.508 |  |  |  |  | 434.23 | 434.23 |  |  |  |  | 13715.41 |  |  | 1 |  |  |  | t | [6 empty] | 4 |  |  | 31.66 | [5 empty] | 0.01371541 |  | 250 kN MTS, CRES | d | h | n |  | n | d, RT |  | bending at 1500me=28.35%, Eit_1 = 38.88GPa, Eit_2=26.69Gpa, max strain 1=1.2815%, max strain 2= 1.7344% |  | x | [8 empty] | GEV207-S0400-04 1:75 1/3H | 1:75, 1/3 | Strain gauge: HBM 6/350 LY41, Middle, Center, BTB | SG, M, C, BTB | 140 | 2 | 77.87 | 610 | 0.64 | GEV205; GEV207 after preliminary tests |  | 1.94 | 0.19 | 4 | Prime 20, slow hardener | PPG2002 |  | NT | 73.05 | GAMESA | 1:75 |  | 0.86 | LIQUID RESIN | 500 | MD material used in preliminary programme 2 (1 layer less than MD1) | 6.57 | 45.6 | 6.57 | 87.24 | 25 | 10 | 0 | [[±45, 0°]4;±45] | 0.01 | GE1 | 1/3 | 0.76 | MD2 | 0 | WMC | PREPEG | 54.57 |  | SCARF | 5 | S0400 | V1 | 4 | Long, rectangular (repaired) |  | 134S3300MD2 | 434.23 |  |  | 45/-45/0/45/-45/0/45/-45/0/45/-45/0/45/-45
Table OptiMat | 3251 | GEV207_S3500_0002 | 132 | 53.64 | CRES | MD2 | 0 | LM | S3500 | GE1 | 7.078 | 24.9 | 24.6 | 24.726 | 175.01 | 610 |  | 500 |  | TG 4 phase I | I | 2005-08-30 | 2005-08-30 | STT |  | 78.42 |  | 78.42 |  |  | 1.5904 | 1.5904 |  |  |  |  | 448.1 | 448.1 |  |  |  |  | 14082.34 |  |  | 1 |  |  |  | t | [6 empty] | 4 |  |  | 31.82 | [5 empty] | 0.01408234 |  | 250 kN MTS, CRES | d | h | n |  | n | d, RT |  | bending at 1500me=26.826%, Eit_1 = 37.31GPa, Eit_2=27.71Gpa, max strain 1=1.4066%, max strain 2= 1.7743% |  | x | [8 empty] | GEV207-S0400-02 1:100 1/3H | 1:100, 1/3 | Strain gauge: HBM 6/350 LY41, Middle, Center, BTB | SG, M, C, BTB | 140 | 2 | 74.91 | 610 | 0.61 | GEV205; GEV207 after preliminary tests |  | 1.93 | 0.17 | 4 | Prime 20, slow hardener | PPG2002 |  | 0.75 | 72.33 | LM | 1:100 |  | 0.74 | LIQUID RESIN | 500 | MD material used in preliminary programme 2 (1 layer less than MD1) | 6.57 | 46.46 | 6.57 | 86.16 | 25 | 10 | 0 | [[±45, 0°]4;±45] | 0.01 | GE1 | 1/3 | 0.8 | MD2 | 0 | WMC | RIM | 53.64 |  | SCARF | 5 | S0400 | V1 | 4 | Long, rectangular (repaired) |  | 132S3500MD2 | 448.1 |  |  | 45/-45/0/45/-45/0/45/-45/0/45/-45/0/45/-45
Table OptiMat | 3250 | GEV207_S3000_0202 | 1005 |  | CRES | MD2 | 0 | Gamesa | S3000 | GE1 | 9.168 | 24.94 | 24.89 | 24.914 | 228.41 | 610 |  | 500 |  | TG 4 phase I | I | 2005-08-30 | 2005-08-30 | STT |  | 75.78 |  | 75.78 |  |  | 1.4044 | 1.4044 |  |  |  |  | 331.78 | 331.78 |  |  |  |  | 13497.97 |  |  | 1 |  |  |  | t | [6 empty] | 4 |  |  | 24.58 | [5 empty] | 0.01349797 |  | 250 kN MTS, CRES | d | h | n |  | n | d, RT |  | bending at 1500me=17.283%, Eit_1 = 28.52GPa, Eit_2=21.59Gpa, max strain 1=1.1621%, max strain 2= 1.6469% |  | x | [8 empty] | GAM09-02 |  | Strain gauge: HBM 6/350 LY41, Middle, Center, BTB | SG, M, C, BTB | 140 | 2 |  | 610 |  | GEV205; GEV207 after preliminary tests | tape |  |  | 4 | Prime 20, slow hardener | PPG2002 |  | NT |  | GAMESA | 1:50 |  |  | LIQUID RESIN | 500 | MD material used in preliminary programme 2 (1 layer less than MD1) | 6.57 |  | 6.57 |  | 25 | 10 |  | [[±45, 0°]4;±45] |  | GE1 | 1/3 |  |  | 0 |  | PREPEG |  |  | SCARF | 5 |  | V1 | 4 | Long, rectangular (repaired) |  | 1005S3000MD2 | 331.78 |  |  | 45/-45/0/45/-45/0/45/-45/0/45/-45/0/45/-45
Table OptiMat | 3249 | GEV207_S3400_0203 | 1004 |  | CRES | MD2 | 0 | Gamesa | S3400 | GE1 | 8.52 | 25.32 | 25.13 | 25.236 | 215.01 | 610 |  | 500 |  | TG 4 phase I | I | 2005-08-30 | 2005-08-30 | STT |  | 67.64 |  | 67.64 |  |  | 1.3405 | 1.3405 |  |  |  |  | 314.593 | 314.593 |  |  |  |  | 12366.08 |  |  | 1 |  |  |  | t | [6 empty] | 4 |  |  | 25.44 | [5 empty] | 0.01236608 |  | 250 kN MTS, CRES | d | h | n |  | n | d, RT |  | bending at 1500me=15.642%, Eit_1 = 27.35GPa, Eit_2=23.78Gpa, max strain 1=1.3839%, max strain 2= 1.2961% |  | x | [8 empty] | GAM06-03 | 1:75, 2/3 | Strain gauge: HBM 6/350 LY41, Middle, Center, BTB | SG, M, C, BTB | 140 | 2 |  | 610 |  | GEV205; GEV207 after preliminary tests |  |  |  | 4 | Prime 20, slow hardener | PPG2002 |  | NT |  | GAMESA | 1:75 |  |  | LIQUID RESIN | 500 | MD material used in preliminary programme 2 (1 layer less than MD1) | 6.57 |  | 6.57 |  | 25 | 10 |  | [[±45, 0°]4;±45] |  | GE1 | 2/3 |  |  | 0 |  | PREPEG |  |  | SCARF | 5 |  | V1 | 4 | Long, rectangular (repaired) |  | 1004S3400MD2 | 314.593 |  |  | 45/-45/0/45/-45/0/45/-45/0/45/-45/0/45/-45
Table OptiMat | 3248 | GEV207_S3000_0201 | 1005 |  | CRES | MD2 | 0 | Gamesa | S3000 | GE1 | 9.068 | 25.01 | 24.91 | 24.954 | 226.28 | 610 |  | 500 |  | TG 4 phase I | I | 2005-08-30 | 2005-08-30 | STT |  | 86.69 |  | 86.69 |  |  | 1.6452 | 1.6452 |  |  |  |  | 383.09 | 383.09 |  |  |  |  | 15585.44 |  |  | 1 |  |  |  | t | [6 empty] | 4 |  |  | 24.58 | [5 empty] | 0.01558544 |  | 250 kN MTS, CRES | d | h | n |  | n | d, RT |  | bending at 1500me=18.587%, Eit_1 = 21.93GPa, Eit_2=27.94Gpa, max strain 1=1.9081%, max strain 2= 1.3822% |  | x | [8 empty] | GAM09-01 |  | Strain gauge: HBM 6/350 LY41, Middle, Center, BTB | SG, M, C, BTB | 140 | 2 |  | 610 |  | GEV205; GEV207 after preliminary tests | tape |  |  | 4 | Prime 20, slow hardener | PPG2002 |  | NT |  | GAMESA | 1:50 |  |  | LIQUID RESIN | 500 | MD material used in preliminary programme 2 (1 layer less than MD1) | 6.57 |  | 6.57 |  | 25 | 10 |  | [[±45, 0°]4;±45] |  | GE1 | 1/3 |  |  | 0 |  | PREPEG |  |  | SCARF | 5 |  | V1 | 4 | Long, rectangular (repaired) |  | 1005S3000MD2 | 383.09 |  |  | 45/-45/0/45/-45/0/45/-45/0/45/-45/0/45/-45
Table OptiMat | 3247 | GEV207_S3400_0204 | 1004 |  | CRES | MD2 | 0 | Gamesa | S3400 | GE1 | 8.828 | 25.04 | 24.78 | 24.91 | 219.91 | 610 |  | 500 |  | TG 4 phase I | I | 2005-08-30 | 2005-08-30 | STT |  | 65.57 |  | 65.57 |  |  | 1.4545 | 1.4545 |  |  |  |  | 298.18 | 298.18 |  |  |  |  | 13329.46 |  |  | 1 |  |  |  | t | [6 empty] | 4 |  |  | 22.37 | [5 empty] | 0.01332946 |  | 250 kN MTS, CRES | d | h | n |  | n | d, RT |  | bending at 1500me=9.401%, Eit_1 = 21.98GPa, Eit_2=22.76Gpa, max strain 1=1.4405%, max strain 2= 1.4685% |  | x | [8 empty] | GAM06-04 | 1:75, 2/3 | Strain gauge: HBM 6/350 LY41, Middle, Center, BTB | SG, M, C, BTB | 140 | 2 |  | 610 |  | GEV205; GEV207 after preliminary tests |  |  |  | 4 | Prime 20, slow hardener | PPG2002 |  | NT |  | GAMESA | 1:75 |  |  | LIQUID RESIN | 500 | MD material used in preliminary programme 2 (1 layer less than MD1) | 6.57 |  | 6.57 |  | 25 | 10 |  | [[±45, 0°]4;±45] |  | GE1 | 2/3 |  |  | 0 |  | PREPEG |  |  | SCARF | 5 |  | V1 | 4 | Long, rectangular (repaired) |  | 1004S3400MD2 | 298.18 |  |  | 45/-45/0/45/-45/0/45/-45/0/45/-45/0/45/-45
Table OptiMat | 3246 | GEV207_S3000_0204 | 1005 |  | CRES | MD2 | 0 | Gamesa | S3000 | GE1 | 9.418 | 24.72 | 24.61 | 24.67 | 232.34 | 610 |  | 500 |  | TG 4 phase I | I | 2005-10-20 | 2005-10-20 | STT |  | 74.59 |  | 74.59 |  |  | 1.334 | 1.334 |  |  |  |  | 321.045 | 321.045 |  |  |  |  | 12744.94 |  |  | 1 |  |  |  | t | [6 empty] | 4 |  |  | 25.19 | [5 empty] | 0.01274494 |  | 250 kN MTS, CRES | d | h | n |  | n | d, RT |  | bending at 1500me=25.69%, Eit_1 = 33.00GPa, Eit_2=20.36Gpa, max strain 1=1.0077%, max strain 2= 1.6603% |  | x | [8 empty] | GAM09-04 |  | Strain gauge: HBM 6/350 LY41, Middle, Center, BTB | SG, M, C, BTB | 140 | 2 |  | 610 |  | GEV205; GEV207 after preliminary tests | tape |  |  | 4 | Prime 20, slow hardener | PPG2002 |  | NT |  | GAMESA | 1:50 |  |  | LIQUID RESIN | 500 | MD material used in preliminary programme 2 (1 layer less than MD1) | 6.57 |  | 6.57 |  | 25 | 10 |  | [[±45, 0°]4;±45] |  | GE1 | 1/3 |  |  | 0 |  | PREPEG |  |  | SCARF | 5 |  | V1 | 4 | Long, rectangular (repaired) |  | 1005S3000MD2 | 321.045 |  |  | 45/-45/0/45/-45/0/45/-45/0/45/-45/0/45/-45
Table OptiMat | 3245 | GEV207_S3000_0205 | 1005 |  | CRES | MD2 | 0 | Gamesa | S3000 | GE1 | 9.266 | 24.87 | 24.76 | 24.83 | 230.07 | 610 |  | 500 |  | TG 4 phase I | I | 2005-10-20 | 2005-10-20 | STT |  | 77.5 |  | 77.5 |  |  | 1.3426 | 1.3426 |  |  |  |  | 336.845 | 336.845 |  |  |  |  | 12856.68 |  |  | 1 |  |  |  | t | [6 empty] | 4 |  |  | 26.2 | [5 empty] | 0.01285668 |  | 250 kN MTS, CRES | d | h | n |  | n | d, RT |  | bending at 1500me=26.48%, Eit_1 = 33.01GPa, Eit_2=21.71Gpa, max strain 1=1.0572%, max strain 2= 1.6280% |  | x | [8 empty] | GAM09-05 |  | Strain gauge: HBM 6/350 LY41, Middle, Center, BTB | SG, M, C, BTB | 140 | 2 |  | 610 |  | GEV205; GEV207 after preliminary tests | tape |  |  | 4 | Prime 20, slow hardener | PPG2002 |  | NT |  | GAMESA | 1:50 |  |  | LIQUID RESIN | 500 | MD material used in preliminary programme 2 (1 layer less than MD1) | 6.57 |  | 6.57 |  | 25 | 10 |  | [[±45, 0°]4;±45] |  | GE1 | 1/3 |  |  | 0 |  | PREPEG |  |  | SCARF | 5 |  | V1 | 4 | Long, rectangular (repaired) |  | 1005S3000MD2 | 336.845 |  |  | 45/-45/0/45/-45/0/45/-45/0/45/-45/0/45/-45
Table OptiMat | 3232 | GEV207_R0400_0377 | 61 | 51.88205 | CRES | MD2 | 0 | LM | R0400 | GE1 | 6.805 | 25.31 | 25.26 | 25.29 | 172.1 | 150 |  | 40 |  | TG 5 phase I | I | 2005-09-06 | 2005-09-06 | STC |  | -72.8 |  | -72.8 | [8 empty] | -423.01 | -423.01 | [7 empty] | 1 | [10 empty] | 1 | [10 empty] | 250 kN MTS, CRES | d | h | n |  | n | d, RT | [16 empty] | 140 | 2 | 67.91 | 150 | 0.5601431 | GEV205; GEV207 after preliminary tests |  | 1.899887 | 0.17276 | various | Prime 20, slow hardener | PPG2002 |  |  | 70.9988 | LM |  |  | 0.7120802 |  | 40 | MD material used in preliminary programme 2 (1 layer less than MD1) | 6.57 | 47.99249 | 6.57 | 84.4 | 25 | 10 | 0.1254655 | [[±45, 0°]4;±45] | 0.009153386 | GE1 |  | 0.6497864 | MD2 | 0 | CRES |  | 51.88205 |  |  | 5 | R0400 | V1 | 4 | Rectangular | 55 | 61R0400MD2 |  | -423.01 |  | 45/-45/0/45/-45/0/45/-45/0/45/-45/0/45/-45
Table OptiMat | 3231 | GEV207_S3000_0203 | 1005 |  | CRES | MD2 | 0 | GAMESA | S3000 | GE1 | 9.072 | 25.1 | 25.03 | 25.062 | 227.38 | 610 |  | 500 |  | TG 4 phase I | I | 2005-09-09 | 2005-09-09 | STT |  | 75.69 |  | 75.69 |  |  | 1.3841 | 1.3841 |  |  |  |  | 332.91 | 332.91 |  |  |  |  | 13106.69 |  |  | 1 | [10 empty] | 4 |  |  | 25.4 | [5 empty] | 0.01310669 |  | 250 kN MTS, CRES | d | h | n |  | n | d, RT |  | bending at 1500με=15%, Et is the average from 22.57GPa and 29.05GPa, strain at failure is average from 1.6052% and 1.1630% |  | x | [10 empty] | Strain gauge: HBM 6/350 LY41, Middle, Center, BTB | SG, M, C, BTB | 140 | 2 |  | 610 |  | GEV205; GEV207 after preliminary tests | tape |  |  | 4 | Prime 20, slow hardener | PPG2002 |  | NT |  | GAMESA | 1:50 |  |  | LIQUID RESIN | 500 | MD material used in preliminary programme 2 (1 layer less than MD1) | 6.57 |  | 6.57 |  | 25 | 10 |  | [[±45, 0°]4;±45] |  | GE1 | 1/3 |  |  | 0 |  | PREPEG |  |  | SCARF | 5 |  | V1 | 4 | Long, rectangular (repaired) |  | 1005S3000MD2 | 332.91 |  |  | 45/-45/0/45/-45/0/45/-45/0/45/-45/0/45/-45
Table OptiMat | 3230 | GEV207_S3200_0201 | 1002 |  | CRES | MD2 | 0 | GAMESA | S3200 | GE1 | 7.158 | 25.05 | 24.83 | 24.932 | 178.46 | 610 |  | 500 |  | TG 4 phase I | I | 2005-09-09 | 2005-09-09 | STT |  | 51.16 |  | 51.16 |  |  | 1.1772 | 1.1772 |  |  |  |  | 286.66 | 286.66 |  |  |  |  | 11085.07 |  |  | 1 | [10 empty] | 4 |  |  | 25.86 | [5 empty] | 0.01108507 |  | 250 kN MTS, CRES | d | h | n |  | n | d, RT |  | Et is the average from 24.45GPa and 27.44GPa, strain at failure is average from 1.2509% and 1.1036% | [11 empty] | 1:50, 2/3 | Strain gauge: HBM 6/350 LY41, Middle, Center, BTB | SG, M, C, BTB | 140 | 2 |  | 610 |  | GEV205; GEV207 after preliminary tests |  |  |  | 4 | Prime 20, slow hardener | PPG2002 |  | NT |  | GAMESA | 1:50 |  |  | LIQUID RESIN | 500 | MD material used in preliminary programme 2 (1 layer less than MD1) | 6.57 |  | 6.57 |  | 25 | 10 |  | [[±45, 0°]4;±45] |  | GE1 | 2/3 |  |  | 0 |  | PREPEG |  |  | SCARF | 5 |  | V1 | 4 | Long, rectangular (repaired) |  | 1002S3200MD2 | 286.66 |  |  | 45/-45/0/45/-45/0/45/-45/0/45/-45/0/45/-45
Table OptiMat | 3229 | GEV207_S4300_0201 | 1012 |  | CRES | MD2 | 0 | GAMESA | S4300 | GE1 | 8.644 | 25.06 | 24.78 | 24.88 | 215.08 | 610 |  | 500 |  | TG 4 phase I | I | 2005-09-09 | 2005-09-09 | STT |  | 76.44 |  | 76.44 |  |  | 1.1605 | 1.1605 |  |  |  |  | 355.401 | 355.401 |  |  |  |  | 11155.08 |  |  | 1 | [10 empty] | 4 |  |  | 31.86 | [5 empty] | 0.01115508 |  | 250 kN MTS, CRES | d | h | n |  | n | d, RT |  | Tab fialure (slipping)bending at 1500με=12%, Et is the average from 29.03GPa and 35.29GPa, strain at failure is average from 1.2404% and 1.0806% |  | x |  |  | x | [7 empty] | Strain gauge: HBM 6/350 LY41, Middle, Center, BTB | SG, M, C, BTB | 140 | 2 |  | 610 |  | GEV205; GEV207 after preliminary tests |  |  |  | 4 | Prime 20, slow hardener | PPG2002 |  | NT |  | GAMESA | 1:75 |  |  | PREPEG | 500 | MD material used in preliminary programme 2 (1 layer less than MD1) | 6.57 |  | 6.57 |  | 25 | 10 |  | [[±45, 0°]4;±45] |  | GE1 | 1/3 |  |  | 0 |  | PREPEG |  |  | SCARF | 5 |  | V1 | 4 | Long, rectangular (repaired) |  | 1012S4300MD2 | 355.401 |  |  | 45/-45/0/45/-45/0/45/-45/0/45/-45/0/45/-45
Table OptiMat | 3228 | GEV207_S4300_0203 | 1012 |  | CRES | MD2 | 0 | GAMESA | S4300 | GE1 | 8.854 | 25.05 | 24.91 | 24.99 | 221.23 | 610 |  | 500 |  | TG 4 phase I | I | 2005-09-09 | 2005-09-09 | STT |  | 67.51 |  | 67.51 | [8 empty] | 305.17 | 305.17 |  |  |  |  | 10254.37 |  |  | 1 | [10 empty] | 4 |  |  | 29.76 | [5 empty] | 0.01025437 |  | 250 kN MTS, CRES | d | h | n |  | n | d, RT |  | Tab failure (coupon did not fail) bending at 1500με=10%, Et is the average from 28.38GPa and 31.28GPa | x | x |  |  | x |  | x | [5 empty] | Strain gauge: HBM 6/350 LY41, Middle, Center, BTB | SG, M, C, BTB | 140 | 2 |  | 610 |  | GEV205; GEV207 after preliminary tests |  |  |  | 4 | Prime 20, slow hardener | PPG2002 |  | NT |  | GAMESA | 1:75 |  |  | PREPEG | 500 | MD material used in preliminary programme 2 (1 layer less than MD1) | 6.57 |  | 6.57 |  | 25 | 10 |  | [[±45, 0°]4;±45] |  | GE1 | 1/3 |  |  | 0 |  | PREPEG |  |  | SCARF | 5 |  | V1 | 4 | Long, rectangular (repaired) |  | 1012S4300MD2 | 305.17 |  |  | 45/-45/0/45/-45/0/45/-45/0/45/-45/0/45/-45
Table OptiMat | 3227 | GEV207_S4300_0205 | 1012 |  | CRES | MD2 | 0 | GAMESA | S4300 | GE1 | 9.342 | 25.29 | 25.16 | 25.22 | 235.61 | 610 |  | 500 |  | TG 4 phase I | I | 2005-09-09 | 2005-09-09 | STT |  | 57.2 |  | 57.2 | [8 empty] | 242.79 | 242.79 |  |  |  |  | 8280.696 |  |  | 1 | [10 empty] | 4 |  |  | 29.32 | [5 empty] | 0.008280696 |  | 250 kN MTS, CRES | d | h | n |  | n | d, RT |  | Tab failure (coupon did not fail) bending at 1500με=18%, Et is the average from 26.35GPa and 33.03GPa | x | x |  |  | x |  | x | [5 empty] | Strain gauge: HBM 6/350 LY41, Middle, Center, BTB | SG, M, C, BTB | 140 | 2 |  | 610 |  | GEV205; GEV207 after preliminary tests |  |  |  | 4 | Prime 20, slow hardener | PPG2002 |  | NT |  | GAMESA | 1:75 |  |  | PREPEG | 500 | MD material used in preliminary programme 2 (1 layer less than MD1) | 6.57 |  | 6.57 |  | 25 | 10 |  | [[±45, 0°]4;±45] |  | GE1 | 1/3 |  |  | 0 |  | PREPEG |  |  | SCARF | 5 |  | V1 | 4 | Long, rectangular (repaired) |  | 1012S4300MD2 | 242.79 |  |  | 45/-45/0/45/-45/0/45/-45/0/45/-45/0/45/-45
Table OptiMat | 3226 | GEV207_S4000_0201 | 1015 |  | CRES | MD2 | 0 | GAMESA | S4000 | GE1 | 8.916 | 24.89 | 24.66 | 24.78 | 220.94 | 610 |  | 500 |  | TG 4 phase I | I | 2005-09-09 | 2005-09-09 | STT |  | 74.74 |  | 74.74 |  |  | 1.7216 | 1.7216 |  |  |  |  | 338.31 | 338.31 |  |  |  |  | 12888 |  |  | 1 | [10 empty] | 4 |  |  | 26.25 | [5 empty] | 0.012888 |  | 250 kN MTS, CRES | d | h | n |  | n | d, RT |  | bending at 1500με=26%, Et is the average from 24.5GPa and 28.2GPa, strain at failure is average from 1.5358% and 1.9075% |  | x | [10 empty] | Strain gauge: HBM 6/350 LY41, Middle, Center, BTB | SG, M, C, BTB | 140 | 2 |  | 610 |  | GEV205; GEV207 after preliminary tests |  |  |  | 4 | Prime 20, slow hardener | PPG2002 |  | NT |  | GAMESA | 1:50 |  |  | PREPEG | 500 | MD material used in preliminary programme 2 (1 layer less than MD1) | 6.57 |  | 6.57 |  | 25 | 10 |  | [[±45, 0°]4;±45] |  | GE1 | 2/3 |  |  | 0 |  | PREPEG |  |  | PATCH | 5 |  | V1 | 4 | Long, rectangular (repaired) |  | 1015S4000MD2 | 338.31 |  |  | 45/-45/0/45/-45/0/45/-45/0/45/-45/0/45/-45
Table OptiMat | 3225 | GEV207_S4000_0202 | 1015 |  | CRES | MD2 | 0 | GAMESA | S4000 | GE1 | 8.88 | 25.23 | 24.82 | 25.02 | 222.2 | 610 |  | 500 |  | TG 4 phase I | I | 2005-09-09 | 2005-09-09 | STT |  | 76.34 |  | 76.34 |  |  | 1.8505 | 1.8505 |  |  |  |  | 343.57 | 343.57 |  |  |  |  | 13038.71 |  |  | 1 | [10 empty] | 4 |  |  | 26.35 | [5 empty] | 0.01303871 |  | 250 kN MTS, CRES | d | h | n |  | n | d, RT |  | bending at 1500με=34%, Et is the average from 23.4GPa and 30.0GPa, one strain gauge failed before coupon failure |  | x | [10 empty] | Strain gauge: HBM 6/350 LY41, Middle, Center, BTB | SG, M, C, BTB | 140 | 2 |  | 610 |  | GEV205; GEV207 after preliminary tests |  |  |  | 4 | Prime 20, slow hardener | PPG2002 |  | NT |  | GAMESA | 1:50 |  |  | PREPEG | 500 | MD material used in preliminary programme 2 (1 layer less than MD1) | 6.57 |  | 6.57 |  | 25 | 10 |  | [[±45, 0°]4;±45] |  | GE1 | 2/3 |  |  | 0 |  | PREPEG |  |  | PATCH | 5 |  | V1 | 4 | Long, rectangular (repaired) |  | 1015S4000MD2 | 343.57 |  |  | 45/-45/0/45/-45/0/45/-45/0/45/-45/0/45/-45
Table OptiMat | 3224 | GEV207_S4100_0201 | 1010 |  | CRES | MD2 | 0 | GAMESA | S4100 | GE1 | 8.038 | 24.82 | 24.25 | 24.508 | 197 | 610 |  | 500 |  | TG 4 phase I | I | 2005-09-09 | 2005-09-09 | STT |  | 80.43 |  | 80.43 |  |  | 1.2643 | 1.2643 |  |  |  |  | 408.282 | 408.282 |  |  |  |  | 12086.5 |  |  | 1 | [10 empty] | 4 |  |  | 33.78 | [5 empty] | 0.0120865 |  | 250 kN MTS, CRES | d | h | n |  | n | d, RT |  | bending at 1500με=24%, Et is the average from 28.8GPa and 40.8GPa, strain at failure is average from 1.4097% and 1.1189% |  | x | [9 empty] | 1:50, 1/3 Prepreg | Strain gauge: HBM 6/350 LY41, Middle, Center, BTB | SG, M, C, BTB | 140 | 2 |  | 610 |  | GEV205; GEV207 after preliminary tests |  |  |  | 4 | Prime 20, slow hardener | PPG2002 |  | NT |  | GAMESA | 1:50 |  |  | PREPEG | 500 | MD material used in preliminary programme 2 (1 layer less than MD1) | 6.57 |  | 6.57 |  | 25 | 10 |  | [[±45, 0°]4;±45] |  | GE1 | 1/3 |  |  | 0 |  | PREPEG |  |  | SCARF | 5 |  | V1 | 4 | Long, rectangular (repaired) |  | 1010S4100MD2 | 408.282 |  |  | 45/-45/0/45/-45/0/45/-45/0/45/-45/0/45/-45
Table OptiMat | 3218 | GEV207_R0400_0504 | 83 | 50.60759 | WMC | MD2 | 0 | LM | R0400 | GE1 | 6.77 | 25.2 | 25.12 | 25.16 | 170.0624 | 150 | 150.76 | 40.1025 |  | TG 3 phase I | I | 2004-07-22 | 2004-07-22 | STC |  | -70.76 |  | -70.76 | [8 empty] | -416.0826 | -416.0826 | [7 empty] | 1 | [10 empty] | 1 | [10 empty] | 250 kN homebuilt, WMC | d | m |  |  |  | d, RT |  | loading-unloading-reloading | [8 empty] | x |  |  |  | Strain gauge: HBM 10/120LY11 (transverse) & OB clip gauge, Middle, Center, BTB | SG&CG, M, C, BTB | 120 Nm | 2 | 65.63 | 150 | 0.2430072 | GEV205; GEV207 after preliminary tests |  | 1.862155 | 0.6431977 | various | Prime 20, slow hardener | PPG2002 |  |  | 70.65862 | LM |  |  | 0.2116255 |  | 40 | MD material used in preliminary programme 2 (1 layer less than MD1) | 6.57 | 47.59212 | 6.57 | 84.27 | 25 | 10 | 1.80029 | [[±45, 0°]4;±45] | 0.01555504 | GE1 |  | 0.5775848 | MD2 | 0 | WMC |  | 50.60759 |  |  | 5 | R0400 | V1 | 4 | Rectangular | 55 | 83R0400MD2 |  | -416.0826 |  | 45/-45/0/45/-45/0/45/-45/0/45/-45/0/45/-45
Table OptiMat | 3217 | GEV207_R0400_0508 | 83 | 50.60759 | WMC | MD2 | 0 | LM | R0400 | GE1 | 6.76 | 25.22 | 25.18 | 25.2 | 170.2168 | 150 | 150.79 | 40.0925 |  | TG 3 phase I | I | 2004-07-22 | 2004-07-22 | STC |  | -73.32 |  | -73.32 | [8 empty] | -430.7448 | -430.7448 | [7 empty] | 1 | [10 empty] | 1 | [10 empty] | 250 kN homebuilt, WMC | d | m |  |  |  | d, RT |  | loading-unloading-reloading | [8 empty] | x |  |  |  | Strain gauge: HBM 10/120LY11 (transverse) & OB clip gauge, Middle, Center, BTB | SG&CG, M, C, BTB | 120 Nm | 2 | 65.63 | 150 | 0.2430072 | GEV205; GEV207 after preliminary tests |  | 1.862155 | 0.6431977 | various | Prime 20, slow hardener | PPG2002 |  |  | 70.65862 | LM |  |  | 0.2116255 |  | 40 | MD material used in preliminary programme 2 (1 layer less than MD1) | 6.57 | 47.59212 | 6.57 | 84.27 | 25 | 10 | 1.80029 | [[±45, 0°]4;±45] | 0.01555504 | GE1 |  | 0.5775848 | MD2 | 0 | WMC |  | 50.60759 |  |  | 5 | R0400 | V1 | 4 | Rectangular | 55 | 83R0400MD2 |  | -430.7448 |  | 45/-45/0/45/-45/0/45/-45/0/45/-45/0/45/-45
Table OptiMat | 3216 | GEV207_R0400_0228 | 38 | 52.82994 | WMC | MD2 | 0 | LM | R0400 | GE1 | 6.63 | 25.4 | 25.35 | 25.375 | 168.0705 | 150 | 149.58 | 40.025 |  | TG 3 phase I | I | 2004-07-21 | 2004-07-21 | STC |  | -78.45 |  | -78.45 | [8 empty] | -466.7684 | -466.7684 | [7 empty] | 1 | [10 empty] | 1 | [10 empty] | 250 kN homebuilt, WMC | d | m |  |  |  | d, RT |  | loading-unloading-reloading; went through LUR cycle twice | [8 empty] | x |  |  |  | Strain gauge: HBM 10/120LY11 (transverse) & OB clip gauge, Middle, Center, BTB | SG&CG, M, C, BTB | 120 Nm | 2 | 72.48 | 150 | 0.1844772 | GEV205; GEV207 after preliminary tests |  | 1.904776 | 0.5453625 | various | Prime 20, slow hardener | PPG2002 |  |  | 72.1124 | LM |  |  | 0.3999397 |  | 40 | MD material used in preliminary programme 2 (1 layer less than MD1) | 6.57 | 46.27154 | 6.57 | 87.58 | 25 | 10 | 0.8985268 | [[±45, 0°]4;±45] | 0.009702182 | GE1 |  | 0.2912359 | MD2 | 0 | UP |  | 52.82994 |  |  | 5 | R0400 | V1 | 4 | Rectangular | 55 | 38R0400MD2 |  | -466.7684 |  | 45/-45/0/45/-45/0/45/-45/0/45/-45/0/45/-45
Table OptiMat | 3215 | GEV207_R0400_0260 | 36 | 52.42024 | WMC | MD2 | 0 | LM | R0400 | GE1 | 6.605 | 25.41 | 25.41 | 25.41 | 167.83305 | 150 | 150.92 | 40.0125 |  | TG 3 phase I | I | 2004-07-21 | 2004-07-21 | STC |  | -75.76 |  | -75.76 | [8 empty] | -451.401 | -451.401 | [7 empty] | 1 | [10 empty] | 1 | [10 empty] | 250 kN homebuilt, WMC | d | m |  |  |  | d, RT |  | loading-unloading-reloading | [8 empty] | x |  |  |  | Strain gauge: HBM 10/120LY11 (transverse) & OB clip gauge, Middle, Center, BTB | SG&CG, M, C, BTB | 120 Nm | 2 | 75.48 | 150 | 0.6042214 | GEV205; GEV207 after preliminary tests |  | 1.897446 | 0.5699616 | various | Prime 20, slow hardener | PPG2002 |  |  | 71.82502 | LM |  |  | 0.5620443 |  | 40 | MD material used in preliminary programme 2 (1 layer less than MD1) | 6.57 | 46.56094 | 6.57 | 85.18 | 25 | 10 | 1.018823 | [[±45, 0°]4;±45] | 0.02018053 | GE1 |  | 0.9805088 | MD2 | 0 | WMC |  | 52.42024 |  |  | 5 | R0400 | V1 | 4 | Rectangular | 55 | 36R0400MD2 |  | -451.401 |  | 45/-45/0/45/-45/0/45/-45/0/45/-45/0/45/-45
Table OptiMat | 3214 | GEV213_R0390_0160 | 109 | 54.75 | WMC | UD3 | 90 | LM | R0390 | GE1 | 6.28 | 25.03 | 24.95 | 24.99 | 156.686 | 145 | 145.2 | 34.95 |  | TG 3 phase I | I | 2004-06-30 | 2004-06-30 | STC |  | -25.254 |  | -25.254 | [8 empty] | -161.1759 | -161.1759 | [7 empty] | 1 | [10 empty] | 1 | [10 empty] | 250 kN homebuilt, WMC | d | m |  |  |  | d, RT |  | no loading-unloading-reloading (LUR) | [8 empty] | x |  |  |  | Clip gauge: OB standard, Middle, Center, BTB | CG, M, C, BTB | 70 Nm | 2 | 71.47 | 145 | 0.42 | GEV213 |  | 1.94 | 0.1 | various | Prime 20, slow hardener | PPG2002 |  |  | 73.21 | LM |  |  | 0.53 |  | 35 | 7 layers of UD | 6.16 | 45.38 | 6.16 | 87.83 | 25 | 0 | 0 | [0°]7 | 0.01 | GE1 |  | 0.52 | UD3 | 0 | WMC, VUB, UP |  | 54.75 |  |  | 0 | R0390 | V1 | 7 | Rectangular | 55 | 109R0390UD3 |  | -161.1759 |  | 0/0/0/0/0/0/0
Table OptiMat | 3213 | GEV213_R0390_0159 | 109 | 54.75 | WMC | UD3 | 90 | LM | R0390 | GE1 | 6.275 | 24.99 | 24.94 | 24.965 | 156.4985 | 145 | 145.25 | 34.9325 |  | TG 3 phase I | I | 2004-06-30 | 2004-06-30 | STC |  | -24.89 |  | -24.89 | [8 empty] | -159.0431 | -159.0431 | [7 empty] | 1 | [10 empty] | 1 | [10 empty] | 250 kN homebuilt, WMC | d | m |  |  |  | d, RT |  | no loading-unloading-reloading (LUR) | [8 empty] | x |  |  |  | Clip gauge: OB standard, Middle, Center, BTB | CG, M, C, BTB | 70 Nm | 2 | 71.47 | 145 | 0.42 | GEV213 |  | 1.94 | 0.1 | various | Prime 20, slow hardener | PPG2002 |  |  | 73.21 | LM |  |  | 0.53 |  | 35 | 7 layers of UD | 6.16 | 45.38 | 6.16 | 87.83 | 25 | 0 | 0 | [0°]7 | 0.01 | GE1 |  | 0.52 | UD3 | 0 | WMC, VUB, UP |  | 54.75 |  |  | 0 | R0390 | V1 | 7 | Rectangular | 55 | 109R0390UD3 |  | -159.0431 |  | 0/0/0/0/0/0/0
Table OptiMat | 3212 | GEV213_R0390_0158 | 109 | 54.75 | WMC | UD3 | 90 | LM | R0390 | GE1 | 6.23 | 25.06 | 25.01 | 25.035 | 155.8123 | 145 | 145.37 | 34.965 |  | TG 3 phase I | I | 2004-06-30 | 2004-06-30 | STC |  | -24.16 |  | -24.16 | [8 empty] | -155.0584 | -155.0584 | [7 empty] | 1 | [10 empty] | 1 | [10 empty] | 250 kN homebuilt, WMC | d | m |  |  |  | d, RT |  | no loading-unloading-reloading (LUR) | [8 empty] | x |  |  |  | Clip gauge: OB standard, Middle, Center, BTB | CG, M, C, BTB | 70 Nm | 2 | 71.47 | 145 | 0.42 | GEV213 |  | 1.94 | 0.1 | various | Prime 20, slow hardener | PPG2002 |  |  | 73.21 | LM |  |  | 0.53 |  | 35 | 7 layers of UD | 6.16 | 45.38 | 6.16 | 87.83 | 25 | 0 | 0 | [0°]7 | 0.01 | GE1 |  | 0.52 | UD3 | 0 | WMC, VUB, UP |  | 54.75 |  |  | 0 | R0390 | V1 | 7 | Rectangular | 55 | 109R0390UD3 |  | -155.0584 |  | 0/0/0/0/0/0/0
Table OptiMat | 3211 | GEV213_R0390_0157 | 109 | 54.75 | WMC | UD3 | 90 | LM | R0390 | GE1 | 6.21 | 24.95 | 24.93 | 24.94 | 154.8153 | 145 | 145 | 34.97 |  | TG 3 phase I | I | 2004-06-29 | 2004-06-29 | [22 empty] | 1 | [10 empty] | 1 | [10 empty] | 250 kN homebuilt, WMC | d | m |  |  |  | d, RT |  | no measurement data; no loading-unloading-reloading (LUR) | x | [5 empty] | x |  | x |  |  |  | Front: Strain gauge: HBM 10/120LY11 (transverse) & OB clip gauge, Middle, Top; Back: Clip gauge: OB standard, Middle, Center | F: SG&CG, M, T; B: CG, M, C | 70 Nm | 2 | 71.47 | 145 | 0.42 | GEV213 |  | 1.94 | 0.1 | various | Prime 20, slow hardener | PPG2002 |  |  | 73.21 | LM |  |  | 0.53 |  | 35 | 7 layers of UD | 6.16 | 45.38 | 6.16 | 87.83 | 25 | 0 | 0 | [0°]7 | 0.01 | GE1 |  | 0.52 | UD3 | 0 | WMC, VUB, UP |  | 54.75 |  |  | 0 | R0390 | V1 | 7 | Rectangular | 55 | 109R0390UD3 |  |  |  | 0/0/0/0/0/0/0
Table OptiMat | 3210 | GEV213_R0390_0164 | 109 | 54.75 | WMC | UD3 | 90 | LM | R0390 | GE1 | 6.205 | 25.03 | 24.95 | 24.99 | 154.81475 | 145 | 144.67 | 34.8725 |  | TG 3 phase I | I | 2004-06-29 | 2004-06-29 | STC |  | -23.67 |  | -23.67 | [8 empty] | -152.8924 | -152.8924 | [7 empty] | 1 | [10 empty] | 1 | [10 empty] | 250 kN homebuilt, WMC | d | m |  |  |  | d, RT |  | no loading-unloading-reloading (LUR); test stopped and continued at approx. -13 kN | [6 empty] | x |  | x |  |  |  | Front: Strain gauge: HBM 10/120LY11 (transverse) & OB clip gauge, Middle, Top; Back: Clip gauge: OB standard, Middle, Center | F: SG&CG, M, T; B: CG, M, C | 70 Nm | 2 | 71.47 | 145 | 0.42 | GEV213 |  | 1.94 | 0.1 | various | Prime 20, slow hardener | PPG2002 |  |  | 73.21 | LM |  |  | 0.53 |  | 35 | 7 layers of UD | 6.16 | 45.38 | 6.16 | 87.83 | 25 | 0 | 0 | [0°]7 | 0.01 | GE1 |  | 0.52 | UD3 | 0 | WMC, VUB, UP |  | 54.75 |  |  | 0 | R0390 | V1 | 7 | Rectangular | 55 | 109R0390UD3 |  | -152.8924 |  | 0/0/0/0/0/0/0
Table OptiMat | 3209 | GEV213_R0390_0175 | 109 | 54.75 | WMC | UD3 | 90 | LM | R0390 | GE1 | 6.185 | 25.25 | 25.13 | 25.19 | 155.42905 | 145 | 144.98 | 34.8125 |  | TG 3 phase I | I | 2004-06-30 | 2004-06-30 | STC |  | -24.64 |  | -24.64 | [8 empty] | -158.5289 | -158.5289 | [7 empty] | 1 | [10 empty] | 1 | [10 empty] | 250 kN homebuilt, WMC | d | m |  |  |  | d, RT |  | no loading-unloading-reloading (LUR) | [8 empty] | x |  |  |  | Front: Strain gauge: HBM 10/120LY11 (transverse) & OB clip gauge, Middle, Top; Back: Clip gauge: OB standard, Middle, Center | F: SG&CG, M, T; B: CG, M, C | 70 Nm | 2 | 71.47 | 145 | 0.42 | GEV213 |  | 1.94 | 0.1 | various | Prime 20, slow hardener | PPG2002 |  |  | 73.21 | LM |  |  | 0.53 |  | 35 | 7 layers of UD | 6.16 | 45.38 | 6.16 | 87.83 | 25 | 0 | 0 | [0°]7 | 0.01 | GE1 |  | 0.52 | UD3 | 0 | WMC, VUB, UP |  | 54.75 |  |  | 0 | R0390 | V1 | 7 | Rectangular | 55 | 109R0390UD3 |  | -158.5289 |  | 0/0/0/0/0/0/0
Table OptiMat | 3208 | GEV213_R0390_0171 | 109 | 54.75 | WMC | UD3 | 90 | LM | R0390 | GE1 | 6.155 | 24.89 | 24.86 | 24.875 | 153.0133 | 145 | 144.85 | 34.8325 |  | TG 3 phase I | I | 2004-06-29 | 2004-06-29 | STC |  | -23.42 |  | -23.42 | [8 empty] | -153.0586 | -153.0586 | [7 empty] | 1 | [10 empty] | 1 | [10 empty] | 250 kN homebuilt, WMC | d | m |  |  |  | d, RT |  | no loading-unloading-reloading (LUR) | [8 empty] | x |  |  |  | Front: Strain gauge: HBM 10/120LY11 (transverse) & OB clip gauge, Middle, Top; Back: Clip gauge: OB standard, Middle, Center | F: SG&CG, M, T; B: CG, M, C | 70 Nm | 2 | 71.47 | 145 | 0.42 | GEV213 |  | 1.94 | 0.1 | various | Prime 20, slow hardener | PPG2002 |  |  | 73.21 | LM |  |  | 0.53 |  | 35 | 7 layers of UD | 6.16 | 45.38 | 6.16 | 87.83 | 25 | 0 | 0 | [0°]7 | 0.01 | GE1 |  | 0.52 | UD3 | 0 | WMC, VUB, UP |  | 54.75 |  |  | 0 | R0390 | V1 | 7 | Rectangular | 55 | 109R0390UD3 |  | -153.0586 |  | 0/0/0/0/0/0/0
Table OptiMat | 3207 | GEV213_R0390_0169 | 109 | 54.75 | WMC | UD3 | 90 | LM | R0390 | GE1 | 6.145 | 25.06 | 24.89 | 24.975 | 152.94905 | 145 | 144.8 | 34.8325 |  | TG 3 phase I | I | 2004-06-30 | 2004-06-30 | STC |  | -25.01 |  | -25.01 | [8 empty] | -163.5185 | -163.5185 | [7 empty] | 1 | [10 empty] | 1 | [10 empty] | 250 kN homebuilt, WMC | d | m |  |  |  | d, RT |  | no loading-unloading-reloading (LUR) | [8 empty] | x |  |  |  | Front: Strain gauge: HBM 10/120LY11 (transverse) & OB clip gauge, Middle, Top; Back: Clip gauge: OB standard, Middle, Center | F: SG&CG, M, T; B: CG, M, C | 70 Nm | 2 | 71.47 | 145 | 0.42 | GEV213 |  | 1.94 | 0.1 | various | Prime 20, slow hardener | PPG2002 |  |  | 73.21 | LM |  |  | 0.53 |  | 35 | 7 layers of UD | 6.16 | 45.38 | 6.16 | 87.83 | 25 | 0 | 0 | [0°]7 | 0.01 | GE1 |  | 0.52 | UD3 | 0 | WMC, VUB, UP |  | 54.75 |  |  | 0 | R0390 | V1 | 7 | Rectangular | 55 | 109R0390UD3 |  | -163.5185 |  | 0/0/0/0/0/0/0
Table OptiMat | 3183 | GEV307_R0400_0003 | 193 | 0 | WMC | MD4 | 0 | LM | R0400 | GE2 | 6.62 | 25.52 | 25.5 | 25.51 | 168.81 | 150 | 149.92 | 39.5925 |  | TG 1 phase II | II | 2005-11-10 | 2005-11-10 | STT |  | 103 |  | 103 | [8 empty] | 610.1534 | 610.1534 | [7 empty] | 1 | [10 empty] | 0.25 | [10 empty] | 100 kN Instron, WMC | d | h |  | 26.08 |  | d, RT |  | slow cycle 10 kN | [12 empty] | Strain gauge&Clip gauge: TML FLA-10-11, OB cg, Middle, Center, BTB | SG&CG, M, C, BTB | 100 | 2 |  | 150 | [5 empty] | various | LM-E6 | PPG2002 |  |  |  | LM |  |  |  |  | 40 | phase II: MD material, same lay-up as MD2, but with alternative resin (LM-E6) | 6.57 |  | 6.57 |  | 25 | 10 |  | [[±45, 0°]4;±45] |  | GE2 |  |  |  | 0 | [5 empty] | 5 |  |  | 4 | Rectangular | 55 | 193R0400MD4 | 610.1534 |  |  | 45/-45/0/45/-45/0/45/-45/0/45/-45/0/45/-45
Table OptiMat | 3182 | GEV214_S0700_0001 | 187 | 0 | WMC | TMD | 0 | LM | S0700 | GE1 | 30.435 | 139.21 | 137.73 | 138.47 | 4191.81255 | 1980 | 2006 | 1381 |  | TG 4 phase I | I | 2005-09-06 | 2005-09-06 | STT |  | 1546 |  | 1546 |  |  | 1.29 |  | 1.29 |  |  |  | 362.2 | 362.2 |  |  |  |  | 11631.34 |  |  | 1 | [10 empty] | 10 |  |  | 31.14 | [5 empty] | 0.01163134 |  | 2500 kN homebuilt, WMC | d | m |  |  |  | d, RT | [12 empty] | GEV214_S0900_0001 |  |  |  | 3500 kN pre-tension on bolts | 32.85 |  | 1980 | [5 empty] | 4 | Prime 20, slow hardener | PPG2002 |  |  |  | LM |  |  |  |  | 1380 | thick laminate for large specimens |  |  | 32.85 |  | 140 | 0 | [7 empty] | 0 | [5 empty] | 0 |  |  | 0 | Very large, rectangular | 400 | 187S0700TMD | 362.2
Table OptiMat | 3181 | GEV214_S0700_0002 | 187 | 0 | WMC | TMD | 0 | LM | S0700 | GE1 | 30.45 | 138.2 | 139.1 | 138.65 | 4235.595 | 1980 | 2012 | 1381.5 |  | TG 4 phase I | I | 2005-11-02 | 2005-11-02 | STT |  | 1621.4 |  | 1621.4 |  |  | 1.37 |  | 1.37 |  |  |  | 380.7 | 380.7 |  |  |  |  | 12288.57 |  |  | 1 | [10 empty] | 10 |  |  | 30.98 | [5 empty] | 0.01228857 |  | 2500 kN homebuilt, WMC | d | m |  |  |  | d, RT | [12 empty] | GEV214_S0900_0002 |  |  |  | 3500 kN pre-tension on bolts + bolt bushings | 32.85 |  | 1980 | [5 empty] | 4 | Prime 20, slow hardener | PPG2002 |  |  |  | LM |  |  |  |  | 1380 | thick laminate for large specimens |  |  | 32.85 |  | 140 | 0 | [7 empty] | 0 | [5 empty] | 0 |  |  | 0 | Very large, rectangular | 400 | 187S0700TMD | 380.7
Table OptiMat | 3166 | GEV207_S3800_0001 | 181 | 51.73 | WMC | MD2 | 0 | LM | S3800 | GE1 | 6.63 | 24.45 | 24.45 | 24.45 | 162.1035 | 610 |  |  |  | TG 4 phase I | I | 2005-07-13 | 2005-07-13 | STT |  | 44 |  | 44 | [8 empty] | 271.4315 | 271.4315 | [7 empty] | 1 | [10 empty] | 3.3 | [10 empty] | 400 kN Schenck, WMC | d | h |  |  |  | d, RT | OB_TG4_R010 | dimensions measured at 5 cross sections. Values at 50, 150, 250, 350, 450 mm, for w: 24.66, 24.57, 24.45, 24.5, 24.59; for t1: 6.73, 6.85, 6.67, 6.84, 6.84, for t2: 6.87, 6.93, 6.59, 6.87, 6.88, respectively. Noted dimensions are at strain gauge location | x | [5 empty] | x |  |  |  | GEV207_S3700_0001 | 1:25, 2/3 | Strain gauge: TML FLA-10-11, Middle, Center, BTB | SG, M, C, BTB | 200 | 2 |  | 610 |  | GEV205; GEV207 after preliminary tests |  |  |  | 4 | Prime 20, slow hardener | PPG2002 |  | 0.6 |  | GAMESA | 1:25 |  |  | LIQUID RESIN | 500 | MD material used in preliminary programme 2 (1 layer less than MD1) | 6.57 |  | 6.57 |  | 25 | 10 |  | [[±45, 0°]4;±45] |  | GE1 | 2/3 |  |  | 0 |  | PREPEG |  |  | SCARF | 5 |  | V1 | 4 | Long, rectangular (repaired) |  | 181S3800MD2 | 271.4315 |  |  | 45/-45/0/45/-45/0/45/-45/0/45/-45/0/45/-45
Table OptiMat | 3044 | GEV206_I0400_0054 | 105-106 |  | WMC | UD2 | 0 | LM | I0400 | GE1 | 3.54 |  | 12.42 | 12.42 | 43.9668 | 76 |  |  |  | TG 3 phase I | I | 2005-07-22 | 2005-07-22 | Shear |  | 5 |  | 5 | [12 empty] | 114 | 5 |  |  |  | 1 | [10 empty] | 1 | [10 empty] | 100 kN homebuilt, WMC | d | m |  |  |  | d, -40°C | OB_TG3_R023 | Temp range: -42;-32 | [10 empty] | 34 (blue marker) |  | Strain gauge: TML FCA-2-11, Middle, Center | SG, M, C |  |  |  | 76 |  | GEV204; GEV206 after preliminary tests |  |  |  | 3 and 4 | Prime 20, slow hardener | PPG2002 |  |  |  | LM | [5 empty] | UD material used in preliminary programme 2 (1 layer less than UD1) | 3.52 |  | 3.52 |  | 20 | 0 |  | [0°]4 |  | GE1 |  |  |  | 0 | [5 empty] | 0 |  | V1 | 4 | Iosipescu (in plane shear) |  | 105-106I0400UD2 |  |  |  | 0/0/0/0
Table OptiMat | 3043 | GEV206_I0400_0055 | 105-106 |  | WMC | UD2 | 0 | LM | I0400 | GE1 | 3.56 |  | 12.43 | 12.43 | 44.2508 | 76 |  |  |  | TG 3 phase I | I | 2005-07-25 | 2005-07-25 | Shear |  | 5.4 |  | 5.4 | [12 empty] | 122 | 7.1 |  |  |  | 1 | [10 empty] | 1 | [10 empty] | 100 kN homebuilt, WMC | d | m |  |  |  | d, -40°C | OB_TG3_R023 | Temp range: -43;-34 | [10 empty] | 35 (blue marker) |  | Strain gauge: TML FCA-2-11, Middle, Center | SG, M, C |  |  |  | 76 |  | GEV204; GEV206 after preliminary tests |  |  |  | 3 and 4 | Prime 20, slow hardener | PPG2002 |  |  |  | LM | [5 empty] | UD material used in preliminary programme 2 (1 layer less than UD1) | 3.52 |  | 3.52 |  | 20 | 0 |  | [0°]4 |  | GE1 |  |  |  | 0 | [5 empty] | 0 |  | V1 | 4 | Iosipescu (in plane shear) |  | 105-106I0400UD2 |  |  |  | 0/0/0/0
Table OptiMat | 3042 | GEV206_I0400_0056 | 105-106 |  | WMC | UD2 | 0 | LM | I0400 | GE1 | 3.55 |  | 12.36 | 12.36 | 43.878 | 76 |  |  |  | TG 3 phase I | I | 2005-07-25 | 2005-07-25 | Shear |  | 5.4 |  | 5.4 | [12 empty] | 119 | 5.22 |  |  |  | 1 | [10 empty] | 1 | [10 empty] | 100 kN homebuilt, WMC | d | m |  |  |  | d, -40°C | OB_TG3_R023 | Temp range: -33;-30 | [10 empty] | 36 (blue marker) |  | Strain gauge: TML FCA-2-11, Middle, Center | SG, M, C |  |  |  | 76 |  | GEV204; GEV206 after preliminary tests |  |  |  | 3 and 4 | Prime 20, slow hardener | PPG2002 |  |  |  | LM | [5 empty] | UD material used in preliminary programme 2 (1 layer less than UD1) | 3.52 |  | 3.52 |  | 20 | 0 |  | [0°]4 |  | GE1 |  |  |  | 0 | [5 empty] | 0 |  | V1 | 4 | Iosipescu (in plane shear) |  | 105-106I0400UD2 |  |  |  | 0/0/0/0
Table OptiMat | 3041 | GEV206_I0400_0057 | 105-106 |  | WMC | UD2 | 0 | LM | I0400 | GE1 | 3.59 |  | 12.33 | 12.33 | 44.2647 | 76 |  |  |  | TG 3 phase I | I | 2005-07-25 | 2005-07-25 | Shear |  | 5.4 |  | 5.4 | [12 empty] | 118 | 5.14 |  |  |  | 1 | [10 empty] | 1 | [10 empty] | 100 kN homebuilt, WMC | d | m |  |  |  | d, -40°C | OB_TG3_R023 | Temp range: -46;-44 | [10 empty] | 37 (blue marker) |  | Strain gauge: TML FCA-2-11, Middle, Center | SG, M, C |  |  |  | 76 |  | GEV204; GEV206 after preliminary tests |  |  |  | 3 and 4 | Prime 20, slow hardener | PPG2002 |  |  |  | LM | [5 empty] | UD material used in preliminary programme 2 (1 layer less than UD1) | 3.52 |  | 3.52 |  | 20 | 0 |  | [0°]4 |  | GE1 |  |  |  | 0 | [5 empty] | 0 |  | V1 | 4 | Iosipescu (in plane shear) |  | 105-106I0400UD2 |  |  |  | 0/0/0/0
Table OptiMat | 3040 | GEV206_I0400_0058 | 105-106 |  | WMC | UD2 | 0 | LM | I0400 | GE1 | 3.6 |  | 12.31 | 12.31 | 44.316 | 76 |  |  |  | TG 3 phase I | I | 2005-07-28 | 2005-07-28 | Shear |  | 5.66 |  | 5.66 | [12 empty] | 128 | 5.8 |  |  |  | 1 | [10 empty] | 1 | [10 empty] | 100 kN homebuilt, WMC | d | m |  |  |  | d, -40°C | OB_TG3_R023 | Temp range: -44;-41 | [10 empty] | 38 (blue marker) |  | Strain gauge: TML FCA-2-11, Middle, Center | SG, M, C |  |  |  | 76 |  | GEV204; GEV206 after preliminary tests |  |  |  | 3 and 4 | Prime 20, slow hardener | PPG2002 |  |  |  | LM | [5 empty] | UD material used in preliminary programme 2 (1 layer less than UD1) | 3.52 |  | 3.52 |  | 20 | 0 |  | [0°]4 |  | GE1 |  |  |  | 0 | [5 empty] | 0 |  | V1 | 4 | Iosipescu (in plane shear) |  | 105-106I0400UD2 |  |  |  | 0/0/0/0
Table OptiMat | 3039 | GEV206_I0400_0059 | 105-106 |  | WMC | UD2 | 0 | LM | I0400 | GE1 | 3.58 |  | 12.47 | 12.47 | 44.6426 | 76 |  |  |  | TG 3 phase I | I | 2005-07-26 | 2005-07-26 | Shear |  | 5.4 |  | 5.4 | [12 empty] | 122 | 6.6 |  |  |  | 1 | [10 empty] | 1 | [10 empty] | 100 kN homebuilt, WMC | d | m |  |  |  | d, -40°C | OB_TG3_R023 | Temp range: -40;-37 | [10 empty] | 34 (black marker) |  | Strain gauge: TML FCA-2-11, Middle, Center | SG, M, C |  |  |  | 76 |  | GEV204; GEV206 after preliminary tests |  |  |  | 3 and 4 | Prime 20, slow hardener | PPG2002 |  |  |  | LM | [5 empty] | UD material used in preliminary programme 2 (1 layer less than UD1) | 3.52 |  | 3.52 |  | 20 | 0 |  | [0°]4 |  | GE1 |  |  |  | 0 | [5 empty] | 0 |  | V1 | 4 | Iosipescu (in plane shear) |  | 105-106I0400UD2 |  |  |  | 0/0/0/0
Table OptiMat | 3038 | GEV206_I0400_0060 | 105-106 |  | WMC | UD2 | 0 | LM | I0400 | GE1 | 3.6 |  | 12.39 | 12.39 | 44.604 | 76 |  |  |  | TG 3 phase I | I | 2005-07-26 | 2005-07-26 | Shear |  | 5.5 |  | 5.5 | [12 empty] | 124 | 6.1 |  |  |  | 1 | [10 empty] | 1 | [10 empty] | 100 kN homebuilt, WMC | d | m |  |  |  | d, -40°C | OB_TG3_R023 | Temp range: -42;-38 | [10 empty] | 35 (black marker) |  | Strain gauge: TML FCA-2-11, Middle, Center | SG, M, C |  |  |  | 76 |  | GEV204; GEV206 after preliminary tests |  |  |  | 3 and 4 | Prime 20, slow hardener | PPG2002 |  |  |  | LM | [5 empty] | UD material used in preliminary programme 2 (1 layer less than UD1) | 3.52 |  | 3.52 |  | 20 | 0 |  | [0°]4 |  | GE1 |  |  |  | 0 | [5 empty] | 0 |  | V1 | 4 | Iosipescu (in plane shear) |  | 105-106I0400UD2 |  |  |  | 0/0/0/0
Table OptiMat | 3037 | GEV206_I0400_0061 | 105-106 |  | WMC | UD2 | 0 | LM | I0400 | GE1 | 3.57 |  | 12.25 | 12.25 | 43.7325 | 76 |  |  |  | TG 3 phase I | I | 2005-07-27 | 2005-07-27 | Shear |  | 5.74 |  | 5.74 | [12 empty] | 131 | 4.67 |  |  |  | 1 | [10 empty] | 1 | [10 empty] | 100 kN homebuilt, WMC | d | m |  |  |  | d, -40°C | OB_TG3_R023 | Temp range: -44--42 | [10 empty] | 36 (black marker) |  | Strain gauge: TML FCA-2-11, Middle, Center | SG, M, C |  |  |  | 76 |  | GEV204; GEV206 after preliminary tests |  |  |  | 3 and 4 | Prime 20, slow hardener | PPG2002 |  |  |  | LM | [5 empty] | UD material used in preliminary programme 2 (1 layer less than UD1) | 3.52 |  | 3.52 |  | 20 | 0 |  | [0°]4 |  | GE1 |  |  |  | 0 | [5 empty] | 0 |  | V1 | 4 | Iosipescu (in plane shear) |  | 105-106I0400UD2 |  |  |  | 0/0/0/0
Table OptiMat | 3036 | GEV206_I0400_0062 | 105-106 |  | WMC | UD2 | 0 | LM | I0400 | GE1 | 3.56 |  | 12.45 | 12.45 | 44.322 | 76 |  |  |  | TG 3 phase I | I | 2005-07-28 | 2005-07-28 | Shear |  | 5.4 |  | 5.4 | [12 empty] | 122 | 5.7 |  |  |  | 1 | [10 empty] | 1 | [10 empty] | 100 kN homebuilt, WMC | d | m |  |  |  | d, -40°C | OB_TG3_R023 | Temp range: -43;-38 | [10 empty] | 37 (black marker) |  | Strain gauge: TML FCA-2-11, Middle, Center | SG, M, C |  |  |  | 76 |  | GEV204; GEV206 after preliminary tests |  |  |  | 3 and 4 | Prime 20, slow hardener | PPG2002 |  |  |  | LM | [5 empty] | UD material used in preliminary programme 2 (1 layer less than UD1) | 3.52 |  | 3.52 |  | 20 | 0 |  | [0°]4 |  | GE1 |  |  |  | 0 | [5 empty] | 0 |  | V1 | 4 | Iosipescu (in plane shear) |  | 105-106I0400UD2 |  |  |  | 0/0/0/0
Table OptiMat | 3035 | GEV206_I0400_0063 | 105-106 |  | WMC | UD2 | 0 | LM | I0400 | GE1 | 3.59 |  | 12.1 | 12.1 | 43.439 | 76 |  |  |  | TG 3 phase I | I | 2005-07-26 | 2005-07-26 | Shear |  | 5.5 |  | 5.5 | [12 empty] | 127 | 4.9 |  |  |  | 1 | [10 empty] | 1 | [10 empty] | 100 kN homebuilt, WMC | d | m |  |  |  | d, -40°C | OB_TG3_R023 | Temp range: -43;-39 | [10 empty] | 38 (black marker) |  | Strain gauge: TML FCA-2-11, Middle, Center | SG, M, C |  |  |  | 76 |  | GEV204; GEV206 after preliminary tests |  |  |  | 3 and 4 | Prime 20, slow hardener | PPG2002 |  |  |  | LM | [5 empty] | UD material used in preliminary programme 2 (1 layer less than UD1) | 3.52 |  | 3.52 |  | 20 | 0 |  | [0°]4 |  | GE1 |  |  |  | 0 | [5 empty] | 0 |  | V1 | 4 | Iosipescu (in plane shear) |  | 105-106I0400UD2 |  |  |  | 0/0/0/0
Table OptiMat | 3034 | GEV207_S3800_0002 | 181 | 51.73 | WMC | MD2 | 0 | LM | S3800 | GE1 | 6.68 | 24.53 | 24.53 | 24.53 | 163.8604 | 610 |  |  |  | TG 4 phase I | I | 2005-07-13 | 2005-07-13 | STT |  | 48.6 |  | 48.6 |  |  | 1.135 | 1.135 |  |  |  |  | 296.5939 | 296.5939 |  |  |  |  | 10388.58 |  |  | 1 | [10 empty] | 3.3 |  |  | 28.55 | [5 empty] | 0.01038858 |  | 400 kN Schenck, WMC | d | h |  |  |  | d, RT | OB_TG4_R010 | dimensions measured at 5 cross sections. Values at 50, 150, 250, 350, 450 mm, for w: 24.67, 24.55, 24.53, 24.6, 24.64; for t1: 6.85, 6.99, 6.66, 6.79, 6.73, for t2: 6.86, 6.81, 6.7, 6.67, 6.82, respectively. Noted dimensions are at strain gauge location; strain average from two sides, i.e. 1 and 1.27 | [10 empty] | GEV207_S3700_0002 | 1:25, 2/3 | Strain gauge: TML FLA-10-11, Middle, Center, BTB | SG, M, C, BTB | 200 | 2 |  | 610 |  | GEV205; GEV207 after preliminary tests |  |  |  | 4 | Prime 20, slow hardener | PPG2002 |  | 0.6 |  | GAMESA | 1:25 |  |  | LIQUID RESIN | 500 | MD material used in preliminary programme 2 (1 layer less than MD1) | 6.57 |  | 6.57 |  | 25 | 10 |  | [[±45, 0°]4;±45] |  | GE1 | 2/3 |  |  | 0 |  | PREPEG |  |  | SCARF | 5 |  | V1 | 4 | Long, rectangular (repaired) |  | 181S3800MD2 | 296.5939 |  |  | 45/-45/0/45/-45/0/45/-45/0/45/-45/0/45/-45
Table OptiMat | 3033 | GEV207_S3800_0004 | 181 | 51.73 | WMC | MD2 | 0 | LM | S3800 | GE1 | 6.625 | 24.62 | 24.62 | 24.62 | 163.1075 | 610 |  |  |  | TG 4 phase I | I | 2005-07-13 | 2005-07-13 | STT |  | 47.33 |  | 47.33 |  |  | 0.975 | 0.975 |  |  |  |  | 290.1767 | 290.1767 |  |  |  |  | 10183.43 |  |  | 1 | [10 empty] | 3.3 |  |  | 28.495 | [5 empty] | 0.01018343 |  | 400 kN Schenck, WMC | d | h |  |  |  | d, RT | OB_TG4_R010 | dimensions measured at 5 cross sections. Values at 50, 150, 250, 350, 450 mm, for w: 24.68, 24.7, 24.62, 24.59, 24.42; for t1: 6.81, 6.92, 6.64, 7.01, 6.79, for t2: 6.87, 6.83, 6.61, 6.71, 6.72, respectively. Noted dimensions are at strain gauge location; strain average from two sides, i.e. 0.7 and 1.25 | [10 empty] | GEV207_S3700_0004 | 1:25, 2/3 | Strain gauge: TML FLA-10-11, Middle, Center, BTB | SG, M, C, BTB | 200 | 2 |  | 610 |  | GEV205; GEV207 after preliminary tests |  |  |  | 4 | Prime 20, slow hardener | PPG2002 |  | 0.6 |  | GAMESA | 1:25 |  |  | LIQUID RESIN | 500 | MD material used in preliminary programme 2 (1 layer less than MD1) | 6.57 |  | 6.57 |  | 25 | 10 |  | [[±45, 0°]4;±45] |  | GE1 | 2/3 |  |  | 0 |  | PREPEG |  |  | SCARF | 5 |  | V1 | 4 | Long, rectangular (repaired) |  | 181S3800MD2 | 290.1767 |  |  | 45/-45/0/45/-45/0/45/-45/0/45/-45/0/45/-45
Table OptiMat | 3032 | GEV207_S3800_0006 | 181 | 51.73 | WMC | MD2 | 0 | LM | S3800 | GE1 | 6.53 | 23.63 | 23.63 | 23.63 | 154.3039 | 610 |  |  |  | TG 4 phase I | I | 2005-07-13 | 2005-07-13 | STT |  | 45.3 |  | 45.3 |  |  | 1.12 | 1.12 |  |  |  |  | 293.5765 | 293.5765 |  |  |  |  | 10425.3 |  |  | 1 | [10 empty] | 3.3 |  |  | 28.16 | [5 empty] | 0.0104253 |  | 400 kN Schenck, WMC | d | h |  |  |  | d, RT | OB_TG4_R010 | dimensions measured at 5 cross sections. Values at 50, 150, 250, 350, 450 mm, for w: 23.65, 23.6, 23.63, 23.75, 23.94; for t1: 6.72, 6.71, 6.52, 6.8, 6.76, for t2: 6.86, 6.72, 6.54, 6.83, 6.86, respectively. Noted dimensions are at strain gauge location; strain average from two sides, i.e. 0.96 and 1.28 | [10 empty] | GEV207_S3700_0006 | 1:25, 2/3 | Strain gauge: TML FLA-10-11, Middle, Center, BTB | SG, M, C, BTB | 200 | 2 |  | 610 |  | GEV205; GEV207 after preliminary tests |  |  |  | 4 | Prime 20, slow hardener | PPG2002 |  | 0.6 |  | GAMESA | 1:25 |  |  | LIQUID RESIN | 500 | MD material used in preliminary programme 2 (1 layer less than MD1) | 6.57 |  | 6.57 |  | 25 | 10 |  | [[±45, 0°]4;±45] |  | GE1 | 2/3 |  |  | 0 |  | PREPEG |  |  | SCARF | 5 |  | V1 | 4 | Long, rectangular (repaired) |  | 181S3800MD2 | 293.5765 |  |  | 45/-45/0/45/-45/0/45/-45/0/45/-45/0/45/-45
Table OptiMat | 3031 | GEV207_S3800_0010 | 181 | 51.73 | WMC | MD2 | 0 | LM | S3800 | GE1 | 6.715 | 24.39 | 24.39 | 24.39 | 163.77885 | 610 |  |  |  | TG 4 phase I | I | 2005-07-13 | 2005-07-13 | STT |  | 48.95 |  | 48.95 |  |  | 1.155 | 1.155 |  |  |  |  | 298.8786 | 298.8786 |  |  |  |  | 10544.32 |  |  | 1 | [10 empty] | 3.3 |  |  | 28.345 | [5 empty] | 0.01054432 |  | 400 kN Schenck, WMC | d | h |  |  |  | d, RT | OB_TG4_R010 | dimensions measured at 5 cross sections. Values at 50, 150, 250, 350, 450 mm, for w: 24.41, 24.38, 24.39, 24.36, 24.44; for t1: 6.9, 6.9, 6.71, 6.67, 6.79, for t2: 6.9, 6.72, 6.72, 6.82, 6.93, respectively. Noted dimensions are at strain gauge location; strain average from two sides, i.e. 1 and 1.31 | [10 empty] | GEV207_S3700_0010 | 1:25, 2/3 | Strain gauge: TML FLA-10-11, Middle, Center, BTB | SG, M, C, BTB | 200 | 2 |  | 610 |  | GEV205; GEV207 after preliminary tests |  |  |  | 4 | Prime 20, slow hardener | PPG2002 |  | 0.6 |  | GAMESA | 1:25 |  |  | LIQUID RESIN | 500 | MD material used in preliminary programme 2 (1 layer less than MD1) | 6.57 |  | 6.57 |  | 25 | 10 |  | [[±45, 0°]4;±45] |  | GE1 | 2/3 |  |  | 0 |  | PREPEG |  |  | SCARF | 5 |  | V1 | 4 | Long, rectangular (repaired) |  | 181S3800MD2 | 298.8786 |  |  | 45/-45/0/45/-45/0/45/-45/0/45/-45/0/45/-45
Table OptiMat | 3030 | GEV207_S3800_0012 | 181 | 51.73 | WMC | MD2 | 0 | LM | S3800 | GE1 | 6.625 | 24.12 | 24.12 | 24.12 | 159.795 | 610 |  |  |  | TG 4 phase I | I | 2005-07-13 | 2005-07-13 | STT |  | 46.79 |  | 46.79 |  |  | 1.145 | 1.145 |  |  |  |  | 292.8127 | 292.8127 |  |  |  |  | 10616.85 |  |  | 1 | [10 empty] | 3.3 |  |  | 27.58 | [5 empty] | 0.01061685 |  | 400 kN Schenck, WMC | d | h |  |  |  | d, RT | OB_TG4_R010 | dimensions measured at 5 cross sections. Values at 50, 150, 250, 350, 450 mm, for w: 24.18, 24.17, 24.12, 24.25, 24.35; for t1: 6.78, 6.68, 6.6, 6.73, 6.88, for t2: 6.75, 6.7, 6.65, 6.8, 6.93, respectively. Noted dimensions are at strain gauge location; strain average from two sides, i.e. 0.96 and 1.33 | [10 empty] | GEV207_S3700_0012 | 1:25, 2/3 | Strain gauge: TML FLA-10-11, Middle, Center, BTB | SG, M, C, BTB | 200 | 2 |  | 610 |  | GEV205; GEV207 after preliminary tests |  |  |  | 4 | Prime 20, slow hardener | PPG2002 |  | 0.6 |  | GAMESA | 1:25 |  |  | LIQUID RESIN | 500 | MD material used in preliminary programme 2 (1 layer less than MD1) | 6.57 |  | 6.57 |  | 25 | 10 |  | [[±45, 0°]4;±45] |  | GE1 | 2/3 |  |  | 0 |  | PREPEG |  |  | SCARF | 5 |  | V1 | 4 | Long, rectangular (repaired) |  | 181S3800MD2 | 292.8127 |  |  | 45/-45/0/45/-45/0/45/-45/0/45/-45/0/45/-45
Table OptiMat | 3029 | GEV207_S4800_0001 | 182 | 53.3 | WMC | MD2 | 0 | LM | S4800 | GE1 | 6.74 | 23.76 | 23.76 | 23.76 | 160.1424 | 610 |  |  |  | TG 4 phase I | I | 2005-07-13 | 2005-07-13 | STT |  | 46.1 |  | 46.1 |  |  | 1.14 | 1.14 |  |  |  |  | 287.8688 | 287.8688 |  |  |  |  | 10316.03 |  |  | 1 | [10 empty] | 3.3 |  |  | 27.905 | [5 empty] | 0.01031603 |  | 400 kN Schenck, WMC | d | h |  |  |  | d, RT | OB_TG4_R010 | dimensions measured at 5 cross sections. Values at 50, 150, 250, 350, 450 mm, for w: 23.69, 23.73, 23.76, 23.64, 23.61; for t1: 7.21, 6.96, 6.83, 6.56, 6.57, for t2: 6.96, 6.78, 6.65, 6.69, 6.62, respectively. Noted dimensions are at strain gauge location; strain average from two sides, i.e. 0.97 and 1.31 | [10 empty] | GEV207_S3700_0001 | 1:40, 2/3 | Strain gauge: TML FLA-10-11, Middle, Center, BTB | SG, M, C, BTB | 200 | 2 |  | 610 |  | GEV205; GEV207 after preliminary tests |  |  |  | 4 | Prime 20, slow hardener | PPG2002 |  | NT |  | LM | 1:40 |  |  | LIQUID RESIN | 500 | MD material used in preliminary programme 2 (1 layer less than MD1) | 6.57 |  | 6.57 |  | 25 | 10 |  | [[±45, 0°]4;±45] |  | GE1 | 2/3 |  |  | 0 |  | RIM |  |  | SCARF | 5 |  | V1 | 4 | Long, rectangular (repaired) |  | 182S4800MD2 | 287.8688 |  |  | 45/-45/0/45/-45/0/45/-45/0/45/-45/0/45/-45
Table OptiMat | 3028 | GEV207_S4800_0006 | 182 | 53.3 | WMC | MD2 | 0 | LM | S4800 | GE1 | 6.49 | 23.29 | 23.29 | 23.29 | 151.1521 | 610 |  |  |  | TG 4 phase I | I | 2005-07-13 | 2005-07-13 | STT |  | 41.96 |  | 41.96 |  |  | 1.02 | 1.02 |  |  |  |  | 277.6012 | 277.6012 |  |  |  |  | 9259.545 |  |  | 1 | [10 empty] | 3.3 |  |  | 29.98 | [5 empty] | 0.009259545 |  | 400 kN Schenck, WMC | d | h |  |  |  | d, RT | OB_TG4_R010 | dimensions measured at 5 cross sections. Values at 50, 150, 250, 350, 450 mm, for w: 23.31, 23.28, 23.29, 23.3, 23.49; for t1: 6.8, 6.75, 6.45, 6.54, 6.42, for t2: 6.66, 6.7, 6.53, 6.48, 6.54, respectively. Noted dimensions are at strain gauge location; strain average from two sides, i.e. 0.85 and 1.19 | [10 empty] | GEV207_S3700_0006 | 1:40, 2/3 | Strain gauge: TML FLA-10-11, Middle, Center, BTB | SG, M, C, BTB | 200 | 2 |  | 610 |  | GEV205; GEV207 after preliminary tests |  |  |  | 4 | Prime 20, slow hardener | PPG2002 |  | NT |  | LM | 1:40 |  |  | LIQUID RESIN | 500 | MD material used in preliminary programme 2 (1 layer less than MD1) | 6.57 |  | 6.57 |  | 25 | 10 |  | [[±45, 0°]4;±45] |  | GE1 | 2/3 |  |  | 0 |  | RIM |  |  | SCARF | 5 |  | V1 | 4 | Long, rectangular (repaired) |  | 182S4800MD2 | 277.6012 |  |  | 45/-45/0/45/-45/0/45/-45/0/45/-45/0/45/-45
Table OptiMat | 3027 | GEV207_S4800_0008 | 182 | 53.3 | WMC | MD2 | 0 | LM | S4800 | GE1 | 6.485 | 22.8 | 22.8 | 22.8 | 147.858 | 610 |  |  |  | TG 4 phase I | I | 2005-07-13 | 2005-07-13 | STT |  | 45.49 |  | 45.49 |  |  | 1.11 | 1.11 |  |  |  |  | 307.6601 | 307.6601 |  |  |  |  | 10080.6 |  |  | 1 | [10 empty] | 3.3 |  |  | 30.52 | [5 empty] | 0.0100806 |  | 400 kN Schenck, WMC | d | h |  |  |  | d, RT | OB_TG4_R010 | dimensions measured at 5 cross sections. Values at 50, 150, 250, 350, 450 mm, for w: 23.2, 22.92, 22.8, 22.91, 23.14; for t1: 6.74, 6.78, 6.44, 6.46, 6.58, for t2: 6.74, 6.81, 6.53, 6.5, 6.57, respectively. Noted dimensions are at strain gauge location; strain average from two sides, i.e. 0.94 and 1.28 | [10 empty] | GEV207_S3700_0008 | 1:40, 2/3 | Strain gauge: TML FLA-10-11, Middle, Center, BTB | SG, M, C, BTB | 200 | 2 |  | 610 |  | GEV205; GEV207 after preliminary tests |  |  |  | 4 | Prime 20, slow hardener | PPG2002 |  | NT |  | LM | 1:40 |  |  | LIQUID RESIN | 500 | MD material used in preliminary programme 2 (1 layer less than MD1) | 6.57 |  | 6.57 |  | 25 | 10 |  | [[±45, 0°]4;±45] |  | GE1 | 2/3 |  |  | 0 |  | RIM |  |  | SCARF | 5 |  | V1 | 4 | Long, rectangular (repaired) |  | 182S4800MD2 | 307.6601 |  |  | 45/-45/0/45/-45/0/45/-45/0/45/-45/0/45/-45
Table OptiMat | 3026 | GEV207_S4800_0011 | 182 | 53.3 | WMC | MD2 | 0 | LM | S4800 | GE1 | 6.515 | 23.07 | 23.07 | 23.07 | 150.30105 | 610 |  |  |  | TG 4 phase I | I | 2005-07-13 | 2005-07-13 | STT |  | 44.7 |  | 44.7 |  |  | 1.12 | 1.12 |  |  |  |  | 297.4031 | 297.4031 |  |  |  |  | 10098.58 |  |  | 1 | [10 empty] | 3.3 |  |  | 29.45 | [5 empty] | 0.01009858 |  | 400 kN Schenck, WMC | d | h |  |  |  | d, RT | OB_TG4_R010 | dimensions measured at 5 cross sections. Values at 50, 150, 250, 350, 450 mm, for w: 23.51, 23.33, 23.07, 22.84, 22.64; for t1: 6.74, 6.65, 6.54, 6.5, 6.54, for t2: 6.72, 6.68, 6.49, 6.33, 6.31, respectively. Noted dimensions are at strain gauge location; strain average from two sides, i.e. 0.93 and 1.31 | [10 empty] | GEV207_S3700_0011 | 1:40, 2/3 | Strain gauge: TML FLA-10-11, Middle, Center, BTB | SG, M, C, BTB | 200 | 2 |  | 610 |  | GEV205; GEV207 after preliminary tests |  |  |  | 4 | Prime 20, slow hardener | PPG2002 |  | NT |  | LM | 1:40 |  |  | LIQUID RESIN | 500 | MD material used in preliminary programme 2 (1 layer less than MD1) | 6.57 |  | 6.57 |  | 25 | 10 |  | [[±45, 0°]4;±45] |  | GE1 | 2/3 |  |  | 0 |  | RIM |  |  | SCARF | 5 |  | V1 | 4 | Long, rectangular (repaired) |  | 182S4800MD2 | 297.4031 |  |  | 45/-45/0/45/-45/0/45/-45/0/45/-45/0/45/-45
Table OptiMat | 3025 | GEV207_S4800_0014 | 182 | 53.3 | WMC | MD2 | 0 | LM | S4800 | GE1 | 6.345 | 23.76 | 23.76 | 23.76 | 150.7572 | 610 |  |  |  | TG 4 phase I | I | 2005-07-13 | 2005-07-13 | STT |  | 53.72 |  | 53.72 |  |  | 1.445 | 1.445 |  |  |  |  | 356.3346 | 356.3346 |  |  |  |  | 12797.08 |  |  | 1 | [10 empty] | 3.3 |  |  | 27.845 | [5 empty] | 0.01279708 |  | 400 kN Schenck, WMC | d | h |  |  |  | d, RT | OB_TG4_R010 | dimensions measured at 5 cross sections. Values at 50, 150, 250, 350, 450 mm, for w: 23.87, 23.88, 23.76, 23.64, 23.54; for t1: 6.73, 6.84, 6.26, 6.69, 6.63, for t2: 6.78, 6.86, 6.43, 6.67, 6.6, respectively. Noted dimensions are at strain gauge location; strain average from two sides, i.e. 1.34 and 1.55 | [10 empty] | GEV207_S3700_0014 | 1:40, 2/3 | Strain gauge: TML FLA-10-11, Middle, Center, BTB | SG, M, C, BTB | 200 | 2 |  | 610 |  | GEV205; GEV207 after preliminary tests |  |  |  | 4 | Prime 20, slow hardener | PPG2002 |  | NT |  | LM | 1:40 |  |  | LIQUID RESIN | 500 | MD material used in preliminary programme 2 (1 layer less than MD1) | 6.57 |  | 6.57 |  | 25 | 10 |  | [[±45, 0°]4;±45] |  | GE1 | 2/3 |  |  | 0 |  | RIM |  |  | SCARF | 5 |  | V1 | 4 | Long, rectangular (repaired) |  | 182S4800MD2 | 356.3346 |  |  | 45/-45/0/45/-45/0/45/-45/0/45/-45/0/45/-45
Table OptiMat | 3007 | GEV206_I0490_0001 | 105-106 |  | RISØ | UD2 | 90 | LM | I0400 | GE1 |  |  |  | 12.15 | 44.8335 | 76 |  |  |  | TG 3 phase I | I |  |  | Shear |  | 3.447027 |  | 3.447027 | [11 empty] | 5.836919 | 76.88507 | 4.755291 |  |  |  | 1 | [27 empty] | d, RT | OB_TG3_R009 | [18 empty] | 76 |  | GEV204; GEV206 after preliminary tests |  |  |  | 3 and 4 | Prime 20, slow hardener | PPG2002 |  |  |  | LM | [5 empty] | UD material used in preliminary programme 2 (1 layer less than UD1) | 3.52 |  | 3.52 |  | 20 | 0 |  | [0°]4 |  | GE1 |  |  |  | 0 | [5 empty] | 0 |  | V1 | 4 | Iosipescu (in plane shear) |  | 105-106I0400UD2 |  |  |  | 0/0/0/0
Table OptiMat | 3006 | GEV206_I0490_0002 | 105-106 |  | RISØ | UD2 | 90 | LM | I0400 | GE1 |  |  |  | 12.15 | 44.5905 | 76 |  |  |  | TG 3 phase I | I |  |  | Shear |  | 3.104541 |  | 3.104541 | [11 empty] | 6.392951 | 69.62337 | 4.900805 |  |  |  | 1 | [27 empty] | d, RT | OB_TG3_R009 | [18 empty] | 76 |  | GEV204; GEV206 after preliminary tests |  |  |  | 3 and 4 | Prime 20, slow hardener | PPG2002 |  |  |  | LM | [5 empty] | UD material used in preliminary programme 2 (1 layer less than UD1) | 3.52 |  | 3.52 |  | 20 | 0 |  | [0°]4 |  | GE1 |  |  |  | 0 | [5 empty] | 0 |  | V1 | 4 | Iosipescu (in plane shear) |  | 105-106I0400UD2 |  |  |  | 0/0/0/0
Table OptiMat | 3005 | GEV206_I0490_0003 | 105-106 |  | RISØ | UD2 | 90 | LM | I0400 | GE1 |  |  |  | 12.15 | 44.5905 | 76 |  |  |  | TG 3 phase I | I |  |  | Shear |  | 3.124837 |  | 3.124837 | [11 empty] | 6.687937 | 70.07853 | 4.482149 |  |  |  | 1 | [27 empty] | d, RT | OB_TG3_R009 | [18 empty] | 76 |  | GEV204; GEV206 after preliminary tests |  |  |  | 3 and 4 | Prime 20, slow hardener | PPG2002 |  |  |  | LM | [5 empty] | UD material used in preliminary programme 2 (1 layer less than UD1) | 3.52 |  | 3.52 |  | 20 | 0 |  | [0°]4 |  | GE1 |  |  |  | 0 | [5 empty] | 0 |  | V1 | 4 | Iosipescu (in plane shear) |  | 105-106I0400UD2 |  |  |  | 0/0/0/0
Table OptiMat | 3004 | GEV206_I0490_0004 | 105-106 |  | RISØ | UD2 | 90 | LM | I0400 | GE1 |  |  |  | 12.15 | 44.8335 | 76 |  |  |  | TG 3 phase I | I |  |  | Shear |  | 3.777287 |  | 3.777287 | [11 empty] | 7.253692 | 84.25144 | 4.21149 |  |  |  | 1 | [27 empty] | d, RT | OB_TG3_R009 | [18 empty] | 76 |  | GEV204; GEV206 after preliminary tests |  |  |  | 3 and 4 | Prime 20, slow hardener | PPG2002 |  |  |  | LM | [5 empty] | UD material used in preliminary programme 2 (1 layer less than UD1) | 3.52 |  | 3.52 |  | 20 | 0 |  | [0°]4 |  | GE1 |  |  |  | 0 | [5 empty] | 0 |  | V1 | 4 | Iosipescu (in plane shear) |  | 105-106I0400UD2 |  |  |  | 0/0/0/0
Table OptiMat | 3003 | GEV206_I0490_0005 | 105-106 |  | RISØ | UD2 | 90 | LM | I0400 | GE1 |  |  |  | 12.15 | 44.8335 | 76 |  |  |  | TG 3 phase I | I |  |  | Shear |  | 3.5815 |  | 3.5815 | [11 empty] | 7.219447 | 79.88446 | 4.602133 |  |  |  | 1 | [27 empty] | d, RT | OB_TG3_R009 | [18 empty] | 76 |  | GEV204; GEV206 after preliminary tests |  |  |  | 3 and 4 | Prime 20, slow hardener | PPG2002 |  |  |  | LM | [5 empty] | UD material used in preliminary programme 2 (1 layer less than UD1) | 3.52 |  | 3.52 |  | 20 | 0 |  | [0°]4 |  | GE1 |  |  |  | 0 | [5 empty] | 0 |  | V1 | 4 | Iosipescu (in plane shear) |  | 105-106I0400UD2 |  |  |  | 0/0/0/0
Table OptiMat | 3002 | GEV206_I1160_0007 | 21 | 50.13672 | RISØ | UD2 | 30 | LM | I1130 | GE1 |  |  |  | 24.56 | 96.2752 | 300 |  | 150 |  | TG 3 phase I | I | 2004-02-18 | 2004-02-18 | STT |  | 2.647873 |  | 2.647873 | [11 empty] | 1.27085 | 27.50316 | 3.717967 |  |  |  | 1 | [10 empty] | 0.25 | [16 empty] | d, RT; submersed in salt water for 6 months |  | loading-unloading | [8 empty] | x |  | GEV206_I1130 |  |  |  |  | 0.5 to 2; 1 to 3 |  | 300 |  | GEV204; GEV206 after preliminary tests |  |  |  | 3 | Prime 20, slow hardener | PPG2002 |  |  |  | LM |  |  |  |  | 150 | UD material used in preliminary programme 2 (1 layer less than UD1) | 3.52 |  | 3.52; 6.57 |  | 25 | 0 |  | [0°]4 |  | GE1 |  |  |  | 0 | [5 empty] | 0 |  | V1 | 4 | ISO tension without tabs (300 mm) | 75 | 21I1130UD2 |  |  |  | 0/0/0/0
Table OptiMat | 3001 | GEV206_I1160_0009 | 21 | 50.13672 | RISØ | UD2 | 30 | LM | I1130 | GE1 |  |  |  | 24.25 | 93.3625 | 300 |  | 150 |  | TG 3 phase I | I | 2004-02-06 | 2004-02-06 | STT |  | 2.402138 |  | 2.402138 | [11 empty] | 0.7337586 | 25.72915 | 4.70848 |  |  |  | 1 | [10 empty] | 0.25 | [16 empty] | d, RT; submersed in salt water for 6 months |  | loading | [10 empty] | GEV206_I1130 |  |  |  |  | 0.5 to 2; 1 to 3 |  | 300 |  | GEV204; GEV206 after preliminary tests |  |  |  | 3 | Prime 20, slow hardener | PPG2002 |  |  |  | LM |  |  |  |  | 150 | UD material used in preliminary programme 2 (1 layer less than UD1) | 3.52 |  | 3.52; 6.57 |  | 25 | 0 |  | [0°]4 |  | GE1 |  |  |  | 0 | [5 empty] | 0 |  | V1 | 4 | ISO tension without tabs (300 mm) | 75 | 21I1130UD2 |  |  |  | 0/0/0/0
Table OptiMat | 3000 | GEV206_I1160_0010 | 21 | 50.13672 | RISØ | UD2 | 30 | LM | I1130 | GE1 |  |  |  | 24.56 | 93.328 | 300 |  | 150 |  | TG 3 phase I | I | 2004-02-06 | 2004-02-06 | STT |  | 2.756126 |  | 2.756126 | [11 empty] | 1.037168 | 29.53161 | 4.589704 |  |  |  | 1 | [10 empty] | 0.25 | [16 empty] | d, RT; submersed in salt water for 6 months |  | loading | [10 empty] | GEV206_I1130 |  |  |  |  | 0.5 to 2; 1 to 3 |  | 300 |  | GEV204; GEV206 after preliminary tests |  |  |  | 3 | Prime 20, slow hardener | PPG2002 |  |  |  | LM |  |  |  |  | 150 | UD material used in preliminary programme 2 (1 layer less than UD1) | 3.52 |  | 3.52; 6.57 |  | 25 | 0 |  | [0°]4 |  | GE1 |  |  |  | 0 | [5 empty] | 0 |  | V1 | 4 | ISO tension without tabs (300 mm) | 75 | 21I1130UD2 |  |  |  | 0/0/0/0
Table OptiMat | 2999 | GEV206_I1160_0011 | 21 | 50.13672 | RISØ | UD2 | 30 | LM | I1130 | GE1 |  |  |  | 24.59 | 98.1141 | 300 |  | 150 |  | TG 3 phase I | I | 2004-02-18 | 2004-02-18 | STT |  | 2.72798 |  | 2.72798 | [11 empty] | 1.904143 | 27.80416 | 3.876421 |  |  |  | 1 | [10 empty] | 0.25 | [16 empty] | d, RT; submersed in salt water for 6 months |  | loading-unloading | [8 empty] | x |  | GEV206_I1130 |  |  |  |  | 0.5 to 2; 1 to 3 |  | 300 |  | GEV204; GEV206 after preliminary tests |  |  |  | 3 | Prime 20, slow hardener | PPG2002 |  |  |  | LM |  |  |  |  | 150 | UD material used in preliminary programme 2 (1 layer less than UD1) | 3.52 |  | 3.52; 6.57 |  | 25 | 0 |  | [0°]4 |  | GE1 |  |  |  | 0 | [5 empty] | 0 |  | V1 | 4 | ISO tension without tabs (300 mm) | 75 | 21I1130UD2 |  |  |  | 0/0/0/0
Table OptiMat | 2998 | GEV206_I1160_0012 | 21 | 50.13672 | RISØ | UD2 | 30 | LM | I1130 | GE1 |  |  |  | 24.72 | 97.1496 | 300 |  | 150 |  | TG 3 phase I | I | 2004-02-18 | 2004-02-18 | STT |  | 2.519051 |  | 2.519051 | [11 empty] | 1.00536 | 25.92961 | 3.849144 |  |  |  | 1 | [10 empty] | 0.25 | [16 empty] | d, RT; submersed in salt water for 6 months |  | loading-unloading | [8 empty] | x |  | GEV206_I1130 |  |  |  |  | 0.5 to 2; 1 to 3 |  | 300 |  | GEV204; GEV206 after preliminary tests |  |  |  | 3 | Prime 20, slow hardener | PPG2002 |  |  |  | LM |  |  |  |  | 150 | UD material used in preliminary programme 2 (1 layer less than UD1) | 3.52 |  | 3.52; 6.57 |  | 25 | 0 |  | [0°]4 |  | GE1 |  |  |  | 0 | [5 empty] | 0 |  | V1 | 4 | ISO tension without tabs (300 mm) | 75 | 21I1130UD2 |  |  |  | 0/0/0/0
Table OptiMat | 2997 | GEV206_I1160_0013 | 21 | 50.13672 | RISØ | UD2 | 30 | LM | I1130 | GE1 |  |  |  | 24.73 | 97.1889 | 300 |  | 150 |  | TG 3 phase I | I | 2004-02-20 | 2004-02-20 | STT |  | 2.563435 |  | 2.563435 | [11 empty] | 0.9701239 | 26.3758 | 4.555994 |  |  |  | 1 | [10 empty] | 0.25 | [16 empty] | d, RT; submersed in salt water for 6 months |  | loading-unloading | [8 empty] | x |  | GEV206_I1130 |  |  |  |  | 0.5 to 2; 1 to 3 |  | 300 |  | GEV204; GEV206 after preliminary tests |  |  |  | 3 | Prime 20, slow hardener | PPG2002 |  |  |  | LM |  |  |  |  | 150 | UD material used in preliminary programme 2 (1 layer less than UD1) | 3.52 |  | 3.52; 6.57 |  | 25 | 0 |  | [0°]4 |  | GE1 |  |  |  | 0 | [5 empty] | 0 |  | V1 | 4 | ISO tension without tabs (300 mm) | 75 | 21I1130UD2 |  |  |  | 0/0/0/0
Table OptiMat | 2996 | GEV206_I1160_0014 | 21 | 50.13672 | RISØ | UD2 | 30 | LM | I1130 | GE1 |  |  |  | 24.57 | 92.6289 | 300 |  | 150 |  | TG 3 phase I | I | 2004-02-06 | 2004-02-06 | STT |  | 2.48441 |  | 2.48441 | [11 empty] | 0.7443878 | 26.82111 | 4.574841 |  |  |  | 1 | [10 empty] | 0.25 | [16 empty] | d, RT; submersed in salt water for 6 months |  | loading | [10 empty] | GEV206_I1130 |  |  |  |  | 0.5 to 2; 1 to 3 |  | 300 |  | GEV204; GEV206 after preliminary tests |  |  |  | 3 | Prime 20, slow hardener | PPG2002 |  |  |  | LM |  |  |  |  | 150 | UD material used in preliminary programme 2 (1 layer less than UD1) | 3.52 |  | 3.52; 6.57 |  | 25 | 0 |  | [0°]4 |  | GE1 |  |  |  | 0 | [5 empty] | 0 |  | V1 | 4 | ISO tension without tabs (300 mm) | 75 | 21I1130UD2 |  |  |  | 0/0/0/0
Table OptiMat | 2995 | GEV206_I1160_0015 | 21 | 50.13672 | RISØ | UD2 | 30 | LM | I1130 | GE1 |  |  |  | 24.52 | 96.6088 | 300 |  | 150 |  | TG 3 phase I | I | 2004-02-20 | 2004-02-20 | STT |  | 2.690091 |  | 2.690091 | [11 empty] | 1.53868 | 27.8452 | 3.589417 |  |  |  | 1 | [10 empty] | 0.25 | [16 empty] | d, RT; submersed in salt water for 6 months |  | loading-unloading | [8 empty] | x |  | GEV206_I1130 |  |  |  |  | 0.5 to 2; 1 to 3 |  | 300 |  | GEV204; GEV206 after preliminary tests |  |  |  | 3 | Prime 20, slow hardener | PPG2002 |  |  |  | LM |  |  |  |  | 150 | UD material used in preliminary programme 2 (1 layer less than UD1) | 3.52 |  | 3.52; 6.57 |  | 25 | 0 |  | [0°]4 |  | GE1 |  |  |  | 0 | [5 empty] | 0 |  | V1 | 4 | ISO tension without tabs (300 mm) | 75 | 21I1130UD2 |  |  |  | 0/0/0/0
Table OptiMat | 2994 | GEV206_I1290_0005 | 5 | 51.44986 | RISØ | UD2 | 90 | LM | I1290 | GE1 |  |  |  | 10.024 | 37.199064 | 126 |  |  |  | TG 3 phase I | I |  |  |  |  | -5.86 |  | -5.86 |  |  | -1.606568 | 0 | 0 |  |  |  | -157.5308 | [5 empty] | 0 |  |  | 1 | [14 empty] | 13.05391 | [5 empty] | -0.01206771 | [6 empty] | d, RT; submersed in salt water for 6 months |  | loading | x | [15 empty] | 71.82 | 126 | 0.6851346 | GEV204; GEV206 after preliminary tests |  | 1.86 | 0.7765979 | 3 | Prime 20, slow hardener | PPG2002 |  |  | 71.93834 | LM |  |  | 0.6371733 |  |  | UD material used in preliminary programme 2 (1 layer less than UD1) | 3.52 | 45.44016 | 3.52; 6.57 | 85.43 | 10 | 0 | 3.109985 | [0°]4 | 0.02 | GE1 |  | 1.127764 | UD2 | 0 | RISØ |  | 51.44986 |  |  | 0 | I1290 | V1 | 4 | ISO compression without tabs |  | 5I1290UD2 |  |  |  | 0/0/0/0
Table OptiMat | 2916 | GEV206_R0300_0778 | 106 | 52.04 | VUB | UD2 | 0 | LM | R0300 | GE1 | 3.703333 | 25.31 | 25.24 | 25.28333 | 93.63261 | 145 |  | 35 |  | TG 5 phase I | I | 2005-08-19 | 2005-08-19 | STT |  | 86.1328125 |  | 86.1328125 |  |  | 2.45447 | 2.45447 |  |  |  |  | 919.902 | 919.902 |  |  |  |  | 23349.26 |  |  | 1 |  |  |  | t | [6 empty] | 1 |  |  | 39.39748 | [5 empty] | 0.02334926 |  | 100 kN MTS, VUB | d | h | n |  |  | d, RT | [14 empty] | Front: Extensometer: Instron, 12.5 mm gauge length, 2.5 mm range, Middle, Center | F: EXT, M, C | 40 | 2 | 72.16 | 145 | 0.35 | GEV204; GEV206 after preliminary tests |  | 1.89 | 0.57 | various | Prime 20, slow hardener | PPG2002 |  |  | 71.65 | LM |  |  | 0.46 |  | 35 | UD material used in preliminary programme 2 (1 layer less than UD1) | 3.52 | 46.64 | 3.52 | 88.85 | 25 | 0 | 1.32 | [0°]4 | 0.01 | GE1 |  | 0.56 | UD2 | 0 | VUB, WMC |  | 52.04 |  |  | 0 | R0300, I0400 | V1 | 4 | Rectangular | 55 | 106R0300UD2 | 919.902 |  |  | 0/0/0/0
Table OptiMat | 2915 | GEV206_R0300_0779 | 115 | 52.89 | VUB | UD2 | 0 | LM | R0300 | GE1 | 3.666667 | 25.2 | 25.15 | 25.17333 | 92.30222 | 145 |  | 35 |  | TG 5 phase I | I | 2005-08-19 | 2005-08-19 | STT |  | 86.1328125 |  | 86.1328125 |  |  | 2.592141 | 2.592141 |  |  |  |  | 933.161 | 933.161 |  |  |  |  | 23379 |  |  | 1 |  |  |  | t | [6 empty] | 1 |  |  | 39.91449 | [5 empty] | 0.023379 |  | 100 kN MTS, VUB | d | h | n |  |  | d, RT | [14 empty] | Front: Extensometer: Instron, 12.5 mm gauge length, 2.5 mm range, Middle, Center | F: EXT, M, C | 40 | 2 |  | 145 | 0.19 | GEV204; GEV206 after preliminary tests |  | 1.9 | 1.02 | various | Prime 20, slow hardener | PPG2002 |  |  | 71.93 | LM |  |  | 0.48 |  | 35 | UD material used in preliminary programme 2 (1 layer less than UD1) | 3.52 | 46.31 | 3.52 |  | 25 | 0 | 0.8 | [0°]4 | 0.02 | GE1 |  | 0.64 | UD2 | 0 | VUB |  | 52.89 |  |  | 0 | R0300 | V1 | 4 | Rectangular | 55 | 115R0300UD2 | 933.161 |  |  | 0/0/0/0
Table OptiMat | 2914 | GEV206_R0300_0780 | 115 | 52.89 | VUB | UD2 | 0 | LM | R0300 | GE1 | 3.646667 | 25.24 | 25.24 | 25.24 | 92.04187 | 145 |  | 35 |  | TG 5 phase I | I | 2005-08-19 | 2005-08-19 | STC |  | -39.16015625 |  | -39.16015625 |  |  | -1.028596 | -1.028596 |  |  |  |  | -425.3307 | -425.3307 |  |  |  |  | -10863.29 |  |  | 1 |  |  |  | c | [6 empty] | 0.25 |  |  |  | 39.15304 | [5 empty] | -0.01086329 | 100 kN MTS, VUB | d | h | n |  |  | d, RT | [14 empty] | Front: Extensometer: Instron, 12.5 mm gauge length, 2.5 mm range, Middle, Center | F: EXT, M, C | 40 | 2 |  | 145 | 0.19 | GEV204; GEV206 after preliminary tests |  | 1.9 | 1.02 | various | Prime 20, slow hardener | PPG2002 |  |  | 71.93 | LM |  |  | 0.48 |  | 35 | UD material used in preliminary programme 2 (1 layer less than UD1) | 3.52 | 46.31 | 3.52 |  | 25 | 0 | 0.8 | [0°]4 | 0.02 | GE1 |  | 0.64 | UD2 | 0 | VUB |  | 52.89 |  |  | 0 | R0300 | V1 | 4 | Rectangular | 55 | 115R0300UD2 |  | -425.3307 |  | 0/0/0/0
Table OptiMat | 2913 | GEV206_R0300_0781 | 115 | 52.89 | VUB | UD2 | 0 | LM | R0300 | GE1 | 3.73 | 25.25 | 25.24 | 25.24667 | 94.17007 | 145 |  | 35 |  | TG 5 phase I | I | 2005-08-19 | 2005-08-19 | STC |  | -42.33398 |  | -42.33398 |  |  | -0.949927 | -0.949927 |  |  |  |  | -460.119 | -460.119 |  |  |  |  | -10867.23 |  |  | 1 |  |  |  | c | [6 empty] | 0.25 |  |  |  | 42.34005 | [5 empty] | -0.01086723 | 100 kN MTS, VUB | d | h | n |  |  | d, RT | [14 empty] | Front: Extensometer: Instron, 12.5 mm gauge length, 2.5 mm range, Middle, Center | F: EXT, M, C | 40 | 2 |  | 145 | 0.19 | GEV204; GEV206 after preliminary tests |  | 1.9 | 1.02 | various | Prime 20, slow hardener | PPG2002 |  |  | 71.93 | LM |  |  | 0.48 |  | 35 | UD material used in preliminary programme 2 (1 layer less than UD1) | 3.52 | 46.31 | 3.52 |  | 25 | 0 | 0.8 | [0°]4 | 0.02 | GE1 |  | 0.64 | UD2 | 0 | VUB |  | 52.89 |  |  | 0 | R0300 | V1 | 4 | Rectangular | 55 | 115R0300UD2 |  | -460.119 |  | 0/0/0/0
Table OptiMat | 2912 | GEV206_R0300_0782 | 115 | 52.89 | VUB | UD2 | 0 | LM | R0300 | GE1 | 3.713333 | 25.23 | 25.22 | 25.22667 | 93.67502 | 145 |  | 35 |  | TG 5 phase I | I | 2005-08-19 | 2005-08-19 | STT |  | 79.00390625 |  | 79.00390625 |  |  | 2.236164 | 2.236164 |  |  |  |  | 843.383 | 843.383 |  |  |  |  | 21764.9 |  |  | 1 |  |  |  | t | [6 empty] | 1 |  |  | 38.74968 | [5 empty] | 0.0217649 |  | 100 kN MTS, VUB | d | h | n |  |  | d, RT | [14 empty] | Front: Extensometer: Instron, 12.5 mm gauge length, 2.5 mm range, Middle, Center | F: EXT, M, C | 70 | 2 |  | 145 | 0.19 | GEV204; GEV206 after preliminary tests |  | 1.9 | 1.02 | various | Prime 20, slow hardener | PPG2002 |  |  | 71.93 | LM |  |  | 0.48 |  | 35 | UD material used in preliminary programme 2 (1 layer less than UD1) | 3.52 | 46.31 | 3.52 |  | 25 | 0 | 0.8 | [0°]4 | 0.02 | GE1 |  | 0.64 | UD2 | 0 | VUB |  | 52.89 |  |  | 0 | R0300 | V1 | 4 | Rectangular | 55 | 115R0300UD2 | 843.383 |  |  | 0/0/0/0
Table OptiMat | 2911 | GEV206_R0300_0783 | 115 | 52.89 | VUB | UD2 | 0 | LM | R0300 | GE1 | 3.65 | 25.18 | 25.16 | 25.17333 | 91.88267 | 145 |  | 35 |  | TG 5 phase I | I | 2005-08-19 | 2005-08-19 | STT |  | 86.18164 |  | 86.18164 |  |  | 2.45447 | 2.45447 |  |  |  |  | 920.4234 | 920.4234 |  |  |  |  | 23844.83 |  |  | 1 |  |  |  | t | [6 empty] | 1 |  |  | 38.60054 | [5 empty] | 0.02384483 |  | 100 kN MTS, VUB | d | h | n |  |  | d, RT | [14 empty] | Front: Extensometer: Instron, 12.5 mm gauge length, 2.5 mm range, Middle, Center | F: EXT, M, C | 70 | 2 |  | 145 | 0.19 | GEV204; GEV206 after preliminary tests |  | 1.9 | 1.02 | various | Prime 20, slow hardener | PPG2002 |  |  | 71.93 | LM |  |  | 0.48 |  | 35 | UD material used in preliminary programme 2 (1 layer less than UD1) | 3.52 | 46.31 | 3.52 |  | 25 | 0 | 0.8 | [0°]4 | 0.02 | GE1 |  | 0.64 | UD2 | 0 | VUB |  | 52.89 |  |  | 0 | R0300 | V1 | 4 | Rectangular | 55 | 115R0300UD2 | 920.4234 |  |  | 0/0/0/0
Table OptiMat | 2910 | GEV206_R0300_0784 | 115 | 52.89 | VUB | UD2 | 0 | LM | R0300 | GE1 | 3.68 | 25.21 | 25.19 | 25.19667 | 92.72373 | 145 |  | 35 |  | TG 5 phase I | I | 2005-08-19 | 2005-08-19 | STT |  | 87.25586 |  | 87.25586 |  |  | 2.741712 | 2.741712 |  |  |  |  | 940.9943 | 940.9943 |  |  |  |  | 24958.81 |  |  | 1 |  |  |  | t | [6 empty] | 1 |  |  | 37.70189 | [5 empty] | 0.02495881 |  | 100 kN MTS, VUB | d | h | n |  |  | d, RT | [14 empty] | Front: Extensometer: Instron, 12.5 mm gauge length, 2.5 mm range, Middle, Center | F: EXT, M, C | 70 | 2 |  | 145 | 0.19 | GEV204; GEV206 after preliminary tests |  | 1.9 | 1.02 | various | Prime 20, slow hardener | PPG2002 |  |  | 71.93 | LM |  |  | 0.48 |  | 35 | UD material used in preliminary programme 2 (1 layer less than UD1) | 3.52 | 46.31 | 3.52 |  | 25 | 0 | 0.8 | [0°]4 | 0.02 | GE1 |  | 0.64 | UD2 | 0 | VUB |  | 52.89 |  |  | 0 | R0300 | V1 | 4 | Rectangular | 55 | 115R0300UD2 | 940.9943 |  |  | 0/0/0/0
Table OptiMat | 2909 | GEV207_S0105_0034 | 170 | 55.07 | VUB | MD2 | 0 | LM | S0105 | GE1 | [5 empty] | 250 |  | 0 |  | TG 2 phase I | I | 2005-06-01 | 2005-06-01 | MA1, STT |  | 19.3359375 |  | 19.3359375 |  | 19.04236 | 0.1328874 | 0.1328874 |  | 1.750422 | 0.724962 | [10 empty] | 1 |  |  |  | t |  |  | 19.04236 | [14 empty] | 100 kN Biaxial set-up, VUB | l | m | n |  |  | d, RT | OB_TG2_R025/OB_TG2_R036 | [13 empty] | Front: strain gauge FRA-6 mm rosette, Middle, Center | F: SGR, M, C |  |  |  | 250 |  | GEV205; GEV207 after preliminary tests |  |  |  | 2 | Prime 20, slow hardener | PPG2002 |  |  |  | LM | [5 empty] | MD material used in preliminary programme 2 (1 layer less than MD1) | 6.57 |  | 6.57 |  | 250 | 10 |  | [[±45, 0°]4;±45] |  | GE1 |  |  |  | 0 |  |  |  | 25 |  | 5 |  | V1 | 4 | Cruciform |  | 170S0105MD2 |  |  |  | 45/-45/0/45/-45/0/45/-45/0/45/-45/0/45/-45
Table OptiMat | 2908 | GEV207_S0105_0037 | 171 | 53.25 | VUB | MD2 | 0 | LM | S0105 | GE1 | [5 empty] | 250 |  | 0 |  | TG 2 phase I | I | 2005-06-02 | 2005-06-02 | MA1, STT |  | 20.25299 |  | 20.25299 |  | 20.02563 | 0.1825138 | 0.1825138 |  | 1.705307 | 0.9430191 | [10 empty] | 1 |  |  |  | t |  |  | 20.02563 | [14 empty] | 100 kN Biaxial set-up, VUB | l | m | n |  |  | d, RT | OB_TG2_R025/OB_TG2_R036 | [13 empty] | Front: strain gauge FRA-6 mm rosette, Middle, Center | F: SGR, M, C |  |  |  | 250 |  | GEV205; GEV207 after preliminary tests |  |  |  | 2 | Prime 20, slow hardener | PPG2002 |  |  |  | LM | [5 empty] | MD material used in preliminary programme 2 (1 layer less than MD1) | 6.57 |  | 6.57 |  | 250 | 10 |  | [[±45, 0°]4;±45] |  | GE1 |  |  |  | 0 |  |  |  | 25 |  | 5 |  | V1 | 4 | Cruciform |  | 171S0105MD2 |  |  |  | 45/-45/0/45/-45/0/45/-45/0/45/-45/0/45/-45
Table OptiMat | 2907 | GEV207_S0105_0038 | 171 | 53.25 | VUB | MD2 | 0 | LM | S0105 | GE1 | [5 empty] | 250 |  | 0 |  | TG 2 phase I | I | 2005-06-02 | 2005-06-02 | MA1, STT |  | 19.3512 |  | 19.3512 |  | 19.70276 | -0.08202274 | -0.08202274 |  | 1.493302 | 0.7275465 | [10 empty] | 1 |  |  |  | t |  |  | 19.70276 | [14 empty] | 100 kN Biaxial set-up, VUB | l | m | n |  |  | d, RT | OB_TG2_R025/OB_TG2_R036 | [13 empty] | Front: strain gauge FRA-6 mm rosette, Middle, Center | F: SGR, M, C |  |  |  | 250 |  | GEV205; GEV207 after preliminary tests |  |  |  | 2 | Prime 20, slow hardener | PPG2002 |  |  |  | LM | [5 empty] | MD material used in preliminary programme 2 (1 layer less than MD1) | 6.57 |  | 6.57 |  | 250 | 10 |  | [[±45, 0°]4;±45] |  | GE1 |  |  |  | 0 |  |  |  | 25 |  | 5 |  | V1 | 4 | Cruciform |  | 171S0105MD2 |  |  |  | 45/-45/0/45/-45/0/45/-45/0/45/-45/0/45/-45
Table OptiMat | 2906 | GEV207_S0105_0036 | 170 | 55.07 | VUB | MD2 | 0 | LM | S0105 | GE1 | [5 empty] | 250 |  | 0 |  | TG 2 phase I | I | 2005-06-03 | 2005-06-03 | MA1, STT |  | 19.00634766 |  | 19.00634766 |  | 19.05700684 |  |  |  | 1.610888961 | 1.027519358 | [10 empty] | 1 |  |  |  | t |  |  | 19.05700684 | [14 empty] | 100 kN Biaxial set-up, VUB | l | m | n |  |  | d, RT | OB_TG2_R025/OB_TG2_R036 | [13 empty] | Front: strain gauge FRA-6 mm rosette, Middle, Center | F: SGR, M, C |  |  |  | 250 |  | GEV205; GEV207 after preliminary tests |  |  |  | 2 | Prime 20, slow hardener | PPG2002 |  |  |  | LM | [5 empty] | MD material used in preliminary programme 2 (1 layer less than MD1) | 6.57 |  | 6.57 |  | 250 | 10 |  | [[±45, 0°]4;±45] |  | GE1 |  |  |  | 0 |  |  |  | 25 |  | 5 |  | V1 | 4 | Cruciform |  | 170S0105MD2 |  |  |  | 45/-45/0/45/-45/0/45/-45/0/45/-45/0/45/-45
Table OptiMat | 2905 | GEV207_S0105_0039 | 171 | 53.25 | VUB | MD2 | 0 | LM | S0105 | GE1 | [5 empty] | 250 |  | 0 |  | TG 2 phase II | II | 2005-06-06 | 2005-06-06 | MA1, STT |  | 39.96277 |  | 39.96277 |  | 6.943359375 | 1.903171 | 1.903171 |  | -0.9649404 | 0.5447439 | [10 empty] | 1 |  |  |  | t |  |  | 6.943359375 | [14 empty] | 100 kN Biaxial set-up, VUB | l | m | n |  |  | d, RT | OB_TG2_R026/OB_TG2_R036 | [9 empty] | x |  |  |  | Front: strain gauge FRA-6 mm rosette, Middle, Center | F: SGR, M, C |  |  |  | 250 |  | GEV205; GEV207 after preliminary tests |  |  |  | 2 | Prime 20, slow hardener | PPG2002 |  |  |  | LM | [5 empty] | MD material used in preliminary programme 2 (1 layer less than MD1) | 6.57 |  | 6.57 |  | 250 | 10 |  | [[±45, 0°]4;±45] |  | GE1 |  |  |  | 0 |  |  |  | 25 |  | 5 |  | V1 | 4 | Cruciform |  | 171S0105MD2 |  |  |  | 45/-45/0/45/-45/0/45/-45/0/45/-45/0/45/-45
Table OptiMat | 2904 | GEV207_S0105_0041 | 171 | 53.25 | VUB | MD2 | 0 | LM | S0105 | GE1 | [5 empty] | 250 |  | 0 |  | TG 2 phase II | II | 2005-06-07 | 2005-06-07 | MA1, STT |  | 32.06787109 |  | 32.06787109 |  | 16.27746582 | 0.9681984 | 0.9681984 |  | 1.082157 | 1.002558 | [10 empty] | 1 |  |  |  | t |  |  | 16.27746582 | [14 empty] | 100 kN Biaxial set-up, VUB | l | m | n |  |  | d, RT | OB_TG2_R026/OB_TG2_R036 | [9 empty] | x |  |  |  | Front: strain gauge FRA-6 mm rosette, Middle, Center | F: SGR, M, C |  |  |  | 250 |  | GEV205; GEV207 after preliminary tests |  |  |  | 2 | Prime 20, slow hardener | PPG2002 |  |  |  | LM | [5 empty] | MD material used in preliminary programme 2 (1 layer less than MD1) | 6.57 |  | 6.57 |  | 250 | 10 |  | [[±45, 0°]4;±45] |  | GE1 |  |  |  | 0 |  |  |  | 25 |  | 5 |  | V1 | 4 | Cruciform |  | 171S0105MD2 |  |  |  | 45/-45/0/45/-45/0/45/-45/0/45/-45/0/45/-45
Table OptiMat | 2903 | GEV207_S0105_0042 | 171 | 53.25 | VUB | MD2 | 0 | LM | S0105 | GE1 | [5 empty] | 250 |  | 0 |  | TG 2 phase II | II | 2005-06-08 | 2005-06-08 | MA1, STT |  | 42.76886 |  | 42.76886 |  | 16.89453 | 1.483868 | 1.483868 |  | 0.07868207 | 0.7526101 | [10 empty] | 1 |  |  |  | t |  |  | 16.89453 | [14 empty] | 100 kN Biaxial set-up, VUB | l | m | n |  |  | d, RT | OB_TG2_R026/OB_TG2_R036 | [9 empty] | x |  |  |  | Front: strain gauge FRA-6 mm rosette, Middle, Center | F: SGR, M, C |  |  |  | 250 |  | GEV205; GEV207 after preliminary tests |  |  |  | 2 | Prime 20, slow hardener | PPG2002 |  |  |  | LM | [5 empty] | MD material used in preliminary programme 2 (1 layer less than MD1) | 6.57 |  | 6.57 |  | 250 | 10 |  | [[±45, 0°]4;±45] |  | GE1 |  |  |  | 0 |  |  |  | 25 |  | 5 |  | V1 | 4 | Cruciform |  | 171S0105MD2 |  |  |  | 45/-45/0/45/-45/0/45/-45/0/45/-45/0/45/-45
Table OptiMat | 2902 | GEV207_S0105_0062 | 164 | 55.46 | VUB | MD2 | 0 | LM | S0105 | GE1 | [5 empty] | 250 |  | 0 |  | TG 2 phase II | II | 2005-06-09 | 2005-06-09 | MA1, STT |  | 45.8725 |  | 45.8725 |  | 11.77429 | [15 empty] | 1 |  |  |  | t |  |  | 11.77429 | [14 empty] | 100 kN Biaxial set-up, VUB | l | m | n |  |  | d, RT | OB_TG2_R026/OB_TG2_R036 | [9 empty] | x |  |  |  | Front: strain gauge FRA-6 mm rosette, Middle, Center | F: SGR, M, C |  |  |  | 250 |  | GEV205; GEV207 after preliminary tests |  |  |  | 2 | Prime 20, slow hardener | PPG2002 |  |  |  | LM | [5 empty] | MD material used in preliminary programme 2 (1 layer less than MD1) | 6.57 |  | 6.57 |  | 250 | 10 |  | [[±45, 0°]4;±45] |  | GE1 |  |  |  | 0 |  |  |  | 25 |  | 5 |  | V1 | 4 | Cruciform |  | 164S0105MD2 |  |  |  | 45/-45/0/45/-45/0/45/-45/0/45/-45/0/45/-45
Table OptiMat | 2901 | GEV207_S0105_0040 | 171 | 53.25 | VUB | MD2 | 0 | LM | S0105 | GE1 | [5 empty] | 250 |  | 0 |  | TG 2 phase II | II | 2005-06-10 | 2005-06-10 | MA1, STT |  | 42.00592041 |  | 42.00592041 |  | 11.24328613 | 1.856989 | 1.856989 |  | -0.5794328 | 0.4558885 | [10 empty] | 1 |  |  |  | t |  |  | 11.24328613 | [14 empty] | 100 kN Biaxial set-up, VUB | l | m | n |  |  | d, RT | OB_TG2_R026/OB_TG2_R036 | [9 empty] | x |  |  |  | Front: strain gauge FRA-6 mm rosette, Middle, Center | F: SGR, M, C |  |  |  | 250 |  | GEV205; GEV207 after preliminary tests |  |  |  | 2 | Prime 20, slow hardener | PPG2002 |  |  |  | LM | [5 empty] | MD material used in preliminary programme 2 (1 layer less than MD1) | 6.57 |  | 6.57 |  | 250 | 10 |  | [[±45, 0°]4;±45] |  | GE1 |  |  |  | 0 |  |  |  | 25 |  | 5 |  | V1 | 4 | Cruciform |  | 171S0105MD2 |  |  |  | 45/-45/0/45/-45/0/45/-45/0/45/-45/0/45/-45
Table OptiMat | 2900 | GEV207_S0105_0033 | 170 | 55.07 | VUB | MD2 | 0 | LM | S0105 | GE1 | [5 empty] | 250 |  | 0 |  | TG 2 phase II | II | 2005-06-01 | 2005-06-01 | MA1, STT |  | 40.16418 |  | 40.16418 |  | 10.49316 | 1.694242 | 1.694242 |  | -0.74187 | 0.4096658 | [10 empty] | 1 |  |  |  | t |  |  | 10.49316 | [14 empty] | 100 kN Biaxial set-up, VUB | l | m | n |  |  | d, RT | OB_TG2_R026/OB_TG2_R036 | [9 empty] | x |  |  |  | Front: strain gauge FRA-6 mm rosette, Middle, Center | F: SGR, M, C |  |  |  | 250 |  | GEV205; GEV207 after preliminary tests |  |  |  | 2 | Prime 20, slow hardener | PPG2002 |  |  |  | LM | [5 empty] | MD material used in preliminary programme 2 (1 layer less than MD1) | 6.57 |  | 6.57 |  | 250 | 10 |  | [[±45, 0°]4;±45] |  | GE1 |  |  |  | 0 |  |  |  | 25 |  | 5 |  | V1 | 4 | Cruciform |  | 170S0105MD2 |  |  |  | 45/-45/0/45/-45/0/45/-45/0/45/-45/0/45/-45
Table OptiMat | 2899 | GEV207_S0105_0073 | 166 | 56.29 | VUB | MD2 | 0 | LM | S0105 | GE1 | [5 empty] | 250 |  | 0 |  | TG 2 phase II | II | 2005-06-03 | 2005-06-03 | MA1, STT |  | 18.73322 |  | 18.73322 |  | 18.46191 | 0.1166179 | 0.1166179 |  | 1.285889 | 0.6035058 | [10 empty] | 1 |  |  |  | t |  |  | 18.46191 | [14 empty] | 100 kN Biaxial set-up, VUB | l | m | n |  |  | d, RT | OB_TG2_R026/OB_TG2_R036 | [9 empty] | x |  |  |  | Front: strain gauge FRA-6 mm rosette, Middle, Center | F: SGR, M, C |  |  |  | 250 |  | GEV205; GEV207 after preliminary tests |  |  |  | 2 | Prime 20, slow hardener | PPG2002 |  |  |  | LM | [5 empty] | MD material used in preliminary programme 2 (1 layer less than MD1) | 6.57 |  | 6.57 |  | 250 | 10 |  | [[±45, 0°]4;±45] |  | GE1 |  |  |  | 0 |  |  |  | 25 |  | 5 |  | V1 | 4 | Cruciform |  | 166S0105MD2 |  |  |  | 45/-45/0/45/-45/0/45/-45/0/45/-45/0/45/-45
Table OptiMat | 2898 | GEV207_S0105_0031 | 170 | 55.07 | VUB | MD2 | 0 | LM | S0105 | GE1 | [5 empty] | 250 |  | 0 |  | TG 2 phase II | II | 2005-06-13 | 2005-06-13 | MA1, STT |  | 42.5293 |  | 42.5293 |  | 0 | 2.465053 | 2.465053 |  | -2.130594267 | 0.355623378 | [10 empty] | 1 |  |  |  | t |  |  | 0 | [14 empty] | 100 kN Biaxial set-up, VUB | l | m | n |  |  | d, RT | OB_TG2_R026/OB_TG2_R024/OB_TG2_R036 | [9 empty] | x |  |  |  | Front: strain gauge FRA-6 mm rosette, Middle, Center | F: SGR, M, C |  |  |  | 250 |  | GEV205; GEV207 after preliminary tests |  |  |  | 2 | Prime 20, slow hardener | PPG2002 |  |  |  | LM | [5 empty] | MD material used in preliminary programme 2 (1 layer less than MD1) | 6.57 |  | 6.57 |  | 250 | 10 |  | [[±45, 0°]4;±45] |  | GE1 |  |  |  | 0 |  |  |  | 25 |  | 5 |  | V1 | 4 | Cruciform |  | 170S0105MD2 |  |  |  | 45/-45/0/45/-45/0/45/-45/0/45/-45/0/45/-45
Table OptiMat | 2897 | GEV207_S0105_0032 | 170 | 55.07 | VUB | MD2 | 0 | LM | S0105 | GE1 | [5 empty] | 250 |  | 0 |  | TG 2 phase II | II | 2005-06-14 | 2005-06-14 | MA1, STT |  | 17.0105 |  | 0 |  | 17.0105 | -0.8479362107 | -0.8479362107 |  |  | 0.783408083 | [10 empty] | 1 |  |  |  | t |  |  | 17.0105 | [14 empty] | 100 kN Biaxial set-up, VUB | l | m | n |  |  | d, RT | OB_TG2_R026/OB_TG2_R024/OB_TG2_R036 | [9 empty] | x |  |  |  | Front: strain gauge FRA-6 mm rosette, Middle, Center | F: SGR, M, C |  |  |  | 250 |  | GEV205; GEV207 after preliminary tests |  |  |  | 2 | Prime 20, slow hardener | PPG2002 |  |  |  | LM | [5 empty] | MD material used in preliminary programme 2 (1 layer less than MD1) | 6.57 |  | 6.57 |  | 250 | 10 |  | [[±45, 0°]4;±45] |  | GE1 |  |  |  | 0 |  |  |  | 25 |  | 5 |  | V1 | 4 | Cruciform |  | 170S0105MD2 |  |  |  | 45/-45/0/45/-45/0/45/-45/0/45/-45/0/45/-45
Table OptiMat | 2896 | GEV207_S0105_0078 | 167 | 55.59 | VUB | MD2 | 0 | LM | S0105 | GE1 | [5 empty] | 250 |  | 0 |  | TG 2 phase I | I | 2005-06-01 | 2005-06-01 | [22 empty] | 1 | [21 empty] | 100 kN Biaxial set-up, VUB | l | m | n |  |  | d, RT |  | used for autotuning | x | [11 empty] | Front: strain gauge FRA-6 mm rosette, Middle, Center | F: SGR, M, C |  |  |  | 250 |  | GEV205; GEV207 after preliminary tests |  |  |  | 2 | Prime 20, slow hardener | PPG2002 |  |  |  | LM | [5 empty] | MD material used in preliminary programme 2 (1 layer less than MD1) | 6.57 |  | 6.57 |  | 250 | 10 |  | [[±45, 0°]4;±45] |  | GE1 |  |  |  | 0 |  |  |  | 25 |  | 5 |  | V1 | 4 | Cruciform |  | 167S0105MD2 |  |  |  | 45/-45/0/45/-45/0/45/-45/0/45/-45/0/45/-45
Table OptiMat | 2895 | GEV206_R0300_0750 | 113 | 52.38 | VUB | UD2 | 0 | LM | R0300 | GE1 | 3.783333 | 25.21 | 25.21 | 25.21 | 95.37783 | 145 |  |  |  | TG 5 phase I | I | 2004-10-14 | 2004-10-14 | STT |  | 87.78992 |  | 87.78992 |  |  | 2.342773 | 2.342773 |  |  |  |  | 920.4436 | 920.4436 |  |  |  |  | 24408.48 |  |  | 1 |  |  |  | t | [6 empty] | 0.25 |  |  | 37.71 | [5 empty] | 0.02440848 |  | 100 kN Instron, VUB | d | m | n |  |  | d, RT | OB_TG2_R024 | [13 empty] | Front: DICT, full field, Back: Extensometer: Instron, 12.5 mm gauge length, 2.5 mm range, Center | F: DICT, FF, B: SG, M, C |  | 2 |  | 145 |  | GEV204; GEV206 after preliminary tests |  |  |  | various | Prime 20, slow hardener | PPG2002 |  |  |  | LM |  |  |  |  | 35 | UD material used in preliminary programme 2 (1 layer less than UD1) | 3.52 |  | 3.52 |  | 25 | 0 |  | [0°]4 |  | GE1 |  |  |  | 0 | [5 empty] | 0 |  | V1 | 4 | Rectangular | 55 | 113R0300UD2 | 920.4436 |  |  | 0/0/0/0
Table OptiMat | 2894 | GEV206_R0300_0787 | 115 | 52.89 | VUB | UD2 | 0 | LM | R0300 | GE1 | 3.67 | 25.22 | 25.21 | 25.21667 | 92.54517 | 145 |  |  |  | TG 5 phase I | I | 2004-10-15 | 2004-10-15 | STT |  | 81.73828 |  | 81.73828 |  |  | 2.501953 | 2.501953 |  |  |  |  | 883.2258 | 883.2258 |  |  |  |  | 25105.91 |  |  | 1 |  |  |  | t | [6 empty] | 0.25 |  |  | 35.18 | [5 empty] | 0.02510591 |  | 100 kN Instron, VUB | d | m | n |  |  | d, RT | OB_TG2_R024 | [13 empty] | Front: DICT, full field, Back: Extensometer: Instron, 12.5 mm gauge length, 2.5 mm range, Center | F: DICT, FF, B: SG, M, C |  | 2 |  | 145 |  | GEV204; GEV206 after preliminary tests |  |  |  | various | Prime 20, slow hardener | PPG2002 |  |  |  | LM |  |  |  |  | 35 | UD material used in preliminary programme 2 (1 layer less than UD1) | 3.52 |  | 3.52 |  | 25 | 0 |  | [0°]4 |  | GE1 |  |  |  | 0 | [5 empty] | 0 |  | V1 | 4 | Rectangular | 55 | 115R0300UD2 | 883.2258 |  |  | 0/0/0/0
Table OptiMat | 2893 | GEV206_R0300_0795 | 115 | 52.89 | VUB | UD2 | 0 | LM | R0300 | GE1 | 3.74 | 25.2 | 25.18 | 25.193333 | 94.22306542 | 145 |  |  |  | TG 3 phase I | I | 2004-10-28 | 2004-01-28 | STT |  | 84.57642 |  | 84.57642 |  |  | 2.563721 | 2.563721 |  |  |  |  | 897.6191 | 897.6191 |  |  |  |  | 21624.16 |  |  | 1 |  |  |  | t | [6 empty] | 0.25 |  |  | 41.51 | [5 empty] | 0.02162416 |  | 100 kN Instron, VUB | d | m | n |  |  | d, RT | OB_TG2_R024 | [13 empty] | Front: DICT, full field, Back: Extensometer: Instron, 12.5 mm gauge length, 2.5 mm range, Center | F: DICT, FF, B: SG, M, C |  | 2 |  | 145 |  | GEV204; GEV206 after preliminary tests |  |  |  | various | Prime 20, slow hardener | PPG2002 |  |  |  | LM |  |  |  |  | 35 | UD material used in preliminary programme 2 (1 layer less than UD1) | 3.52 |  | 3.52 |  | 25 | 0 |  | [0°]4 |  | GE1 |  |  |  | 0 | [5 empty] | 0 |  | V1 | 4 | Rectangular | 55 | 115R0300UD2 | 897.6191 |  |  | 0/0/0/0
Table OptiMat | 2892 | GEV206_R0300_0797 | 115 | 52.89 | VUB | UD2 | 0 | LM | R0300 | GE1 | 3.716667 | 25.27 | 25.24 | 25.25 | 93.84583 | 145 |  |  |  | TG 3 phase I | I | 2004-10-18 | 2004-01-18 | STT |  | 87.77161 |  | 87.77161 |  |  | 1.5809333 | 1.5809333 |  |  |  |  | 935.2744 | 935.2744 |  |  |  |  | 24368.8 |  |  | 1 |  |  |  | t | [6 empty] | 0.25 |  |  | 38.38 | [5 empty] | 0.0243688 |  | 100 kN Instron, VUB | d | m | n |  |  | d, RT | OB_TG2_R024 | [13 empty] | Front: DICT, full field, Back: Extensometer: Instron, 12.5 mm gauge length, 2.5 mm range, Center | F: DICT, FF, B: SG, M, C |  | 2 |  | 145 |  | GEV204; GEV206 after preliminary tests |  |  |  | various | Prime 20, slow hardener | PPG2002 |  |  |  | LM |  |  |  |  | 35 | UD material used in preliminary programme 2 (1 layer less than UD1) | 3.52 |  | 3.52 |  | 25 | 0 |  | [0°]4 |  | GE1 |  |  |  | 0 | [5 empty] | 0 |  | V1 | 4 | Rectangular | 55 | 115R0300UD2 | 935.2744 |  |  | 0/0/0/0
Table OptiMat | 2891 | GEV207_R0400_0649 | 74 | 52.38434 | VUB | MD2 | 0 | LM | R0400 | GE1 | 6.663333 | 25.23 | 25.19 | 25.2166667 | 168.027 | 150 |  |  |  | TG 5 phase I | I | 2004-10-26 | 2004-10-26 | STT |  | 83.81958 |  | 83.81958 |  |  | 2.12146 | 2.12146 |  |  |  |  | 498.8458 | 498.8458 |  |  |  |  | 18133.25 |  |  | 1 |  |  |  | t | [6 empty] | 0.25 |  |  | 27.51 | [5 empty] | 0.01813325 |  | 100 kN Instron, VUB | d | m | n |  |  | d, RT | OB_TG2_R024 | [13 empty] | Front: DICT, full field, Back: Extensometer: Instron, 12.5 mm gauge length, 2.5 mm range, Center | F: DICT, FF, B: SG, M, C |  | 2 |  | 150 |  | GEV205; GEV207 after preliminary tests |  |  |  | various | Prime 20, slow hardener | PPG2002 |  |  |  | LM |  |  |  |  | 40 | MD material used in preliminary programme 2 (1 layer less than MD1) | 6.57 |  | 6.57 |  | 25 | 10 |  | [[±45, 0°]4;±45] |  | GE1 |  |  |  | 0 | [5 empty] | 5 |  | V1 | 4 | Rectangular | 55 | 74R0400MD2 | 498.8458 |  |  | 45/-45/0/45/-45/0/45/-45/0/45/-45/0/45/-45
Table OptiMat | 2890 | GEV207_R0400_0664 | 75 | 52.06188 | VUB | MD2 | 0 | LM | R0400 | GE1 | 6.446667 | 25.19 | 25.19 | 25.19 | 162.3915 | 150 |  |  |  | TG 3 phase I | I | 2004-10-27 | 2004-10-27 | STT |  | 96.74072 |  | 96.74072 |  |  | 2.721557 | 2.721557 |  |  |  |  | 595.7251 | 595.7251 |  |  |  |  | 24606.57 |  |  | 1 |  |  |  | t | [6 empty] | 0.25 |  |  | 24.21 | [5 empty] | 0.02460657 |  | 100 kN Instron, VUB | d | m | n |  |  | d, RT | OB_TG2_R024 | [13 empty] | Front: DICT, full field, Back: Extensometer: Instron, 12.5 mm gauge length, 2.5 mm range, Center | F: DICT, FF, B: SG, M, C |  | 2 |  | 150 |  | GEV205; GEV207 after preliminary tests |  |  |  | various | Prime 20, slow hardener | PPG2002 |  |  |  | LM |  |  |  |  | 40 | MD material used in preliminary programme 2 (1 layer less than MD1) | 6.57 |  | 6.57 |  | 25 | 10 |  | [[±45, 0°]4;±45] |  | GE1 |  |  |  | 0 | [5 empty] | 5 |  | V1 | 4 | Rectangular | 55 | 75R0400MD2 | 595.7251 |  |  | 45/-45/0/45/-45/0/45/-45/0/45/-45/0/45/-45
Table OptiMat | 2889 | GEV207_R0400_0687 | 74 | 52.38434 | VUB | MD2 | 0 | LM | R0400 | GE1 | 6.36 | 24.99 | 24.97 | 24.9766666 | 158.8516 | 150 |  |  |  | TG 5 phase I | I | 2004-10-29 | 2004-10-29 | STT |  | 95.11719 |  | 95.11719 |  |  | 2.65735 | 2.65735 |  |  |  |  | 598.7802 | 598.7802 |  |  |  |  | 21647.87 |  |  | 1 |  |  |  | t | [6 empty] | 0.25 |  |  | 27.66 | [5 empty] | 0.02164787 |  | 100 kN Instron, VUB | d | m | n |  |  | d, RT | OB_TG2_R024 | [13 empty] | Front: DICT, full field, Back: Extensometer: Instron, 12.5 mm gauge length, 2.5 mm range, Center | F: DICT, FF, B: SG, M, C |  | 2 |  | 150 |  | GEV205; GEV207 after preliminary tests |  |  |  | various | Prime 20, slow hardener | PPG2002 |  |  |  | LM |  |  |  |  | 40 | MD material used in preliminary programme 2 (1 layer less than MD1) | 6.57 |  | 6.57 |  | 25 | 10 |  | [[±45, 0°]4;±45] |  | GE1 |  |  |  | 0 | [5 empty] | 5 |  | V1 | 4 | Rectangular | 55 | 74R0400MD2 | 598.7802 |  |  | 45/-45/0/45/-45/0/45/-45/0/45/-45/0/45/-45
Table OptiMat | 2888 | GEV206_S0105_0043 | 172 | 0 | VUB | UD2 | 0 | LM | S0105 | GE1 | [5 empty] | 250 |  |  |  | TG 2 phase I | I | 2004-11-08 | 2004-11-08 | MA1, STT |  | 40.85 |  | 40.85 |  | 0 | 2.34 | 2.34 |  | -0.62 | 0.72 | [7 empty] | 0 |  |  | 1 |  |  |  | t |  |  | 0 |  |  |  | 1 |  |  | 41.13 | [5 empty] | 0 |  | 100 kN Biaxial set-up, VUB | d | m | n |  |  | d, RT | OB_TG2_R024/OB_TG2_R036 | [13 empty] | Front: DICT, full field, Back: strain gage: FRA-6-120, Center | F: DICT, FF, B: SGR, M, C |  |  |  | 250 |  | GEV204; GEV206 after preliminary tests |  |  |  | 2 | Prime 20, slow hardener | PPG2002 |  |  |  | LM | [5 empty] | UD material used in preliminary programme 2 (1 layer less than UD1) | 3.52 |  | 6.57 |  | 250 | 0 |  | [0°]4 |  | GE1 |  |  |  | 0 |  |  |  | 25 |  | 0 |  | V1 | 4 | Cruciform |  | 172S0105UD2 |  |  |  | 0/0/0/0
Table OptiMat | 2887 | GEV206_S0105_0044 | 172 | 0 | VUB | UD2 | 0 | LM | S0105 | GE1 | [5 empty] | 250 |  |  |  | TG 2 phase I | I | 2004-11-09 | 2004-11-09 | MA1, STT |  | 3.33 |  | 0 |  | 3.33 | -0.14 | -0.14 |  | 1.03 | 0.32 | [7 empty] | 0 |  |  | 1 |  |  |  | t |  |  | 3.33 |  |  |  | 1 |  |  | 11.81 | [5 empty] | 0 |  | 100 kN Biaxial set-up, VUB | d | m | n |  |  | d, RT | OB_TG2_R024/OB_TG2_R036 | [13 empty] | Front: DICT, full field, Back: strain gage: FRA-6-120, Center | F: DICT, FF, B: SGR, M, C |  |  |  | 250 |  | GEV204; GEV206 after preliminary tests |  |  |  | 2 | Prime 20, slow hardener | PPG2002 |  |  |  | LM | [5 empty] | UD material used in preliminary programme 2 (1 layer less than UD1) | 3.52 |  | 6.57 |  | 250 | 0 |  | [0°]4 |  | GE1 |  |  |  | 0 |  |  |  | 25 |  | 0 |  | V1 | 4 | Cruciform |  | 172S0105UD2 |  |  |  | 0/0/0/0
Table OptiMat | 2886 | GEV206_S0105_0045 | 172 | 0 | VUB | UD2 | 0 | LM | S0105 | GE1 | [5 empty] | 250 |  |  |  | TG 2 phase I | I | 2004-11-10 | 2004-11-10 | MA1, STT |  | 41.28 |  | 41.28 |  | 0 | 2.48 | 2.48 |  | -0.57 | 0.85 | [7 empty] | 0 |  |  | 1 |  |  |  | t |  |  | 0 |  |  |  | 1 |  |  | 38.78 | [5 empty] | 0 |  | 100 kN Biaxial set-up, VUB | d | m | n |  |  | d, RT | OB_TG2_R024/OB_TG2_R036 | [13 empty] | Front: DICT, full field, Back: strain gage: FRA-6-120, Center | F: DICT, FF, B: SGR, M, C |  |  |  | 250 |  | GEV204; GEV206 after preliminary tests |  |  |  | 2 | Prime 20, slow hardener | PPG2002 |  |  |  | LM | [5 empty] | UD material used in preliminary programme 2 (1 layer less than UD1) | 3.52 |  | 6.57 |  | 250 | 0 |  | [0°]4 |  | GE1 |  |  |  | 0 |  |  |  | 25 |  | 0 |  | V1 | 4 | Cruciform |  | 172S0105UD2 |  |  |  | 0/0/0/0
Table OptiMat | 2885 | GEV206_S0105_0046 | 172 | 0 | VUB | UD2 | 0 | LM | S0105 | GE1 | [5 empty] | 250 |  |  |  | TG 2 phase I | I | 2004-11-15 | 2004-11-15 | MA1, STT |  | 3.32 |  | 0 |  | 3.32 | -0.18 | -0.18 |  | 0.93 | 0.56 | [7 empty] | 0 |  |  | 1 |  |  |  | t |  |  | 3.32 |  |  |  | 1 |  |  | 13.02 | [5 empty] | 0 |  | 100 kN Biaxial set-up, VUB | d | m | n |  |  | d, RT | OB_TG2_R024/OB_TG2_R036 | [13 empty] | Front: DICT, full field, Back: strain gage: FRA-6-120, Center | F: DICT, FF, B: SGR, M, C |  |  |  | 250 |  | GEV204; GEV206 after preliminary tests |  |  |  | 2 | Prime 20, slow hardener | PPG2002 |  |  |  | LM | [5 empty] | UD material used in preliminary programme 2 (1 layer less than UD1) | 3.52 |  | 6.57 |  | 250 | 0 |  | [0°]4 |  | GE1 |  |  |  | 0 |  |  |  | 25 |  | 0 |  | V1 | 4 | Cruciform |  | 172S0105UD2 |  |  |  | 0/0/0/0
Table OptiMat | 2802 | GEV207_R0400_1041 | 177 | 0 | WMC | MD2 | 0 | LM | R0400 | GE1 | 6.716667 | 24.86 | 24.77 | 24.815 | 166.3718 | 150 | 149.3 |  |  | High strain rate ST | High strain rate ST | 2005-06-10 | 2005-06-10 | STC |  | -84.55 |  | -84.55 | [8 empty] | -507.2774 | -508.199 |  |  |  |  | -17478.9 |  |  | 1 | [10 empty] | 100 |  |  |  | 29.075 | [5 empty] | -0.0174472 | 250 kN homebuilt, WMC | d | m | n |  | fan | d, RT | OB_TG1_R014 | [13 empty] | Strain gauge&Clip gauge: TML FLA-10-11, OB cg, Middle, Center, BTB | SG&CG, M, C, BTB | 250 Nm | 2 |  | 150 |  | GEV205; GEV207 after preliminary tests |  |  |  | various | Prime 20, slow hardener | PPG2002 |  |  |  | LM |  |  |  |  | 40 | MD material used in preliminary programme 2 (1 layer less than MD1) | 6.57 |  | 6.57 |  | 25 | 10 |  | [[±45, 0°]4;±45] |  | GE1 |  |  |  | 0 | [5 empty] | 5 |  | V1 | 4 | Rectangular | 55 | 177R0400MD2 |  | -508.199 |  | 45/-45/0/45/-45/0/45/-45/0/45/-45/0/45/-45
Table OptiMat | 2797 | GEV207_R0400_1053 | 177 | 0 | WMC | MD2 | 0 | LM | R0400 | GE1 | 6.78 | 25.08 | 25 | 25.04 | 169.5 | 150 | 149.9 |  |  | High strain rate ST | High strain rate ST | 2005-06-09 | 2005-06-09 | STT |  | 107 |  | 107 |  |  | 2.745 | 2.745 |  |  |  |  | 630.26 | 631.2684 |  |  |  |  | 22955.22 |  |  | 1 | [10 empty] | 10 |  |  | 27.5 | [7 empty] | 250 kN homebuilt, WMC | d | m | n |  | fan | d, RT | OB_TG1_R014 | [13 empty] | Strain gauge&Clip gauge: TML FLA-10-11, OB cg, Middle, Center, BTB | SG&CG, M, C, BTB | 250 Nm | 2 |  | 150 |  | GEV205; GEV207 after preliminary tests |  |  |  | various | Prime 20, slow hardener | PPG2002 |  |  |  | LM |  |  |  |  | 40 | MD material used in preliminary programme 2 (1 layer less than MD1) | 6.57 |  | 6.57 |  | 25 | 10 |  | [[±45, 0°]4;±45] |  | GE1 |  |  |  | 0 | [5 empty] | 5 |  | V1 | 4 | Rectangular | 55 | 177R0400MD2 | 631.2684 |  |  | 45/-45/0/45/-45/0/45/-45/0/45/-45/0/45/-45
Table OptiMat | 2793 | GEV207_R0400_1061 | 177 | 0 | WMC | MD2 | 0 | LM | R0400 | GE1 | 6.766667 | 24.74 | 24.73 | 24.735 | 167.3397 | 150 | 149.4 |  |  | High strain rate ST | High strain rate ST | 2005-06-09 | 2005-06-09 | STC |  | -71.49 |  | -71.49 | [8 empty] | -427.1285 | -427.2149 |  |  |  |  | -16066.75 |  |  | 1 | [10 empty] | 0.1 |  |  |  | 26.59 | [5 empty] | -0.0160635 | 250 kN homebuilt, WMC | d | m | n |  | fan | d, RT | OB_TG1_R014 | [13 empty] | Strain gauge&Clip gauge: TML FLA-10-11, OB cg, Middle, Center, BTB | SG&CG, M, C, BTB | 250 Nm | 2 |  | 150 |  | GEV205; GEV207 after preliminary tests |  |  |  | various | Prime 20, slow hardener | PPG2002 |  |  |  | LM |  |  |  |  | 40 | MD material used in preliminary programme 2 (1 layer less than MD1) | 6.57 |  | 6.57 |  | 25 | 10 |  | [[±45, 0°]4;±45] |  | GE1 |  |  |  | 0 | [5 empty] | 5 |  | V1 | 4 | Rectangular | 55 | 177R0400MD2 |  | -427.2149 |  | 45/-45/0/45/-45/0/45/-45/0/45/-45/0/45/-45
Table OptiMat | 2788 | GEV207_R0400_1069 | 177 | 0 | WMC | MD2 | 0 | LM | R0400 | GE1 | 6.84 | 25.06 | 25.04 | 25.05 | 171.2736 | 150 | 149.1 |  |  | High strain rate ST | High strain rate ST | 2005-06-09 | 2005-06-09 | STC |  | -81.62 |  | -81.62 | [8 empty] | -476.3572 | -476.5475 |  |  |  |  | -17804.87 |  |  | 1 | [10 empty] | 10 |  |  |  | 26.765 | [5 empty] | -0.01779777 | 250 kN homebuilt, WMC | d | m | n |  | fan | d, RT | OB_TG1_R014 | [13 empty] | Strain gauge&Clip gauge: TML FLA-10-11, OB cg, Middle, Center, BTB | SG&CG, M, C, BTB | 250 Nm | 2 |  | 150 |  | GEV205; GEV207 after preliminary tests |  |  |  | various | Prime 20, slow hardener | PPG2002 |  |  |  | LM |  |  |  |  | 40 | MD material used in preliminary programme 2 (1 layer less than MD1) | 6.57 |  | 6.57 |  | 25 | 10 |  | [[±45, 0°]4;±45] |  | GE1 |  |  |  | 0 | [5 empty] | 5 |  | V1 | 4 | Rectangular | 55 | 177R0400MD2 |  | -476.5475 |  | 45/-45/0/45/-45/0/45/-45/0/45/-45/0/45/-45
Table OptiMat | 2784 | GEV207_R0400_1077 | 177 | 0 | WMC | MD2 | 0 | LM | R0400 | GE1 | 6.783333 | 25.1 | 25.07 | 25.085 | 170.0582 | 150 | 148.9 |  |  | High strain rate ST | High strain rate ST | 2005-06-09 | 2005-06-09 | STT |  | 97.84 |  | 97.84 |  |  | 2.58 | 2.58 |  |  |  |  | 574.9885 | 575.3326 |  |  |  |  | 22390.84 |  |  | 1 | [10 empty] | 0.1 |  |  | 25.695 | [7 empty] | ST on 100 kN Instron and CA on 250 kN homebuilt, WMC | d | m | n |  | fan | d, RT | OB_TG1_R014 | loaded in compression after test; specimen appearance no longer in accordance with failure mode | [12 empty] | Strain gauge&Clip gauge: TML FLA-10-11, OB cg, Middle, Center, BTB | SG&CG, M, C, BTB | 250 Nm | 2 |  | 150 |  | GEV205; GEV207 after preliminary tests |  |  |  | various | Prime 20, slow hardener | PPG2002 |  |  |  | LM |  |  |  |  | 40 | MD material used in preliminary programme 2 (1 layer less than MD1) | 6.57 |  | 6.57 |  | 25 | 10 |  | [[±45, 0°]4;±45] |  | GE1 |  |  |  | 0 | [5 empty] | 5 |  | V1 | 4 | Rectangular | 55 | 177R0400MD2 | 575.3326 |  |  | 45/-45/0/45/-45/0/45/-45/0/45/-45/0/45/-45
Table OptiMat | 2709 | GEV206_R0300_0618 | 86 | 51.1127 | UP | UD2 | 0 | LM | R0300 | GE1 | 3.76 | 25.36 | 25.37 | 25.367 | 95.37992 | 145 |  |  |  | TG 1 phase I | I | 2005-03-18 | 2005-03-18 | CA | 10 | -35.91 |  |  | -35.91 |  | -0.93417 |  | -0.93417 |  |  |  | -376.4943 |  | -376.4943 |  |  |  | 0 |  |  | 1 |  | 0 |  | c | [7 empty] | 0.02 |  |  | 39.66 | [6 empty] | 250 kN MTS, UP | l | h | n |  | fan with cooling | d, RT | OB_TG1_R013 | Improper taring of the strain gauges |  |  | x | [9 empty] | Strain gauge: HBM 6/350 LY11, Middle, Center, BTB | SG, M, C, BTB | 120 | 2 | 69.24 | 145 | 0.510187 | GEV204; GEV206 after preliminary tests |  | 1.851246 | 0.7029593 | various | Prime 20, slow hardener | PPG2002 |  |  | 71.78592 | LM |  |  | 0.8741659 |  | 35 | UD material used in preliminary programme 2 (1 layer less than UD1) | 3.52 | 45.49785 | 3.52 | 87.24 | 25 | 0 | 3.389448 | [0°]4 | 0.009411605 | GE1 |  | 0.4258495 | UD2 | 0 | UP |  | 51.1127 |  |  | 0 | R0300 | V1 | 4 | Rectangular | 55 | 86R0300UD2 |  |  | -37.64943 | 0/0/0/0
Table OptiMat | 2578 | GEV206_R0300_0545 | 72 | 52.97054 | WMC | UD2 | 0 | LM | R0300 | GE1 | 3.71 | 25.37 | 25.35 | 25.36 | 94.0485 | 145 | 145.5 | 34.9225 |  | TG 3 phase I | I | 2004-07-05 | 2004-07-05 | STC |  | -55 |  | -55 | [8 empty] | -584.574 | -584.574 | [7 empty] | 1 | [10 empty] | 1 | [10 empty] | 250 kN homebuilt, WMC | d | m | n |  |  | d, RT |  | repeated slip | x | [11 empty] | Strain gauge: HBM 10/120LY11 (transverse) & OB clip gauge, Middle, Center, BTB | SG&CG, M, C, BTB | 100 Nm | 2 | 71.32 | 145 | 0.5162799 | GEV204; GEV206 after preliminary tests |  | 1.921328 | 0 | various | Prime 20, slow hardener | PPG2002 |  |  | 71.68015 | LM |  |  | 0.7174841 |  | 35 | UD material used in preliminary programme 2 (1 layer less than UD1) | 3.52 | 47.39498 | 3.52 | 88.17 | 25 | 0 | 0 | [0°]4 | 0.006129866 | GE1 |  | 0.546498 | UD2 | 0 | RISØ, WMC, VUB |  | 52.97054 |  |  | 0 | D0200, D1200, R0300 | V1 | 4 | Rectangular | 55 | 72R0300UD2 |  | -584.574 |  | 0/0/0/0
Table OptiMat | 2577 | GEV206_R0300_0569 | 73 | 53.6201 | WMC | UD2 | 0 | LM | R0300 | GE1 | 3.695 | 25.28 | 25.18 | 25.23 | 93.0401 | 145 | 145.39 | 34.8275 |  | High strain rate ST | High strain rate ST | 2004-09-22 | 2004-09-22 | STT |  | 99.309 |  | 99.309 |  |  | 2.77 | 2.77 |  |  |  |  | 1065.263 | 1065.263 |  |  |  |  | 26934.59 |  |  | 1 | [10 empty] | 204 |  |  | 39.55 | [7 empty] | 250 kN homebuilt, WMC | d | m | n |  |  | d, RT | OB_TG1_R014 | High strain rate test' | [12 empty] | Clip gauge: OB standard, Middle, Center, BTB | CG, M, C, BTB | 220 Nm | 2 | 76.81 | 145 | 0.5571876 | GEV204; GEV206 after preliminary tests |  | 1.928014 | 0.311755 | various | Prime 20, slow hardener | PPG2002 |  |  | 72.30652 | LM |  |  | 0.707882 |  | 35 | UD material used in preliminary programme 2 (1 layer less than UD1) | 3.52 | 46.50622 | 3.52 | 87.43 | 25 | 0 | -0.02037348 | [0°]4 | 0.01206196 | GE1 |  | 0.7210518 | UD2 | 0 | RISØ, WMC, VUB |  | 53.6201 |  |  | 0 | D0200, R0300 | V1 | 4 | Rectangular | 55 | 73R0300UD2 | 1065.263 |  |  | 0/0/0/0
Table OptiMat | 2576 | GEV206_R0300_0550 | 72 | 52.97054 | WMC | UD2 | 0 | LM | R0300 | GE1 | 3.595 | 25.28 | 25.23 | 25.255 | 90.70185 | 145 | 145.59 | 34.885 |  | High strain rate ST | High strain rate ST | 2004-09-17 | 2004-09-17 | STT |  | 94.7 |  | 94.7 |  |  | 2.66 | 2.66 |  |  |  |  | 1043.047 | 1043.047 | [7 empty] | 1 | [10 empty] | 204 | [10 empty] | 250 kN homebuilt, WMC | d | m | n |  |  | d, RT | OB_TG1_R014 | High strain rate test'; test failed due to slip | x | [11 empty] | Clip gauge: OB standard, Middle, Center, BTB | CG, M, C, BTB | 200 Nm | 2 | 71.32 | 145 | 0.5162799 | GEV204; GEV206 after preliminary tests |  | 1.921328 | 0 | various | Prime 20, slow hardener | PPG2002 |  |  | 71.68015 | LM |  |  | 0.7174841 |  | 35 | UD material used in preliminary programme 2 (1 layer less than UD1) | 3.52 | 47.39498 | 3.52 | 88.17 | 25 | 0 | 0 | [0°]4 | 0.006129866 | GE1 |  | 0.546498 | UD2 | 0 | RISØ, WMC, VUB |  | 52.97054 |  |  | 0 | D0200, D1200, R0300 | V1 | 4 | Rectangular | 55 | 72R0300UD2 | 1043.047 |  |  | 0/0/0/0
Table OptiMat | 2575 | GEV206_R0300_0816 | 113 | 52.38 | WMC | UD2 | 0 | LM | R0300 | GE1 | 3.725 | 25.59 | 25.6 | 25.595 | 95.36 | 145 | 144.79 | 34.78 |  | High strain rate ST | High strain rate ST | 2004-09-23 | 2004-09-23 | STT |  | 84.181 |  | 84.181 | [8 empty] | 882.943 | 882.943 |  |  |  |  | 22184.5 |  |  | 1 | [10 empty] | 0.25 |  |  | 39.8 | [7 empty] | 250 kN homebuilt, WMC | d | m | n |  |  | d, RT | OB_TG1_R014 | High strain rate': comparison test at low strain rate; wire cloth | [12 empty] | Clip gauge: OB standard, Middle, Center, BTB | CG, M, C, BTB | 220 Nm | 2 |  | 145 |  | GEV204; GEV206 after preliminary tests |  |  |  | various | Prime 20, slow hardener | PPG2002 |  |  |  | LM |  |  |  |  | 35 | UD material used in preliminary programme 2 (1 layer less than UD1) | 3.52 |  | 3.52 |  | 25 | 0 |  | [0°]4 |  | GE1 |  |  |  | 0 | [5 empty] | 0 |  | V1 | 4 | Rectangular | 55 | 113R0300UD2 | 882.943 |  |  | 0/0/0/0
Table OptiMat | 2574 | GEV206_R0300_0820 | 113 | 52.38 | WMC | UD2 | 0 | LM | R0300 | GE1 | 3.7125 | 25.54 | 25.52 | 25.53 | 94.743 | 145 | 144.87 | 34.6475 |  | High strain rate ST | High strain rate ST | 2004-09-17 | 2004-09-17 | STT |  | 104.92 |  | 104.92 |  |  | 3.055 | 3.055 |  |  |  |  | 1106.983 | 1106.983 | [7 empty] | 1 | [10 empty] | 204 | [10 empty] | 250 kN homebuilt, WMC | d | m | n |  |  | d, RT | OB_TG1_R014 | High strain rate test'; wire cloth used to prevent slippage from grips | [12 empty] | Clip gauge: OB standard, Middle, Center, BTB | CG, M, C, BTB | 240 Nm | 2 |  | 145 |  | GEV204; GEV206 after preliminary tests |  |  |  | various | Prime 20, slow hardener | PPG2002 |  |  |  | LM |  |  |  |  | 35 | UD material used in preliminary programme 2 (1 layer less than UD1) | 3.52 |  | 3.52 |  | 25 | 0 |  | [0°]4 |  | GE1 |  |  |  | 0 | [5 empty] | 0 |  | V1 | 4 | Rectangular | 55 | 113R0300UD2 | 1106.983 |  |  | 0/0/0/0
Table OptiMat | 2573 | GEV206_R0300_0825 | 113 | 52.38 | WMC | UD2 | 0 | LM | R0300 | GE1 | 3.685 | 25.44 | 25.41 | 25.425 | 93.63585 | 145 | 145.26 | 34.4925 |  | High strain rate ST | High strain rate ST | 2004-09-17 | 2004-09-17 | STT |  | 98.333 |  | 98.333 | [8 empty] | 1049.544 | 1049.544 | [7 empty] | 1 | [10 empty] | 204 | [10 empty] | 250 kN homebuilt, WMC | d | m | n |  |  | d, RT | OB_TG1_R014 | High strain rate test'; wire cloth used to prevent slippage from grips | [12 empty] | Clip gauge: OB standard, Middle, Center, BTB | CG, M, C, BTB | 200 Nm | 2 |  | 145 |  | GEV204; GEV206 after preliminary tests |  |  |  | various | Prime 20, slow hardener | PPG2002 |  |  |  | LM |  |  |  |  | 35 | UD material used in preliminary programme 2 (1 layer less than UD1) | 3.52 |  | 3.52 |  | 25 | 0 |  | [0°]4 |  | GE1 |  |  |  | 0 | [5 empty] | 0 |  | V1 | 4 | Rectangular | 55 | 113R0300UD2 | 1049.544 |  |  | 0/0/0/0
Table OptiMat | 2572 | GEV207_S3100_0010 | 133 | 53.99 | WMC | MD2 | 0 | LM | S3100 | GE1 | 6.592 | 25.55 | 25.27 | 25.402 | 185.72785 | 610 |  | 500 |  | TG 4 phase I | I | 2005-01-31 | 2005-01-31 | STT |  | 85.3 |  | 85.3 | [8 empty] | 509.4058 | 509.4058 | [7 empty] | 1 | [10 empty] | 3.3 | [10 empty] | 400 kN Schenck, WMC | d | h | n |  |  | d, RT | OB_TG4_R010 | smax and Young's modulus and area pertain to cross-section area under strain gauge, epsfront/eps back/Efront/Eback: 1.37;2.11;37.4;24 (back and front very different due to repair) | [10 empty] | GEV207_S0400_0010 | 1:50, 1/3 | Strain gauge: TML FLA-10-11, Middle, Center, BTB | SG, M, C, BTB | 200 | 2 |  | 610 |  | GEV205; GEV207 after preliminary tests |  |  |  | 4 | Prime 20, slow hardener | PPG2002 |  | NT |  | GAMESA | 1:50 |  |  | LIQUID RESIN | 500 | MD material used in preliminary programme 2 (1 layer less than MD1) | 6.57 |  | 6.57 |  | 25 | 10 |  | [[±45, 0°]4;±45] |  | GE1 | 1/3 |  |  | 0 |  | PREPEG |  |  | SCARF | 5 |  | V1 | 4 | Long, rectangular (repaired) |  | 133S3100MD2 | 509.4058 |  |  | 45/-45/0/45/-45/0/45/-45/0/45/-45/0/45/-45
Table OptiMat | 2571 | GEV207_S3100_0011 | 133 | 53.99 | WMC | MD2 | 0 | LM | S3100 | GE1 | 6.593 | 25.55 | 25.41 | 25.482 | 186.4019 | 610 |  | 500 |  | TG 4 phase I | I | 2005-01-31 | 2005-01-31 | STT |  | 80.1 |  | 80.1 | [8 empty] | 476.7777 | 476.7777 | [7 empty] | 1 | [10 empty] | 3.3 | [10 empty] | 400 kN Schenck, WMC | d | h | n |  |  | d, RT | OB_TG4_R010 | smax and Young's modulus and area pertain to cross-section area under strain gauge, epsfront/eps back/Efront/Eback: 1.17;1.91;37.3;24.1 (back and front very different due to repair) | [10 empty] | GEV207_S0400_0011 | 1:50, 1/3 | Strain gauge: TML FLA-10-11, Middle, Center, BTB | SG, M, C, BTB | 200 | 2 |  | 610 |  | GEV205; GEV207 after preliminary tests |  |  |  | 4 | Prime 20, slow hardener | PPG2002 |  | NT |  | GAMESA | 1:50 |  |  | LIQUID RESIN | 500 | MD material used in preliminary programme 2 (1 layer less than MD1) | 6.57 |  | 6.57 |  | 25 | 10 |  | [[±45, 0°]4;±45] |  | GE1 | 1/3 |  |  | 0 |  | PREPEG |  |  | SCARF | 5 |  | V1 | 4 | Long, rectangular (repaired) |  | 133S3100MD2 | 476.7777 |  |  | 45/-45/0/45/-45/0/45/-45/0/45/-45/0/45/-45
Table OptiMat | 2570 | GEV207_S3100_0012 | 133 | 53.99 | WMC | MD2 | 0 | LM | S3100 | GE1 | 6.633 | 25.5 | 25.4 | 25.43 | 187.80055 | 610 |  | 500 |  | TG 4 phase I | I | 2005-01-31 | 2005-01-31 | STT |  | 80.5 |  | 80.5 | [8 empty] | 477.243 | 477.243 | [7 empty] | 1 | [10 empty] | 3.3 | [10 empty] | 400 kN Schenck, WMC | d | h | n |  |  | d, RT | OB_TG4_R010 | smax and Young's modulus and area pertain to cross-section area under strain gauge, epsfront/eps back/Efront/Eback: 1.32;1.93;36.8;23.7 (back and front very different due to repair) | [10 empty] | GEV207_S0400_0012 | 1:50, 1/3 | Strain gauge: TML FLA-10-11, Middle, Center, BTB | SG, M, C, BTB | 200 | 2 |  | 610 |  | GEV205; GEV207 after preliminary tests |  |  |  | 4 | Prime 20, slow hardener | PPG2002 |  | NT |  | GAMESA | 1:50 |  |  | LIQUID RESIN | 500 | MD material used in preliminary programme 2 (1 layer less than MD1) | 6.57 |  | 6.57 |  | 25 | 10 |  | [[±45, 0°]4;±45] |  | GE1 | 1/3 |  |  | 0 |  | PREPEG |  |  | SCARF | 5 |  | V1 | 4 | Long, rectangular (repaired) |  | 133S3100MD2 | 477.243 |  |  | 45/-45/0/45/-45/0/45/-45/0/45/-45/0/45/-45
Table OptiMat | 2569 | GEV207_S3100_0013 | 133 | 53.99 | WMC | MD2 | 0 | LM | S3100 | GE1 | 6.679 | 25.52 | 25.45 | 25.476 | 188.1494 | 610 |  | 500 |  | TG 4 phase I | I | 2005-01-31 | 2005-01-31 | STT |  | 79.2 |  | 79.2 | [8 empty] | 465.4601 | 465.4601 | [7 empty] | 1 | [10 empty] | 3.3 | [10 empty] | 400 kN Schenck, WMC | d | h | n |  |  | d, RT | OB_TG4_R010 | smax and Young's modulus and area pertain to cross-section area under strain gauge, epsfront/eps back/Efront/Eback: 0.95;1.81;38.5;24.5 (back and front very different due to repair) | [10 empty] | GEV207_S0400_0013 | 1:50, 1/3 | Strain gauge: TML FLA-10-11, Middle, Center, BTB | SG, M, C, BTB | 200 | 2 |  | 610 |  | GEV205; GEV207 after preliminary tests |  |  |  | 4 | Prime 20, slow hardener | PPG2002 |  | NT |  | GAMESA | 1:50 |  |  | LIQUID RESIN | 500 | MD material used in preliminary programme 2 (1 layer less than MD1) | 6.57 |  | 6.57 |  | 25 | 10 |  | [[±45, 0°]4;±45] |  | GE1 | 1/3 |  |  | 0 |  | PREPEG |  |  | SCARF | 5 |  | V1 | 4 | Long, rectangular (repaired) |  | 133S3100MD2 | 465.4601 |  |  | 45/-45/0/45/-45/0/45/-45/0/45/-45/0/45/-45
Table OptiMat | 2568 | GEV207_S3100_0014 | 133 | 53.99 | WMC | MD2 | 0 | LM | S3100 | GE1 | 6.6 | 25.58 | 25.35 | 25.456 | 187.0232 | 610 |  | 500 |  | TG 4 phase I | I | 2005-01-31 | 2005-01-31 | STT |  | 79.5 |  | 79.5 | [8 empty] | 473.1872 | 473.1872 | [7 empty] | 1 | [10 empty] | 3.3 | [10 empty] | 400 kN Schenck, WMC | d | h | n |  |  | d, RT | OB_TG4_R010 | smax and Young's modulus and area pertain to cross-section area under strain gauge, epsfront/eps back/Efront/Eback: 1.26;1.85;37.8;24.7 (back and front very different due to repair) | [10 empty] | GEV207_S0400_0014 | 1:50, 1/3 | Strain gauge: TML FLA-10-11, Middle, Center, BTB | SG, M, C, BTB | 200 | 2 |  | 610 |  | GEV205; GEV207 after preliminary tests |  |  |  | 4 | Prime 20, slow hardener | PPG2002 |  | NT |  | GAMESA | 1:50 |  |  | LIQUID RESIN | 500 | MD material used in preliminary programme 2 (1 layer less than MD1) | 6.57 |  | 6.57 |  | 25 | 10 |  | [[±45, 0°]4;±45] |  | GE1 | 1/3 |  |  | 0 |  | PREPEG |  |  | SCARF | 5 |  | V1 | 4 | Long, rectangular (repaired) |  | 133S3100MD2 | 473.1872 |  |  | 45/-45/0/45/-45/0/45/-45/0/45/-45/0/45/-45
Table OptiMat | 2567 | GEV207_S3200_0007 | 131 | 51.77 | WMC | MD2 | 0 | LM | S3200 | GE1 | 7.469 | 26.09 | 25.75 | 25.92 | 198.51 | 610 |  | 500 |  | TG 4 phase I | I | 2005-02-02 | 2005-02-02 | STT |  | 84.2 |  | 84.2 | [8 empty] | 434.9253 | 434.9253 | [7 empty] | 1 | [10 empty] | 3.3 | [10 empty] | 400 kN Schenck, WMC | d | h | n |  |  | d, RT | OB_TG4_R010 | smax and Young's modulus and area pertain to cross-section area under strain gauge, epsfront/eps back/Efront/Eback: 1.85;1.46;25;33.5 (back and front very different due to repair) | [10 empty] | GEV207_S0400_0007 | 1:50, 2/3 | Strain gauge: TML FLA-10-11, Middle, Center, BTB | SG, M, C, BTB | 200 | 2 |  | 610 |  | GEV205; GEV207 after preliminary tests |  |  |  | 4 | Prime 20, slow hardener | PPG2002 |  | NT |  | GAMESA | 1:50 |  |  | LIQUID RESIN | 500 | MD material used in preliminary programme 2 (1 layer less than MD1) | 6.57 |  | 6.57 |  | 25 | 10 |  | [[±45, 0°]4;±45] |  | GE1 | 2/3 |  |  | 0 |  | PREPEG |  |  | SCARF | 5 |  | V1 | 4 | Long, rectangular (repaired) |  | 131S3200MD2 | 434.9253 |  |  | 45/-45/0/45/-45/0/45/-45/0/45/-45/0/45/-45
Table OptiMat | 2566 | GEV207_S3200_0008 | 131 | 51.77 | WMC | MD2 | 0 | LM | S3200 | GE1 | 7.444 | 25.96 | 25.85 | 25.894 | 197.982 | 610 |  | 500 |  | TG 4 phase I | I | 2005-02-02 | 2005-02-02 | STT |  | 86.8 |  | 86.8 | [8 empty] | 450.3127 | 450.3127 | [7 empty] | 1 | [10 empty] | 3.3 | [10 empty] | 400 kN Schenck, WMC | d | h | n |  |  | d, RT | OB_TG4_R010 | smax and Young's modulus and area pertain to cross-section area under strain gauge, epsfront/eps back/Efront/Eback: 1.88;1.51;25.4;33.2 (back and front very different due to repair) | [10 empty] | GEV207_S0400_0008 | 1:50, 2/3 | Strain gauge: TML FLA-10-11, Middle, Center, BTB | SG, M, C, BTB | 200 | 2 |  | 610 |  | GEV205; GEV207 after preliminary tests |  |  |  | 4 | Prime 20, slow hardener | PPG2002 |  | NT |  | GAMESA | 1:50 |  |  | LIQUID RESIN | 500 | MD material used in preliminary programme 2 (1 layer less than MD1) | 6.57 |  | 6.57 |  | 25 | 10 |  | [[±45, 0°]4;±45] |  | GE1 | 2/3 |  |  | 0 |  | PREPEG |  |  | SCARF | 5 |  | V1 | 4 | Long, rectangular (repaired) |  | 131S3200MD2 | 450.3127 |  |  | 45/-45/0/45/-45/0/45/-45/0/45/-45/0/45/-45
Table OptiMat | 2565 | GEV207_S3200_0009 | 131 | 51.77 | WMC | MD2 | 0 | LM | S3200 | GE1 | 7.434 | 26.01 | 25.75 | 25.874 | 198.2408 | 610 |  | 500 |  | TG 4 phase I | I | 2005-02-02 | 2005-02-02 | STT |  | 83.3 |  | 83.3 | [8 empty] | 433.0708 | 433.0708 | [7 empty] | 1 | [10 empty] | 3.3 | [10 empty] | 400 kN Schenck, WMC | d | h | n |  |  | d, RT | OB_TG4_R010 | smax and Young's modulus and area pertain to cross-section area under strain gauge, epsfront/eps back/Efront/Eback: 1.81;1.39;25.3;34.1 (back and front very different due to repair) | [10 empty] | GEV207_S0400_0009 | 1:50, 2/3 | Strain gauge: TML FLA-10-11, Middle, Center, BTB | SG, M, C, BTB | 200 | 2 |  | 610 |  | GEV205; GEV207 after preliminary tests |  |  |  | 4 | Prime 20, slow hardener | PPG2002 |  | NT |  | GAMESA | 1:50 |  |  | LIQUID RESIN | 500 | MD material used in preliminary programme 2 (1 layer less than MD1) | 6.57 |  | 6.57 |  | 25 | 10 |  | [[±45, 0°]4;±45] |  | GE1 | 2/3 |  |  | 0 |  | PREPEG |  |  | SCARF | 5 |  | V1 | 4 | Long, rectangular (repaired) |  | 131S3200MD2 | 433.0708 |  |  | 45/-45/0/45/-45/0/45/-45/0/45/-45/0/45/-45
Table OptiMat | 2564 | GEV207_S3200_0010 | 131 | 51.77 | WMC | MD2 | 0 | LM | S3200 | GE1 | 7.47 | 25.94 | 25.85 | 25.88 | 198.0876 | 610 |  | 500 |  | TG 4 phase I | I | 2005-02-02 | 2005-02-02 | STT |  | 88.1 |  | 88.1 | [8 empty] | 455.7126 | 455.7126 | [7 empty] | 1 | [10 empty] | 3.3 | [10 empty] | 400 kN Schenck, WMC | d | h | n |  |  | d, RT | OB_TG4_R010 | smax and Young's modulus and area pertain to cross-section area under strain gauge, epsfront/eps back/Efront/Eback: 1.94;1.61;25.3;32.3 (back and front very different due to repair) | [10 empty] | GEV207_S0400_0010 | 1:50, 2/3 | Strain gauge: TML FLA-10-11, Middle, Center, BTB | SG, M, C, BTB | 200 | 2 |  | 610 |  | GEV205; GEV207 after preliminary tests |  |  |  | 4 | Prime 20, slow hardener | PPG2002 |  | NT |  | GAMESA | 1:50 |  |  | LIQUID RESIN | 500 | MD material used in preliminary programme 2 (1 layer less than MD1) | 6.57 |  | 6.57 |  | 25 | 10 |  | [[±45, 0°]4;±45] |  | GE1 | 2/3 |  |  | 0 |  | PREPEG |  |  | SCARF | 5 |  | V1 | 4 | Long, rectangular (repaired) |  | 131S3200MD2 | 455.7126 |  |  | 45/-45/0/45/-45/0/45/-45/0/45/-45/0/45/-45
Table OptiMat | 2563 | GEV207_S3200_0011 | 131 | 51.77 | WMC | MD2 | 0 | LM | S3200 | GE1 | 7.545 | 25.8 | 25.66 | 25.712 | 200.7951 | 610 |  | 500 |  | TG 4 phase I | I | 2005-02-02 | 2005-02-02 | STT |  | 92.4 |  | 92.4 | [8 empty] | 476.2959 | 476.2959 | [7 empty] | 1 | [10 empty] | 3.3 | [10 empty] | 400 kN Schenck, WMC | d | h | n |  |  | d, RT | OB_TG4_R010 | smax and Young's modulus and area pertain to cross-section area under strain gauge, epsfront/eps back/Efront/Eback: 1.6;2.01;33.6;25.4 (back and front very different due to repair) | [10 empty] | GEV207_S0400_0011 | 1:50, 2/3 | Strain gauge: TML FLA-10-11, Middle, Center, BTB | SG, M, C, BTB | 200 | 2 |  | 610 |  | GEV205; GEV207 after preliminary tests |  |  |  | 4 | Prime 20, slow hardener | PPG2002 |  | NT |  | GAMESA | 1:50 |  |  | LIQUID RESIN | 500 | MD material used in preliminary programme 2 (1 layer less than MD1) | 6.57 |  | 6.57 |  | 25 | 10 |  | [[±45, 0°]4;±45] |  | GE1 | 2/3 |  |  | 0 |  | PREPEG |  |  | SCARF | 5 |  | V1 | 4 | Long, rectangular (repaired) |  | 131S3200MD2 | 476.2959 |  |  | 45/-45/0/45/-45/0/45/-45/0/45/-45/0/45/-45
Table OptiMat | 2562 | GEV207_S3300_0007 | 134 | 54.57 | WMC | MD2 | 0 | LM | S3300 | GE1 | 6.71 | 25.71 | 25.5 | 25.596 | 190.9014 | 610 |  | 500 |  | TG 4 phase I | I | 2005-01-31 | 2005-01-31 | STT |  | 73.8 |  | 73.8 | [8 empty] | 429.6964 | 429.6964 | [7 empty] | 1 | [10 empty] | 3.3 | [10 empty] | 400 kN Schenck, WMC | d | h | n |  |  | d, RT | OB_TG4_R010 | smax and Young's modulus and area pertain to cross-section area under strain gauge, epsfront/eps back/Efront/Eback: 1.15;1.66;34.5;25 (back and front very different due to repair) | [10 empty] | GEV207_S0400_0007 | 1:75, 1/3 | Strain gauge: TML FLA-10-11, Middle, Center, BTB | SG, M, C, BTB | 200 | 2 | 77.87 | 610 | 0.64 | GEV205; GEV207 after preliminary tests |  | 1.94 | 0.19 | 4 | Prime 20, slow hardener | PPG2002 |  | NT | 73.05 | GAMESA | 1:75 |  | 0.86 | LIQUID RESIN | 500 | MD material used in preliminary programme 2 (1 layer less than MD1) | 6.57 | 45.6 | 6.57 | 87.24 | 25 | 10 | 0 | [[±45, 0°]4;±45] | 0.01 | GE1 | 1/3 | 0.76 | MD2 | 0 | WMC | PREPEG | 54.57 |  | SCARF | 5 | S0400 | V1 | 4 | Long, rectangular (repaired) |  | 134S3300MD2 | 429.6964 |  |  | 45/-45/0/45/-45/0/45/-45/0/45/-45/0/45/-45
Table OptiMat | 2561 | GEV207_S3300_0008 | 134 | 54.57 | WMC | MD2 | 0 | LM | S3300 | GE1 | 6.752 | 25.71 | 25.55 | 25.628 | 192.5343 | 610 |  | 500 |  | TG 4 phase I | I | 2005-01-31 | 2005-01-31 | STT |  | 76 |  | 76 | [8 empty] | 439.2042 | 439.2042 | [7 empty] | 1 | [10 empty] | 3.3 | [10 empty] | 400 kN Schenck, WMC | d | h | n |  |  | d, RT | OB_TG4_R010 | smax and Young's modulus and area pertain to cross-section area under strain gauge, epsfront/eps back/Efront/Eback: 1.26;1.7;34.8;24.8 (back and front very different due to repair) | [10 empty] | GEV207_S0400_0008 | 1:75, 1/3 | Strain gauge: TML FLA-10-11, Middle, Center, BTB | SG, M, C, BTB | 200 | 2 | 77.87 | 610 | 0.64 | GEV205; GEV207 after preliminary tests |  | 1.94 | 0.19 | 4 | Prime 20, slow hardener | PPG2002 |  | NT | 73.05 | GAMESA | 1:75 |  | 0.86 | LIQUID RESIN | 500 | MD material used in preliminary programme 2 (1 layer less than MD1) | 6.57 | 45.6 | 6.57 | 87.24 | 25 | 10 | 0 | [[±45, 0°]4;±45] | 0.01 | GE1 | 1/3 | 0.76 | MD2 | 0 | WMC | PREPEG | 54.57 |  | SCARF | 5 | S0400 | V1 | 4 | Long, rectangular (repaired) |  | 134S3300MD2 | 439.2042 |  |  | 45/-45/0/45/-45/0/45/-45/0/45/-45/0/45/-45
Table OptiMat | 2560 | GEV207_S3300_0009 | 134 | 54.57 | WMC | MD2 | 0 | LM | S3300 | GE1 | 6.739 | 25.77 | 25.64 | 25.69 | 193.68015 | 610 |  | 500 |  | TG 4 phase I | I | 2005-01-31 | 2005-01-31 | STT |  | 80.1 |  | 80.1 | [8 empty] | 462.6717 | 462.6717 | [7 empty] | 1 | [10 empty] | 3.3 | [10 empty] | 400 kN Schenck, WMC | d | h | n |  |  | d, RT | OB_TG4_R010 | smax and Young's modulus and area pertain to cross-section area under strain gauge, epsfront/eps back/Efront/Eback: 1.22;1.78;36.1;25.1 (back and front very different due to repair) | [10 empty] | GEV207_S0400_0009 | 1:75, 1/3 | Strain gauge: TML FLA-10-11, Middle, Center, BTB | SG, M, C, BTB | 200 | 2 | 77.87 | 610 | 0.64 | GEV205; GEV207 after preliminary tests |  | 1.94 | 0.19 | 4 | Prime 20, slow hardener | PPG2002 |  | NT | 73.05 | GAMESA | 1:75 |  | 0.86 | LIQUID RESIN | 500 | MD material used in preliminary programme 2 (1 layer less than MD1) | 6.57 | 45.6 | 6.57 | 87.24 | 25 | 10 | 0 | [[±45, 0°]4;±45] | 0.01 | GE1 | 1/3 | 0.76 | MD2 | 0 | WMC | PREPEG | 54.57 |  | SCARF | 5 | S0400 | V1 | 4 | Long, rectangular (repaired) |  | 134S3300MD2 | 462.6717 |  |  | 45/-45/0/45/-45/0/45/-45/0/45/-45/0/45/-45
Table OptiMat | 2559 | GEV207_S3300_0011 | 134 | 54.57 | WMC | MD2 | 0 | LM | S3300 | GE1 | 6.684 | 25.73 | 25.59 | 25.668 | 191.1336 | 610 |  | 500 |  | TG 4 phase I | I | 2005-02-01 | 2005-02-01 | STT |  | 81.4 |  | 81.4 | [8 empty] | 474.456 | 474.456 | [7 empty] | 1 | [10 empty] | 3.3 | [10 empty] | 400 kN Schenck, WMC | d | h | n |  |  | d, RT | OB_TG4_R010 | smax and Young's modulus and area pertain to cross-section area under strain gauge, epsfront/eps back/Efront/Eback: 1.13;1.83;35.7;25.2 (back and front very different due to repair) | [10 empty] | GEV207_S0400_0011 | 1:75, 1/3 | Strain gauge: TML FLA-10-11, Middle, Center, BTB | SG, M, C, BTB | 200 | 2 | 77.87 | 610 | 0.64 | GEV205; GEV207 after preliminary tests |  | 1.94 | 0.19 | 4 | Prime 20, slow hardener | PPG2002 |  | NT | 73.05 | GAMESA | 1:75 |  | 0.86 | LIQUID RESIN | 500 | MD material used in preliminary programme 2 (1 layer less than MD1) | 6.57 | 45.6 | 6.57 | 87.24 | 25 | 10 | 0 | [[±45, 0°]4;±45] | 0.01 | GE1 | 1/3 | 0.76 | MD2 | 0 | WMC | PREPEG | 54.57 |  | SCARF | 5 | S0400 | V1 | 4 | Long, rectangular (repaired) |  | 134S3300MD2 | 474.456 |  |  | 45/-45/0/45/-45/0/45/-45/0/45/-45/0/45/-45
Table OptiMat | 2558 | GEV207_S3300_0012 | 134 | 54.57 | WMC | MD2 | 0 | LM | S3300 | GE1 | 6.733 | 25.7 | 25.62 | 25.662 | 191.979 | 610 |  | 500 |  | TG 4 phase I | I | 2005-02-01 | 2005-02-01 | STT |  | 78.1 |  | 78.1 | [8 empty] | 452.014 | 452.014 | [7 empty] | 1 | [10 empty] | 3.3 | [10 empty] | 400 kN Schenck, WMC | d | h | n |  |  | d, RT | OB_TG4_R010 | smax and Young's modulus and area pertain to cross-section area under strain gauge, epsfront/eps back/Efront/Eback: 1.2;1.73;34.9;25.3 (back and front very different due to repair) | [10 empty] | GEV207_S0400_0012 | 1:75, 1/3 | Strain gauge: TML FLA-10-11, Middle, Center, BTB | SG, M, C, BTB | 200 | 2 | 77.87 | 610 | 0.64 | GEV205; GEV207 after preliminary tests |  | 1.94 | 0.19 | 4 | Prime 20, slow hardener | PPG2002 |  | NT | 73.05 | GAMESA | 1:75 |  | 0.86 | LIQUID RESIN | 500 | MD material used in preliminary programme 2 (1 layer less than MD1) | 6.57 | 45.6 | 6.57 | 87.24 | 25 | 10 | 0 | [[±45, 0°]4;±45] | 0.01 | GE1 | 1/3 | 0.76 | MD2 | 0 | WMC | PREPEG | 54.57 |  | SCARF | 5 | S0400 | V1 | 4 | Long, rectangular (repaired) |  | 134S3300MD2 | 452.014 |  |  | 45/-45/0/45/-45/0/45/-45/0/45/-45/0/45/-45
Table OptiMat | 2557 | GEV207_S3400_0010 | 134 | 54.57 | WMC | MD2 | 0 | LM | S3400 | GE1 | 7.234 | 26.06 | 25.81 | 25.908 | 196.2998 | 610 |  | 500 |  | TG 4 phase I | I | 2005-02-03 | 2005-02-03 | STT |  | 79.9 |  | 79.9 | [8 empty] | 426.3187 | 426.3187 | [7 empty] | 1 | [10 empty] | 3.3 | [10 empty] | 400 kN Schenck, WMC | d | h | n |  |  | d, RT | OB_TG4_R010 | smax and Young's modulus and area pertain to cross-section area under strain gauge, epsfront/eps back/Efront/Eback: 1.65;1.44;27.2;31.2 (back and front very different due to repair) | [10 empty] | GEV207_S0400_0010 | 1:75, 2/3 | Strain gauge: TML FLA-10-11, Middle, Center, BTB | SG, M, C, BTB | 200 | 2 | 77.87 | 610 | 0.64 | GEV205; GEV207 after preliminary tests |  | 1.94 | 0.19 | 4 | Prime 20, slow hardener | PPG2002 |  | NT | 73.05 | GAMESA | 1:75 |  | 0.86 | LIQUID RESIN | 500 | MD material used in preliminary programme 2 (1 layer less than MD1) | 6.57 | 45.6 | 6.57 | 87.24 | 25 | 10 | 0 | [[±45, 0°]4;±45] | 0.01 | GE1 | 2/3 | 0.76 | MD2 | 0 | WMC | PREPEG | 54.57 |  | SCARF | 5 | S0400 | V1 | 4 | Long, rectangular (repaired) |  | 134S3400MD2 | 426.3187 |  |  | 45/-45/0/45/-45/0/45/-45/0/45/-45/0/45/-45
Table OptiMat | 2556 | GEV207_S3400_0011 | 130 | 53.5 | WMC | MD2 | 0 | LM | S3400 | GE1 | 7.207 | 26.09 | 25.83 | 25.956 | 198.5707 | 610 |  | 500 |  | TG 4 phase I | I | 2005-02-03 | 2005-02-03 | STT |  | 74.5 |  | 74.5 | [8 empty] | 398.2575 | 398.2575 | [7 empty] | 1 | [10 empty] | 3.3 | [10 empty] | 400 kN Schenck, WMC | d | h | n |  |  | d, RT | OB_TG4_R010 | smax and Young's modulus and area pertain to cross-section area under strain gauge, epsfront/eps back/Efront/Eback: 1.57;1.3;25.9;32.3 (back and front very different due to repair) | [10 empty] | GEV207_S0400_0011 | 1:75, 2/3 | Strain gauge: TML FLA-10-11, Middle, Center, BTB | SG, M, C, BTB | 200 | 2 |  | 610 |  | GEV205; GEV207 after preliminary tests |  |  |  | 4 | Prime 20, slow hardener | PPG2002 |  | NT |  | GAMESA | 1:75 |  |  | LIQUID RESIN | 500 | MD material used in preliminary programme 2 (1 layer less than MD1) | 6.57 |  | 6.57 |  | 25 | 10 |  | [[±45, 0°]4;±45] |  | GE1 | 2/3 |  |  | 0 |  | PREPEG |  |  | SCARF | 5 |  | V1 | 4 | Long, rectangular (repaired) |  | 130S3400MD2 | 398.2575 |  |  | 45/-45/0/45/-45/0/45/-45/0/45/-45/0/45/-45
Table OptiMat | 2555 | GEV207_S3400_0012 | 130 | 53.5 | WMC | MD2 | 0 | LM | S3400 | GE1 | 7.24 | 26.07 | 25.85 | 25.956 | 199.0895 | 610 |  | 500 |  | TG 4 phase I | I | 2005-02-03 | 2005-02-03 | STT |  | 81.4 |  | 81.4 | [8 empty] | 433.1597 | 433.1597 | [7 empty] | 1 | [10 empty] | 3.3 | [10 empty] | 400 kN Schenck, WMC | d | h | n |  |  | d, RT | OB_TG4_R010 | smax and Young's modulus and area pertain to cross-section area under strain gauge, epsfront/eps back/Efront/Eback: 1.39;1.7;32.7;26.6 (back and front very different due to repair) | [10 empty] | GEV207_S0400_0012 | 1:75, 2/3 | Strain gauge: TML FLA-10-11, Middle, Center, BTB | SG, M, C, BTB | 200 | 2 |  | 610 |  | GEV205; GEV207 after preliminary tests |  |  |  | 4 | Prime 20, slow hardener | PPG2002 |  | NT |  | GAMESA | 1:75 |  |  | LIQUID RESIN | 500 | MD material used in preliminary programme 2 (1 layer less than MD1) | 6.57 |  | 6.57 |  | 25 | 10 |  | [[±45, 0°]4;±45] |  | GE1 | 2/3 |  |  | 0 |  | PREPEG |  |  | SCARF | 5 |  | V1 | 4 | Long, rectangular (repaired) |  | 130S3400MD2 | 433.1597 |  |  | 45/-45/0/45/-45/0/45/-45/0/45/-45/0/45/-45
Table OptiMat | 2554 | GEV207_S3400_0013 | 130 | 53.5 | WMC | MD2 | 0 | LM | S3400 | GE1 | 7.216 | 26.11 | 25.88 | 25.974 | 197.6628 | 610 |  | 500 |  | TG 4 phase I | I | 2005-02-03 | 2005-02-03 | STT |  | 79.9 |  | 79.9 | [8 empty] | 426.2962 | 426.2962 | [7 empty] | 1 | [10 empty] | 3.3 | [10 empty] | 400 kN Schenck, WMC | d | h | n |  |  | d, RT | OB_TG4_R010 | smax and Young's modulus and area pertain to cross-section area under strain gauge, epsfront/eps back/Efront/Eback: 1.45;1.68;31.5;26.6 (back and front very different due to repair) | [10 empty] | GEV207_S0400_0013 | 1:75, 2/3 | Strain gauge: TML FLA-10-11, Middle, Center, BTB | SG, M, C, BTB | 200 | 2 |  | 610 |  | GEV205; GEV207 after preliminary tests |  |  |  | 4 | Prime 20, slow hardener | PPG2002 |  | NT |  | GAMESA | 1:75 |  |  | LIQUID RESIN | 500 | MD material used in preliminary programme 2 (1 layer less than MD1) | 6.57 |  | 6.57 |  | 25 | 10 |  | [[±45, 0°]4;±45] |  | GE1 | 2/3 |  |  | 0 |  | PREPEG |  |  | SCARF | 5 |  | V1 | 4 | Long, rectangular (repaired) |  | 130S3400MD2 | 426.2962 |  |  | 45/-45/0/45/-45/0/45/-45/0/45/-45/0/45/-45
Table OptiMat | 2553 | GEV207_S3400_0014 | 130 | 53.5 | WMC | MD2 | 0 | LM | S3400 | GE1 | 7.191 | 26.03 | 25.8 | 25.902 | 196.041 | 610 |  | 500 |  | TG 4 phase I | I | 2005-02-03 | 2005-02-03 | STT |  | 83.8 |  | 83.8 | [8 empty] | 449.9056 | 449.9056 | [7 empty] | 1 | [10 empty] | 3.3 | [10 empty] | 400 kN Schenck, WMC | d | h | n |  |  | d, RT | OB_TG4_R010 | smax and Young's modulus and area pertain to cross-section area under strain gauge, epsfront/eps back/Efront/Eback: 1.82;1.54;26.2;31.4 (back and front very different due to repair) | [10 empty] | GEV207_S0400_0014 | 1:75, 2/3 | Strain gauge: TML FLA-10-11, Middle, Center, BTB | SG, M, C, BTB | 200 | 2 |  | 610 |  | GEV205; GEV207 after preliminary tests |  |  |  | 4 | Prime 20, slow hardener | PPG2002 |  | NT |  | GAMESA | 1:75 |  |  | LIQUID RESIN | 500 | MD material used in preliminary programme 2 (1 layer less than MD1) | 6.57 |  | 6.57 |  | 25 | 10 |  | [[±45, 0°]4;±45] |  | GE1 | 2/3 |  |  | 0 |  | PREPEG |  |  | SCARF | 5 |  | V1 | 4 | Long, rectangular (repaired) |  | 130S3400MD2 | 449.9056 |  |  | 45/-45/0/45/-45/0/45/-45/0/45/-45/0/45/-45
Table OptiMat | 2552 | GEV207_S3500_0009 | 132 | 53.64 | WMC | MD2 | 0 | LM | S3500 | GE1 | 6.975 | 24.87 | 24.67 | 24.764 | 186.5934 | 610 |  | 500 |  | TG 4 phase I | I | 2005-02-01 | 2005-02-01 | STT |  | 80.8 |  | 80.8 | [8 empty] | 467.7851 | 467.7851 | [7 empty] | 1 | [10 empty] | 3.3 | [10 empty] | 400 kN Schenck, WMC | d | h | n |  |  | d, RT | OB_TG4_R010 | smax and Young's modulus and area pertain to cross-section area under strain gauge, epsfront/eps back/Efront/Eback: 1.48;1.74;33.2;26.5 (back and front very different due to repair) | [10 empty] | GEV207_S0400_0009 | 1:100, 1/3 | Strain gauge: TML FLA-10-11, Middle, Center, BTB | SG, M, C, BTB | 200 | 2 |  | 610 |  | GEV205; GEV207 after preliminary tests |  |  |  | 4 | Prime 20, slow hardener | PPG2002 |  | 0.75 |  | LM | 1:100 |  |  | LIQUID RESIN | 500 | MD material used in preliminary programme 2 (1 layer less than MD1) | 6.57 |  | 6.57 |  | 25 | 10 |  | [[±45, 0°]4;±45] |  | GE1 | 1/3 |  |  | 0 |  | RIM |  |  | SCARF | 5 |  | V1 | 4 | Long, rectangular (repaired) |  | 132S3500MD2 | 467.7851 |  |  | 45/-45/0/45/-45/0/45/-45/0/45/-45/0/45/-45
Table OptiMat | 2551 | GEV207_S3500_0011 | 132 | 53.64 | WMC | MD2 | 0 | LM | S3500 | GE1 | 6.891 | 25.06 | 24.77 | 24.898 | 186.2014 | 610 |  | 500 |  | TG 4 phase I | I | 2005-02-01 | 2005-02-01 | STT |  | 81.6 |  | 81.6 | [8 empty] | 475.6018 | 475.6018 | [7 empty] | 1 | [10 empty] | 3.3 | [10 empty] | 400 kN Schenck, WMC | d | h | n |  |  | d, RT | OB_TG4_R010 | smax and Young's modulus and area pertain to cross-section area under strain gauge, epsfront/eps back/Efront/Eback: 1.49;1.81;33.2;25.4 (back and front very different due to repair) | [10 empty] | GEV207_S0400_0011 | 1:100, 1/3 | Strain gauge: TML FLA-10-11, Middle, Center, BTB | SG, M, C, BTB | 200 | 2 |  | 610 |  | GEV205; GEV207 after preliminary tests |  |  |  | 4 | Prime 20, slow hardener | PPG2002 |  | 0.75 |  | LM | 1:100 |  |  | LIQUID RESIN | 500 | MD material used in preliminary programme 2 (1 layer less than MD1) | 6.57 |  | 6.57 |  | 25 | 10 |  | [[±45, 0°]4;±45] |  | GE1 | 1/3 |  |  | 0 |  | RIM |  |  | SCARF | 5 |  | V1 | 4 | Long, rectangular (repaired) |  | 132S3500MD2 | 475.6018 |  |  | 45/-45/0/45/-45/0/45/-45/0/45/-45/0/45/-45
Table OptiMat | 2550 | GEV207_S3500_0012 | 132 | 53.64 | WMC | MD2 | 0 | LM | S3500 | GE1 | 6.883 | 25.07 | 24.86 | 24.932 | 185.6794 | 610 |  | 500 |  | TG 4 phase I | I | 2005-02-02 | 2005-02-02 | STT |  | 76 |  | 76 | [8 empty] | 442.8725 | 442.8725 | [7 empty] | 1 | [10 empty] | 3.3 | [10 empty] | 400 kN Schenck, WMC | d | h | n |  |  | d, RT | OB_TG4_R010 | smax and Young's modulus and area pertain to cross-section area under strain gauge, epsfront/eps back/Efront/Eback: 1.42;1.65;33.5;25.8 (back and front very different due to repair) | [10 empty] | GEV207_S0400_0012 | 1:100, 1/3 | Strain gauge: TML FLA-10-11, Middle, Center, BTB | SG, M, C, BTB | 200 | 2 |  | 610 |  | GEV205; GEV207 after preliminary tests |  |  |  | 4 | Prime 20, slow hardener | PPG2002 |  | 0.75 |  | LM | 1:100 |  |  | LIQUID RESIN | 500 | MD material used in preliminary programme 2 (1 layer less than MD1) | 6.57 |  | 6.57 |  | 25 | 10 |  | [[±45, 0°]4;±45] |  | GE1 | 1/3 |  |  | 0 |  | RIM |  |  | SCARF | 5 |  | V1 | 4 | Long, rectangular (repaired) |  | 132S3500MD2 | 442.8725 |  |  | 45/-45/0/45/-45/0/45/-45/0/45/-45/0/45/-45
Table OptiMat | 2549 | GEV207_S3500_0013 | 132 | 53.64 | WMC | MD2 | 0 | LM | S3500 | GE1 | 6.849 | 24.89 | 24.73 | 24.802 | 183.1981 | 610 |  | 500 |  | TG 4 phase I | I | 2005-02-02 | 2005-02-02 | STT |  | 74.3 |  | 74.3 | [8 empty] | 437.3961 | 437.3961 | [7 empty] | 1 | [10 empty] | 3.3 | [10 empty] | 400 kN Schenck, WMC | d | h | n |  |  | d, RT | OB_TG4_R010 | smax and Young's modulus and area pertain to cross-section area under strain gauge, epsfront/eps back/Efront/Eback: 1.38;1.61;33.1;26.2 (back and front very different due to repair) | [10 empty] | GEV207_S0400_0013 | 1:100, 1/3 | Strain gauge: TML FLA-10-11, Middle, Center, BTB | SG, M, C, BTB | 200 | 2 |  | 610 |  | GEV205; GEV207 after preliminary tests |  |  |  | 4 | Prime 20, slow hardener | PPG2002 |  | 0.75 |  | LM | 1:100 |  |  | LIQUID RESIN | 500 | MD material used in preliminary programme 2 (1 layer less than MD1) | 6.57 |  | 6.57 |  | 25 | 10 |  | [[±45, 0°]4;±45] |  | GE1 | 1/3 |  |  | 0 |  | RIM |  |  | SCARF | 5 |  | V1 | 4 | Long, rectangular (repaired) |  | 132S3500MD2 | 437.3961 |  |  | 45/-45/0/45/-45/0/45/-45/0/45/-45/0/45/-45
Table OptiMat | 2548 | GEV207_S3500_0014 | 132 | 53.64 | WMC | MD2 | 0 | LM | S3500 | GE1 | 6.838 | 24.86 | 24.74 | 24.798 | 183.9915 | 610 |  | 500 |  | TG 4 phase I | I | 2005-02-02 | 2005-02-02 | STT |  | 77.3 |  | 77.3 | [8 empty] | 455.8624 | 455.8624 | [7 empty] | 1 | [10 empty] | 3.3 | [10 empty] | 400 kN Schenck, WMC | d | h | n |  |  | d, RT | OB_TG4_R010 | smax and Young's modulus and area pertain to cross-section area under strain gauge, epsfront/eps back/Efront/Eback: 1.44;1.69;33.3;26.1 (back and front very different due to repair) | [10 empty] | GEV207_S0400_0014 | 1:100, 1/3 | Strain gauge: TML FLA-10-11, Middle, Center, BTB | SG, M, C, BTB | 200 | 2 |  | 610 |  | GEV205; GEV207 after preliminary tests |  |  |  | 4 | Prime 20, slow hardener | PPG2002 |  | 0.75 |  | LM | 1:100 |  |  | LIQUID RESIN | 500 | MD material used in preliminary programme 2 (1 layer less than MD1) | 6.57 |  | 6.57 |  | 25 | 10 |  | [[±45, 0°]4;±45] |  | GE1 | 1/3 |  |  | 0 |  | RIM |  |  | SCARF | 5 |  | V1 | 4 | Long, rectangular (repaired) |  | 132S3500MD2 | 455.8624 |  |  | 45/-45/0/45/-45/0/45/-45/0/45/-45/0/45/-45
Table OptiMat | 2547 | GEV207_S3600_0007 | 129 | 52.12 | WMC | MD2 | 0 | LM | S3600 | GE1 | 7.051 | 24.89 | 24.7 | 24.762 | 187.5846 | 610 |  | 500 |  | TG 4 phase I | I | 2005-02-03 | 2005-02-03 | STT |  | 84.4 |  | 84.4 | [8 empty] | 483.3993 | 483.3993 | [7 empty] | 1 | [10 empty] | 3.3 | [10 empty] | 400 kN Schenck, WMC | d | h | n |  |  | d, RT | OB_TG4_R010 | smax and Young's modulus and area pertain to cross-section area under strain gauge, epsfront/eps back/Efront/Eback: 2.08;1.84;25.3;30 (back and front very different due to repair) | [10 empty] | GEV207_S0400_0007 | 1:100, 2/3 | Strain gauge: TML FLA-10-11, Middle, Center, BTB | SG, M, C, BTB | 200 | 2 |  | 610 |  | GEV205; GEV207 after preliminary tests |  |  |  | 4 | Prime 20, slow hardener | PPG2002 |  | 0.75 |  | LM | 1:100 |  |  | LIQUID RESIN | 500 | MD material used in preliminary programme 2 (1 layer less than MD1) | 6.57 |  | 6.57 |  | 25 | 10 |  | [[±45, 0°]4;±45] |  | GE1 | 2/3 |  |  | 0 |  | RIM |  |  | SCARF | 5 |  | V1 | 4 | Long, rectangular (repaired) |  | 129S3600MD2 | 483.3993 |  |  | 45/-45/0/45/-45/0/45/-45/0/45/-45/0/45/-45
Table OptiMat | 2546 | GEV207_S3600_0008 | 129 | 52.12 | WMC | MD2 | 0 | LM | S3600 | GE1 | 7.111 | 24.9 | 24.68 | 24.78 | 189.1477 | 610 |  | 500 |  | TG 4 phase I | I | 2005-02-03 | 2005-02-03 | STT |  | 72.7 |  | 72.7 | [8 empty] | 412.5745 | 412.5745 | [7 empty] | 1 | [10 empty] | 3.3 | [10 empty] | 400 kN Schenck, WMC | d | h | n |  |  | d, RT | OB_TG4_R010 | smax and Young's modulus and area pertain to cross-section area under strain gauge, epsfront/eps back/Efront/Eback: 1.49;1.71;30.5;25.9 (back and front very different due to repair) | [10 empty] | GEV207_S0400_0008 | 1:100, 2/3 | Strain gauge: TML FLA-10-11, Middle, Center, BTB | SG, M, C, BTB | 200 | 2 |  | 610 |  | GEV205; GEV207 after preliminary tests |  |  |  | 4 | Prime 20, slow hardener | PPG2002 |  | 0.75 |  | LM | 1:100 |  |  | LIQUID RESIN | 500 | MD material used in preliminary programme 2 (1 layer less than MD1) | 6.57 |  | 6.57 |  | 25 | 10 |  | [[±45, 0°]4;±45] |  | GE1 | 2/3 |  |  | 0 |  | RIM |  |  | SCARF | 5 |  | V1 | 4 | Long, rectangular (repaired) |  | 129S3600MD2 | 412.5745 |  |  | 45/-45/0/45/-45/0/45/-45/0/45/-45/0/45/-45
Table OptiMat | 2545 | GEV207_S3600_0009 | 129 | 52.12 | WMC | MD2 | 0 | LM | S3600 | GE1 | 7.061 | 24.93 | 24.68 | 24.786 | 188.8236 | 610 |  | 500 |  | TG 4 phase I | I | 2005-02-03 | 2005-02-03 | STT |  | 82.2 |  | 82.2 |  |  | 1.875 | 1.875 |  |  |  |  | 469.6769 | 469.6769 | [7 empty] | 1 | [10 empty] | 3.3 | [10 empty] | 400 kN Schenck, WMC | d | h | n |  |  | d, RT | OB_TG4_R010 | smax and Young's modulus and area pertain to cross-section area under strain gauge, epsfront/eps back/Efront/Eback: 1.78;1.97;29.7;25.6 (back and front very different due to repair) | [10 empty] | GEV207_S0400_0009 | 1:100, 2/3 | Strain gauge: TML FLA-10-11, Middle, Center, BTB | SG, M, C, BTB | 200 | 2 |  | 610 |  | GEV205; GEV207 after preliminary tests |  |  |  | 4 | Prime 20, slow hardener | PPG2002 |  | 0.75 |  | LM | 1:100 |  |  | LIQUID RESIN | 500 | MD material used in preliminary programme 2 (1 layer less than MD1) | 6.57 |  | 6.57 |  | 25 | 10 |  | [[±45, 0°]4;±45] |  | GE1 | 2/3 |  |  | 0 |  | RIM |  |  | SCARF | 5 |  | V1 | 4 | Long, rectangular (repaired) |  | 129S3600MD2 | 469.6769 |  |  | 45/-45/0/45/-45/0/45/-45/0/45/-45/0/45/-45
Table OptiMat | 2544 | GEV207_S3600_0010 | 129 | 52.12 | WMC | MD2 | 0 | LM | S3600 | GE1 | 7.115 | 24.87 | 24.65 | 24.73 | 188.9372 | 610 |  | 500 |  | TG 4 phase I | I | 2005-02-03 | 2005-02-03 | STT |  | 74.3 |  | 74.3 | [8 empty] | 422.2696 | 422.2696 | [7 empty] | 1 | [10 empty] | 3.3 | [10 empty] | 400 kN Schenck, WMC | d | h | n |  |  | d, RT | OB_TG4_R010 | smax and Young's modulus and area pertain to cross-section area under strain gauge, epsfront/eps back/Efront/Eback: 1.81;1.54;25.4;29.8 (back and front very different due to repair) | [10 empty] | GEV207_S0400_0010 | 1:100, 2/3 | Strain gauge: TML FLA-10-11, Middle, Center, BTB | SG, M, C, BTB | 200 | 2 |  | 610 |  | GEV205; GEV207 after preliminary tests |  |  |  | 4 | Prime 20, slow hardener | PPG2002 |  | 0.75 |  | LM | 1:100 |  |  | LIQUID RESIN | 500 | MD material used in preliminary programme 2 (1 layer less than MD1) | 6.57 |  | 6.57 |  | 25 | 10 |  | [[±45, 0°]4;±45] |  | GE1 | 2/3 |  |  | 0 |  | RIM |  |  | SCARF | 5 |  | V1 | 4 | Long, rectangular (repaired) |  | 129S3600MD2 | 422.2696 |  |  | 45/-45/0/45/-45/0/45/-45/0/45/-45/0/45/-45
Table OptiMat | 2543 | GEV207_S3600_0011 | 129 | 52.12 | WMC | MD2 | 0 | LM | S3600 | GE1 | 7.087 | 24.84 | 24.68 | 24.736 | 187.9956 | 610 |  | 500 |  | TG 4 phase I | I | 2005-02-03 | 2005-02-03 | STT |  | 78.8 |  | 78.8 | [8 empty] | 449.5048 | 449.5048 | [7 empty] | 1 | [10 empty] | 3.3 | [10 empty] | 400 kN Schenck, WMC | d | h | n |  |  | d, RT | OB_TG4_R010 | smax and Young's modulus and area pertain to cross-section area under strain gauge, epsfront/eps back/Efront/Eback: 1.69;1.91;30.1;25.6 (back and front very different due to repair) | [10 empty] | GEV207_S0400_0011 | 1:100, 2/3 | Strain gauge: TML FLA-10-11, Middle, Center, BTB | SG, M, C, BTB | 200 | 2 |  | 610 |  | GEV205; GEV207 after preliminary tests |  |  |  | 4 | Prime 20, slow hardener | PPG2002 |  | 0.75 |  | LM | 1:100 |  |  | LIQUID RESIN | 500 | MD material used in preliminary programme 2 (1 layer less than MD1) | 6.57 |  | 6.57 |  | 25 | 10 |  | [[±45, 0°]4;±45] |  | GE1 | 2/3 |  |  | 0 |  | RIM |  |  | SCARF | 5 |  | V1 | 4 | Long, rectangular (repaired) |  | 129S3600MD2 | 449.5048 |  |  | 45/-45/0/45/-45/0/45/-45/0/45/-45/0/45/-45
Table OptiMat | 2542 | GEV207_S0300_0008 | 128 | 55.43 | WMC | MD2 | 0 | LM | S0300 | GE1 | 6.323 | 25.77 | 25.46 | 25.616 | 161.667 | 610 |  | 500 |  | TG 4 phase I | I | 2005-01-28 | 2005-01-28 | STT |  | 103.6 |  | 103.6 |  |  | 2.705 | 2.705 |  |  |  |  | 639.6247 | 639.6247 |  |  |  |  | 22209.19 |  |  | 1 | [10 empty] | 3.3 |  |  | 28.8 | [7 empty] | 400 kN Schenck, WMC | d | h | n |  |  | d, RT | OB_TG4_R010 | smax and Young's modulus and area pertain to cross-section area under strain gauge | [10 empty] | s03008 |  | Strain gauge: TML FLA-10-11, Middle, Center, BTB | SG, M, C, BTB | 200 | 2 | 76.13 | 610 | 0.8 | GEV205; GEV207 after preliminary tests |  | 1.95 | 0.14 | 4 | Prime 20, slow hardener | PPG2002 |  | 1 | 73.9 | GAMESA |  |  | 1.01 |  | 500 | MD material used in preliminary programme 2 (1 layer less than MD1) | 6.57 | 44.32 | 6.57 | 86.83 | 25 | 10 | 0.25 | [[±45, 0°]4;±45] | 0.02 | GE1 |  | 1.05 | MD2 | 0 | WMC | PREPEG | 55.43 |  |  | 5 | S0300 | V1 | 4 | Long, rectangular (reference) |  | 128S0300MD2 | 639.6247 |  |  | 45/-45/0/45/-45/0/45/-45/0/45/-45/0/45/-45
Table OptiMat | 2541 | GEV207_S0300_0009 | 128 | 55.43 | WMC | MD2 | 0 | LM | S0300 | GE1 | 6.308 | 25.75 | 25.5 | 25.63 | 160.896 | 610 |  | 500 |  | TG 4 phase I | I | 2005-01-28 | 2005-01-28 | STT |  | 101.2 |  | 101.2 | [8 empty] | 625.9508 | 625.9508 |  |  |  |  | 21473.44 |  |  | 1 | [10 empty] | 3.3 |  |  | 29.15 | [7 empty] | 400 kN Schenck, WMC | d | h | n |  |  | d, RT | OB_TG4_R010 | smax and Young's modulus and area pertain to cross-section area under strain gauge | [10 empty] | s03009 |  | Strain gauge: TML FLA-10-11, Middle, Center, BTB | SG, M, C, BTB | 200 | 2 | 76.13 | 610 | 0.8 | GEV205; GEV207 after preliminary tests |  | 1.95 | 0.14 | 4 | Prime 20, slow hardener | PPG2002 |  | 1 | 73.9 | GAMESA |  |  | 1.01 |  | 500 | MD material used in preliminary programme 2 (1 layer less than MD1) | 6.57 | 44.32 | 6.57 | 86.83 | 25 | 10 | 0.25 | [[±45, 0°]4;±45] | 0.02 | GE1 |  | 1.05 | MD2 | 0 | WMC | PREPEG | 55.43 |  |  | 5 | S0300 | V1 | 4 | Long, rectangular (reference) |  | 128S0300MD2 | 625.9508 |  |  | 45/-45/0/45/-45/0/45/-45/0/45/-45/0/45/-45
Table OptiMat | 2540 | GEV207_S0300_0011 | 128 | 55.43 | WMC | MD2 | 0 | LM | S0300 | GE1 | 6.448 | 26.15 | 25.81 | 25.964 | 166.0202 | 610 |  | 500 |  | TG 4 phase I | I | 2005-01-28 | 2005-01-28 | STT |  | 100 |  | 100 |  |  | 2.505 | 2.505 |  |  |  |  | 597.3149 | 597.3149 |  |  |  |  | 20776.17 |  |  | 1 | [10 empty] | 3.3 |  |  | 28.75 | [7 empty] | 400 kN Schenck, WMC | d | h | n |  |  | d, RT | OB_TG4_R010 | smax and Young's modulus and area pertain to cross-section area under strain gauge | [10 empty] | s03011 |  | Strain gauge: TML FLA-10-11, Middle, Center, BTB | SG, M, C, BTB | 200 | 2 | 76.13 | 610 | 0.8 | GEV205; GEV207 after preliminary tests |  | 1.95 | 0.14 | 4 | Prime 20, slow hardener | PPG2002 |  | 1 | 73.9 | GAMESA |  |  | 1.01 |  | 500 | MD material used in preliminary programme 2 (1 layer less than MD1) | 6.57 | 44.32 | 6.57 | 86.83 | 25 | 10 | 0.25 | [[±45, 0°]4;±45] | 0.02 | GE1 |  | 1.05 | MD2 | 0 | WMC | PREPEG | 55.43 |  |  | 5 | S0300 | V1 | 4 | Long, rectangular (reference) |  | 128S0300MD2 | 597.3149 |  |  | 45/-45/0/45/-45/0/45/-45/0/45/-45/0/45/-45
Table OptiMat | 2539 | GEV207_S0300_0012 | 128 | 55.43 | WMC | MD2 | 0 | LM | S0300 | GE1 | 6.468 | 26.06 | 25.91 | 25.98 | 166.72875 | 610 |  | 500 |  | TG 4 phase I | I | 2005-01-28 | 2005-01-28 | STT |  | 106.2 |  | 106.2 |  |  | 2.665 | 2.665 |  |  |  |  | 631.9975 | 631.9975 |  |  |  |  | 21906.33 |  |  | 1 | [10 empty] | 3.3 |  |  | 28.85 | [7 empty] | 400 kN Schenck, WMC | d | h | n |  |  | d, RT | OB_TG4_R010 | smax and Young's modulus and area pertain to cross-section area under strain gauge | [10 empty] | s03012 |  | Strain gauge: TML FLA-10-11, Middle, Center, BTB | SG, M, C, BTB | 200 | 2 | 76.13 | 610 | 0.8 | GEV205; GEV207 after preliminary tests |  | 1.95 | 0.14 | 4 | Prime 20, slow hardener | PPG2002 |  | 1 | 73.9 | GAMESA |  |  | 1.01 |  | 500 | MD material used in preliminary programme 2 (1 layer less than MD1) | 6.57 | 44.32 | 6.57 | 86.83 | 25 | 10 | 0.25 | [[±45, 0°]4;±45] | 0.02 | GE1 |  | 1.05 | MD2 | 0 | WMC | PREPEG | 55.43 |  |  | 5 | S0300 | V1 | 4 | Long, rectangular (reference) |  | 128S0300MD2 | 631.9975 |  |  | 45/-45/0/45/-45/0/45/-45/0/45/-45/0/45/-45
Table OptiMat | 2538 | GEV207_S0300_0015 | 128 | 55.43 | WMC | MD2 | 0 | LM | S0300 | GE1 | 6.464 | 25.91 | 25.67 | 25.752 | 165.31515 | 610 |  | 500 |  | TG 4 phase I | I | 2005-01-31 | 2005-01-31 | STT |  | 101.2 |  | 101.2 |  |  | 2.53 | 2.53 |  |  |  |  | 607.9505 | 607.9505 |  |  |  |  | 20927.73 |  |  | 1 | [10 empty] | 3.3 |  |  | 29.05 | [7 empty] | 400 kN Schenck, WMC | d | h | n |  |  | d, RT | OB_TG4_R010 | smax and Young's modulus and area pertain to cross-section area under strain gauge | [10 empty] | s03015 |  | Strain gauge: TML FLA-10-11, Middle, Center, BTB | SG, M, C, BTB | 200 | 2 | 76.13 | 610 | 0.8 | GEV205; GEV207 after preliminary tests |  | 1.95 | 0.14 | 4 | Prime 20, slow hardener | PPG2002 |  | 1 | 73.9 | GAMESA |  |  | 1.01 |  | 500 | MD material used in preliminary programme 2 (1 layer less than MD1) | 6.57 | 44.32 | 6.57 | 86.83 | 25 | 10 | 0.25 | [[±45, 0°]4;±45] | 0.02 | GE1 |  | 1.05 | MD2 | 0 | WMC | PREPEG | 55.43 |  |  | 5 | S0300 | V1 | 4 | Long, rectangular (reference) |  | 128S0300MD2 | 607.9505 |  |  | 45/-45/0/45/-45/0/45/-45/0/45/-45/0/45/-45
Table OptiMat | 2537 | GEV207_S0300_0018 | 128 | 55.43 | WMC | MD2 | 0 | LM | S0300 | GE1 | 6.416 | 25.99 | 25.66 | 25.772 | 164.67305 | 610 |  | 500 |  | TG 4 phase I | I | 2005-01-31 | 2005-01-31 | STT |  | 102.1 |  | 102.1 |  |  | 2.515 | 2.515 |  |  |  |  | 617.4663 | 617.4663 |  |  |  |  | 21073.94 |  |  | 1 | [10 empty] | 3.3 |  |  | 29.3 | [7 empty] | 400 kN Schenck, WMC | d | h | n |  |  | d, RT | OB_TG4_R010 | smax and Young's modulus and area pertain to cross-section area under strain gauge | [12 empty] | Strain gauge: TML FLA-10-11, Middle, Center, BTB | SG, M, C, BTB | 200 | 2 | 76.13 | 610 | 0.8 | GEV205; GEV207 after preliminary tests |  | 1.95 | 0.14 | 4 | Prime 20, slow hardener | PPG2002 |  | 1 | 73.9 | GAMESA |  |  | 1.01 |  | 500 | MD material used in preliminary programme 2 (1 layer less than MD1) | 6.57 | 44.32 | 6.57 | 86.83 | 25 | 10 | 0.25 | [[±45, 0°]4;±45] | 0.02 | GE1 |  | 1.05 | MD2 | 0 | WMC | PREPEG | 55.43 |  |  | 5 | S0300 | V1 | 4 | Long, rectangular (reference) |  | 128S0300MD2 | 617.4663 |  |  | 45/-45/0/45/-45/0/45/-45/0/45/-45/0/45/-45
Table OptiMat | 2536 | GEV207_S0300_0020 | 126 | 52.83 | WMC | MD2 | 0 | LM | S0300 | GE1 | 6.53 | 25.43 | 25.13 | 25.294 | 165.3554 | 610 |  | 500 |  | TG 4 phase I | I | 2005-01-28 | 2005-01-28 | STT |  | 92.2 |  | 92.2 |  |  | 2.435 | 2.435 |  |  |  |  | 558.2134 | 558.2134 |  |  |  |  | 20560.34 |  |  | 1 | [10 empty] | 3.3 |  |  | 27.15 | [7 empty] | 400 kN Schenck, WMC | d | h | n |  |  | d, RT | OB_TG4_R010 | smax and Young's modulus and area pertain to cross-section area under strain gauge; fibers seem slightly off-axis | [12 empty] | Strain gauge: TML FLA-10-11, Middle, Center, BTB | SG, M, C, BTB | 200 | 2 | 77.23 | 610 | 0.32 | GEV205; GEV207 after preliminary tests |  | 1.91 | 0.16 | 4 | Prime 20, slow hardener | PPG2002 |  | 1 | 71.8 | GAMESA |  |  | 0.33 |  | 500 | MD material used in preliminary programme 2 (1 layer less than MD1) | 6.57 | 47 | 6.57 | 86.23 | 25 | 10 | 0.16 | [[±45, 0°]4;±45] | 0.01 | GE1 |  | 0.46 | MD2 | 0 | CRES | PREPEG | 52.83 |  |  | 5 | S0300 | V1 | 4 | Long, rectangular (reference) |  | 126S0300MD2 | 558.2134 |  |  | 45/-45/0/45/-45/0/45/-45/0/45/-45/0/45/-45
Table OptiMat | 2498 | GEV215_S0233_0001 | fill in |  | DLR | TUBE | na | LM | S0233 | GE1 | [5 empty] | 170 |  |  |  | TG 2 phase I | I |  |  | TUM | [20 empty] | 446.4 | 1 | [21 empty] | 1000 Nm 88603 Schenck torsion, DLR_IFB | [5 empty] | d, RT | OB_TG2_O003 | Calibr. Tests, then static, + moment | [10 empty] | Tubes-_0200_0001, Ø 33 mm | [6 empty] | 170 | [5 empty] | 2 | Prime 20, slow hardener | PPG2002 |  |  |  | NORDEX |  | 25 (inner diameter) |  |  | 100 | filament wound tubes (tested at DLR) |  |  |  |  | 33 | 0 | [7 empty] | 0 | [5 empty] | 0 |  |  | 0 | Tubular specimen | 35 | fill inS0233TUBE
Table OptiMat | 2495 | GEV215_S0233_0002 | fill in |  | DLR | TUBE | na | LM | S0233 | GE1 | [5 empty] | 170 |  |  |  | TG 2 phase I | I |  |  | TUST |  | 9.593 |  | 9.593 | [16 empty] | 174.98 | 1 | [21 empty] | 1000 Nm 88603 Schenck torsion, DLR_IFB | [5 empty] | d, RT | OB_TG2_O003 | Tensile, fracture | [10 empty] | Tubes-_0200_0002, Ø 33 mm | [6 empty] | 170 | [5 empty] | 2 | Prime 20, slow hardener | PPG2002 |  |  |  | NORDEX |  | 25 (inner diameter) |  |  | 100 | filament wound tubes (tested at DLR) |  |  |  |  | 33 | 0 | [7 empty] | 0 | [5 empty] | 0 |  |  | 0 | Tubular specimen | 35 | fill inS0233TUBE
Table OptiMat | 2492 | GEV215_S0233_0003 | fill in |  | DLR | TUBE | na | LM | S0233 | GE1 | [5 empty] | 170 |  |  |  | TG 2 phase I | I |  |  | TUM | [20 empty] | -364.5 | 1 | [21 empty] | 1000 Nm 88603 Schenck torsion, DLR_IFB | [5 empty] | d, RT | OB_TG2_O003 | Calibr. Tests, then static, - moment | [10 empty] | Tubes-_0200_0003, Ø 33 mm | [6 empty] | 170 | [5 empty] | 2 | Prime 20, slow hardener | PPG2002 |  |  |  | NORDEX |  | 25 (inner diameter) |  |  | 100 | filament wound tubes (tested at DLR) |  |  |  |  | 33 | 0 | [7 empty] | 0 | [5 empty] | 0 |  |  | 0 | Tubular specimen | 35 | fill inS0233TUBE
Table OptiMat | 2486 | GEV215_S0233_0005 | fill in |  | DLR | TUBE | na | LM | S0233 | GE1 | [5 empty] | 170 |  |  |  | TG 1 phase I | I | [24 empty] | 1 | [27 empty] | d, RT | OB_TG2_O003 | Calibr. Tests | x | [9 empty] | Tubes-_0200_0005, Ø 33 mm | [6 empty] | 170 | [5 empty] | 2 | Prime 20, slow hardener | PPG2002 |  |  |  | NORDEX |  | 25 (inner diameter) |  |  | 100 | filament wound tubes (tested at DLR) |  |  |  |  | 33 | 0 | [7 empty] | 0 | [5 empty] | 0 |  |  | 0 | Tubular specimen | 35 | fill inS0233TUBE
Table OptiMat | 2485 | GEV215_S0232_0006 | fill in |  | DLR | TUBE | na | LM | S0232 | GE1 | [5 empty] | 170 |  |  |  | TG 2 phase I | I |  |  | TUSTM |  | 9.758 |  | 9.758 | [16 empty] | 263.08 | 1 | [21 empty] | 100 kN/2000 Nm tension/torsion Instron 8502, DLR Structures and Design | [5 empty] | d, RT | OB_TG2_O003 | failure envelope, static | [10 empty] | Tubes-_0200_0006, Ø 32 mm | [6 empty] | 170 | [5 empty] | 2 | Prime 20, slow hardener | PPG2002 |  |  |  | NORDEX |  | 25 (inner diameter) |  |  | 100 | filament wound tubes (tested at DLR) |  |  |  |  | 32 | 0 | [7 empty] | 0 | [5 empty] | 0 |  |  | 0 | Tubular specimen | 35 | fill inS0232TUBE
Table OptiMat | 2484 | GEV215_S0233_0006 | fill in |  | DLR | TUBE | na | LM | S0233 | GE1 | [5 empty] | 170 |  |  |  | TG 1 phase I | I | [24 empty] | 1 | [27 empty] | d, RT | OB_TG2_O003 | static test, foamed tube, no data | x | [9 empty] | Tubes-_0200_0006, Ø 33 mm | [6 empty] | 170 | [5 empty] | 2 | Prime 20, slow hardener | PPG2002 |  |  |  | NORDEX |  | 25 (inner diameter) |  |  | 100 | filament wound tubes (tested at DLR) |  |  |  |  | 33 | 0 | [7 empty] | 0 | [5 empty] | 0 |  |  | 0 | Tubular specimen | 35 | fill inS0233TUBE
Table OptiMat | 2483 | GEV215_S0232_0007 | fill in |  | DLR | TUBE | na | LM | S0232 | GE1 | [5 empty] | 170 |  |  |  | TG 2 phase I | I |  |  | TUSTM |  | 12.834 |  | 12.834 | [16 empty] | 193.72 | 1 | [21 empty] | 100 kN/2000 Nm tension/torsion Instron 8502, DLR Structures and Design | [5 empty] | d, RT | OB_TG2_O003 | failure envelope, static | [10 empty] | Tubes-_0200_0007, Ø 32 mm | [6 empty] | 170 | [5 empty] | 2 | Prime 20, slow hardener | PPG2002 |  |  |  | NORDEX |  | 25 (inner diameter) |  |  | 100 | filament wound tubes (tested at DLR) |  |  |  |  | 32 | 0 | [7 empty] | 0 | [5 empty] | 0 |  |  | 0 | Tubular specimen | 35 | fill inS0232TUBE
Table OptiMat | 2482 | GEV215_S0233_0007 | fill in |  | DLR | TUBE | na | LM | S0233 | GE1 | [5 empty] | 170 |  |  |  | TG 1 phase I | I | [24 empty] | 1 | [27 empty] | d, RT | OB_TG2_O003 | static test, foamed tube, no data | x | [9 empty] | Tubes-_0200_0007, Ø 33 mm | [6 empty] | 170 | [5 empty] | 2 | Prime 20, slow hardener | PPG2002 |  |  |  | NORDEX |  | 25 (inner diameter) |  |  | 100 | filament wound tubes (tested at DLR) |  |  |  |  | 33 | 0 | [7 empty] | 0 | [5 empty] | 0 |  |  | 0 | Tubular specimen | 35 | fill inS0233TUBE
Table OptiMat | 2481 | GEV215_S0232_0008 | fill in |  | DLR | TUBE | na | LM | S0232 | GE1 | [5 empty] | 170 |  |  |  | TG 2 phase I | I |  |  | TUSTM |  | 13.322 |  | 13.322 | [16 empty] | 79.1 | 1 | [21 empty] | 100 kN/2000 Nm tension/torsion Instron 8502, DLR Structures and Design | [5 empty] | d, RT | OB_TG2_O003 | failure envelope, static | [10 empty] | Tubes-_0200_0008, Ø 32 mm | [6 empty] | 170 | [5 empty] | 2 | Prime 20, slow hardener | PPG2002 |  |  |  | NORDEX |  | 25 (inner diameter) |  |  | 100 | filament wound tubes (tested at DLR) |  |  |  |  | 32 | 0 | [7 empty] | 0 | [5 empty] | 0 |  |  | 0 | Tubular specimen | 35 | fill inS0232TUBE
Table OptiMat | 2480 | GEV215_S0233_0008 | fill in |  | DLR | TUBE | na | LM | S0233 | GE1 | [5 empty] | 170 |  |  |  | TG 1 phase I | I | [24 empty] | 1 | [27 empty] | d, RT | OB_TG2_O003 | static test, foamed tube, no data | x | [9 empty] | Tubes-_0200_0008, Ø 33 mm | [6 empty] | 170 | [5 empty] | 2 | Prime 20, slow hardener | PPG2002 |  |  |  | NORDEX |  | 25 (inner diameter) |  |  | 100 | filament wound tubes (tested at DLR) |  |  |  |  | 33 | 0 | [7 empty] | 0 | [5 empty] | 0 |  |  | 0 | Tubular specimen | 35 | fill inS0233TUBE
Table OptiMat | 2479 | GEV215_S0232_0009 | fill in |  | DLR | TUBE | na | LM | S0232 | GE1 | [5 empty] | 170 |  |  |  | TG 2 phase I | I |  |  | TUSTM |  | 12.153 |  | 12.153 | [16 empty] | -183.9 | 1 | [21 empty] | 100 kN/2000 Nm tension/torsion Instron 8502, DLR Structures and Design | [5 empty] | d, RT | OB_TG2_O003 | failure envelope, static | [10 empty] | Tubes-_0200_0009, Ø 32 mm | [6 empty] | 170 | [5 empty] | 2 | Prime 20, slow hardener | PPG2002 |  |  |  | NORDEX |  | 25 (inner diameter) |  |  | 100 | filament wound tubes (tested at DLR) |  |  |  |  | 32 | 0 | [7 empty] | 0 | [5 empty] | 0 |  |  | 0 | Tubular specimen | 35 | fill inS0232TUBE
Table OptiMat | 2478 | GEV215_S0233_0009 | fill in |  | DLR | TUBE | na | LM | S0233 | GE1 | [5 empty] | 170 |  |  |  | TG 1 phase I | I | [24 empty] | 1 | [27 empty] | d, RT | OB_TG2_O003 | static test, foamed tube, no data | x | [9 empty] | Tubes-_0200_0009, Ø 33 mm | [6 empty] | 170 | [5 empty] | 2 | Prime 20, slow hardener | PPG2002 |  |  |  | NORDEX |  | 25 (inner diameter) |  |  | 100 | filament wound tubes (tested at DLR) |  |  |  |  | 33 | 0 | [7 empty] | 0 | [5 empty] | 0 |  |  | 0 | Tubular specimen | 35 | fill inS0233TUBE
Table OptiMat | 2476 | GEV215_S0232_0011 | fill in |  | DLR | TUBE | na | LM | S0232 | GE1 | [5 empty] | 170 |  |  |  | TG 2 phase I | I |  |  | TUSTM |  | 8.187 |  | 8.187 | [16 empty] | -220.7 | 1 | [21 empty] | 100 kN/2000 Nm tension/torsion Instron 8502, DLR Structures and Design | [5 empty] | d, RT | OB_TG2_O003 | failure envelope, static | [10 empty] | Tubes-_0200_0011, Ø 32 mm | [6 empty] | 170 | [5 empty] | 2 | Prime 20, slow hardener | PPG2002 |  |  |  | NORDEX |  | 25 (inner diameter) |  |  | 100 | filament wound tubes (tested at DLR) |  |  |  |  | 32 | 0 | [7 empty] | 0 | [5 empty] | 0 |  |  | 0 | Tubular specimen | 35 | fill inS0232TUBE
Table OptiMat | 2475 | GEV215_S0232_0012 | fill in |  | DLR | TUBE | na | LM | S0232 | GE1 | [5 empty] | 170 |  |  |  | TG 2 phase I | I |  |  | TUSTM |  | -8.557 |  | -8.557 | [16 empty] | -230.6 | 1 | [21 empty] | 100 kN/2000 Nm tension/torsion Instron 8502, DLR Structures and Design | [5 empty] | d, RT | OB_TG2_O003 | failure envelope, static | [10 empty] | Tubes-_0200_0012, Ø 32 mm | [6 empty] | 170 | [5 empty] | 2 | Prime 20, slow hardener | PPG2002 |  |  |  | NORDEX |  | 25 (inner diameter) |  |  | 100 | filament wound tubes (tested at DLR) |  |  |  |  | 32 | 0 | [7 empty] | 0 | [5 empty] | 0 |  |  | 0 | Tubular specimen | 35 | fill inS0232TUBE
Table OptiMat | 2474 | GEV215_S0232_0013 | fill in |  | DLR | TUBE | na | LM | S0232 | GE1 | [5 empty] | 170 |  |  |  | TG 2 phase I | I |  |  | TUSTM |  | -13.882 |  | -13.882 | [16 empty] | -208.94 | 1 | [21 empty] | 100 kN/2000 Nm tension/torsion Instron 8502, DLR Structures and Design | [5 empty] | d, RT | OB_TG2_O003 | failure envelope, static | [10 empty] | Tubes-_0200_0013, Ø 32 mm | [6 empty] | 170 | [5 empty] | 2 | Prime 20, slow hardener | PPG2002 |  |  |  | NORDEX |  | 25 (inner diameter) |  |  | 100 | filament wound tubes (tested at DLR) |  |  |  |  | 32 | 0 | [7 empty] | 0 | [5 empty] | 0 |  |  | 0 | Tubular specimen | 35 | fill inS0232TUBE
Table OptiMat | 2473 | GEV215_S0232_0014 | fill in |  | DLR | TUBE | na | LM | S0232 | GE1 | [5 empty] | 170 |  |  |  | TG 2 phase I | I |  |  | TUSTM |  | -10.676 |  | -10.676 | [16 empty] | 160.7 | 1 | [21 empty] | 100 kN/2000 Nm tension/torsion Instron 8502, DLR Structures and Design | [5 empty] | d, RT | OB_TG2_O003 | failure envelope, static | [10 empty] | Tubes-_0200_0014, Ø 32 mm | [6 empty] | 170 | [5 empty] | 2 | Prime 20, slow hardener | PPG2002 |  |  |  | NORDEX |  | 25 (inner diameter) |  |  | 100 | filament wound tubes (tested at DLR) |  |  |  |  | 32 | 0 | [7 empty] | 0 | [5 empty] | 0 |  |  | 0 | Tubular specimen | 35 | fill inS0232TUBE
Table OptiMat | 2472 | GEV215_S0232_0015 | fill in |  | DLR | TUBE | na | LM | S0232 | GE1 | [5 empty] | 170 |  |  |  | TG 2 phase I | I |  |  | TUSTM |  | -8.526 |  | -8.526 | [16 empty] | 230.72 | 1 | [21 empty] | 100 kN/2000 Nm tension/torsion Instron 8502, DLR Structures and Design | [5 empty] | d, RT | OB_TG2_O003 | failure envelope, static | [10 empty] | Tubes-_0200_0015, Ø 32 mm | [6 empty] | 170 | [5 empty] | 2 | Prime 20, slow hardener | PPG2002 |  |  |  | NORDEX |  | 25 (inner diameter) |  |  | 100 | filament wound tubes (tested at DLR) |  |  |  |  | 32 | 0 | [7 empty] | 0 | [5 empty] | 0 |  |  | 0 | Tubular specimen | 35 | fill inS0232TUBE
Table OptiMat | 2469 | GEV207_S3400_0003 | 130 | 53.5 | CRES | MD2 | 0 | LM | S3400 | GE1 | 7.224 | 26.04 | 25.89 | 25.97 | 187.64 | 610 |  | 500 |  | TG 4 phase I | I | 2005-01-14 | 2005-01-14 | STT |  | 83.71 |  | 83.71 |  |  | 1.5612 | 1.5612 |  |  |  |  | 446.198 | 446.198 |  |  |  |  | 13551.13 |  |  | 1 |  |  |  | t | [6 empty] | 4 |  |  | 32.927 | [5 empty] | 0.01355113 |  | 250 kN MTS, CRES | d | h | n |  |  | d, RT |  | Repaired specimen, E-modulus averaged over 37.17 & 29.55 Gpa |  | x |  |  |  | x |  |  |  |  | GEV207_S0400_03 1:75 2/3 | 1:75, 2/3 | Strain gauge: HBM 6/350 LY41, Middle, Center, BTB | SG, M, C, BTB | 120 | 2 | 73.88 | 610 | 0.59 | GEV205; GEV207 after preliminary tests |  | 1.92 | 0.29 | 4 | Prime 20, slow hardener | PPG2002 |  | NT | 72.27 | GAMESA | 1:75 |  | 0.64 | LIQUID RESIN | 500 | MD material used in preliminary programme 2 (1 layer less than MD1) | 6.57 | 46.49 | 6.57 | 85.8 | 25 | 10 | 0.03 | [[±45, 0°]4;±45] | 0.01 | GE1 | 2/3 | 0.83 | MD2 | 0 | WMC | PREPEG | 53.5 |  | SCARF | 5 | S0400 | V1 | 4 | Long, rectangular (repaired) |  | 130S3400MD2 | 446.198 |  |  | 45/-45/0/45/-45/0/45/-45/0/45/-45/0/45/-45
Table OptiMat | 2468 | GEV207_S3400_0004 | 130 | 53.5 | CRES | MD2 | 0 | LM | S3400 | GE1 | 7.372 | 25.91 | 25.88 | 25.9 | 190.92 | 610 |  | 500 |  | TG 4 phase I | I | 2005-01-14 | 2005-01-14 | STT |  | 79.41 |  | 79.41 |  |  | 1.4937 | 1.4937 |  |  |  |  | 415.9011 | 415.9011 |  |  |  |  | 13299.05 |  |  | 1 |  |  |  | t | [6 empty] | 4 |  |  | 31.273 | [5 empty] | 0.01329905 |  | 250 kN MTS, CRES | d | h | n |  |  | d, RT |  | Repaired specimen, E-modulus averaged over 35.43 & 27.98 Gpa |  | x |  |  |  | x |  |  |  |  | GEV207_S0400_04 1:75 2/3 | 1:75, 2/3 | Strain gauge: HBM 6/350 LY41, Middle, Center, BTB | SG, M, C, BTB | 120 | 2 | 73.88 | 610 | 0.59 | GEV205; GEV207 after preliminary tests |  | 1.92 | 0.29 | 4 | Prime 20, slow hardener | PPG2002 |  | NT | 72.27 | GAMESA | 1:75 |  | 0.64 | LIQUID RESIN | 500 | MD material used in preliminary programme 2 (1 layer less than MD1) | 6.57 | 46.49 | 6.57 | 85.8 | 25 | 10 | 0.03 | [[±45, 0°]4;±45] | 0.01 | GE1 | 2/3 | 0.83 | MD2 | 0 | WMC | PREPEG | 53.5 |  | SCARF | 5 | S0400 | V1 | 4 | Long, rectangular (repaired) |  | 130S3400MD2 | 415.9011 |  |  | 45/-45/0/45/-45/0/45/-45/0/45/-45/0/45/-45
Table OptiMat | 2467 | GEV207_S3400_0005 | 130 | 53.5 | CRES | MD2 | 0 | LM | S3400 | GE1 | 7.396 | 26.08 | 25.85 | 25.97 | 192.06 | 610 |  | 500 |  | TG 4 phase I | I | 2005-01-14 | 2005-01-14 | STT |  | 87.15 |  | 87.15 |  |  | 1.5697 | 1.5697 |  |  |  |  | 453.7311 | 453.7311 |  |  |  |  | 13964.82 |  |  | 1 |  |  |  | t | [6 empty] | 4 |  |  | 32.491 | [5 empty] | 0.01396482 |  | 250 kN MTS, CRES | d | h | n |  |  | d, RT |  | Repaired specimen, E-modulus averaged over 29.27 & 36.50 Gpa |  | x |  |  |  | x |  |  |  |  | GEV207_S0400_05 1:75 2/3H | 1:75, 2/3 | Strain gauge: HBM 6/350 LY41, Middle, Center, BTB | SG, M, C, BTB | 120 | 2 | 73.88 | 610 | 0.59 | GEV205; GEV207 after preliminary tests |  | 1.92 | 0.29 | 4 | Prime 20, slow hardener | PPG2002 |  | NT | 72.27 | GAMESA | 1:75 |  | 0.64 | LIQUID RESIN | 500 | MD material used in preliminary programme 2 (1 layer less than MD1) | 6.57 | 46.49 | 6.57 | 85.8 | 25 | 10 | 0.03 | [[±45, 0°]4;±45] | 0.01 | GE1 | 2/3 | 0.83 | MD2 | 0 | WMC | PREPEG | 53.5 |  | SCARF | 5 | S0400 | V1 | 4 | Long, rectangular (repaired) |  | 130S3400MD2 | 453.7311 |  |  | 45/-45/0/45/-45/0/45/-45/0/45/-45/0/45/-45
Table OptiMat | 2443 | GEV207_R0400_0266 | 36 | 52.42024 | WMC | MD2 | 0 | LM | R0400 | GE1 | 6.54 | 25.31 | 25.27 | 25.29 | 165.2658 | 150 | 149.53 | 39.83 |  | High strain rate ST | High strain rate ST | 2004-09-21 | 2004-09-21 | STT |  | 109.923 |  | 109.923 |  |  | 2.9 | 2.9 |  |  |  |  | 664.6025 | 664.6025 |  |  |  |  | 23525.75 |  |  | 1 | [10 empty] | 156 |  |  | 28.25 | [7 empty] | 250 kN homebuilt, WMC | d | m | n |  | fan | d, RT | OB_TG1_R014 | High strain rate test'; wire cloth. Slipped at 109.923 kN, second try fmax=97.7. | [12 empty] | Clip gauge: OB standard, Middle, Center, BTB | CG, M, C, BTB | 200 Nm | 2 | 75.48 | 150 | 0.6042214 | GEV205; GEV207 after preliminary tests |  | 1.897446 | 0.5699616 | various | Prime 20, slow hardener | PPG2002 |  |  | 71.82502 | LM |  |  | 0.5620443 |  | 40 | MD material used in preliminary programme 2 (1 layer less than MD1) | 6.57 | 46.56094 | 6.57 | 85.18 | 25 | 10 | 1.018823 | [[±45, 0°]4;±45] | 0.02018053 | GE1 |  | 0.9805088 | MD2 | 0 | WMC |  | 52.42024 |  |  | 5 | R0400 | V1 | 4 | Rectangular | 55 | 36R0400MD2 | 664.6025 |  |  | 45/-45/0/45/-45/0/45/-45/0/45/-45/0/45/-45
Table OptiMat | 2442 | GEV206_R0300_0843 | 113 | 52.38 | WMC | UD2 | 0 | LM | R0300 | GE1 | 3.68 | 25.58 | 25.57 | 25.575 | 94.0976 | 145 | 145.4 | 34.4675 |  | High strain rate ST | High strain rate ST | 2004-09-20 | 2004-09-20 | STT |  | 104.799 |  | 104.799 |  |  | 2.88 | 2.88 |  |  |  |  | 1113.509 | 1113.509 | [7 empty] | 1 | [10 empty] | 204 | [10 empty] | 250 kN homebuilt, WMC | d | m | n |  | fan | d, RT | OB_TG1_R014 | High strain rate test'; wire cloth | [12 empty] | Clip gauge: OB standard, Middle, Center, BTB | CG, M, C, BTB | 200 Nm | 2 |  | 145 |  | GEV204; GEV206 after preliminary tests |  |  |  | various | Prime 20, slow hardener | PPG2002 |  |  |  | LM |  |  |  |  | 35 | UD material used in preliminary programme 2 (1 layer less than UD1) | 3.52 |  | 3.52 |  | 25 | 0 |  | [0°]4 |  | GE1 |  |  |  | 0 | [5 empty] | 0 |  | V1 | 4 | Rectangular | 55 | 113R0300UD2 | 1113.509 |  |  | 0/0/0/0
Table OptiMat | 2441 | GEV206_R0300_0844 | 113 | 52.38 | WMC | UD2 | 0 | LM | R0300 | GE1 | 3.685 | 25.62 | 25.58 | 25.6 | 94.2623 | 145 | 145.21 | 34.6075 |  | High strain rate ST | High strain rate ST | 2004-09-21 | 2004-09-21 | STT |  | 109.1 |  | 109.1 |  |  | 2.9 | 2.9 |  |  |  |  | 1156.504 | 1156.504 |  |  |  |  | 23458.51 |  |  | 1 | [10 empty] | 204 |  |  | 49.3 | [7 empty] | 250 kN homebuilt, WMC | d | m | n |  | fan | d, RT | OB_TG1_R014 | High strain rate test'; wire cloth | [12 empty] | Clip gauge: OB standard, Middle, Center, BTB | CG, M, C, BTB | 200 Nm | 2 |  | 145 |  | GEV204; GEV206 after preliminary tests |  |  |  | various | Prime 20, slow hardener | PPG2002 |  |  |  | LM |  |  |  |  | 35 | UD material used in preliminary programme 2 (1 layer less than UD1) | 3.52 |  | 3.52 |  | 25 | 0 |  | [0°]4 |  | GE1 |  |  |  | 0 | [5 empty] | 0 |  | V1 | 4 | Rectangular | 55 | 113R0300UD2 | 1156.504 |  |  | 0/0/0/0
Table OptiMat | 2440 | GEV206_R0300_0847 | 114 | 53.15 | WMC | UD2 | 0 | LM | R0300 | GE1 | 3.815 | 24.75 | 24.73 | 24.74 | 94.34495 | 145 | 145.2 | 34.5825 |  | High strain rate ST | High strain rate ST | 2004-09-10 | 2004-09-10 | STT |  | 91.16 |  | 91.16 | [8 empty] | 965.8509 | 965.8509 | [7 empty] | 1 | [10 empty] | 204 | [10 empty] | 100 kN Schenck, WMC | d | h | n |  | fan | d, RT | OB_TG1_R014 | High-speed tensile test, at displacement rate comparable to fatigue test at 50.000 cycles. First of series of 4 UD and 4 MD. The other tests were done on 250 kN frame to avoid overloading of the 100 kN frame. | [12 empty] | Clip gauge: OB standard, Middle, Center, BTB | CG, M, C, BTB | 220 | 2 |  | 145 |  | GEV204; GEV206 after preliminary tests |  |  |  | various | Prime 20, slow hardener | PPG2002 |  |  |  | LM |  |  |  |  | 35 | UD material used in preliminary programme 2 (1 layer less than UD1) | 3.52 |  | 3.52 |  | 25 | 0 |  | [0°]4 |  | GE1 |  |  |  | 0 | [5 empty] | 0 |  | V1 | 4 | Rectangular | 55 | 114R0300UD2 | 965.8509 |  |  | 0/0/0/0
Table OptiMat | 2439 | GEV207_R0400_0759 | 120 | 54.59 | WMC | MD2 | 0 | LM | R0400 | GE1 | 6.64 | 25.08 | 25.08 | 25.08 | 166.5312 | 150 | 151.12 | 39.965 |  | High strain rate ST | High strain rate ST | 2004-09-23 | 2004-09-23 | STT |  | 87.719 |  | 87.719 | [8 empty] | 526.7421 | 526.7421 | [7 empty] | 1 | [10 empty] | 0.25 | [10 empty] | 250 kN homebuilt, WMC | d | m | n |  | fan | d, RT | OB_TG1_R014 | High strain rate': comparison test at low strain rate; wire cloth; no measurement data available | [6 empty] | x | [5 empty] | Clip gauge: OB standard, Middle, Center, BTB | CG, M, C, BTB | 250 Nm | 2 |  | 150 |  | GEV205; GEV207 after preliminary tests |  |  |  | various | Prime 20, slow hardener | PPG2002 |  |  |  | LM |  |  |  |  | 40 | MD material used in preliminary programme 2 (1 layer less than MD1) | 6.57 |  | 6.57 |  | 25 | 10 |  | [[±45, 0°]4;±45] |  | GE1 |  |  |  | 0 | [5 empty] | 5 |  | V1 | 4 | Rectangular | 55 | 120R0400MD2 | 526.7421 |  |  | 45/-45/0/45/-45/0/45/-45/0/45/-45/0/45/-45
Table OptiMat | 2438 | GEV207_R0400_0761 | 120 | 54.59 | WMC | MD2 | 0 | LM | R0400 | GE1 | 6.395 | 25.48 | 25.48 | 25.48 | 162.9446 | 150 | 150.66 | 39.845 |  | High strain rate ST | High strain rate ST | 2004-09-22 | 2004-09-22 | STT |  | 117.853 |  | 117.853 |  |  | 3.07 | 3.07 |  |  |  |  | 723.2704 | 723.2704 | [7 empty] | 1 | [10 empty] | 156 | [10 empty] | 250 kN homebuilt, WMC | d | m | n |  | fan | d, RT | OB_TG1_R014 | High strain rate test'; wire cloth | [6 empty] | x | [5 empty] | Clip gauge: OB standard, Middle, Center, BTB | CG, M, C, BTB | 250 Nm | 2 |  | 150 |  | GEV205; GEV207 after preliminary tests |  |  |  | various | Prime 20, slow hardener | PPG2002 |  |  |  | LM |  |  |  |  | 40 | MD material used in preliminary programme 2 (1 layer less than MD1) | 6.57 |  | 6.57 |  | 25 | 10 |  | [[±45, 0°]4;±45] |  | GE1 |  |  |  | 0 | [5 empty] | 5 |  | V1 | 4 | Rectangular | 55 | 120R0400MD2 | 723.2704 |  |  | 45/-45/0/45/-45/0/45/-45/0/45/-45/0/45/-45
Table OptiMat | 2437 | GEV207_R0400_0762 | 120 | 54.59 | WMC | MD2 | 0 | LM | R0400 | GE1 | 6.375 | 25.42 | 25.41 | 25.415 | 161.98875 | 150 | 150.34 | 39.845 |  | High strain rate ST | High strain rate ST | 2004-09-22 | 2004-09-22 | STT |  | 115.657 |  | 115.657 | [8 empty] | 713.8412 | 713.8412 | [7 empty] | 1 | [10 empty] | 156 | [10 empty] | 250 kN homebuilt, WMC | d | m | n |  | fan | d, RT | OB_TG1_R014 | High strain rate test'; wire cloth; no strain measurement | [6 empty] | x | [5 empty] | Clip gauge: OB standard, Middle, Center, BTB | CG, M, C, BTB | 250 Nm | 2 |  | 150 |  | GEV205; GEV207 after preliminary tests |  |  |  | various | Prime 20, slow hardener | PPG2002 |  |  |  | LM |  |  |  |  | 40 | MD material used in preliminary programme 2 (1 layer less than MD1) | 6.57 |  | 6.57 |  | 25 | 10 |  | [[±45, 0°]4;±45] |  | GE1 |  |  |  | 0 | [5 empty] | 5 |  | V1 | 4 | Rectangular | 55 | 120R0400MD2 | 713.8412 |  |  | 45/-45/0/45/-45/0/45/-45/0/45/-45/0/45/-45
Table OptiMat | 2436 | GEV207_R0400_0766 | 120 | 54.59 | WMC | MD2 | 0 | LM | R0400 | GE1 | 6.3275 | 25.52 | 25.48 | 25.5 | 161.2247 | 150 | 150.49 | 39.69 |  | High strain rate ST | High strain rate ST | 2004-09-22 | 2004-09-22 | STT |  | 118.097 |  | 118.097 |  |  | 3.01 | 3.01 |  |  |  |  | 731.9249 | 731.9249 |  |  |  |  | 24853.14 |  |  | 1 | [10 empty] | 156 |  |  | 29.45 | [7 empty] | 250 kN homebuilt, WMC | d | m | n |  | fan | d, RT | OB_TG1_R014 | High strain rate test'; wire cloth | [12 empty] | Clip gauge: OB standard, Middle, Center, BTB | CG, M, C, BTB | 250 Nm | 2 |  | 150 |  | GEV205; GEV207 after preliminary tests |  |  |  | various | Prime 20, slow hardener | PPG2002 |  |  |  | LM |  |  |  |  | 40 | MD material used in preliminary programme 2 (1 layer less than MD1) | 6.57 |  | 6.57 |  | 25 | 10 |  | [[±45, 0°]4;±45] |  | GE1 |  |  |  | 0 | [5 empty] | 5 |  | V1 | 4 | Rectangular | 55 | 120R0400MD2 | 731.9249 |  |  | 45/-45/0/45/-45/0/45/-45/0/45/-45/0/45/-45
Table OptiMat | 2435 | GEV207_R0400_0772 | 120 | 54.59 | WMC | MD2 | 0 | LM | R0400 | GE1 | 6.4725 | 25.45 | 25.41 | 25.43 | 164.466225 | 150 | 150.12 | 39.7075 |  | High strain rate ST | High strain rate ST | 2004-09-22 | 2004-09-22 | STT |  | 119.195 |  | 119.195 |  |  | 3.155 | 3.155 |  |  |  |  | 724.1685 | 724.1685 | [7 empty] | 1 | [10 empty] | 156 | [10 empty] | 250 kN homebuilt, WMC | d | m | n |  | fan | d, RT | OB_TG1_R014 | High strain rate test'; wire cloth | [12 empty] | Clip gauge: OB standard, Middle, Center, BTB | CG, M, C, BTB | 250 Nm | 2 |  | 150 |  | GEV205; GEV207 after preliminary tests |  |  |  | various | Prime 20, slow hardener | PPG2002 |  |  |  | LM |  |  |  |  | 40 | MD material used in preliminary programme 2 (1 layer less than MD1) | 6.57 |  | 6.57 |  | 25 | 10 |  | [[±45, 0°]4;±45] |  | GE1 |  |  |  | 0 | [5 empty] | 5 |  | V1 | 4 | Rectangular | 55 | 120R0400MD2 | 724.1685 |  |  | 45/-45/0/45/-45/0/45/-45/0/45/-45/0/45/-45
Table OptiMat | 2434 | GEV207_R0400_0812 | 175 | 54.71 | WMC | MD2 | 0 | LM | R0400 | GE1 | 6.4075 | 24.91 | 24.84 | 24.875 | 159.1623 | 150 | 150.69 | 40 |  | High strain rate ST | High strain rate ST | 2004-09-28 | 2004-09-28 | STT |  | 102.84 |  | 102.84 |  |  | 2.95 | 2.95 |  |  |  |  | 645.2238 | 645.2238 |  |  |  |  | 23941.51 |  |  | 1 | [10 empty] | 0.25 |  |  | 26.95 | [7 empty] | 250 kN homebuilt, WMC | d | m | n |  | fan | d, RT | OB_TG1_R014 | High strain rate': comparison test at low strain rate; wire cloth; outer layer seems to be off-axis, ca. 1 degree | [12 empty] | Clip gauge: OB standard, Middle, Center, BTB | CG, M, C, BTB | 250 Nm | 2 |  | 150 |  | GEV205; GEV207 after preliminary tests |  |  |  | various | Prime 20, slow hardener | PPG2002 |  |  |  | LM |  |  |  |  | 40 | MD material used in preliminary programme 2 (1 layer less than MD1) | 6.57 |  | 6.57 |  | 25 | 10 |  | [[±45, 0°]4;±45] |  | GE1 |  |  |  | 0 | [5 empty] | 5 |  | V1 | 4 | Rectangular | 55 | 175R0400MD2 | 645.2238 |  |  | 45/-45/0/45/-45/0/45/-45/0/45/-45/0/45/-45
Table OptiMat | 2433 | GEV206_I0400_0022 | 105-106 |  | WMC | UD2 | 0 | LM | I0400 | GE1 | 3.663333 |  | 12.19 | 12.19 | 44.65603 | 76 |  |  |  | TG 3 phase I | I | 2004-09-06 | 2004-09-06 | Shear |  | 2.35 |  | 2.35 | [12 empty] | 52.2 | 2.53 |  |  |  | 1 | [10 empty] | 1 | [10 empty] | 250 kN homebuilt, WMC | d | m | n | 59-60 | hot air | d, +60°C | - | V-notch corners machined. | [6 empty] | x | [5 empty] | Strain gauge: TML FCA-2-11, Middle, Center | SG, M, C |  |  |  | 76 |  | GEV204; GEV206 after preliminary tests |  |  |  | 3 and 4 | Prime 20, slow hardener | PPG2002 |  |  |  | LM | [5 empty] | UD material used in preliminary programme 2 (1 layer less than UD1) | 3.52 |  | 3.52 |  | 20 | 0 |  | [0°]4 |  | GE1 |  |  |  | 0 | [5 empty] | 0 |  | V1 | 4 | Iosipescu (in plane shear) |  | 105-106I0400UD2 |  |  |  | 0/0/0/0
Table OptiMat | 2432 | GEV206_I0400_0021 | 105-106 |  | WMC | UD2 | 0 | LM | I0400 | GE1 | 3.633333 |  | 12.19 | 12.19 | 44.29033 | 76 |  |  |  | TG 3 phase I | I | 2004-09-06 | 2004-09-06 | Shear |  | 2.23 |  | 2.23 | [12 empty] | 50 | 2.75 |  |  |  | 1 | [10 empty] | 1 | [10 empty] | 250 kN homebuilt, WMC | d | m | n | 58.5-61 | hot air | d, +60°C | - | V-notch corners machined | [12 empty] | Strain gauge: TML FCA-2-11, Middle, Center | SG, M, C |  |  |  | 76 |  | GEV204; GEV206 after preliminary tests |  |  |  | 3 and 4 | Prime 20, slow hardener | PPG2002 |  |  |  | LM | [5 empty] | UD material used in preliminary programme 2 (1 layer less than UD1) | 3.52 |  | 3.52 |  | 20 | 0 |  | [0°]4 |  | GE1 |  |  |  | 0 | [5 empty] | 0 |  | V1 | 4 | Iosipescu (in plane shear) |  | 105-106I0400UD2 |  |  |  | 0/0/0/0
Table OptiMat | 2431 | GEV206_I0400_0020 | 105-106 |  | WMC | UD2 | 0 | LM | I0400 | GE1 | 3.63 |  | 12.55 | 12.55 | 45.5565 | 76 |  |  |  | TG 3 phase I | I | 2004-09-03 | 2004-09-03 | Shear |  | 1.9 |  | 1.9 | [17 empty] | 1 | [10 empty] | 1 | [10 empty] | 250 kN homebuilt, WMC | d | m | n |  | hot air | d, +60°C | - | corners next to v-notches not machined | x | [11 empty] | Strain gauge: TML FCA-2-11, Middle, Center | SG, M, C |  |  |  | 76 |  | GEV204; GEV206 after preliminary tests |  |  |  | 3 and 4 | Prime 20, slow hardener | PPG2002 |  |  |  | LM | [5 empty] | UD material used in preliminary programme 2 (1 layer less than UD1) | 3.52 |  | 3.52 |  | 20 | 0 |  | [0°]4 |  | GE1 |  |  |  | 0 | [5 empty] | 0 |  | V1 | 4 | Iosipescu (in plane shear) |  | 105-106I0400UD2 |  |  |  | 0/0/0/0
Table OptiMat | 2430 | GEV206_I0400_0019 | 105-106 |  | WMC | UD2 | 0 | LM | I0400 | GE1 | 3.673333 |  | 12.18 | 12.18 | 44.7412 | 76 |  |  |  | TG 3 phase I | I | 2004-09-03 | 2004-09-03 | Shear |  | 2.37 |  | 2.37 | [12 empty] | 52.2 | 1.76 |  |  |  | 1 | [10 empty] | 1 | [10 empty] | 250 kN homebuilt, WMC | d | m | n | 62 | hot air | d, +60°C | - | V-notch corners machined | [12 empty] | Strain gauge: TML FCA-2-11, Middle, Center | SG, M, C |  |  |  | 76 |  | GEV204; GEV206 after preliminary tests |  |  |  | 3 and 4 | Prime 20, slow hardener | PPG2002 |  |  |  | LM | [5 empty] | UD material used in preliminary programme 2 (1 layer less than UD1) | 3.52 |  | 3.52 |  | 20 | 0 |  | [0°]4 |  | GE1 |  |  |  | 0 | [5 empty] | 0 |  | V1 | 4 | Iosipescu (in plane shear) |  | 105-106I0400UD2 |  |  |  | 0/0/0/0
Table OptiMat | 2429 | GEV206_I0400_0018 | 105-106 |  | WMC | UD2 | 0 | LM | I0400 | GE1 | 3.596667 |  | 12.2 | 12.2 | 43.87933 | 76 |  |  |  | TG 3 phase I | I | 2004-09-06 | 2004-09-06 | Shear |  | 2.056 |  | 2.056 | [12 empty] | 46.4 | 1.9 |  |  |  | 1 | [10 empty] | 1 | [10 empty] | 250 kN homebuilt, WMC | d | m | n | 62-64.9 | hot air | d, +60°C | - | V-notch corners machined | [12 empty] | Strain gauge: TML FCA-2-11, Middle, Center | SG, M, C |  |  |  | 76 |  | GEV204; GEV206 after preliminary tests |  |  |  | 3 and 4 | Prime 20, slow hardener | PPG2002 |  |  |  | LM | [5 empty] | UD material used in preliminary programme 2 (1 layer less than UD1) | 3.52 |  | 3.52 |  | 20 | 0 |  | [0°]4 |  | GE1 |  |  |  | 0 | [5 empty] | 0 |  | V1 | 4 | Iosipescu (in plane shear) |  | 105-106I0400UD2 |  |  |  | 0/0/0/0
Table OptiMat | 2428 | GEV206_I0400_0017 | 105-106 |  | WMC | UD2 | 0 | LM | I0400 | GE1 | 3.646667 |  | 12.19 | 12.19 | 44.45287 | 76 |  |  |  | TG 3 phase I | I | 2004-09-03 | 2004-09-03 | Shear |  | 2.07 |  | 2.07 | [12 empty] | 46.1 | 2.18 |  |  |  | 1 | [10 empty] | 1 | [10 empty] | 250 kN homebuilt, WMC | d | m | n | 62-64.4 | hot air | d, +60°C | - | V-notch corners machined | [12 empty] | Strain gauge: TML FCA-2-11, Middle, Center | SG, M, C |  |  |  | 76 |  | GEV204; GEV206 after preliminary tests |  |  |  | 3 and 4 | Prime 20, slow hardener | PPG2002 |  |  |  | LM | [5 empty] | UD material used in preliminary programme 2 (1 layer less than UD1) | 3.52 |  | 3.52 |  | 20 | 0 |  | [0°]4 |  | GE1 |  |  |  | 0 | [5 empty] | 0 |  | V1 | 4 | Iosipescu (in plane shear) |  | 105-106I0400UD2 |  |  |  | 0/0/0/0
Table OptiMat | 2427 | GEV206_I0400_0016 | 105-106 |  | WMC | UD2 | 0 | LM | I0400 | GE1 | 3.6 |  | 12.17 | 12.17 | 43.812 | 76 |  |  |  | TG 3 phase I | I | 2004-09-02 | 2004-09-02 | Shear |  | 1.9 |  | 1.9 | [17 empty] | 1 | [10 empty] | 1 | [10 empty] | 250 kN homebuilt, WMC | d | m | n |  | hot air | d, +60°C | - | Iosupescu fixture. First specimen in this test series. Due to the large deformation in the 60C tests, the specimen edge and fixture would make contact, thus obscuring the determination of Fmax. In later tests, the corners next to the v-notches of the iosupescu specimens were partly machined to avoid this. | x | [11 empty] | Strain gauge: TML FCA-2-11, Middle, Center | SG, M, C |  |  |  | 76 |  | GEV204; GEV206 after preliminary tests |  |  |  | 3 and 4 | Prime 20, slow hardener | PPG2002 |  |  |  | LM | [5 empty] | UD material used in preliminary programme 2 (1 layer less than UD1) | 3.52 |  | 3.52 |  | 20 | 0 |  | [0°]4 |  | GE1 |  |  |  | 0 | [5 empty] | 0 |  | V1 | 4 | Iosipescu (in plane shear) |  | 105-106I0400UD2 |  |  |  | 0/0/0/0
Table OptiMat | 2426 | GEV206_I0400_0011 | 105-106 |  | WMC | UD2 | 0 | LM | I0400 | GE1 | 3.583333 |  | 12.13 | 12.13 | 43.46583 | 76 |  |  |  | TG 4 phase I | I | 2004-07-09 | 2004-07-09 | Shear |  | 3.31 |  | 3.31 | [12 empty] | 75.5 | 4.23 |  |  |  | 1 | [10 empty] | 1 | [10 empty] | 250 kN homebuilt, WMC | d | m | n |  | fan | d, RT | - | [13 empty] | Strain gauge: TML FCA-2-11, Middle, Center | SG, M, C |  |  |  | 76 |  | GEV204; GEV206 after preliminary tests |  |  |  | 3 and 4 | Prime 20, slow hardener | PPG2002 |  |  |  | LM | [5 empty] | UD material used in preliminary programme 2 (1 layer less than UD1) | 3.52 |  | 3.52 |  | 20 | 0 |  | [0°]4 |  | GE1 |  |  |  | 0 | [5 empty] | 0 |  | V1 | 4 | Iosipescu (in plane shear) |  | 105-106I0400UD2 |  |  |  | 0/0/0/0
Table OptiMat | 2425 | GEV206_I0400_0010 | 105-106 |  | WMC | UD2 | 0 | LM | I0400 | GE1 | 3.573333 |  | 12.16 | 12.16 | 43.45173 | 76 |  |  |  | TG 4 phase I | I | 2004-07-09 | 2004-07-09 | Shear |  | 3.26 |  | 3.26 | [12 empty] | 74.4 | 3.82 |  |  |  | 1 | [10 empty] | 1 | [10 empty] | 250 kN homebuilt, WMC | d | m | n |  | fan | d, RT | - | [13 empty] | Strain gauge: TML FCA-2-11, Middle, Center | SG, M, C |  |  |  | 76 |  | GEV204; GEV206 after preliminary tests |  |  |  | 3 and 4 | Prime 20, slow hardener | PPG2002 |  |  |  | LM | [5 empty] | UD material used in preliminary programme 2 (1 layer less than UD1) | 3.52 |  | 3.52 |  | 20 | 0 |  | [0°]4 |  | GE1 |  |  |  | 0 | [5 empty] | 0 |  | V1 | 4 | Iosipescu (in plane shear) |  | 105-106I0400UD2 |  |  |  | 0/0/0/0
Table OptiMat | 2424 | GEV206_I0400_0009 | 105-106 |  | WMC | UD2 | 0 | LM | I0400 | GE1 | 3.563333 |  | 12.19 | 12.19 | 43.43703 | 76 |  |  |  | TG 4 phase I | I | 2004-07-09 | 2004-07-09 | Shear |  | 3.45 |  | 3.45 | [12 empty] | 78.6 | 4.82 |  |  |  | 1 | [10 empty] | 1 | [10 empty] | 250 kN homebuilt, WMC | d | m | n |  | fan | d, RT | - | [13 empty] | Strain gauge: TML FCA-2-11, Middle, Center | SG, M, C |  |  |  | 76 |  | GEV204; GEV206 after preliminary tests |  |  |  | 3 and 4 | Prime 20, slow hardener | PPG2002 |  |  |  | LM | [5 empty] | UD material used in preliminary programme 2 (1 layer less than UD1) | 3.52 |  | 3.52 |  | 20 | 0 |  | [0°]4 |  | GE1 |  |  |  | 0 | [5 empty] | 0 |  | V1 | 4 | Iosipescu (in plane shear) |  | 105-106I0400UD2 |  |  |  | 0/0/0/0
Table OptiMat | 2423 | GEV206_I0400_0008 | 105-106 |  | WMC | UD2 | 0 | LM | I0400 | GE1 | 3.563333 |  | 12.16 | 12.16 | 43.33013 | 76 |  |  |  | TG 3 phase I | I | 2004-07-09 | 2004-07-09 | Shear |  | 3.25 |  | 3.25 | [12 empty] | 74.4 | 4.79 |  |  |  | 1 | [10 empty] | 1 | [10 empty] | 250 kN homebuilt, WMC | d | m | n |  | fan | d, RT | - | [13 empty] | Strain gauge: TML FCA-2-11, Middle, Center | SG, M, C |  |  |  | 76 |  | GEV204; GEV206 after preliminary tests |  |  |  | 3 and 4 | Prime 20, slow hardener | PPG2002 |  |  |  | LM | [5 empty] | UD material used in preliminary programme 2 (1 layer less than UD1) | 3.52 |  | 3.52 |  | 20 | 0 |  | [0°]4 |  | GE1 |  |  |  | 0 | [5 empty] | 0 |  | V1 | 4 | Iosipescu (in plane shear) |  | 105-106I0400UD2 |  |  |  | 0/0/0/0
Table OptiMat | 2422 | GEV206_I0400_0003 | 105-106 |  | WMC | UD2 | 0 | LM | I0400 | GE1 | 3.59 |  | 12.12 | 12.12 | 43.5108 | 76 |  |  |  | TG 3 phase I | I | 2004-07-09 | 2004-07-09 | Shear |  | 3.42 |  | 3.42 | [12 empty] | 78.5 | 4.94 |  |  |  | 1 | [10 empty] | 1 | [10 empty] | 250 kN homebuilt, WMC | d | m | n |  | fan | d, RT | - | [13 empty] | Strain gauge: TML FCA-2-11, Middle, Center | SG, M, C |  |  |  | 76 |  | GEV204; GEV206 after preliminary tests |  |  |  | 3 and 4 | Prime 20, slow hardener | PPG2002 |  |  |  | LM | [5 empty] | UD material used in preliminary programme 2 (1 layer less than UD1) | 3.52 |  | 3.52 |  | 20 | 0 |  | [0°]4 |  | GE1 |  |  |  | 0 | [5 empty] | 0 |  | V1 | 4 | Iosipescu (in plane shear) |  | 105-106I0400UD2 |  |  |  | 0/0/0/0
Table OptiMat | 2421 | GEV206_I0400_0002 | 105-106 |  | WMC | UD2 | 0 | LM | I0400 | GE1 | 3.603333 |  | 12.12 | 12.12 | 43.6724 | 76 |  |  |  | TG 3 phase I | I | 2004-07-07 | 2004-07-07 | Shear |  | 3.17 |  | 3.17 | [12 empty] | 72.6 | 4.87 |  |  |  | 1 | [10 empty] | 1 | [10 empty] | 250 kN homebuilt, WMC | d | m | n |  | fan | d, RT | - | [13 empty] | Strain gauge: TML FCA-2-11, Middle, Center | SG, M, C |  |  |  | 76 |  | GEV204; GEV206 after preliminary tests |  |  |  | 3 and 4 | Prime 20, slow hardener | PPG2002 |  |  |  | LM | [5 empty] | UD material used in preliminary programme 2 (1 layer less than UD1) | 3.52 |  | 3.52 |  | 20 | 0 |  | [0°]4 |  | GE1 |  |  |  | 0 | [5 empty] | 0 |  | V1 | 4 | Iosipescu (in plane shear) |  | 105-106I0400UD2 |  |  |  | 0/0/0/0
Table OptiMat | 2420 | GEV206_I0400_0001 | 105-106 |  | WMC | UD2 | 0 | LM | I0400 | GE1 | 3.64 |  | 12.1 | 12.1 | 44.044 | 76 |  |  |  | TG 3 phase I | I | 2004-07-07 | 2004-07-07 | Shear |  | 3.29 |  | 3.29 | [12 empty] | 74.8 | 4.35 |  |  |  | 1 | [10 empty] | 1 | [10 empty] | 250 kN homebuilt, WMC | d | m | n |  | fan | d, RT | - | [13 empty] | Strain gauge: TML FCA-2-11, Middle, Center | SG, M, C |  |  |  | 76 |  | GEV204; GEV206 after preliminary tests |  |  |  | 3 and 4 | Prime 20, slow hardener | PPG2002 |  |  |  | LM | [5 empty] | UD material used in preliminary programme 2 (1 layer less than UD1) | 3.52 |  | 3.52 |  | 20 | 0 |  | [0°]4 |  | GE1 |  |  |  | 0 | [5 empty] | 0 |  | V1 | 4 | Iosipescu (in plane shear) |  | 105-106I0400UD2 |  |  |  | 0/0/0/0
Table OptiMat | 2419 | GEV206_I0400_0005 | 105-106 |  | WMC | UD2 | 0 | LM | I0400 | GE1 | 3.58 |  | 12.19 | 12.19 | 43.6402 | 76 |  |  |  | TG 3 phase I | I | 2004-07-09 | 2004-07-09 | Shear |  | 3.45 |  | 3.45 | [12 empty] | 78.2 | 4.76 |  |  |  | 1 | [10 empty] | 1 | [10 empty] | 250 kN homebuilt, WMC | d | m | n |  | fan | d, RT | - | [13 empty] | Strain gauge: TML FCA-2-11, Middle, Center | SG, M, C |  |  |  | 76 |  | GEV204; GEV206 after preliminary tests |  |  |  | 3 and 4 | Prime 20, slow hardener | PPG2002 |  |  |  | LM | [5 empty] | UD material used in preliminary programme 2 (1 layer less than UD1) | 3.52 |  | 3.52 |  | 20 | 0 |  | [0°]4 |  | GE1 |  |  |  | 0 | [5 empty] | 0 |  | V1 | 4 | Iosipescu (in plane shear) |  | 105-106I0400UD2 |  |  |  | 0/0/0/0
Table OptiMat | 2418 | GEV206_R0300_0358 | 53 | 53.39671 | WMC | UD2 | 0 | LM | R0300 | GE1 | 3.675 | 25.31 | 25.26 | 25.285 | 92.8305 | 145 | 145.81 | 34.6625 |  | TG 3 phase I | I | 2004-11-11 | 2004-11-11 | STC |  | -36.6 |  | -36.6 | [8 empty] | -393.8771 | -393.8771 | [7 empty] | 1 | [10 empty] | 1 | [10 empty] | 250 kN homebuilt, WMC | d | m | n | 59.55 | hot air | d, +60°C | [14 empty] | Strain gauge: HBM 10/120LY11 (transverse), Middle, Center, BTB | SGT, M, C, BTB | 120 Nm | 2 | 66.08 | 145 | 0.6766125 | GEV204; GEV206 after preliminary tests |  | 1.90605 | 0.8409992 | various | Prime 20, slow hardener | PPG2002 |  |  | 72.83836 | LM |  |  | 1.219331 |  | 35 | UD material used in preliminary programme 2 (1 layer less than UD1) | 3.52 | 45.09887 | 3.52 | 85.89 | 25 | 0 | 1.504416 | [0°]4 | 0.004305392 | GE1 |  | 0.3825793 | UD2 | 0 | WMC |  | 53.39671 |  |  | 0 | R0300 | V1 | 4 | Rectangular | 55 | 53R0300UD2 |  | -393.8771 |  | 0/0/0/0
Table OptiMat | 2417 | GEV206_R0300_0562 | 73 | 53.6201 | WMC | UD2 | 0 | LM | R0300 | GE1 | 3.62 | 25.3 | 25.25 | 25.275 | 91.405 | 145 | 145.33 | 34.885 |  | TG 3 phase I | I | 2004-11-11 | 2004-11-11 | STC |  | -41.358 |  | -41.358 | [7 empty] | 0.289 | -452.0222 | -452.0222 | [7 empty] | 1 | [10 empty] | 1 | [6 empty] | 45,42.8,43.3,44.1,44.9,47,0,0,0,0 | 44.3,41.2,37.9,36.4,35.4,33.3,0,0,0,0 |  |  | 250 kN homebuilt, WMC | d | m | n | 58.3 | hot air | d, +60°C |  | loading-unloading-reloading, stepsize 6 kN | [8 empty] | x |  |  |  | Strain gauge: HBM 10/120LY11 (transverse) & OB clip gauge, Middle, Center, BTB | SG&CG, M, C, BTB | 120 Nm | 2 | 76.81 | 145 | 0.5571876 | GEV204; GEV206 after preliminary tests |  | 1.928014 | 0.311755 | various | Prime 20, slow hardener | PPG2002 |  |  | 72.30652 | LM |  |  | 0.707882 |  | 35 | UD material used in preliminary programme 2 (1 layer less than UD1) | 3.52 | 46.50622 | 3.52 | 87.43 | 25 | 0 | -0.02037348 | [0°]4 | 0.01206196 | GE1 |  | 0.7210518 | UD2 | 0 | RISØ, WMC, VUB |  | 53.6201 |  |  | 0 | D0200, R0300 | V1 | 4 | Rectangular | 55 | 73R0300UD2 |  | -452.0222 |  | 0/0/0/0
Table OptiMat | 2416 | GEV206_R0300_0556 | 72 | 52.97054 | WMC | UD2 | 0 | LM | R0300 | GE1 | 3.595 | 25.23 | 25.19 | 25.21 | 90.55805 | 145 | 145.33 | 34.9825 |  | TG 3 phase I | I | 2004-11-10 | 2004-11-10 | STC |  | -38.308 |  | -38.308 | [7 empty] | 0.1805 | -422.6859 | -422.6859 |  |  |  |  | -9552.223 |  |  | 1 | [10 empty] | 1 |  |  |  | 44.25 |  |  | 44.6,54,53.1,53.4,54.5,56.9,67.8,0,0,0 | 45.9,37.3,34.8,33.3,31.7,29.9,27.3,0,0,0 |  |  | 250 kN homebuilt, WMC | d | m | n | 61.25 | hot air | d, +60°C |  | loading-unloading-reloading, stepsize 6 kN | [8 empty] | x |  |  |  | Strain gauge: HBM 10/120LY11 (transverse) & OB clip gauge, Middle, Center, BTB | SG&CG, M, C, BTB | 120 Nm | 2 | 71.32 | 145 | 0.5162799 | GEV204; GEV206 after preliminary tests |  | 1.921328 | 0 | various | Prime 20, slow hardener | PPG2002 |  |  | 71.68015 | LM |  |  | 0.7174841 |  | 35 | UD material used in preliminary programme 2 (1 layer less than UD1) | 3.52 | 47.39498 | 3.52 | 88.17 | 25 | 0 | 0 | [0°]4 | 0.006129866 | GE1 |  | 0.546498 | UD2 | 0 | RISØ, WMC, VUB |  | 52.97054 |  |  | 0 | D0200, D1200, R0300 | V1 | 4 | Rectangular | 55 | 72R0300UD2 |  | -422.6859 |  | 0/0/0/0
Table OptiMat | 2415 | GEV206_R0300_0830 | 113 | 52.38 | WMC | UD2 | 0 | LM | R0300 | GE1 | 3.685 | 25.62 | 25.59 | 25.605 | 94.29915 | 145 | 145.82 | 34.4825 |  | TG 3 phase I | I | 2004-11-08 | 2004-11-08 | STC |  | -30.744 |  | -30.744 | [7 empty] | 0.2145 | -325.8353 | -325.8353 | [7 empty] | 1 | [10 empty] | 1 | [6 empty] | 41.3,50.9,49.3,50.3,50.9,55.8,0,0,0,0 | 54.3,32.7,33.5,38,33.3,31.8,0,0,0,0 |  |  | 250 kN homebuilt, WMC | d | m | n | 60.7 | hot air | d, +60°C |  | loading-unloading-reloading, stepsize 6 kN | [8 empty] | x |  |  |  | Strain gauge: HBM 10/120LY11 (transverse) & OB clip gauge, Middle, Center, BTB | SG&CG, M, C, BTB | 120 Nm | 2 |  | 145 |  | GEV204; GEV206 after preliminary tests |  |  |  | various | Prime 20, slow hardener | PPG2002 |  |  |  | LM |  |  |  |  | 35 | UD material used in preliminary programme 2 (1 layer less than UD1) | 3.52 |  | 3.52 |  | 25 | 0 |  | [0°]4 |  | GE1 |  |  |  | 0 | [5 empty] | 0 |  | V1 | 4 | Rectangular | 55 | 113R0300UD2 |  | -325.8353 |  | 0/0/0/0
Table OptiMat | 2414 | GEV206_R0300_0854 | 114 | 53.15 | WMC | UD2 | 0 | LM | R0300 | GE1 | 3.74 | 25.58 | 25.56 | 25.57 | 95.5944 | 145 | 144.93 | 34.7075 |  | TG 3 phase I | I | 2004-10-21 | 2004-10-21 | STC |  | -35.8 |  | -35.8 | [7 empty] | 0.288 | -374.3525 | -374.3525 | [7 empty] | 1 | [10 empty] | 1 | [6 empty] | 38.3,36.6,34.8,36,36.9,0,0,0,0,0 | 34.3,32.6,31.7,30.9,29,0,0,0,0,0 |  |  | 250 kN homebuilt, WMC | d | m | n | 57.55 | hot air | d, +60°C |  | clip gauge fell off during mounting; loading-unloading-reloading, stepsize 6 kN | [6 empty] | x |  | x |  |  |  | Strain gauge: HBM 10/120LY11 (transverse) & OB clip gauge, Middle, Center, BTB | SG&CG, M, C, BTB | 120 Nm | 2 |  | 145 |  | GEV204; GEV206 after preliminary tests |  |  |  | various | Prime 20, slow hardener | PPG2002 |  |  |  | LM |  |  |  |  | 35 | UD material used in preliminary programme 2 (1 layer less than UD1) | 3.52 |  | 3.52 |  | 25 | 0 |  | [0°]4 |  | GE1 |  |  |  | 0 | [5 empty] | 0 |  | V1 | 4 | Rectangular | 55 | 114R0300UD2 |  | -374.3525 |  | 0/0/0/0
Table OptiMat | 2413 | GEV206_R0300_0554 | 72 | 52.97054 | WMC | UD2 | 0 | LM | R0300 | GE1 | 3.58 | 25.25 | 25.21 | 25.23 | 90.2518 | 145 | 145.55 | 34.9625 |  | TG 3 phase I | I | 2004-11-04 | 2004-11-04 | STT |  | 75.4 |  | 75.4 |  |  | 2.28 | 2.28 |  |  |  | 0.3195 | 834.7781 | 834.7781 | [7 empty] | 1 | [10 empty] | 1 | [6 empty] | 38.9,39.8,39.1,39.5,38.7,0,0,0,0,0 | 48.4,43.4,40.8,40,39.3,0,0,0,0,0 |  |  | 250 kN homebuilt, WMC | d | m | n | 57.3 | hot air | d, +60°C |  | loading-unloading-reloading, stepsize 14 kN; Small peak in data caused by electrical disturbance | [8 empty] | x |  |  |  | Strain gauge: HBM 10/120LY11 (transverse) & OB clip gauge, Middle, Center, BTB | SG&CG, M, C, BTB | 200 Nm | 2 | 71.32 | 145 | 0.5162799 | GEV204; GEV206 after preliminary tests |  | 1.921328 | 0 | various | Prime 20, slow hardener | PPG2002 |  |  | 71.68015 | LM |  |  | 0.7174841 |  | 35 | UD material used in preliminary programme 2 (1 layer less than UD1) | 3.52 | 47.39498 | 3.52 | 88.17 | 25 | 0 | 0 | [0°]4 | 0.006129866 | GE1 |  | 0.546498 | UD2 | 0 | RISØ, WMC, VUB |  | 52.97054 |  |  | 0 | D0200, D1200, R0300 | V1 | 4 | Rectangular | 55 | 72R0300UD2 | 834.7781 |  |  | 0/0/0/0
Table OptiMat | 2412 | GEV206_R0300_0823 | 113 | 52.38 | WMC | UD2 | 0 | LM | R0300 | GE1 | 3.7875 | 25.58 | 25.54 | 25.56 | 96.73275 | 145 | 145.47 | 34.7 |  | TG 3 phase I | I | 2004-11-05 | 2004-11-05 | STT |  | 70.3 |  | 70.3 |  |  | 1.925 | 1.925 |  |  |  | 0.311 | 726.1759 | 726.1759 | [7 empty] | 1 | [10 empty] | 1 | [6 empty] | 42,42.3,41.6,41,0,0,0,0,0,0 | 39.5,37.8,37.3,37.2,0,0,0,0,0,0 |  |  | 250 kN homebuilt, WMC | d | m | n | 60.75 | hot air | d, +60°C |  | loading-unloading-reloading, stepsize 14 kN | [8 empty] | x |  |  |  | Strain gauge: HBM 10/120LY11 (transverse) & OB clip gauge, Middle, Center, BTB | SG&CG, M, C, BTB | 200 Nm | 2 |  | 145 |  | GEV204; GEV206 after preliminary tests |  |  |  | various | Prime 20, slow hardener | PPG2002 |  |  |  | LM |  |  |  |  | 35 | UD material used in preliminary programme 2 (1 layer less than UD1) | 3.52 |  | 3.52 |  | 25 | 0 |  | [0°]4 |  | GE1 |  |  |  | 0 | [5 empty] | 0 |  | V1 | 4 | Rectangular | 55 | 113R0300UD2 | 726.1759 |  |  | 0/0/0/0
Table OptiMat | 2411 | GEV206_R0300_0829 | 113 | 52.38 | WMC | UD2 | 0 | LM | R0300 | GE1 | 3.78 | 25.57 | 25.53 | 25.55 | 96.5034 | 145 | 144.86 | 34.725 |  | TG 3 phase I | I | 2004-11-17 | 2004-11-17 | STT |  | 75.4 |  | 75.4 | [7 empty] | 0.2785 | 780.708 | 780.708 | [7 empty] | 1 | [10 empty] | 1 | [6 empty] | 45.7,44.4,43.3,42.4,41.4,0,0,0,0,0 | 36.4,36.2,36.2,36.2,36.5,0,0,0,0,0 |  |  | 250 kN homebuilt, WMC | d | m | n | 61.5 | hot air | d, +60°C |  | loading-unloading-reloading, stepsize 14 kN, T01 defect | [6 empty] | x |  | x |  |  |  | Strain gauge: HBM 10/120LY11 (transverse) & OB clip gauge, Middle, Center, BTB | SG&CG, M, C, BTB | 200 Nm | 2 |  | 145 |  | GEV204; GEV206 after preliminary tests |  |  |  | various | Prime 20, slow hardener | PPG2002 |  |  |  | LM |  |  |  |  | 35 | UD material used in preliminary programme 2 (1 layer less than UD1) | 3.52 |  | 3.52 |  | 25 | 0 |  | [0°]4 |  | GE1 |  |  |  | 0 | [5 empty] | 0 |  | V1 | 4 | Rectangular | 55 | 113R0300UD2 | 780.708 |  |  | 0/0/0/0
Table OptiMat | 2410 | GEV206_R0300_0842 | 113 | 52.38 | WMC | UD2 | 0 | LM | R0300 | GE1 | 3.64 | 25.5 | 25.5 | 25.5 | 92.82 | 145 | 144.83 | 34.515 |  | TG 3 phase I | I | 2004-11-08 | 2004-11-08 | STT |  | 74.4 |  | 74.4 | [7 empty] | 0.3045 | 801.5514 | 801.5514 | [7 empty] | 1 | [10 empty] | 1 | [6 empty] | 46.5,44.9,44,43,42.1,0,0,0,0,0 | 34.1,35.3,35.1,35.5,35.2,0,0,0,0,0 |  |  | 250 kN homebuilt, WMC | d | m | n | 63.2 | hot air | d, +60°C |  | loading-unloading-reloading, stepsize 14 kN | [8 empty] | x |  |  |  | Strain gauge: HBM 10/120LY11 (transverse) & OB clip gauge, Middle, Center, BTB | SG&CG, M, C, BTB | 200 Nm | 2 |  | 145 |  | GEV204; GEV206 after preliminary tests |  |  |  | various | Prime 20, slow hardener | PPG2002 |  |  |  | LM |  |  |  |  | 35 | UD material used in preliminary programme 2 (1 layer less than UD1) | 3.52 |  | 3.52 |  | 25 | 0 |  | [0°]4 |  | GE1 |  |  |  | 0 | [5 empty] | 0 |  | V1 | 4 | Rectangular | 55 | 113R0300UD2 | 801.5514 |  |  | 0/0/0/0
Table OptiMat | 2409 | GEV206_R0300_0850 | 114 | 53.15 | WMC | UD2 | 0 | LM | R0300 | GE1 | 3.7675 | 25.24 | 25.24 | 25.24 | 95.0917 | 145 | 144.71 | 34.605 |  | TG 3 phase I | I | 2004-11-12 | 2004-11-12 | STT |  | 62.83 |  | 62.83 | [7 empty] | 0.3015 | 660.7306 | 660.7306 | [7 empty] | 1 | [10 empty] | 1 | [6 empty] | 47,42,39.9,39,0,0,0,0,0,0 | 31.8,31.7,32.8,32.9,0,0,0,0,0,0 |  |  | 250 kN homebuilt, WMC | d | m | n | 60.5 | hot air | d, +60°C |  | loading-unloading-reloading, wire cloth | [8 empty] | x |  |  |  | Strain gauge: HBM 10/120LY11 (transverse) & OB clip gauge, Middle, Center, BTB | SG&CG, M, C, BTB | 200 Nm | 2 |  | 145 |  | GEV204; GEV206 after preliminary tests |  |  |  | various | Prime 20, slow hardener | PPG2002 |  |  |  | LM |  |  |  |  | 35 | UD material used in preliminary programme 2 (1 layer less than UD1) | 3.52 |  | 3.52 |  | 25 | 0 |  | [0°]4 |  | GE1 |  |  |  | 0 | [5 empty] | 0 |  | V1 | 4 | Rectangular | 55 | 114R0300UD2 | 660.7306 |  |  | 0/0/0/0
Table OptiMat | 2408 | GEV206_I0500_0010 | 23 | 0 | WMC | UD2 | 0 | LM | I0500 | GE1 | 3.746667 |  | 15.33 | 15.33 | 57.4364 | 105 |  |  |  | TG 4 phase I | I | 2004-07-14 | 2004-07-14 | 4 point bending |  | -2.25 |  | -2.25 |  |  | -2.6 | -2.6 |  |  |  |  | -39.17376 | -39.17376 |  |  |  |  | -1283.544 |  |  | 1 | [10 empty] | 5 |  |  | 30.52 | [7 empty] | 250 kN homebuilt, WMC | d | m | n |  | fan | d, RT | OB_TG4_R008 | Et is flexural modulus; calculated strain and measured strain differed 10%, see report | [12 empty] | Strain gauge: HBM 10/120LY11 & LVDTMiddle, Center, BTB | SG&LVDTM, C, BTB |  |  |  | 105 |  | GEV204; GEV206 after preliminary tests |  |  |  | 4 | Prime 20, slow hardener | PPG2002 |  |  |  | LM | [5 empty] | UD material used in preliminary programme 2 (1 layer less than UD1) | 3.52 |  | 3.52 |  | 15 | 0 |  | [0°]4 |  | GE1 |  |  | UD2 | 0 | WMC |  |  |  |  | 0 | I0500 | V1 | 4 | Four-point bending |  | 23I0500UD2 |  | -39.17376 |  | 0/0/0/0
Table OptiMat | 2407 | GEV206_I0500_0008 | 23 | 0 | WMC | UD2 | 0 | LM | I0500 | GE1 | 3.803333 |  | 15.3 | 15.3 | 58.191 | 105 |  |  |  | TG 4 phase I | I | 2004-07-12 | 2004-07-12 | 4 point bending |  | -2.29 |  | -2.29 | [8 empty] | -39.35316 | -39.35316 | [7 empty] | 1 | [10 empty] | 5 | [10 empty] | 250 kN homebuilt, WMC | d | m | n |  | fan | d, RT | OB_TG4_R008 | no strain measurement | [6 empty] | x | [10 empty] | 105 |  | GEV204; GEV206 after preliminary tests |  |  |  | 4 | Prime 20, slow hardener | PPG2002 |  |  |  | LM | [5 empty] | UD material used in preliminary programme 2 (1 layer less than UD1) | 3.52 |  | 3.52 |  | 15 | 0 |  | [0°]4 |  | GE1 |  |  | UD2 | 0 | WMC |  |  |  |  | 0 | I0500 | V1 | 4 | Four-point bending |  | 23I0500UD2 |  | -39.35316 |  | 0/0/0/0
Table OptiMat | 2406 | GEV206_I0500_0007 | 23 | 0 | WMC | UD2 | 0 | LM | I0500 | GE1 | 3.78 |  | 15.36 | 15.36 | 58.0608 | 105 |  |  |  | TG 4 phase I | I | 2004-07-14 | 2004-07-14 | 4 point bending |  | -2.28 |  | -2.28 |  |  | -2.7 | -2.7 |  |  |  |  | -39.26918 | -39.26918 |  |  |  |  | -1331.159 |  |  | 1 | [10 empty] | 5 |  |  | 29.5 | [7 empty] | 250 kN homebuilt, WMC | d | m | n |  | fan | d, RT | OB_TG4_R008 | Et is flexural modulus; calculated strain and measured strain differed 10%, see report | [12 empty] | Strain gauge: HBM 10/120LY11 & LVDTMiddle, Center, BTB | SG&LVDTM, C, BTB |  |  |  | 105 |  | GEV204; GEV206 after preliminary tests |  |  |  | 4 | Prime 20, slow hardener | PPG2002 |  |  |  | LM | [5 empty] | UD material used in preliminary programme 2 (1 layer less than UD1) | 3.52 |  | 3.52 |  | 15 | 0 |  | [0°]4 |  | GE1 |  |  | UD2 | 0 | WMC |  |  |  |  | 0 | I0500 | V1 | 4 | Four-point bending |  | 23I0500UD2 |  | -39.26918 |  | 0/0/0/0
Table OptiMat | 2405 | GEV206_I0500_0006 | 23 | 0 | WMC | UD2 | 0 | LM | I0500 | GE1 | 3.753333 |  | 15.27 | 15.27 | 57.3134 | 105 |  |  |  | TG 4 phase I | I | 2004-07-14 | 2004-07-14 | 4 point bending |  | -2.27 |  | -2.27 |  |  | -2.6 | -2.6 |  |  |  |  | -39.60679 | -39.60679 |  |  |  |  | -1274.35 |  |  | 1 | [10 empty] | 5 |  |  | 31.08 | [7 empty] | 250 kN homebuilt, WMC | d | m | n |  | fan | d, RT | OB_TG4_R008 | Et is flexural modulus; calculated strain and measured strain differed 10%, see report | [12 empty] | Strain gauge: HBM 10/120LY11 & LVDTMiddle, Center, BTB | SG&LVDTM, C, BTB |  |  |  | 105 |  | GEV204; GEV206 after preliminary tests |  |  |  | 4 | Prime 20, slow hardener | PPG2002 |  |  |  | LM | [5 empty] | UD material used in preliminary programme 2 (1 layer less than UD1) | 3.52 |  | 3.52 |  | 15 | 0 |  | [0°]4 |  | GE1 |  |  | UD2 | 0 | WMC |  |  |  |  | 0 | I0500 | V1 | 4 | Four-point bending |  | 23I0500UD2 |  | -39.60679 |  | 0/0/0/0
Table OptiMat | 2404 | GEV206_I0500_0005 | 23 | 0 | WMC | UD2 | 0 | LM | I0500 | GE1 | 3.73 |  | 15.31 | 15.31 | 57.1063 | 105 |  |  |  | TG 4 phase I | I | 2004-07-14 | 2004-07-14 | 4 point bending |  | -2.27 |  | -2.27 |  |  | -2.7 | -2.7 |  |  |  |  | -39.75043 | -39.75043 |  |  |  |  | -1296.915 |  |  | 1 | [10 empty] | 5 |  |  | 30.65 | [7 empty] | 250 kN homebuilt, WMC | d | m | n |  | fan | d, RT | OB_TG4_R008 | Et is flexural modulus; calculated strain and measured strain differed 10%, see report | [12 empty] | Strain gauge: HBM 10/120LY11 & LVDTMiddle, Center, BTB | SG&LVDTM, C, BTB |  |  |  | 105 |  | GEV204; GEV206 after preliminary tests |  |  |  | 4 | Prime 20, slow hardener | PPG2002 |  |  |  | LM | [5 empty] | UD material used in preliminary programme 2 (1 layer less than UD1) | 3.52 |  | 3.52 |  | 15 | 0 |  | [0°]4 |  | GE1 |  |  | UD2 | 0 | WMC |  |  |  |  | 0 | I0500 | V1 | 4 | Four-point bending |  | 23I0500UD2 |  | -39.75043 |  | 0/0/0/0
Table OptiMat | 2403 | GEV206_I0500_0004 | 23 | 0 | WMC | UD2 | 0 | LM | I0500 | GE1 | 3.756667 |  | 15.32 | 15.32 | 57.55213 | 105 |  |  |  | TG 4 phase I | I | 2004-07-14 | 2004-07-14 | 4 point bending |  | -2.24 |  | -2.24 |  |  | -2.8 | -2.8 |  |  |  |  | -38.92123 | -38.92123 |  |  |  |  | -957.2364 |  |  | 1 | [10 empty] | 5 |  |  | 40.66 | [7 empty] | 250 kN homebuilt, WMC | d | m | n |  | fan | d, RT | OB_TG4_R008 | Et is flexural modulus; calculated strain and measured strain differed 10%, see report | [12 empty] | Strain gauge: HBM 10/120LY11 & LVDTMiddle, Center, BTB | SG&LVDTM, C, BTB |  |  |  | 105 |  | GEV204; GEV206 after preliminary tests |  |  |  | 4 | Prime 20, slow hardener | PPG2002 |  |  |  | LM | [5 empty] | UD material used in preliminary programme 2 (1 layer less than UD1) | 3.52 |  | 3.52 |  | 15 | 0 |  | [0°]4 |  | GE1 |  |  | UD2 | 0 | WMC |  |  |  |  | 0 | I0500 | V1 | 4 | Four-point bending |  | 23I0500UD2 |  | -38.92123 |  | 0/0/0/0
Table OptiMat | 2402 | GEV206_I0500_0001 | 23 | 0 | WMC | UD2 | 0 | LM | I0500 | GE1 | 3.78 |  | 15.29 | 15.29 | 57.7962 | 105 |  |  |  | TG 4 phase I | I | 2004-07-12 | 2004-07-12 | 4 point bending |  | -2.34 |  | -2.34 | [8 empty] | -40.48709 | -40.48709 | [7 empty] | 1 | [10 empty] | 5 | [10 empty] | 250 kN homebuilt, WMC | d | m | n |  | fan | d, RT | OB_TG4_R008 | no strain measurement | [6 empty] | x | [10 empty] | 105 |  | GEV204; GEV206 after preliminary tests |  |  |  | 4 | Prime 20, slow hardener | PPG2002 |  |  |  | LM | [5 empty] | UD material used in preliminary programme 2 (1 layer less than UD1) | 3.52 |  | 3.52 |  | 15 | 0 |  | [0°]4 |  | GE1 |  |  | UD2 | 0 | WMC |  |  |  |  | 0 | I0500 | V1 | 4 | Four-point bending |  | 23I0500UD2 |  | -40.48709 |  | 0/0/0/0
Table OptiMat | 2401 | GEV206_I0300_0009 | 55 | 51.93541 | WMC | UD2 | 0 | LM | I0300 | GE1 | 3.92 |  | 10.01 | 10.01 | 39.2392 | 136 |  |  |  | TG 4 phase I | I | 2004-09-10 | 2004-09-10 | STC |  | -24.4 |  | -24.4 | [8 empty] | -621.8272 | -621.8272 |  |  |  |  | -17225.13 |  |  | 1 | [10 empty] | 1 |  |  |  | 36.1 | [6 empty] | 250 kN homebuilt, WMC | d | m | n |  | fan | d, RT |  | Wyoming combined loading fixture | [12 empty] | Strain gauge: TML FCA-2-11, Middle, Center, BTB | SGC, M, C, BTB | 2.8 Nm |  | 65.4 | 136 | 0.2900242 | GEV204; GEV206 after preliminary tests |  | 1.878656 | 0.1712846 | 3 | Prime 20, slow hardener | PPG2002 |  |  | 71.87671 | LM |  |  | 0.4233897 |  | 10 | UD material used in preliminary programme 2 (1 layer less than UD1) | 3.52 | 46.02221 | 3.52; 6.57 | 87.76 | 10 | 0 | 2.042385 | [0°]4 | 0.002620167 | GE1 |  | 0.2722847 | UD2 | 0 | WMC |  | 51.93541 |  |  | 0 | I0300 | V1 | 4 | ASTM combined loading compression |  | 55I0300UD2 |  | -621.8272 |  | 0/0/0/0
Table OptiMat | 2373 | GEV207_R0400_0193 | 174 | 54.96 | VTT | MD2 | 0 | LM | R0400 | GE1 | 6.77 |  | 25.2 | 25.2 | 170.604 | 150 |  | 40 |  | TG 3 phase I | I | 2004-06-10 | 2004-06-10 | STT |  | 91.832565 |  | 91.832565 | [8 empty] | 538.2791 | 538.2791 |  |  |  |  | 18629.44 |  |  | 1 | [10 empty] | 2 |  |  | 28.894 | [5 empty] | 0.01862944 |  | 250 kN MTS, VTT | d | h | n |  |  | d, RT | OB_TG3_R018 | [13 empty] | Extensometer MTS 25 mm | EXT |  | 2 |  | 150 | 0.28 | GEV205; GEV207 after preliminary tests |  | 1.94 | 0 | various | Prime 20, slow hardener | PPG2002 |  |  | 73.05 | LM |  |  | 0.37 |  | 40 | MD material used in preliminary programme 2 (1 layer less than MD1) | 6.57 | 45.49 | 6.57 |  | 25 | 10 | 0 | [[±45, 0°]4;±45] | 0.01 | GE1 |  | 0.37 | UD2 | 0 | VUB |  | 54.96 |  |  | 5 | S0105 | V1 | 4 | Rectangular | 55 | 174R0400MD2 | 538.2791 |  |  | 45/-45/0/45/-45/0/45/-45/0/45/-45/0/45/-45
Table OptiMat | 2372 | GEV207_R0400_0194 | 174 | 54.96 | VTT | MD2 | 0 | LM | R0400 | GE1 | 6.7 |  | 25.3 | 25.3 | 169.51 | 150 |  | 40 |  | TG 3 phase I | I | 2004-06-10 | 2004-06-10 | STT |  | 90.575714 |  | 90.575714 | [8 empty] | 534.3385 | 534.3385 |  |  |  |  | 18101.51 |  |  | 1 | [10 empty] | 2 |  |  | 29.519 | [5 empty] | 0.01810151 |  | 250 kN MTS, VTT | d | h | n |  |  | d, RT | OB_TG3_R018 | [13 empty] | Extensometer MTS 25 mm | EXT |  | 2 |  | 150 | 0.28 | GEV205; GEV207 after preliminary tests |  | 1.94 | 0 | various | Prime 20, slow hardener | PPG2002 |  |  | 73.05 | LM |  |  | 0.37 |  | 40 | MD material used in preliminary programme 2 (1 layer less than MD1) | 6.57 | 45.49 | 6.57 |  | 25 | 10 | 0 | [[±45, 0°]4;±45] | 0.01 | GE1 |  | 0.37 | UD2 | 0 | VUB |  | 54.96 |  |  | 5 | S0105 | V1 | 4 | Rectangular | 55 | 174R0400MD2 | 534.3385 |  |  | 45/-45/0/45/-45/0/45/-45/0/45/-45/0/45/-45
Table OptiMat | 2371 | GEV207_R0400_0195 | 174 | 54.96 | VTT | MD2 | 0 | LM | R0400 | GE1 | 6.65 |  | 25.29 | 25.29 | 168.1785 | 150 |  | 40 |  | TG 3 phase I | I | 2004-06-11 | 2004-06-11 | STT |  | 90.550476 |  | 90.550476 | [8 empty] | 538.4189 | 538.4189 |  |  |  |  | 22145.31 |  |  | 1 | [10 empty] | 2 |  |  | 24.313 | [5 empty] | 0.02214531 |  | 250 kN MTS, VTT | d | h | n |  |  | d, RT | OB_TG3_R018 | [13 empty] | Extensometer MTS 25 mm | EXT |  | 2 |  | 150 | 0.28 | GEV205; GEV207 after preliminary tests |  | 1.94 | 0 | various | Prime 20, slow hardener | PPG2002 |  |  | 73.05 | LM |  |  | 0.37 |  | 40 | MD material used in preliminary programme 2 (1 layer less than MD1) | 6.57 | 45.49 | 6.57 |  | 25 | 10 | 0 | [[±45, 0°]4;±45] | 0.01 | GE1 |  | 0.37 | UD2 | 0 | VUB |  | 54.96 |  |  | 5 | S0105 | V1 | 4 | Rectangular | 55 | 174R0400MD2 | 538.4189 |  |  | 45/-45/0/45/-45/0/45/-45/0/45/-45/0/45/-45
Table OptiMat | 2370 | GEV207_R0400_0196 | 174 | 54.96 | VTT | MD2 | 0 | LM | R0400 | GE1 | 6.74 |  | 25.23 | 25.23 | 170.0502 | 150 |  | 40 |  | TG 3 phase I | I | 2004-06-11 | 2004-06-11 | STT |  | 92.245316 |  | 92.245316 | [8 empty] | 542.4593 | 542.4593 |  |  |  |  | 19516.44 |  |  | 1 | [10 empty] | 2 |  |  | 27.795 | [5 empty] | 0.01951644 |  | 250 kN MTS, VTT | d | h | n |  |  | d, RT | OB_TG3_R018 | [13 empty] | Extensometer MTS 25 mm | EXT |  | 2 |  | 150 | 0.28 | GEV205; GEV207 after preliminary tests |  | 1.94 | 0 | various | Prime 20, slow hardener | PPG2002 |  |  | 73.05 | LM |  |  | 0.37 |  | 40 | MD material used in preliminary programme 2 (1 layer less than MD1) | 6.57 | 45.49 | 6.57 |  | 25 | 10 | 0 | [[±45, 0°]4;±45] | 0.01 | GE1 |  | 0.37 | UD2 | 0 | VUB |  | 54.96 |  |  | 5 | S0105 | V1 | 4 | Rectangular | 55 | 174R0400MD2 | 542.4593 |  |  | 45/-45/0/45/-45/0/45/-45/0/45/-45/0/45/-45
Table OptiMat | 2369 | GEV207_R0400_0197 | 174 | 54.96 | VTT | MD2 | 0 | LM | R0400 | GE1 | 6.67 |  | 25.29 | 25.29 | 168.6843 | 150 |  | 40 |  | TG 3 phase I | I | 2004-06-11 | 2004-06-11 | STT |  | 90.314308 |  | 90.314308 | [8 empty] | 535.4044 | 535.4044 |  |  |  |  | 18541.5 |  |  | 1 | [10 empty] | 2 |  |  | 28.876 | [5 empty] | 0.0185415 |  | 250 kN MTS, VTT | d | h | n |  |  | d, RT | OB_TG3_R018 | [13 empty] | Extensometer MTS 25 mm | EXT |  | 2 |  | 150 | 0.28 | GEV205; GEV207 after preliminary tests |  | 1.94 | 0 | various | Prime 20, slow hardener | PPG2002 |  |  | 73.05 | LM |  |  | 0.37 |  | 40 | MD material used in preliminary programme 2 (1 layer less than MD1) | 6.57 | 45.49 | 6.57 |  | 25 | 10 | 0 | [[±45, 0°]4;±45] | 0.01 | GE1 |  | 0.37 | UD2 | 0 | VUB |  | 54.96 |  |  | 5 | S0105 | V1 | 4 | Rectangular | 55 | 174R0400MD2 | 535.4044 |  |  | 45/-45/0/45/-45/0/45/-45/0/45/-45/0/45/-45
Table OptiMat | 2285 | GEV207_S0300_0054 | 127 | 55.84 | CRES | MD2 | 0 | LM | S0300 | GE1 | 6.332 | 25.46 | 25.39 | 25.41 | 160.87 | 610 |  | 500 |  | TG 4 phase I | I | 2004-07-16 | 2004-07-16 | STT |  | 99.24 |  | 99.24 | [8 empty] | 616.7955 | 616.7955 |  |  |  |  | 20645.87 |  |  | 1 |  |  |  | t | [6 empty] | 4 |  |  | 29.875 | [5 empty] | 0.02064587 |  | 250 kN MTS, CRES | d | h |  |  |  | d, RT |  | Specimen was first loaded to 95kN then unloaded and reloaded to failure | [10 empty] | GEV207_S0300_0054 |  | Strain gauge: HBM 6/350 LY41, Middle, Center, BTB | SG, M, C, BTB | 120 | 2 | 75.39 | 610 | 0.26 | GEV205; GEV207 after preliminary tests |  | 1.96 | 0.25 | 4 | Prime 20, slow hardener | PPG2002 |  | 1 | 74.22 | GAMESA |  |  | 0.21 |  | 500 | MD material used in preliminary programme 2 (1 layer less than MD1) | 6.57 | 43.93 | 6.57 | 87.22 | 25 | 10 | 0.35 | [[±45, 0°]4;±45] | 0.01 | GE1 |  | 0.49 | MD2 | 0 | CRES | PREPEG | 55.84 |  |  | 5 | S0300 | V1 | 4 | Long, rectangular (reference) |  | 127S0300MD2 | 616.7955 |  |  | 45/-45/0/45/-45/0/45/-45/0/45/-45/0/45/-45
Table OptiMat | 2284 | GEV207_S0300_0023 | 126 | 52.83 | CRES | MD2 | 0 | LM | S0300 | GE1 | 6.382 | 25.27 | 25.25 | 25.26 | 161.22 | 610 |  | 500 |  | TG 4 phase I | I | 2004-07-16 | 2004-07-16 | STT |  | 104.01 |  | 104.01 | [8 empty] | 645.186 | 645.186 |  |  |  |  | 21542.1 |  |  | 1 |  |  |  | t | [6 empty] | 4 |  |  | 29.95 | [5 empty] | 0.0215421 |  | 250 kN MTS, CRES | d | h |  |  |  | d, RT | [12 empty] | GEV207_S0300_0023 |  | Strain gauge: HBM 6/350 LY41, Middle, Center, BTB | SG, M, C, BTB | 120 | 2 | 77.23 | 610 | 0.32 | GEV205; GEV207 after preliminary tests |  | 1.91 | 0.16 | 4 | Prime 20, slow hardener | PPG2002 |  | 1 | 71.8 | GAMESA |  |  | 0.33 |  | 500 | MD material used in preliminary programme 2 (1 layer less than MD1) | 6.57 | 47 | 6.57 | 86.23 | 25 | 10 | 0.16 | [[±45, 0°]4;±45] | 0.01 | GE1 |  | 0.46 | MD2 | 0 | CRES | PREPEG | 52.83 |  |  | 5 | S0300 | V1 | 4 | Long, rectangular (reference) |  | 126S0300MD2 | 645.186 |  |  | 45/-45/0/45/-45/0/45/-45/0/45/-45/0/45/-45
Table OptiMat | 2283 | GEV207_S0300_0021 | 126 | 52.83 | CRES | MD2 | 0 | LM | S0300 | GE1 | 6.314 | 25.33 | 25.31 | 25.32 | 159.88 | 610 |  | 500 |  | TG 4 phase I | I | 2004-07-20 | 2004-07-20 | STT |  | 100.38 |  | 100.38 | [8 empty] | 627.8833 | 627.8833 |  |  |  |  | 20904.36 |  |  | 1 |  |  |  | t | [6 empty] | 4 |  |  | 30.036 | [5 empty] | 0.02090436 |  | 250 kN MTS, CRES | d | h |  |  |  | d, RT | [12 empty] | GEV207_S0300_0021 |  | Strain gauge: HBM 6/350 LY41, Middle, Center, BTB | SG, M, C, BTB | 120 | 2 | 77.23 | 610 | 0.32 | GEV205; GEV207 after preliminary tests |  | 1.91 | 0.16 | 4 | Prime 20, slow hardener | PPG2002 |  | 1 | 71.8 | GAMESA |  |  | 0.33 |  | 500 | MD material used in preliminary programme 2 (1 layer less than MD1) | 6.57 | 47 | 6.57 | 86.23 | 25 | 10 | 0.16 | [[±45, 0°]4;±45] | 0.01 | GE1 |  | 0.46 | MD2 | 0 | CRES | PREPEG | 52.83 |  |  | 5 | S0300 | V1 | 4 | Long, rectangular (reference) |  | 126S0300MD2 | 627.8833 |  |  | 45/-45/0/45/-45/0/45/-45/0/45/-45/0/45/-45
Table OptiMat | 2282 | GEV207_S0300_0022 | 126 | 52.83 | CRES | MD2 | 0 | LM | S0300 | GE1 | 6.294 | 25.2 | 25.17 | 25.19 | 158.52 | 610 |  | 500 |  | TG 4 phase I | I | 2004-07-21 | 2004-07-21 | STT |  | 101.79 |  | 101.79 | [8 empty] | 642.0224 | 642.0224 |  |  |  |  | 21244.95 |  |  | 1 |  |  |  | t | [6 empty] | 4 |  |  | 30.22 | [5 empty] | 0.02124495 |  | 250 kN MTS, CRES | d | h |  |  |  | d, RT | [12 empty] | GEV207_S0300_0022 |  | Strain gauge: HBM 6/350 LY41, Middle, Center, BTB | SG, M, C, BTB | 120 | 2 | 77.23 | 610 | 0.32 | GEV205; GEV207 after preliminary tests |  | 1.91 | 0.16 | 4 | Prime 20, slow hardener | PPG2002 |  | 1 | 71.8 | GAMESA |  |  | 0.33 |  | 500 | MD material used in preliminary programme 2 (1 layer less than MD1) | 6.57 | 47 | 6.57 | 86.23 | 25 | 10 | 0.16 | [[±45, 0°]4;±45] | 0.01 | GE1 |  | 0.46 | MD2 | 0 | CRES | PREPEG | 52.83 |  |  | 5 | S0300 | V1 | 4 | Long, rectangular (reference) |  | 126S0300MD2 | 642.0224 |  |  | 45/-45/0/45/-45/0/45/-45/0/45/-45/0/45/-45
Table OptiMat | 2281 | GEV207_S0300_0024 | 126 | 52.83 | CRES | MD2 | 0 | LM | S0300 | GE1 | 6.354 | 25.32 | 25.28 | 25.3 | 160.76 | 610 |  | 500 |  | TG 4 phase I | I | 2004-07-21 | 2004-07-21 | STT |  | 100.71 |  | 100.71 | [8 empty] | 626.4766 | 626.4766 |  |  |  |  | 20755.94 |  |  | 1 |  |  |  | t | [6 empty] | 4 |  |  | 30.183 | [5 empty] | 0.02075594 |  | 250 kN MTS, CRES | d | h |  |  |  | d, RT | [12 empty] | GEV207_S0300_0024 |  | Strain gauge: HBM 6/350 LY41, Middle, Center, BTB | SG, M, C, BTB | 120 | 2 | 77.23 | 610 | 0.32 | GEV205; GEV207 after preliminary tests |  | 1.91 | 0.16 | 4 | Prime 20, slow hardener | PPG2002 |  | 1 | 71.8 | GAMESA |  |  | 0.33 |  | 500 | MD material used in preliminary programme 2 (1 layer less than MD1) | 6.57 | 47 | 6.57 | 86.23 | 25 | 10 | 0.16 | [[±45, 0°]4;±45] | 0.01 | GE1 |  | 0.46 | MD2 | 0 | CRES | PREPEG | 52.83 |  |  | 5 | S0300 | V1 | 4 | Long, rectangular (reference) |  | 126S0300MD2 | 626.4766 |  |  | 45/-45/0/45/-45/0/45/-45/0/45/-45/0/45/-45
Table OptiMat | 2280 | GEV207_R0400_0376 | 61 | 51.88205 | CRES | MD2 | 0 | LM | R0400 | GE1 | 6.792 | 25.42 | 25.41 | 25.42 | 172.63 | 150 |  | 40 |  | TG 1 phase I | I | 2004-07-20 | 2004-07-20 | STT |  | 88.49 |  | 88.49 | [8 empty] | 512.532 | 512.532 | [7 empty] | 1 |  |  |  | t | [6 empty] | 0.5 | [10 empty] | 250 kN MTS, CRES | d | h |  |  |  | d, RT |  | Specimen was used to check data from TG4 results | [10 empty] | GEV207_R0400_0376 |  |  |  | 120 | 2 | 67.91 | 150 | 0.5601431 | GEV205; GEV207 after preliminary tests |  | 1.899887 | 0.17276 | various | Prime 20, slow hardener | PPG2002 |  |  | 70.9988 | LM |  |  | 0.7120802 |  | 40 | MD material used in preliminary programme 2 (1 layer less than MD1) | 6.57 | 47.99249 | 6.57 | 84.4 | 25 | 10 | 0.1254655 | [[±45, 0°]4;±45] | 0.009153386 | GE1 |  | 0.6497864 | MD2 | 0 | CRES |  | 51.88205 |  |  | 5 | R0400 | V1 | 4 | Rectangular | 55 | 61R0400MD2 | 512.532 |  |  | 45/-45/0/45/-45/0/45/-45/0/45/-45/0/45/-45
Table OptiMat | 2278 | GEV207_S3200_0001 | 131 | 51.77 | CRES | MD2 | 0 | LM | S3200 | GE1 | 7.476 | 25.9 | 25.86 | 25.89 | 193.52 | 610 |  | 500 |  | TG 4 phase I | I | 2005-01-12 | 2005-01-12 | STT |  | 87.87 |  | 87.87 |  |  | 1.643 | 1.643 |  |  |  |  | 453.9827 | 453.9827 |  |  |  |  | 14603.62 |  |  | 1 |  |  |  | t | [6 empty] | 4 |  |  | 31.087 | [5 empty] | 0.01460362 |  | 250 kN MTS, CRES | l | h |  |  |  | d, RT |  | Repaired specimen, watch out renamed specimen (original name in column K), serious bending (E-modulus average over 27.4 &35.9 Gpa) |  | x |  |  |  | x |  |  |  |  | GEV207_S0400_001 1:50 2/3H | 1:50, 2/3 | Strain gauge: HBM 6/350 LY41, Middle, Center, BTB | SG, M, C, BTB | 120 | 2 | 73.64 | 610 | 0.84 | GEV205; GEV207 after preliminary tests |  | 1.9 | 0.07 | 4 | Prime 20, slow hardener | PPG2002 |  | NT | 70.94 | GAMESA | 1:50 |  | 1.03 | LIQUID RESIN | 500 | MD material used in preliminary programme 2 (1 layer less than MD1) | 6.57 | 48.03 | 6.57 | 86.77 | 25 | 10 | 0.2 | [[±45, 0°]4;±45] | 0.01 | GE1 | 2/3 | 1.01 | MD2 | 0 | WMC | PREPEG | 51.77 |  | SCARF | 5 | S0400 | V1 | 4 | Long, rectangular (repaired) |  | 131S3200MD2 | 453.9827 |  |  | 45/-45/0/45/-45/0/45/-45/0/45/-45/0/45/-45
Table OptiMat | 2277 | GEV207_S3200_0002 | 131 | 51.77 | CRES | MD2 | 0 | LM | S3200 | GE1 | 7.54 | 25.91 | 25.89 | 25.9 | 195.27 | 610 |  | 500 |  | TG 4 phase I | I | 2005-01-12 | 2005-01-12 | STT |  | 94.82 |  | 94.82 |  |  | 1.6314 | 1.6314 |  |  |  |  | 485.5443 | 485.5443 |  |  |  |  | 15516.07 |  |  | 1 |  |  |  | t | [6 empty] | 4 |  |  | 31.293 | [5 empty] | 0.01551607 |  | 250 kN MTS, CRES | l | h |  |  |  | d, RT |  | Repaired specimen, serious bending (E-modulus average over 28.3 & 34.9 Gpa), maximum strain only from one s.g. |  | x |  |  |  | x |  |  |  |  | GEV207_S0400_002 1:50 2/3H | 1:50, 2/3 | Strain gauge: HBM 6/350 LY41, Middle, Center, BTB | SG, M, C, BTB | 120 | 2 | 73.64 | 610 | 0.84 | GEV205; GEV207 after preliminary tests |  | 1.9 | 0.07 | 4 | Prime 20, slow hardener | PPG2002 |  | NT | 70.94 | GAMESA | 1:50 |  | 1.03 | LIQUID RESIN | 500 | MD material used in preliminary programme 2 (1 layer less than MD1) | 6.57 | 48.03 | 6.57 | 86.77 | 25 | 10 | 0.2 | [[±45, 0°]4;±45] | 0.01 | GE1 | 2/3 | 1.01 | MD2 | 0 | WMC | PREPEG | 51.77 |  | SCARF | 5 | S0400 | V1 | 4 | Long, rectangular (repaired) |  | 131S3200MD2 | 485.5443 |  |  | 45/-45/0/45/-45/0/45/-45/0/45/-45/0/45/-45
Table OptiMat | 2276 | GEV207_S3200_0003 | 131 | 51.77 | CRES | MD2 | 0 | LM | S3200 | GE1 | 7.468 | 25.88 | 25.85 | 25.86 | 193.15 | 610 |  | 500 |  | TG 4 phase I | I | 2005-01-13 | 2005-01-13 | STT |  | 87.81 |  | 87.81 |  |  | 1.6994 | 1.6994 |  |  |  |  | 454.6855 | 454.6855 |  |  |  |  | 14878.94 |  |  | 1 |  |  |  | t | [6 empty] | 4 |  |  | 30.559 | [5 empty] | 0.01487894 |  | 250 kN MTS, CRES | l | h |  |  |  | d, RT |  | Repaired specimen, serious bending (E-modulus average over 34.5 & 27.4 Gpa) |  | x |  |  |  | x |  |  |  |  | GEV207_S0400_003 1:50 2/3H | 1:50, 2/3 | Strain gauge: HBM 6/350 LY41, Middle, Center, BTB | SG, M, C, BTB | 120 | 2 | 73.64 | 610 | 0.84 | GEV205; GEV207 after preliminary tests |  | 1.9 | 0.07 | 4 | Prime 20, slow hardener | PPG2002 |  | NT | 70.94 | GAMESA | 1:50 |  | 1.03 | LIQUID RESIN | 500 | MD material used in preliminary programme 2 (1 layer less than MD1) | 6.57 | 48.03 | 6.57 | 86.77 | 25 | 10 | 0.2 | [[±45, 0°]4;±45] | 0.01 | GE1 | 2/3 | 1.01 | MD2 | 0 | WMC | PREPEG | 51.77 |  | SCARF | 5 | S0400 | V1 | 4 | Long, rectangular (repaired) |  | 131S3200MD2 | 454.6855 |  |  | 45/-45/0/45/-45/0/45/-45/0/45/-45/0/45/-45
Table OptiMat | 2275 | GEV207_S3200_0004 | 131 | 51.77 | CRES | MD2 | 0 | LM | S3200 | GE1 | 7.544 | 25.94 | 25.9 | 25.92 | 195.51 | 610 |  | 500 |  | TG 4 phase I | I | 2005-01-13 | 2005-01-13 | STT |  | 77.1 |  | 77.1 |  |  | 1.4128 | 1.4128 |  |  |  |  | 394.2918 | 394.2918 |  |  |  |  | 12606.44 |  |  | 1 |  |  |  | t | [6 empty] | 4 |  |  | 31.277 | [5 empty] | 0.01260644 |  | 250 kN MTS, CRES | l | h |  |  |  | d, RT |  | Repaired specimen, serious bending (E-modulus average over 27.7 & 35.9 Gpa) |  | x |  |  |  | x |  |  |  |  | GEV207_S0400_004 1:50 2/3H | 1:50, 2/3 | Strain gauge: HBM 6/350 LY41, Middle, Center, BTB | SG, M, C, BTB | 120 | 2 | 73.64 | 610 | 0.84 | GEV205; GEV207 after preliminary tests |  | 1.9 | 0.07 | 4 | Prime 20, slow hardener | PPG2002 |  | NT | 70.94 | GAMESA | 1:50 |  | 1.03 | LIQUID RESIN | 500 | MD material used in preliminary programme 2 (1 layer less than MD1) | 6.57 | 48.03 | 6.57 | 86.77 | 25 | 10 | 0.2 | [[±45, 0°]4;±45] | 0.01 | GE1 | 2/3 | 1.01 | MD2 | 0 | WMC | PREPEG | 51.77 |  | SCARF | 5 | S0400 | V1 | 4 | Long, rectangular (repaired) |  | 131S3200MD2 | 394.2918 |  |  | 45/-45/0/45/-45/0/45/-45/0/45/-45/0/45/-45
Table OptiMat | 2274 | GEV207_S3200_0005 | 131 | 51.77 | CRES | MD2 | 0 | LM | S3200 | GE1 | 7.486 | 25.91 | 25.9 | 25.91 | 193.93 | 610 |  | 500 |  | TG 4 phase I | I | 2005-01-13 | 2005-01-13 | STT |  | 87.58 |  | 87.58 |  |  | 1.6593 | 1.6593 |  |  |  |  | 451.5311 | 451.5311 |  |  |  |  | 14621.65 |  |  | 1 |  |  |  | t | [6 empty] | 4 |  |  | 30.881 | [5 empty] | 0.01462165 |  | 250 kN MTS, CRES | l | h |  |  |  | d, RT |  | Repaired specimen, serious bending (E-modulus average over 35.9 & 27.2 Gpa) |  | x |  |  |  | x |  |  |  |  | GEV207_S0400_005 1:50 2/3H | 1:50, 2/3 | Strain gauge: HBM 6/350 LY41, Middle, Center, BTB | SG, M, C, BTB | 120 | 2 | 73.64 | 610 | 0.84 | GEV205; GEV207 after preliminary tests |  | 1.9 | 0.07 | 4 | Prime 20, slow hardener | PPG2002 |  | NT | 70.94 | GAMESA | 1:50 |  | 1.03 | LIQUID RESIN | 500 | MD material used in preliminary programme 2 (1 layer less than MD1) | 6.57 | 48.03 | 6.57 | 86.77 | 25 | 10 | 0.2 | [[±45, 0°]4;±45] | 0.01 | GE1 | 2/3 | 1.01 | MD2 | 0 | WMC | PREPEG | 51.77 |  | SCARF | 5 | S0400 | V1 | 4 | Long, rectangular (repaired) |  | 131S3200MD2 | 451.5311 |  |  | 45/-45/0/45/-45/0/45/-45/0/45/-45/0/45/-45
Table OptiMat | 2273 | GEV207_S3400_0001 | 130 | 53.5 | CRES | MD2 | 0 | LM | S3400 | GE1 | 7.336 | 25.98 | 25.96 | 25.97 | 190.52 | 610 |  | 500 |  | TG 4 phase I | I | 2005-01-13 | 2005-01-13 | STT |  | 80.67 |  | 80.67 |  |  | 1.4707 | 1.4707 |  |  |  |  | 423.4292 | 423.4292 |  |  |  |  | 13261.17 |  |  | 1 |  |  |  | t | [6 empty] | 4 |  |  | 31.93 | [5 empty] | 0.01326117 |  | 250 kN MTS, CRES | l | h |  |  |  | d, RT |  | Repaired specimen, serious bending (E-modulus average over 28.7 & 36.0 Gpa) |  | x |  |  |  | x |  |  |  |  | GEV207_S0400_001 1:75 2/3H | 1:75, 2/3 | Strain gauge: HBM 6/350 LY41, Middle, Center, BTB | SG, M, C, BTB | 120 | 2 | 73.88 | 610 | 0.59 | GEV205; GEV207 after preliminary tests |  | 1.92 | 0.29 | 4 | Prime 20, slow hardener | PPG2002 |  | NT | 72.27 | GAMESA | 1:75 |  | 0.64 | LIQUID RESIN | 500 | MD material used in preliminary programme 2 (1 layer less than MD1) | 6.57 | 46.49 | 6.57 | 85.8 | 25 | 10 | 0.03 | [[±45, 0°]4;±45] | 0.01 | GE1 | 2/3 | 0.83 | MD2 | 0 | WMC | PREPEG | 53.5 |  | SCARF | 5 | S0400 | V1 | 4 | Long, rectangular (repaired) |  | 130S3400MD2 | 423.4292 |  |  | 45/-45/0/45/-45/0/45/-45/0/45/-45/0/45/-45
Table OptiMat | 2272 | GEV207_S3400_0002 | 130 | 53.5 | CRES | MD2 | 0 | LM | S3400 | GE1 | 7.43 | 25.97 | 25.94 | 25.96 | 192.88 | 610 |  | 500 |  | TG 4 phase I | I | 2005-01-13 | 2005-01-13 | STT |  | 86.42 |  | 86.42 |  |  | 1.6259 | 1.6259 |  |  |  |  | 448.0441 | 448.0441 |  |  |  |  | 14527.08 |  |  | 1 |  |  |  | t | [6 empty] | 4 |  |  | 30.842 | [5 empty] | 0.01452708 |  | 250 kN MTS, CRES | l | h |  |  |  | d, RT |  | Repaired specimen, serious bending (E-modulus average over 35.0 & 27.6 Gpa) |  | x |  |  |  | x |  |  |  |  | GEV207_S0400_002 1:75 2/3H | 1:75, 2/3 | Strain gauge: HBM 6/350 LY41, Middle, Center, BTB | SG, M, C, BTB | 120 | 2 | 73.88 | 610 | 0.59 | GEV205; GEV207 after preliminary tests |  | 1.92 | 0.29 | 4 | Prime 20, slow hardener | PPG2002 |  | NT | 72.27 | GAMESA | 1:75 |  | 0.64 | LIQUID RESIN | 500 | MD material used in preliminary programme 2 (1 layer less than MD1) | 6.57 | 46.49 | 6.57 | 85.8 | 25 | 10 | 0.03 | [[±45, 0°]4;±45] | 0.01 | GE1 | 2/3 | 0.83 | MD2 | 0 | WMC | PREPEG | 53.5 |  | SCARF | 5 | S0400 | V1 | 4 | Long, rectangular (repaired) |  | 130S3400MD2 | 448.0441 |  |  | 45/-45/0/45/-45/0/45/-45/0/45/-45/0/45/-45
Table OptiMat | 2242 | GEV206_R0330_0002 | 41 | 51.61059 | WMC | UD2 | 30 | LM | R0330 | GE1 | 3.845 | 24.56 | 24.54 | 24.55 | 94.3563 | 145 | 145.02 | 34.4925 |  | TG 3 phase I | I | 2004-08-13 | 2004-08-13 | STT |  | 6.832 |  | 6.832 | [8 empty] | 72.37691 | 72.37691 |  |  |  |  | 8514.93 |  |  | 1 | [13 empty] | 8.5 | [7 empty] | 250 kN homebuilt, WMC | d | m | n |  | hot air | d, +60°C |  | loading-unloading-reloading, stepsize 2.4 kN | [6 empty] | x |  | x |  |  |  | Strain gauge: TML FRA-6-11, Middle, Center, BTB | SGR, M, C, BTB | 120 Nm | 2 | 73.39 | 145 | 0.9080699 | GEV204; GEV206 after preliminary tests |  | 1.879384 | 0.7250349 | 3 | Prime 20, slow hardener | PPG2002 |  |  | 71.39811 | LM |  |  | 1.393046 |  | 35 | UD material used in preliminary programme 2 (1 layer less than UD1) | 3.52 | 46.82134 | 6.16 | 86.21 | 25 | 0 | 1.568065 | [0°]4 | 0.009019136 | GE1 |  | 0.8103667 | UD2 | 0 | VUB, VTT |  | 51.61059 |  |  | 0 | R0330 | V1 | 4 | Rectangular | 55 | 41R0330UD2 | 72.37691 |  |  | 0/0/0/0
Table OptiMat | 2241 | GEV206_R0330_0006 | 41 | 51.61059 | WMC | UD2 | 30 | LM | R0330 | GE1 | 3.83 | 25.03 | 24.95 | 24.99 | 95.5585 | 145 | 144.97 | 34.9525 |  | TG 3 phase I | I | 2004-08-13 | 2004-08-13 | STT |  | 6.466 |  | 6.466 | [7 empty] | 0.6265 | 67.55705 | 67.55705 |  |  |  |  | 8551.525 |  |  | 1 | [13 empty] | 7.9 | [7 empty] | 250 kN homebuilt, WMC | d | m | n |  | hot air | d, +60°C |  | loading-unloading-reloading, stepsize 1.6 kN | [8 empty] | x |  |  |  | Strain gauge: TML FRA-6-11, Middle, Center, BTB | SGR, M, C, BTB | 120 Nm | 2 | 73.39 | 145 | 0.9080699 | GEV204; GEV206 after preliminary tests |  | 1.879384 | 0.7250349 | 3 | Prime 20, slow hardener | PPG2002 |  |  | 71.39811 | LM |  |  | 1.393046 |  | 35 | UD material used in preliminary programme 2 (1 layer less than UD1) | 3.52 | 46.82134 | 6.16 | 86.21 | 25 | 0 | 1.568065 | [0°]4 | 0.009019136 | GE1 |  | 0.8103667 | UD2 | 0 | VUB, VTT |  | 51.61059 |  |  | 0 | R0330 | V1 | 4 | Rectangular | 55 | 41R0330UD2 | 67.55705 |  |  | 0/0/0/0
Table OptiMat | 2240 | GEV206_R0330_0005 | 41 | 51.61059 | WMC | UD2 | 30 | LM | R0330 | GE1 | 3.82 | 24.9 | 24.81 | 24.855 | 94.7742 | 145 | 145.09 | 34.3875 |  | TG 3 phase I | I | 2004-08-13 | 2004-08-13 | STT |  | 6.954 |  | 6.954 | [7 empty] | 0.58 | 73.24155 | 73.24155 |  |  |  |  | 8092.989 |  |  | 1 | [13 empty] | 9.05 | [7 empty] | 250 kN homebuilt, WMC | d | m | n |  | hot air | d, +60°C |  | loading-unloading-reloading, stepsize 1.6 kN | [8 empty] | x |  |  |  | Strain gauge: TML FRA-6-11, Middle, Center, BTB | SGR, M, C, BTB | 120 Nm | 2 | 73.39 | 145 | 0.9080699 | GEV204; GEV206 after preliminary tests |  | 1.879384 | 0.7250349 | 3 | Prime 20, slow hardener | PPG2002 |  |  | 71.39811 | LM |  |  | 1.393046 |  | 35 | UD material used in preliminary programme 2 (1 layer less than UD1) | 3.52 | 46.82134 | 6.16 | 86.21 | 25 | 0 | 1.568065 | [0°]4 | 0.009019136 | GE1 |  | 0.8103667 | UD2 | 0 | VUB, VTT |  | 51.61059 |  |  | 0 | R0330 | V1 | 4 | Rectangular | 55 | 41R0330UD2 | 73.24155 |  |  | 0/0/0/0
Table OptiMat | 2239 | GEV206_R0330_0001 | 41 | 51.61059 | WMC | UD2 | 30 | LM | R0330 | GE1 | 3.82 | 24.8 | 24.76 | 24.78 | 94.5832 | 145 | 145.04 | 34.9675 |  | TG 3 phase I | I | 2004-08-13 | 2004-08-13 | STT |  | 6.954 |  | 6.954 | [8 empty] | 73.46323 | 73.46323 |  |  |  |  | 8745.623 |  |  | 1 | [13 empty] | 8.4 | [7 empty] | 250 kN homebuilt, WMC | d | m | n |  | hot air | d, +60°C |  | loading-unloading-reloading, stepsize 2.4 kN | [6 empty] | x |  | x |  |  |  | Strain gauge: TML FRA-6-11, Middle, Center, BTB | SGR, M, C, BTB | 120 Nm | 2 | 73.39 | 145 | 0.9080699 | GEV204; GEV206 after preliminary tests |  | 1.879384 | 0.7250349 | 3 | Prime 20, slow hardener | PPG2002 |  |  | 71.39811 | LM |  |  | 1.393046 |  | 35 | UD material used in preliminary programme 2 (1 layer less than UD1) | 3.52 | 46.82134 | 6.16 | 86.21 | 25 | 0 | 1.568065 | [0°]4 | 0.009019136 | GE1 |  | 0.8103667 | UD2 | 0 | VUB, VTT |  | 51.61059 |  |  | 0 | R0330 | V1 | 4 | Rectangular | 55 | 41R0330UD2 | 73.46323 |  |  | 0/0/0/0
Table OptiMat | 2238 | GEV206_R0330_0010 | 41 | 51.61059 | WMC | UD2 | 30 | LM | R0330 | GE1 | 3.81 | 24.8 | 24.71 | 24.755 | 94.1451 | 145 | 144.98 | 34.4025 |  | TG 3 phase I | I | 2004-08-13 | 2004-08-13 | STT |  | 6.466 |  | 6.466 | [7 empty] | 0.6725 | 68.55637 | 68.55637 | [7 empty] | 1 | [21 empty] | 250 kN homebuilt, WMC | d | m | n |  | hot air | d, +60°C |  | loading-unloading-reloading, stepsize 1.6 kN | [6 empty] | x |  | x |  |  |  | Strain gauge: TML FRA-6-11, Middle, Center, BTB | SGR, M, C, BTB | 120 Nm | 2 | 73.39 | 145 | 0.9080699 | GEV204; GEV206 after preliminary tests |  | 1.879384 | 0.7250349 | 3 | Prime 20, slow hardener | PPG2002 |  |  | 71.39811 | LM |  |  | 1.393046 |  | 35 | UD material used in preliminary programme 2 (1 layer less than UD1) | 3.52 | 46.82134 | 6.16 | 86.21 | 25 | 0 | 1.568065 | [0°]4 | 0.009019136 | GE1 |  | 0.8103667 | UD2 | 0 | VUB, VTT |  | 51.61059 |  |  | 0 | R0330 | V1 | 4 | Rectangular | 55 | 41R0330UD2 | 68.55637 |  |  | 0/0/0/0
Table OptiMat | 2237 | GEV206_R0330_0009 | 41 | 51.61059 | WMC | UD2 | 30 | LM | R0330 | GE1 | 3.77 | 25.2 | 25.12 | 25.16 | 94.7024 | 145 | 145.06 | 34.87 |  | TG 3 phase I | I | 2004-08-13 | 2004-08-13 | STT |  | 6.954 |  | 6.954 | [8 empty] | 73.31329 | 73.31329 | [7 empty] | 1 | [21 empty] | 250 kN homebuilt, WMC | d | m | n |  | hot air | d, +60°C |  | loading-unloading-reloading, stepsize 1.6 kN; 2 attempts, invalid test | x | [7 empty] | x |  |  |  | Strain gauge: TML FRA-6-11, Middle, Center, BTB | SGR, M, C, BTB | 120 Nm | 2 | 73.39 | 145 | 0.9080699 | GEV204; GEV206 after preliminary tests |  | 1.879384 | 0.7250349 | 3 | Prime 20, slow hardener | PPG2002 |  |  | 71.39811 | LM |  |  | 1.393046 |  | 35 | UD material used in preliminary programme 2 (1 layer less than UD1) | 3.52 | 46.82134 | 6.16 | 86.21 | 25 | 0 | 1.568065 | [0°]4 | 0.009019136 | GE1 |  | 0.8103667 | UD2 | 0 | VUB, VTT |  | 51.61059 |  |  | 0 | R0330 | V1 | 4 | Rectangular | 55 | 41R0330UD2 | 73.31329 |  |  | 0/0/0/0
Table OptiMat | 2236 | GEV213_R0390_0152 | 109 | 54.75 | WMC | UD3 | 90 | LM | R0390 | GE1 | 6.26 | 24.99 | 24.91 | 24.95 | 155.9366 | 145 | 144.66 | 34.805 |  | TG 3 phase I | I | 2004-08-11 | 2004-08-11 | STT |  | 9.15 |  | 9.15 | [8 empty] | 58.58362 | 58.58362 |  |  |  |  | 5526.757 |  |  | 1 | [10 empty] | 1 |  |  | 10.6 | [7 empty] | 250 kN homebuilt, WMC | d | m | n |  | hot air | d, +60°C |  | loading-unloading-reloading, stepsize 2 kN | [8 empty] | x |  |  |  | Strain gauge: HBM 10/120LY11 (transverse) & OB clip gauge, Middle, Center, BTB | SG&CG, M, C, BTB | 120 Nm | 2 | 71.47 | 145 | 0.42 | GEV213 |  | 1.94 | 0.1 | various | Prime 20, slow hardener | PPG2002 |  |  | 73.21 | LM |  |  | 0.53 |  | 35 | 7 layers of UD | 6.16 | 45.38 | 6.16 | 87.83 | 25 | 0 | 0 | [0°]7 | 0.01 | GE1 |  | 0.52 | UD3 | 0 | WMC, VUB, UP |  | 54.75 |  |  | 0 | R0390 | V1 | 7 | Rectangular | 55 | 109R0390UD3 | 58.58362 |  |  | 0/0/0/0/0/0/0
Table OptiMat | 2235 | GEV213_R0390_0156 | 109 | 54.75 | WMC | UD3 | 90 | LM | R0390 | GE1 | 6.24 | 24.95 | 24.92 | 24.935 | 155.5008 | 145 | 144.9 | 34.9575 |  | TG 3 phase I | I | 2004-08-10 | 2004-08-10 |  |  | -7.564 |  | -7.564 | [8 empty] | -48.61357 | -48.61357 | [7 empty] | 1 | [10 empty] | 1 | [10 empty] | 250 kN homebuilt, WMC | d | m | n |  | hot air | d, +60°C |  | loading-unloading-reloading, stepsize 2 kN; strain measurement from CG1 probably unreliable (was mounted badly), apparently some compression prior to tensile loading: invalid test | x | [7 empty] | x |  |  |  | Strain gauge: HBM 10/120LY11 (transverse) & OB clip gauge, Middle, Center, BTB | SG&CG, M, C, BTB | 120 Nm | 2 | 71.47 | 145 | 0.42 | GEV213 |  | 1.94 | 0.1 | various | Prime 20, slow hardener | PPG2002 |  |  | 73.21 | LM |  |  | 0.53 |  | 35 | 7 layers of UD | 6.16 | 45.38 | 6.16 | 87.83 | 25 | 0 | 0 | [0°]7 | 0.01 | GE1 |  | 0.52 | UD3 | 0 | WMC, VUB, UP |  | 54.75 |  |  | 0 | R0390 | V1 | 7 | Rectangular | 55 | 109R0390UD3 |  | -48.61357 |  | 0/0/0/0/0/0/0
Table OptiMat | 2234 | GEV213_R0390_0151 | 109 | 54.75 | WMC | UD3 | 90 | LM | R0390 | GE1 | 6.185 | 24.96 | 24.92 | 24.94 | 154.1302 | 145 | 144.71 | 34.905 |  | TG 3 phase I | I | 2004-08-11 | 2004-08-11 | STT |  | 8.5 |  | 8.5 | [8 empty] | 55.10396 | 55.10396 |  |  |  |  | 5925.156 |  |  | 1 | [10 empty] | 1 |  |  | 9.3 | [7 empty] | 250 kN homebuilt, WMC | d | m | n |  | hot air | d, +60°C |  | loading-unloading-reloading, stepsize 2 kN | [8 empty] | x |  |  |  | Strain gauge: HBM 10/120LY11 (transverse) & OB clip gauge, Middle, Center, BTB | SG&CG, M, C, BTB | 120 Nm | 2 | 71.47 | 145 | 0.42 | GEV213 |  | 1.94 | 0.1 | various | Prime 20, slow hardener | PPG2002 |  |  | 73.21 | LM |  |  | 0.53 |  | 35 | 7 layers of UD | 6.16 | 45.38 | 6.16 | 87.83 | 25 | 0 | 0 | [0°]7 | 0.01 | GE1 |  | 0.52 | UD3 | 0 | WMC, VUB, UP |  | 54.75 |  |  | 0 | R0390 | V1 | 7 | Rectangular | 55 | 109R0390UD3 | 55.10396 |  |  | 0/0/0/0/0/0/0
Table OptiMat | 2233 | GEV213_R0390_0172 | 109 | 54.75 | WMC | UD3 | 90 | LM | R0390 | GE1 | 6.17 | 25.13 | 25.09 | 25.11 | 154.8053 | 145 | 144.82 | 34.721 |  | TG 3 phase I | I | 2004-08-11 | 2004-08-11 | STT |  | 7.93 |  | 7.93 | [8 empty] | 51.18484 | 51.18484 |  |  |  |  | 4828.758 |  |  | 1 | [10 empty] | 1 |  |  | 10.6 | [7 empty] | 250 kN homebuilt, WMC | d | m | n |  | hot air | d, +60°C |  | loading-unloading-reloading, stepsize 2 kN | [8 empty] | x |  |  |  | Strain gauge: HBM 10/120LY11 (transverse) & OB clip gauge, Middle, Center, BTB | SG&CG, M, C, BTB | 120 Nm | 2 | 71.47 | 145 | 0.42 | GEV213 |  | 1.94 | 0.1 | various | Prime 20, slow hardener | PPG2002 |  |  | 73.21 | LM |  |  | 0.53 |  | 35 | 7 layers of UD | 6.16 | 45.38 | 6.16 | 87.83 | 25 | 0 | 0 | [0°]7 | 0.01 | GE1 |  | 0.52 | UD3 | 0 | WMC, VUB, UP |  | 54.75 |  |  | 0 | R0390 | V1 | 7 | Rectangular | 55 | 109R0390UD3 | 51.18484 |  |  | 0/0/0/0/0/0/0
Table OptiMat | 2232 | GEV213_R0390_0170 | 109 | 54.75 | WMC | UD3 | 90 | LM | R0390 | GE1 | 6.11 | 25.07 | 25.03 | 25.05 | 152.9333 | 145 | 145.17 | 34.8975 |  | TG 3 phase I | I | 2004-08-11 | 2004-08-11 | STT |  | 9.394 |  | 9.394 | [7 empty] | 0.073 | 61.37643 | 61.37643 |  |  |  |  | 6137.643 |  |  | 1 | [10 empty] | 1 |  |  | 10 | [7 empty] | 250 kN homebuilt, WMC | d | m | n |  | hot air | d, +60°C |  | loading-unloading-reloading, stepsize 2 kN | [8 empty] | x |  |  |  | Strain gauge: HBM 10/120LY11 (transverse) & OB clip gauge, Middle, Center, BTB | SG&CG, M, C, BTB | 120 Nm | 2 | 71.47 | 145 | 0.42 | GEV213 |  | 1.94 | 0.1 | various | Prime 20, slow hardener | PPG2002 |  |  | 73.21 | LM |  |  | 0.53 |  | 35 | 7 layers of UD | 6.16 | 45.38 | 6.16 | 87.83 | 25 | 0 | 0 | [0°]7 | 0.01 | GE1 |  | 0.52 | UD3 | 0 | WMC, VUB, UP |  | 54.75 |  |  | 0 | R0390 | V1 | 7 | Rectangular | 55 | 109R0390UD3 | 61.37643 |  |  | 0/0/0/0/0/0/0
Table OptiMat | 2231 | GEV213_R0390_0162 | 109 | 54.75 | WMC | UD3 | 90 | LM | R0390 | GE1 | 6.38 | 25.03 | 25.01 | 25.02 | 159.5638 | 145 | 144.96 | 34.82 |  | TG 3 phase I | I | 2004-08-10 | 2004-08-10 | STC |  | -15.006 |  | -15.006 | [8 empty] | -94.0063 | -94.0063 |  |  |  |  | -8546.027 |  |  | 1 | [10 empty] | 1 |  |  |  | 11 | [6 empty] | 250 kN homebuilt, WMC | d | m | n |  | hot air | d, +60°C |  | loading-unloading-reloading, stepsize 5 kN | [8 empty] | x |  |  |  | Strain gauge: HBM 10/120LY11 (transverse) & OB clip gauge, Middle, Center, BTB | SG&CG, M, C, BTB | 120 Nm | 2 | 71.47 | 145 | 0.42 | GEV213 |  | 1.94 | 0.1 | various | Prime 20, slow hardener | PPG2002 |  |  | 73.21 | LM |  |  | 0.53 |  | 35 | 7 layers of UD | 6.16 | 45.38 | 6.16 | 87.83 | 25 | 0 | 0 | [0°]7 | 0.01 | GE1 |  | 0.52 | UD3 | 0 | WMC, VUB, UP |  | 54.75 |  |  | 0 | R0390 | V1 | 7 | Rectangular | 55 | 109R0390UD3 |  | -94.0063 |  | 0/0/0/0/0/0/0
Table OptiMat | 2230 | GEV213_R0390_0154 | 109 | 54.75 | WMC | UD3 | 90 | LM | R0390 | GE1 | 6.295 | 25 | 24.96 | 24.98 | 157.1232 | 145 | 144.37 | 34.68375 |  | TG 3 phase I | I | 2004-08-10 | 2004-08-10 | STC |  | -14.518 |  | -14.518 | [7 empty] | 0.0785 | -92.32485 | -92.32485 |  |  |  |  | -8280.256 |  |  | 1 | [10 empty] | 1 |  |  |  | 11.15 | [6 empty] | 250 kN homebuilt, WMC | d | m | n |  | hot air | d, +60°C |  | loading-unloading-reloading, stepsize 5 kN | [8 empty] | x |  |  |  | Strain gauge: HBM 10/120LY11 (transverse) & OB clip gauge, Middle, Center, BTB | SG&CG, M, C, BTB | 120 Nm | 2 | 71.47 | 145 | 0.42 | GEV213 |  | 1.94 | 0.1 | various | Prime 20, slow hardener | PPG2002 |  |  | 73.21 | LM |  |  | 0.53 |  | 35 | 7 layers of UD | 6.16 | 45.38 | 6.16 | 87.83 | 25 | 0 | 0 | [0°]7 | 0.01 | GE1 |  | 0.52 | UD3 | 0 | WMC, VUB, UP |  | 54.75 |  |  | 0 | R0390 | V1 | 7 | Rectangular | 55 | 109R0390UD3 |  | -92.32485 |  | 0/0/0/0/0/0/0
Table OptiMat | 2229 | GEV213_R0390_0163 | 109 | 54.75 | WMC | UD3 | 90 | LM | R0390 | GE1 | 6.265 | 25.01 | 24.97 | 24.99 | 156.43705 | 145 | 144.88 | 34.925 |  | TG 3 phase I | I | 2004-08-10 | 2004-08-10 | STC |  | -15.128 |  | -15.128 | [8 empty] | -96.62604 | -96.62604 |  |  |  |  | -8988.469 |  |  | 1 | [10 empty] | 1 |  |  |  | 10.75 | [6 empty] | 250 kN homebuilt, WMC | d | m | n |  | hot air | d, +60°C |  | loading-unloading-reloading, stepsize 5 kN | [8 empty] | x |  |  |  | Strain gauge: HBM 10/120LY11 (transverse) & OB clip gauge, Middle, Center, BTB | SG&CG, M, C, BTB | 120 Nm | 2 | 71.47 | 145 | 0.42 | GEV213 |  | 1.94 | 0.1 | various | Prime 20, slow hardener | PPG2002 |  |  | 73.21 | LM |  |  | 0.53 |  | 35 | 7 layers of UD | 6.16 | 45.38 | 6.16 | 87.83 | 25 | 0 | 0 | [0°]7 | 0.01 | GE1 |  | 0.52 | UD3 | 0 | WMC, VUB, UP |  | 54.75 |  |  | 0 | R0390 | V1 | 7 | Rectangular | 55 | 109R0390UD3 |  | -96.62604 |  | 0/0/0/0/0/0/0
Table OptiMat | 2228 | GEV213_R0390_0173 | 109 | 54.75 | WMC | UD3 | 90 | LM | R0390 | GE1 | 6.235 | 25.09 | 25.05 | 25.07 | 156.18675 | 145 | 144.8 | 34.4825 |  | TG 3 phase I | I | 2004-08-11 | 2004-08-11 | STC |  | -13.908 |  | -13.908 | [8 empty] | -88.97621 | -88.97621 |  |  |  |  | -7737.062 |  |  | 1 | [10 empty] | 1 |  |  |  | 11.5 | [6 empty] | 250 kN homebuilt, WMC | d | m | n |  | hot air | d, +60°C |  | loading-unloading-reloading, stepsize 5 kN | [8 empty] | x |  |  |  | Strain gauge: HBM 10/120LY11 (transverse) & OB clip gauge, Middle, Center, BTB | SG&CG, M, C, BTB | 120 Nm | 2 | 71.47 | 145 | 0.42 | GEV213 |  | 1.94 | 0.1 | various | Prime 20, slow hardener | PPG2002 |  |  | 73.21 | LM |  |  | 0.53 |  | 35 | 7 layers of UD | 6.16 | 45.38 | 6.16 | 87.83 | 25 | 0 | 0 | [0°]7 | 0.01 | GE1 |  | 0.52 | UD3 | 0 | WMC, VUB, UP |  | 54.75 |  |  | 0 | R0390 | V1 | 7 | Rectangular | 55 | 109R0390UD3 |  | -88.97621 |  | 0/0/0/0/0/0/0
Table OptiMat | 2227 | GEV206_R0300_0577 | 84 | 52.46668 | WMC | UD2 | 0 | LM | R0300 | GE1 | 3.765 | 25.45 | 25.41 | 25.43 | 95.66865 | 145 | 145.35 | 34.865 |  | TG 3 phase I | I | 2004-07-23 | 2004-07-23 | STC |  | -35.75 |  | -35.75 | [7 empty] | 0.342 | -373.3917 | -373.3917 |  |  |  |  | -9561.888 |  |  | 1 | [10 empty] | 1 |  |  |  | 39.05 | [6 empty] | 250 kN homebuilt, WMC | d | m | n |  | fan | d, RT |  | loading-unloading-reloading, stepsize 8 kN | [8 empty] | x |  |  |  | Strain gauge: HBM 10/120LY11 (transverse) & OB clip gauge, Middle, Center, BTB | SG&CG, M, C, BTB | 100 Nm | 2 | 67.7 | 145 | 0.5215864 | GEV204; GEV206 after preliminary tests |  | 1.889135 | 0.3944028 | various | Prime 20, slow hardener | PPG2002 |  |  | 72.20715 | LM |  |  | 0.6169074 |  | 35 | UD material used in preliminary programme 2 (1 layer less than UD1) | 3.52 | 45.73186 | 3.52 | 87.31 | 25 | 0 | 1.801466 | [0°]4 | 0.01322148 | GE1 |  | 0.7128074 | UD2 | 0 | WMC |  | 52.46668 |  |  | 0 | R0300 | V1 | 4 | Rectangular | 55 | 84R0300UD2 |  | -373.3917 |  | 0/0/0/0
Table OptiMat | 2226 | GEV206_R0300_0553 | 72 | 52.97054 | WMC | UD2 | 0 | LM | R0300 | GE1 | 3.705 | 25.22 | 25.11 | 25.165 | 93.03255 | 145 | 145.13 | 34.8425 |  | TG 3 phase I | I | 2004-07-23 | 2004-07-23 | STC |  | -40.87 |  | -40.87 | [8 empty] | -438.3485 | -438.3485 |  |  |  |  | -10424.46 |  |  | 1 | [10 empty] | 1 |  |  |  | 42.05 | [6 empty] | 250 kN homebuilt, WMC | d | m | n |  | fan | d, RT |  | loading-unloading-reloading, stepsize 10 kN | [8 empty] | x |  |  |  | Strain gauge: HBM 10/120LY11 (transverse) & OB clip gauge, Middle, Center, BTB | SG&CG, M, C, BTB | 100 Nm | 2 | 71.32 | 145 | 0.5162799 | GEV204; GEV206 after preliminary tests |  | 1.921328 | 0 | various | Prime 20, slow hardener | PPG2002 |  |  | 71.68015 | LM |  |  | 0.7174841 |  | 35 | UD material used in preliminary programme 2 (1 layer less than UD1) | 3.52 | 47.39498 | 3.52 | 88.17 | 25 | 0 | 0 | [0°]4 | 0.006129866 | GE1 |  | 0.546498 | UD2 | 0 | RISØ, WMC, VUB |  | 52.97054 |  |  | 0 | D0200, D1200, R0300 | V1 | 4 | Rectangular | 55 | 72R0300UD2 |  | -438.3485 |  | 0/0/0/0
Table OptiMat | 2225 | GEV206_R0300_0573 | 73 | 53.6201 | WMC | UD2 | 0 | LM | R0300 | GE1 | 3.615 | 25.31 | 25.26 | 25.285 | 91.3149 | 145 | 145.29 | 34.745 |  | TG 3 phase I | I | 2004-07-22 | 2004-07-22 | STC |  | -50.3 |  | -50.3 | [8 empty] | -550.2965 | -550.2965 | [7 empty] | 1 | [10 empty] | 1 | [10 empty] | 250 kN homebuilt, WMC | d | m | n |  | fan | d, RT |  | loading-unloading-reloading, stepsize 10 kN | [8 empty] | x |  |  |  | Strain gauge: HBM 10/120LY11 (transverse) & OB clip gauge, Middle, Center, BTB | SG&CG, M, C, BTB | 100 Nm | 2 | 76.81 | 145 | 0.5571876 | GEV204; GEV206 after preliminary tests |  | 1.928014 | 0.311755 | various | Prime 20, slow hardener | PPG2002 |  |  | 72.30652 | LM |  |  | 0.707882 |  | 35 | UD material used in preliminary programme 2 (1 layer less than UD1) | 3.52 | 46.50622 | 3.52 | 87.43 | 25 | 0 | -0.02037348 | [0°]4 | 0.01206196 | GE1 |  | 0.7210518 | UD2 | 0 | RISØ, WMC, VUB |  | 53.6201 |  |  | 0 | D0200, R0300 | V1 | 4 | Rectangular | 55 | 73R0300UD2 |  | -550.2965 |  | 0/0/0/0
Table OptiMat | 2224 | GEV206_R0300_0566 | 73 | 53.6201 | WMC | UD2 | 0 | LM | R0300 | GE1 | 3.57 | 25.26 | 25.21 | 25.235 | 89.9997 | 145 | 145.59 | 34.9025 |  | TG 3 phase I | I | 2004-07-23 | 2004-07-23 | STC |  | -39.04 |  | -39.04 | [7 empty] | 0.3125 | -433.3495 | -433.3495 |  |  |  |  | -10160.6 |  |  | 1 | [10 empty] | 1 |  |  |  | 42.65 | [6 empty] | 250 kN homebuilt, WMC | d | m | n |  | fan | d, RT |  | loading-unloading-reloading, stepsize 10 kN | [8 empty] | x |  |  |  | Strain gauge: HBM 10/120LY11 (transverse) & OB clip gauge, Middle, Center, BTB | SG&CG, M, C, BTB | 100 Nm | 2 | 76.81 | 145 | 0.5571876 | GEV204; GEV206 after preliminary tests |  | 1.928014 | 0.311755 | various | Prime 20, slow hardener | PPG2002 |  |  | 72.30652 | LM |  |  | 0.707882 |  | 35 | UD material used in preliminary programme 2 (1 layer less than UD1) | 3.52 | 46.50622 | 3.52 | 87.43 | 25 | 0 | -0.02037348 | [0°]4 | 0.01206196 | GE1 |  | 0.7210518 | UD2 | 0 | RISØ, WMC, VUB |  | 53.6201 |  |  | 0 | D0200, R0300 | V1 | 4 | Rectangular | 55 | 73R0300UD2 |  | -433.3495 |  | 0/0/0/0
Table OptiMat | 2223 | GEV213_R0390_0530 | 111 | 55.4 | WMC | UD3 | 90 | LM | R0390 | GE1 | 6.155 | 25.36 | 25.34 | 25.35 | 155.9677 | 145 | 144.33 | 34.7675 |  | TG 3 phase I | I | 2004-07-26 | 2004-07-26 | STC |  | -24.888 |  | -24.888 | [8 empty] | -159.5086 | -159.5086 | [7 empty] | 1 | [10 empty] | 1 | [10 empty] | 250 kN homebuilt, WMC | d | m | n |  | fan | d, RT |  | loading-unloading-reloading, stepsize 5 kN | [8 empty] | x |  |  |  | Strain gauge: HBM 10/120LY11 (transverse) & OB clip gaugeMiddle, Center, BTB | SG&CG, M, C, BTB | 70 Nm | 2 | 74.85 | 145 | 0.58 | GEV213 |  | 1.95 | 0.72 | various | Prime 20, slow hardener | PPG2002 |  |  | 74 | LM |  |  | 0.54 |  | 35 | 7 layers of UD | 6.16 | 44.07 | 6.16 | 89.22 | 25 | 0 | 0.53 | [0°]7 | 0.02 | GE1 |  | 1.07 | UD3 | 0 | VUB |  | 55.4 |  |  | 0 | R0390 | V1 | 7 | Rectangular | 55 | 111R0390UD3 |  | -159.5086 |  | 0/0/0/0/0/0/0
Table OptiMat | 2222 | GEV213_R0390_0527 | 111 | 55.4 | WMC | UD3 | 90 | LM | R0390 | GE1 | 6.06 | 25.31 | 25.2 | 25.255 | 152.712 | 145 | 143.75 | 34.605 |  | TG 3 phase I | I | 2004-07-23 | 2004-07-23 | STC |  | -22.692 |  | -22.692 | [8 empty] | -148.2698 | -148.2698 |  |  |  |  | -9040.843 |  |  | 1 | [10 empty] | 1 |  |  |  | 16.4 | [6 empty] | 250 kN homebuilt, WMC | d | m | n |  | fan | d, RT |  | loading-unloading-reloading, stepsize 5 kN | [8 empty] | x |  |  |  | Strain gauge: HBM 10/120LY11 (transverse) & OB clip gauge, Middle, Center, BTB | SG&CG, M, C, BTB | 70 Nm | 2 | 74.85 | 145 | 0.58 | GEV213 |  | 1.95 | 0.72 | various | Prime 20, slow hardener | PPG2002 |  |  | 74 | LM |  |  | 0.54 |  | 35 | 7 layers of UD | 6.16 | 44.07 | 6.16 | 89.22 | 25 | 0 | 0.53 | [0°]7 | 0.02 | GE1 |  | 1.07 | UD3 | 0 | VUB |  | 55.4 |  |  | 0 | R0390 | V1 | 7 | Rectangular | 55 | 111R0390UD3 |  | -148.2698 |  | 0/0/0/0/0/0/0
Table OptiMat | 2221 | GEV213_R0390_0523 | 111 | 55.4 | WMC | UD3 | 90 | LM | R0390 | GE1 | 5.955 | 25.29 | 25.1 | 25.195 | 149.4705 | 145 | 144.32 | 34.6775 |  | TG 3 phase I | I | 2004-07-23 | 2004-07-23 | STC |  | -23 |  | -23 | [7 empty] | 0.118 | -153.2963 | -153.2963 |  |  |  |  | -9044.03 |  |  | 1 | [10 empty] | 1 |  |  |  | 16.95 | [6 empty] | 250 kN homebuilt, WMC | d | m | n |  | fan | d, RT |  | loading-unloading-reloading, stepsize 5 kN | [8 empty] | x |  |  |  | Strain gauge: HBM 10/120LY11 (transverse) & OB clip gauge, Middle, Center, BTB | SG&CG, M, C, BTB | 70 Nm | 2 | 74.85 | 145 | 0.58 | GEV213 |  | 1.95 | 0.72 | various | Prime 20, slow hardener | PPG2002 |  |  | 74 | LM |  |  | 0.54 |  | 35 | 7 layers of UD | 6.16 | 44.07 | 6.16 | 89.22 | 25 | 0 | 0.53 | [0°]7 | 0.02 | GE1 |  | 1.07 | UD3 | 0 | VUB |  | 55.4 |  |  | 0 | R0390 | V1 | 7 | Rectangular | 55 | 111R0390UD3 |  | -153.2963 |  | 0/0/0/0/0/0/0
Table OptiMat | 2220 | GEV213_R0390_0165 | 109 | 54.75 | WMC | UD3 | 90 | LM | R0390 | GE1 | 6.42 | 25.05 | 25 | 25.025 | 160.5 | 145 | 144.77 | 34.8175 |  | TG 3 phase I | I | 2004-07-26 | 2004-07-26 | STC |  | -24.77 |  | -24.77 | [7 empty] | 0.11 | -154.176 | -154.176 |  |  |  |  | -10452.61 |  |  | 1 | [10 empty] | 1 |  |  |  | 14.75 | [6 empty] | 250 kN homebuilt, WMC | d | m | n |  | fan | d, RT |  | loading-unloading-reloading, stepsize 5 kN | [8 empty] | x |  |  |  | Strain gauge: HBM 10/120LY11 (transverse) & OB clip gauge, Middle, Center, BTB | SG&CG, M, C, BTB | 70 Nm | 2 | 71.47 | 145 | 0.42 | GEV213 |  | 1.94 | 0.1 | various | Prime 20, slow hardener | PPG2002 |  |  | 73.21 | LM |  |  | 0.53 |  | 35 | 7 layers of UD | 6.16 | 45.38 | 6.16 | 87.83 | 25 | 0 | 0 | [0°]7 | 0.01 | GE1 |  | 0.52 | UD3 | 0 | WMC, VUB, UP |  | 54.75 |  |  | 0 | R0390 | V1 | 7 | Rectangular | 55 | 109R0390UD3 |  | -154.176 |  | 0/0/0/0/0/0/0
Table OptiMat | 2219 | GEV213_R0390_0153 | 109 | 54.75 | WMC | UD3 | 90 | LM | R0390 | GE1 | 6.315 | 24.97 | 24.96 | 24.965 | 157.6224 | 145 | 144.96 | 34.8725 |  | TG 3 phase I | I | 2004-07-26 | 2004-07-26 | STC |  | -23.302 |  | -23.302 | [7 empty] | 0.1165 | -147.8047 | -147.8047 |  |  |  |  | -9384.426 |  |  | 1 | [10 empty] | 1 |  |  |  | 15.75 | [6 empty] | 250 kN homebuilt, WMC | d | m | n |  | fan | d, RT |  | loading-unloading-reloading, stepsize 5 kN | [8 empty] | x |  |  |  | Strain gauge: HBM 10/120LY11 (transverse) & OB clip gauge, Middle, Center, BTB | SG&CG, M, C, BTB | 70 Nm | 2 | 71.47 | 145 | 0.42 | GEV213 |  | 1.94 | 0.1 | various | Prime 20, slow hardener | PPG2002 |  |  | 73.21 | LM |  |  | 0.53 |  | 35 | 7 layers of UD | 6.16 | 45.38 | 6.16 | 87.83 | 25 | 0 | 0 | [0°]7 | 0.01 | GE1 |  | 0.52 | UD3 | 0 | WMC, VUB, UP |  | 54.75 |  |  | 0 | R0390 | V1 | 7 | Rectangular | 55 | 109R0390UD3 |  | -147.8047 |  | 0/0/0/0/0/0/0
Table OptiMat | 2212 | GEV206_I0300_0007 | 55 | 51.93541 | WMC | UD2 | 0 | LM | I0300 | GE1 | 3.876667 |  | 9.79 | 9.79 | 37.95257 | 136 |  |  |  | TG 4 phase I | I | 2004-09-10 | 2004-09-10 | STC |  | -25.5 |  | -25.5 | [7 empty] | 0.3105 | -671.8913 | -671.8913 |  |  |  |  | -16818.31 |  |  | 1 | [10 empty] | 1 |  |  |  | 39.95 | [6 empty] | 250 kN homebuilt, WMC | d | m | n |  | fan | d, RT |  | Wyoming combined loading fixture | [12 empty] | Strain gauge: TML FCA-2-11, Middle, Center, BTB | SGC, M, C, BTB | 2.8 Nm |  | 65.4 | 136 | 0.2900242 | GEV204; GEV206 after preliminary tests |  | 1.878656 | 0.1712846 | 3 | Prime 20, slow hardener | PPG2002 |  |  | 71.87671 | LM |  |  | 0.4233897 |  | 10 | UD material used in preliminary programme 2 (1 layer less than UD1) | 3.52 | 46.02221 | 3.52; 6.57 | 87.76 | 10 | 0 | 2.042385 | [0°]4 | 0.002620167 | GE1 |  | 0.2722847 | UD2 | 0 | WMC |  | 51.93541 |  |  | 0 | I0300 | V1 | 4 | ASTM combined loading compression |  | 55I0300UD2 |  | -671.8913 |  | 0/0/0/0
Table OptiMat | 2211 | GEV206_I0300_0006 | 55 | 51.93541 | WMC | UD2 | 0 | LM | I0300 | GE1 | 3.886667 |  | 10.02 | 10.02 | 38.9444 | 136 |  |  |  | TG 4 phase I | I | 2004-09-10 | 2004-09-10 | STC |  | -20.6 |  | -20.6 | [8 empty] | -528.9592 | -528.9592 | [7 empty] | 1 | [10 empty] | 1 | [10 empty] | 250 kN homebuilt, WMC | d | m | n |  | fan | d, RT |  | Wyoming combined loading fixture | [12 empty] | Strain gauge: TML FCA-2-11, Middle, Center, BTB | SGC, M, C, BTB | 2.8 Nm |  | 65.4 | 136 | 0.2900242 | GEV204; GEV206 after preliminary tests |  | 1.878656 | 0.1712846 | 3 | Prime 20, slow hardener | PPG2002 |  |  | 71.87671 | LM |  |  | 0.4233897 |  | 10 | UD material used in preliminary programme 2 (1 layer less than UD1) | 3.52 | 46.02221 | 3.52; 6.57 | 87.76 | 10 | 0 | 2.042385 | [0°]4 | 0.002620167 | GE1 |  | 0.2722847 | UD2 | 0 | WMC |  | 51.93541 |  |  | 0 | I0300 | V1 | 4 | ASTM combined loading compression |  | 55I0300UD2 |  | -528.9592 |  | 0/0/0/0
Table OptiMat | 2210 | GEV206_I0300_0001 | 55 | 51.93541 | WMC | UD2 | 0 | LM | I0300 | GE1 | 3.82 | 10.17 | 10.46 | 10.315 | 39.9572 | 136 | 136.19 |  |  | TG 4 phase I | I | 2004-09-10 | 2004-09-10 | STC |  | -23.5 |  | -23.5 | [8 empty] | -596.3967 | -596.3967 |  |  |  |  | -16032.17 |  |  | 1 | [10 empty] | 1 |  |  |  | 37.2 | [6 empty] | 250 kN homebuilt, WMC | d | m | n |  | fan | d, RT |  | Wyoming combined loading fixture | [12 empty] | Strain gauge: TML FCA-2-11, Middle, Center, BTB | SGC, M, C, BTB | 2.8 Nm |  | 65.4 | 136 | 0.2900242 | GEV204; GEV206 after preliminary tests |  | 1.878656 | 0.1712846 | 3 | Prime 20, slow hardener | PPG2002 |  |  | 71.87671 | LM |  |  | 0.4233897 |  | 10 | UD material used in preliminary programme 2 (1 layer less than UD1) | 3.52 | 46.02221 | 3.52; 6.57 | 87.76 | 10 | 0 | 2.042385 | [0°]4 | 0.002620167 | GE1 |  | 0.2722847 | UD2 | 0 | WMC |  | 51.93541 |  |  | 0 | I0300 | V1 | 4 | ASTM combined loading compression |  | 55I0300UD2 |  | -596.3967 |  | 0/0/0/0
Table OptiMat | 2209 | GEV206_I0300_0004 | 55 | 51.93541 | WMC | UD2 | 0 | LM | I0300 | GE1 | 3.78 | 10.54 | 10.51 | 10.525 | 39.7278 | 136 | 136.66 |  |  | TG 4 phase I | I | 2004-09-10 | 2004-09-10 | STC |  | -27.4 |  | -27.4 | [7 empty] | 0.3255 | -688.7104 | -688.7104 | [7 empty] | 1 | [10 empty] | 1 | [10 empty] | 250 kN homebuilt, WMC | d | m | n |  | fan | d, RT |  | Wyoming combined loading fixture | [12 empty] | Strain gauge: TML FCA-2-11, Middle, Center, BTB | SGC, M, C, BTB | 2.8 Nm |  | 65.4 | 136 | 0.2900242 | GEV204; GEV206 after preliminary tests |  | 1.878656 | 0.1712846 | 3 | Prime 20, slow hardener | PPG2002 |  |  | 71.87671 | LM |  |  | 0.4233897 |  | 10 | UD material used in preliminary programme 2 (1 layer less than UD1) | 3.52 | 46.02221 | 3.52; 6.57 | 87.76 | 10 | 0 | 2.042385 | [0°]4 | 0.002620167 | GE1 |  | 0.2722847 | UD2 | 0 | WMC |  | 51.93541 |  |  | 0 | I0300 | V1 | 4 | ASTM combined loading compression |  | 55I0300UD2 |  | -688.7104 |  | 0/0/0/0
Table OptiMat | 2141 | GEV207_R0400_0255 | 37 | 51.63707 | WMC | MD2 | 0 | LM | R0400 | GE1 | 6.7 | 25.35 | 25.3 | 25.325 | 169.51 | 150 | 150.16 | 39.965 |  | TG 3 phase I | I | 2004-08-04 | 2004-08-04 | STT |  | 82.35 |  | 82.35 | [8 empty] | 485.3325 | 485.3325 |  |  |  |  | 22785.56 |  |  | 1 | [10 empty] | 1 |  |  | 21.3 | [7 empty] | 250 kN homebuilt, WMC | d | m | n |  | hot air | d, +60°C |  | loading-unloading-reloading, stepsize 10 kN, wire cloth | [8 empty] | x |  |  |  | Front: Strain gauge: HBM 10/120LY11 (transverse) & OB clip gauge, Middle, Center; Back: Clip gauge: OB standard, Middle, Center | F: SG&CG, M, C; B: CG, M, C | 200 Nm | 2 | 77.7 | 150 | 0.2138868 | GEV205; GEV207 after preliminary tests |  | 1.880929 | 0.5142225 | various | Prime 20, slow hardener | PPG2002 |  |  | 71.37672 | LM |  |  | 0.1596615 |  | 40 | MD material used in preliminary programme 2 (1 layer less than MD1) | 6.57 | 46.89589 | 6.57 | 85.68 | 25 | 10 | 1.467042 | [[±45, 0°]4;±45] | 0.0129912 | GE1 |  | 0.4992444 | MD2 | 0 | UP |  | 51.63707 |  |  | 5 | R0400 | V1 | 4 | Rectangular | 55 | 37R0400MD2 | 485.3325 |  |  | 45/-45/0/45/-45/0/45/-45/0/45/-45/0/45/-45
Table OptiMat | 2140 | GEV207_R0400_0510 | 83 | 50.60759 | WMC | MD2 | 0 | LM | R0400 | GE1 | 6.66 | 25.19 | 25.14 | 25.165 | 167.4324 | 150 | 150.19 | 40.125 |  | TG 3 phase I | I | 2004-08-03 | 2004-08-03 | STT |  | 77.471 |  | 77.471 | [8 empty] | 462.2405 | 462.2405 |  |  |  |  | 20273.71 |  |  | 1 | [10 empty] | 1 |  |  | 22.8 | [7 empty] | 250 kN homebuilt, WMC | d | m | n |  | hot air | d, +60°C |  | loading-unloading-reloading, stepsize 10 kN, surface flaw; dent on one side | [8 empty] | x |  |  |  | Front: Strain gauge: HBM 10/120LY11 (transverse) & OB clip gauge, Middle, Center; Back: Clip gauge: OB standard, Middle, Center | F: SG&CG, M, C; B: CG, M, C | 200 Nm | 2 | 65.63 | 150 | 0.2430072 | GEV205; GEV207 after preliminary tests |  | 1.862155 | 0.6431977 | various | Prime 20, slow hardener | PPG2002 |  |  | 70.65862 | LM |  |  | 0.2116255 |  | 40 | MD material used in preliminary programme 2 (1 layer less than MD1) | 6.57 | 47.59212 | 6.57 | 84.27 | 25 | 10 | 1.80029 | [[±45, 0°]4;±45] | 0.01555504 | GE1 |  | 0.5775848 | MD2 | 0 | WMC |  | 50.60759 |  |  | 5 | R0400 | V1 | 4 | Rectangular | 55 | 83R0400MD2 | 462.2405 |  |  | 45/-45/0/45/-45/0/45/-45/0/45/-45/0/45/-45
Table OptiMat | 2139 | GEV207_R0400_0235 | 38 | 52.82994 | WMC | MD2 | 0 | LM | R0400 | GE1 | 6.565 | 25.17 | 25.12 | 25.145 | 164.9128 | 150 | 149.5 | 39.855 |  | TG 3 phase I | I | 2004-08-03 | 2004-08-03 | STT |  | 81.86 |  | 81.86 | [8 empty] | 495.89 | 495.89 |  |  |  |  | 21374.57 |  |  | 1 | [10 empty] | 1 |  |  | 23.2 | [7 empty] | 250 kN homebuilt, WMC | d | m | n |  | hot air | d, +60°C |  | loading-unloading-reloading,10 kN stepsize, wire cloth | [8 empty] | x |  |  |  | Front: Strain gauge: HBM 10/120LY11 (transverse) & OB clip gauge, Middle, Center; Back: Clip gauge: OB standard, Middle, Center | F: SG&CG, M, C; B: CG, M, C | 200 Nm | 2 | 72.48 | 150 | 0.1844772 | GEV205; GEV207 after preliminary tests |  | 1.904776 | 0.5453625 | various | Prime 20, slow hardener | PPG2002 |  |  | 72.1124 | LM |  |  | 0.3999397 |  | 40 | MD material used in preliminary programme 2 (1 layer less than MD1) | 6.57 | 46.27154 | 6.57 | 87.58 | 25 | 10 | 0.8985268 | [[±45, 0°]4;±45] | 0.009702182 | GE1 |  | 0.2912359 | MD2 | 0 | UP |  | 52.82994 |  |  | 5 | R0400 | V1 | 4 | Rectangular | 55 | 38R0400MD2 | 495.89 |  |  | 45/-45/0/45/-45/0/45/-45/0/45/-45/0/45/-45
Table OptiMat | 2138 | GEV207_R0400_0230 | 38 | 52.82994 | WMC | MD2 | 0 | LM | R0400 | GE1 | 6.56 | 25.25 | 25.22 | 25.235 | 165.4432 | 150 | 149.5 | 39.8975 |  | TG 3 phase I | I | 2004-08-04 | 2004-08-04 | STT |  | 77.3 |  | 77.3 | [8 empty] | 466.9521 | 466.9521 |  |  |  |  | 18943.29 |  |  | 1 | [10 empty] | 1 |  |  | 24.65 | [7 empty] | 250 kN homebuilt, WMC | d | m | n |  | hot air | d, +60°C |  | loading-unloading-reloading,10 kN stepsize, wire cloth | [8 empty] | x |  |  |  | Front: Strain gauge: HBM 10/120LY11 (transverse) & OB clip gauge, Middle, Center; Back: Clip gauge: OB standard, Middle, Center | F: SG&CG, M, C; B: CG, M, C | 200 Nm | 2 | 72.48 | 150 | 0.1844772 | GEV205; GEV207 after preliminary tests |  | 1.904776 | 0.5453625 | various | Prime 20, slow hardener | PPG2002 |  |  | 72.1124 | LM |  |  | 0.3999397 |  | 40 | MD material used in preliminary programme 2 (1 layer less than MD1) | 6.57 | 46.27154 | 6.57 | 87.58 | 25 | 10 | 0.8985268 | [[±45, 0°]4;±45] | 0.009702182 | GE1 |  | 0.2912359 | MD2 | 0 | UP |  | 52.82994 |  |  | 5 | R0400 | V1 | 4 | Rectangular | 55 | 38R0400MD2 | 466.9521 |  |  | 45/-45/0/45/-45/0/45/-45/0/45/-45/0/45/-45
Table OptiMat | 2137 | GEV207_R0400_0595 | 88 | 54.10508 | WMC | MD2 | 0 | LM | R0400 | GE1 | 6.415 | 25.1 | 25.08 | 25.09 | 160.8882 | 150 | 150.17 | 40.0625 |  | TG 3 phase I | I | 2004-08-03 | 2004-08-03 | STT |  | 92.5 |  | 92.5 | [8 empty] | 574.7043 | 574.7043 | [7 empty] | 1 | [10 empty] | 1 | [10 empty] | 250 kN homebuilt, WMC | d | m | n |  | hot air | d, +60°C |  | loading-unloading-reloading, stepsize 10 kN; test done twice, first time up to 78.7, second to failure | x | [7 empty] | x |  |  |  | Front: Strain gauge: HBM 10/120LY11 (transverse) & OB clip gauge, Middle, Center; Back: Clip gauge: OB standard, Middle, Center | F: SG&CG, M, C; B: CG, M, C | 180 Nm/200 Nm | 2 | 77.48 | 150 | 0.4696607 | GEV205; GEV207 after preliminary tests |  | 1.929601 | 0.3395225 | various | Prime 20, slow hardener | PPG2002 |  |  | 72.90187 | LM |  |  | 0.689802 |  | 40 | MD material used in preliminary programme 2 (1 layer less than MD1) | 6.57 | 45.54609 | 6.57 | 89.22 | 25 | 10 | 0.348832 | [[±45, 0°]4;±45] | 0.007215497 | GE1 |  | 0.5068176 | MD2 | 0 | WMC |  | 54.10508 |  |  | 5 | R0400 | V1 | 4 | Rectangular | 55 | 88R0400MD2 | 574.7043 |  |  | 45/-45/0/45/-45/0/45/-45/0/45/-45/0/45/-45
Table OptiMat | 2136 | GEV207_R0400_0492 | 82 | 51.5364 | WMC | MD2 | 0 | LM | R0400 | GE1 | 6.725 | 25.16 | 25.06 | 25.11 | 168.5285 | 150 | 150.06 | 39.5175 |  | TG 3 phase I | I | 2004-07-22 | 2004-07-22 | STC |  | -71.2 |  | -71.2 | [7 empty] | 0.4735 | -421.6392 | -421.6392 |  |  |  |  | -15416.42 |  |  | 1 | [10 empty] | 1 |  |  |  | 27.35 | [6 empty] | 250 kN homebuilt, WMC | d | m | n |  | fan | d, RT |  | loading-unloading-reloading test | [8 empty] | x |  |  |  | Strain gauge: HBM 10/120LY11 (transverse) & OB clip gauge, Middle, Center, BTB | SG&CG, M, C, BTB | 120 Nm | 2 | 65.32 | 150 | 0.4507633 | GEV205; GEV207 after preliminary tests |  | 1.879018 | 1.09391 | various | Prime 20, slow hardener | PPG2002 |  |  | 71.30717 | LM |  |  | 0.4514731 |  | 40 | MD material used in preliminary programme 2 (1 layer less than MD1) | 6.57 | 46.95746 | 6.57 | 82.62 | 25 | 10 | 1.506147 | [[±45, 0°]4;±45] | 0.02660718 | GE1 |  | 1.009524 | MD2 | 0 | WMC |  | 51.5364 |  |  | 5 | R0400 | V1 | 4 | Rectangular | 55 | 82R0400MD2 |  | -421.6392 |  | 45/-45/0/45/-45/0/45/-45/0/45/-45/0/45/-45
Table OptiMat | 2135 | GEV207_R0400_0600 | 88 | 54.10508 | WMC | MD2 | 0 | LM | R0400 | GE1 | 6.485 | 25.07 | 25.03 | 25.05 | 162.31955 | 150 | 150.17 | 40.0575 |  | TG 3 phase I | I | 2004-07-22 | 2004-07-22 | STC |  | -70.2 |  | -70.2 | [8 empty] | -432.135 | -432.135 |  |  |  |  | -15056.97 |  |  | 1 | [10 empty] | 1 |  |  |  | 28.7 | [6 empty] | 250 kN homebuilt, WMC | d | m | n |  | fan | d, RT |  | Loading-unloading-reloading, 10 kN stepsize | [8 empty] | x |  |  |  | Strain gauge: HBM 10/120LY11 (transverse) & OB clip gauge, Middle, Center, BTB | SG&CG, M, C, BTB | 70 Nm | 2 | 77.48 | 150 | 0.4696607 | GEV205; GEV207 after preliminary tests |  | 1.929601 | 0.3395225 | various | Prime 20, slow hardener | PPG2002 |  |  | 72.90187 | LM |  |  | 0.689802 |  | 40 | MD material used in preliminary programme 2 (1 layer less than MD1) | 6.57 | 45.54609 | 6.57 | 89.22 | 25 | 10 | 0.348832 | [[±45, 0°]4;±45] | 0.007215497 | GE1 |  | 0.5068176 | MD2 | 0 | WMC |  | 54.10508 |  |  | 5 | R0400 | V1 | 4 | Rectangular | 55 | 88R0400MD2 |  | -432.135 |  | 45/-45/0/45/-45/0/45/-45/0/45/-45/0/45/-45
Table OptiMat | 2134 | GEV207_R0490_0002 | 60 | 51.78726751 | WMC | MD2 | 90 | LM | R0490 | GE1 | 6.7975 | 25.02 | 24.95 | 24.985 | 169.597625 | 150 | 149.14 | 39.5475 |  | TG 3 phase I | I | 2004-09-01 | 2004-09-01 | STC |  | -34.16 |  | -34.16 | [7 empty] | 0.2575 | -201.1358 | -201.1358 |  |  |  |  | -13682.7 |  |  | 1 | [10 empty] | 1 |  |  |  | 14.7 | [6 empty] | 250 kN homebuilt, WMC | d | m | n |  | fan | d, RT |  | loading unloading-reloading, stepsize 7 kN | [8 empty] | x |  |  |  | Strain gauge: HBM 10/120LY11 (transverse) & OB clip gauge, Middle, Center, BTB | SG&CG, M, C, BTB | 90 Nm | 2 |  | 150 |  | GEV205; GEV207 after preliminary tests |  |  |  | 4 | Prime 20, slow hardener | PPG2002 |  |  |  | LM |  |  |  |  | 40 | MD material used in preliminary programme 2 (1 layer less than MD1) | 6.57 |  | 6.57 |  | 25 | 10 |  | [[±45, 0°]4;±45] |  | GE1 |  |  |  | 0 | [5 empty] | 5 |  | V1 | 4 | Rectangular | 55 | 60R0490MD2 |  | -201.1358 |  | 45/-45/0/45/-45/0/45/-45/0/45/-45/0/45/-45
Table OptiMat | 2133 | GEV207_R0490_0006 | 60 | 51.78726751 | WMC | MD2 | 90 | LM | R0490 | GE1 | 6.8075 | 25.03 | 24.95 | 24.99 | 169.847125 | 150 | 148.95 | 39.2475 |  | TG 3 phase I | I | 2004-09-01 | 2004-09-01 | STC |  | -35.746 |  | -35.746 | [8 empty] | -210.123 | -210.123 |  |  |  |  | -14294.08 |  |  | 1 | [10 empty] | 1 |  |  |  | 14.7 | [6 empty] | 250 kN homebuilt, WMC | d | m | n |  | fan | d, RT |  | loading unloading-reloading, stepsize 7 kN | [8 empty] | x |  |  |  | Strain gauge: HBM 10/120LY11 (transverse) & OB clip gauge, Middle, Center, BTB | SG&CG, M, C, BTB | 90 Nm | 2 |  | 150 |  | GEV205; GEV207 after preliminary tests |  |  |  | 4 | Prime 20, slow hardener | PPG2002 |  |  |  | LM |  |  |  |  | 40 | MD material used in preliminary programme 2 (1 layer less than MD1) | 6.57 |  | 6.57 |  | 25 | 10 |  | [[±45, 0°]4;±45] |  | GE1 |  |  |  | 0 | [5 empty] | 5 |  | V1 | 4 | Rectangular | 55 | 60R0490MD2 |  | -210.123 |  | 45/-45/0/45/-45/0/45/-45/0/45/-45/0/45/-45
Table OptiMat | 2132 | GEV207_R0490_0007 | 60 | 51.78726751 | WMC | MD2 | 90 | LM | R0490 | GE1 | 6.7425 | 25.1 | 25.05 | 25.075 | 168.899625 | 150 | 149.14 | 39.4575 |  | TG 3 phase I | I | 2004-09-01 | 2004-09-01 | STC |  | -34.404 |  | -34.404 | [7 empty] | 0.2535 | -203.4919 | -203.4919 |  |  |  |  | -14692.55 |  |  | 1 | [10 empty] | 1 |  |  |  | 13.85 | [6 empty] | 250 kN homebuilt, WMC | d | m | n |  | fan | d, RT |  | loading unloading-reloading, stepsize 7 kN | [8 empty] | x |  |  |  | Strain gauge: HBM 10/120LY11 (transverse) & OB clip gauge, Middle, Center, BTB | SG&CG, M, C, BTB | 90 Nm | 2 |  | 150 |  | GEV205; GEV207 after preliminary tests |  |  |  | 4 | Prime 20, slow hardener | PPG2002 |  |  |  | LM |  |  |  |  | 40 | MD material used in preliminary programme 2 (1 layer less than MD1) | 6.57 |  | 6.57 |  | 25 | 10 |  | [[±45, 0°]4;±45] |  | GE1 |  |  |  | 0 | [5 empty] | 5 |  | V1 | 4 | Rectangular | 55 | 60R0490MD2 |  | -203.4919 |  | 45/-45/0/45/-45/0/45/-45/0/45/-45/0/45/-45
Table OptiMat | 2131 | GEV207_R0490_0009 | 60 | 51.78726751 | WMC | MD2 | 90 | LM | R0490 | GE1 | 6.8225 | 24.97 | 24.99 | 24.98 | 170.494275 | 150 | 149.12 | 39.5375 |  | TG 3 phase I | I | 2004-09-01 | 2004-09-01 | STC |  | -31.72 |  | -31.72 | [8 empty] | -186.1218 | -186.1218 | [7 empty] | 1 | [10 empty] | 1 | [10 empty] | 250 kN homebuilt, WMC | d | m | n |  | fan | d, RT |  | loading unloading-reloading, stepsize 7 kN | [8 empty] | x |  |  |  | Strain gauge: HBM 10/120LY11 (transverse) & OB clip gauge, Middle, Center, BTB | SG&CG, M, C, BTB | 90 Nm | 2 |  | 150 |  | GEV205; GEV207 after preliminary tests |  |  |  | 4 | Prime 20, slow hardener | PPG2002 |  |  |  | LM |  |  |  |  | 40 | MD material used in preliminary programme 2 (1 layer less than MD1) | 6.57 |  | 6.57 |  | 25 | 10 |  | [[±45, 0°]4;±45] |  | GE1 |  |  |  | 0 | [5 empty] | 5 |  | V1 | 4 | Rectangular | 55 | 60R0490MD2 |  | -186.1218 |  | 45/-45/0/45/-45/0/45/-45/0/45/-45/0/45/-45
Table OptiMat | 2130 | GEV207_R0490_0010 | 60 | 51.78726751 | WMC | MD2 | 90 | LM | R0490 | GE1 | 6.73 | 25.05 | 25.13 | 25.09 | 169.1249 | 150 | 149.01 | 39.4225 |  | TG 3 phase I | I | 2004-09-01 | 2004-09-01 | STC |  | -33.306 |  | -33.306 | [7 empty] | 0.256 | -197.2453 | -197.2453 |  |  |  |  | -13939.6 |  |  | 1 | [10 empty] | 1 |  |  |  | 14.15 | [6 empty] | 250 kN homebuilt, WMC | d | m | n |  | fan | d, RT |  | loading unloading-reloading, stepsize 7 kN | [8 empty] | x |  |  |  | Strain gauge: HBM 10/120LY11 (transverse) & OB clip gauge, Middle, Center, BTB | SG&CG, M, C, BTB | 90 Nm | 2 |  | 150 |  | GEV205; GEV207 after preliminary tests |  |  |  | 4 | Prime 20, slow hardener | PPG2002 |  |  |  | LM |  |  |  |  | 40 | MD material used in preliminary programme 2 (1 layer less than MD1) | 6.57 |  | 6.57 |  | 25 | 10 |  | [[±45, 0°]4;±45] |  | GE1 |  |  |  | 0 | [5 empty] | 5 |  | V1 | 4 | Rectangular | 55 | 60R0490MD2 |  | -197.2453 |  | 45/-45/0/45/-45/0/45/-45/0/45/-45/0/45/-45
Table OptiMat | 1937 | GEV207_I1290_0001 | 11 | 52.51761 | RISØ | MD2 | 90 | LM | I1290 | GE1 |  |  |  | 10.1 | 69.4476 | 126 |  |  |  | TG 3 phase I | I | 2004-07-28 | 2004-07-28 | STC |  | -12.8175 |  | -12.82077 |  |  | -2.661583 | -2.661583 | 0 |  |  |  | -184.5636 | -184.6106471 |  |  |  |  | -12709.6 |  |  | 1 | [14 empty] | 14.52529 | [5 empty] | -0.01270636 | 100 kN Instron, RISØ | d | h |  |  | n | d, RT; submersed in salt water for 12 months |  | loading | [16 empty] | 75.11 | 126 | 0.3690402 | GEV205; GEV207 after preliminary tests |  | 1.86 | 0.4741379 | 3 | Prime 20, slow hardener | PPG2002 |  |  | 72.18817 | LM |  |  | 0.4808452 |  |  | MD material used in preliminary programme 2 (1 layer less than MD1) | 6.57 | 45.80629 | 3.52; 6.57 | 86.64 | 10 | 10 | 1.676102 | [[±45, 0°]4;±45] | 0.02 | GE1 |  | 0.416216 | MD2 | 0 | RISØ |  | 52.51761 |  |  | 5 | I1290 | V1 | 4 | ISO compression without tabs |  | 11I1290MD2 |  | -184.6106471 |  | 45/-45/0/45/-45/0/45/-45/0/45/-45/0/45/-45
Table OptiMat | 1936 | GEV207_I1290_0002 | 11 | 52.51761 | RISØ | MD2 | 90 | LM | I1290 | GE1 |  |  |  | 10.09 | 69.29812 | 126 |  |  |  | TG 3 phase I | I | 2004-07-28 | 2004-07-28 | STC |  | -12.94 |  | -12.94 |  |  | -2.433465 | -2.433465 | 0 |  |  |  | -186.7295 | -186.7294524 |  |  |  |  | -12593.22 |  |  | 1 | [14 empty] | 14.82778 | [5 empty] | -0.01259322 | 100 kN Instron, RISØ | d | h |  |  | n | d, RT; submersed in salt water for 12 months |  | loading | [16 empty] | 75.11 | 126 | 0.3690402 | GEV205; GEV207 after preliminary tests |  | 1.86 | 0.4741379 | 3 | Prime 20, slow hardener | PPG2002 |  |  | 72.18817 | LM |  |  | 0.4808452 |  |  | MD material used in preliminary programme 2 (1 layer less than MD1) | 6.57 | 45.80629 | 3.52; 6.57 | 86.64 | 10 | 10 | 1.676102 | [[±45, 0°]4;±45] | 0.02 | GE1 |  | 0.416216 | MD2 | 0 | RISØ |  | 52.51761 |  |  | 5 | I1290 | V1 | 4 | ISO compression without tabs |  | 11I1290MD2 |  | -186.7294524 |  | 45/-45/0/45/-45/0/45/-45/0/45/-45/0/45/-45
Table OptiMat | 1935 | GEV207_I1290_0003 | 11 | 52.51761 | RISØ | MD2 | 90 | LM | I1290 | GE1 |  |  |  | 9.994 | 68.628798 | 126 |  |  |  | TG 3 phase I | I | 2004-07-28 | 2004-07-28 | STC |  | -12.8175 |  | -12.8175 |  |  | -2.418575 | -2.418575 | 0 |  |  |  | -186.7656 | -186.7656199 |  |  |  |  | -13045.13 |  |  | 1 | [14 empty] | 14.31689 | [5 empty] | -0.01304513 | 100 kN Instron, RISØ | d | h |  |  | n | d, RT; submersed in salt water for 12 months |  | loading | [16 empty] | 75.11 | 126 | 0.3690402 | GEV205; GEV207 after preliminary tests |  | 1.86 | 0.4741379 | 3 | Prime 20, slow hardener | PPG2002 |  |  | 72.18817 | LM |  |  | 0.4808452 |  |  | MD material used in preliminary programme 2 (1 layer less than MD1) | 6.57 | 45.80629 | 3.52; 6.57 | 86.64 | 10 | 10 | 1.676102 | [[±45, 0°]4;±45] | 0.02 | GE1 |  | 0.416216 | MD2 | 0 | RISØ |  | 52.51761 |  |  | 5 | I1290 | V1 | 4 | ISO compression without tabs |  | 11I1290MD2 |  | -186.7656199 |  | 45/-45/0/45/-45/0/45/-45/0/45/-45/0/45/-45
Table OptiMat | 1934 | GEV207_I1290_0004 | 11 | 52.51761 | RISØ | MD2 | 90 | LM | I1290 | GE1 |  |  |  | 10.087 | 69.358212 | 126 |  |  |  | TG 3 phase I | I | 2004-07-28 | 2004-07-28 | STC |  | -13.1825 |  | -13.1825 |  |  | -2.572704 | -2.572704 | 0 |  |  |  | -190.064 | -190.0640115 |  |  |  |  | -12581.55 |  |  | 1 | [14 empty] | 15.10657 | [5 empty] | -0.01258155 | 100 kN Instron, RISØ | d | h |  |  | n | d, RT; submersed in salt water for 12 months |  | loading-unloading | [8 empty] | x | [7 empty] | 75.11 | 126 | 0.3690402 | GEV205; GEV207 after preliminary tests |  | 1.86 | 0.4741379 | 3 | Prime 20, slow hardener | PPG2002 |  |  | 72.18817 | LM |  |  | 0.4808452 |  |  | MD material used in preliminary programme 2 (1 layer less than MD1) | 6.57 | 45.80629 | 3.52; 6.57 | 86.64 | 10 | 10 | 1.676102 | [[±45, 0°]4;±45] | 0.02 | GE1 |  | 0.416216 | MD2 | 0 | RISØ |  | 52.51761 |  |  | 5 | I1290 | V1 | 4 | ISO compression without tabs |  | 11I1290MD2 |  | -190.0640115 |  | 45/-45/0/45/-45/0/45/-45/0/45/-45/0/45/-45
Table OptiMat | 1933 | GEV207_I1290_0009 | 11 | 52.51761 | RISØ | MD2 | 90 | LM | I1290 | GE1 |  |  |  | 10.06 | 69.08202 | 126 |  |  |  | TG 3 phase I | I | 2004-07-28 | 2004-07-28 | STC |  | -13.1825 |  | -13.0625 |  |  | -2.465059 | -2.465059 | 0 |  |  |  | -190.8239 | -189.0868275 |  |  |  |  | -13680.42 |  |  | 1 | [14 empty] | 13.82171 | [5 empty] | -0.0138061 | 100 kN Instron, RISØ | d | h |  |  | n | d, RT; submersed in salt water for 12 months |  | loading-unloading | [8 empty] | x | [7 empty] | 75.11 | 126 | 0.3690402 | GEV205; GEV207 after preliminary tests |  | 1.86 | 0.4741379 | 3 | Prime 20, slow hardener | PPG2002 |  |  | 72.18817 | LM |  |  | 0.4808452 |  |  | MD material used in preliminary programme 2 (1 layer less than MD1) | 6.57 | 45.80629 | 3.52; 6.57 | 86.64 | 10 | 10 | 1.676102 | [[±45, 0°]4;±45] | 0.02 | GE1 |  | 0.416216 | MD2 | 0 | RISØ |  | 52.51761 |  |  | 5 | I1290 | V1 | 4 | ISO compression without tabs |  | 11I1290MD2 |  | -189.0868275 |  | 45/-45/0/45/-45/0/45/-45/0/45/-45/0/45/-45
Table OptiMat | 1932 | GEV207_I1290_0014 | 11 | 52.51761 | RISØ | MD2 | 90 | LM | I1290 | GE1 |  |  |  | 10.183 | 69.743367 | 126 |  |  |  | TG 3 phase I | I | 2004-07-28 | 2004-07-28 | STC |  | -13.6725 |  | -13.55 |  |  | -3.03948 | -3.03948 | 0 |  |  |  | -196.0401 | -194.2837087 |  |  |  |  | -13309.61 |  |  | 1 | [14 empty] | 14.59726 | [5 empty] | -0.01342993 | 100 kN Instron, RISØ | d | h |  |  | n | d, RT; submersed in salt water for 12 months |  | loading-unloading | [8 empty] | x | [7 empty] | 75.11 | 126 | 0.3690402 | GEV205; GEV207 after preliminary tests |  | 1.86 | 0.4741379 | 3 | Prime 20, slow hardener | PPG2002 |  |  | 72.18817 | LM |  |  | 0.4808452 |  |  | MD material used in preliminary programme 2 (1 layer less than MD1) | 6.57 | 45.80629 | 3.52; 6.57 | 86.64 | 10 | 10 | 1.676102 | [[±45, 0°]4;±45] | 0.02 | GE1 |  | 0.416216 | MD2 | 0 | RISØ |  | 52.51761 |  |  | 5 | I1290 | V1 | 4 | ISO compression without tabs |  | 11I1290MD2 |  | -194.2837087 |  | 45/-45/0/45/-45/0/45/-45/0/45/-45/0/45/-45
Table OptiMat | 1931 | GEV207_I1290_0017 | 11 | 52.51761 | RISØ | MD2 | 90 | LM | I1290 | GE1 |  |  |  | 10.093 | 69.13705 | 126 |  |  |  | TG 3 phase I | I | 2004-07-28 | 2004-07-28 | STC |  | -13.4275 |  | -13.4275 |  |  | -3.33786 | -3.33786 | 0 |  |  |  | -194.2157 | -194.2156919 |  |  |  |  | -13525.8 |  |  | 1 | [14 empty] | 14.35891 | [5 empty] | -0.0135258 | 100 kN Instron, RISØ | d | h |  |  | n | d, RT; submersed in salt water for 12 months |  | loading-unloading | [8 empty] | x | [7 empty] | 75.11 | 126 | 0.3690402 | GEV205; GEV207 after preliminary tests |  | 1.86 | 0.4741379 | 3 | Prime 20, slow hardener | PPG2002 |  |  | 72.18817 | LM |  |  | 0.4808452 |  |  | MD material used in preliminary programme 2 (1 layer less than MD1) | 6.57 | 45.80629 | 3.52; 6.57 | 86.64 | 10 | 10 | 1.676102 | [[±45, 0°]4;±45] | 0.02 | GE1 |  | 0.416216 | MD2 | 0 | RISØ |  | 52.51761 |  |  | 5 | I1290 | V1 | 4 | ISO compression without tabs |  | 11I1290MD2 |  | -194.2156919 |  | 45/-45/0/45/-45/0/45/-45/0/45/-45/0/45/-45
Table OptiMat | 1876 | GEV206_I1290_0001 | 5 | 51.44986 | RISØ | UD2 | 90 | LM | I1290 | GE1 |  | 10 | 10 | 10 | 37.01 | 126 |  |  |  | TG 3 phase I | I | 2004-07-20 | 2004-07-20 | STC |  | -5.86 |  | -5.86 |  |  | -1.987075 | -1.987075 | 0 |  |  |  | -158.3356 | -158.335585 |  |  |  |  | -11098.04 |  |  | 1 | [14 empty] | 14.26699 | [7 empty] | d | h |  |  | n | d, RT; submersed in salt water for 12 months |  | loading | [16 empty] | 71.82 | 126 | 0.6851346 | GEV204; GEV206 after preliminary tests |  | 1.86 | 0.7765979 | 3 | Prime 20, slow hardener | PPG2002 |  |  | 71.93834 | LM |  |  | 0.6371733 |  |  | UD material used in preliminary programme 2 (1 layer less than UD1) | 3.52 | 45.44016 | 3.52; 6.57 | 85.43 | 10 | 0 | 3.109985 | [0°]4 | 0.02 | GE1 |  | 1.127764 | UD2 | 0 | RISØ |  | 51.44986 |  |  | 0 | I1290 | V1 | 4 | ISO compression without tabs |  | 5I1290UD2 |  | -158.335585 |  | 0/0/0/0
Table OptiMat | 1875 | GEV206_I1290_0002 | 5 | 51.44986 | RISØ | UD2 | 90 | LM | I1290 | GE1 |  | 10.001 | 10.001 | 10.001 | 36.993699 | 126 |  |  |  | TG 3 phase I | I | 2004-07-20 | 2004-07-20 | STC |  | -5.615 |  | -5.615 |  |  | -1.510979 | -1.510979 | 0 |  |  |  | -151.7826 | -151.7826049 |  |  |  |  | -10312.39 |  |  | 1 | [14 empty] | 14.71847 | [7 empty] | d | h |  |  | n | d, RT; submersed in salt water for 12 months |  | loading | [16 empty] | 71.82 | 126 | 0.6851346 | GEV204; GEV206 after preliminary tests |  | 1.86 | 0.7765979 | 3 | Prime 20, slow hardener | PPG2002 |  |  | 71.93834 | LM |  |  | 0.6371733 |  |  | UD material used in preliminary programme 2 (1 layer less than UD1) | 3.52 | 45.44016 | 3.52; 6.57 | 85.43 | 10 | 0 | 3.109985 | [0°]4 | 0.02 | GE1 |  | 1.127764 | UD2 | 0 | RISØ |  | 51.44986 |  |  | 0 | I1290 | V1 | 4 | ISO compression without tabs |  | 5I1290UD2 |  | -151.7826049 |  | 0/0/0/0
Table OptiMat | 1874 | GEV206_I1290_0004 | 5 | 51.44986 | RISØ | UD2 | 90 | LM | I1290 | GE1 |  | 9.998 | 9.998 | 9.998 | 37.532492 | 126 |  |  |  | TG 3 phase I | I | 2004-07-20 | 2004-07-20 | STC |  | -5.86 |  | -5.870569 |  |  | -3.244708 | -3.244708 | 0 |  |  |  | -156.1314 | -156.4129858 |  |  |  |  | -10604.36 |  |  | 1 | [14 empty] | 14.74987 | [7 empty] | d | h |  |  | n | d, RT; submersed in salt water for 12 months |  | loading | [16 empty] | 71.82 | 126 | 0.6851346 | GEV204; GEV206 after preliminary tests |  | 1.86 | 0.7765979 | 3 | Prime 20, slow hardener | PPG2002 |  |  | 71.93834 | LM |  |  | 0.6371733 |  |  | UD material used in preliminary programme 2 (1 layer less than UD1) | 3.52 | 45.44016 | 3.52; 6.57 | 85.43 | 10 | 0 | 3.109985 | [0°]4 | 0.02 | GE1 |  | 1.127764 | UD2 | 0 | RISØ |  | 51.44986 |  |  | 0 | I1290 | V1 | 4 | ISO compression without tabs |  | 5I1290UD2 |  | -156.4129858 |  | 0/0/0/0
Table OptiMat | 1873 | GEV206_I1290_0006 | 5 | 51.44986 | RISØ | UD2 | 90 | LM | I1290 | GE1 |  | 9.998 | 9.998 | 9.998 | 37.072584 | 126 |  |  |  | TG 3 phase I | I | 2004-07-20 | 2004-07-20 | STC |  | -5.4925 |  | -5.434952 |  |  | -2.189278 | -2.189278 | 0 |  |  |  | -148.1553 | -146.603 |  |  |  |  | -10341.4 |  |  | 1 | [14 empty] | 14.17632 | [7 empty] | d | h |  |  | n | d, RT; submersed in salt water for 12 months |  | loading-unloading | [8 empty] | x | [7 empty] | 71.82 | 126 | 0.6851346 | GEV204; GEV206 after preliminary tests |  | 1.86 | 0.7765979 | 3 | Prime 20, slow hardener | PPG2002 |  |  | 71.93834 | LM |  |  | 0.6371733 |  |  | UD material used in preliminary programme 2 (1 layer less than UD1) | 3.52 | 45.44016 | 3.52; 6.57 | 85.43 | 10 | 0 | 3.109985 | [0°]4 | 0.02 | GE1 |  | 1.127764 | UD2 | 0 | RISØ |  | 51.44986 |  |  | 0 | I1290 | V1 | 4 | ISO compression without tabs |  | 5I1290UD2 |  | -146.603 |  | 0/0/0/0
Table OptiMat | 1872 | GEV206_I1290_0007 | 5 | 51.44986 | RISØ | UD2 | 90 | LM | I1290 | GE1 |  | 10.067 | 10.067 | 10.067 | 38.133796 | 126 |  |  |  | TG 3 phase I | I | 2004-07-20 | 2004-07-20 | STC |  | -6.1025 |  | -6.102475 |  |  | -2.466886 | -2.466886 | 0 |  |  |  | -160.0287 | -160.028 |  |  |  |  | -11217.94 |  |  | 1 | [14 empty] | 14.26536 | [7 empty] | d | h |  |  | n | d, RT; submersed in salt water for 12 months |  | loading-unloading | [8 empty] | x | [7 empty] | 71.82 | 126 | 0.6851346 | GEV204; GEV206 after preliminary tests |  | 1.86 | 0.7765979 | 3 | Prime 20, slow hardener | PPG2002 |  |  | 71.93834 | LM |  |  | 0.6371733 |  |  | UD material used in preliminary programme 2 (1 layer less than UD1) | 3.52 | 45.44016 | 3.52; 6.57 | 85.43 | 10 | 0 | 3.109985 | [0°]4 | 0.02 | GE1 |  | 1.127764 | UD2 | 0 | RISØ |  | 51.44986 |  |  | 0 | I1290 | V1 | 4 | ISO compression without tabs |  | 5I1290UD2 |  | -160.028 |  | 0/0/0/0
Table OptiMat | 1871 | GEV206_I1290_0008 | 5 | 51.44986 | RISØ | UD2 | 90 | LM | I1290 | GE1 |  | 10.048 | 10.048 | 10.048 | 37.539328 | 126 |  |  |  | TG 3 phase I | I | 2004-07-20 | 2004-07-20 | STC |  | -5.7375 |  | -5.7375 |  |  | -2.249054 | -2.249054 | 0 |  |  |  | -152.8397 | -152.8397 |  |  |  |  | -11005.47 |  |  | 1 | [14 empty] | 13.88761 | [7 empty] | d | h |  |  | n | d, RT; submersed in salt water for 12 months |  | loading-unloading | [8 empty] | x | [7 empty] | 71.82 | 126 | 0.6851346 | GEV204; GEV206 after preliminary tests |  | 1.86 | 0.7765979 | 3 | Prime 20, slow hardener | PPG2002 |  |  | 71.93834 | LM |  |  | 0.6371733 |  |  | UD material used in preliminary programme 2 (1 layer less than UD1) | 3.52 | 45.44016 | 3.52; 6.57 | 85.43 | 10 | 0 | 3.109985 | [0°]4 | 0.02 | GE1 |  | 1.127764 | UD2 | 0 | RISØ |  | 51.44986 |  |  | 0 | I1290 | V1 | 4 | ISO compression without tabs |  | 5I1290UD2 |  | -152.8397 |  | 0/0/0/0
Table OptiMat | 1870 | GEV206_I1290_0015 | 5 | 51.44986 | RISØ | UD2 | 90 | LM | I1290 | GE1 |  | 10.019 | 10.019 | 10.019 | 37.280699 | 126 |  |  |  | TG 3 phase I | I | 2004-07-20 | 2004-07-20 | STC |  | -5.86 |  | -5.86 |  |  | -2.316162 | -2.316162 | 0 |  |  |  | -157.1859 | -157.18589 |  |  |  |  | -10239.28 |  |  | 1 | [14 empty] | 15.35127 | [7 empty] | d | h |  |  | n | d, RT; submersed in salt water for 12 months |  | loading-unloading | [8 empty] | x | [7 empty] | 71.82 | 126 | 0.6851346 | GEV204; GEV206 after preliminary tests |  | 1.86 | 0.7765979 | 3 | Prime 20, slow hardener | PPG2002 |  |  | 71.93834 | LM |  |  | 0.6371733 |  |  | UD material used in preliminary programme 2 (1 layer less than UD1) | 3.52 | 45.44016 | 3.52; 6.57 | 85.43 | 10 | 0 | 3.109985 | [0°]4 | 0.02 | GE1 |  | 1.127764 | UD2 | 0 | RISØ |  | 51.44986 |  |  | 0 | I1290 | V1 | 4 | ISO compression without tabs |  | 5I1290UD2 |  | -157.18589 |  | 0/0/0/0
Table OptiMat | 1869 | GEV206_I1200_0001 | 4 | 54.14974 | RISØ | UD2 | 0 | LM | I1200 | GE1 |  | 9.959 | 9.959 | 9.559 | 35.578598 | 126 |  |  |  | TG 3 phase I | I | 2004-07-23 | 2004-07-23 | STC |  | -20.5075 |  | -20.50717 |  |  | -1.415243 | -1.415243 | 0 |  |  |  | -576.3999 | -553.24 |  |  |  | 1 | -14032.12 |  |  | 1 | [14 empty] | 39.42668 | [5 empty] | -0.01461954 |  | d | h |  |  | n | d, RT; submersed in salt water for 12 months |  | loading | [16 empty] | 74.27 | 126 | 0.3194192 | GEV204; GEV206 after preliminary tests |  | 1.91 | 0.4005592 | 3 | Prime 20, slow hardener | PPG2002 |  |  | 73.69514 | LM |  |  | 0.39069 |  |  | UD material used in preliminary programme 2 (1 layer less than UD1) | 3.52 | 43.7729 | 3.52; 6.57 | 87.03 | 10 | 0 | 2.077364 | [0°]4 | 0.01 | GE1 |  | 0.5057303 | UD2 | 0 | RISØ |  | 54.14974 |  |  | 0 | I1200 | V1 | 4 | ISO compression without tabs |  | 4I1200UD2 |  | -553.24 |  | 0/0/0/0
Table OptiMat | 1868 | GEV206_I1200_0003 | 4 | 54.14974 | RISØ | UD2 | 0 | LM | I1200 | GE1 |  | 10.171 | 10.171 | 10.171 | 37.948001 | 126 |  |  |  | TG 3 phase I | I | 2004-07-23 | 2004-07-23 | STC |  | -16.6025 |  | -16.6025 |  |  | -1.146855 | -1.146855 | 0 |  |  |  | -437.5066 | -437.5065764 |  |  |  | 1 | -11418.88 |  |  | 1 | [14 empty] | 38.3143 | [5 empty] | -0.01141888 |  | d | h |  |  | n | d, RT; submersed in salt water for 12 months |  | loading | [16 empty] | 74.27 | 126 | 0.3194192 | GEV204; GEV206 after preliminary tests |  | 1.91 | 0.4005592 | 3 | Prime 20, slow hardener | PPG2002 |  |  | 73.69514 | LM |  |  | 0.39069 |  |  | UD material used in preliminary programme 2 (1 layer less than UD1) | 3.52 | 43.7729 | 3.52; 6.57 | 87.03 | 10 | 0 | 2.077364 | [0°]4 | 0.01 | GE1 |  | 0.5057303 | UD2 | 0 | RISØ |  | 54.14974 |  |  | 0 | I1200 | V1 | 4 | ISO compression without tabs |  | 4I1200UD2 |  | -437.5065764 |  | 0/0/0/0
Table OptiMat | 1867 | GEV206_I1200_0004 | 4 | 54.14974 | RISØ | UD2 | 0 | LM | I1200 | GE1 |  | 10.104 | 10.104 | 10.104 | 37.83948 | 126 |  |  |  | TG 3 phase I | I | 2004-07-23 | 2004-07-23 | STC |  | -22.95 |  | -22.95 |  |  | -1.522346 | -1.522346 | 0 |  |  |  | -606.5094 | -606.5093918 |  |  |  | 1 | -15069.89 |  |  | 1 | [14 empty] | 40.24645 | [5 empty] | -0.01506989 |  | d | h |  |  | n | d, RT; submersed in salt water for 12 months |  | loading | [16 empty] | 74.27 | 126 | 0.3194192 | GEV204; GEV206 after preliminary tests |  | 1.91 | 0.4005592 | 3 | Prime 20, slow hardener | PPG2002 |  |  | 73.69514 | LM |  |  | 0.39069 |  |  | UD material used in preliminary programme 2 (1 layer less than UD1) | 3.52 | 43.7729 | 3.52; 6.57 | 87.03 | 10 | 0 | 2.077364 | [0°]4 | 0.01 | GE1 |  | 0.5057303 | UD2 | 0 | RISØ |  | 54.14974 |  |  | 0 | I1200 | V1 | 4 | ISO compression without tabs |  | 4I1200UD2 |  | -606.5093918 |  | 0/0/0/0
Table OptiMat | 1866 | GEV206_I1200_0005 | 4 | 54.14974 | RISØ | UD2 | 0 | LM | I1200 | GE1 |  | 10.16 | 10.16 | 10.16 | 38.16096 | 126 |  |  |  | TG 3 phase I | I | 2004-07-23 | 2004-07-23 | STC |  | -24.6575 |  | -23.63398 |  |  | -1.735933 | -1.735933 | 0 |  |  |  | -646.1446 | -619.3235477 |  |  |  | 1 | -16254.57 |  |  | 1 | [14 empty] | 38.10149 | [5 empty] | -0.01695851 |  | d | h |  |  | n | d, RT; submersed in salt water for 12 months |  | loading-unloading | [8 empty] | x | [7 empty] | 74.27 | 126 | 0.3194192 | GEV204; GEV206 after preliminary tests |  | 1.91 | 0.4005592 | 3 | Prime 20, slow hardener | PPG2002 |  |  | 73.69514 | LM |  |  | 0.39069 |  |  | UD material used in preliminary programme 2 (1 layer less than UD1) | 3.52 | 43.7729 | 3.52; 6.57 | 87.03 | 10 | 0 | 2.077364 | [0°]4 | 0.01 | GE1 |  | 0.5057303 | UD2 | 0 | RISØ |  | 54.14974 |  |  | 0 | I1200 | V1 | 4 | ISO compression without tabs |  | 4I1200UD2 |  | -619.3235477 |  | 0/0/0/0
Table OptiMat | 1865 | GEV206_I1200_0014 | 4 | 54.14974 | RISØ | UD2 | 0 | LM | I1200 | GE1 |  | 10.174 | 10.174 | 10.174 | 38.294936 | 126 |  |  |  | TG 3 phase I | I | 2004-07-23 | 2004-07-23 | STC |  | -24.9025 |  | -24.9025 |  |  | -1.714261 | -1.714261 | 0 |  |  |  | -650.2818 | -650.2818023 |  |  |  | 1 | -16591.07 |  |  | 1 | [14 empty] | 39.1947 | [5 empty] | -0.01659107 |  | d | h |  |  | n | d, RT; submersed in salt water for 12 months |  | loading-unloading | [8 empty] | x | [7 empty] | 74.27 | 126 | 0.3194192 | GEV204; GEV206 after preliminary tests |  | 1.91 | 0.4005592 | 3 | Prime 20, slow hardener | PPG2002 |  |  | 73.69514 | LM |  |  | 0.39069 |  |  | UD material used in preliminary programme 2 (1 layer less than UD1) | 3.52 | 43.7729 | 3.52; 6.57 | 87.03 | 10 | 0 | 2.077364 | [0°]4 | 0.01 | GE1 |  | 0.5057303 | UD2 | 0 | RISØ |  | 54.14974 |  |  | 0 | I1200 | V1 | 4 | ISO compression without tabs |  | 4I1200UD2 |  | -650.2818023 |  | 0/0/0/0
Table OptiMat | 1864 | GEV206_I1200_0015 | 4 | 54.14974 | RISØ | UD2 | 0 | LM | I1200 | GE1 |  | 10.184 | 10.184 | 10.184 | 37.955768 | 126 |  |  |  | TG 3 phase I | I | 2004-07-23 | 2004-07-23 | STC |  | -23.0725 |  | -22.86815 |  |  | -1.889414 | -1.889414 | 0 |  |  |  | -607.8786 | -602.494805 |  |  |  | 1 | -15315.11 |  |  | 1 | [14 empty] | 39.3399 | [5 empty] | -0.01545196 |  | d | h |  |  | n | d, RT; submersed in salt water for 12 months |  | loading-unloading | [8 empty] | x | [7 empty] | 74.27 | 126 | 0.3194192 | GEV204; GEV206 after preliminary tests |  | 1.91 | 0.4005592 | 3 | Prime 20, slow hardener | PPG2002 |  |  | 73.69514 | LM |  |  | 0.39069 |  |  | UD material used in preliminary programme 2 (1 layer less than UD1) | 3.52 | 43.7729 | 3.52; 6.57 | 87.03 | 10 | 0 | 2.077364 | [0°]4 | 0.01 | GE1 |  | 0.5057303 | UD2 | 0 | RISØ |  | 54.14974 |  |  | 0 | I1200 | V1 | 4 | ISO compression without tabs |  | 4I1200UD2 |  | -602.494805 |  | 0/0/0/0
Table OptiMat | 1863 | GEV206_I1200_0016 | 4 | 54.14974 | RISØ | UD2 | 0 | LM | I1200 | GE1 |  | 10.253 | 10.253 | 10.253 | 38.469256 | 126 |  |  |  | TG 3 phase I | I | 2004-07-23 | 2004-07-23 | STC |  | -24.0475 |  | -24.0475 |  |  | -1.844268 | -1.844268 | 0 |  |  |  | -625.1096 | -625.109568 |  |  |  | 1 | -16415.84 |  |  | 1 | [14 empty] | 38.07966 | [5 empty] | -0.01641584 |  | d | h |  |  | n | d, RT; submersed in salt water for 12 months |  | loading-unloading | [8 empty] | x | [7 empty] | 74.27 | 126 | 0.3194192 | GEV204; GEV206 after preliminary tests |  | 1.91 | 0.4005592 | 3 | Prime 20, slow hardener | PPG2002 |  |  | 73.69514 | LM |  |  | 0.39069 |  |  | UD material used in preliminary programme 2 (1 layer less than UD1) | 3.52 | 43.7729 | 3.52; 6.57 | 87.03 | 10 | 0 | 2.077364 | [0°]4 | 0.01 | GE1 |  | 0.5057303 | UD2 | 0 | RISØ |  | 54.14974 |  |  | 0 | I1200 | V1 | 4 | ISO compression without tabs |  | 4I1200UD2 |  | -625.109568 |  | 0/0/0/0
Table OptiMat | 1862 | GEV207_I1200_0001 | 10 | 49.59625 | RISØ | MD2 | 0 | LM | I1200 | GE1 |  | 10.073 | 10.073 | 10.073 | 69.594357 | 126 |  |  |  | TG 3 phase I | I | 2004-07-27 | 2004-07-27 | STC |  | -32.3475 |  | -32.2275 |  |  | -1.921361 | -1.921361 | 0 |  |  |  | -464.8006 | -463.0763382 |  |  |  |  | -16816.7 |  |  | 1 | [14 empty] | 27.53669 | [5 empty] | -0.01687932 |  | d | h |  |  |  | d, RT; submersed in salt water for 12 months |  | loading | [16 empty] | 72.77 | 126 | 0.3269142 | GEV205; GEV207 after preliminary tests |  | 1.83 | 1.298574 | 3 | Prime 20, slow hardener | PPG2002 |  |  | 70.35721 | LM |  |  | 0.8818869 |  |  | MD material used in preliminary programme 2 (1 layer less than MD1) | 6.57 | 47.32671 | 3.52; 6.57 | 87.33 | 10 | 10 | 3.077037 | [[±45, 0°]4;±45] | 0.02 | GE1 |  | 0.5840729 | MD2 | 0 | RISØ |  | 49.59625 |  |  | 5 | I1200 | V1 | 4 | ISO compression without tabs |  | 10I1200MD2 |  | -463.0763382 |  | 45/-45/0/45/-45/0/45/-45/0/45/-45/0/45/-45
Table OptiMat | 1861 | GEV207_I1200_0002 | 10 | 49.59625 | RISØ | MD2 | 0 | LM | I1200 | GE1 |  | 10.142 | 10.142 | 10.142 | 69.401706 | 126 |  |  |  | TG 3 phase I | I | 2004-07-27 | 2004-07-27 | STC |  | -30.395 |  | -30.1525 |  |  | -1.7953 | -1.7953 | 0 |  |  |  | -437.9575 | -434.4633834 |  |  |  |  | -16591.34 |  |  | 1 | [14 empty] | 26.18616 | [5 empty] | -0.01672477 |  | d | h |  |  |  | d, RT; submersed in salt water for 12 months |  | loading | [16 empty] | 72.77 | 126 | 0.3269142 | GEV205; GEV207 after preliminary tests |  | 1.83 | 1.298574 | 3 | Prime 20, slow hardener | PPG2002 |  |  | 70.35721 | LM |  |  | 0.8818869 |  |  | MD material used in preliminary programme 2 (1 layer less than MD1) | 6.57 | 47.32671 | 3.52; 6.57 | 87.33 | 10 | 10 | 3.077037 | [[±45, 0°]4;±45] | 0.02 | GE1 |  | 0.5840729 | MD2 | 0 | RISØ |  | 49.59625 |  |  | 5 | I1200 | V1 | 4 | ISO compression without tabs |  | 10I1200MD2 |  | -434.4633834 |  | 45/-45/0/45/-45/0/45/-45/0/45/-45/0/45/-45
Table OptiMat | 1860 | GEV207_I1200_0005 | 10 | 49.59625 | RISØ | MD2 | 0 | LM | I1200 | GE1 |  | 10.105 | 10.105 | 10.105 | 69.09799 | 126 |  |  |  | TG 3 phase I | I | 2004-07-27 | 2004-07-27 | STC |  | -32.2275 |  | -32.2275 |  |  | -2.028327 | -2.028327 | 0 |  |  |  | -466.4029 | -466.4028577 |  |  |  |  | -18577.68 |  |  | 1 | [14 empty] | 25.10555 | [5 empty] | -0.01857768 |  | d | h |  |  |  | d, RT; submersed in salt water for 12 months |  | loading | [16 empty] | 72.77 | 126 | 0.3269142 | GEV205; GEV207 after preliminary tests |  | 1.83 | 1.298574 | 3 | Prime 20, slow hardener | PPG2002 |  |  | 70.35721 | LM |  |  | 0.8818869 |  |  | MD material used in preliminary programme 2 (1 layer less than MD1) | 6.57 | 47.32671 | 3.52; 6.57 | 87.33 | 10 | 10 | 3.077037 | [[±45, 0°]4;±45] | 0.02 | GE1 |  | 0.5840729 | MD2 | 0 | RISØ |  | 49.59625 |  |  | 5 | I1200 | V1 | 4 | ISO compression without tabs |  | 10I1200MD2 |  | -466.4028577 |  | 45/-45/0/45/-45/0/45/-45/0/45/-45/0/45/-45
Table OptiMat | 1859 | GEV207_I1200_0006 | 10 | 49.59625 | RISØ | MD2 | 0 | LM | I1200 | GE1 |  | 10.167 | 10.167 | 10.167 | 69.725286 | 126 |  |  |  | TG 3 phase I | I | 2004-07-27 | 2004-07-27 | STC |  | -33.08 |  | -33.08 |  |  | -1.782105 | -1.782105 | 0 |  |  |  | -474.4333 | -474.4333354 |  |  |  |  | -16776.67 |  |  | 1 | [14 empty] | 28.27934 | [5 empty] | -0.01677667 |  | d | h |  |  |  | d, RT; submersed in salt water for 12 months |  | loading-unloading | [8 empty] | x | [7 empty] | 72.77 | 126 | 0.3269142 | GEV205; GEV207 after preliminary tests |  | 1.83 | 1.298574 | 3 | Prime 20, slow hardener | PPG2002 |  |  | 70.35721 | LM |  |  | 0.8818869 |  |  | MD material used in preliminary programme 2 (1 layer less than MD1) | 6.57 | 47.32671 | 3.52; 6.57 | 87.33 | 10 | 10 | 3.077037 | [[±45, 0°]4;±45] | 0.02 | GE1 |  | 0.5840729 | MD2 | 0 | RISØ |  | 49.59625 |  |  | 5 | I1200 | V1 | 4 | ISO compression without tabs |  | 10I1200MD2 |  | -474.4333354 |  | 45/-45/0/45/-45/0/45/-45/0/45/-45/0/45/-45
Table OptiMat | 1858 | GEV207_I1200_0010 | 10 | 49.59625 | RISØ | MD2 | 0 | LM | I1200 | GE1 |  | 10.134 | 10.134 | 10.134 | 70.117146 | 126 |  |  |  | TG 3 phase I | I | 2004-07-27 | 2004-07-27 | STC |  | -31.86 |  | -31.7375 |  |  | -1.842379 | -1.842379 | 0 |  |  |  | -454.3824 | -452.6353654 |  |  |  |  | -17347.05 |  |  | 1 | [14 empty] | 26.09293 | [5 empty] | -0.01741401 |  | d | h |  |  |  | d, RT; submersed in salt water for 12 months |  | loading-unloading | [8 empty] | x | [7 empty] | 72.77 | 126 | 0.3269142 | GEV205; GEV207 after preliminary tests |  | 1.83 | 1.298574 | 3 | Prime 20, slow hardener | PPG2002 |  |  | 70.35721 | LM |  |  | 0.8818869 |  |  | MD material used in preliminary programme 2 (1 layer less than MD1) | 6.57 | 47.32671 | 3.52; 6.57 | 87.33 | 10 | 10 | 3.077037 | [[±45, 0°]4;±45] | 0.02 | GE1 |  | 0.5840729 | MD2 | 0 | RISØ |  | 49.59625 |  |  | 5 | I1200 | V1 | 4 | ISO compression without tabs |  | 10I1200MD2 |  | -452.6353654 |  | 45/-45/0/45/-45/0/45/-45/0/45/-45/0/45/-45
Table OptiMat | 1857 | GEV207_I1200_0014 | 10 | 49.59625 | RISØ | MD2 | 0 | LM | I1200 | GE1 |  | 10.024 | 10.024 | 10.024 | 69.386128 | 126 |  |  |  | TG 3 phase I | I | 2004-07-27 | 2004-07-27 | STC |  | -31.1275 |  | -31.1275 |  |  | -1.983309 | -1.983309 | 0 |  |  |  | -448.6127256 | -448.6127256 |  |  |  |  | -17418.74 |  |  | 1 | [14 empty] | 25.7546 | [5 empty] | -0.01741874 |  | d | h |  |  |  | d, RT; submersed in salt water for 12 months |  | loading-unloading | [8 empty] | x | [7 empty] | 72.77 | 126 | 0.3269142 | GEV205; GEV207 after preliminary tests |  | 1.83 | 1.298574 | 3 | Prime 20, slow hardener | PPG2002 |  |  | 70.35721 | LM |  |  | 0.8818869 |  |  | MD material used in preliminary programme 2 (1 layer less than MD1) | 6.57 | 47.32671 | 3.52; 6.57 | 87.33 | 10 | 10 | 3.077037 | [[±45, 0°]4;±45] | 0.02 | GE1 |  | 0.5840729 | MD2 | 0 | RISØ |  | 49.59625 |  |  | 5 | I1200 | V1 | 4 | ISO compression without tabs |  | 10I1200MD2 |  | -448.6127256 |  | 45/-45/0/45/-45/0/45/-45/0/45/-45/0/45/-45
Table OptiMat | 1856 | GEV207_I1200_0017 | 10 | 49.59625 | RISØ | MD2 | 0 | LM | I1200 | GE1 |  | 10.086 | 10.086 | 10.086 | 68.766348 | 126 |  |  |  | TG 3 phase I | I | 2004-07-27 | 2004-07-27 | STC |  | -29.54 |  | -29.54 |  |  | -1.685929 | -1.685929 | 0 |  |  |  | -429.5706 | -429.5705801 |  |  |  |  | -16479.27 |  |  | 1 | [14 empty] | 26.06732 | [5 empty] | -0.01647927 |  | d | h |  |  |  | d, RT; submersed in salt water for 12 months |  | loading-unloading | [8 empty] | x | [7 empty] | 72.77 | 126 | 0.3269142 | GEV205; GEV207 after preliminary tests |  | 1.83 | 1.298574 | 3 | Prime 20, slow hardener | PPG2002 |  |  | 70.35721 | LM |  |  | 0.8818869 |  |  | MD material used in preliminary programme 2 (1 layer less than MD1) | 6.57 | 47.32671 | 3.52; 6.57 | 87.33 | 10 | 10 | 3.077037 | [[±45, 0°]4;±45] | 0.02 | GE1 |  | 0.5840729 | MD2 | 0 | RISØ |  | 49.59625 |  |  | 5 | I1200 | V1 | 4 | ISO compression without tabs |  | 10I1200MD2 |  | -429.5705801 |  | 45/-45/0/45/-45/0/45/-45/0/45/-45/0/45/-45
Table OptiMat | 1855 | GEV207_I1190_0001 | 13 | 51.58678 | RISØ | MD2 | 90 | LM | I1190 | GE1 |  | 25.13 | 25.13 | 25.13 | 173.6483 | 300 |  | 150 |  | TG 3 phase I | I | 2004-07-06 | 2004-07-06 | STT |  | 23.389 |  | 23.389 |  |  | 2.759847 | 2.759847 | 0 |  |  | 0.355 | 134.6918 | 134.691787 |  |  |  |  | 9481.146 |  |  | 1 | [13 empty] | 14.20628 | [5 empty] | 0.009481146 |  | 100 kN Instron, RISØ | d | h |  |  |  | d, RT; submersed in salt water for 12 months |  | loading | [15 empty] | 0.5 to 2; 1 to 3 | 76.55 | 300 | 0.6000701 | GEV205; GEV207 after preliminary tests |  | 1.9 | 0.265354 | 3 | Prime 20, slow hardener | PPG2002 |  |  | 71.53206 | LM |  |  | 0.6083475 |  | 150 | MD material used in preliminary programme 2 (1 layer less than MD1) | 6.57 | 46.46318 | 3.52; 6.57 | 88.77 | 25 | 10 | 1.950039 | [[±45, 0°]4;±45] | 0.02 | GE1 |  | 0.8641288 | MD2 | 0 | RISØ |  | 51.58678 |  |  | 5 | I1190 | V1 | 4 | ISO tension without tabs (300 mm) | 75 | 13I1190MD2 | 134.691787 |  |  | 45/-45/0/45/-45/0/45/-45/0/45/-45/0/45/-45
Table OptiMat | 1854 | GEV207_I1190_0003 | 13 | 51.58678 | RISØ | MD2 | 90 | LM | I1190 | GE1 |  | 25.05 | 25.05 | 25.05 | 172.0935 | 300 |  | 150 |  | TG 3 phase I | I | 2004-07-06 | 2004-07-06 | STT |  | 23.315 |  | 24.0141 |  |  | 2.89334 | 2.89334 | 0 |  |  | 0.2452 | 135.4787 | 139.541 |  |  |  |  | 10459.35 |  |  | 1 | [13 empty] | 13.34126 | [5 empty] | 0.01015486 |  | 100 kN Instron, RISØ | d | h |  |  |  | d, RT; submersed in salt water for 12 months |  | loading | [15 empty] | 0.5 to 2; 1 to 3 | 76.55 | 300 | 0.6000701 | GEV205; GEV207 after preliminary tests |  | 1.9 | 0.265354 | 3 | Prime 20, slow hardener | PPG2002 |  |  | 71.53206 | LM |  |  | 0.6083475 |  | 150 | MD material used in preliminary programme 2 (1 layer less than MD1) | 6.57 | 46.46318 | 3.52; 6.57 | 88.77 | 25 | 10 | 1.950039 | [[±45, 0°]4;±45] | 0.02 | GE1 |  | 0.8641288 | MD2 | 0 | RISØ |  | 51.58678 |  |  | 5 | I1190 | V1 | 4 | ISO tension without tabs (300 mm) | 75 | 13I1190MD2 | 139.541 |  |  | 45/-45/0/45/-45/0/45/-45/0/45/-45/0/45/-45
Table OptiMat | 1853 | GEV207_I1190_0005 | 13 | 51.58678 | RISØ | MD2 | 90 | LM | I1190 | GE1 |  | 24.93 | 24.93 | 24.93 | 171.7677 | 300 |  | 150 |  | TG 3 phase I | I | 2004-07-06 | 2004-07-06 | STT |  | 23.145 |  | 23.34 |  |  | 2.595324 | 2.595324 | 0 |  |  | 0.5224 | 134.7459 | 135.881193 |  |  |  |  | 9581.21 |  |  | 1 | [13 empty] | 14.18205 | [5 empty] | 0.009501162 |  | 100 kN Instron, RISØ | d | h |  |  |  | d, RT; submersed in salt water for 12 months |  | loading | [15 empty] | 0.5 to 2; 1 to 3 | 76.55 | 300 | 0.6000701 | GEV205; GEV207 after preliminary tests |  | 1.9 | 0.265354 | 3 | Prime 20, slow hardener | PPG2002 |  |  | 71.53206 | LM |  |  | 0.6083475 |  | 150 | MD material used in preliminary programme 2 (1 layer less than MD1) | 6.57 | 46.46318 | 3.52; 6.57 | 88.77 | 25 | 10 | 1.950039 | [[±45, 0°]4;±45] | 0.02 | GE1 |  | 0.8641288 | MD2 | 0 | RISØ |  | 51.58678 |  |  | 5 | I1190 | V1 | 4 | ISO tension without tabs (300 mm) | 75 | 13I1190MD2 | 135.881193 |  |  | 45/-45/0/45/-45/0/45/-45/0/45/-45/0/45/-45
Table OptiMat | 1852 | GEV207_I1190_0010 | 13 | 51.58678 | RISØ | MD2 | 90 | LM | I1190 | GE1 |  | 25.01 | 25.01 | 25.01 | 169.8179 | 300 |  | 150 |  | TG 3 phase I | I | 2004-07-06 | 2004-07-06 | STT |  | 21.179 |  | 23.047 |  |  | 1.74605 | 1.74605 | 0 |  |  | 0.3872 | 124.7159 | 135.715964 |  |  |  |  | 9984.957 |  |  | 1 | [13 empty] | 13.59204 | [5 empty] | 0.009175659 |  | 100 kN Instron, RISØ | d | h |  |  |  | d, RT; submersed in salt water for 12 months |  | loading-unloading | [8 empty] | x | [6 empty] | 0.5 to 2; 1 to 3 | 76.55 | 300 | 0.6000701 | GEV205; GEV207 after preliminary tests |  | 1.9 | 0.265354 | 3 | Prime 20, slow hardener | PPG2002 |  |  | 71.53206 | LM |  |  | 0.6083475 |  | 150 | MD material used in preliminary programme 2 (1 layer less than MD1) | 6.57 | 46.46318 | 3.52; 6.57 | 88.77 | 25 | 10 | 1.950039 | [[±45, 0°]4;±45] | 0.02 | GE1 |  | 0.8641288 | MD2 | 0 | RISØ |  | 51.58678 |  |  | 5 | I1190 | V1 | 4 | ISO tension without tabs (300 mm) | 75 | 13I1190MD2 | 135.715964 |  |  | 45/-45/0/45/-45/0/45/-45/0/45/-45/0/45/-45
Table OptiMat | 1851 | GEV207_I1190_0013 | 13 | 51.58678 | RISØ | MD2 | 90 | LM | I1190 | GE1 |  | 25.1 | 25.1 | 25.1 | 172.688 | 300 |  | 150 |  | TG 3 phase I | I | 2004-07-06 | 2004-07-06 | STT |  | 21.167 |  | 23.193 |  |  | 1.79012 | 1.79012 | 0 |  |  | 0.4324 | 122.5737 | 134.3058001 |  |  |  |  | 9094.538 |  |  | 1 | [13 empty] | 14.76774 | [5 empty] | 0.008300094 |  | 100 kN Instron, RISØ | d | h |  |  |  | d, RT; submersed in salt water for 12 months |  | loading-unloading | [8 empty] | x | [6 empty] | 0.5 to 2; 1 to 3 | 76.55 | 300 | 0.6000701 | GEV205; GEV207 after preliminary tests |  | 1.9 | 0.265354 | 3 | Prime 20, slow hardener | PPG2002 |  |  | 71.53206 | LM |  |  | 0.6083475 |  | 150 | MD material used in preliminary programme 2 (1 layer less than MD1) | 6.57 | 46.46318 | 3.52; 6.57 | 88.77 | 25 | 10 | 1.950039 | [[±45, 0°]4;±45] | 0.02 | GE1 |  | 0.8641288 | MD2 | 0 | RISØ |  | 51.58678 |  |  | 5 | I1190 | V1 | 4 | ISO tension without tabs (300 mm) | 75 | 13I1190MD2 | 134.3058001 |  |  | 45/-45/0/45/-45/0/45/-45/0/45/-45/0/45/-45
Table OptiMat | 1850 | GEV207_I1190_0014 | 13 | 51.58678 | RISØ | MD2 | 90 | LM | I1190 | GE1 |  | 25.14 | 25.14 | 25.14 | 171.9576 | 300 |  | 150 |  | TG 3 phase I | I | 2004-07-06 | 2004-07-06 | STT |  | 21.155 |  | 23.438 |  |  | 1.741665 | 1.741665 | 0 |  |  | 0.4683 | 123.0245 | 136.3010417 |  |  |  |  | 9482.906 |  |  | 1 | [13 empty] | 14.37334 | [5 empty] | 0.008559214 |  | 100 kN Instron, RISØ | d | h |  |  |  | d, RT; submersed in salt water for 12 months |  | loading-unloading | [8 empty] | x | [6 empty] | 0.5 to 2; 1 to 3 | 76.55 | 300 | 0.6000701 | GEV205; GEV207 after preliminary tests |  | 1.9 | 0.265354 | 3 | Prime 20, slow hardener | PPG2002 |  |  | 71.53206 | LM |  |  | 0.6083475 |  | 150 | MD material used in preliminary programme 2 (1 layer less than MD1) | 6.57 | 46.46318 | 3.52; 6.57 | 88.77 | 25 | 10 | 1.950039 | [[±45, 0°]4;±45] | 0.02 | GE1 |  | 0.8641288 | MD2 | 0 | RISØ |  | 51.58678 |  |  | 5 | I1190 | V1 | 4 | ISO tension without tabs (300 mm) | 75 | 13I1190MD2 | 136.3010417 |  |  | 45/-45/0/45/-45/0/45/-45/0/45/-45/0/45/-45
Table OptiMat | 1849 | GEV207_I1190_0016 | 13 | 51.58678 | RISØ | MD2 | 90 | LM | I1190 | GE1 |  | 25.08 | 25.08 | 25.08 | 171.5472 | 300 |  | 150 |  | TG 3 phase I | I | 2004-07-06 | 2004-07-06 | STT |  | 21.204 |  | 23.486 |  |  | 1.649073 | 1.649073 | 0 |  |  |  | 123.6045 | 136.9069271 |  |  |  |  | 9964.428 |  |  | 1 | [13 empty] | 13.73957 | [5 empty] | 0.008996241 |  | 100 kN Instron, RISØ | d | h |  |  |  | d, RT; submersed in salt water for 12 months |  | loading-unloading | [8 empty] | x | [6 empty] | 0.5 to 2; 1 to 3 | 76.55 | 300 | 0.6000701 | GEV205; GEV207 after preliminary tests |  | 1.9 | 0.265354 | 3 | Prime 20, slow hardener | PPG2002 |  |  | 71.53206 | LM |  |  | 0.6083475 |  | 150 | MD material used in preliminary programme 2 (1 layer less than MD1) | 6.57 | 46.46318 | 3.52; 6.57 | 88.77 | 25 | 10 | 1.950039 | [[±45, 0°]4;±45] | 0.02 | GE1 |  | 0.8641288 | MD2 | 0 | RISØ |  | 51.58678 |  |  | 5 | I1190 | V1 | 4 | ISO tension without tabs (300 mm) | 75 | 13I1190MD2 | 136.9069271 |  |  | 45/-45/0/45/-45/0/45/-45/0/45/-45/0/45/-45
Table OptiMat | 1848 | GEV206_I1160_0001 | 21 | 50.13672 | RISØ | UD2 | 30 | LM | I1130 | GE1 | 3.93 | 24.51 | 24.51 | 24.51 | 96.3243 | 300 |  | 150 |  | TG 3 phase I | I | 2004-07-29 | 2004-07-29 | STT |  | 2.661218 |  | 2.661218 | [11 empty] | 1.239621 | 27.627691 | 3.681 |  |  |  | 1 | [21 empty] | 50 kN Instron, RISØ | d | h |  |  |  | d, RT; submersed in salt water for 12 months | [12 empty] | GEV206_I1130 |  |  |  |  | 0.5 to 2; 1 to 3 |  | 300 |  | GEV204; GEV206 after preliminary tests |  |  |  | 3 | Prime 20, slow hardener | PPG2002 |  |  |  | LM |  |  |  |  | 150 | UD material used in preliminary programme 2 (1 layer less than UD1) | 3.52 |  | 3.52; 6.57 |  | 25 | 0 |  | [0°]4 |  | GE1 |  |  |  | 0 | [5 empty] | 0 |  | V1 | 4 | ISO tension without tabs (300 mm) | 75 | 21I1130UD2 |  |  |  | 0/0/0/0
Table OptiMat | 1847 | GEV206_I1160_0002 | 21 | 50.13672 | RISØ | UD2 | 30 | LM | I1130 | GE1 | 3.95 | 24.72 | 24.72 | 24.72 | 97.644 | 300 |  | 150 |  | TG 3 phase I | I | 2004-07-30 | 2004-07-30 | STT |  | 2.505338 |  | 2.505338 | [11 empty] | 1.063587 | 25.6578796 | 3.643 |  |  |  | 1 | [21 empty] | 50 kN Instron, RISØ | d | h |  |  |  | d, RT; submersed in salt water for 12 months | [12 empty] | GEV206_I1130 |  |  |  |  | 0.5 to 2; 1 to 3 |  | 300 |  | GEV204; GEV206 after preliminary tests |  |  |  | 3 | Prime 20, slow hardener | PPG2002 |  |  |  | LM |  |  |  |  | 150 | UD material used in preliminary programme 2 (1 layer less than UD1) | 3.52 |  | 3.52; 6.57 |  | 25 | 0 |  | [0°]4 |  | GE1 |  |  |  | 0 | [5 empty] | 0 |  | V1 | 4 | ISO tension without tabs (300 mm) | 75 | 21I1130UD2 |  |  |  | 0/0/0/0
Table OptiMat | 1846 | GEV206_I1160_0003 | 21 | 50.13672 | RISØ | UD2 | 30 | LM | I1130 | GE1 | 3.95 | 24.61 | 24.61 | 24.61 | 97.2095 | 300 |  | 150 |  | TG 3 phase I | I | 2004-07-30 | 2004-07-30 | STT |  | 2.584577 |  | 2.584577 | [11 empty] | 1.1073337 | 26.5876998 | 3.777 |  |  |  | 1 | [21 empty] | 50 kN Instron, RISØ | d | h |  |  |  | d, RT; submersed in salt water for 12 months | [12 empty] | GEV206_I1130 |  |  |  |  | 0.5 to 2; 1 to 3 |  | 300 |  | GEV204; GEV206 after preliminary tests |  |  |  | 3 | Prime 20, slow hardener | PPG2002 |  |  |  | LM |  |  |  |  | 150 | UD material used in preliminary programme 2 (1 layer less than UD1) | 3.52 |  | 3.52; 6.57 |  | 25 | 0 |  | [0°]4 |  | GE1 |  |  |  | 0 | [5 empty] | 0 |  | V1 | 4 | ISO tension without tabs (300 mm) | 75 | 21I1130UD2 |  |  |  | 0/0/0/0
Table OptiMat | 1845 | GEV206_I1160_0004 | 21 | 50.13672 | RISØ | UD2 | 30 | LM | I1130 | GE1 | 3.88 | 24.69 | 24.69 | 24.69 | 95.7972 | 300 |  | 150 |  | TG 3 phase I | I | 2004-07-30 | 2004-07-30 | STT |  | 2.674641 |  | 2.674641 | [11 empty] | 1.22274 | 27.91982438 | 3.919 |  |  |  | 1 | [21 empty] | 50 kN Instron, RISØ | d | h |  |  |  | d, RT; submersed in salt water for 12 months | [12 empty] | GEV206_I1130 |  |  |  |  | 0.5 to 2; 1 to 3 |  | 300 |  | GEV204; GEV206 after preliminary tests |  |  |  | 3 | Prime 20, slow hardener | PPG2002 |  |  |  | LM |  |  |  |  | 150 | UD material used in preliminary programme 2 (1 layer less than UD1) | 3.52 |  | 3.52; 6.57 |  | 25 | 0 |  | [0°]4 |  | GE1 |  |  |  | 0 | [5 empty] | 0 |  | V1 | 4 | ISO tension without tabs (300 mm) | 75 | 21I1130UD2 |  |  |  | 0/0/0/0
Table OptiMat | 1844 | GEV206_I1160_0005 | 21 | 50.13672 | RISØ | UD2 | 30 | LM | I1130 | GE1 | 3.95 | 24.72 | 24.72 | 24.72 | 97.644 | 300 |  | 150 |  | TG 3 phase I | I | 2004-07-30 | 2004-07-30 | STT |  | 2.53201 |  | 2.53201 | [11 empty] | 1.0115516 | 25.931039 | 4.0455 |  |  |  | 1 | [21 empty] | 50 kN Instron, RISØ | d | h |  |  |  | d, RT; submersed in salt water for 12 months | [12 empty] | GEV206_I1130 |  |  |  |  | 0.5 to 2; 1 to 3 |  | 300 |  | GEV204; GEV206 after preliminary tests |  |  |  | 3 | Prime 20, slow hardener | PPG2002 |  |  |  | LM |  |  |  |  | 150 | UD material used in preliminary programme 2 (1 layer less than UD1) | 3.52 |  | 3.52; 6.57 |  | 25 | 0 |  | [0°]4 |  | GE1 |  |  |  | 0 | [5 empty] | 0 |  | V1 | 4 | ISO tension without tabs (300 mm) | 75 | 21I1130UD2 |  |  |  | 0/0/0/0
Table OptiMat | 1843 | GEV206_I1160_0006 | 21 | 50.13672 | RISØ | UD2 | 30 | LM | I1130 | GE1 | 3.93 | 24.82 | 24.82 | 24.82 | 97.5426 | 300 |  | 150 |  | TG 3 phase I | I | 2004-07-30 | 2004-07-30 | STT |  | 2.579381 |  | 2.579381 | [11 empty] | 1.1741695 | 26.44363591 | 3.955 |  |  |  | 1 | [21 empty] | 50 kN Instron, RISØ | d | h |  |  |  | d, RT; submersed in salt water for 12 months | [12 empty] | GEV206_I1130 |  |  |  |  | 0.5 to 2; 1 to 3 |  | 300 |  | GEV204; GEV206 after preliminary tests |  |  |  | 3 | Prime 20, slow hardener | PPG2002 |  |  |  | LM |  |  |  |  | 150 | UD material used in preliminary programme 2 (1 layer less than UD1) | 3.52 |  | 3.52; 6.57 |  | 25 | 0 |  | [0°]4 |  | GE1 |  |  |  | 0 | [5 empty] | 0 |  | V1 | 4 | ISO tension without tabs (300 mm) | 75 | 21I1130UD2 |  |  |  | 0/0/0/0
Table OptiMat | 1842 | GEV206_I1160_0008 | 21 | 50.13672 | RISØ | UD2 | 30 | LM | I1130 | GE1 | 3.93 | 24.61 | 24.61 | 24.61 | 96.7173 | 300 |  | 150 |  | TG 3 phase I | I | 2004-07-30 | 2004-07-30 | STT |  | 2.547772 |  | 2.547772 | [11 empty] | 1.1290833 | 26.34246407 | 4 |  |  |  | 1 | [21 empty] | 50 kN Instron, RISØ | d | h |  |  |  | d, RT; submersed in salt water for 12 months | [12 empty] | GEV206_I1130 |  |  |  |  | 0.5 to 2; 1 to 3 |  | 300 |  | GEV204; GEV206 after preliminary tests |  |  |  | 3 | Prime 20, slow hardener | PPG2002 |  |  |  | LM |  |  |  |  | 150 | UD material used in preliminary programme 2 (1 layer less than UD1) | 3.52 |  | 3.52; 6.57 |  | 25 | 0 |  | [0°]4 |  | GE1 |  |  |  | 0 | [5 empty] | 0 |  | V1 | 4 | ISO tension without tabs (300 mm) | 75 | 21I1130UD2 |  |  |  | 0/0/0/0
Table OptiMat | 1841 | GEV206_I1190_0004 | 15 | 54.56901 | RISØ | UD2 | 90 | LM | I1190 | GE1 |  | 24.69 | 24.69 | 24.69 | 92.8344 | 300 |  | 150 |  | TG 3 phase I | I | 2004-07-02 | 2004-07-02 | STT |  | 5.176 |  | 5.176 |  |  | 0.556915 | 0.556915 | 0 |  |  | 0.1457684 | 55.75519 | 55.755194 |  |  |  |  | 4589.018 |  |  | 1 | [10 empty] | 0.25 |  |  | 12.1497 | [5 empty] | 0.004589018 |  | 50 kN Instron, RISØ | d | h |  |  |  | d, RT; submersed in salt water for 12 months |  | loading | [15 empty] | 0.5 to 2; 1 to 3 | 74.2 | 300 | 0.2896821 | GEV204; GEV206 after preliminary tests |  | 1.9 | 1.027522 | 3 | Prime 20, slow hardener | PPG2002 |  |  | 74.56022 | LM |  |  | 0.7364963 |  | 150 | UD material used in preliminary programme 2 (1 layer less than UD1) | 3.52 | 42.17009 | 3.52; 6.57 | 88.44 | 25 | 0 | 3.260897 | [0°]4 | 0.02 | GE1 |  | 0.4389545 | UD2 | 0 | RISØ |  | 54.56901 |  |  | 0 | I1190, I0190 | V1 | 4 | ISO tension without tabs (300 mm) | 75 | 15I1190UD2 | 55.755194 |  |  | 0/0/0/0
Table OptiMat | 1840 | GEV206_I1190_0009 | 15 | 54.56901 | RISØ | UD2 | 90 | LM | I1190 | GE1 |  | 24.87 | 24.87 | 24.87 | 93.7599 | 300 |  | 150 |  | TG 3 phase I | I | 2004-07-02 | 2004-07-02 | STT |  | 5.029 |  | 5.048 |  |  | 0.5249268 | 0.5249268 | 0 |  |  | 0.7725028 | 53.637 | 53.83964787 |  |  |  |  | 4369.199 |  |  | 1 | [10 empty] | 0.25 |  |  | 12.32254 | [5 empty] | 0.004352754 |  | 50 kN Instron, RISØ | d | h |  |  |  | d, RT; submersed in salt water for 12 months |  | loading | [15 empty] | 0.5 to 2; 1 to 3 | 74.2 | 300 | 0.2896821 | GEV204; GEV206 after preliminary tests |  | 1.9 | 1.027522 | 3 | Prime 20, slow hardener | PPG2002 |  |  | 74.56022 | LM |  |  | 0.7364963 |  | 150 | UD material used in preliminary programme 2 (1 layer less than UD1) | 3.52 | 42.17009 | 3.52; 6.57 | 88.44 | 25 | 0 | 3.260897 | [0°]4 | 0.02 | GE1 |  | 0.4389545 | UD2 | 0 | RISØ |  | 54.56901 |  |  | 0 | I1190, I0190 | V1 | 4 | ISO tension without tabs (300 mm) | 75 | 15I1190UD2 | 53.83964787 |  |  | 0/0/0/0
Table OptiMat | 1839 | GEV206_I1190_0013 | 15 | 54.56901 | RISØ | UD2 | 90 | LM | I1190 | GE1 |  | 24.85 | 24.85 | 24.85 | 93.6845 | 300 |  | 150 |  | TG 3 phase I | I | 2004-07-02 | 2004-07-02 | STT |  | 5.469 |  | 5.469 |  |  | 0.6161822 | 0.6161822 | 0 |  |  | 0.1031276 | 58.37679 | 58.37678591 |  |  |  |  | 4772.388 |  |  | 1 | [10 empty] | 0.25 |  |  | 12.2322 | [5 empty] | 0.004772388 |  | 50 kN Instron, RISØ | d | h |  |  |  | d, RT; submersed in salt water for 12 months |  | loading | [15 empty] | 0.5 to 2; 1 to 3 | 74.2 | 300 | 0.2896821 | GEV204; GEV206 after preliminary tests |  | 1.9 | 1.027522 | 3 | Prime 20, slow hardener | PPG2002 |  |  | 74.56022 | LM |  |  | 0.7364963 |  | 150 | UD material used in preliminary programme 2 (1 layer less than UD1) | 3.52 | 42.17009 | 3.52; 6.57 | 88.44 | 25 | 0 | 3.260897 | [0°]4 | 0.02 | GE1 |  | 0.4389545 | UD2 | 0 | RISØ |  | 54.56901 |  |  | 0 | I1190, I0190 | V1 | 4 | ISO tension without tabs (300 mm) | 75 | 15I1190UD2 | 58.37678591 |  |  | 0/0/0/0
Table OptiMat | 1838 | GEV206_I1190_0014 | 15 | 54.56901 | RISØ | UD2 | 90 | LM | I1190 | GE1 |  | 24.83 | 24.83 | 24.83 | 94.1057 | 300 |  | 150 |  | TG 3 phase I | I | 2004-07-02 | 2004-07-02 | STT |  | 5.389 |  | 5.389 |  |  | 0.5895176 | 0.5895176 | 0 |  |  | 0.1573977 | 57.26539 | 57.26539413 |  |  |  |  | 4428.237 |  |  | 1 | [10 empty] | 0.25 |  |  | 12.93187 | [5 empty] | 0.004428237 |  | 50 kN Instron, RISØ | d | h |  |  |  | d, RT; submersed in salt water for 12 months |  | loading | [15 empty] | 0.5 to 2; 1 to 3 | 74.2 | 300 | 0.2896821 | GEV204; GEV206 after preliminary tests |  | 1.9 | 1.027522 | 3 | Prime 20, slow hardener | PPG2002 |  |  | 74.56022 | LM |  |  | 0.7364963 |  | 150 | UD material used in preliminary programme 2 (1 layer less than UD1) | 3.52 | 42.17009 | 3.52; 6.57 | 88.44 | 25 | 0 | 3.260897 | [0°]4 | 0.02 | GE1 |  | 0.4389545 | UD2 | 0 | RISØ |  | 54.56901 |  |  | 0 | I1190, I0190 | V1 | 4 | ISO tension without tabs (300 mm) | 75 | 15I1190UD2 | 57.26539413 |  |  | 0/0/0/0
Table OptiMat | 1837 | GEV206_I1190_0016 | 15 | 54.56901 | RISØ | UD2 | 90 | LM | I1190 | GE1 |  | 24.95 | 24.95 | 24.95 | 94.0615 | 300 |  | 150 |  | TG 3 phase I | I | 2004-07-02 | 2004-07-02 | STT |  | 5.127 |  | 5.127 |  |  | 0.5651276 | 0.5651276 | 0 |  |  | 0.1110109 | 54.50689 | 54.50689177 |  |  |  |  | 4294.526 |  |  | 1 | [10 empty] | 0.25 |  |  | 12.69218 | [5 empty] | 0.004294526 |  | 50 kN Instron, RISØ | d | h |  |  |  | d, RT; submersed in salt water for 12 months |  | loading | [15 empty] | 0.5 to 2; 1 to 3 | 74.2 | 300 | 0.2896821 | GEV204; GEV206 after preliminary tests |  | 1.9 | 1.027522 | 3 | Prime 20, slow hardener | PPG2002 |  |  | 74.56022 | LM |  |  | 0.7364963 |  | 150 | UD material used in preliminary programme 2 (1 layer less than UD1) | 3.52 | 42.17009 | 3.52; 6.57 | 88.44 | 25 | 0 | 3.260897 | [0°]4 | 0.02 | GE1 |  | 0.4389545 | UD2 | 0 | RISØ |  | 54.56901 |  |  | 0 | I1190, I0190 | V1 | 4 | ISO tension without tabs (300 mm) | 75 | 15I1190UD2 | 54.50689177 |  |  | 0/0/0/0
Table OptiMat | 1836 | GEV206_I1100_0004 | 18 | 52.57779 | RISØ | UD2 | 0 | LM | I1100 | GE1 |  | 25.09 | 25.09 | 25.09 | 93.0839 | 300 |  | 150 |  | TG 3 phase I | I | 2004-06-24 | 2004-06-24 | STT |  | 65.234 |  | 65.234 |  |  | 1.879509 | 1.879509 | 0 |  |  | 0.2760357 | 700.8086 | 700.8086253 |  |  |  |  | 18383.16 |  |  | 1 | [10 empty] | 0.25 |  |  | 38.12232 | [5 empty] | 0.01838316 |  | 100 kN Instron, RISØ | d | h |  |  |  | d, RT; submersed in salt water for 12 months |  | loading | [12 empty] | Clip gauge: MTS | CG |  | 0.5 to 2; 1 to 3 | 74.96 | 300 | 0.1887753 | GEV204; GEV206 after preliminary tests |  | 1.87 | 0.3820427 | 3 | Prime 20, slow hardener | PPG2002 |  |  | 72.9987 | LM |  |  | 0.1703025 |  | 150 | UD material used in preliminary programme 2 (1 layer less than UD1) | 3.52 | 44.04022 | 3.52; 6.57 | 86.46 | 25 | 0 | 3.38199 | [0°]4 | 0.01 | GE1 |  | 0.2092996 | UD2 | 0 | RISØ, DLR |  | 52.57779 |  |  | 0 | I1100 | V1 | 4 | ISO tension without tabs (300 mm) | 75 | 18I1100UD2 | 700.8086253 |  |  | 0/0/0/0
Table OptiMat | 1835 | GEV206_I1100_0013 | 18 | 52.57779 | RISØ | UD2 | 0 | LM | I1100 | GE1 |  | 24.91 | 24.91 | 24.91 | 93.9107 | 300 |  | 150 |  | TG 3 phase I | I | 2004-06-24 | 2004-06-24 | STT |  | 66.797 |  | 66.797 |  |  | 1.95096 | 1.95096 | 0 |  |  | 0.2641519 | 711.2821 | 711.282101 |  |  |  |  | 19276.03 |  |  | 1 | [10 empty] | 0.25 |  |  | 36.89983 | [5 empty] | 0.01927603 |  | 100 kN Instron, RISØ | d | h |  |  |  | d, RT; submersed in salt water for 12 months |  | loading | [12 empty] | Clip gauge: MTS | CG |  | 0.5 to 2; 1 to 3 | 74.96 | 300 | 0.1887753 | GEV204; GEV206 after preliminary tests |  | 1.87 | 0.3820427 | 3 | Prime 20, slow hardener | PPG2002 |  |  | 72.9987 | LM |  |  | 0.1703025 |  | 150 | UD material used in preliminary programme 2 (1 layer less than UD1) | 3.52 | 44.04022 | 3.52; 6.57 | 86.46 | 25 | 0 | 3.38199 | [0°]4 | 0.01 | GE1 |  | 0.2092996 | UD2 | 0 | RISØ, DLR |  | 52.57779 |  |  | 0 | I1100 | V1 | 4 | ISO tension without tabs (300 mm) | 75 | 18I1100UD2 | 711.282101 |  |  | 0/0/0/0
Table OptiMat | 1834 | GEV206_I1100_0016 | 18 | 52.57779 | RISØ | UD2 | 0 | LM | I1100 | GE1 |  | 25.04 | 25.04 | 25.04 | 95.9032 | 300 |  | 150 |  | TG 3 phase I | I | 2004-06-24 | 2004-06-24 | STT |  | 70.02 |  | 69.727 |  |  | 2.128603 | 2.128603 | 0 |  |  | 0.2712139 | 730.1112 | 727.0560315 |  |  |  |  | 19680.08 |  |  | 1 | [10 empty] | 0.25 |  |  | 36.94375 | [5 empty] | 0.01976278 |  | 100 kN Instron, RISØ | d | h |  |  |  | d, RT; submersed in salt water for 12 months |  | loading | [12 empty] | Clip gauge: MTS | CG |  | 0.5 to 2; 1 to 3 | 74.96 | 300 | 0.1887753 | GEV204; GEV206 after preliminary tests |  | 1.87 | 0.3820427 | 3 | Prime 20, slow hardener | PPG2002 |  |  | 72.9987 | LM |  |  | 0.1703025 |  | 150 | UD material used in preliminary programme 2 (1 layer less than UD1) | 3.52 | 44.04022 | 3.52; 6.57 | 86.46 | 25 | 0 | 3.38199 | [0°]4 | 0.01 | GE1 |  | 0.2092996 | UD2 | 0 | RISØ, DLR |  | 52.57779 |  |  | 0 | I1100 | V1 | 4 | ISO tension without tabs (300 mm) | 75 | 18I1100UD2 | 727.0560315 |  |  | 0/0/0/0
Table OptiMat | 1833 | GEV206_I1100_0003 | 18 | 52.57779 | RISØ | UD2 | 0 | LM | I1100 | GE1 |  | 25.04 | 25.04 | 25.04 | 95.4024 | 300 |  | 150 |  | TG 3 phase I | I | 2004-06-25 | 2004-06-25 | STT |  | 64.697 |  | 64.502 |  |  | 2.044454 | 2.044454 | 0 |  |  | 0.2434893 | 678.1486 | 676.1045844 |  |  |  |  | 17859.14 |  |  | 1 | [10 empty] | 0.25 |  |  | 37.85762 | [5 empty] | 0.01791313 |  | 100 kN Instron, RISØ | d | h |  |  |  | d, RT; submersed in salt water for 12 months |  | loading-unloading | [8 empty] | x |  |  |  | Clip gauge: MTS | CG |  | 0.5 to 2; 1 to 3 | 74.96 | 300 | 0.1887753 | GEV204; GEV206 after preliminary tests |  | 1.87 | 0.3820427 | 3 | Prime 20, slow hardener | PPG2002 |  |  | 72.9987 | LM |  |  | 0.1703025 |  | 150 | UD material used in preliminary programme 2 (1 layer less than UD1) | 3.52 | 44.04022 | 3.52; 6.57 | 86.46 | 25 | 0 | 3.38199 | [0°]4 | 0.01 | GE1 |  | 0.2092996 | UD2 | 0 | RISØ, DLR |  | 52.57779 |  |  | 0 | I1100 | V1 | 4 | ISO tension without tabs (300 mm) | 75 | 18I1100UD2 | 676.1045844 |  |  | 0/0/0/0
Table OptiMat | 1832 | GEV206_I1100_0005 | 18 | 52.57779 | RISØ | UD2 | 0 | LM | I1100 | GE1 |  | 25.03 | 25.03 | 25.03 | 94.6134 | 300 |  | 150 |  | TG 3 phase I | I | 2004-06-25 | 2004-06-25 | STT |  | 62.842 |  | 62.842 |  |  | 1.919777 | 1.919777 | 0 |  |  | 0.3734212 | 664.1977 | 664.1976718 |  |  |  |  | 17312.24 |  |  | 1 | [10 empty] | 0.25 |  |  | 38.36578 | [5 empty] | 0.01731224 |  | 100 kN Instron, RISØ | d | h |  |  |  | d, RT; submersed in salt water for 12 months |  | loading-unloading | [8 empty] | x |  |  |  | Clip gauge: MTS | CG |  | 0.5 to 2; 1 to 3 | 74.96 | 300 | 0.1887753 | GEV204; GEV206 after preliminary tests |  | 1.87 | 0.3820427 | 3 | Prime 20, slow hardener | PPG2002 |  |  | 72.9987 | LM |  |  | 0.1703025 |  | 150 | UD material used in preliminary programme 2 (1 layer less than UD1) | 3.52 | 44.04022 | 3.52; 6.57 | 86.46 | 25 | 0 | 3.38199 | [0°]4 | 0.01 | GE1 |  | 0.2092996 | UD2 | 0 | RISØ, DLR |  | 52.57779 |  |  | 0 | I1100 | V1 | 4 | ISO tension without tabs (300 mm) | 75 | 18I1100UD2 | 664.1976718 |  |  | 0/0/0/0
Table OptiMat | 1831 | GEV206_I1100_0010 | 18 | 52.57779 | RISØ | UD2 | 0 | LM | I1100 | GE1 |  | 24.95 | 24.95 | 24.95 | 95.0595 | 300 |  | 150 |  | TG 3 phase I | I | 2004-06-25 | 2004-06-25 | STT |  | 68.311 |  | 67.92 |  |  | 2.174636 | 2.174636 | 0 |  |  | 0.3164566 | 718.6131 | 714.4998659 |  |  |  |  | 17788.99 |  |  | 1 | [10 empty] | 0.25 |  |  | 40.16529 | [5 empty] | 0.01789139 |  | 100 kN Instron, RISØ | d | h |  |  |  | d, RT; submersed in salt water for 12 months |  | loading-unloading | [8 empty] | x |  |  |  | Clip gauge: MTS | CG |  | 0.5 to 2; 1 to 3 | 74.96 | 300 | 0.1887753 | GEV204; GEV206 after preliminary tests |  | 1.87 | 0.3820427 | 3 | Prime 20, slow hardener | PPG2002 |  |  | 72.9987 | LM |  |  | 0.1703025 |  | 150 | UD material used in preliminary programme 2 (1 layer less than UD1) | 3.52 | 44.04022 | 3.52; 6.57 | 86.46 | 25 | 0 | 3.38199 | [0°]4 | 0.01 | GE1 |  | 0.2092996 | UD2 | 0 | RISØ, DLR |  | 52.57779 |  |  | 0 | I1100 | V1 | 4 | ISO tension without tabs (300 mm) | 75 | 18I1100UD2 | 714.4998659 |  |  | 0/0/0/0
Table OptiMat | 1830 | GEV206_I1100_0011 | 18 | 52.57779 | RISØ | UD2 | 0 | LM | I1100 | GE1 |  | 25.05 | 25.05 | 25.05 | 95.19 | 300 |  | 150 |  | TG 3 phase I | I | 2004-06-25 | 2004-06-25 | STT |  | 67.139 |  | 65.23399257 |  |  | 1.988366 | 1.988366 | 0 |  |  | 0.3043304 | 705.3157 | 685.303 |  |  |  |  | 17958.59 |  |  | 1 | [10 empty] | 0.25 |  |  | 38.16018 | [5 empty] | 0.01848303 |  | 100 kN Instron, RISØ | d | h |  |  |  | d, RT; submersed in salt water for 12 months |  | loading-unloading | [8 empty] | x |  |  |  | Clip gauge: MTS | CG |  | 0.5 to 2; 1 to 3 | 74.96 | 300 | 0.1887753 | GEV204; GEV206 after preliminary tests |  | 1.87 | 0.3820427 | 3 | Prime 20, slow hardener | PPG2002 |  |  | 72.9987 | LM |  |  | 0.1703025 |  | 150 | UD material used in preliminary programme 2 (1 layer less than UD1) | 3.52 | 44.04022 | 3.52; 6.57 | 86.46 | 25 | 0 | 3.38199 | [0°]4 | 0.01 | GE1 |  | 0.2092996 | UD2 | 0 | RISØ, DLR |  | 52.57779 |  |  | 0 | I1100 | V1 | 4 | ISO tension without tabs (300 mm) | 75 | 18I1100UD2 | 685.303 |  |  | 0/0/0/0
Table OptiMat | 1829 | GEV207_I1100_0003 | 12 | 52.06189 | RISØ | MD2 | 0 | LM | I1100 | GE1 |  | 24.88 | 24.88 | 24.88 | 172.916 | 300 |  | 150 |  | TG 3 phase I | I | 2004-06-22 | 2004-06-22 | STT |  | 79.199 |  | 78.76 |  |  | 2.018797 | 2.018797 | 0 |  |  | 0.396 | 458.0201 | 455.4812741 |  |  |  |  | 17250.83 |  |  | 1 | [13 empty] | 26.40345 | [5 empty] | 0.01734698 |  | 100 kN Instron, RISØ | d | h |  |  |  | d, RT; submersed in salt water for 6 months |  | loading | [12 empty] | Clip gauge: MTS | CG |  | 0.5 to 2; 1 to 3 | 76 | 300 | 0.3345435 | GEV205; GEV207 after preliminary tests |  | 1.89 | 0.4822762 | 3 | Prime 20, slow hardener | PPG2002 |  |  | 71.74381 | LM |  |  | 0.5088682 |  | 150 | MD material used in preliminary programme 2 (1 layer less than MD1) | 6.57 | 46.43462 | 3.52; 6.57 | 86.1 | 25 | 10 | 1.503484 | [[±45, 0°]4;±45] | 0.01 | GE1 |  | 0.2886057 | MD2 | 0 | RISØ |  | 52.06189 |  |  | 5 | I1100 | V1 | 4 | ISO tension without tabs (300 mm) | 75 | 12I1100MD2 | 455.4812741 |  |  | 45/-45/0/45/-45/0/45/-45/0/45/-45/0/45/-45
Table OptiMat | 1828 | GEV207_I1100_0009 | 12 | 52.06189 | RISØ | MD2 | 0 | LM | I1100 | GE1 |  | 24.84 | 24.84 | 24.87 | 172.3491 | 300 |  | 150 |  | TG 3 phase I | I | 2004-06-22 | 2004-06-22 | STT |  | 78.271 |  | 77.93 |  |  | 2.267254 | 2.267254 | 0 |  |  |  | 454.1422 | 452.7097522 |  |  |  |  | 16879.25 |  |  | 1 | [13 empty] | 26.82048 | [5 empty] | 0.01693266 |  | 100 kN Instron, RISØ | d | h |  |  |  | d, RT; submersed in salt water for 6 months |  | loading | [12 empty] | Clip gauge: MTS | CG |  | 0.5 to 2; 1 to 3 | 76 | 300 | 0.3345435 | GEV205; GEV207 after preliminary tests |  | 1.89 | 0.4822762 | 3 | Prime 20, slow hardener | PPG2002 |  |  | 71.74381 | LM |  |  | 0.5088682 |  | 150 | MD material used in preliminary programme 2 (1 layer less than MD1) | 6.57 | 46.43462 | 3.52; 6.57 | 86.1 | 25 | 10 | 1.503484 | [[±45, 0°]4;±45] | 0.01 | GE1 |  | 0.2886057 | MD2 | 0 | RISØ |  | 52.06189 |  |  | 5 | I1100 | V1 | 4 | ISO tension without tabs (300 mm) | 75 | 12I1100MD2 | 452.7097522 |  |  | 45/-45/0/45/-45/0/45/-45/0/45/-45/0/45/-45
Table OptiMat | 1827 | GEV207_I1100_0014 | 12 | 52.06189 | RISØ | MD2 | 0 | LM | I1100 | GE1 |  | 24.69 | 24.69 | 24.69 | 167.6451 | 300 |  | 150 |  | TG 3 phase I | I | 2004-06-22 | 2004-06-22 | STT |  | 79.395 |  | 79.053 |  |  | 2.236689 | 2.236689 | 0 |  |  | 0.4169 | 473.5897 | 471.5497202 |  |  |  |  | 17687.44 |  |  | 1 | [13 empty] | 26.66014 | [5 empty] | 0.01776396 |  | 100 kN Instron, RISØ | d | h |  |  |  | d, RT; submersed in salt water for 6 months |  | loading | [12 empty] | Clip gauge: MTS | CG |  | 0.5 to 2; 1 to 3 | 76 | 300 | 0.3345435 | GEV205; GEV207 after preliminary tests |  | 1.89 | 0.4822762 | 3 | Prime 20, slow hardener | PPG2002 |  |  | 71.74381 | LM |  |  | 0.5088682 |  | 150 | MD material used in preliminary programme 2 (1 layer less than MD1) | 6.57 | 46.43462 | 3.52; 6.57 | 86.1 | 25 | 10 | 1.503484 | [[±45, 0°]4;±45] | 0.01 | GE1 |  | 0.2886057 | MD2 | 0 | RISØ |  | 52.06189 |  |  | 5 | I1100 | V1 | 4 | ISO tension without tabs (300 mm) | 75 | 12I1100MD2 | 471.5497202 |  |  | 45/-45/0/45/-45/0/45/-45/0/45/-45/0/45/-45
Table OptiMat | 1826 | GEV207_I1100_0004 | 12 | 52.06189 | RISØ | MD2 | 0 | LM | I1100 | GE1 |  | 24.85 | 24.85 | 24.85 | 168.7315 | 300 |  | 150 |  | TG 3 phase I | I | 2004-06-23 | 2004-06-23 | STT |  | 76.67515 |  | 78.027 |  |  | 2.083839 | 2.083839 | 0 |  |  | 0.4405 | 454.4211 | 452.4379708 |  |  |  |  | 18010.22 |  |  | 1 | [13 empty] | 25.12118 | [5 empty] | 0.01808916 |  | 100 kN Instron, RISØ | d | h |  |  |  | d, RT; submersed in salt water for 6 months |  | loading-unloading | [8 empty] | x |  |  |  | Clip gauge: MTS | CG |  | 0.5 to 2; 1 to 3 | 76 | 300 | 0.3345435 | GEV205; GEV207 after preliminary tests |  | 1.89 | 0.4822762 | 3 | Prime 20, slow hardener | PPG2002 |  |  | 71.74381 | LM |  |  | 0.5088682 |  | 150 | MD material used in preliminary programme 2 (1 layer less than MD1) | 6.57 | 46.43462 | 3.52; 6.57 | 86.1 | 25 | 10 | 1.503484 | [[±45, 0°]4;±45] | 0.01 | GE1 |  | 0.2886057 | MD2 | 0 | RISØ |  | 52.06189 |  |  | 5 | I1100 | V1 | 4 | ISO tension without tabs (300 mm) | 75 | 12I1100MD2 | 452.4379708 |  |  | 45/-45/0/45/-45/0/45/-45/0/45/-45/0/45/-45
Table OptiMat | 1825 | GEV207_I1100_0012 | 12 | 52.06189 | RISØ | MD2 | 0 | LM | I1100 | GE1 |  | 24.85 | 24.85 | 24.85 | 168.7315 | 300 |  | 150 |  | TG 3 phase I | I | 2004-06-23 | 2004-06-23 | STT |  | 78.66435 |  | 80.42 |  |  | 2.134837 | 2.134837 | 0 |  |  | 0.4471 | 466.2102 | 465.6427775 |  |  |  |  | 18933.72 |  |  | 1 | [13 empty] | 24.5933 | [5 empty] | 0.0189568 |  | 100 kN Instron, RISØ | d | h |  |  |  | d, RT; submersed in salt water for 6 months |  | loading-unloading | [8 empty] | x |  |  |  | Clip gauge: MTS | CG |  | 0.5 to 2; 1 to 3 | 76 | 300 | 0.3345435 | GEV205; GEV207 after preliminary tests |  | 1.89 | 0.4822762 | 3 | Prime 20, slow hardener | PPG2002 |  |  | 71.74381 | LM |  |  | 0.5088682 |  | 150 | MD material used in preliminary programme 2 (1 layer less than MD1) | 6.57 | 46.43462 | 3.52; 6.57 | 86.1 | 25 | 10 | 1.503484 | [[±45, 0°]4;±45] | 0.01 | GE1 |  | 0.2886057 | MD2 | 0 | RISØ |  | 52.06189 |  |  | 5 | I1100 | V1 | 4 | ISO tension without tabs (300 mm) | 75 | 12I1100MD2 | 465.6427775 |  |  | 45/-45/0/45/-45/0/45/-45/0/45/-45/0/45/-45
Table OptiMat | 1824 | GEV207_I1100_0013 | 12 | 52.06189 | RISØ | MD2 | 0 | LM | I1100 | GE1 |  | 24.71 | 24.71 | 24.71 | 167.7809 | 300 |  | 150 |  | TG 3 phase I | I | 2004-06-23 | 2004-06-23 | STT |  | 77.18425 |  | 78.564 |  |  | 2.023322 | 2.023322 | 0 |  |  | 0.4561 | 460.03 | 459.456867 |  |  |  |  | 17705.32 |  |  | 1 | [13 empty] | 25.95021 | [5 empty] | 0.01772741 |  | 100 kN Instron, RISØ | d | h |  |  |  | d, RT; submersed in salt water for 6 months |  | loading-unloading | [8 empty] | x |  |  |  | Clip gauge: MTS | CG |  | 0.5 to 2; 1 to 3 | 76 | 300 | 0.3345435 | GEV205; GEV207 after preliminary tests |  | 1.89 | 0.4822762 | 3 | Prime 20, slow hardener | PPG2002 |  |  | 71.74381 | LM |  |  | 0.5088682 |  | 150 | MD material used in preliminary programme 2 (1 layer less than MD1) | 6.57 | 46.43462 | 3.52; 6.57 | 86.1 | 25 | 10 | 1.503484 | [[±45, 0°]4;±45] | 0.01 | GE1 |  | 0.2886057 | MD2 | 0 | RISØ |  | 52.06189 |  |  | 5 | I1100 | V1 | 4 | ISO tension without tabs (300 mm) | 75 | 12I1100MD2 | 459.456867 |  |  | 45/-45/0/45/-45/0/45/-45/0/45/-45/0/45/-45
Table OptiMat | 1823 | GEV207_I1100_0002 | 12 | 52.06189 | RISØ | MD2 | 0 | LM | I1100 | GE1 |  | 24.76 | 24.76 | 24.76 | 168.1204 | 300 |  | 150 |  | TG 3 phase I | I | 2004-06-23 | 2004-06-23 | STT |  | 79.492 |  | 79.248 |  |  | 2.136181 | 2.136181 | 0 |  |  | 0.4043 | 472.8278 | 471.3764659 |  |  |  |  | 18356.11 |  |  | 1 | [13 empty] | 25.67954 | [5 empty] | 0.01841263 |  | 100 kN Instron, RISØ | d | h |  |  |  | d, RT; submersed in salt water for 6 months |  | loading-unloading | [8 empty] | x |  |  |  | Clip gauge: MTS | CG |  | 0.5 to 2; 1 to 3 | 76 | 300 | 0.3345435 | GEV205; GEV207 after preliminary tests |  | 1.89 | 0.4822762 | 3 | Prime 20, slow hardener | PPG2002 |  |  | 71.74381 | LM |  |  | 0.5088682 |  | 150 | MD material used in preliminary programme 2 (1 layer less than MD1) | 6.57 | 46.43462 | 3.52; 6.57 | 86.1 | 25 | 10 | 1.503484 | [[±45, 0°]4;±45] | 0.01 | GE1 |  | 0.2886057 | MD2 | 0 | RISØ |  | 52.06189 |  |  | 5 | I1100 | V1 | 4 | ISO tension without tabs (300 mm) | 75 | 12I1100MD2 | 471.3764659 |  |  | 45/-45/0/45/-45/0/45/-45/0/45/-45/0/45/-45
Table OptiMat | 1768 | GEV213_R0300_0001 | 159 | 0 | UP | UD3 | 0 | LM | R0300 | GE1 | 6.26 | 25.38 | 25.34 | 25.36 | 158.7536 | 145 |  |  |  | TG 1 phase I | I | 2004-07-13 | 2004-07-13 | STC |  | -88.81 |  | -88.81 |  |  | -1.3083 | -1.3083 |  |  |  |  | -559.4204 | -559.4204 |  |  |  |  | -13287.9 |  |  | 1 |  |  |  | c | [6 empty] | 1 |  |  |  | 42.1 | [5 empty] | -0.0132879 | 250 kN MTS, UP | d | h | n |  | n | d, RT | OB_TG1_R015 | One strain gauge not working at failure | [12 empty] | Strain gauge: HBM 6/350 LY11, Middle, Center, BTB | SG, M, C, BTB | 120 | 2 |  | 145 |  | GEV213 |  |  |  | various | Prime 20, slow hardener | PPG2002 |  |  |  | LM |  |  |  |  | 35 | 7 layers of UD | 6.16 |  | 3.52 |  | 25 | 0 |  | [0°]7 |  | GE1 |  |  |  | 0 | [5 empty] | 0 |  | V1 | 7 | Rectangular | 55 | 159R0300UD3 |  | -559.4204 |  | 0/0/0/0/0/0/0
Table OptiMat | 1767 | GEV213_R0300_0002 | 159 | 0 | UP | UD3 | 0 | LM | R0300 | GE1 | 6.373333 | 25.1 | 25.07 | 25.08333 | 159.8644 | 145 |  |  |  | TG 1 phase I | I | 2004-07-13 | 2004-07-13 | STC |  | -89.15 |  | -89.15 |  |  | -1.3759 | -1.3759 |  |  |  |  | -557.66 | -557.66 |  |  |  |  | -13558.47 |  |  | 1 |  |  |  | c | [6 empty] | 1 |  |  |  | 41.13 | [5 empty] | -0.01355847 | 250 kN MTS, UP | d | h | n |  | n | d, RT | OB_TG1_R015 | [13 empty] | Strain gauge: HBM 6/350 LY11, Middle, Center, BTB | SG, M, C, BTB | 140 | 2 |  | 145 |  | GEV213 |  |  |  | various | Prime 20, slow hardener | PPG2002 |  |  |  | LM |  |  |  |  | 35 | 7 layers of UD | 6.16 |  | 3.52 |  | 25 | 0 |  | [0°]7 |  | GE1 |  |  |  | 0 | [5 empty] | 0 |  | V1 | 7 | Rectangular | 55 | 159R0300UD3 |  | -557.66 |  | 0/0/0/0/0/0/0
Table OptiMat | 1766 | GEV213_R0300_0003 | 159 | 0 | UP | UD3 | 0 | LM | R0300 | GE1 | 6.41 | 25.16 | 25.15 | 25.15667 | 161.2542 | 145 |  |  |  | TG 1 phase I | I | 2004-07-13 | 2004-07-13 | STC |  | -97.82 |  | -97.82 |  |  | -1.47 | -1.47 |  |  |  |  | -606.6197 | -606.6197 |  |  |  |  | -14405.6 |  |  | 1 |  |  |  | c | [6 empty] | 1 |  |  |  | 42.11 | [5 empty] | -0.0144056 | 250 kN MTS, UP | d | h | n |  | n | d, RT | OB_TG1_R015 | Coupon started slipping near failure | [12 empty] | Strain gauge: HBM 6/350 LY11, Middle, Center, BTB | SG, M, C, BTB | 140 | 2 |  | 145 |  | GEV213 |  |  |  | various | Prime 20, slow hardener | PPG2002 |  |  |  | LM |  |  |  |  | 35 | 7 layers of UD | 6.16 |  | 3.52 |  | 25 | 0 |  | [0°]7 |  | GE1 |  |  |  | 0 | [5 empty] | 0 |  | V1 | 7 | Rectangular | 55 | 159R0300UD3 |  | -606.6197 |  | 0/0/0/0/0/0/0
Table OptiMat | 1765 | GEV213_R0300_0004 | 159 | 0 | UP | UD3 | 0 | LM | R0300 | GE1 | 6.31 | 25.36 | 25.36 | 25.36 | 160.0216 | 145 |  |  |  | TG 1 phase I | I | 2004-07-27 | 2004-07-27 | STC |  | -98.94 |  | -98.94 |  |  | -1.501 | -1.501 |  |  |  |  | -618.2915 | -618.2915 |  |  |  |  | -14756.36 |  |  | 1 |  |  |  | c | [6 empty] | 1 |  |  |  | 41.9 | [5 empty] | -0.01475636 | 250 kN MTS, UP | d | h | n |  | n | d, RT | OB_TG1_R015 | Coupon started slipping near failure | [12 empty] | Strain gauge: HBM 6/350 LY11, Middle, Center, BTB | SG, M, C, BTB | 140 | 2 |  | 145 |  | GEV213 |  |  |  | various | Prime 20, slow hardener | PPG2002 |  |  |  | LM |  |  |  |  | 35 | 7 layers of UD | 6.16 |  | 3.52 |  | 25 | 0 |  | [0°]7 |  | GE1 |  |  |  | 0 | [5 empty] | 0 |  | V1 | 7 | Rectangular | 55 | 159R0300UD3 |  | -618.2915 |  | 0/0/0/0/0/0/0
Table OptiMat | 1764 | GEV213_R0300_0006 | 159 | 0 | UP | UD3 | 0 | LM | R0300 | GE1 | 6.34 | 25.36 | 25.32 | 25.34 | 160.6556 | 145 |  |  |  | TG 1 phase I | I | 2004-07-27 | 2004-07-27 | STC |  | -87.57 |  | -87.57 |  |  | -1.365 | -1.365 |  |  |  |  | -545.079 | -545.079 |  |  |  |  | -13156.63 |  |  | 1 |  |  |  | c | [6 empty] | 1 |  |  |  | 41.43 | [5 empty] | -0.01315663 | 250 kN MTS, UP | d | h | n |  | n | d, RT | OB_TG1_R015 | [13 empty] | Strain gauge: HBM 6/350 LY11, Middle, Center, BTB | SG, M, C, BTB | 140 | 2 |  | 145 |  | GEV213 |  |  |  | various | Prime 20, slow hardener | PPG2002 |  |  |  | LM |  |  |  |  | 35 | 7 layers of UD | 6.16 |  | 3.52 |  | 25 | 0 |  | [0°]7 |  | GE1 |  |  |  | 0 | [5 empty] | 0 |  | V1 | 7 | Rectangular | 55 | 159R0300UD3 |  | -545.079 |  | 0/0/0/0/0/0/0
Table OptiMat | 1763 | GEV213_R0390_0272 | 112 | 55.05 | UP | UD3 | 90 | LM | R0390 | GE1 | 6.053333 | 25.24 | 25.2 | 25.22 | 152.6651 | 145 |  |  |  | TG 2 phase I | I | 2004-03-15 | 2004-03-15 | STT |  | 8.105 |  | 8.105 | [8 empty] | 53.09008 | 53.09008 |  |  |  |  | 3863.907 |  |  | 1 |  |  |  | t | [6 empty] | 0.25 |  |  | 13.74 | [5 empty] | 0.003863907 |  | 100 kN Mayes DH 100S, UP | d | h | n |  | n | d, RT |  | The 2 strain gauge measurements were in bad agreement | [12 empty] | Strain gauge: HBM 6/350 LY11, Middle, Center, BTB | SG, M, C, BTB | 50 | 2 | 73.45 | 145 | 0.59 | GEV213 |  | 1.94 | 0.84 | various | Prime 20, slow hardener | PPG2002 |  |  | 73.68 | LM |  |  | 0.49 |  | 35 | 7 layers of UD | 6.16 | 44.51 | 6.16 | 87.44 | 25 | 0 | 0.44 | [0°]7 | 0.03 | GE1 |  | 1.16 | UD3 | 0 | VUB |  | 55.05 |  |  | 0 | R0390 | V1 | 7 | Rectangular | 55 | 112R0390UD3 | 53.09008 |  |  | 0/0/0/0/0/0/0
Table OptiMat | 1762 | GEV213_R0390_0273 | 112 | 55.05 | UP | UD3 | 90 | LM | R0390 | GE1 | 6.136667 | 25.11 | 25.1 | 25.10333 | 154.0508 | 145 |  |  |  | TG 2 phase I | I | 2004-03-15 | 2004-03-15 | STT |  | 8.215 |  | 8.215 | [8 empty] | 53.32657 | 53.32657 |  |  |  |  | 3747.475 |  |  | 1 |  |  |  | t | [6 empty] | 0.25 |  |  | 14.23 | [5 empty] | 0.003747475 |  | 100 kN Mayes DH 100S, UP | d | h | n |  | n | d, RT |  | The 2 strain gauge measurements were in bad agreement | [12 empty] | Strain gauge: HBM 6/350 LY11, Middle, Center, BTB | SG, M, C, BTB | 50 | 2 | 73.45 | 145 | 0.59 | GEV213 |  | 1.94 | 0.84 | various | Prime 20, slow hardener | PPG2002 |  |  | 73.68 | LM |  |  | 0.49 |  | 35 | 7 layers of UD | 6.16 | 44.51 | 6.16 | 87.44 | 25 | 0 | 0.44 | [0°]7 | 0.03 | GE1 |  | 1.16 | UD3 | 0 | VUB |  | 55.05 |  |  | 0 | R0390 | V1 | 7 | Rectangular | 55 | 112R0390UD3 | 53.32657 |  |  | 0/0/0/0/0/0/0
Table OptiMat | 1761 | GEV213_R0390_0275 | 112 | 55.05 | UP | UD3 | 90 | LM | R0390 | GE1 | 6.166667 | 25.1 | 25.09 | 25.09667 | 154.7628 | 145 |  |  |  | TG 2 phase I | I | 2004-03-15 | 2004-03-15 | STT |  | 7.88 |  | 7.88 | [8 empty] | 50.91664 | 50.91664 |  |  |  |  | 3663.067 |  |  | 1 |  |  |  | t | [6 empty] | 0.25 |  |  | 13.9 | [5 empty] | 0.003663067 |  | 100 kN Mayes DH 100S, UP | d | h | n |  | n | d, RT |  | The 2 strain gauge measurements were in bad agreement | [12 empty] | Strain gauge: HBM 6/350 LY11, Middle, Center, BTB | SG, M, C, BTB | 50 | 2 | 73.45 | 145 | 0.59 | GEV213 |  | 1.94 | 0.84 | various | Prime 20, slow hardener | PPG2002 |  |  | 73.68 | LM |  |  | 0.49 |  | 35 | 7 layers of UD | 6.16 | 44.51 | 6.16 | 87.44 | 25 | 0 | 0.44 | [0°]7 | 0.03 | GE1 |  | 1.16 | UD3 | 0 | VUB |  | 55.05 |  |  | 0 | R0390 | V1 | 7 | Rectangular | 55 | 112R0390UD3 | 50.91664 |  |  | 0/0/0/0/0/0/0
Table OptiMat | 1760 | GEV213_R0390_0283 | 112 | 55.05 | UP | UD3 | 90 | LM | R0390 | GE1 | 6.016667 | 25.22 | 25.18 | 25.19667 | 151.5999 | 145 |  |  |  | TG 2 phase I | I | 2004-04-05 | 2004-04-05 | STT |  | 8.81 |  | 8.81 | [8 empty] | 58.11348 | 58.11348 |  |  |  |  | 3803.238 |  |  | 1 |  |  |  | t | [6 empty] | 0.25 |  |  | 15.28 | [5 empty] | 0.003803238 |  | 250 kN MTS, UP | d | h | n |  | n | d, RT |  | The 2 strain gauge measurements were in bad agreement | [12 empty] | Strain gauge: HBM 6/350 LY11, Middle, Center, BTB | SG, M, C, BTB | 50 | 2 | 73.45 | 145 | 0.59 | GEV213 |  | 1.94 | 0.84 | various | Prime 20, slow hardener | PPG2002 |  |  | 73.68 | LM |  |  | 0.49 |  | 35 | 7 layers of UD | 6.16 | 44.51 | 6.16 | 87.44 | 25 | 0 | 0.44 | [0°]7 | 0.03 | GE1 |  | 1.16 | UD3 | 0 | VUB |  | 55.05 |  |  | 0 | R0390 | V1 | 7 | Rectangular | 55 | 112R0390UD3 | 58.11348 |  |  | 0/0/0/0/0/0/0
Table OptiMat | 1759 | GEV213_R0390_0284 | 112 | 55.05 | UP | UD3 | 90 | LM | R0390 | GE1 | 6.053333 | 25.09 | 25.08 | 25.08667 | 151.858 | 145 |  |  |  | TG 2 phase I | I | 2004-04-05 | 2004-04-05 | STT |  | 8.25 |  | 8.25 | [8 empty] | 54.32708 | 54.32708 |  |  |  |  | 3683.192 |  |  | 1 |  |  |  | t | [6 empty] | 0.25 |  |  | 14.75 | [5 empty] | 0.003683192 |  | 250 kN MTS, UP | d | h | n |  | n | d, RT |  | The 2 strain gauge measurements were in bad agreement | [12 empty] | Strain gauge: HBM 6/350 LY11, Middle, Center, BTB | SG, M, C, BTB | 50 | 2 | 73.45 | 145 | 0.59 | GEV213 |  | 1.94 | 0.84 | various | Prime 20, slow hardener | PPG2002 |  |  | 73.68 | LM |  |  | 0.49 |  | 35 | 7 layers of UD | 6.16 | 44.51 | 6.16 | 87.44 | 25 | 0 | 0.44 | [0°]7 | 0.03 | GE1 |  | 1.16 | UD3 | 0 | VUB |  | 55.05 |  |  | 0 | R0390 | V1 | 7 | Rectangular | 55 | 112R0390UD3 | 54.32708 |  |  | 0/0/0/0/0/0/0
Table OptiMat | 1758 | GEV207_S0105_006 | 146 | 0 | VUB | MD2 | 0 | LM | S0105 | GE1 | [5 empty] | 250 |  |  |  | TG 2 phase I | I | 2004-05-27 | 2004-05-27 | MA1, STT |  | 48.75183 |  | 48.75183 |  | 8.458862 |  |  |  | -1.030848 | 0.3932588 | [10 empty] | 1 | [6 empty] | 8.458862 | 1.945279 | [13 empty] | 100 kN Biaxial set-up, VUB | l | m | n |  |  | d, RT | OB_TG2_R025/OB_TG2_R036 | Faxial/F90: 5,775/1 | [10 empty] | GEV207_S0100_006, geometry 5 |  | Strain gauge: TML FRA-6, Middle | SG, M |  |  |  | 250 |  | GEV205; GEV207 after preliminary tests |  |  |  | 2 | Prime 20, slow hardener | PPG2002 |  |  |  | LM | [5 empty] | MD material used in preliminary programme 2 (1 layer less than MD1) | 6.57 |  | 6.57 |  | 250 | 10 |  | [[±45, 0°]4;±45] |  | GE1 |  |  | MD2 | 0 | VUB |  |  | 25 |  | 5 | S0105 | V1 | 4 | Cruciform |  | 146S0105MD2 |  |  |  | 45/-45/0/45/-45/0/45/-45/0/45/-45/0/45/-45
Table OptiMat | 1757 | GEV207_S0105_014 | 143 | 51.99 | VUB | MD2 | 0 | LM | S0105 | GE1 | [5 empty] | 250 |  |  |  | TG 2 phase I | I | 2004-05-27 | 2004-05-27 | MA1, STT |  | 44.45037842 |  | 44.45037842 |  | 7.73468 |  |  |  | -0.9375729 | 0.4721885 | [10 empty] | 1 | [6 empty] | 7.73468 | 1.794556 | [13 empty] | 100 kN Biaxial set-up, VUB | l | m | n |  |  | d, RT | OB_TG2_R025/OB_TG2_R036 | Faxial/F90: 5,775/1 | [10 empty] | GEV207_S0100_014, geometry 5 |  | Strain gauge: TML FRA-6, Middle | SG, M |  |  |  | 250 | 1.65 | GEV205; GEV207 after preliminary tests |  | 1.89 | 0.37 | 2 | Prime 20, slow hardener | PPG2002 |  |  | 71.04 | LM |  |  | 1.84 |  |  | MD material used in preliminary programme 2 (1 layer less than MD1) | 6.57 | 47.49 | 6.57 |  | 250 | 10 | 0.52 | [[±45, 0°]4;±45] | 0.03 | GE1 |  | 2.14 | MD2 | 0 | WMC, VUB |  | 51.99 | 25 |  | 5 | S0600, S0105, S0107 | V1 | 4 | Cruciform |  | 143S0105MD2 |  |  |  | 45/-45/0/45/-45/0/45/-45/0/45/-45/0/45/-45
Table OptiMat | 1756 | GEV207_S0105_015 | 143 | 51.99 | VUB | MD2 | 0 | LM | S0105 | GE1 | [5 empty] | 250 |  |  |  | TG 2 phase I | I | 2004-05-27 | 2004-05-27 | MA1, STT |  | 50.28229 |  | 50.28229 |  | 8.756103516 |  |  |  | -0.7937296 | 0.78769 | [10 empty] | 1 | [6 empty] | 8.756103516 | 2.118134 | [13 empty] | 100 kN Biaxial set-up, VUB | l | m | n |  |  | d, RT | OB_TG2_R025/OB_TG2_R036 | Faxial/F90: 5,775/1 | [10 empty] | GEV207_S0100_015, geometry 5 |  | Strain gauge: TML FRA-6, Middle | SG, M |  |  |  | 250 | 1.65 | GEV205; GEV207 after preliminary tests |  | 1.89 | 0.37 | 2 | Prime 20, slow hardener | PPG2002 |  |  | 71.04 | LM |  |  | 1.84 |  |  | MD material used in preliminary programme 2 (1 layer less than MD1) | 6.57 | 47.49 | 6.57 |  | 250 | 10 | 0.52 | [[±45, 0°]4;±45] | 0.03 | GE1 |  | 2.14 | MD2 | 0 | WMC, VUB |  | 51.99 | 25 |  | 5 | S0600, S0105, S0107 | V1 | 4 | Cruciform |  | 143S0105MD2 |  |  |  | 45/-45/0/45/-45/0/45/-45/0/45/-45/0/45/-45
Table OptiMat | 1755 | GEV207_S0105_007 | 146 | 0 | VUB | MD2 | 0 | LM | S0105 | GE1 | [5 empty] | 250 |  |  |  | TG 2 phase I | I | 2004-05-28 | 2004-05-28 | MA1, STT |  | 46.39435 |  | 46.39435 |  | 17.9657 |  |  |  | -0.0006474803 | 0.7987583 | [10 empty] | 1 | [6 empty] | 17.9657 | 1.454886 | [13 empty] | 100 kN Biaxial set-up, VUB | l | m | n |  |  | d, RT | OB_TG2_R025/OB_TG2_R036 | Faxial/F90: 2.567/1 | [10 empty] | GEV207_S0100_007, geometry 5 |  | Strain gauge: TML FRA-6, Middle | SG, M |  |  |  | 250 |  | GEV205; GEV207 after preliminary tests |  |  |  | 2 | Prime 20, slow hardener | PPG2002 |  |  |  | LM | [5 empty] | MD material used in preliminary programme 2 (1 layer less than MD1) | 6.57 |  | 6.57 |  | 250 | 10 |  | [[±45, 0°]4;±45] |  | GE1 |  |  | MD2 | 0 | VUB |  |  | 25 |  | 5 | S0105 | V1 | 4 | Cruciform |  | 146S0105MD2 |  |  |  | 45/-45/0/45/-45/0/45/-45/0/45/-45/0/45/-45
Table OptiMat | 1754 | GEV207_S0105_020 | 145 | 0 | VUB | MD2 | 0 | LM | S0105 | GE1 | [5 empty] | 250 |  |  |  | TG 2 phase I | I | 2004-05-28 | 2004-05-28 | MA1, STT |  | 47.89276123 |  | 47.89276123 |  | 18.57727 |  |  |  | 0.09797137 | 0.7813161 | [10 empty] | 1 | [6 empty] | 18.57727 | 1.433608 | [13 empty] | 100 kN Biaxial set-up, VUB | l | m | n |  |  | d, RT | OB_TG2_R025/OB_TG2_R036 | Faxial/F90: 2,567/1 | [10 empty] | GEV207_S0100_020, geometry 5 |  | Strain gauge: TML FRA-6, Middle | SG, M |  |  |  | 250 |  | GEV205; GEV207 after preliminary tests |  |  |  | 2 | Prime 20, slow hardener | PPG2002 |  |  |  | LM | [5 empty] | MD material used in preliminary programme 2 (1 layer less than MD1) | 6.57 |  | 6.57 |  | 250 | 10 |  | [[±45, 0°]4;±45] |  | GE1 |  |  | MD2 | 0 | UP |  |  | 25 |  | 5 | S0105 | V1 | 4 | Cruciform |  | 145S0105MD2 |  |  |  | 45/-45/0/45/-45/0/45/-45/0/45/-45/0/45/-45
Table OptiMat | 1753 | GEV207_S0105_021 | 145 | 0 | VUB | MD2 | 0 | LM | S0105 | GE1 | [5 empty] | 250 |  |  |  | TG 2 phase I | I | 2005-05-28 | 2005-05-28 | MA1, STT |  | 43.12134 |  | 43.12134 |  | 16.796875 |  |  |  | -0.01804728 | 0.8695787 | [10 empty] | 1 | [6 empty] | 16.796875 | 1.437669 | [13 empty] | 100 kN Biaxial set-up, VUB | l | m | n |  |  | d, RT | OB_TG2_R025/OB_TG2_R036 | Faxial/F90: 2,567/1 | [10 empty] | GEV207_S0100_021, geometry 5 |  | Strain gauge: TML FRA-6, Middle | SG, M |  |  |  | 250 |  | GEV205; GEV207 after preliminary tests |  |  |  | 2 | Prime 20, slow hardener | PPG2002 |  |  |  | LM | [5 empty] | MD material used in preliminary programme 2 (1 layer less than MD1) | 6.57 |  | 6.57 |  | 250 | 10 |  | [[±45, 0°]4;±45] |  | GE1 |  |  | MD2 | 0 | UP |  |  | 25 |  | 5 | S0105 | V1 | 4 | Cruciform |  | 145S0105MD2 |  |  |  | 45/-45/0/45/-45/0/45/-45/0/45/-45/0/45/-45
Table OptiMat | 1752 | GEV207_S0105_008 | 146 | 0 | VUB | MD2 | 0 | LM | S0105 | GE1 | [5 empty] | 250 |  |  |  | TG 2 phase I | I | 2004-05-10 | 2004-05-10 | MA1, STT |  | 48.12164 |  | 48.12164 |  | 6.270142 |  |  |  | -1.196924 | 0.3994959 | [10 empty] | 1 | [6 empty] | 6.270142 | 2.007294 | [13 empty] | 100 kN Biaxial set-up, VUB | l | m | n |  |  | d, RT | OB_TG2_R025/OB_TG2_R036 | Faxial/F90: 7,7/1 | [10 empty] | GEV207_S0100_008, geometry 5 |  | Strain gauge: TML FRA-6, Middle | SG, M |  |  |  | 250 |  | GEV205; GEV207 after preliminary tests |  |  |  | 2 | Prime 20, slow hardener | PPG2002 |  |  |  | LM | [5 empty] | MD material used in preliminary programme 2 (1 layer less than MD1) | 6.57 |  | 6.57 |  | 250 | 10 |  | [[±45, 0°]4;±45] |  | GE1 |  |  | MD2 | 0 | VUB |  |  | 25 |  | 5 | S0105 | V1 | 4 | Cruciform |  | 146S0105MD2 |  |  |  | 45/-45/0/45/-45/0/45/-45/0/45/-45/0/45/-45
Table OptiMat | 1751 | GEV207_S0105_022 | 145 | 0 | VUB | MD2 | 0 | LM | S0105 | GE1 | [5 empty] | 250 |  |  |  | TG 2 phase I | I | 2004-05-10 | 2004-05-10 | MA1, STT |  | 50.37994 |  | 50.37994 |  | 6.556396 |  |  |  | -0.9932271 | 0.5885255 | [10 empty] | 1 | [6 empty] | 6.556396 | 2.056448 | [13 empty] | 100 kN Biaxial set-up, VUB | l | m | n |  |  | d, RT | OB_TG2_R025/OB_TG2_R036 | Faxial/F90: 7,7/1 | [10 empty] | GEV207_S0100_022, geometry 5 |  | Strain gauge: TML FRA-6, Middle | SG, M |  |  |  | 250 |  | GEV205; GEV207 after preliminary tests |  |  |  | 2 | Prime 20, slow hardener | PPG2002 |  |  |  | LM | [5 empty] | MD material used in preliminary programme 2 (1 layer less than MD1) | 6.57 |  | 6.57 |  | 250 | 10 |  | [[±45, 0°]4;±45] |  | GE1 |  |  | MD2 | 0 | UP |  |  | 25 |  | 5 | S0105 | V1 | 4 | Cruciform |  | 145S0105MD2 |  |  |  | 45/-45/0/45/-45/0/45/-45/0/45/-45/0/45/-45
Table OptiMat | 1750 | GEV207_S0105_023 | 145 | 0 | VUB | MD2 | 0 | LM | S0105 | GE1 | [5 empty] | 250 |  |  |  | TG 2 phase I | I | 2004-05-11 | 2004-05-11 | MA1, STT |  | 50.53101 |  | 50.53101 |  | 6.573486328 |  |  |  | -1.241178 | 0.7072453648 | [10 empty] | 1 | [6 empty] | 6.573486328 | 2.290285 | [13 empty] | 100 kN Biaxial set-up, VUB | l | m | n |  |  | d, RT | OB_TG2_R025/OB_TG2_R036 | Faxial/F90: 7,7/1 | [10 empty] | GEV207_S0100_023, geometry 5 |  | Strain gauge: TML FRA-6, Middle | SG, M |  |  |  | 250 |  | GEV205; GEV207 after preliminary tests |  |  |  | 2 | Prime 20, slow hardener | PPG2002 |  |  |  | LM | [5 empty] | MD material used in preliminary programme 2 (1 layer less than MD1) | 6.57 |  | 6.57 |  | 250 | 10 |  | [[±45, 0°]4;±45] |  | GE1 |  |  | MD2 | 0 | UP |  |  | 25 |  | 5 | S0105 | V1 | 4 | Cruciform |  | 145S0105MD2 |  |  |  | 45/-45/0/45/-45/0/45/-45/0/45/-45/0/45/-45
Table OptiMat | 1749 | GEV207_S0105_009 | 146 | 0 | VUB | MD2 | 0 | LM | S0105 | GE1 | [5 empty] | 250 |  |  |  | TG 2 phase I | I | 2004-05-11 | 2004-05-11 | MA1, STT |  | 40.29083 |  | 40.29083 |  | 20.96069 |  |  |  | 0.6692104 | 0.9591384 | [10 empty] | 1 | [6 empty] | 20.96069 | 1.145617 | [13 empty] | 100 kN Biaxial set-up, VUB | l | m | n |  |  | d, RT | OB_TG2_R025/OB_TG2_R036 | Faxial/F90: 1,925/1 | [10 empty] | GEV207_S0100_009, geometry 5 |  | Strain gauge: TML FRA-6, Middle | SG, M |  |  |  | 250 |  | GEV205; GEV207 after preliminary tests |  |  |  | 2 | Prime 20, slow hardener | PPG2002 |  |  |  | LM | [5 empty] | MD material used in preliminary programme 2 (1 layer less than MD1) | 6.57 |  | 6.57 |  | 250 | 10 |  | [[±45, 0°]4;±45] |  | GE1 |  |  | MD2 | 0 | VUB |  |  | 25 |  | 5 | S0105 | V1 | 4 | Cruciform |  | 146S0105MD2 |  |  |  | 45/-45/0/45/-45/0/45/-45/0/45/-45/0/45/-45
Table OptiMat | 1748 | GEV207_S0105_024 | 145 | 0 | VUB | MD2 | 0 | LM | S0105 | GE1 | [5 empty] | 250 |  |  |  | TG 2 phase I | I | 2004-05-12 | 2004-05-12 | MA1, STT |  | 39.19678 |  | 39.19678 |  | 20.1123 |  |  |  | 0.5427947 | 0.8407966 | [10 empty] | 1 | [6 empty] | 20.1123 | 1.060495 | [13 empty] | 100 kN Biaxial set-up, VUB | l | m | n |  |  | d, RT | OB_TG2_R025/OB_TG2_R036 | Faxial/F90: 1,925/1 | [10 empty] | GEV207_S0100_024, geometry 5 |  | Strain gauge: TML FRA-6, Middle | SG, M |  |  |  | 250 |  | GEV205; GEV207 after preliminary tests |  |  |  | 2 | Prime 20, slow hardener | PPG2002 |  |  |  | LM | [5 empty] | MD material used in preliminary programme 2 (1 layer less than MD1) | 6.57 |  | 6.57 |  | 250 | 10 |  | [[±45, 0°]4;±45] |  | GE1 |  |  | MD2 | 0 | UP |  |  | 25 |  | 5 | S0105 | V1 | 4 | Cruciform |  | 145S0105MD2 |  |  |  | 45/-45/0/45/-45/0/45/-45/0/45/-45/0/45/-45
Table OptiMat | 1747 | GEV207_S0105_025 | 145 | 0 | VUB | MD2 | 0 | LM | S0105 | GE1 | [5 empty] | 250 |  |  |  | TG 2 phase I | I | 2004-05-12 | 2004-05-12 | MA1, STT |  | 38.63678 |  | 38.63678 |  | 20.1001 |  |  |  | 0.6611083 | 0.8840674 | [10 empty] | 1 | [6 empty] | 20.1001 | 0.9474166 | [13 empty] | 100 kN Biaxial set-up, VUB | l | m | n |  |  | d, RT | OB_TG2_R025/OB_TG2_R036 | Faxial/F90: 1,925/1 | [10 empty] | GEV207_S0100_025, geometry 5 |  | Strain gauge: TML FRA-6, Middle | SG, M |  |  |  | 250 |  | GEV205; GEV207 after preliminary tests |  |  |  | 2 | Prime 20, slow hardener | PPG2002 |  |  |  | LM | [5 empty] | MD material used in preliminary programme 2 (1 layer less than MD1) | 6.57 |  | 6.57 |  | 250 | 10 |  | [[±45, 0°]4;±45] |  | GE1 |  |  | MD2 | 0 | UP |  |  | 25 |  | 5 | S0105 | V1 | 4 | Cruciform |  | 145S0105MD2 |  |  |  | 45/-45/0/45/-45/0/45/-45/0/45/-45/0/45/-45
Table OptiMat | 1746 | GEV207_S0105_010 | 146 | 0 | VUB | MD2 | 0 | LM | S0105 | GE1 | [5 empty] | 250 |  |  |  | TG 2 phase I | I | 2004-05-03 | 2004-05-03 | MA1, STT |  | 46.77124 |  | 46.77124 |  | 0 |  |  |  | -1.759155 | 0.2304332 | [10 empty] | 1 | [7 empty] | 2.224796 | [13 empty] | 100 kN Biaxial set-up, VUB | l | m | n |  |  | d, RT | OB_TG2_R025/OB_TG2_R036 | Faxial/F90: 1/0 | [10 empty] | GEV207_S0100_010, geometry 5 |  | Strain gauge: TML FRA-6, Middle | SG, M |  |  |  | 250 |  | GEV205; GEV207 after preliminary tests |  |  |  | 2 | Prime 20, slow hardener | PPG2002 |  |  |  | LM | [5 empty] | MD material used in preliminary programme 2 (1 layer less than MD1) | 6.57 |  | 6.57 |  | 250 | 10 |  | [[±45, 0°]4;±45] |  | GE1 |  |  | MD2 | 0 | VUB |  |  | 25 |  | 5 | S0105 | V1 | 4 | Cruciform |  | 146S0105MD2 |  |  |  | 45/-45/0/45/-45/0/45/-45/0/45/-45/0/45/-45
Table OptiMat | 1745 | GEV207_S0105_016 | 149 | 0 | VUB | MD2 | 0 | LM | S0105 | GE1 | [5 empty] | 250 |  |  |  | TG 2 phase I | I | 2004-05-04 | 2004-05-04 | MA1, STT |  | 54.28772 |  | 54.28772 |  | 0 |  |  |  | -1.983913 | 0.2010228597 | [10 empty] | 1 | [7 empty] | 2.213769 | [13 empty] | 100 kN Biaxial set-up, VUB | l | m | n |  |  | d, RT | OB_TG2_R025/OB_TG2_R036 | Faxial/F90: 1/0 | [10 empty] | GEV207_S0100_016, geometry 5 |  | Strain gauge: TML FRA-6, Middle | SG, M |  |  |  | 250 |  | GEV205; GEV207 after preliminary tests |  |  |  | 2 | Prime 20, slow hardener | PPG2002 |  |  |  | LM | [5 empty] | MD material used in preliminary programme 2 (1 layer less than MD1) | 6.57 |  | 6.57 |  | 250 | 10 |  | [[±45, 0°]4;±45] |  | GE1 |  |  | MD2 | 0 | UP |  |  | 25 |  | 5 | S0105 | V1 | 4 | Cruciform |  | 149S0105MD2 |  |  |  | 45/-45/0/45/-45/0/45/-45/0/45/-45/0/45/-45
Table OptiMat | 1744 | GEV207_S0105_017 | 149 | 0 | VUB | MD2 | 0 | LM | S0105 | GE1 | [5 empty] | 250 |  |  |  | TG 2 phase I | I | 2004-05-04 | 2004-05-04 | MA1, STT |  | 54.47083 |  | 54.47083 |  | 0 |  |  |  | -1.716115697 | 0.3890858973 | [10 empty] | 1 | [7 empty] | 2.163711 | [13 empty] | 100 kN Biaxial set-up, VUB | l | m | n |  |  | d, RT | OB_TG2_R025/OB_TG2_R036 | Faxial/F90: 1/0 | [10 empty] | GEV207_S0100_017, geometry 5 |  | Strain gauge: TML FRA-6, Middle | SG, M |  |  |  | 250 |  | GEV205; GEV207 after preliminary tests |  |  |  | 2 | Prime 20, slow hardener | PPG2002 |  |  |  | LM | [5 empty] | MD material used in preliminary programme 2 (1 layer less than MD1) | 6.57 |  | 6.57 |  | 250 | 10 |  | [[±45, 0°]4;±45] |  | GE1 |  |  | MD2 | 0 | UP |  |  | 25 |  | 5 | S0105 | V1 | 4 | Cruciform |  | 149S0105MD2 |  |  |  | 45/-45/0/45/-45/0/45/-45/0/45/-45/0/45/-45
Table OptiMat | 1743 | GEV207_S0105_027 | 148 | 0 | VUB | MD2 | 0 | LM | S0105 | GE1 | [5 empty] | 250 |  |  |  | TG 2 phase I | I | 2004-06-15 | 2004-06-15 | MA1, STT |  | 48.39478 |  | 48.39478 |  | 0 |  |  |  | -1.643764 | 0.304892 | [10 empty] | 1 | [7 empty] | 2.005835 | [13 empty] | 100 kN Biaxial set-up, VUB | l | m | n |  |  | d, RT | OB_TG2_R025/OB_TG2_R036 | Faxial/F90: 1/0 | [10 empty] | GEV207_S0100_027, geometry 5 |  | Strain gauge: TML FRA-6, Middle | SG, M |  |  |  | 250 |  | GEV205; GEV207 after preliminary tests |  |  |  | 2 | Prime 20, slow hardener | PPG2002 |  |  |  | LM | [5 empty] | MD material used in preliminary programme 2 (1 layer less than MD1) | 6.57 |  | 6.57 |  | 250 | 10 |  | [[±45, 0°]4;±45] |  | GE1 |  |  | MD2 | 0 | UP |  |  | 25 |  | 5 | S0105 | V1 | 4 | Cruciform |  | 148S0105MD2 |  |  |  | 45/-45/0/45/-45/0/45/-45/0/45/-45/0/45/-45
Table OptiMat | 1742 | GEV207_S0105_011 | 146 | 0 | VUB | MD2 | 0 | LM | S0105 | GE1 | [5 empty] | 250 |  |  |  | TG 2 phase I | I | 2004-05-03 | 2004-05-03 | MA1, STT |  | 18.82202 |  | 0 |  | 18.82202 |  |  |  | 2.168075 | 0.7384761 | [10 empty] | 1 | [6 empty] | 18.82202 | -0.8108982 | [13 empty] | 100 kN Biaxial set-up, VUB | l | m | n |  |  | d, RT | OB_TG2_R025/OB_TG2_R036 | Faxial/F90: 0/1 | [10 empty] | GEV207_S0100_011, geometry 5 |  | Strain gauge: TML FRA-6, Middle | SG, M |  |  |  | 250 |  | GEV205; GEV207 after preliminary tests |  |  |  | 2 | Prime 20, slow hardener | PPG2002 |  |  |  | LM | [5 empty] | MD material used in preliminary programme 2 (1 layer less than MD1) | 6.57 |  | 6.57 |  | 250 | 10 |  | [[±45, 0°]4;±45] |  | GE1 |  |  | MD2 | 0 | VUB |  |  | 25 |  | 5 | S0105 | V1 | 4 | Cruciform |  | 146S0105MD2 |  |  |  | 45/-45/0/45/-45/0/45/-45/0/45/-45/0/45/-45
Table OptiMat | 1741 | GEV207_S0105_018 | 149 | 0 | VUB | MD2 | 0 | LM | S0105 | GE1 | [5 empty] | 250 |  |  |  | TG 2 phase I | I | 2004-05-04 | 2004-05-04 | MA1, STT |  | 20.11475 |  | 0 |  | 20.11475 |  |  |  | 2.037037 | 0.6855021669 | [10 empty] | 1 | [6 empty] | 20.11475 | -0.7636908 | [13 empty] | 100 kN Biaxial set-up, VUB | l | m | n |  |  | d, RT | OB_TG2_R025/OB_TG2_R036 | Faxial/F90: 0/1 | [10 empty] | GEV207_S0100_018, geometry 5 |  | Strain gauge: TML FRA-6, Middle | SG, M |  |  |  | 250 |  | GEV205; GEV207 after preliminary tests |  |  |  | 2 | Prime 20, slow hardener | PPG2002 |  |  |  | LM | [5 empty] | MD material used in preliminary programme 2 (1 layer less than MD1) | 6.57 |  | 6.57 |  | 250 | 10 |  | [[±45, 0°]4;±45] |  | GE1 |  |  | MD2 | 0 | UP |  |  | 25 |  | 5 | S0105 | V1 | 4 | Cruciform |  | 149S0105MD2 |  |  |  | 45/-45/0/45/-45/0/45/-45/0/45/-45/0/45/-45
Table OptiMat | 1740 | GEV207_S0105_019 | 145 | 0 | VUB | MD2 | 0 | LM | S0105 | GE1 | [5 empty] | 250 |  |  |  | TG 2 phase I | I | 2004-05-04 | 2004-05-04 | MA1, STT |  | 19.44702 |  | 0 |  | 19.44702 |  |  |  | 2.237852405 | 0.5710188838 | [10 empty] | 1 | [6 empty] | 19.44702 | -0.8471875 | [13 empty] | 100 kN Biaxial set-up, VUB | l | m | n |  |  | d, RT | OB_TG2_R025/OB_TG2_R036 | Faxial/F90: 0/1 | [10 empty] | GEV207_S0100_019, geometry 5 |  | Strain gauge: TML FRA-6, Middle | SG, M |  |  |  | 250 |  | GEV205; GEV207 after preliminary tests |  |  |  | 2 | Prime 20, slow hardener | PPG2002 |  |  |  | LM | [5 empty] | MD material used in preliminary programme 2 (1 layer less than MD1) | 6.57 |  | 6.57 |  | 250 | 10 |  | [[±45, 0°]4;±45] |  | GE1 |  |  | MD2 | 0 | UP |  |  | 25 |  | 5 | S0105 | V1 | 4 | Cruciform |  | 145S0105MD2 |  |  |  | 45/-45/0/45/-45/0/45/-45/0/45/-45/0/45/-45
Table OptiMat | 1739 | GEV207_S0105_028 | 148 | 0 | VUB | MD2 | 0 | LM | S0105 | GE1 | [5 empty] | 250 |  |  |  | TG 2 phase I | I | 2004-06-15 | 2004-06-15 | MA1, STT |  | 19.59229 |  | 0 |  | 19.59229 |  |  |  | 2.188739 | 0.6266463139 | [10 empty] | 1 | [6 empty] | 19.59229 | -0.8843253199 | [13 empty] | 100 kN Biaxial set-up, VUB | l | m | n |  |  | d, RT | OB_TG2_R025/OB_TG2_R036 | Faxial/F90: 0/1 | [10 empty] | GEV207_S0100_028, geometry 5 |  | Strain gauge: TML FRA-6, Middle | SG, M |  |  |  | 250 |  | GEV205; GEV207 after preliminary tests |  |  |  | 2 | Prime 20, slow hardener | PPG2002 |  |  |  | LM | [5 empty] | MD material used in preliminary programme 2 (1 layer less than MD1) | 6.57 |  | 6.57 |  | 250 | 10 |  | [[±45, 0°]4;±45] |  | GE1 |  |  | MD2 | 0 | UP |  |  | 25 |  | 5 | S0105 | V1 | 4 | Cruciform |  | 148S0105MD2 |  |  |  | 45/-45/0/45/-45/0/45/-45/0/45/-45/0/45/-45
Table OptiMat | 1738 | GEV207_S0105_026 | 148 | 0 | VUB | MD2 | 0 | LM | S0105 | GE1 | [5 empty] | 250 |  |  |  | TG 2 phase I | I | 2004-06-15 | 2004-06-15 | MA1, STT |  | 49.03412 |  | 49.03412 |  | 12.78992 |  |  |  | -0.6504527 | 0.5986108 | [10 empty] | 1 | [6 empty] | 12.78992 | 1.757555 | [13 empty] | 100 kN Biaxial set-up, VUB | l | m | n |  |  | d, RT | OB_TG2_R025/OB_TG2_R036 | Faxial/F90: 3,85/1 | [10 empty] | GEV207_S0100_026, geometry 5 |  | Strain gauge: TML FRA-6, Middle | SG, M |  |  |  | 250 |  | GEV205; GEV207 after preliminary tests |  |  |  | 2 | Prime 20, slow hardener | PPG2002 |  |  |  | LM | [5 empty] | MD material used in preliminary programme 2 (1 layer less than MD1) | 6.57 |  | 6.57 |  | 250 | 10 |  | [[±45, 0°]4;±45] |  | GE1 |  |  | MD2 | 0 | UP |  |  | 25 |  | 5 | S0105 | V1 | 4 | Cruciform |  | 148S0105MD2 |  |  |  | 45/-45/0/45/-45/0/45/-45/0/45/-45/0/45/-45
Table OptiMat | 1737 | GEV207_S0107_006 | 147 | 0 | VUB | MD2 | 0 | LM | S0107 | GE1 | [5 empty] | 250 |  |  |  | TG 2 phase I | I | 2004-05-27 | 2004-05-27 | MA1, STT |  | 39.59351 |  | 39.59351 |  | 6.876831 |  |  |  | -0.8445209 | 0.466163 | [10 empty] | 1 | [6 empty] | 6.876831 | 1.742134 | [13 empty] | 100 kN Biaxial set-up, VUB | l | m | n |  |  | d, RT | OB_TG2_R025 | Faxial/F90: 5,775/1 | [10 empty] | GEV207_S0100_006, geometry 7 |  | Strain gauge: TML FRA-6, Middle | SG, M |  |  |  | 250 |  | GEV205; GEV207 after preliminary tests |  |  |  | 2 | Prime 20, slow hardener | PPG2002 |  |  |  | LM | [5 empty] | MD material used in preliminary programme 2 (1 layer less than MD1) | 6.57 |  | 6.57 |  | 250 | 10 |  | [[±45, 0°]4;±45] |  | GE1 |  |  | MD2 | 0 | VUB |  |  | 25 |  | 5 | S0107 | V1 | 4 | Cruciform |  | 147S0107MD2 |  |  |  | 45/-45/0/45/-45/0/45/-45/0/45/-45/0/45/-45
Table OptiMat | 1736 | GEV207_S0107_012 | 142 | 52.34 | VUB | MD2 | 0 | LM | S0107 | GE1 | [5 empty] | 250 |  |  |  | TG 2 phase I | I | 2004-05-26 | 2004-05-26 | MA1, STT |  | 39.73846 |  | 39.73846 |  | 6.924438478 |  |  |  | -0.8580604 | 0.5520622 | [10 empty] | 1 | [6 empty] | 6.924438478 | 1.69616 | [13 empty] | 100 kN Biaxial set-up, VUB | l | m | n |  |  | d, RT | OB_TG2_R025 | Faxial/F90: 5,775/1 | [10 empty] | GEV207_S0100_012, geometry 7 |  | Strain gauge: TML FRA-6, Middle | SG, M |  |  |  | 250 | 1.26 | GEV205; GEV207 after preliminary tests |  | 1.89 | 0.38 | 2 | Prime 20, slow hardener | PPG2002 |  |  | 71.47 | LM |  |  | 1.43 |  |  | MD material used in preliminary programme 2 (1 layer less than MD1) | 6.57 | 46.83 | 6.57 |  | 250 | 10 | 0.83 | [[±45, 0°]4;±45] | 0.03 | GE1 |  | 1.64 | MD2 | 0 | WMC, VUB |  | 52.34 | 25 |  | 5 | S0600, S0107 | V1 | 4 | Cruciform |  | 142S0107MD2 |  |  |  | 45/-45/0/45/-45/0/45/-45/0/45/-45/0/45/-45
Table OptiMat | 1735 | GEV207_S0107_013 | 142 | 52.34 | VUB | MD2 | 0 | LM | S0107 | GE1 | [5 empty] | 250 |  |  |  | TG 2 phase I | I | 2004-05-26 | 2004-05-26 | MA1, STT |  | 42.68494 |  | 42.68494 |  | 7.431030274 |  |  |  | -1.069569 | 0.479819 | [10 empty] | 1 | [6 empty] | 7.431030274 | 2.188948 | [13 empty] | 100 kN Biaxial set-up, VUB | l | m | n |  |  | d, RT | OB_TG2_R025 | Faxial/F90: 5,775/1 | [10 empty] | GEV207_S0100_013, geometry 7 |  | Strain gauge: TML FRA-6, Middle | SG, M |  |  |  | 250 | 1.26 | GEV205; GEV207 after preliminary tests |  | 1.89 | 0.38 | 2 | Prime 20, slow hardener | PPG2002 |  |  | 71.47 | LM |  |  | 1.43 |  |  | MD material used in preliminary programme 2 (1 layer less than MD1) | 6.57 | 46.83 | 6.57 |  | 250 | 10 | 0.83 | [[±45, 0°]4;±45] | 0.03 | GE1 |  | 1.64 | MD2 | 0 | WMC, VUB |  | 52.34 | 25 |  | 5 | S0600, S0107 | V1 | 4 | Cruciform |  | 142S0107MD2 |  |  |  | 45/-45/0/45/-45/0/45/-45/0/45/-45/0/45/-45
Table OptiMat | 1734 | GEV207_S0107_007 | 147 | 0 | VUB | MD2 | 0 | LM | S0107 | GE1 | [5 empty] | 250 |  |  |  | TG 2 phase I | I | 2004-05-20 | 2004-05-20 | MA1, STT |  | 35.44464 |  | 35.44464 |  | 13.77197 |  |  |  | 0.05514872 | 0.5764475 | [10 empty] | 1 | [6 empty] | 13.77197 | 1.251552 | [13 empty] | 100 kN Biaxial set-up, VUB | l | m | n |  |  | d, RT | OB_TG2_R025 | Faxial/F90: 2.567/1 | [10 empty] | GEV207_S0100_007, geometry 7 |  | Strain gauge: TML FRA-6, Middle | SG, M |  |  |  | 250 |  | GEV205; GEV207 after preliminary tests |  |  |  | 2 | Prime 20, slow hardener | PPG2002 |  |  |  | LM | [5 empty] | MD material used in preliminary programme 2 (1 layer less than MD1) | 6.57 |  | 6.57 |  | 250 | 10 |  | [[±45, 0°]4;±45] |  | GE1 |  |  | MD2 | 0 | VUB |  |  | 25 |  | 5 | S0107 | V1 | 4 | Cruciform |  | 147S0107MD2 |  |  |  | 45/-45/0/45/-45/0/45/-45/0/45/-45/0/45/-45
Table OptiMat | 1733 | GEV207_S0107_020 | 144 | 53.07 | VUB | MD2 | 0 | LM | S0107 | GE1 | [5 empty] | 250 |  |  |  | TG 2 phase I | I | 2004-05-20 | 2004-05-20 | MA1, STT |  | 37.16278 |  | 37.16278 |  | 14.4397 |  |  |  | -0.2608797 | 0.6549968 | [10 empty] | 1 | [6 empty] | 14.4397 | 1.337077 | [13 empty] | 100 kN Biaxial set-up, VUB | l | m | n |  |  | d, RT | OB_TG2_R025 | Faxial/F90: 2,567/1 | [10 empty] | GEV207_S0100_020, geometry 7 |  | Strain gauge: TML FRA-6, Middle | SG, M |  |  |  | 250 | 0.15 | GEV205; GEV207 after preliminary tests |  | 1.9 | 0.74 | 2 | Prime 20, slow hardener | PPG2002 |  |  | 71.91 | LM |  |  | 0.34 |  |  | MD material used in preliminary programme 2 (1 layer less than MD1) | 6.57 | 46.5 | 6.57 |  | 250 | 10 | 0.43 | [[±45, 0°]4;±45] | 0.02 | GE1 |  | 0.49 | MD2 | 0 | VUB |  | 53.07 | 25 |  | 5 | S0107 | V1 | 4 | Cruciform |  | 144S0107MD2 |  |  |  | 45/-45/0/45/-45/0/45/-45/0/45/-45/0/45/-45
Table OptiMat | 1732 | GEV207_S0107_021 | 144 | 53.07 | VUB | MD2 | 0 | LM | S0107 | GE1 | [5 empty] | 250 |  |  |  | TG 2 phase I | I | 2004-05-20 | 2004-05-20 | MA1, STT |  | 36.1328125 |  | 36.1328125 |  | 14.03198 |  |  |  | 0.07525242 | 0.609952 | [10 empty] | 1 | [6 empty] | 14.03198 | 1.33232 | [13 empty] | 100 kN Biaxial set-up, VUB | l | m | n |  |  | d, RT | OB_TG2_R025 | Faxial/F90: 2,567/1 | [10 empty] | GEV207_S0100_021, geometry 7 |  | Strain gauge: TML FRA-6, Middle | SG, M |  |  |  | 250 | 0.15 | GEV205; GEV207 after preliminary tests |  | 1.9 | 0.74 | 2 | Prime 20, slow hardener | PPG2002 |  |  | 71.91 | LM |  |  | 0.34 |  |  | MD material used in preliminary programme 2 (1 layer less than MD1) | 6.57 | 46.5 | 6.57 |  | 250 | 10 | 0.43 | [[±45, 0°]4;±45] | 0.02 | GE1 |  | 0.49 | MD2 | 0 | VUB |  | 53.07 | 25 |  | 5 | S0107 | V1 | 4 | Cruciform |  | 144S0107MD2 |  |  |  | 45/-45/0/45/-45/0/45/-45/0/45/-45/0/45/-45
Table OptiMat | 1731 | GEV207_S0107_008 | 147 | 0 | VUB | MD2 | 0 | LM | S0107 | GE1 | [5 empty] | 250 |  |  |  | TG 2 phase I | I | 2004-05-13 | 2004-05-13 | MA1, STT |  | 43.09692 |  | 43.09692 |  | 5.612793 |  |  |  | -1.121141 | 0.5254313 | [10 empty] | 1 | [6 empty] | 5.612793 | 2.097925 | [13 empty] | 100 kN Biaxial set-up, VUB | l | m | n |  |  | d, RT | OB_TG2_R025 | Faxial/F90: 7,7/1 | [10 empty] | GEV207_S0100_008, geometry 7 |  | Strain gauge: TML FRA-6, Middle | SG, M |  |  |  | 250 |  | GEV205; GEV207 after preliminary tests |  |  |  | 2 | Prime 20, slow hardener | PPG2002 |  |  |  | LM | [5 empty] | MD material used in preliminary programme 2 (1 layer less than MD1) | 6.57 |  | 6.57 |  | 250 | 10 |  | [[±45, 0°]4;±45] |  | GE1 |  |  | MD2 | 0 | VUB |  |  | 25 |  | 5 | S0107 | V1 | 4 | Cruciform |  | 147S0107MD2 |  |  |  | 45/-45/0/45/-45/0/45/-45/0/45/-45/0/45/-45
Table OptiMat | 1730 | GEV207_S0107_022 | 144 | 53.07 | VUB | MD2 | 0 | LM | S0107 | GE1 | [5 empty] | 250 |  |  |  | TG 2 phase I | I | 2004-05-13 | 2004-05-13 | MA1, STT |  | 43.2251 |  | 43.2251 |  | 5.631714 |  |  |  | -1.081108 | 0.4182589 | [10 empty] | 1 | [6 empty] | 5.631714 | 1.897223 | [13 empty] | 100 kN Biaxial set-up, VUB | l | m | n |  |  | d, RT | OB_TG2_R025 | Faxial/F90: 7,7/1 | [10 empty] | GEV207_S0100_022, geometry 7 |  | Strain gauge: TML FRA-6, Middle | SG, M |  |  |  | 250 | 0.15 | GEV205; GEV207 after preliminary tests |  | 1.9 | 0.74 | 2 | Prime 20, slow hardener | PPG2002 |  |  | 71.91 | LM |  |  | 0.34 |  |  | MD material used in preliminary programme 2 (1 layer less than MD1) | 6.57 | 46.5 | 6.57 |  | 250 | 10 | 0.43 | [[±45, 0°]4;±45] | 0.02 | GE1 |  | 0.49 | MD2 | 0 | VUB |  | 53.07 | 25 |  | 5 | S0107 | V1 | 4 | Cruciform |  | 144S0107MD2 |  |  |  | 45/-45/0/45/-45/0/45/-45/0/45/-45/0/45/-45
Table OptiMat | 1729 | GEV207_S0107_023 | 144 | 53.07 | VUB | MD2 | 0 | LM | S0107 | GE1 | [5 empty] | 250 |  |  |  | TG 2 phase I | I | 2004-05-14 | 2004-05-14 | MA1, STT |  | 41.69769 |  | 41.69769 |  | 5.450439453 |  |  |  | -1.223781 | 0.478570643 | [10 empty] | 1 | [6 empty] | 5.450439453 | 2.05968 | [13 empty] | 100 kN Biaxial set-up, VUB | l | m | n |  |  | d, RT | OB_TG2_R025 | Faxial/F90: 7,7/1 | [10 empty] | GEV207_S0100_023, geometry 7 |  | Strain gauge: TML FRA-6, Middle | SG, M |  |  |  | 250 | 0.15 | GEV205; GEV207 after preliminary tests |  | 1.9 | 0.74 | 2 | Prime 20, slow hardener | PPG2002 |  |  | 71.91 | LM |  |  | 0.34 |  |  | MD material used in preliminary programme 2 (1 layer less than MD1) | 6.57 | 46.5 | 6.57 |  | 250 | 10 | 0.43 | [[±45, 0°]4;±45] | 0.02 | GE1 |  | 0.49 | MD2 | 0 | VUB |  | 53.07 | 25 |  | 5 | S0107 | V1 | 4 | Cruciform |  | 144S0107MD2 |  |  |  | 45/-45/0/45/-45/0/45/-45/0/45/-45/0/45/-45
Table OptiMat | 1728 | GEV207_S0107_009 | 147 | 0 | VUB | MD2 | 0 | LM | S0107 | GE1 | [5 empty] | 250 |  |  |  | TG 2 phase I | I | 2004-05-14 | 2004-05-14 | [22 empty] | 1 | [21 empty] | 100 kN Biaxial set-up, VUB | l | m | n |  |  | d, RT |  | nok | x | [9 empty] | GEV207_S0100_009, geometry 7 |  | Strain gauge: TML FRA-6, Middle | SG, M |  |  |  | 250 |  | GEV205; GEV207 after preliminary tests |  |  |  | 2 | Prime 20, slow hardener | PPG2002 |  |  |  | LM | [5 empty] | MD material used in preliminary programme 2 (1 layer less than MD1) | 6.57 |  | 6.57 |  | 250 | 10 |  | [[±45, 0°]4;±45] |  | GE1 |  |  | MD2 | 0 | VUB |  |  | 25 |  | 5 | S0107 | V1 | 4 | Cruciform |  | 147S0107MD2 |  |  |  | 45/-45/0/45/-45/0/45/-45/0/45/-45/0/45/-45
Table OptiMat | 1727 | GEV207_S0107_024 | 144 | 53.07 | VUB | MD2 | 0 | LM | S0107 | GE1 | [5 empty] | 250 |  |  |  | TG 2 phase I | I | 2004-05-17 | 2004-05-17 | MA1, STT |  | 27.21405 |  | 27.21405 |  | 14.15955 |  |  |  | 0.4485982 | 0.5371092 | [10 empty] | 1 | [6 empty] | 14.15955 | 0.7652311 | [13 empty] | 100 kN Biaxial set-up, VUB | l | m | n |  |  | d, RT | OB_TG2_R025 | Faxial/F90: 1,925/1 | [10 empty] | GEV207_S0100_024, geometry 7 |  | Strain gauge: TML FRA-6, Middle | SG, M |  |  |  | 250 | 0.15 | GEV205; GEV207 after preliminary tests |  | 1.9 | 0.74 | 2 | Prime 20, slow hardener | PPG2002 |  |  | 71.91 | LM |  |  | 0.34 |  |  | MD material used in preliminary programme 2 (1 layer less than MD1) | 6.57 | 46.5 | 6.57 |  | 250 | 10 | 0.43 | [[±45, 0°]4;±45] | 0.02 | GE1 |  | 0.49 | MD2 | 0 | VUB |  | 53.07 | 25 |  | 5 | S0107 | V1 | 4 | Cruciform |  | 144S0107MD2 |  |  |  | 45/-45/0/45/-45/0/45/-45/0/45/-45/0/45/-45
Table OptiMat | 1726 | GEV207_S0107_025 | 144 | 53.07 | VUB | MD2 | 0 | LM | S0107 | GE1 | [5 empty] | 250 |  |  |  | TG 2 phase I | I | 2004-05-17 | 2004-05-17 | MA1, STT |  | 29.53949 |  | 29.53949 |  | 15.36072 |  |  |  | 0.5271111 | 0.5324704 | [10 empty] | 1 | [6 empty] | 15.36072 | 0.7877345 | [13 empty] | 100 kN Biaxial set-up, VUB | l | m | n |  |  | d, RT | OB_TG2_R025 | Faxial/F90: 1,925/1 | [10 empty] | GEV207_S0100_025, geometry 7 |  | Strain gauge: TML FRA-6, Middle | SG, M |  |  |  | 250 | 0.15 | GEV205; GEV207 after preliminary tests |  | 1.9 | 0.74 | 2 | Prime 20, slow hardener | PPG2002 |  |  | 71.91 | LM |  |  | 0.34 |  |  | MD material used in preliminary programme 2 (1 layer less than MD1) | 6.57 | 46.5 | 6.57 |  | 250 | 10 | 0.43 | [[±45, 0°]4;±45] | 0.02 | GE1 |  | 0.49 | MD2 | 0 | VUB |  | 53.07 | 25 |  | 5 | S0107 | V1 | 4 | Cruciform |  | 144S0107MD2 |  |  |  | 45/-45/0/45/-45/0/45/-45/0/45/-45/0/45/-45
Table OptiMat | 1725 | GEV207_S0107_010 | 142 | 52.34 | VUB | MD2 | 0 | LM | S0107 | GE1 | [5 empty] | 250 |  |  |  | TG 2 phase I | I | 2004-05-03 | 2004-05-03 | MA1, STT |  | 39.2334 |  | 39.2334 |  | 0 |  |  |  | -1.766202 | 0.1680792 | [10 empty] | 1 | [6 empty] | 0 | 2.111744 | [13 empty] | 100 kN Biaxial set-up, VUB | l | m | n |  |  | d, RT | OB_TG2_R025 | Faxial/F90: 1/0 | [10 empty] | GEV207_S0100_010, geometry 7 |  | Strain gauge: TML FRA-6, Middle | SG, M |  |  |  | 250 | 1.26 | GEV205; GEV207 after preliminary tests |  | 1.89 | 0.38 | 2 | Prime 20, slow hardener | PPG2002 |  |  | 71.47 | LM |  |  | 1.43 |  |  | MD material used in preliminary programme 2 (1 layer less than MD1) | 6.57 | 46.83 | 6.57 |  | 250 | 10 | 0.83 | [[±45, 0°]4;±45] | 0.03 | GE1 |  | 1.64 | MD2 | 0 | WMC, VUB |  | 52.34 | 25 |  | 5 | S0600, S0107 | V1 | 4 | Cruciform |  | 142S0107MD2 |  |  |  | 45/-45/0/45/-45/0/45/-45/0/45/-45/0/45/-45
Table OptiMat | 1724 | GEV207_S0107_016 | 143 | 51.99 | VUB | MD2 | 0 | LM | S0107 | GE1 | [5 empty] | 250 |  |  |  | TG 2 phase I | I | 2004-05-05 | 2004-05-05 | MA1, STT |  | 39.35242 |  | 39.35242 |  | 0 |  |  |  | -1.870007 | 0.1792969556 | [10 empty] | 1 | [6 empty] | 0 | 2.361671 | [13 empty] | 100 kN Biaxial set-up, VUB | l | m | n |  |  | d, RT | OB_TG2_R025 | Faxial/F90: 1/0 | [10 empty] | GEV207_S0100_016, geometry 7 |  | Strain gauge: TML FRA-6, Middle | SG, M |  |  |  | 250 | 1.65 | GEV205; GEV207 after preliminary tests |  | 1.89 | 0.37 | 2 | Prime 20, slow hardener | PPG2002 |  |  | 71.04 | LM |  |  | 1.84 |  |  | MD material used in preliminary programme 2 (1 layer less than MD1) | 6.57 | 47.49 | 6.57 |  | 250 | 10 | 0.52 | [[±45, 0°]4;±45] | 0.03 | GE1 |  | 2.14 | MD2 | 0 | WMC, VUB |  | 51.99 | 25 |  | 5 | S0600, S0105, S0107 | V1 | 4 | Cruciform |  | 143S0107MD2 |  |  |  | 45/-45/0/45/-45/0/45/-45/0/45/-45/0/45/-45
Table OptiMat | 1723 | GEV207_S0107_017 | 147 | 0 | VUB | MD2 | 0 | LM | S0107 | GE1 | [5 empty] | 250 |  |  |  | TG 2 phase I | I | 2004-05-05 | 2004-05-05 | MA1, STT |  | 45.49561 |  | 45.49561 |  | 0 |  |  |  | -1.856209 | 0.3174984 | [10 empty] | 1 | [6 empty] | 0 | 2.226928 | [13 empty] | 100 kN Biaxial set-up, VUB | l | m | n |  |  | d, RT | OB_TG2_R025 | Faxial/F90: 1/0 | [10 empty] | GEV207_S0100_017, geometry 7 |  | Strain gauge: TML FRA-6, Middle | SG, M |  |  |  | 250 |  | GEV205; GEV207 after preliminary tests |  |  |  | 2 | Prime 20, slow hardener | PPG2002 |  |  |  | LM | [5 empty] | MD material used in preliminary programme 2 (1 layer less than MD1) | 6.57 |  | 6.57 |  | 250 | 10 |  | [[±45, 0°]4;±45] |  | GE1 |  |  | MD2 | 0 | VUB |  |  | 25 |  | 5 | S0107 | V1 | 4 | Cruciform |  | 147S0107MD2 |  |  |  | 45/-45/0/45/-45/0/45/-45/0/45/-45/0/45/-45
Table OptiMat | 1722 | GEV207_S0107_027 | 144 | 53.07 | VUB | MD2 | 0 | LM | S0107 | GE1 | [5 empty] | 250 |  |  |  | TG 2 phase I | I | 2004-06-16 | 2004-06-16 | MA1, STT |  | 44.07043457 |  | 44.07043457 |  | 0 |  |  |  | -1.635638 | 0.4414647 | [10 empty] | 1 | [6 empty] | 0 | 2.367497 | [13 empty] | 100 kN Biaxial set-up, VUB | l | m | n |  |  | d, RT | OB_TG2_R025 | Faxial/F90: 1/0 | [10 empty] | GEV207_S0100_027, geometry 7 |  | Strain gauge: TML FRA-6, Middle | SG, M |  |  |  | 250 | 0.15 | GEV205; GEV207 after preliminary tests |  | 1.9 | 0.74 | 2 | Prime 20, slow hardener | PPG2002 |  |  | 71.91 | LM |  |  | 0.34 |  |  | MD material used in preliminary programme 2 (1 layer less than MD1) | 6.57 | 46.5 | 6.57 |  | 250 | 10 | 0.43 | [[±45, 0°]4;±45] | 0.02 | GE1 |  | 0.49 | MD2 | 0 | VUB |  | 53.07 | 25 |  | 5 | S0107 | V1 | 4 | Cruciform |  | 144S0107MD2 |  |  |  | 45/-45/0/45/-45/0/45/-45/0/45/-45/0/45/-45
Table OptiMat | 1721 | GEV207_S0107_011 | 142 | 52.34 | VUB | MD2 | 0 | LM | S0107 | GE1 | [5 empty] | 250 |  |  |  | TG 2 phase I | I | 2004-05-03 | 2004-05-03 | MA1, STT |  | 13.99902 |  |  |  | 13.99902 |  |  |  | 1.597934 | 0.4757022 | [10 empty] | 1 | [6 empty] | 13.99902 | -0.6466471 | [13 empty] | 100 kN Biaxial set-up, VUB | l | m | n |  |  | d, RT | OB_TG2_R025 | Faxial/F90: 0/1 | [10 empty] | GEV207_S0100_011, geometry 7 |  | Strain gauge: TML FRA-6, Middle | SG, M |  |  |  | 250 | 1.26 | GEV205; GEV207 after preliminary tests |  | 1.89 | 0.38 | 2 | Prime 20, slow hardener | PPG2002 |  |  | 71.47 | LM |  |  | 1.43 |  |  | MD material used in preliminary programme 2 (1 layer less than MD1) | 6.57 | 46.83 | 6.57 |  | 250 | 10 | 0.83 | [[±45, 0°]4;±45] | 0.03 | GE1 |  | 1.64 | MD2 | 0 | WMC, VUB |  | 52.34 | 25 |  | 5 | S0600, S0107 | V1 | 4 | Cruciform |  | 142S0107MD2 |  |  |  | 45/-45/0/45/-45/0/45/-45/0/45/-45/0/45/-45
Table OptiMat | 1720 | GEV207_S0107_018 | 147 | 0 | VUB | MD2 | 0 | LM | S0107 | GE1 | [5 empty] | 250 |  |  |  | TG 2 phase I | I | 2004-05-05 | 2004-05-05 | MA1, STT |  | 14.43848 |  |  |  | 14.43848 |  |  |  | 1.745104 | 0.5553959 | [10 empty] | 1 | [6 empty] | 14.43848 | -0.6653947 | [13 empty] | 100 kN Biaxial set-up, VUB | l | m | n |  |  | d, RT | OB_TG2_R025 | Faxial/F90: 0/1 | [10 empty] | GEV207_S0100_018, geometry 7 |  | Strain gauge: TML FRA-6, Middle | SG, M |  |  |  | 250 |  | GEV205; GEV207 after preliminary tests |  |  |  | 2 | Prime 20, slow hardener | PPG2002 |  |  |  | LM | [5 empty] | MD material used in preliminary programme 2 (1 layer less than MD1) | 6.57 |  | 6.57 |  | 250 | 10 |  | [[±45, 0°]4;±45] |  | GE1 |  |  | MD2 | 0 | VUB |  |  | 25 |  | 5 | S0107 | V1 | 4 | Cruciform |  | 147S0107MD2 |  |  |  | 45/-45/0/45/-45/0/45/-45/0/45/-45/0/45/-45
Table OptiMat | 1719 | GEV207_S0107_019 | 144 | 53.07 | VUB | MD2 | 0 | LM | S0107 | GE1 | [5 empty] | 250 |  |  |  | TG 2 phase I | I | 2004-05-05 | 2004-05-05 | MA1, STT |  | 14.76685 |  |  |  | 14.76685 |  |  |  | 1.865661 | 0.5962978174 | [10 empty] | 1 | [6 empty] | 14.76685 | -0.6797168 | [13 empty] | 100 kN Biaxial set-up, VUB | l | m | n |  |  | d, RT | OB_TG2_R025 | Faxial/F90: 0/1 | [10 empty] | GEV207_S0100_019, geometry 7 |  | Strain gauge: TML FRA-6, Middle | SG, M |  |  |  | 250 | 0.15 | GEV205; GEV207 after preliminary tests |  | 1.9 | 0.74 | 2 | Prime 20, slow hardener | PPG2002 |  |  | 71.91 | LM |  |  | 0.34 |  |  | MD material used in preliminary programme 2 (1 layer less than MD1) | 6.57 | 46.5 | 6.57 |  | 250 | 10 | 0.43 | [[±45, 0°]4;±45] | 0.02 | GE1 |  | 0.49 | MD2 | 0 | VUB |  | 53.07 | 25 |  | 5 | S0107 | V1 | 4 | Cruciform |  | 144S0107MD2 |  |  |  | 45/-45/0/45/-45/0/45/-45/0/45/-45/0/45/-45
Table OptiMat | 1718 | GEV207_S0107_028 | 144 | 53.07 | VUB | MD2 | 0 | LM | S0107 | GE1 | [5 empty] | 250 |  |  |  | TG 2 phase I | I | 2004-06-16 | 2004-06-16 | MA1, STT |  | 13.61694 |  |  |  | 13.61694 |  |  |  | 1.534332 | 0.4350131773 | [10 empty] | 1 | [6 empty] | 13.61694 | -0.6193561842 | [13 empty] | 100 kN Biaxial set-up, VUB | l | m | n |  |  | d, RT | OB_TG2_R025 | Faxial/F90: 0/1 | [10 empty] | GEV207_S0100_028, geometry 7 |  | Strain gauge: TML FRA-6, Middle | SG, M |  |  |  | 250 | 0.15 | GEV205; GEV207 after preliminary tests |  | 1.9 | 0.74 | 2 | Prime 20, slow hardener | PPG2002 |  |  | 71.91 | LM |  |  | 0.34 |  |  | MD material used in preliminary programme 2 (1 layer less than MD1) | 6.57 | 46.5 | 6.57 |  | 250 | 10 | 0.43 | [[±45, 0°]4;±45] | 0.02 | GE1 |  | 0.49 | MD2 | 0 | VUB |  | 53.07 | 25 |  | 5 | S0107 | V1 | 4 | Cruciform |  | 144S0107MD2 |  |  |  | 45/-45/0/45/-45/0/45/-45/0/45/-45/0/45/-45
Table OptiMat | 1717 | GEV207_S0107_026 | 144 | 53.07 | VUB | MD2 | 0 | LM | S0107 | GE1 | [5 empty] | 250 |  |  |  | TG 2 phase I | I | 2004-06-16 | 2004-06-16 | MA1, STT |  | 42.50183 |  | 42.50183 |  | 11.08551 |  |  |  | -0.5251613 | 0.360471 | [10 empty] | 1 | [7 empty] | 1.833317 | [13 empty] | 100 kN Biaxial set-up, VUB | l | m | n |  |  | d, RT | OB_TG2_R025 | Faxial/F90: 3,85/1 | [10 empty] | GEV207_S0100_026, geometry 7 |  | Strain gauge: TML FRA-6, Middle | SG, M |  |  |  | 250 | 0.15 | GEV205; GEV207 after preliminary tests |  | 1.9 | 0.74 | 2 | Prime 20, slow hardener | PPG2002 |  |  | 71.91 | LM |  |  | 0.34 |  |  | MD material used in preliminary programme 2 (1 layer less than MD1) | 6.57 | 46.5 | 6.57 |  | 250 | 10 | 0.43 | [[±45, 0°]4;±45] | 0.02 | GE1 |  | 0.49 | MD2 | 0 | VUB |  | 53.07 | 25 |  | 5 | S0107 | V1 | 4 | Cruciform |  | 144S0107MD2 |  |  |  | 45/-45/0/45/-45/0/45/-45/0/45/-45/0/45/-45
Table OptiMat | 1704 | GEV207_I1200_0008 | 10 | 49.59625 | RISØ | MD2 | 0 | LM | I1200 | GE1 |  |  | 10.02 | 10.02 | 68.0358 | 126 |  |  |  | TG 3 phase I | I | 2004-06-18 | 2004-06-18 | STC |  | -30.371 |  | -29.88268 |  |  | -1.957016 | -1.957016 | 0 |  |  |  | -446.3973 | -439.22 |  |  |  |  | -16582.1 |  |  | 1 | [14 empty] | 26.48759 | [5 empty] | -0.01685307 | 100 kN Instron, RISØ | d | h |  |  |  | d, RT; submersed in salt water for 6 months |  | loading | [16 empty] | 72.77 | 126 | 0.3269142 | GEV205; GEV207 after preliminary tests |  | 1.83 | 1.298574 | 3 | Prime 20, slow hardener | PPG2002 |  |  | 70.35721 | LM |  |  | 0.8818869 |  |  | MD material used in preliminary programme 2 (1 layer less than MD1) | 6.57 | 47.32671 | 3.52; 6.57 | 87.33 | 10 | 10 | 3.077037 | [[±45, 0°]4;±45] | 0.02 | GE1 |  | 0.5840729 | MD2 | 0 | RISØ |  | 49.59625 |  |  | 5 | I1200 | V1 | 4 | ISO compression without tabs |  | 10I1200MD2 |  | -439.22 |  | 45/-45/0/45/-45/0/45/-45/0/45/-45/0/45/-45
Table OptiMat | 1703 | GEV207_I1200_0009 | 10 | 49.59625 | RISØ | MD2 | 0 | LM | I1200 | GE1 |  |  | 10.14 | 10.14 | 70.0674 | 126 |  |  |  | TG 3 phase I | I | 2004-06-18 | 2004-06-18 | STC |  | -31.323 |  | -31.32293 |  |  | -1.747248 | -1.747248 | 0 |  |  |  | -447.041 | -447.04 |  |  |  |  | -16497.27 |  |  | 1 | [14 empty] | 27.09781 | [5 empty] | -0.01649731 | 100 kN Instron, RISØ | d | h |  |  |  | d, RT; submersed in salt water for 6 months |  | loading | [16 empty] | 72.77 | 126 | 0.3269142 | GEV205; GEV207 after preliminary tests |  | 1.83 | 1.298574 | 3 | Prime 20, slow hardener | PPG2002 |  |  | 70.35721 | LM |  |  | 0.8818869 |  |  | MD material used in preliminary programme 2 (1 layer less than MD1) | 6.57 | 47.32671 | 3.52; 6.57 | 87.33 | 10 | 10 | 3.077037 | [[±45, 0°]4;±45] | 0.02 | GE1 |  | 0.5840729 | MD2 | 0 | RISØ |  | 49.59625 |  |  | 5 | I1200 | V1 | 4 | ISO compression without tabs |  | 10I1200MD2 |  | -447.04 |  | 45/-45/0/45/-45/0/45/-45/0/45/-45/0/45/-45
Table OptiMat | 1702 | GEV207_I1200_0011 | 10 | 49.59625 | RISØ | MD2 | 0 | LM | I1200 | GE1 |  |  | 9.99 | 9.99 | 68.2317 | 126 |  |  |  | TG 3 phase I | I | 2004-06-18 | 2004-06-18 | STC |  | -31.616 |  | -31.61584 |  |  | -1.848006 | -1.848006 | 0 |  |  |  | -463.3623 | -463.36 |  |  |  |  | -17835.99 |  |  | 1 | [14 empty] | 25.97893 | [5 empty] | -0.01783608 | 100 kN Instron, RISØ | d | h |  |  |  | d, RT; submersed in salt water for 6 months |  | loading | [16 empty] | 72.77 | 126 | 0.3269142 | GEV205; GEV207 after preliminary tests |  | 1.83 | 1.298574 | 3 | Prime 20, slow hardener | PPG2002 |  |  | 70.35721 | LM |  |  | 0.8818869 |  |  | MD material used in preliminary programme 2 (1 layer less than MD1) | 6.57 | 47.32671 | 3.52; 6.57 | 87.33 | 10 | 10 | 3.077037 | [[±45, 0°]4;±45] | 0.02 | GE1 |  | 0.5840729 | MD2 | 0 | RISØ |  | 49.59625 |  |  | 5 | I1200 | V1 | 4 | ISO compression without tabs |  | 10I1200MD2 |  | -463.36 |  | 45/-45/0/45/-45/0/45/-45/0/45/-45/0/45/-45
Table OptiMat | 1701 | GEV207_I1200_0012 | 10 | 49.59625 | RISØ | MD2 | 0 | LM | I1200 | GE1 |  |  | 10.03 | 10.03 | 69.7085 | 126 |  |  |  | TG 3 phase I | I | 2004-06-18 | 2004-06-18 | STC |  | -33.276 |  | -33.27535 |  |  | -2.005823 | -2.005823 | 0 |  |  |  | -477.3593 | -477.35 |  |  |  |  | -17292.49 |  |  | 1 | [14 empty] | 27.60447 | [5 empty] | -0.01729282 | 100 kN Instron, RISØ | d | h |  |  |  | d, RT; submersed in salt water for 6 months |  | loading-unloading | [8 empty] | x | [7 empty] | 72.77 | 126 | 0.3269142 | GEV205; GEV207 after preliminary tests |  | 1.83 | 1.298574 | 3 | Prime 20, slow hardener | PPG2002 |  |  | 70.35721 | LM |  |  | 0.8818869 |  |  | MD material used in preliminary programme 2 (1 layer less than MD1) | 6.57 | 47.32671 | 3.52; 6.57 | 87.33 | 10 | 10 | 3.077037 | [[±45, 0°]4;±45] | 0.02 | GE1 |  | 0.5840729 | MD2 | 0 | RISØ |  | 49.59625 |  |  | 5 | I1200 | V1 | 4 | ISO compression without tabs |  | 10I1200MD2 |  | -477.35 |  | 45/-45/0/45/-45/0/45/-45/0/45/-45/0/45/-45
Table OptiMat | 1700 | GEV207_I1200_0013 | 10 | 49.59625 | RISØ | MD2 | 0 | LM | I1200 | GE1 |  |  | 10.08 | 10.08 | 69.7536 | 126 |  |  |  | TG 3 phase I | I | 2004-06-18 | 2004-06-18 | STC |  | -30.005 |  | -30.005 |  |  | -1.63777 | -1.63777 | 0 |  |  |  | -430.157 | -430.157 |  |  |  |  | -16411.01 |  |  | 1 | [14 empty] | 26.21149 | [5 empty] | -0.01641101 | 100 kN Instron, RISØ | d | h |  |  |  | d, RT; submersed in salt water for 6 months |  | loading-unloading | [8 empty] | x | [7 empty] | 72.77 | 126 | 0.3269142 | GEV205; GEV207 after preliminary tests |  | 1.83 | 1.298574 | 3 | Prime 20, slow hardener | PPG2002 |  |  | 70.35721 | LM |  |  | 0.8818869 |  |  | MD material used in preliminary programme 2 (1 layer less than MD1) | 6.57 | 47.32671 | 3.52; 6.57 | 87.33 | 10 | 10 | 3.077037 | [[±45, 0°]4;±45] | 0.02 | GE1 |  | 0.5840729 | MD2 | 0 | RISØ |  | 49.59625 |  |  | 5 | I1200 | V1 | 4 | ISO compression without tabs |  | 10I1200MD2 |  | -430.157 |  | 45/-45/0/45/-45/0/45/-45/0/45/-45/0/45/-45
Table OptiMat | 1699 | GEV207_I1200_0015 | 10 | 49.59625 | RISØ | MD2 | 0 | LM | I1200 | GE1 |  |  | 10.01 | 10.01 | 68.8688 | 126 |  |  |  | TG 3 phase I | I | 2004-06-18 | 2004-06-18 | STC |  | -30.469 |  | -30.34635 |  |  | -1.80097 | -1.80097 | 0 |  |  |  | -442.421 | -440.64 |  |  |  |  | -16764.6 |  |  | 1 | [14 empty] | 26.28396 | [5 empty] | -0.01683235 | 100 kN Instron, RISØ | d | h |  |  |  | d, RT; submersed in salt water for 6 months |  | loading-unloading | [8 empty] | x | [7 empty] | 72.77 | 126 | 0.3269142 | GEV205; GEV207 after preliminary tests |  | 1.83 | 1.298574 | 3 | Prime 20, slow hardener | PPG2002 |  |  | 70.35721 | LM |  |  | 0.8818869 |  |  | MD material used in preliminary programme 2 (1 layer less than MD1) | 6.57 | 47.32671 | 3.52; 6.57 | 87.33 | 10 | 10 | 3.077037 | [[±45, 0°]4;±45] | 0.02 | GE1 |  | 0.5840729 | MD2 | 0 | RISØ |  | 49.59625 |  |  | 5 | I1200 | V1 | 4 | ISO compression without tabs |  | 10I1200MD2 |  | -440.64 |  | 45/-45/0/45/-45/0/45/-45/0/45/-45/0/45/-45
Table OptiMat | 1698 | GEV207_I1200_0016 | 10 | 49.59625 | RISØ | MD2 | 0 | LM | I1200 | GE1 |  |  | 9.88 | 9.88 | 68.8636 | 126 |  |  |  | TG 3 phase I | I | 2004-06-18 | 2004-06-18 | STC |  | -30.176 |  | -30.17534 |  |  | -1.887527 | -1.887527 | 0 |  |  |  | -438.1996 | -438.19 |  |  |  |  | -15855.49 |  |  | 1 | [14 empty] | 27.63649 | [5 empty] | -0.01585583 | 100 kN Instron, RISØ | d | h |  |  |  | d, RT; submersed in salt water for 6 months |  | loading-unloading | [8 empty] | x | [7 empty] | 72.77 | 126 | 0.3269142 | GEV205; GEV207 after preliminary tests |  | 1.83 | 1.298574 | 3 | Prime 20, slow hardener | PPG2002 |  |  | 70.35721 | LM |  |  | 0.8818869 |  |  | MD material used in preliminary programme 2 (1 layer less than MD1) | 6.57 | 47.32671 | 3.52; 6.57 | 87.33 | 10 | 10 | 3.077037 | [[±45, 0°]4;±45] | 0.02 | GE1 |  | 0.5840729 | MD2 | 0 | RISØ |  | 49.59625 |  |  | 5 | I1200 | V1 | 4 | ISO compression without tabs |  | 10I1200MD2 |  | -438.19 |  | 45/-45/0/45/-45/0/45/-45/0/45/-45/0/45/-45
Table OptiMat | 1697 | GEV207_I1290_0007 | 11 | 52.51761 | RISØ | MD2 | 90 | LM | I1290 | GE1 |  |  | 10.058 | 10.058 | 68.826894 | 126 |  |  |  | TG 3 phase I | I | 2004-05-04 | 2004-05-04 | STC |  | -13.55 |  | -13.54995 |  |  | -3.142221 | -3.142221 | 0 |  |  |  | -196.8707 | -196.87 |  |  |  |  | -15435.53 |  |  | 1 | [14 empty] | 12.75434 | [5 empty] | -0.01543558 | 100 kN Instron, RISØ | d | h |  |  |  | d, RT; submersed in salt water for 6 months |  | loading | [16 empty] | 75.11 | 126 | 0.3690402 | GEV205; GEV207 after preliminary tests |  | 1.86 | 0.4741379 | 3 | Prime 20, slow hardener | PPG2002 |  |  | 72.18817 | LM |  |  | 0.4808452 |  |  | MD material used in preliminary programme 2 (1 layer less than MD1) | 6.57 | 45.80629 | 3.52; 6.57 | 86.64 | 10 | 10 | 1.676102 | [[±45, 0°]4;±45] | 0.02 | GE1 |  | 0.416216 | MD2 | 0 | RISØ |  | 52.51761 |  |  | 5 | I1290 | V1 | 4 | ISO compression without tabs |  | 11I1290MD2 |  | -196.87 |  | 45/-45/0/45/-45/0/45/-45/0/45/-45/0/45/-45
Table OptiMat | 1696 | GEV207_I1290_0010 | 11 | 52.51761 | RISØ | MD2 | 90 | LM | I1290 | GE1 |  |  | 10.086 | 10.086 | 68.98824 | 126 |  |  |  | TG 3 phase I | I | 2004-05-04 | 2004-05-04 | STC |  | -13.55 |  | -13.54998 |  |  | -3.750348 | -3.750348 | 0 |  |  |  | -196.4103 | -196.41 |  |  |  |  | -13876.3 |  |  | 1 | [14 empty] | 14.15435 | [5 empty] | -0.01387632 | 100 kN Instron, RISØ | d | h |  |  |  | d, RT; submersed in salt water for 6 months |  | loading | [16 empty] | 75.11 | 126 | 0.3690402 | GEV205; GEV207 after preliminary tests |  | 1.86 | 0.4741379 | 3 | Prime 20, slow hardener | PPG2002 |  |  | 72.18817 | LM |  |  | 0.4808452 |  |  | MD material used in preliminary programme 2 (1 layer less than MD1) | 6.57 | 45.80629 | 3.52; 6.57 | 86.64 | 10 | 10 | 1.676102 | [[±45, 0°]4;±45] | 0.02 | GE1 |  | 0.416216 | MD2 | 0 | RISØ |  | 52.51761 |  |  | 5 | I1290 | V1 | 4 | ISO compression without tabs |  | 11I1290MD2 |  | -196.41 |  | 45/-45/0/45/-45/0/45/-45/0/45/-45/0/45/-45
Table OptiMat | 1695 | GEV207_I1290_0016 | 11 | 52.51761 | RISØ | MD2 | 90 | LM | I1290 | GE1 |  |  | 10.058 | 10.058 | 69.571186 | 126 |  |  |  | TG 3 phase I | I | 2004-05-04 | 2004-05-04 | STC |  | -13.795 |  | -13.79457 |  |  | -3.846154 | -3.846154 | 0 |  |  |  | -198.2861 | -198.28 |  |  |  |  | -13727.99 |  |  | 1 | [14 empty] | 14.44349 | [5 empty] | -0.01372841 | 100 kN Instron, RISØ | d | h |  |  |  | d, RT; submersed in salt water for 6 months |  | loading | [16 empty] | 75.11 | 126 | 0.3690402 | GEV205; GEV207 after preliminary tests |  | 1.86 | 0.4741379 | 3 | Prime 20, slow hardener | PPG2002 |  |  | 72.18817 | LM |  |  | 0.4808452 |  |  | MD material used in preliminary programme 2 (1 layer less than MD1) | 6.57 | 45.80629 | 3.52; 6.57 | 86.64 | 10 | 10 | 1.676102 | [[±45, 0°]4;±45] | 0.02 | GE1 |  | 0.416216 | MD2 | 0 | RISØ |  | 52.51761 |  |  | 5 | I1290 | V1 | 4 | ISO compression without tabs |  | 11I1290MD2 |  | -198.28 |  | 45/-45/0/45/-45/0/45/-45/0/45/-45/0/45/-45
Table OptiMat | 1694 | GEV207_I1290_0006 | 11 | 52.51761 | RISØ | MD2 | 90 | LM | I1290 | GE1 |  |  | 10.06 | 10.06 | 68.7098 | 126 |  |  |  | TG 3 phase I | I | 2004-05-15 | 2004-05-15 | STC |  | -13.8945 |  | -13.8945 |  |  | 3.0527 | 3.0527 | 0 |  |  |  | -202.22 | -202.22 |  |  |  |  | -12521.36 |  |  | 1 | [14 empty] | 16.15 | [5 empty] | -0.01252136 | 100 kN Instron, RISØ | d | h |  |  |  | d, RT; submersed in salt water for 6 months |  | loading-unloading | x | [7 empty] | x | [7 empty] | 75.11 | 126 | 0.3690402 | GEV205; GEV207 after preliminary tests |  | 1.86 | 0.4741379 | 3 | Prime 20, slow hardener | PPG2002 |  |  | 72.18817 | LM |  |  | 0.4808452 |  |  | MD material used in preliminary programme 2 (1 layer less than MD1) | 6.57 | 45.80629 | 3.52; 6.57 | 86.64 | 10 | 10 | 1.676102 | [[±45, 0°]4;±45] | 0.02 | GE1 |  | 0.416216 | MD2 | 0 | RISØ |  | 52.51761 |  |  | 5 | I1290 | V1 | 4 | ISO compression without tabs |  | 11I1290MD2 |  | -202.22 |  | 45/-45/0/45/-45/0/45/-45/0/45/-45/0/45/-45
Table OptiMat | 1693 | GEV207_I1290_0005 | 11 | 52.51761 | RISØ | MD2 | 90 | LM | I1290 | GE1 |  |  | 10.05 | 10.05 | 68.34 | 126 |  |  |  | TG 3 phase I | I | 2004-05-16 | 2004-05-16 | STC |  | -13.8914718 |  | -13.8914718 |  |  | 3.3633 | 3.3633 | 0 |  |  |  | -203.27 | -203.27 |  |  |  |  | -14571.33 |  |  | 1 | [14 empty] | 13.95 | [5 empty] | -0.01457133 | 100 kN Instron, RISØ | d | h |  |  |  | d, RT; submersed in salt water for 6 months |  | loading-unloading | x | [7 empty] | x | [7 empty] | 75.11 | 126 | 0.3690402 | GEV205; GEV207 after preliminary tests |  | 1.86 | 0.4741379 | 3 | Prime 20, slow hardener | PPG2002 |  |  | 72.18817 | LM |  |  | 0.4808452 |  |  | MD material used in preliminary programme 2 (1 layer less than MD1) | 6.57 | 45.80629 | 3.52; 6.57 | 86.64 | 10 | 10 | 1.676102 | [[±45, 0°]4;±45] | 0.02 | GE1 |  | 0.416216 | MD2 | 0 | RISØ |  | 52.51761 |  |  | 5 | I1290 | V1 | 4 | ISO compression without tabs |  | 11I1290MD2 |  | -203.27 |  | 45/-45/0/45/-45/0/45/-45/0/45/-45/0/45/-45
Table OptiMat | 1692 | GEV207_I1290_0011 | 11 | 52.51761 | RISØ | MD2 | 90 | LM | I1290 | GE1 |  |  | 10.07 | 10.07 | 69.0802 | 126 |  |  |  | TG 3 phase I | I | 2004-05-15 | 2004-05-15 | STC |  | -14.31894 |  | -14.31894 |  |  | 3.3945 | 3.3945 | 0 |  |  |  | -207.28 | -207.28 |  |  |  |  | -11974.58 |  |  | 1 | [14 empty] | 17.31 | [5 empty] | -0.01197458 | 100 kN Instron, RISØ | d | h |  |  |  | d, RT; submersed in salt water for 6 months |  | loading-unloading | x | [7 empty] | x | [7 empty] | 75.11 | 126 | 0.3690402 | GEV205; GEV207 after preliminary tests |  | 1.86 | 0.4741379 | 3 | Prime 20, slow hardener | PPG2002 |  |  | 72.18817 | LM |  |  | 0.4808452 |  |  | MD material used in preliminary programme 2 (1 layer less than MD1) | 6.57 | 45.80629 | 3.52; 6.57 | 86.64 | 10 | 10 | 1.676102 | [[±45, 0°]4;±45] | 0.02 | GE1 |  | 0.416216 | MD2 | 0 | RISØ |  | 52.51761 |  |  | 5 | I1290 | V1 | 4 | ISO compression without tabs |  | 11I1290MD2 |  | -207.28 |  | 45/-45/0/45/-45/0/45/-45/0/45/-45/0/45/-45
Table OptiMat | 1691 | GEV207_I1290_0012 | 11 | 52.51761 | RISØ | MD2 | 90 | LM | I1290 | GE1 |  |  | 10.08 | 10.08 | 69.3504 | 126 |  |  |  | TG 3 phase I | I | 2004-05-15 | 2004-05-15 | STC |  | -13.9394304 |  | -13.9394304 |  |  | 2.5254 | 2.5254 | 0 |  |  |  | -201 | -201 |  |  |  |  | -13906.19 |  |  | 1 | [14 empty] | 14.454 | [5 empty] | -0.01390619 | 100 kN Instron, RISØ | d | h |  |  |  | d, RT; submersed in salt water for 6 months |  | loading-unloading | x | [7 empty] | x | [7 empty] | 75.11 | 126 | 0.3690402 | GEV205; GEV207 after preliminary tests |  | 1.86 | 0.4741379 | 3 | Prime 20, slow hardener | PPG2002 |  |  | 72.18817 | LM |  |  | 0.4808452 |  |  | MD material used in preliminary programme 2 (1 layer less than MD1) | 6.57 | 45.80629 | 3.52; 6.57 | 86.64 | 10 | 10 | 1.676102 | [[±45, 0°]4;±45] | 0.02 | GE1 |  | 0.416216 | MD2 | 0 | RISØ |  | 52.51761 |  |  | 5 | I1290 | V1 | 4 | ISO compression without tabs |  | 11I1290MD2 |  | -201 |  | 45/-45/0/45/-45/0/45/-45/0/45/-45/0/45/-45
Table OptiMat | 1605 | GEV206_I0400_0026 | 105-106 |  | RISØ | UD2 | 0 | LM | I0400 | GE1 |  | 12.25 | 12.25 | 12.2 | 45.384 | 76 |  |  |  | TG 3 phase I | I | 2004-03-10 | 2004-03-10 | Shear |  | 3.457365 |  | 3.457365 | [11 empty] | 7.425207 | 76.18026 | 4.919567 |  |  |  | 1 | [21 empty] | 5 kN Instron, RISØ | d | h |  |  |  | d, RT; submersed in salt water for 6 months | [19 empty] | 76 |  | GEV204; GEV206 after preliminary tests |  |  |  | 3 and 4 | Prime 20, slow hardener | PPG2002 |  |  |  | LM | [5 empty] | UD material used in preliminary programme 2 (1 layer less than UD1) | 3.52 |  | 3.52 |  | 20 | 0 |  | [0°]4 |  | GE1 |  |  |  | 0 | [5 empty] | 0 |  | V1 | 4 | Iosipescu (in plane shear) |  | 105-106I0400UD2 |  |  |  | 0/0/0/0
Table OptiMat | 1604 | GEV206_I0400_0038 | 105-106 |  | RISØ | UD2 | 0 | LM | I0400 | GE1 |  | 12.2 | 12.2 | 12.2 | 45.994 | 76 |  |  |  | TG 3 phase I | I | 2004-03-10 | 2004-03-10 | Shear |  | 3.485302 |  | 3.485302 | [11 empty] | 7.133198 | 75.77732 | 4.799334 |  |  |  | 1 | [21 empty] | 5 kN Instron, RISØ | d | h |  |  |  | d, RT; submersed in salt water for 6 months | [19 empty] | 76 |  | GEV204; GEV206 after preliminary tests |  |  |  | 3 and 4 | Prime 20, slow hardener | PPG2002 |  |  |  | LM | [5 empty] | UD material used in preliminary programme 2 (1 layer less than UD1) | 3.52 |  | 3.52 |  | 20 | 0 |  | [0°]4 |  | GE1 |  |  |  | 0 | [5 empty] | 0 |  | V1 | 4 | Iosipescu (in plane shear) |  | 105-106I0400UD2 |  |  |  | 0/0/0/0
Table OptiMat | 1603 | GEV206_I0400_0040 | 105-106 |  | RISØ | UD2 | 0 | LM | I0400 | GE1 |  | 12.2 | 12.2 | 12.2 | 45.262 | 76 |  |  |  | TG 3 phase I | I | 2004-03-10 | 2004-03-10 | Shear |  | 3.382177 |  | 3.382177 | [11 empty] | 7.417138 | 74.72442 | 4.186623 |  |  |  | 1 | [21 empty] | 5 kN Instron, RISØ | d | h |  |  |  | d, RT; submersed in salt water for 6 months | [19 empty] | 76 |  | GEV204; GEV206 after preliminary tests |  |  |  | 3 and 4 | Prime 20, slow hardener | PPG2002 |  |  |  | LM | [5 empty] | UD material used in preliminary programme 2 (1 layer less than UD1) | 3.52 |  | 3.52 |  | 20 | 0 |  | [0°]4 |  | GE1 |  |  |  | 0 | [5 empty] | 0 |  | V1 | 4 | Iosipescu (in plane shear) |  | 105-106I0400UD2 |  |  |  | 0/0/0/0
Table OptiMat | 1602 | GEV206_I0400_0025 | 105-106 |  | RISØ | UD2 | 0 | LM | I0400 | GE1 |  | 12.2 | 12.2 | 12.2 | 45.75 | 76 |  |  |  | TG 3 phase I | I | 2004-03-12 | 2004-03-12 | Shear |  | 3.336492 |  | 3.336492 | [11 empty] | 6.907956 | 72.9288 | 4.678185 |  |  |  | 1 | [21 empty] | 5 kN Instron, RISØ | d | h |  |  |  | d, RT; submersed in salt water for 6 months | [19 empty] | 76 |  | GEV204; GEV206 after preliminary tests |  |  |  | 3 and 4 | Prime 20, slow hardener | PPG2002 |  |  |  | LM | [5 empty] | UD material used in preliminary programme 2 (1 layer less than UD1) | 3.52 |  | 3.52 |  | 20 | 0 |  | [0°]4 |  | GE1 |  |  |  | 0 | [5 empty] | 0 |  | V1 | 4 | Iosipescu (in plane shear) |  | 105-106I0400UD2 |  |  |  | 0/0/0/0
Table OptiMat | 1601 | GEV206_I0400_0035 | 105-106 |  | RISØ | UD2 | 0 | LM | I0400 | GE1 |  | 12.2 | 12.2 | 12.2 | 45.384 | 76 |  |  |  | TG 3 phase I | I | 2004-03-12 | 2004-03-12 | Shear |  | 3.429469 |  | 3.429469 | [11 empty] | 4.259931 | 75.56559 | 4.611827 |  |  |  | 1 | [21 empty] | 5 kN Instron, RISØ | d | h |  |  |  | d, RT; submersed in salt water for 6 months | [19 empty] | 76 |  | GEV204; GEV206 after preliminary tests |  |  |  | 3 and 4 | Prime 20, slow hardener | PPG2002 |  |  |  | LM | [5 empty] | UD material used in preliminary programme 2 (1 layer less than UD1) | 3.52 |  | 3.52 |  | 20 | 0 |  | [0°]4 |  | GE1 |  |  |  | 0 | [5 empty] | 0 |  | V1 | 4 | Iosipescu (in plane shear) |  | 105-106I0400UD2 |  |  |  | 0/0/0/0
Table OptiMat | 1600 | GEV206_I0400_0041 | 105-106 |  | RISØ | UD2 | 0 | LM | I0400 | GE1 |  | 12.2 | 12.2 | 12.2 | 45.14 | 76 |  |  |  | TG 3 phase I | I | 2004-03-16 | 2004-03-16 | Shear |  | 3.271195 |  | 3.271195 | [11 empty] | 6.91005 | 72.46777 | 4.428333 |  |  |  | 1 | [21 empty] | 5 kN Instron, RISØ | d | h |  |  |  | d, RT; submersed in salt water for 6 months | [19 empty] | 76 |  | GEV204; GEV206 after preliminary tests |  |  |  | 3 and 4 | Prime 20, slow hardener | PPG2002 |  |  |  | LM | [5 empty] | UD material used in preliminary programme 2 (1 layer less than UD1) | 3.52 |  | 3.52 |  | 20 | 0 |  | [0°]4 |  | GE1 |  |  |  | 0 | [5 empty] | 0 |  | V1 | 4 | Iosipescu (in plane shear) |  | 105-106I0400UD2 |  |  |  | 0/0/0/0
Table OptiMat | 1599 | GEV206_I0400_0042 | 105-106 |  | RISØ | UD2 | 0 | LM | I0400 | GE1 |  | 12.2 | 12.2 | 12.2 | 45.384 | 76 |  |  |  | TG 3 phase I | I | 2004-03-12 | 2004-03-12 | Shear |  | 3.215678 |  | 3.215678 | [11 empty] | 7.406843 | 70.85488 | 4.969167 |  |  |  | 1 | [21 empty] | 5 kN Instron, RISØ | d | h |  |  |  | d, RT; submersed in salt water for 6 months | [19 empty] | 76 |  | GEV204; GEV206 after preliminary tests |  |  |  | 3 and 4 | Prime 20, slow hardener | PPG2002 |  |  |  | LM | [5 empty] | UD material used in preliminary programme 2 (1 layer less than UD1) | 3.52 |  | 3.52 |  | 20 | 0 |  | [0°]4 |  | GE1 |  |  |  | 0 | [5 empty] | 0 |  | V1 | 4 | Iosipescu (in plane shear) |  | 105-106I0400UD2 |  |  |  | 0/0/0/0
Table OptiMat | 1598 | GEV206_I1200_0002 | 4 | 54.14974 | RISØ | UD2 | 0 | LM | I1200 | GE1 |  | 10.159 | 10.159 | 10.159 | 38.268953 | 126 |  |  |  | TG 3 phase I | I | 2004-03-24 | 2004-03-24 | STC |  | -17.09 |  | -24.98963 |  |  | -1.224071 | -1.224071 |  |  |  |  | -446.5761 | -653 |  |  |  |  | -17365.15 |  |  | 1 | [10 empty] | 0.25 |  |  |  | 37.60405 | [5 empty] | -0.01187574 | 250 kN Instron, RISØ | d | h |  |  |  | d, RT; submersed in salt water for 6 months |  | loading | [16 empty] | 74.27 | 126 | 0.3194192 | GEV204; GEV206 after preliminary tests |  | 1.91 | 0.4005592 | 3 | Prime 20, slow hardener | PPG2002 |  |  | 73.69514 | LM |  |  | 0.39069 |  |  | UD material used in preliminary programme 2 (1 layer less than UD1) | 3.52 | 43.7729 | 3.52; 6.57 | 87.03 | 10 | 0 | 2.077364 | [0°]4 | 0.01 | GE1 |  | 0.5057303 | UD2 | 0 | RISØ |  | 54.14974 |  |  | 0 | I1200 | V1 | 4 | ISO compression without tabs |  | 4I1200UD2 |  | -653 |  | 0/0/0/0
Table OptiMat | 1597 | GEV206_I1200_0011 | 4 | 54.14974 | RISØ | UD2 | 0 | LM | I1200 | GE1 |  | 10.161 | 10.161 | 10.161 | 37.717632 | 126 |  |  |  | TG 3 phase I | I | 2004-03-19 | 2004-03-19 | STC |  | -16.845 |  | -16.59575808 |  |  | -1.043673 | -1.043673 |  |  |  |  | -446.6081 | -440 |  |  |  |  | -12168.15 |  |  | 1 | [10 empty] | 0.25 |  |  |  | 36.15996 | [5 empty] | -0.0123509 | 250 kN Instron, RISØ | d | h |  |  |  | d, RT; submersed in salt water for 6 months |  | loading | [16 empty] | 74.27 | 126 | 0.3194192 | GEV204; GEV206 after preliminary tests |  | 1.91 | 0.4005592 | 3 | Prime 20, slow hardener | PPG2002 |  |  | 73.69514 | LM |  |  | 0.39069 |  |  | UD material used in preliminary programme 2 (1 layer less than UD1) | 3.52 | 43.7729 | 3.52; 6.57 | 87.03 | 10 | 0 | 2.077364 | [0°]4 | 0.01 | GE1 |  | 0.5057303 | UD2 | 0 | RISØ |  | 54.14974 |  |  | 0 | I1200 | V1 | 4 | ISO compression without tabs |  | 4I1200UD2 |  | -440 |  | 0/0/0/0
Table OptiMat | 1596 | GEV206_I1200_0012 | 4 | 54.14974 | RISØ | UD2 | 0 | LM | I1200 | GE1 |  | 10.161 | 10.161 | 10.161 | 38.032623 | 126 |  |  |  | TG 3 phase I | I | 2004-03-19 | 2004-03-19 | STC |  | -17.5775 |  | -17.57107 |  |  | -1.292632 | -1.292632 |  |  |  |  | -462.169 | -462 |  |  |  |  | -12760.7 |  |  | 1 | [10 empty] | 0.25 |  |  |  | 36.2049 | [5 empty] | -0.01276537 | 250 kN Instron, RISØ | d | h |  |  |  | d, RT; submersed in salt water for 6 months |  | loading | [16 empty] | 74.27 | 126 | 0.3194192 | GEV204; GEV206 after preliminary tests |  | 1.91 | 0.4005592 | 3 | Prime 20, slow hardener | PPG2002 |  |  | 73.69514 | LM |  |  | 0.39069 |  |  | UD material used in preliminary programme 2 (1 layer less than UD1) | 3.52 | 43.7729 | 3.52; 6.57 | 87.03 | 10 | 0 | 2.077364 | [0°]4 | 0.01 | GE1 |  | 0.5057303 | UD2 | 0 | RISØ |  | 54.14974 |  |  | 0 | I1200 | V1 | 4 | ISO compression without tabs |  | 4I1200UD2 |  | -462 |  | 0/0/0/0
Table OptiMat | 1595 | GEV206_I1200_0006 | 4 | 54.14974 | RISØ | UD2 | 0 | LM | I1200 | GE1 |  | 10.195 | 10.195 | 10.195 | 38.55749 | 126 |  |  |  | TG 3 phase I | I | 2004-03-06 | 2004-03-06 | STC |  | -22.2175 |  | -22.20911424 |  |  | -1.64818 | -1.64818 |  |  |  |  | -576.2175 | -576 |  |  |  |  | -16641.74 |  |  | 1 | [10 empty] | 0.25 |  |  |  | 34.61176 | [5 empty] | -0.01664803 | 250 kN Instron, RISØ | d | h |  |  |  | d, RT; submersed in salt water for 6 months |  | loading-unloading | [8 empty] | x | [7 empty] | 74.27 | 126 | 0.3194192 | GEV204; GEV206 after preliminary tests |  | 1.91 | 0.4005592 | 3 | Prime 20, slow hardener | PPG2002 |  |  | 73.69514 | LM |  |  | 0.39069 |  |  | UD material used in preliminary programme 2 (1 layer less than UD1) | 3.52 | 43.7729 | 3.52; 6.57 | 87.03 | 10 | 0 | 2.077364 | [0°]4 | 0.01 | GE1 |  | 0.5057303 | UD2 | 0 | RISØ |  | 54.14974 |  |  | 0 | I1200 | V1 | 4 | ISO compression without tabs |  | 4I1200UD2 |  | -576 |  | 0/0/0/0
Table OptiMat | 1594 | GEV206_I1200_0007 | 4 | 54.14974 | RISØ | UD2 | 0 | LM | I1200 | GE1 |  | 10.114 | 10.114 | 10.114 | 38.524226 | 126 |  |  |  | TG 3 phase I | I | 2004-03-26 | 2004-03-26 | STC |  | -20.5075 |  | -20.49489 |  |  | -1.392457 | -1.392457 |  |  |  |  | -532.3274 | -532 |  |  |  |  | -13895.86 |  |  | 1 | [10 empty] | 0.25 |  |  |  | 38.28479 | [5 empty] | -0.01390441 | 250 kN Instron, RISØ | d | h |  |  |  | d, RT; submersed in salt water for 6 months |  | loading-unloading | [8 empty] | x | [7 empty] | 74.27 | 126 | 0.3194192 | GEV204; GEV206 after preliminary tests |  | 1.91 | 0.4005592 | 3 | Prime 20, slow hardener | PPG2002 |  |  | 73.69514 | LM |  |  | 0.39069 |  |  | UD material used in preliminary programme 2 (1 layer less than UD1) | 3.52 | 43.7729 | 3.52; 6.57 | 87.03 | 10 | 0 | 2.077364 | [0°]4 | 0.01 | GE1 |  | 0.5057303 | UD2 | 0 | RISØ |  | 54.14974 |  |  | 0 | I1200 | V1 | 4 | ISO compression without tabs |  | 4I1200UD2 |  | -532 |  | 0/0/0/0
Table OptiMat | 1593 | GEV206_I1200_0008 | 4 | 54.14974 | RISØ | UD2 | 0 | LM | I1200 | GE1 |  | 10.157 | 10.157 | 10.157 | 38.098907 | 126 |  |  |  | TG 3 phase I | I | 2004-03-26 | 2004-03-26 | STC |  | -22.95 |  | -22.93554 |  |  | -1.546042 | -1.546042 |  |  |  |  | -602.3795 | -602 |  |  |  |  | -16279.53 |  |  | 1 | [10 empty] | 0.25 |  |  |  | 36.97896 | [5 empty] | -0.01628979 | 250 kN Instron, RISØ | d | h |  |  |  | d, RT; submersed in salt water for 6 months |  | loading-unloading | [8 empty] | x | [7 empty] | 74.27 | 126 | 0.3194192 | GEV204; GEV206 after preliminary tests |  | 1.91 | 0.4005592 | 3 | Prime 20, slow hardener | PPG2002 |  |  | 73.69514 | LM |  |  | 0.39069 |  |  | UD material used in preliminary programme 2 (1 layer less than UD1) | 3.52 | 43.7729 | 3.52; 6.57 | 87.03 | 10 | 0 | 2.077364 | [0°]4 | 0.01 | GE1 |  | 0.5057303 | UD2 | 0 | RISØ |  | 54.14974 |  |  | 0 | I1200 | V1 | 4 | ISO compression without tabs |  | 4I1200UD2 |  | -602 |  | 0/0/0/0
Table OptiMat | 1592 | GEV206_I1200_0009 | 4 | 54.14974 | RISØ | UD2 | 0 | LM | I1200 | GE1 |  | 10.179 | 10.179 | 10.179 | 38.446083 | 126 |  |  |  | TG 3 phase I | I | 2004-04-06 | 2004-04-06 | STC |  | -23.4375 |  | -23.41366 |  |  | -1.588596 | -1.588596 |  |  |  |  | -609.62 | -609 |  |  |  |  | -16978.86 |  |  | 1 | [10 empty] | 0.25 |  |  |  | 35.86814 | [5 empty] | -0.01699614 | 250 kN Instron, RISØ | d | h |  |  |  | d, RT; submersed in salt water for 6 months |  | loading-unloading | [8 empty] | x | [7 empty] | 74.27 | 126 | 0.3194192 | GEV204; GEV206 after preliminary tests |  | 1.91 | 0.4005592 | 3 | Prime 20, slow hardener | PPG2002 |  |  | 73.69514 | LM |  |  | 0.39069 |  |  | UD material used in preliminary programme 2 (1 layer less than UD1) | 3.52 | 43.7729 | 3.52; 6.57 | 87.03 | 10 | 0 | 2.077364 | [0°]4 | 0.01 | GE1 |  | 0.5057303 | UD2 | 0 | RISØ |  | 54.14974 |  |  | 0 | I1200 | V1 | 4 | ISO compression without tabs |  | 4I1200UD2 |  | -609 |  | 0/0/0/0
Table OptiMat | 1591 | GEV206_I1200_0013 | 4 | 54.14974 | RISØ | UD2 | 0 | LM | I1200 | GE1 |  | 10.108 | 10.108 | 10.108 | 37.80392 | 126 |  |  |  | TG 3 phase I | I | 2004-03-26 | 2004-03-26 | STC |  | -24.17 |  | -24.15670488 |  |  | -1.827308 | -1.827308 |  |  |  |  | -639.3517 | -639 |  |  |  |  | -18050.91 |  |  | 1 | [10 empty] | 0.25 |  |  |  | 35.39987 | [5 empty] | -0.01806085 | 250 kN Instron, RISØ | d | h |  |  |  | d, RT; submersed in salt water for 6 months |  | loading-unloading | [8 empty] | x | [7 empty] | 74.27 | 126 | 0.3194192 | GEV204; GEV206 after preliminary tests |  | 1.91 | 0.4005592 | 3 | Prime 20, slow hardener | PPG2002 |  |  | 73.69514 | LM |  |  | 0.39069 |  |  | UD material used in preliminary programme 2 (1 layer less than UD1) | 3.52 | 43.7729 | 3.52; 6.57 | 87.03 | 10 | 0 | 2.077364 | [0°]4 | 0.01 | GE1 |  | 0.5057303 | UD2 | 0 | RISØ |  | 54.14974 |  |  | 0 | I1200 | V1 | 4 | ISO compression without tabs |  | 4I1200UD2 |  | -639 |  | 0/0/0/0
Table OptiMat | 1590 | GEV207_I1190_0002 | 13 | 51.58678 | RISØ | MD2 | 90 | LM | I1190 | GE1 |  | 25.14 | 25.14 | 25.14 | 173.9688 | 300 |  | 150 |  | TG 3 phase I | I | 2004-03-04 | 2004-03-04 | STT |  | 23.655 |  | 23.63366148 |  |  | 3.013707 | 3.013707 |  |  |  |  | 135.9727 | 135.85 |  |  |  |  | 9995.749 |  |  | 1 | [10 empty] | 0.25 |  |  | 13.59078 | [5 empty] | 0.01000477 |  | 100 kN Instron, RISØ | d | h |  |  |  | d, RT; submersed in salt water for 6 months |  | loading | [10 empty] | GEV207-I11-90-02 |  | Extensometer: Video (RISOE) | EXTV |  | 0.5 to 2; 1 to 3 | 76.55 | 300 | 0.6000701 | GEV205; GEV207 after preliminary tests |  | 1.9 | 0.265354 | 3 | Prime 20, slow hardener | PPG2002 |  |  | 71.53206 | LM |  |  | 0.6083475 |  | 150 | MD material used in preliminary programme 2 (1 layer less than MD1) | 6.57 | 46.46318 | 3.52; 6.57 | 88.77 | 25 | 10 | 1.950039 | [[±45, 0°]4;±45] | 0.02 | GE1 |  | 0.8641288 | MD2 | 0 | RISØ |  | 51.58678 |  |  | 5 | I1190 | V1 | 4 | ISO tension without tabs (300 mm) | 75 | 13I1190MD2 | 135.85 |  |  | 45/-45/0/45/-45/0/45/-45/0/45/-45/0/45/-45
Table OptiMat | 1589 | GEV207_I1190_0012 | 13 | 51.58678 | RISØ | MD2 | 90 | LM | I1190 | GE1 |  | 25.05 | 25.05 | 25.05 | 173.346 | 300 |  | 150 |  | TG 3 phase I | I | 2004-03-04 | 2004-03-04 | STT |  | 23.655 |  | 23.50918452 |  |  | 3.033012 | 3.033012 |  |  |  |  | 136.4612 | 135.62 |  |  |  |  | 10054.14 |  |  | 1 | [10 empty] | 0.25 |  |  | 13.48897 | [5 empty] | 0.0101165 |  | 100 kN Instron, RISØ | d | h |  |  |  | d, RT; submersed in salt water for 6 months |  | loading | [10 empty] | GEV207-I11-90-12 |  | Extensometer: Video (RISOE) | EXTV |  | 0.5 to 2; 1 to 3 | 76.55 | 300 | 0.6000701 | GEV205; GEV207 after preliminary tests |  | 1.9 | 0.265354 | 3 | Prime 20, slow hardener | PPG2002 |  |  | 71.53206 | LM |  |  | 0.6083475 |  | 150 | MD material used in preliminary programme 2 (1 layer less than MD1) | 6.57 | 46.46318 | 3.52; 6.57 | 88.77 | 25 | 10 | 1.950039 | [[±45, 0°]4;±45] | 0.02 | GE1 |  | 0.8641288 | MD2 | 0 | RISØ |  | 51.58678 |  |  | 5 | I1190 | V1 | 4 | ISO tension without tabs (300 mm) | 75 | 13I1190MD2 | 135.62 |  |  | 45/-45/0/45/-45/0/45/-45/0/45/-45/0/45/-45
Table OptiMat | 1588 | GEV207_I1190_0015 | 13 | 51.58678 | RISØ | MD2 | 90 | LM | I1190 | GE1 |  | 25.14 | 25.14 | 25.14 | 173.9688 | 300 |  | 150 |  | TG 3 phase I | I | 2004-03-04 | 2004-03-04 | STT |  | 23.635 |  | 23.63366148 |  |  | 2.72862 | 2.72862 |  |  |  |  | 135.8577 | 135.85 |  |  |  |  | 9333.239 |  |  | 1 | [10 empty] | 0.25 |  |  | 14.5555 | [5 empty] | 0.009333767 |  | 100 kN Instron, RISØ | d | h |  |  |  | d, RT; submersed in salt water for 6 months |  | loading | [10 empty] | GEV207-I11-90-15 |  | Extensometer: Video (RISOE) | EXTV |  | 0.5 to 2; 1 to 3 | 76.55 | 300 | 0.6000701 | GEV205; GEV207 after preliminary tests |  | 1.9 | 0.265354 | 3 | Prime 20, slow hardener | PPG2002 |  |  | 71.53206 | LM |  |  | 0.6083475 |  | 150 | MD material used in preliminary programme 2 (1 layer less than MD1) | 6.57 | 46.46318 | 3.52; 6.57 | 88.77 | 25 | 10 | 1.950039 | [[±45, 0°]4;±45] | 0.02 | GE1 |  | 0.8641288 | MD2 | 0 | RISØ |  | 51.58678 |  |  | 5 | I1190 | V1 | 4 | ISO tension without tabs (300 mm) | 75 | 13I1190MD2 | 135.85 |  |  | 45/-45/0/45/-45/0/45/-45/0/45/-45/0/45/-45
Table OptiMat | 1587 | GEV207_I1190_0004 | 13 | 51.58678 | RISØ | MD2 | 90 | LM | I1190 | GE1 |  | 25.19 | 25.19 | 25.19 | 173.811 | 300 |  | 150 |  | TG 3 phase I | I | 2004-03-05 | 2004-03-05 | STT |  | 23.975 |  | 23.92334604 |  |  | 2.287693 | 2.287693 |  |  |  |  | 137.9372 | 137.64 |  |  |  |  | 11350.24 |  |  | 1 | [10 empty] | 0.25 |  |  | 12.12661 | [5 empty] | 0.01137475 |  | 100 kN Instron, RISØ | d | h |  |  |  | d, RT; submersed in salt water for 6 months |  | loading-unloading | [8 empty] | x |  | GEV207-I11-90-04 |  | Extensometer: Video (RISOE) | EXTV |  | 0.5 to 2; 1 to 3 | 76.55 | 300 | 0.6000701 | GEV205; GEV207 after preliminary tests |  | 1.9 | 0.265354 | 3 | Prime 20, slow hardener | PPG2002 |  |  | 71.53206 | LM |  |  | 0.6083475 |  | 150 | MD material used in preliminary programme 2 (1 layer less than MD1) | 6.57 | 46.46318 | 3.52; 6.57 | 88.77 | 25 | 10 | 1.950039 | [[±45, 0°]4;±45] | 0.02 | GE1 |  | 0.8641288 | MD2 | 0 | RISØ |  | 51.58678 |  |  | 5 | I1190 | V1 | 4 | ISO tension without tabs (300 mm) | 75 | 13I1190MD2 | 137.64 |  |  | 45/-45/0/45/-45/0/45/-45/0/45/-45/0/45/-45
Table OptiMat | 1586 | GEV207_I1190_0006 | 13 | 51.58678 | RISØ | MD2 | 90 | LM | I1190 | GE1 |  | 24.82 | 24.82 | 24.82 | 171.258 | 300 |  | 150 |  | TG 3 phase I | I | 2004-03-05 | 2004-03-05 | STT |  | 23.145 |  | 22.9999494 |  |  | 2.420343 | 2.420343 |  |  |  |  | 135.147 | 134.3 |  |  |  |  | 9988.932 |  |  | 1 | [10 empty] | 0.25 |  |  | 13.44488 | [5 empty] | 0.01005193 |  | 100 kN Instron, RISØ | d | h |  |  |  | d, RT; submersed in salt water for 6 months |  | loading-unloading | [8 empty] | x |  | GEV207-I11-90-06 |  | Extensometer: Video (RISOE) | EXTV |  | 0.5 to 2; 1 to 3 | 76.55 | 300 | 0.6000701 | GEV205; GEV207 after preliminary tests |  | 1.9 | 0.265354 | 3 | Prime 20, slow hardener | PPG2002 |  |  | 71.53206 | LM |  |  | 0.6083475 |  | 150 | MD material used in preliminary programme 2 (1 layer less than MD1) | 6.57 | 46.46318 | 3.52; 6.57 | 88.77 | 25 | 10 | 1.950039 | [[±45, 0°]4;±45] | 0.02 | GE1 |  | 0.8641288 | MD2 | 0 | RISØ |  | 51.58678 |  |  | 5 | I1190 | V1 | 4 | ISO tension without tabs (300 mm) | 75 | 13I1190MD2 | 134.3 |  |  | 45/-45/0/45/-45/0/45/-45/0/45/-45/0/45/-45
Table OptiMat | 1585 | GEV207_I1190_0008 | 13 | 51.58678 | RISØ | MD2 | 90 | LM | I1190 | GE1 |  | 25.05 | 25.05 | 25.05 | 173.5965 | 300 |  | 150 |  | TG 3 phase I | I | 2004-03-05 | 2004-03-05 | STT |  | 23.61 |  | 23.50843803 |  |  | 2.428771 | 2.428771 |  |  |  |  | 136.005 | 135.42 |  |  |  |  | 10866.59 |  |  | 1 | [10 empty] | 0.25 |  |  | 12.46205 | [5 empty] | 0.01091354 |  | 100 kN Instron, RISØ | d | h |  |  |  | d, RT; submersed in salt water for 6 months |  | loading-unloading | [8 empty] | x |  | GEV207-I11-90-08 |  | Extensometer: Video (RISOE) | EXTV |  | 0.5 to 2; 1 to 3 | 76.55 | 300 | 0.6000701 | GEV205; GEV207 after preliminary tests |  | 1.9 | 0.265354 | 3 | Prime 20, slow hardener | PPG2002 |  |  | 71.53206 | LM |  |  | 0.6083475 |  | 150 | MD material used in preliminary programme 2 (1 layer less than MD1) | 6.57 | 46.46318 | 3.52; 6.57 | 88.77 | 25 | 10 | 1.950039 | [[±45, 0°]4;±45] | 0.02 | GE1 |  | 0.8641288 | MD2 | 0 | RISØ |  | 51.58678 |  |  | 5 | I1190 | V1 | 4 | ISO tension without tabs (300 mm) | 75 | 13I1190MD2 | 135.42 |  |  | 45/-45/0/45/-45/0/45/-45/0/45/-45/0/45/-45
Table OptiMat | 1584 | GEV207_I1190_0009 | 13 | 51.58678 | RISØ | MD2 | 90 | LM | I1190 | GE1 |  | 25.17 | 25.17 | 25.17 | 173.1696 | 300 |  | 150 |  | TG 3 phase I | I | 2004-03-05 | 2004-03-05 | STT |  | 24.27 |  | 24.243744 |  |  | 2.904243 | 2.904243 |  |  |  |  | 140.1516 | 140 |  |  |  |  | 9740.498 |  |  | 1 | [10 empty] | 0.25 |  |  | 14.37298 | [5 empty] | 0.009751047 |  | 100 kN Instron, RISØ | d | h |  |  |  | d, RT; submersed in salt water for 6 months |  | loading-unloading | [8 empty] | x |  | GEV207-I11-90-09 |  | Extensometer: Video (RISOE) | EXTV |  | 0.5 to 2; 1 to 3 | 76.55 | 300 | 0.6000701 | GEV205; GEV207 after preliminary tests |  | 1.9 | 0.265354 | 3 | Prime 20, slow hardener | PPG2002 |  |  | 71.53206 | LM |  |  | 0.6083475 |  | 150 | MD material used in preliminary programme 2 (1 layer less than MD1) | 6.57 | 46.46318 | 3.52; 6.57 | 88.77 | 25 | 10 | 1.950039 | [[±45, 0°]4;±45] | 0.02 | GE1 |  | 0.8641288 | MD2 | 0 | RISØ |  | 51.58678 |  |  | 5 | I1190 | V1 | 4 | ISO tension without tabs (300 mm) | 75 | 13I1190MD2 | 140 |  |  | 45/-45/0/45/-45/0/45/-45/0/45/-45/0/45/-45
Table OptiMat | 1583 | GEV207_I1190_0011 | 13 | 51.58678 | RISØ | MD2 | 90 | LM | I1190 | GE1 |  | 25.14 | 25.14 | 25.14 | 173.9688 | 300 |  | 150 |  | TG 3 phase I | I | 2004-03-05 | 2004-03-05 | STT |  | 21.35 |  | 23.58495 |  |  | 1.764262 | 1.764262 |  |  |  |  | 122.7232 | 135.57 |  |  |  |  | 8591.394 |  |  | 1 | [10 empty] | 0.25 |  |  | 15.77974 | [5 empty] | 0.007777259 |  | 100 kN Instron, RISØ | d | h |  |  |  | d, RT; submersed in salt water for 6 months |  | loading-unloading | [8 empty] | x |  | GEV207-I11-90-11 |  | Extensometer: Video (RISOE) | EXTV |  | 0.5 to 2; 1 to 3 | 76.55 | 300 | 0.6000701 | GEV205; GEV207 after preliminary tests |  | 1.9 | 0.265354 | 3 | Prime 20, slow hardener | PPG2002 |  |  | 71.53206 | LM |  |  | 0.6083475 |  | 150 | MD material used in preliminary programme 2 (1 layer less than MD1) | 6.57 | 46.46318 | 3.52; 6.57 | 88.77 | 25 | 10 | 1.950039 | [[±45, 0°]4;±45] | 0.02 | GE1 |  | 0.8641288 | MD2 | 0 | RISØ |  | 51.58678 |  |  | 5 | I1190 | V1 | 4 | ISO tension without tabs (300 mm) | 75 | 13I1190MD2 | 135.57 |  |  | 45/-45/0/45/-45/0/45/-45/0/45/-45/0/45/-45
Table OptiMat | 1581 | GEV206_I1290_0012 | 5 | 51.44986 | RISØ | UD2 | 90 | LM | I1290 | GE1 |  | 10.096 | 10.096 | 10.096 | 37.50664 | 126 |  |  |  | TG 3 phase I | I | 2004-03-31 | 2004-03-31 | STC |  | -5.37 |  | -5.399831 |  |  | -3.272111 | -3.272111 |  |  |  |  | -143.1746 | -143.97 |  |  |  |  | -12925.44 |  |  | 1 |  |  |  | c | [6 empty] | 0.25 |  |  |  | 11.1385 | [5 empty] | -0.01285403 | 100 kN Instron, RISØ |  | h |  |  |  | d, RT; submersed in salt water for 6 months |  | loading | [10 empty] | GEV206-I12-90-12 | [5 empty] | 71.82 | 126 | 0.6851346 | GEV204; GEV206 after preliminary tests |  | 1.86 | 0.7765979 | 3 | Prime 20, slow hardener | PPG2002 |  |  | 71.93834 | LM |  |  | 0.6371733 |  |  | UD material used in preliminary programme 2 (1 layer less than UD1) | 3.52 | 45.44016 | 3.52; 6.57 | 85.43 | 10 | 0 | 3.109985 | [0°]4 | 0.02 | GE1 |  | 1.127764 | UD2 | 0 | RISØ |  | 51.44986 |  |  | 0 | I1290 | V1 | 4 | ISO compression without tabs |  | 5I1290UD2 |  | -143.97 |  | 0/0/0/0
Table OptiMat | 1580 | GEV206_I1290_0016 | 5 | 51.44986 | RISØ | UD2 | 90 | LM | I1290 | GE1 |  | 10.073 | 10.073 | 10.073 | 37.320465 | 126 |  |  |  | TG 3 phase I | I | 2004-03-31 | 2004-03-31 | STC |  | -5.615 |  | -5.614864 |  |  | -3.006413 | -3.006413 |  |  |  |  | -150.4536 | -150.45 |  |  |  |  | -11267.39 |  |  | 1 |  |  |  | c | [6 empty] | 0.25 |  |  |  | 13.3527 | [5 empty] | -0.01126766 | 100 kN Instron, RISØ |  | h |  |  |  | d, RT; submersed in salt water for 6 months |  | loading | [10 empty] | GEV206-I12-90-16 | [5 empty] | 71.82 | 126 | 0.6851346 | GEV204; GEV206 after preliminary tests |  | 1.86 | 0.7765979 | 3 | Prime 20, slow hardener | PPG2002 |  |  | 71.93834 | LM |  |  | 0.6371733 |  |  | UD material used in preliminary programme 2 (1 layer less than UD1) | 3.52 | 45.44016 | 3.52; 6.57 | 85.43 | 10 | 0 | 3.109985 | [0°]4 | 0.02 | GE1 |  | 1.127764 | UD2 | 0 | RISØ |  | 51.44986 |  |  | 0 | I1290 | V1 | 4 | ISO compression without tabs |  | 5I1290UD2 |  | -150.45 |  | 0/0/0/0
Table OptiMat | 1579 | GEV206_I1290_0003 | 5 | 51.44986 | RISØ | UD2 | 90 | LM | I1290 | GE1 |  | 10.051 | 10.051 | 10.051 | 37.640995 | 126 |  |  |  | TG 3 phase I | I | 2004-04-06 | 2004-04-06 | STC |  | -5.9825 |  | -5.981154 |  |  | -2.247181 | -2.247181 |  |  |  |  | -158.9358 | -158.9 |  |  |  |  | -10973.04 |  |  | 1 |  |  |  | c | [6 empty] | 0.25 |  |  |  | 14.48094 | [5 empty] | -0.01097551 | 100 kN Instron, RISØ |  | h |  |  |  | d, RT; submersed in salt water for 6 months |  | loading-unloading | [8 empty] | x |  | GEV206-I12-90-03 | [5 empty] | 71.82 | 126 | 0.6851346 | GEV204; GEV206 after preliminary tests |  | 1.86 | 0.7765979 | 3 | Prime 20, slow hardener | PPG2002 |  |  | 71.93834 | LM |  |  | 0.6371733 |  |  | UD material used in preliminary programme 2 (1 layer less than UD1) | 3.52 | 45.44016 | 3.52; 6.57 | 85.43 | 10 | 0 | 3.109985 | [0°]4 | 0.02 | GE1 |  | 1.127764 | UD2 | 0 | RISØ |  | 51.44986 |  |  | 0 | I1290 | V1 | 4 | ISO compression without tabs |  | 5I1290UD2 |  | -158.9 |  | 0/0/0/0
Table OptiMat | 1578 | GEV206_I1290_0010 | 5 | 51.44986 | RISØ | UD2 | 90 | LM | I1290 | GE1 |  | 10.108 | 10.108 | 10.108 | 37.985864 | 126 |  |  |  | TG 3 phase I | I | 2004-04-27 | 2004-04-27 | STC |  | -5.86 |  | -5.859699 |  |  | -2.234107 | -2.234107 |  |  |  |  | -154.2679 | -154.26 |  |  |  |  | -11826.97 |  |  | 1 |  |  |  | c | [6 empty] | 0.25 |  |  |  | 13.04307 | [5 empty] | -0.01182758 | 100 kN Instron, RISØ |  | h |  |  |  | d, RT; submersed in salt water for 6 months |  | loading-unloading | [8 empty] | x |  | GEV206-I12-90-10 | [5 empty] | 71.82 | 126 | 0.6851346 | GEV204; GEV206 after preliminary tests |  | 1.86 | 0.7765979 | 3 | Prime 20, slow hardener | PPG2002 |  |  | 71.93834 | LM |  |  | 0.6371733 |  |  | UD material used in preliminary programme 2 (1 layer less than UD1) | 3.52 | 45.44016 | 3.52; 6.57 | 85.43 | 10 | 0 | 3.109985 | [0°]4 | 0.02 | GE1 |  | 1.127764 | UD2 | 0 | RISØ |  | 51.44986 |  |  | 0 | I1290 | V1 | 4 | ISO compression without tabs |  | 5I1290UD2 |  | -154.26 |  | 0/0/0/0
Table OptiMat | 1577 | GEV206_I1290_0011 | 5 | 51.44986 | RISØ | UD2 | 90 | LM | I1290 | GE1 |  | 10.147 | 10.147 | 10.147 | 39.339919 | 126 |  |  |  | TG 3 phase I | I | 2004-04-27 | 2004-04-27 | STC |  | -6.225 |  | -6.102408 |  |  | -2.919973 | -2.919973 |  |  |  |  | -158.2362 | -155.12 |  |  |  |  | -11962.49 |  |  | 1 |  |  |  | c | [6 empty] | 0.25 |  |  |  | 12.9672 | [5 empty] | -0.0122028 | 100 kN Instron, RISØ |  | h |  |  |  | d, RT; submersed in salt water for 6 months |  | loading-unloading | [8 empty] | x |  | GEV206-I12-90-11 | [5 empty] | 71.82 | 126 | 0.6851346 | GEV204; GEV206 after preliminary tests |  | 1.86 | 0.7765979 | 3 | Prime 20, slow hardener | PPG2002 |  |  | 71.93834 | LM |  |  | 0.6371733 |  |  | UD material used in preliminary programme 2 (1 layer less than UD1) | 3.52 | 45.44016 | 3.52; 6.57 | 85.43 | 10 | 0 | 3.109985 | [0°]4 | 0.02 | GE1 |  | 1.127764 | UD2 | 0 | RISØ |  | 51.44986 |  |  | 0 | I1290 | V1 | 4 | ISO compression without tabs |  | 5I1290UD2 |  | -155.12 |  | 0/0/0/0
Table OptiMat | 1576 | GEV206_I1290_0013 | 5 | 51.44986 | RISØ | UD2 | 90 | LM | I1290 | GE1 |  | 10.068 | 10.068 | 10.068 | 38.932956 | 126 |  |  |  | TG 3 phase I | I | 2004-04-27 | 2004-04-27 | STC |  | -6.3475 |  | -6.34724 |  |  | -2.730018 | -2.730018 |  |  |  |  | -163.0367 | -163.03 |  |  |  |  | -12437.61 |  |  | 1 |  |  |  | c | [6 empty] | 0.25 |  |  |  | 13.10782 | [5 empty] | -0.01243812 | 100 kN Instron, RISØ |  | h |  |  |  | d, RT; submersed in salt water for 6 months |  | loading-unloading | [8 empty] | x |  | GEV206-I12-90-13 | [5 empty] | 71.82 | 126 | 0.6851346 | GEV204; GEV206 after preliminary tests |  | 1.86 | 0.7765979 | 3 | Prime 20, slow hardener | PPG2002 |  |  | 71.93834 | LM |  |  | 0.6371733 |  |  | UD material used in preliminary programme 2 (1 layer less than UD1) | 3.52 | 45.44016 | 3.52; 6.57 | 85.43 | 10 | 0 | 3.109985 | [0°]4 | 0.02 | GE1 |  | 1.127764 | UD2 | 0 | RISØ |  | 51.44986 |  |  | 0 | I1290 | V1 | 4 | ISO compression without tabs |  | 5I1290UD2 |  | -163.03 |  | 0/0/0/0
Table OptiMat | 1575 | GEV206_I1290_0017 | 5 | 51.44986 | RISØ | UD2 | 90 | LM | I1290 | GE1 |  | 10.04 | 10.04 | 10.04 | 37.98132 | 126 |  |  |  | TG 3 phase I | I | 2004-04-27 | 2004-04-27 | STC |  | -5.7375 |  | -5.737458 |  |  | -2.498496 | -2.498496 |  |  |  |  | -151.0611 | -151.06 |  |  |  |  | -11705.63 |  |  | 1 |  |  |  | c | [6 empty] | 0.25 |  |  |  | 12.9049 | [5 empty] | -0.01170572 | 100 kN Instron, RISØ |  | h |  |  |  | d, RT; submersed in salt water for 6 months |  | loading-unloading | [8 empty] | x |  | GEV206-I12-90-17 | [5 empty] | 71.82 | 126 | 0.6851346 | GEV204; GEV206 after preliminary tests |  | 1.86 | 0.7765979 | 3 | Prime 20, slow hardener | PPG2002 |  |  | 71.93834 | LM |  |  | 0.6371733 |  |  | UD material used in preliminary programme 2 (1 layer less than UD1) | 3.52 | 45.44016 | 3.52; 6.57 | 85.43 | 10 | 0 | 3.109985 | [0°]4 | 0.02 | GE1 |  | 1.127764 | UD2 | 0 | RISØ |  | 51.44986 |  |  | 0 | I1290 | V1 | 4 | ISO compression without tabs |  | 5I1290UD2 |  | -151.06 |  | 0/0/0/0
Table OptiMat | 1574 | GEV207_S0300_0102 | 2001 |  | WMC | MD2 | 0 | Polymarin | S0300 | GE1 | 6 |  | 24.9 | 24.9 | 149.4 | 610 |  | 500 |  | TG 4 phase I | I | 2003-04-23 | 2003-04-23 | STT |  | 87.99 |  | 87.99 |  |  | 2.18 | 2.18 |  |  |  |  | 588.9558 | 588.9558 |  |  |  |  | 20286.44 |  |  | 1 |  |  |  | t/d | [6 empty] | 3 |  |  | 29.032 | [5 empty] | 0.02028644 |  | 100 kN Schenck, WMC | d | h |  |  |  | d, RT | [7 empty] | x | [6 empty] | Strain gauge: TML FLA-10-11, Middle, Top, BTB | SG, M, T, BTB | 280 | 2 |  | 610 |  | GEV205; GEV207 after preliminary tests |  |  |  | 4 | Prime 20, slow hardener | PPG2002 |  | 1 |  | GAMESA |  |  |  |  | 500 | MD material used in preliminary programme 2 (1 layer less than MD1) | 6.57 |  | 6.57 |  | 25 | 10 |  | [[±45, 0°]4;±45] |  | GE1 |  |  |  | 0 |  | PREPEG |  |  |  | 5 |  | V1 | 4 | Long, rectangular (reference) |  | 2001S0300MD2 | 588.9558 |  |  | 45/-45/0/45/-45/0/45/-45/0/45/-45/0/45/-45
Table OptiMat | 1573 | GEV207_S0300_0103 | 2001 |  | WMC | MD2 | 0 | Polymarin | S0300 | GE1 | 6.5 |  | 24.9 | 24.9 | 161.85 | 610 |  | 500 |  | TG 4 phase I | I | 2003-04-23 | 2003-04-23 | STT |  | 86.08 |  | 86.08 |  |  | 2.08 | 2.08 |  |  |  |  | 531.8505 | 531.8505 |  |  |  |  | 17644.83 |  |  | 1 |  |  |  | t/d | [6 empty] | 3 |  |  | 30.142 | [5 empty] | 0.01764483 |  | 100 kN Schenck, WMC | d | h |  |  |  | d, RT | [7 empty] | x | [6 empty] | Strain gauge: TML FLA-10-11, Middle, Top, BTB | SG, M, T, BTB | 280 | 2 |  | 610 |  | GEV205; GEV207 after preliminary tests |  |  |  | 4 | Prime 20, slow hardener | PPG2002 |  | 1 |  | GAMESA |  |  |  |  | 500 | MD material used in preliminary programme 2 (1 layer less than MD1) | 6.57 |  | 6.57 |  | 25 | 10 |  | [[±45, 0°]4;±45] |  | GE1 |  |  |  | 0 |  | PREPEG |  |  |  | 5 |  | V1 | 4 | Long, rectangular (reference) |  | 2001S0300MD2 | 531.8505 |  |  | 45/-45/0/45/-45/0/45/-45/0/45/-45/0/45/-45
Table OptiMat | 1572 | GEV207_S0300_0104 | 2001 |  | WMC | MD2 | 0 | Polymarin | S0300 | GE1 | 6.4 |  | 24.9 | 24.9 | 159.36 | 610 |  | 500 |  | TG 4 phase I | I | 2003-04-23 | 2003-04-23 | STT |  | 88.67 |  | 88.67 |  |  | 2.16 | 2.16 |  |  |  |  | 556.4132 | 556.4132 |  |  |  |  | 18703.59 |  |  | 1 |  |  |  | t/d | [6 empty] | 3 |  |  | 29.749 | [5 empty] | 0.01870359 |  | 100 kN Schenck, WMC | d | h |  |  |  | d, RT | [7 empty] | x | [6 empty] | Strain gauge: TML FLA-10-11, Middle, Top, BTB | SG, M, T, BTB | 280 | 2 |  | 610 |  | GEV205; GEV207 after preliminary tests |  |  |  | 4 | Prime 20, slow hardener | PPG2002 |  | 1 |  | GAMESA |  |  |  |  | 500 | MD material used in preliminary programme 2 (1 layer less than MD1) | 6.57 |  | 6.57 |  | 25 | 10 |  | [[±45, 0°]4;±45] |  | GE1 |  |  |  | 0 |  | PREPEG |  |  |  | 5 |  | V1 | 4 | Long, rectangular (reference) |  | 2001S0300MD2 | 556.4132 |  |  | 45/-45/0/45/-45/0/45/-45/0/45/-45/0/45/-45
Table OptiMat | 1571 | GEV207_S0300_0105 | 2001 |  | WMC | MD2 | 0 | Polymarin | S0300 | GE1 | 6.4 |  | 24.9 | 24.9 | 159.36 | 610 |  | 500 |  | TG 4 phase I | I | 2003-04-23 | 2003-04-23 | STT |  | 86.57 |  | 86.57 |  |  | 2.13 | 2.13 |  |  |  |  | 543.2354 | 543.2354 |  |  |  |  | 18192.14 |  |  | 1 |  |  |  | t/d | [6 empty] | 3 |  |  | 29.861 | [5 empty] | 0.01819214 |  | 100 kN Schenck, WMC | d | h |  |  |  | d, RT | [7 empty] | x | [6 empty] | Strain gauge: TML FLA-10-11, Middle, Top, BTB | SG, M, T, BTB | 280 | 2 |  | 610 |  | GEV205; GEV207 after preliminary tests |  |  |  | 4 | Prime 20, slow hardener | PPG2002 |  | 1 |  | GAMESA |  |  |  |  | 500 | MD material used in preliminary programme 2 (1 layer less than MD1) | 6.57 |  | 6.57 |  | 25 | 10 |  | [[±45, 0°]4;±45] |  | GE1 |  |  |  | 0 |  | PREPEG |  |  |  | 5 |  | V1 | 4 | Long, rectangular (reference) |  | 2001S0300MD2 | 543.2354 |  |  | 45/-45/0/45/-45/0/45/-45/0/45/-45/0/45/-45
Table OptiMat | 1570 | GEV207_S0300_0106 | 2001 |  | WMC | MD2 | 0 | Polymarin | S0300 | GE1 | 6.3 |  | 25.2 | 25.2 | 158.76 | 610 |  | 500 |  | TG 4 phase I | I | 2003-04-23 | 2003-04-23 | STT |  | 91.26 |  | 91.26 |  |  | 2.17 | 2.17 |  |  |  |  | 574.8299 | 574.8299 |  |  |  |  | 19498.32 |  |  | 1 |  |  |  | t/d | [6 empty] | 3 |  |  | 29.481 | [5 empty] | 0.01949832 |  | 100 kN Schenck, WMC | d | h |  |  |  | d, RT | [7 empty] | x | [6 empty] | Strain gauge: TML FLA-10-11, Middle, Center, BTB | SG, M, C, BTB | 280 | 2 |  | 610 |  | GEV205; GEV207 after preliminary tests |  |  |  | 4 | Prime 20, slow hardener | PPG2002 |  | 1 |  | GAMESA |  |  |  |  | 500 | MD material used in preliminary programme 2 (1 layer less than MD1) | 6.57 |  | 6.57 |  | 25 | 10 |  | [[±45, 0°]4;±45] |  | GE1 |  |  |  | 0 |  | PREPEG |  |  |  | 5 |  | V1 | 4 | Long, rectangular (reference) |  | 2001S0300MD2 | 574.8299 |  |  | 45/-45/0/45/-45/0/45/-45/0/45/-45/0/45/-45
Table OptiMat | 1569 | GEV207_S0300_0107 | 2001 |  | WMC | MD2 | 0 | Polymarin | S0300 | GE1 | 6.5 |  | 24.9 | 24.9 | 161.85 | 610 |  | 500 |  | TG 4 phase I | I | 2003-04-23 | 2003-04-23 | STT |  | 87.6 |  | 87.6 |  |  | 2.1 | 2.1 |  |  |  |  | 541.2419 | 541.2419 |  |  |  |  | 18023.37 |  |  | 1 |  |  |  | t/d | [6 empty] | 3 |  |  | 30.03 | [5 empty] | 0.01802337 |  | 100 kN Schenck, WMC | d | h |  |  |  | d, RT | [7 empty] | x | [6 empty] | Strain gauge: TML FLA-10-11, Middle, Center, BTB | SG, M, C, BTB | 280 | 2 |  | 610 |  | GEV205; GEV207 after preliminary tests |  |  |  | 4 | Prime 20, slow hardener | PPG2002 |  | 1 |  | GAMESA |  |  |  |  | 500 | MD material used in preliminary programme 2 (1 layer less than MD1) | 6.57 |  | 6.57 |  | 25 | 10 |  | [[±45, 0°]4;±45] |  | GE1 |  |  |  | 0 |  | PREPEG |  |  |  | 5 |  | V1 | 4 | Long, rectangular (reference) |  | 2001S0300MD2 | 541.2419 |  |  | 45/-45/0/45/-45/0/45/-45/0/45/-45/0/45/-45
Table OptiMat | 1467 | GEV213_R0360_0001 | 122 | 56.59 | UP | UD3 | 60 | LM | R0360 | GE1 | 6.07 | 25.21 | 25.18 | 25.19667 | 152.9438 | 145 |  |  |  | TG 2 phase I | I | 2004-03-15 | 2004-03-15 | STT |  | 11.084 |  | 11.084 |  |  | 0.7887 | 0.7887 |  |  |  |  | 72.47108 | 72.47108 | [7 empty] | 1 |  |  |  | t | [6 empty] | 0.25 | [10 empty] | 100 kN Mayes DH 100S, UP | d | h | n |  | n | d, RT | OB_TG2_R022 | Coupon was loaded with 4.556 kN during gripping and this load was not zeroed. EiT and Poisson's ration were not calculated | [6 empty] | x | [5 empty] | Front: Strain gauge: HBM 6/350 XY11, Middle, Center; Back: Strain gauge: HBM 6/350 LY11, Middle, Center | SG, M, C, BTB | 50 | 2 |  | 145 | 0.77 | GEV213 |  | 1.96 | 0.02 | 2 | Prime 20, slow hardener | PPG2002 |  |  | 74.36 | LM |  |  | 1 |  | 35 | 7 layers of UD | 6.16 | 43.39 | 6.16 |  | 25 | 0 | 0.12 | [0°]7 | 0.01 | GE1 |  | 0.96 | UD3 | 0 | UP |  | 56.59 |  |  | 0 | R0310, R0360 | V1 | 7 | Rectangular | 55 | 122R0360UD3 | 72.47108 |  |  | 0/0/0/0/0/0/0
Table OptiMat | 1466 | GEV213_R0360_0002 | 122 | 56.59 | UP | UD3 | 60 | LM | R0360 | GE1 | 6.103333 | 25.19 | 25.15 | 25.17 | 153.6209 | 145 |  |  |  | TG 2 phase I | I | 2004-03-15 | 2004-03-15 | STT |  | 11.086 |  | 11.086 |  |  | 0.8226 | 0.8226 |  |  |  | 0.3168 | 72.16466 | 72.16466 |  |  |  |  | 5446.389 |  |  | 1 |  |  |  | t | [6 empty] | 0.25 |  |  | 13.25 | [5 empty] | 0.005446389 |  | 100 kN Mayes DH 100S, UP | d | h | n |  | n | d, RT | OB_TG2_R022 | [13 empty] | Front: Strain gauge: HBM 6/350 XY11, Middle, Center; Back: Strain gauge: HBM 6/350 LY11, Middle, Center | SG, M, C, BTB | 50 | 2 |  | 145 | 0.77 | GEV213 |  | 1.96 | 0.02 | 2 | Prime 20, slow hardener | PPG2002 |  |  | 74.36 | LM |  |  | 1 |  | 35 | 7 layers of UD | 6.16 | 43.39 | 6.16 |  | 25 | 0 | 0.12 | [0°]7 | 0.01 | GE1 |  | 0.96 | UD3 | 0 | UP |  | 56.59 |  |  | 0 | R0310, R0360 | V1 | 7 | Rectangular | 55 | 122R0360UD3 | 72.16466 |  |  | 0/0/0/0/0/0/0
Table OptiMat | 1465 | GEV213_R0360_0003 | 122 | 56.59 | UP | UD3 | 60 | LM | R0360 | GE1 | 6.216667 | 25.27 | 25.25 | 25.26 | 157.033 | 145 |  |  |  | TG 2 phase I | I | 2004-03-15 | 2004-03-15 | STT |  | 11.13 |  | 11.13 |  |  | 0.8059 | 0.8059 |  |  |  | 0.2782 | 70.87682 | 70.87682 |  |  |  |  | 5427.015 |  |  | 1 |  |  |  | t | [6 empty] | 0.25 |  |  | 13.06 | [5 empty] | 0.005427015 |  | 100 kN Mayes DH 100S, UP | d | h | n |  | n | d, RT | OB_TG2_R022 | [13 empty] | Front: Strain gauge: HBM 6/350 XY11, Middle, Center; Back: Strain gauge: HBM 6/350 LY11, Middle, Center | SG, M, C, BTB | 50 | 2 |  | 145 | 0.77 | GEV213 |  | 1.96 | 0.02 | 2 | Prime 20, slow hardener | PPG2002 |  |  | 74.36 | LM |  |  | 1 |  | 35 | 7 layers of UD | 6.16 | 43.39 | 6.16 |  | 25 | 0 | 0.12 | [0°]7 | 0.01 | GE1 |  | 0.96 | UD3 | 0 | UP |  | 56.59 |  |  | 0 | R0310, R0360 | V1 | 7 | Rectangular | 55 | 122R0360UD3 | 70.87682 |  |  | 0/0/0/0/0/0/0
Table OptiMat | 1464 | GEV213_R0360_0004 | 122 | 56.59 | UP | UD3 | 60 | LM | R0360 | GE1 | 6.19 | 25.23 | 25.21 | 25.22 | 156.1118 | 145 |  |  |  | TG 2 phase I | I | 2004-03-15 | 2004-03-15 | STT |  | 11.191 |  | 11.191 |  |  | 0.7841 | 0.7841 |  |  |  | 0.3075 | 71.6858 | 71.6858 |  |  |  |  | 5357.683 |  |  | 1 |  |  |  | t | [6 empty] | 0.25 |  |  | 13.38 | [5 empty] | 0.005357683 |  | 100 kN Mayes DH 100S, UP | d | h | n |  | n | d, RT | OB_TG2_R022 | [13 empty] | Front: Strain gauge: HBM 6/350 XY11, Middle, Center; Back: Strain gauge: HBM 6/350 LY11, Middle, Center | SG, M, C, BTB | 50 | 2 |  | 145 | 0.77 | GEV213 |  | 1.96 | 0.02 | 2 | Prime 20, slow hardener | PPG2002 |  |  | 74.36 | LM |  |  | 1 |  | 35 | 7 layers of UD | 6.16 | 43.39 | 6.16 |  | 25 | 0 | 0.12 | [0°]7 | 0.01 | GE1 |  | 0.96 | UD3 | 0 | UP |  | 56.59 |  |  | 0 | R0310, R0360 | V1 | 7 | Rectangular | 55 | 122R0360UD3 | 71.6858 |  |  | 0/0/0/0/0/0/0
Table OptiMat | 1463 | GEV213_R0360_0005 | 122 | 56.59 | UP | UD3 | 60 | LM | R0360 | GE1 | 6.143333 | 25.21 | 25.18 | 25.19667 | 154.7915 | 145 |  |  |  | TG 2 phase I | I | 2004-03-15 | 2004-03-15 | STT |  | 10.523 |  | 10.523 |  |  | 0.7228 | 0.7228 |  |  |  | 0.3395 | 67.98176 | 67.98176 |  |  |  |  | 4973.062 |  |  | 1 |  |  |  | t | [6 empty] | 0.25 |  |  | 13.67 | [5 empty] | 0.004973062 |  | 100 kN Mayes DH 100S, UP | d | h | n |  | n | d, RT | OB_TG2_R022 | [13 empty] | Front: Strain gauge: HBM 6/350 XY11, Middle, Center; Back: Strain gauge: HBM 6/350 LY11, Middle, Center | SG, M, C, BTB | 50 | 2 |  | 145 | 0.77 | GEV213 |  | 1.96 | 0.02 | 2 | Prime 20, slow hardener | PPG2002 |  |  | 74.36 | LM |  |  | 1 |  | 35 | 7 layers of UD | 6.16 | 43.39 | 6.16 |  | 25 | 0 | 0.12 | [0°]7 | 0.01 | GE1 |  | 0.96 | UD3 | 0 | UP |  | 56.59 |  |  | 0 | R0310, R0360 | V1 | 7 | Rectangular | 55 | 122R0360UD3 | 67.98176 |  |  | 0/0/0/0/0/0/0
Table OptiMat | 1462 | GEV213_R0360_0006 | 122 | 56.59 | UP | UD3 | 60 | LM | R0360 | GE1 | 6.126667 | 25.23 | 25.21 | 25.22 | 154.5145 | 145 |  |  |  | TG 2 phase I | I | 2004-03-15 | 2004-03-15 | STC |  | -24.228 |  | -24.228 |  |  | -2.581 | -2.581 |  |  |  |  | -156.8008 | -156.8008 |  |  |  |  | -11572.01 |  |  | 1 |  |  |  | c | [6 empty] | 1 |  |  |  | 13.55 | [5 empty] | -0.01157201 | 100 kN Mayes DH 100S, UP | d | h | n |  | n | d, RT | OB_TG2_R022 | One strain gauge not working at failure | [12 empty] | Strain gauge: HBM 6/350 LY11, Middle, Center, BTB | SG, M, C, BTB | 50 | 2 |  | 145 | 0.77 | GEV213 |  | 1.96 | 0.02 | 2 | Prime 20, slow hardener | PPG2002 |  |  | 74.36 | LM |  |  | 1 |  | 35 | 7 layers of UD | 6.16 | 43.39 | 6.16 |  | 25 | 0 | 0.12 | [0°]7 | 0.01 | GE1 |  | 0.96 | UD3 | 0 | UP |  | 56.59 |  |  | 0 | R0310, R0360 | V1 | 7 | Rectangular | 55 | 122R0360UD3 |  | -156.8008 |  | 0/0/0/0/0/0/0
Table OptiMat | 1461 | GEV213_R0360_0007 | 122 | 56.59 | UP | UD3 | 60 | LM | R0360 | GE1 | 6.106667 | 25.24 | 25.21 | 25.22333 | 154.0305 | 145 |  |  |  | TG 2 phase I | I | 2004-03-15 | 2004-03-15 | STC |  | -24.034 |  | -24.034 |  |  | -2.27 | -2.27 |  |  |  |  | -156.034 | -156.034 |  |  |  |  | -11661.74 |  |  | 1 |  |  |  | c | [6 empty] | 1 |  |  |  | 13.38 | [5 empty] | -0.01166174 | 100 kN Mayes DH 100S, UP | d | h | n |  | n | d, RT | OB_TG2_R022 | One strain gauge not working at failure | [12 empty] | Strain gauge: HBM 6/350 LY11, Middle, Center, BTB | SG, M, C, BTB | 50 | 2 |  | 145 | 0.77 | GEV213 |  | 1.96 | 0.02 | 2 | Prime 20, slow hardener | PPG2002 |  |  | 74.36 | LM |  |  | 1 |  | 35 | 7 layers of UD | 6.16 | 43.39 | 6.16 |  | 25 | 0 | 0.12 | [0°]7 | 0.01 | GE1 |  | 0.96 | UD3 | 0 | UP |  | 56.59 |  |  | 0 | R0310, R0360 | V1 | 7 | Rectangular | 55 | 122R0360UD3 |  | -156.034 |  | 0/0/0/0/0/0/0
Table OptiMat | 1460 | GEV213_R0360_0008 | 122 | 56.59 | UP | UD3 | 60 | LM | R0360 | GE1 | 6.096667 | 25.16 | 25.14 | 25.15333 | 153.3515 | 145 |  |  |  | TG 2 phase I | I | 2004-03-15 | 2004-03-15 | STC |  | -23.093 |  | -23.093 |  |  | -2.312 | -2.312 |  |  |  |  | -150.5887 | -150.5887 |  |  |  |  | -11382.37 |  |  | 1 |  |  |  | c | [6 empty] | 1 |  |  |  | 13.23 | [5 empty] | -0.01138237 | 100 kN Mayes DH 100S, UP | d | h | n |  | n | d, RT | OB_TG2_R022 | One strain gauge not working at failure | [12 empty] | Strain gauge: HBM 6/350 LY11, Middle, Center, BTB | SG, M, C, BTB | 50 | 2 |  | 145 | 0.77 | GEV213 |  | 1.96 | 0.02 | 2 | Prime 20, slow hardener | PPG2002 |  |  | 74.36 | LM |  |  | 1 |  | 35 | 7 layers of UD | 6.16 | 43.39 | 6.16 |  | 25 | 0 | 0.12 | [0°]7 | 0.01 | GE1 |  | 0.96 | UD3 | 0 | UP |  | 56.59 |  |  | 0 | R0310, R0360 | V1 | 7 | Rectangular | 55 | 122R0360UD3 |  | -150.5887 |  | 0/0/0/0/0/0/0
Table OptiMat | 1459 | GEV213_R0360_0009 | 122 | 56.59 | UP | UD3 | 60 | LM | R0360 | GE1 | 6.1 | 25.13 | 25.12 | 25.12333 | 153.2523 | 145 |  |  |  | TG 2 phase I | I | 2004-03-15 | 2004-03-15 | STC |  | -23.857 |  | -23.857 |  |  | -2.432 | -2.432 |  |  |  |  | -155.6714 | -155.6714 |  |  |  |  | -10939.66 |  |  | 1 |  |  |  | c | [6 empty] | 1 |  |  |  | 14.23 | [5 empty] | -0.01093966 | 100 kN Mayes DH 100S, UP | d | h | n |  | n | d, RT | OB_TG2_R022 | One strain gauge not working at failure | [12 empty] | Strain gauge: HBM 6/350 LY11, Middle, Center, BTB | SG, M, C, BTB | 50 | 2 |  | 145 | 0.77 | GEV213 |  | 1.96 | 0.02 | 2 | Prime 20, slow hardener | PPG2002 |  |  | 74.36 | LM |  |  | 1 |  | 35 | 7 layers of UD | 6.16 | 43.39 | 6.16 |  | 25 | 0 | 0.12 | [0°]7 | 0.01 | GE1 |  | 0.96 | UD3 | 0 | UP |  | 56.59 |  |  | 0 | R0310, R0360 | V1 | 7 | Rectangular | 55 | 122R0360UD3 |  | -155.6714 |  | 0/0/0/0/0/0/0
Table OptiMat | 1458 | GEV213_R0360_0010 | 122 | 56.59 | UP | UD3 | 60 | LM | R0360 | GE1 | 6.12 | 25.25 | 25.24 | 25.24667 | 154.5096 | 145 |  |  |  | TG 2 phase I | I | 2004-03-15 | 2004-03-15 | STC |  | -23.641 |  | -23.641 |  |  | -2.813 | -2.813 |  |  |  |  | -153.0067 | -153.0067 |  |  |  |  | -11007.67 |  |  | 1 |  |  |  | c | [6 empty] | 1 |  |  |  | 13.9 | [5 empty] | -0.01100767 | 100 kN Mayes DH 100S, UP | d | h | n |  | n | d, RT | OB_TG2_R022 | One strain gauge not working at failure | [12 empty] | Strain gauge: HBM 6/350 LY11, Middle, Center, BTB | SG, M, C, BTB | 50 | 2 |  | 145 | 0.77 | GEV213 |  | 1.96 | 0.02 | 2 | Prime 20, slow hardener | PPG2002 |  |  | 74.36 | LM |  |  | 1 |  | 35 | 7 layers of UD | 6.16 | 43.39 | 6.16 |  | 25 | 0 | 0.12 | [0°]7 | 0.01 | GE1 |  | 0.96 | UD3 | 0 | UP |  | 56.59 |  |  | 0 | R0310, R0360 | V1 | 7 | Rectangular | 55 | 122R0360UD3 |  | -153.0067 |  | 0/0/0/0/0/0/0
Table OptiMat | 1457 | GEV213_R0360_0021 | 122 | 56.59 | UP | UD3 | 60 | LM | R0360 | GE1 | 6.1 | 25.25 | 25.23 | 25.24333 | 153.9843 | 145 |  |  |  | TG 2 phase I | I | 2004-04-05 | 2004-04-05 | STT |  | 12.083 |  | 12.083 |  |  | 0.8741 | 0.8741 |  |  |  | 0.3438 | 78.46902 | 78.46902 |  |  |  |  | 5553.363 |  |  | 1 |  |  |  | t | [6 empty] | 0.25 |  |  | 14.13 | [5 empty] | 0.005553363 |  | 250 kN MTS, UP | d | h | n |  | n | d, RT | OB_TG2_R022 | [13 empty] | Front: Strain gauge: HBM 6/350 XY11, Middle, Center; Back: Strain gauge: HBM 6/350 LY11, Middle, Center | SG, M, C, BTB | 50 | 2 |  | 145 | 0.77 | GEV213 |  | 1.96 | 0.02 | 2 | Prime 20, slow hardener | PPG2002 |  |  | 74.36 | LM |  |  | 1 |  | 35 | 7 layers of UD | 6.16 | 43.39 | 6.16 |  | 25 | 0 | 0.12 | [0°]7 | 0.01 | GE1 |  | 0.96 | UD3 | 0 | UP |  | 56.59 |  |  | 0 | R0310, R0360 | V1 | 7 | Rectangular | 55 | 122R0360UD3 | 78.46902 |  |  | 0/0/0/0/0/0/0
Table OptiMat | 1456 | GEV207_R0460_0001 | 156 | 51.25 | UP | MD2 | 60 | LM | R0460 | GE1 | 6.466667 | 25.31 | 25.28 | 25.29 | 163.542 | 150 |  |  |  | TG 2 phase I | I | 2004-04-28 | 2004-04-28 | STT |  | 31.668 |  | 31.668 |  |  | 2.069 | 2.069 |  |  |  | 0.2612 | 193.6383 | 193.6383 |  |  |  |  | 10541.01 |  |  | 1 |  |  |  | t | [6 empty] | 0.25 |  |  | 18.37 | [5 empty] | 0.01054101 |  | 100 kN Mayes DH 100S, UP | d | h | n |  | n | d, RT | OB_TG2_R022 | One strain gauge working at failure | [12 empty] | Front: Strain gauge: HBM 6/350 XY11, Middle, Center; Back: Strain gauge: HBM 6/350 LY11, Middle, Center | SG, M, C, BTB | 150 | 2 |  | 150 | 0.53 | GEV205; GEV207 after preliminary tests |  | 1.86 | 0.66 | 2 | Prime 20, slow hardener | PPG2002 |  |  | 71.28 | LM |  |  | 0.92 |  | 40 | MD material used in preliminary programme 2 (1 layer less than MD1) | 6.57 | 46.33 | 6.57 |  | 25 | 10 | 2.42 | [[±45, 0°]4;±45] | 0.01 | GE1 |  | 0.34 | MD2 | 0 | UP |  | 51.25 |  |  | 5 | R0460 | V1 | 4 | Rectangular | 55 | 156R0460MD2 | 193.6383 |  |  | 45/-45/0/45/-45/0/45/-45/0/45/-45/0/45/-45
Table OptiMat | 1455 | GEV207_R0460_0002 | 156 | 51.25 | UP | MD2 | 60 | LM | R0460 | GE1 | 6.406667 | 25.19 | 25.14 | 25.16333 | 161.2131 | 150 |  |  |  | TG 2 phase I | I | 2004-04-28 | 2004-04-28 | STT |  | 31.668 |  | 31.668 |  |  | 1.99 | 1.99 |  |  |  | 0.2296 | 196.4357 | 196.4357 |  |  |  |  | 10870.82 |  |  | 1 |  |  |  | t | [6 empty] | 0.25 |  |  | 18.07 | [5 empty] | 0.01087082 |  | 100 kN Mayes DH 100S, UP | d | h | n |  | n | d, RT | OB_TG2_R022 | One strain gauge working at failure | [12 empty] | Front: Strain gauge: HBM 6/350 XY11, Middle, Center; Back: Strain gauge: HBM 6/350 LY11, Middle, Center | SG, M, C, BTB | 150 | 2 |  | 150 | 0.53 | GEV205; GEV207 after preliminary tests |  | 1.86 | 0.66 | 2 | Prime 20, slow hardener | PPG2002 |  |  | 71.28 | LM |  |  | 0.92 |  | 40 | MD material used in preliminary programme 2 (1 layer less than MD1) | 6.57 | 46.33 | 6.57 |  | 25 | 10 | 2.42 | [[±45, 0°]4;±45] | 0.01 | GE1 |  | 0.34 | MD2 | 0 | UP |  | 51.25 |  |  | 5 | R0460 | V1 | 4 | Rectangular | 55 | 156R0460MD2 | 196.4357 |  |  | 45/-45/0/45/-45/0/45/-45/0/45/-45/0/45/-45
Table OptiMat | 1454 | GEV207_R0460_0003 | 156 | 51.25 | UP | MD2 | 60 | LM | R0460 | GE1 | 6.52 | 25.25 | 25.24 | 25.24667 | 164.6083 | 150 |  |  |  | TG 2 phase I | I | 2004-04-28 | 2004-04-28 | STT |  | 32.62 |  | 32.62 |  |  | 2.13 | 2.13 |  |  |  | 0.2324 | 198.1674 | 198.1674 |  |  |  |  | 10858.49 |  |  | 1 |  |  |  | t | [6 empty] | 0.25 |  |  | 18.25 | [5 empty] | 0.01085849 |  | 100 kN Mayes DH 100S, UP | d | h | n |  | n | d, RT | OB_TG2_R022 | One strain gauge working at failure | [12 empty] | Front: Strain gauge: HBM 6/350 XY11, Middle, Center; Back: Strain gauge: HBM 6/350 LY11, Middle, Center | SG, M, C, BTB | 150 | 2 |  | 150 | 0.53 | GEV205; GEV207 after preliminary tests |  | 1.86 | 0.66 | 2 | Prime 20, slow hardener | PPG2002 |  |  | 71.28 | LM |  |  | 0.92 |  | 40 | MD material used in preliminary programme 2 (1 layer less than MD1) | 6.57 | 46.33 | 6.57 |  | 25 | 10 | 2.42 | [[±45, 0°]4;±45] | 0.01 | GE1 |  | 0.34 | MD2 | 0 | UP |  | 51.25 |  |  | 5 | R0460 | V1 | 4 | Rectangular | 55 | 156R0460MD2 | 198.1674 |  |  | 45/-45/0/45/-45/0/45/-45/0/45/-45/0/45/-45
Table OptiMat | 1453 | GEV207_R0460_0004 | 156 | 51.25 | UP | MD2 | 60 | LM | R0460 | GE1 | 6.523333 | 25.32 | 25.28 | 25.30333 | 165.0621 | 150 |  |  |  | TG 2 phase I | I | 2004-04-28 | 2004-04-28 | STT |  | 34.008 |  | 34.008 |  |  | 2.25 | 2.25 |  |  |  | 0.2363 | 206.0316 | 206.0316 |  |  |  |  | 11209.55 |  |  | 1 |  |  |  | t | [6 empty] | 0.25 |  |  | 18.38 | [5 empty] | 0.01120955 |  | 100 kN Mayes DH 100S, UP | d | h | n |  | n | d, RT | OB_TG2_R022 | One strain gauge working at failure | [12 empty] | Front: Strain gauge: HBM 6/350 XY11, Middle, Center; Back: Strain gauge: HBM 6/350 LY11, Middle, Center | SG, M, C, BTB | 150 | 2 |  | 150 | 0.53 | GEV205; GEV207 after preliminary tests |  | 1.86 | 0.66 | 2 | Prime 20, slow hardener | PPG2002 |  |  | 71.28 | LM |  |  | 0.92 |  | 40 | MD material used in preliminary programme 2 (1 layer less than MD1) | 6.57 | 46.33 | 6.57 |  | 25 | 10 | 2.42 | [[±45, 0°]4;±45] | 0.01 | GE1 |  | 0.34 | MD2 | 0 | UP |  | 51.25 |  |  | 5 | R0460 | V1 | 4 | Rectangular | 55 | 156R0460MD2 | 206.0316 |  |  | 45/-45/0/45/-45/0/45/-45/0/45/-45/0/45/-45
Table OptiMat | 1452 | GEV207_R0460_0005 | 156 | 51.25 | UP | MD2 | 60 | LM | R0460 | GE1 | 6.523333 | 25.23 | 25.22 | 25.22667 | 164.562 | 150 |  |  |  | TG 2 phase I | I | 2004-04-28 | 2004-04-28 | STT |  | 30.708 |  | 30.708 |  |  | 1.989 | 1.989 |  |  |  | 0.2614 | 186.6045 | 186.6045 |  |  |  |  | 10070.4 |  |  | 1 |  |  |  | t | [6 empty] | 0.25 |  |  | 18.53 | [5 empty] | 0.0100704 |  | 100 kN Mayes DH 100S, UP | d | h | n |  | n | d, RT | OB_TG2_R022 | [13 empty] | Front: Strain gauge: HBM 6/350 XY11, Middle, Center; Back: Strain gauge: HBM 6/350 LY11, Middle, Center | SG, M, C, BTB | 150 | 2 |  | 150 | 0.53 | GEV205; GEV207 after preliminary tests |  | 1.86 | 0.66 | 2 | Prime 20, slow hardener | PPG2002 |  |  | 71.28 | LM |  |  | 0.92 |  | 40 | MD material used in preliminary programme 2 (1 layer less than MD1) | 6.57 | 46.33 | 6.57 |  | 25 | 10 | 2.42 | [[±45, 0°]4;±45] | 0.01 | GE1 |  | 0.34 | MD2 | 0 | UP |  | 51.25 |  |  | 5 | R0460 | V1 | 4 | Rectangular | 55 | 156R0460MD2 | 186.6045 |  |  | 45/-45/0/45/-45/0/45/-45/0/45/-45/0/45/-45
Table OptiMat | 1451 | GEV213_R0310_0006 | 122 | 56.59 | UP | UD3 | 10 | LM | R0310 | GE1 | 6.126667 | 25.02 | 24.9 | 24.97667 | 153.0237 | 145 |  |  |  | TG 2 phase I | I | 2004-04-06 | 2004-04-06 | STC |  | -58.496 |  | -58.496 |  |  | -1.3336 | -1.3336 |  |  |  |  | -382.2676 | -382.2676 |  |  |  |  | -10401.84 |  |  | 1 |  |  |  | c | [6 empty] | 1 |  |  |  | 36.75 | [5 empty] | -0.01040184 | 250 kN MTS, UP | d | h | n |  | n | d, RT | OB_TG2_R022 | [13 empty] | Strain gauge: HBM 6/350 LY11, Middle, Center, BTB | SG, M, C, BTB | 120 | 2 |  | 145 | 0.77 | GEV213 |  | 1.96 | 0.02 | 2 | Prime 20, slow hardener | PPG2002 |  |  | 74.36 | LM |  |  | 1 |  | 35 | 7 layers of UD | 6.16 | 43.39 | 6.16 |  | 25 | 0 | 0.12 | [0°]7 | 0.01 | GE1 |  | 0.96 | UD3 | 0 | UP |  | 56.59 |  |  | 0 | R0310, R0360 | V1 | 7 | Rectangular | 55 | 122R0310UD3 |  | -382.2676 |  | 0/0/0/0/0/0/0
Table OptiMat | 1450 | GEV213_R0310_0007 | 122 | 56.59 | UP | UD3 | 10 | LM | R0310 | GE1 | 6.176667 | 25.19 | 25.19 | 25.19 | 155.5902 | 145 |  |  |  | TG 2 phase I | I | 2004-04-06 | 2004-04-06 | STC |  | -59.64 |  | -59.64 |  |  | -1.5173 | -1.5173 |  |  |  |  | -383.3145 | -383.3145 |  |  |  |  | -10674.31 |  |  | 1 |  |  |  | c | [6 empty] | 1 |  |  |  | 35.91 | [5 empty] | -0.01067431 | 250 kN MTS, UP | d | h | n |  | n | d, RT | OB_TG2_R022 | [13 empty] | Strain gauge: HBM 6/350 LY11, Middle, Center, BTB | SG, M, C, BTB | 120 | 2 |  | 145 | 0.77 | GEV213 |  | 1.96 | 0.02 | 2 | Prime 20, slow hardener | PPG2002 |  |  | 74.36 | LM |  |  | 1 |  | 35 | 7 layers of UD | 6.16 | 43.39 | 6.16 |  | 25 | 0 | 0.12 | [0°]7 | 0.01 | GE1 |  | 0.96 | UD3 | 0 | UP |  | 56.59 |  |  | 0 | R0310, R0360 | V1 | 7 | Rectangular | 55 | 122R0310UD3 |  | -383.3145 |  | 0/0/0/0/0/0/0
Table OptiMat | 1449 | GEV213_R0310_0008 | 122 | 56.59 | UP | UD3 | 10 | LM | R0310 | GE1 | 6.176667 | 25.23 | 25.2 | 25.21333 | 155.7344 | 145 |  |  |  | TG 2 phase I | I | 2004-04-06 | 2004-04-06 | STC |  | -58.596 |  | -58.596 |  |  | -1.5239 | -1.5239 |  |  |  |  | -376.2561 | -376.2561 |  |  |  |  | -10396.69 |  |  | 1 |  |  |  | c | [6 empty] | 1 |  |  |  | 36.19 | [5 empty] | -0.01039669 | 250 kN MTS, UP | d | h | n |  | n | d, RT | OB_TG2_R022 | [13 empty] | Strain gauge: HBM 6/350 LY11, Middle, Center, BTB | SG, M, C, BTB | 120 | 2 |  | 145 | 0.77 | GEV213 |  | 1.96 | 0.02 | 2 | Prime 20, slow hardener | PPG2002 |  |  | 74.36 | LM |  |  | 1 |  | 35 | 7 layers of UD | 6.16 | 43.39 | 6.16 |  | 25 | 0 | 0.12 | [0°]7 | 0.01 | GE1 |  | 0.96 | UD3 | 0 | UP |  | 56.59 |  |  | 0 | R0310, R0360 | V1 | 7 | Rectangular | 55 | 122R0310UD3 |  | -376.2561 |  | 0/0/0/0/0/0/0
Table OptiMat | 1448 | GEV213_R0310_0009 | 122 | 56.59 | UP | UD3 | 10 | LM | R0310 | GE1 | 6.154333 | 25.23 | 25.21 | 25.22 | 155.2123 | 145 |  |  |  | TG 2 phase I | I | 2004-04-06 | 2004-04-06 | STC |  | -57.772 |  | -57.772 |  |  | -1.2419 | -1.2419 |  |  |  |  | -372.2128 | -372.2128 |  |  |  |  | -10051.66 |  |  | 1 |  |  |  | c | [6 empty] | 1 |  |  |  | 37.03 | [5 empty] | -0.01005166 | 250 kN MTS, UP | d | h | n |  | n | d, RT | OB_TG2_R022 | [13 empty] | Strain gauge: HBM 6/350 LY11, Middle, Center, BTB | SG, M, C, BTB | 120 | 2 |  | 145 | 0.77 | GEV213 |  | 1.96 | 0.02 | 2 | Prime 20, slow hardener | PPG2002 |  |  | 74.36 | LM |  |  | 1 |  | 35 | 7 layers of UD | 6.16 | 43.39 | 6.16 |  | 25 | 0 | 0.12 | [0°]7 | 0.01 | GE1 |  | 0.96 | UD3 | 0 | UP |  | 56.59 |  |  | 0 | R0310, R0360 | V1 | 7 | Rectangular | 55 | 122R0310UD3 |  | -372.2128 |  | 0/0/0/0/0/0/0
Table OptiMat | 1447 | GEV213_R0310_0010 | 122 | 56.59 | UP | UD3 | 10 | LM | R0310 | GE1 | 6.17 | 25.24 | 25.21 | 25.22667 | 155.6485 | 145 |  |  |  | TG 2 phase I | I | 2004-04-06 | 2004-04-06 | STC |  | -59.296 |  | -59.296 |  |  | -1.715 | -1.715 |  |  |  |  | -380.9609 | -380.9609 |  |  |  |  | -10752.49 |  |  | 1 |  |  |  | c | [6 empty] | 1 |  |  |  | 35.43 | [5 empty] | -0.01075249 | 250 kN MTS, UP | d | h | n |  | n | d, RT | OB_TG2_R022 | One strain gauge working at failure | [12 empty] | Strain gauge: HBM 6/350 LY11, Middle, Center, BTB | SG, M, C, BTB | 120 | 2 |  | 145 | 0.77 | GEV213 |  | 1.96 | 0.02 | 2 | Prime 20, slow hardener | PPG2002 |  |  | 74.36 | LM |  |  | 1 |  | 35 | 7 layers of UD | 6.16 | 43.39 | 6.16 |  | 25 | 0 | 0.12 | [0°]7 | 0.01 | GE1 |  | 0.96 | UD3 | 0 | UP |  | 56.59 |  |  | 0 | R0310, R0360 | V1 | 7 | Rectangular | 55 | 122R0310UD3 |  | -380.9609 |  | 0/0/0/0/0/0/0
Table OptiMat | 1446 | GEV207_R0410_0001 | 99 | 54.62233 | UP | MD2 | 10 | LM | R0410 | GE1 | 6.44 | 25.16 | 25.14 | 25.15 | 161.966 | 150 |  |  |  | TG 2 phase I | I | 2004-04-29 | 2004-04-29 | STT |  | 77.68 |  | 77.68 |  |  | 2.1103 | 2.1103 |  |  |  | 0.4008 | 479.6068 | 479.6068 |  |  |  |  | 16566.73 |  |  | 1 |  |  |  | t | [6 empty] | 0.25 |  |  | 28.95 | [5 empty] | 0.01656673 |  | 100 kN Mayes DH 100S, UP | d | h | n |  | n | d, RT | OB_TG2_R022 | [13 empty] | Front: Strain gauge: HBM 6/350 XY11, Middle, Center; Back: Strain gauge: HBM 6/350 LY11, Middle, Center | SG, M, C, BTB | 150 | 2 | 74.17 | 150 | 0.7744996 | GEV205; GEV207 after preliminary tests |  | 1.936061 | 0.9498449 | 2 | Prime 20, slow hardener | PPG2002 |  |  | 73.34513 | LM |  |  | 0.6426512 |  | 40 | MD material used in preliminary programme 2 (1 layer less than MD1) | 6.57 | 44.93734 | 6.57 | 89.14 | 25 | 10 | 0.4403281 | [[±45, 0°]4;±45] | 0.03134599 | GE1 |  | 1.439355 | MD2 | 0 | UP |  | 54.62233 |  |  | 5 | R0410 | V1 | 4 | Rectangular | 55 | 99R0410MD2 | 479.6068 |  |  | 45/-45/0/45/-45/0/45/-45/0/45/-45/0/45/-45
Table OptiMat | 1445 | GEV207_R0410_0002 | 99 | 54.62233 | UP | MD2 | 10 | LM | R0410 | GE1 | 6.443333 | 24.99 | 24.93 | 24.95667 | 160.8041 | 150 |  |  |  | TG 2 phase I | I | 2004-04-29 | 2004-04-29 | STT |  | 74.664 |  | 74.664 |  |  | 2.0006 | 2.0006 |  |  |  | 0.4069 | 464.3165 | 464.3165 |  |  |  |  | 16038.56 |  |  | 1 |  |  |  | t | [6 empty] | 0.25 |  |  | 28.95 | [5 empty] | 0.01603856 |  | 100 kN Mayes DH 100S, UP | d | h | n |  | n | d, RT | OB_TG2_R022 | Test was stopped due to overheat and was restarted | [12 empty] | Front: Strain gauge: HBM 6/350 XY11, Middle, Center; Back: Strain gauge: HBM 6/350 LY11, Middle, Center | SG, M, C, BTB | 150 | 2 | 74.17 | 150 | 0.7744996 | GEV205; GEV207 after preliminary tests |  | 1.936061 | 0.9498449 | 2 | Prime 20, slow hardener | PPG2002 |  |  | 73.34513 | LM |  |  | 0.6426512 |  | 40 | MD material used in preliminary programme 2 (1 layer less than MD1) | 6.57 | 44.93734 | 6.57 | 89.14 | 25 | 10 | 0.4403281 | [[±45, 0°]4;±45] | 0.03134599 | GE1 |  | 1.439355 | MD2 | 0 | UP |  | 54.62233 |  |  | 5 | R0410 | V1 | 4 | Rectangular | 55 | 99R0410MD2 | 464.3165 |  |  | 45/-45/0/45/-45/0/45/-45/0/45/-45/0/45/-45
Table OptiMat | 1444 | GEV207_R0410_0003 | 99 | 54.62233 | UP | MD2 | 10 | LM | R0410 | GE1 | 6.443333 | 25.19 | 25.17 | 25.18 | 162.2431 | 150 |  |  |  | TG 2 phase I | I | 2004-04-29 | 2004-04-29 | STT |  | 82.324 |  | 82.324 |  |  | 2.1651 | 2.1651 |  |  |  | 0.4324 | 507.4113 | 507.4113 |  |  |  |  | 17341.47 |  |  | 1 |  |  |  | t | [6 empty] | 0.25 |  |  | 29.26 | [5 empty] | 0.01734147 |  | 100 kN Mayes DH 100S, UP | d | h | n |  | n | d, RT | OB_TG2_R022 | One strain gauge working at failure | [12 empty] | Front: Strain gauge: HBM 6/350 XY11, Middle, Center; Back: Strain gauge: HBM 6/350 LY11, Middle, Center | SG, M, C, BTB | 150 | 2 | 74.17 | 150 | 0.7744996 | GEV205; GEV207 after preliminary tests |  | 1.936061 | 0.9498449 | 2 | Prime 20, slow hardener | PPG2002 |  |  | 73.34513 | LM |  |  | 0.6426512 |  | 40 | MD material used in preliminary programme 2 (1 layer less than MD1) | 6.57 | 44.93734 | 6.57 | 89.14 | 25 | 10 | 0.4403281 | [[±45, 0°]4;±45] | 0.03134599 | GE1 |  | 1.439355 | MD2 | 0 | UP |  | 54.62233 |  |  | 5 | R0410 | V1 | 4 | Rectangular | 55 | 99R0410MD2 | 507.4113 |  |  | 45/-45/0/45/-45/0/45/-45/0/45/-45/0/45/-45
Table OptiMat | 1443 | GEV207_R0410_0004 | 99 | 54.62233 | UP | MD2 | 10 | LM | R0410 | GE1 | 6.493333 | 25.2 | 25.18 | 25.19 | 163.5671 | 150 |  |  |  | TG 2 phase I | I | 2004-04-29 | 2004-04-29 | STT |  | 79.616 |  | 79.616 |  |  | 2.1902 | 2.1902 |  |  |  | 0.4326 | 486.7484 | 486.7484 |  |  |  |  | 16842.5 |  |  | 1 |  |  |  | t | [6 empty] | 0.25 |  |  | 28.9 | [5 empty] | 0.0168425 |  | 100 kN Mayes DH 100S, UP | d | h | n |  | n | d, RT | OB_TG2_R022 | One strain gauge working at failure | [12 empty] | Front: Strain gauge: HBM 6/350 XY11, Middle, Center; Back: Strain gauge: HBM 6/350 LY11, Middle, Center | SG, M, C, BTB | 150 | 2 | 74.17 | 150 | 0.7744996 | GEV205; GEV207 after preliminary tests |  | 1.936061 | 0.9498449 | 2 | Prime 20, slow hardener | PPG2002 |  |  | 73.34513 | LM |  |  | 0.6426512 |  | 40 | MD material used in preliminary programme 2 (1 layer less than MD1) | 6.57 | 44.93734 | 6.57 | 89.14 | 25 | 10 | 0.4403281 | [[±45, 0°]4;±45] | 0.03134599 | GE1 |  | 1.439355 | MD2 | 0 | UP |  | 54.62233 |  |  | 5 | R0410 | V1 | 4 | Rectangular | 55 | 99R0410MD2 | 486.7484 |  |  | 45/-45/0/45/-45/0/45/-45/0/45/-45/0/45/-45
Table OptiMat | 1442 | GEV207_R0410_0005 | 99 | 54.62233 | UP | MD2 | 10 | LM | R0410 | GE1 | 6.456667 | 25.23 | 25.2 | 25.21 | 162.7726 | 150 |  |  |  | TG 2 phase I | I | 2004-04-29 | 2004-04-29 | STT |  | 80.684 |  | 80.684 |  |  | 2.3004 | 2.3004 |  |  |  | 0.4105 | 495.6855 | 495.6855 |  |  |  |  | 17163.63 |  |  | 1 |  |  |  | t | [6 empty] | 0.25 |  |  | 28.88 | [5 empty] | 0.01716363 |  | 100 kN Mayes DH 100S, UP | d | h | n |  | n | d, RT | OB_TG2_R022 | Test was stopped due to overheat and was restarted. One strain gauge working at failure | [12 empty] | Front: Strain gauge: HBM 6/350 XY11, Middle, Center; Back: Strain gauge: HBM 6/350 LY11, Middle, Center | SG, M, C, BTB | 150 | 2 | 74.17 | 150 | 0.7744996 | GEV205; GEV207 after preliminary tests |  | 1.936061 | 0.9498449 | 2 | Prime 20, slow hardener | PPG2002 |  |  | 73.34513 | LM |  |  | 0.6426512 |  | 40 | MD material used in preliminary programme 2 (1 layer less than MD1) | 6.57 | 44.93734 | 6.57 | 89.14 | 25 | 10 | 0.4403281 | [[±45, 0°]4;±45] | 0.03134599 | GE1 |  | 1.439355 | MD2 | 0 | UP |  | 54.62233 |  |  | 5 | R0410 | V1 | 4 | Rectangular | 55 | 99R0410MD2 | 495.6855 |  |  | 45/-45/0/45/-45/0/45/-45/0/45/-45/0/45/-45
Table OptiMat | 1441 | GEV207_R0410_0009 | 99 | 54.62233 | UP | MD2 | 10 | LM | R0410 | GE1 | 6.476667 | 25.26 | 25.23 | 25.24667 | 163.5142 | 150 |  |  |  | TG 2 phase I | I | 2004-05-10 | 2004-05-10 | STC |  | -72.824 |  | -72.824 |  |  | -1.7522 | -1.7522 |  |  |  |  | -445.3679 | -445.3679 |  |  |  |  | -14708.32 |  |  | 1 |  |  |  | c | [6 empty] | 1 |  |  |  | 30.28 | [5 empty] | -0.01470832 | 100 kN Mayes DH 100S, UP | d | h | n |  | n | d, RT | OB_TG2_R022 | [13 empty] | Strain gauge: HBM 6/350 LY11, Middle, Center, BTB | SG, M, C, BTB | 150 | 2 | 74.17 | 150 | 0.7744996 | GEV205; GEV207 after preliminary tests |  | 1.936061 | 0.9498449 | 2 | Prime 20, slow hardener | PPG2002 |  |  | 73.34513 | LM |  |  | 0.6426512 |  | 40 | MD material used in preliminary programme 2 (1 layer less than MD1) | 6.57 | 44.93734 | 6.57 | 89.14 | 25 | 10 | 0.4403281 | [[±45, 0°]4;±45] | 0.03134599 | GE1 |  | 1.439355 | MD2 | 0 | UP |  | 54.62233 |  |  | 5 | R0410 | V1 | 4 | Rectangular | 55 | 99R0410MD2 |  | -445.3679 |  | 45/-45/0/45/-45/0/45/-45/0/45/-45/0/45/-45
Table OptiMat | 1440 | GEV207_R0460_0010 | 156 | 51.25 | UP | MD2 | 60 | LM | R0460 | GE1 | 6.513333 | 25.21 | 25.16 | 25.18 | 164.0057 | 150 |  |  |  | TG 2 phase I | I | 2004-05-10 | 2004-05-10 | STC |  | -40.72 |  | -40.72 |  |  | -1.8727 | -1.8727 |  |  |  |  | -248.284 | -248.284 |  |  |  |  | -12904.57 |  |  | 1 |  |  |  | c | [6 empty] | 1 |  |  |  | 19.24 | [5 empty] | -0.01290457 | 100 kN Mayes DH 100S, UP | d | h | n |  | n | d, RT | OB_TG2_R022 | [13 empty] | Strain gauge: HBM 6/350 LY11, Middle, Center, BTB | SG, M, C, BTB | 150 | 2 |  | 150 | 0.53 | GEV205; GEV207 after preliminary tests |  | 1.86 | 0.66 | 2 | Prime 20, slow hardener | PPG2002 |  |  | 71.28 | LM |  |  | 0.92 |  | 40 | MD material used in preliminary programme 2 (1 layer less than MD1) | 6.57 | 46.33 | 6.57 |  | 25 | 10 | 2.42 | [[±45, 0°]4;±45] | 0.01 | GE1 |  | 0.34 | MD2 | 0 | UP |  | 51.25 |  |  | 5 | R0460 | V1 | 4 | Rectangular | 55 | 156R0460MD2 |  | -248.284 |  | 45/-45/0/45/-45/0/45/-45/0/45/-45/0/45/-45
Table OptiMat | 1439 | GEV213_R0310_0001 | 122 | 56.59 | UP | UD3 | 10 | LM | R0310 | GE1 | 6.14 | 25.27 | 25.22 | 25.24333 | 154.9941 | 145 |  |  |  | TG 2 phase I | I | 2004-04-05 | 2004-04-05 | STT |  | 60.724 |  | 60.724 |  |  | 1.4625 | 1.4625 |  |  |  | 0.3875 | 391.7827 | 391.7827 |  |  |  |  | 10520.48 |  |  | 1 |  |  |  | t | [6 empty] | 0.25 |  |  | 37.24 | [5 empty] | 0.01052048 |  | 250 kN MTS, UP | d | h | n |  | n | d, RT | OB_TG2_R022 | [13 empty] | Front: Strain gauge: HBM 6/350 XY11, Middle, Center; Back: Strain gauge: HBM 6/350 LY11, Middle, Center | SG, M, C, BTB | 120 | 2 |  | 145 | 0.77 | GEV213 |  | 1.96 | 0.02 | 2 | Prime 20, slow hardener | PPG2002 |  |  | 74.36 | LM |  |  | 1 |  | 35 | 7 layers of UD | 6.16 | 43.39 | 6.16 |  | 25 | 0 | 0.12 | [0°]7 | 0.01 | GE1 |  | 0.96 | UD3 | 0 | UP |  | 56.59 |  |  | 0 | R0310, R0360 | V1 | 7 | Rectangular | 55 | 122R0310UD3 | 391.7827 |  |  | 0/0/0/0/0/0/0
Table OptiMat | 1438 | GEV213_R0310_0002 | 122 | 56.59 | UP | UD3 | 10 | LM | R0310 | GE1 | 6.24 | 25.24 | 25 | 25.15333 | 156.9568 | 145 |  |  |  | TG 2 phase I | I | 2004-05-11 | 2004-05-11 | STT |  | 65.344 |  | 65.344 |  |  | 1.8425 | 1.8425 |  |  |  | 0.3168 | 416.3184 | 416.3184 |  |  |  |  | 11570.83 |  |  | 1 |  |  |  | t | [6 empty] | 0.25 |  |  | 35.98 | [5 empty] | 0.01157083 |  | 100 kN Mayes DH 100S, UP | d | h | n |  | n | d, RT | OB_TG2_R022 | [13 empty] | Front: Strain gauge: HBM 6/350 XY11, Middle, Center; Back: Strain gauge: HBM 6/350 LY11, Middle, Center | SG, M, C, BTB | 150 | 2 |  | 145 | 0.77 | GEV213 |  | 1.96 | 0.02 | 2 | Prime 20, slow hardener | PPG2002 |  |  | 74.36 | LM |  |  | 1 |  | 35 | 7 layers of UD | 6.16 | 43.39 | 6.16 |  | 25 | 0 | 0.12 | [0°]7 | 0.01 | GE1 |  | 0.96 | UD3 | 0 | UP |  | 56.59 |  |  | 0 | R0310, R0360 | V1 | 7 | Rectangular | 55 | 122R0310UD3 | 416.3184 |  |  | 0/0/0/0/0/0/0
Table OptiMat | 1437 | GEV213_R0310_0003 | 122 | 56.59 | UP | UD3 | 10 | LM | R0310 | GE1 | 6.186667 | 25.23 | 25.21 | 25.22 | 156.0277 | 145 |  |  |  | TG 2 phase I | I | 2004-04-05 | 2004-04-05 | STT |  | 60.684 |  | 60.684 |  |  | 1.446 | 1.446 |  |  |  | 0.3318 | 388.9309 | 388.9309 |  |  |  |  | 10264.74 |  |  | 1 |  |  |  | t | [6 empty] | 0.25 |  |  | 37.89 | [5 empty] | 0.01026474 |  | 250 kN MTS, UP | d | h | n |  | n | d, RT | OB_TG2_R022 | Grip pressure was increased during test because coupon was slipping | [12 empty] | Front: Strain gauge: HBM 6/350 XY11, Middle, Center; Back: Strain gauge: HBM 6/350 LY11, Middle, Center | SG, M, C, BTB | 120 | 2 |  | 145 | 0.77 | GEV213 |  | 1.96 | 0.02 | 2 | Prime 20, slow hardener | PPG2002 |  |  | 74.36 | LM |  |  | 1 |  | 35 | 7 layers of UD | 6.16 | 43.39 | 6.16 |  | 25 | 0 | 0.12 | [0°]7 | 0.01 | GE1 |  | 0.96 | UD3 | 0 | UP |  | 56.59 |  |  | 0 | R0310, R0360 | V1 | 7 | Rectangular | 55 | 122R0310UD3 | 388.9309 |  |  | 0/0/0/0/0/0/0
Table OptiMat | 1436 | GEV213_R0310_0004 | 122 | 56.59 | UP | UD3 | 10 | LM | R0310 | GE1 | 6.216667 | 25.22 | 25.2 | 25.21 | 156.7222 | 145 |  |  |  | TG 2 phase I | I | 2004-04-05 | 2004-04-05 | STT |  | 59.936 |  | 59.936 | [7 empty] | 0.3205 | 382.4347 | 382.4347 |  |  |  |  | 11221.68 |  |  | 1 |  |  |  | t | [6 empty] | 0.25 |  |  | 34.08 | [5 empty] | 0.01122168 |  | 250 kN MTS, UP | d | h | n |  | n | d, RT | OB_TG2_R022 | The axial single strain gauge was not working | [6 empty] | x | [5 empty] | Front: Strain gauge: HBM 6/350 XY11, Middle, Center; Back: Strain gauge: HBM 6/350 LY11, Middle, Center | SG, M, C, BTB | 120 | 2 |  | 145 | 0.77 | GEV213 |  | 1.96 | 0.02 | 2 | Prime 20, slow hardener | PPG2002 |  |  | 74.36 | LM |  |  | 1 |  | 35 | 7 layers of UD | 6.16 | 43.39 | 6.16 |  | 25 | 0 | 0.12 | [0°]7 | 0.01 | GE1 |  | 0.96 | UD3 | 0 | UP |  | 56.59 |  |  | 0 | R0310, R0360 | V1 | 7 | Rectangular | 55 | 122R0310UD3 | 382.4347 |  |  | 0/0/0/0/0/0/0
Table OptiMat | 1435 | GEV213_R0310_0005 | 122 | 56.59 | UP | UD3 | 10 | LM | R0310 | GE1 | 6.236667 | 25.25 | 25.21 | 25.23 | 157.3511 | 145 |  |  |  | TG 2 phase I | I | 2004-04-05 | 2004-04-05 | STT |  | 61.4 |  | 61.4 |  |  | 1.509 | 1.509 |  |  |  | 0.3943 | 390.2102 | 390.2102 |  |  |  |  | 10878.45 |  |  | 1 |  |  |  | t | [6 empty] | 0.25 |  |  | 35.87 | [5 empty] | 0.01087845 |  | 250 kN MTS, UP | d | h | n |  | n | d, RT | OB_TG2_R022 | [13 empty] | Front: Strain gauge: HBM 6/350 XY11, Middle, Center; Back: Strain gauge: HBM 6/350 LY11, Middle, Center | SG, M, C, BTB | 120 | 2 |  | 145 | 0.77 | GEV213 |  | 1.96 | 0.02 | 2 | Prime 20, slow hardener | PPG2002 |  |  | 74.36 | LM |  |  | 1 |  | 35 | 7 layers of UD | 6.16 | 43.39 | 6.16 |  | 25 | 0 | 0.12 | [0°]7 | 0.01 | GE1 |  | 0.96 | UD3 | 0 | UP |  | 56.59 |  |  | 0 | R0310, R0360 | V1 | 7 | Rectangular | 55 | 122R0310UD3 | 390.2102 |  |  | 0/0/0/0/0/0/0
Table OptiMat | 1431 | GEV207_R0460_0006 | 156 | 51.25 | UP | MD2 | 60 | LM | R0460 | GE1 | 6.486667 | 25.27 | 25.25 | 25.25667 | 163.8316 | 150 |  |  |  | TG 2 phase I | I | 2004-05-11 | 2004-05-11 | STC |  | -40.38 |  | -40.38 |  |  | -1.9068 | -1.9068 |  |  |  |  | -246.4726 | -246.4726 |  |  |  |  | -13082.41 |  |  | 1 |  |  |  | c | [6 empty] | 1 |  |  |  | 18.84 | [5 empty] | -0.01308241 | 100 kN Mayes DH 100S, UP | d | h | n |  | n | d, RT | OB_TG2_R022 | [13 empty] | Strain gauge: HBM 6/350 LY11, Middle, Center, BTB | SG, M, C, BTB | 150 | 2 |  | 150 | 0.53 | GEV205; GEV207 after preliminary tests |  | 1.86 | 0.66 | 2 | Prime 20, slow hardener | PPG2002 |  |  | 71.28 | LM |  |  | 0.92 |  | 40 | MD material used in preliminary programme 2 (1 layer less than MD1) | 6.57 | 46.33 | 6.57 |  | 25 | 10 | 2.42 | [[±45, 0°]4;±45] | 0.01 | GE1 |  | 0.34 | MD2 | 0 | UP |  | 51.25 |  |  | 5 | R0460 | V1 | 4 | Rectangular | 55 | 156R0460MD2 |  | -246.4726 |  | 45/-45/0/45/-45/0/45/-45/0/45/-45/0/45/-45
Table OptiMat | 1430 | GEV207_R0460_0007 | 156 | 51.25 | UP | MD2 | 60 | LM | R0460 | GE1 | 6.443333 | 25.29 | 25.27 | 25.28 | 162.8875 | 150 |  |  |  | TG 2 phase I | I | 2004-05-11 | 2004-05-11 | STC |  | -42.424 |  | -42.424 |  |  | -1.9394 | -1.9394 |  |  |  |  | -260.4498 | -260.4498 |  |  |  |  | -13383.85 |  |  | 1 |  |  |  | c | [6 empty] | 1 |  |  |  | 19.46 | [5 empty] | -0.01338385 | 100 kN Mayes DH 100S, UP | d | h | n |  | n | d, RT | OB_TG2_R022 | [13 empty] | Strain gauge: HBM 6/350 LY11, Middle, Center, BTB | SG, M, C, BTB | 150 | 2 |  | 150 | 0.53 | GEV205; GEV207 after preliminary tests |  | 1.86 | 0.66 | 2 | Prime 20, slow hardener | PPG2002 |  |  | 71.28 | LM |  |  | 0.92 |  | 40 | MD material used in preliminary programme 2 (1 layer less than MD1) | 6.57 | 46.33 | 6.57 |  | 25 | 10 | 2.42 | [[±45, 0°]4;±45] | 0.01 | GE1 |  | 0.34 | MD2 | 0 | UP |  | 51.25 |  |  | 5 | R0460 | V1 | 4 | Rectangular | 55 | 156R0460MD2 |  | -260.4498 |  | 45/-45/0/45/-45/0/45/-45/0/45/-45/0/45/-45
Table OptiMat | 1429 | GEV207_R0460_0008 | 156 | 51.25 | UP | MD2 | 60 | LM | R0460 | GE1 | 6.466667 | 25.28 | 25.22 | 25.25333 | 163.3049 | 150 |  |  |  | TG 2 phase I | I | 2004-05-11 | 2004-05-11 | STC |  | -41.284 |  | -41.284 |  |  | -1.896 | -1.896 |  |  |  |  | -252.8032 | -252.8032 |  |  |  |  | -13098.61 |  |  | 1 |  |  |  | c | [6 empty] | 1 |  |  |  | 19.3 | [5 empty] | -0.01309861 | 100 kN Mayes DH 100S, UP | d | h | n |  | n | d, RT | OB_TG2_R022 | [13 empty] | Strain gauge: HBM 6/350 LY11, Middle, Center, BTB | SG, M, C, BTB | 150 | 2 |  | 150 | 0.53 | GEV205; GEV207 after preliminary tests |  | 1.86 | 0.66 | 2 | Prime 20, slow hardener | PPG2002 |  |  | 71.28 | LM |  |  | 0.92 |  | 40 | MD material used in preliminary programme 2 (1 layer less than MD1) | 6.57 | 46.33 | 6.57 |  | 25 | 10 | 2.42 | [[±45, 0°]4;±45] | 0.01 | GE1 |  | 0.34 | MD2 | 0 | UP |  | 51.25 |  |  | 5 | R0460 | V1 | 4 | Rectangular | 55 | 156R0460MD2 |  | -252.8032 |  | 45/-45/0/45/-45/0/45/-45/0/45/-45/0/45/-45
Table OptiMat | 1428 | GEV207_R0460_0009 | 156 | 51.25 | UP | MD2 | 60 | LM | R0460 | GE1 | 6.583333 | 25.24 | 25.16 | 25.20667 | 165.9439 | 150 |  |  |  | TG 2 phase I | I | 2004-05-11 | 2004-05-11 | STC |  | -40.8 |  | -40.8 |  |  | -1.8374 | -1.8374 |  |  |  |  | -245.8662 | -245.8662 |  |  |  |  | -13008.8 |  |  | 1 |  |  |  | c | [6 empty] | 1 |  |  |  | 18.9 | [5 empty] | -0.0130088 | 100 kN Mayes DH 100S, UP | d | h | n |  | n | d, RT | OB_TG2_R022 | [13 empty] | Strain gauge: HBM 6/350 LY11, Middle, Center, BTB | SG, M, C, BTB | 150 | 2 |  | 150 | 0.53 | GEV205; GEV207 after preliminary tests |  | 1.86 | 0.66 | 2 | Prime 20, slow hardener | PPG2002 |  |  | 71.28 | LM |  |  | 0.92 |  | 40 | MD material used in preliminary programme 2 (1 layer less than MD1) | 6.57 | 46.33 | 6.57 |  | 25 | 10 | 2.42 | [[±45, 0°]4;±45] | 0.01 | GE1 |  | 0.34 | MD2 | 0 | UP |  | 51.25 |  |  | 5 | R0460 | V1 | 4 | Rectangular | 55 | 156R0460MD2 |  | -245.8662 |  | 45/-45/0/45/-45/0/45/-45/0/45/-45/0/45/-45
Table OptiMat | 1427 | GEV207_R0410_0006 | 99 | 54.62233 | UP | MD2 | 10 | LM | R0410 | GE1 | 6.456667 | 25.19 | 25.15 | 25.17333 | 162.5358 | 150 |  |  |  | TG 2 phase I | I | 2004-05-11 | 2004-05-11 | STC |  | -70.768 |  | -70.768 |  |  | -1.7219 | -1.7219 |  |  |  |  | -435.3994 | -435.3994 |  |  |  |  | -14417.2 |  |  | 1 |  |  |  | c | [6 empty] | 1 |  |  |  | 30.2 | [5 empty] | -0.0144172 | 100 kN Mayes DH 100S, UP | d | h | n |  | n | d, RT | OB_TG2_R022 | [13 empty] | Strain gauge: HBM 6/350 LY11, Middle, Center, BTB | SG, M, C, BTB | 150 | 2 | 74.17 | 150 | 0.7744996 | GEV205; GEV207 after preliminary tests |  | 1.936061 | 0.9498449 | 2 | Prime 20, slow hardener | PPG2002 |  |  | 73.34513 | LM |  |  | 0.6426512 |  | 40 | MD material used in preliminary programme 2 (1 layer less than MD1) | 6.57 | 44.93734 | 6.57 | 89.14 | 25 | 10 | 0.4403281 | [[±45, 0°]4;±45] | 0.03134599 | GE1 |  | 1.439355 | MD2 | 0 | UP |  | 54.62233 |  |  | 5 | R0410 | V1 | 4 | Rectangular | 55 | 99R0410MD2 |  | -435.3994 |  | 45/-45/0/45/-45/0/45/-45/0/45/-45/0/45/-45
Table OptiMat | 1426 | GEV207_R0410_0007 | 99 | 54.62233 | UP | MD2 | 10 | LM | R0410 | GE1 | 6.45 | 25.28 | 25.25 | 25.26333 | 162.9485 | 150 |  |  |  | TG 2 phase I | I | 2004-05-11 | 2004-05-11 | STC |  | -67.496 |  | -67.496 |  |  | -1.5783 | -1.5783 |  |  |  |  | -414.2168 | -414.2168 |  |  |  |  | -13720.33 |  |  | 1 |  |  |  | c | [6 empty] | 1 |  |  |  | 30.19 | [5 empty] | -0.01372033 | 100 kN Mayes DH 100S, UP | d | h | n |  | n | d, RT | OB_TG2_R022 | [13 empty] | Strain gauge: HBM 6/350 LY11, Middle, Center, BTB | SG, M, C, BTB | 150 | 2 | 74.17 | 150 | 0.7744996 | GEV205; GEV207 after preliminary tests |  | 1.936061 | 0.9498449 | 2 | Prime 20, slow hardener | PPG2002 |  |  | 73.34513 | LM |  |  | 0.6426512 |  | 40 | MD material used in preliminary programme 2 (1 layer less than MD1) | 6.57 | 44.93734 | 6.57 | 89.14 | 25 | 10 | 0.4403281 | [[±45, 0°]4;±45] | 0.03134599 | GE1 |  | 1.439355 | MD2 | 0 | UP |  | 54.62233 |  |  | 5 | R0410 | V1 | 4 | Rectangular | 55 | 99R0410MD2 |  | -414.2168 |  | 45/-45/0/45/-45/0/45/-45/0/45/-45/0/45/-45
Table OptiMat | 1425 | GEV207_R0410_0008 | 99 | 54.62233 | UP | MD2 | 10 | LM | R0410 | GE1 | 6.416667 | 25.21 | 25.21 | 25.21 | 161.7642 | 150 |  |  |  | TG 2 phase I | I | 2004-05-11 | 2004-05-11 | STC |  | -69.332 |  | -69.332 |  |  | -1.7366 | -1.7366 |  |  |  |  | -428.5992 | -428.5992 |  |  |  |  | -14445.54 |  |  | 1 |  |  |  | c | [6 empty] | 1 |  |  |  | 29.67 | [5 empty] | -0.01444554 | 100 kN Mayes DH 100S, UP | d | h | n |  | n | d, RT | OB_TG2_R022 | [13 empty] | Strain gauge: HBM 6/350 LY11, Middle, Center, BTB | SG, M, C, BTB | 150 | 2 | 74.17 | 150 | 0.7744996 | GEV205; GEV207 after preliminary tests |  | 1.936061 | 0.9498449 | 2 | Prime 20, slow hardener | PPG2002 |  |  | 73.34513 | LM |  |  | 0.6426512 |  | 40 | MD material used in preliminary programme 2 (1 layer less than MD1) | 6.57 | 44.93734 | 6.57 | 89.14 | 25 | 10 | 0.4403281 | [[±45, 0°]4;±45] | 0.03134599 | GE1 |  | 1.439355 | MD2 | 0 | UP |  | 54.62233 |  |  | 5 | R0410 | V1 | 4 | Rectangular | 55 | 99R0410MD2 |  | -428.5992 |  | 45/-45/0/45/-45/0/45/-45/0/45/-45/0/45/-45
Table OptiMat | 1424 | GEV207_R0410_0010 | 99 | 54.62233 | UP | MD2 | 10 | LM | R0410 | GE1 | 6.423333 | 25.25 | 25.23 | 25.24333 | 162.1463 | 150 |  |  |  | TG 2 phase I | I | 2004-05-11 | 2004-05-11 | STC |  | -71.38 |  | -71.38 |  |  | -1.8237 | -1.8237 |  |  |  |  | -440.2196 | -440.2196 |  |  |  |  | -15009.19 |  |  | 1 |  |  |  | c | [6 empty] | 1 |  |  |  | 29.33 | [5 empty] | -0.01500919 | 100 kN Mayes DH 100S, UP | d | h | n |  | n | d, RT | OB_TG2_R022 | [13 empty] | Strain gauge: HBM 6/350 LY11, Middle, Center, BTB | SG, M, C, BTB | 150 | 2 | 74.17 | 150 | 0.7744996 | GEV205; GEV207 after preliminary tests |  | 1.936061 | 0.9498449 | 2 | Prime 20, slow hardener | PPG2002 |  |  | 73.34513 | LM |  |  | 0.6426512 |  | 40 | MD material used in preliminary programme 2 (1 layer less than MD1) | 6.57 | 44.93734 | 6.57 | 89.14 | 25 | 10 | 0.4403281 | [[±45, 0°]4;±45] | 0.03134599 | GE1 |  | 1.439355 | MD2 | 0 | UP |  | 54.62233 |  |  | 5 | R0410 | V1 | 4 | Rectangular | 55 | 99R0410MD2 |  | -440.2196 |  | 45/-45/0/45/-45/0/45/-45/0/45/-45/0/45/-45
Table OptiMat | 1423 | GEV208_I1000_0001 | 152 | 52.44 | UP | MD3 | 0 | LM | I1000 | GE1 | 3.793333 | 25.29 | 25.23 | 25.25 | 95.78167 | 250 |  |  |  | TG 2 phase I | I | 2004-04-02 | 2004-04-02 | STT |  | 10.632 |  | 10.632 | [7 empty] | 0.5448 | 111.0025 | 111.0025 |  | 3.1399 | 55.50123 | 4.337 |  |  |  | 1 |  |  |  | t | [6 empty] | 2 |  |  | 14.42 | [5 empty] | 0.007697812 |  | 250 kN MTS, UP | d | h | n |  | n | d, RT | OB_TG2_R020 | [13 empty] | Front: Strain gauge: HBM 6/350 XY11, Middle, Center; Back: Strain gauge: HBM 6/350 LY11, Middle, Center | SG, M, C, BTB | 100 | 0.5 to 2 |  | 250 | 0.42 |  |  | 1.79 | 0.37 | 2 | Prime 20, slow hardener | PPG2002 |  |  | 71.74 | LM |  |  | 0.64 |  | 150 | ±45° material, mainly used for long test coupons |  | 46.35 | 3.52 |  | 25 | 10 | 1.21 | [±45°]5 | 0.01 | GE1 |  | 0.42 | MD3 | 0 | UP |  | 52.44 |  |  | 5 | I1000 |  | 0 | ISO tension (250 mm) | 50 | 152I1000MD3 | 111.0025 |  |  | 45/-45/45/-45/45/-45/45/-45/45/-45
Table OptiMat | 1422 | GEV208_I1000_0002 | 152 | 52.44 | UP | MD3 | 0 | LM | I1000 | GE1 | 3.843333 | 25.33 | 25.32 | 25.32667 | 97.33882 | 250 |  |  |  | TG 2 phase I | I | 2004-04-02 | 2004-04-02 | STT |  | 11.1 |  | 11.1 | [7 empty] | 0.5105 | 114.0347 | 114.0347 |  | 3.253 | 57.01733 | 4.219 |  |  |  | 1 |  |  |  | t | [6 empty] | 2 |  |  | 14.26 | [5 empty] | 0.007996821 |  | 250 kN MTS, UP | d | h | n |  | n | d, RT | OB_TG2_R020 | [13 empty] | Front: Strain gauge: HBM 6/350 XY11, Middle, Center; Back: Strain gauge: HBM 6/350 LY11, Middle, Center | SG, M, C, BTB | 100 | 0.5 to 2 |  | 250 | 0.42 |  |  | 1.79 | 0.37 | 2 | Prime 20, slow hardener | PPG2002 |  |  | 71.74 | LM |  |  | 0.64 |  | 150 | ±45° material, mainly used for long test coupons |  | 46.35 | 3.52 |  | 25 | 10 | 1.21 | [±45°]5 | 0.01 | GE1 |  | 0.42 | MD3 | 0 | UP |  | 52.44 |  |  | 5 | I1000 |  | 0 | ISO tension (250 mm) | 50 | 152I1000MD3 | 114.0347 |  |  | 45/-45/45/-45/45/-45/45/-45/45/-45
Table OptiMat | 1421 | GEV208_I1000_0003 | 152 | 52.44 | UP | MD3 | 0 | LM | I1000 | GE1 | 3.81 | 25.3 | 25.27 | 25.28 | 96.3168 | 250 |  |  |  | TG 2 phase I | I | 2004-04-02 | 2004-04-02 | STT |  | 10.592 |  | 10.592 | [7 empty] | 0.5317 | 109.9704 | 109.9704 |  | 3.119 | 54.98522 | 4.348 |  |  |  | 1 |  |  |  | t | [6 empty] | 2 |  |  | 14.15 | [5 empty] | 0.007771762 |  | 250 kN MTS, UP | d | h | n |  | n | d, RT | OB_TG2_R020 | [13 empty] | Front: Strain gauge: HBM 6/350 XY11, Middle, Center; Back: Strain gauge: HBM 6/350 LY11, Middle, Center | SG, M, C, BTB | 100 | 0.5 to 2 |  | 250 | 0.42 |  |  | 1.79 | 0.37 | 2 | Prime 20, slow hardener | PPG2002 |  |  | 71.74 | LM |  |  | 0.64 |  | 150 | ±45° material, mainly used for long test coupons |  | 46.35 | 3.52 |  | 25 | 10 | 1.21 | [±45°]5 | 0.01 | GE1 |  | 0.42 | MD3 | 0 | UP |  | 52.44 |  |  | 5 | I1000 |  | 0 | ISO tension (250 mm) | 50 | 152I1000MD3 | 109.9704 |  |  | 45/-45/45/-45/45/-45/45/-45/45/-45
Table OptiMat | 1420 | GEV208_I1000_0004 | 152 | 52.44 | UP | MD3 | 0 | LM | I1000 | GE1 | 3.803333 | 25.28 | 25.24 | 25.25333 | 96.04684 | 250 |  |  |  | TG 2 phase I | I | 2004-04-02 | 2004-04-02 | STT |  | 10.736 |  | 10.736 | [7 empty] | 0.5293 | 111.7788 | 111.7788 |  | 3.924 | 55.88939 | 4.167 |  |  |  | 1 |  |  |  | t | [6 empty] | 2 |  |  | 13.96 | [5 empty] | 0.008007077 |  | 250 kN MTS, UP | d | h | n |  | n | d, RT | OB_TG2_R020 | [13 empty] | Front: Strain gauge: HBM 6/350 XY11, Middle, Center; Back: Strain gauge: HBM 6/350 LY11, Middle, Center | SG, M, C, BTB | 100 | 0.5 to 2 |  | 250 | 0.42 |  |  | 1.79 | 0.37 | 2 | Prime 20, slow hardener | PPG2002 |  |  | 71.74 | LM |  |  | 0.64 |  | 150 | ±45° material, mainly used for long test coupons |  | 46.35 | 3.52 |  | 25 | 10 | 1.21 | [±45°]5 | 0.01 | GE1 |  | 0.42 | MD3 | 0 | UP |  | 52.44 |  |  | 5 | I1000 |  | 0 | ISO tension (250 mm) | 50 | 152I1000MD3 | 111.7788 |  |  | 45/-45/45/-45/45/-45/45/-45/45/-45
Table OptiMat | 1419 | GEV208_I1000_0005 | 152 | 52.44 | UP | MD3 | 0 | LM | I1000 | GE1 | 3.843333 | 25.32 | 25.3 | 25.31 | 97.27477 | 250 |  |  |  | TG 2 phase I | I | 2004-04-02 | 2004-04-02 | STT |  | 10.808 |  | 10.808 | [7 empty] | 0.5632 | 111.108 | 111.108 |  | 3.451 | 55.55398 | 4.151 |  |  |  | 1 |  |  |  | t | [6 empty] | 2 |  |  | 13.79 | [5 empty] | 0.008057139 |  | 250 kN MTS, UP | d | h | n |  | n | d, RT | OB_TG2_R020 | [13 empty] | Front: Strain gauge: HBM 6/350 XY11, Middle, Center; Back: Strain gauge: HBM 6/350 LY11, Middle, Center | SG, M, C, BTB | 100 | 0.5 to 2 |  | 250 | 0.42 |  |  | 1.79 | 0.37 | 2 | Prime 20, slow hardener | PPG2002 |  |  | 71.74 | LM |  |  | 0.64 |  | 150 | ±45° material, mainly used for long test coupons |  | 46.35 | 3.52 |  | 25 | 10 | 1.21 | [±45°]5 | 0.01 | GE1 |  | 0.42 | MD3 | 0 | UP |  | 52.44 |  |  | 5 | I1000 |  | 0 | ISO tension (250 mm) | 50 | 152I1000MD3 | 111.108 |  |  | 45/-45/45/-45/45/-45/45/-45/45/-45
Table OptiMat | 1418 | GEV208_I1000_0006 | 152 | 52.44 | UP | MD3 | 0 | LM | I1000 | GE1 | 3.806667 | 25.31 | 25.29 | 25.29667 | 96.29598 | 250 |  |  |  | TG 2 phase I | I | 2004-04-02 | 2004-04-02 | STT |  | 10.408 |  | 10.408 | [7 empty] | 0.5988 | 108.0834 | 108.0834 |  | 3.193 | 54.04172 | 4.188 |  |  |  | 1 |  |  |  | t | [6 empty] | 2 |  |  | 13.63 | [5 empty] | 0.007929819 |  | 250 kN MTS, UP | d | h | n |  | n | d, RT | OB_TG2_R020 | The axial strain gauge measurements were in bad agreement | [12 empty] | Front: Strain gauge: HBM 6/350 XY11, Middle, Center; Back: Strain gauge: HBM 6/350 LY11, Middle, Center | SG, M, C, BTB | 100 | 0.5 to 2 |  | 250 | 0.42 |  |  | 1.79 | 0.37 | 2 | Prime 20, slow hardener | PPG2002 |  |  | 71.74 | LM |  |  | 0.64 |  | 150 | ±45° material, mainly used for long test coupons |  | 46.35 | 3.52 |  | 25 | 10 | 1.21 | [±45°]5 | 0.01 | GE1 |  | 0.42 | MD3 | 0 | UP |  | 52.44 |  |  | 5 | I1000 |  | 0 | ISO tension (250 mm) | 50 | 152I1000MD3 | 108.0834 |  |  | 45/-45/45/-45/45/-45/45/-45/45/-45
Table OptiMat | 1417 | GEV208_I1000_0007 | 152 | 52.44 | UP | MD3 | 0 | LM | I1000 | GE1 | 3.813333 | 25.35 | 25.33 | 25.34 | 96.62987 | 250 |  |  |  | TG 2 phase I | I | 2004-04-02 | 2004-04-02 | STT |  | 10.64 |  | 10.64 | [7 empty] | 0.569 | 110.1109 | 110.1109 |  | 3.54 | 55.05544 | 4.25 |  |  |  | 1 |  |  |  | t | [6 empty] | 2 |  |  | 14.21 | [5 empty] | 0.007748831 |  | 250 kN MTS, UP | d | h | n |  | n | d, RT | OB_TG2_R020 | [13 empty] | Front: Strain gauge: HBM 6/350 XY11, Middle, Center; Back: Strain gauge: HBM 6/350 LY11, Middle, Center | SG, M, C, BTB | 100 | 0.5 to 2 |  | 250 | 0.42 |  |  | 1.79 | 0.37 | 2 | Prime 20, slow hardener | PPG2002 |  |  | 71.74 | LM |  |  | 0.64 |  | 150 | ±45° material, mainly used for long test coupons |  | 46.35 | 3.52 |  | 25 | 10 | 1.21 | [±45°]5 | 0.01 | GE1 |  | 0.42 | MD3 | 0 | UP |  | 52.44 |  |  | 5 | I1000 |  | 0 | ISO tension (250 mm) | 50 | 152I1000MD3 | 110.1109 |  |  | 45/-45/45/-45/45/-45/45/-45/45/-45
Table OptiMat | 1416 | GEV208_I1000_0008 | 152 | 52.44 | UP | MD3 | 0 | LM | I1000 | GE1 | 3.8 | 25.3 | 25.23 | 25.27333 | 96.03867 | 250 |  |  |  | TG 2 phase I | I | 2004-04-02 | 2004-04-02 | STT |  | 10.616 |  | 10.616 | [7 empty] | 0.5624 | 110.5388 | 110.5388 |  | 3.974 | 55.26941 | 4.069 |  |  |  | 1 |  |  |  | t | [6 empty] | 2 |  |  | 13.59 | [5 empty] | 0.008133834 |  | 250 kN MTS, UP | d | h | n |  | n | d, RT | OB_TG2_R020 | [13 empty] | Front: Strain gauge: HBM 6/350 XY11, Middle, Center; Back: Strain gauge: HBM 6/350 LY11, Middle, Center | SG, M, C, BTB | 100 | 0.5 to 2 |  | 250 | 0.42 |  |  | 1.79 | 0.37 | 2 | Prime 20, slow hardener | PPG2002 |  |  | 71.74 | LM |  |  | 0.64 |  | 150 | ±45° material, mainly used for long test coupons |  | 46.35 | 3.52 |  | 25 | 10 | 1.21 | [±45°]5 | 0.01 | GE1 |  | 0.42 | MD3 | 0 | UP |  | 52.44 |  |  | 5 | I1000 |  | 0 | ISO tension (250 mm) | 50 | 152I1000MD3 | 110.5388 |  |  | 45/-45/45/-45/45/-45/45/-45/45/-45
Table OptiMat | 1415 | GEV208_I1000_0009 | 152 | 52.44 | UP | MD3 | 0 | LM | I1000 | GE1 | 3.853333 | 25.29 | 25.26 | 25.28 | 97.41227 | 250 |  |  |  | TG 2 phase I | I | 2004-04-02 | 2004-04-02 | STT |  | 10.876 |  | 10.876 | [7 empty] | 0.5742 | 111.6492 | 111.6492 |  | 3.316 | 55.82459 | 4.072 |  |  |  | 1 |  |  |  | t | [6 empty] | 2 |  |  | 13.24 | [5 empty] | 0.008432718 |  | 250 kN MTS, UP | d | h | n |  | n | d, RT | OB_TG2_R020 | Loadcell was not zeroed and test was stopped and restarted | [12 empty] | Front: Strain gauge: HBM 6/350 XY11, Middle, Center; Back: Strain gauge: HBM 6/350 LY11, Middle, Center | SG, M, C, BTB | 100 | 0.5 to 2 |  | 250 | 0.42 |  |  | 1.79 | 0.37 | 2 | Prime 20, slow hardener | PPG2002 |  |  | 71.74 | LM |  |  | 0.64 |  | 150 | ±45° material, mainly used for long test coupons |  | 46.35 | 3.52 |  | 25 | 10 | 1.21 | [±45°]5 | 0.01 | GE1 |  | 0.42 | MD3 | 0 | UP |  | 52.44 |  |  | 5 | I1000 |  | 0 | ISO tension (250 mm) | 50 | 152I1000MD3 | 111.6492 |  |  | 45/-45/45/-45/45/-45/45/-45/45/-45
Table OptiMat | 1414 | GEV208_I1000_0010 | 152 | 52.44 | UP | MD3 | 0 | LM | I1000 | GE1 | 3.826667 | 25.34 | 25.33 | 25.33667 | 96.95498 | 250 |  |  |  | TG 2 phase I | I | 2004-04-02 | 2004-04-02 | STT |  | 10.772 |  | 10.772 | [7 empty] | 0.5223 | 111.1031 | 111.1031 |  | 3.062 | 55.55156 | 4.374 |  |  |  | 1 |  |  |  | t | [6 empty] | 2 |  |  | 14.91 | [5 empty] | 0.007451584 |  | 250 kN MTS, UP | d | h | n |  | n | d, RT | OB_TG2_R020 | [13 empty] | Front: Strain gauge: HBM 6/350 XY11, Middle, Center; Back: Strain gauge: HBM 6/350 LY11, Middle, Center | SG, M, C, BTB | 100 | 0.5 to 2 |  | 250 | 0.42 |  |  | 1.79 | 0.37 | 2 | Prime 20, slow hardener | PPG2002 |  |  | 71.74 | LM |  |  | 0.64 |  | 150 | ±45° material, mainly used for long test coupons |  | 46.35 | 3.52 |  | 25 | 10 | 1.21 | [±45°]5 | 0.01 | GE1 |  | 0.42 | MD3 | 0 | UP |  | 52.44 |  |  | 5 | I1000 |  | 0 | ISO tension (250 mm) | 50 | 152I1000MD3 | 111.1031 |  |  | 45/-45/45/-45/45/-45/45/-45/45/-45
Table OptiMat | 1413 | GEV208_I1000_0011 | 152 | 52.44 | UP | MD3 | 0 | LM | I1000 | GE1 | 3.836667 | 25.34 | 25.31 | 25.32667 | 97.16998 | 250 |  |  |  | TG 2 phase I | I | 2004-04-02 | 2004-04-02 | STT |  | 11.156 |  | 11.156 | [7 empty] | 0.595 | 114.8091 | 114.8091 |  | 3.599 | 57.40456 | 4.243 |  |  |  | 1 |  |  |  | t | [6 empty] | 2 |  |  | 14.18 | [5 empty] | 0.008096553 |  | 250 kN MTS, UP | d | h | n |  | n | d, RT | OB_TG2_R020 | [13 empty] | Front: Strain gauge: HBM 6/350 XY11, Middle, Center; Back: Strain gauge: HBM 6/350 LY11, Middle, Center | SG, M, C, BTB | 100 | 0.5 to 2 |  | 250 | 0.42 |  |  | 1.79 | 0.37 | 2 | Prime 20, slow hardener | PPG2002 |  |  | 71.74 | LM |  |  | 0.64 |  | 150 | ±45° material, mainly used for long test coupons |  | 46.35 | 3.52 |  | 25 | 10 | 1.21 | [±45°]5 | 0.01 | GE1 |  | 0.42 | MD3 | 0 | UP |  | 52.44 |  |  | 5 | I1000 |  | 0 | ISO tension (250 mm) | 50 | 152I1000MD3 | 114.8091 |  |  | 45/-45/45/-45/45/-45/45/-45/45/-45
Table OptiMat | 1412 | GEV208_I1000_0012 | 152 | 52.44 | UP | MD3 | 0 | LM | I1000 | GE1 | 3.826667 | 25.33 | 25.29 | 25.30667 | 96.84018 | 250 |  |  |  | TG 2 phase I | I | 2004-04-02 | 2004-04-02 | STT |  | 10.684 |  | 10.684 | [7 empty] | 0.5097 | 110.3261 | 110.3261 |  | 3.423 | 55.16305 | 4.032 |  |  |  | 1 |  |  |  | t | [6 empty] | 2 |  |  | 13.54 | [5 empty] | 0.008148162 |  | 250 kN MTS, UP | d | h | n |  | n | d, RT | OB_TG2_R020 | [13 empty] | Front: Strain gauge: HBM 6/350 XY11, Middle, Center; Back: Strain gauge: HBM 6/350 LY11, Middle, Center | SG, M, C, BTB | 100 | 0.5 to 2 |  | 250 | 0.42 |  |  | 1.79 | 0.37 | 2 | Prime 20, slow hardener | PPG2002 |  |  | 71.74 | LM |  |  | 0.64 |  | 150 | ±45° material, mainly used for long test coupons |  | 46.35 | 3.52 |  | 25 | 10 | 1.21 | [±45°]5 | 0.01 | GE1 |  | 0.42 | MD3 | 0 | UP |  | 52.44 |  |  | 5 | I1000 |  | 0 | ISO tension (250 mm) | 50 | 152I1000MD3 | 110.3261 |  |  | 45/-45/45/-45/45/-45/45/-45/45/-45
Table OptiMat | 1411 | GEV208_I1000_0013 | 152 | 52.44 | UP | MD3 | 0 | LM | I1000 | GE1 | 3.83 | 25.29 | 25.26 | 25.28 | 96.8224 | 250 |  |  |  | TG 2 phase I | I | 2004-04-02 | 2004-04-02 | STT |  | 11.16 |  | 11.16 | [7 empty] | 0.4935 | 115.2626 | 115.2626 |  | 3.13 | 57.63129 | 4.396 |  |  |  | 1 |  |  |  | t | [6 empty] | 2 |  |  | 14.12 | [5 empty] | 0.008163073 |  | 250 kN MTS, UP | d | h | n |  | n | d, RT | OB_TG2_R020 | [13 empty] | Front: Strain gauge: HBM 6/350 XY11, Middle, Center; Back: Strain gauge: HBM 6/350 LY11, Middle, Center | SG, M, C, BTB | 100 | 0.5 to 2 |  | 250 | 0.42 |  |  | 1.79 | 0.37 | 2 | Prime 20, slow hardener | PPG2002 |  |  | 71.74 | LM |  |  | 0.64 |  | 150 | ±45° material, mainly used for long test coupons |  | 46.35 | 3.52 |  | 25 | 10 | 1.21 | [±45°]5 | 0.01 | GE1 |  | 0.42 | MD3 | 0 | UP |  | 52.44 |  |  | 5 | I1000 |  | 0 | ISO tension (250 mm) | 50 | 152I1000MD3 | 115.2626 |  |  | 45/-45/45/-45/45/-45/45/-45/45/-45
Table OptiMat | 1410 | GEV208_I1000_0014 | 152 | 52.44 | UP | MD3 | 0 | LM | I1000 | GE1 | 3.78 | 25.25 | 25.21 | 25.23333 | 95.382 | 250 |  |  |  | TG 2 phase I | I | 2004-04-02 | 2004-04-02 | STT |  | 10.684 |  | 10.684 | [7 empty] | 0.5713 | 112.0127 | 112.0127 |  | 2.852 | 56.00637 | 4.361 |  |  |  | 1 |  |  |  | t | [6 empty] | 2 |  |  | 14.75 | [5 empty] | 0.007594085 |  | 250 kN MTS, UP | d | h | n |  | n | d, RT | OB_TG2_R020 | [13 empty] | Front: Strain gauge: HBM 6/350 XY11, Middle, Center; Back: Strain gauge: HBM 6/350 LY11, Middle, Center | SG, M, C, BTB | 100 | 0.5 to 2 |  | 250 | 0.42 |  |  | 1.79 | 0.37 | 2 | Prime 20, slow hardener | PPG2002 |  |  | 71.74 | LM |  |  | 0.64 |  | 150 | ±45° material, mainly used for long test coupons |  | 46.35 | 3.52 |  | 25 | 10 | 1.21 | [±45°]5 | 0.01 | GE1 |  | 0.42 | MD3 | 0 | UP |  | 52.44 |  |  | 5 | I1000 |  | 0 | ISO tension (250 mm) | 50 | 152I1000MD3 | 112.0127 |  |  | 45/-45/45/-45/45/-45/45/-45/45/-45
Table OptiMat | 1409 | GEV208_I1000_0015 | 152 | 52.44 | UP | MD3 | 0 | LM | I1000 | GE1 | 3.846667 | 25.29 | 25.26 | 25.27333 | 97.21809 | 250 |  |  |  | TG 2 phase I | I | 2004-04-02 | 2004-04-02 | STT |  | 11.24 |  | 11.24 | [7 empty] | 0.4797 | 115.6163 | 115.6163 |  | 3.634 | 57.80817 | 4.281 |  |  |  | 1 |  |  |  | t | [6 empty] | 2 |  |  | 14.36 | [5 empty] | 0.008051277 |  | 250 kN MTS, UP | d | h | n |  | n | d, RT | OB_TG2_R020 | [13 empty] | Front: Strain gauge: HBM 6/350 XY11, Middle, Center; Back: Strain gauge: HBM 6/350 LY11, Middle, Center | SG, M, C, BTB | 100 | 0.5 to 2 |  | 250 | 0.42 |  |  | 1.79 | 0.37 | 2 | Prime 20, slow hardener | PPG2002 |  |  | 71.74 | LM |  |  | 0.64 |  | 150 | ±45° material, mainly used for long test coupons |  | 46.35 | 3.52 |  | 25 | 10 | 1.21 | [±45°]5 | 0.01 | GE1 |  | 0.42 | MD3 | 0 | UP |  | 52.44 |  |  | 5 | I1000 |  | 0 | ISO tension (250 mm) | 50 | 152I1000MD3 | 115.6163 |  |  | 45/-45/45/-45/45/-45/45/-45/45/-45
Table OptiMat | 1408 | GEV208_I1000_0016 | 152 | 52.44 | UP | MD3 | 0 | LM | I1000 | GE1 | 3.806667 | 25.27 | 25.22 | 25.24 | 96.08027 | 250 |  |  |  | TG 2 phase I | I | 2004-04-02 | 2004-04-02 | STT |  | 10.936 |  | 10.936 | [7 empty] | 0.5896 | 113.8215 | 113.8215 |  | 3.322 | 56.91075 | 4.289 |  |  |  | 1 |  |  |  | t | [6 empty] | 2 |  |  | 14.78 | [5 empty] | 0.007701049 |  | 250 kN MTS, UP | d | h | n |  | n | d, RT | OB_TG2_R020 | [13 empty] | Front: Strain gauge: HBM 6/350 XY11, Middle, Center; Back: Strain gauge: HBM 6/350 LY11, Middle, Center | SG, M, C, BTB | 100 | 0.5 to 2 |  | 250 | 0.42 |  |  | 1.79 | 0.37 | 2 | Prime 20, slow hardener | PPG2002 |  |  | 71.74 | LM |  |  | 0.64 |  | 150 | ±45° material, mainly used for long test coupons |  | 46.35 | 3.52 |  | 25 | 10 | 1.21 | [±45°]5 | 0.01 | GE1 |  | 0.42 | MD3 | 0 | UP |  | 52.44 |  |  | 5 | I1000 |  | 0 | ISO tension (250 mm) | 50 | 152I1000MD3 | 113.8215 |  |  | 45/-45/45/-45/45/-45/45/-45/45/-45
Table OptiMat | 1407 | GEV208_I1000_0017 | 152 | 52.44 | UP | MD3 | 0 | LM | I1000 | GE1 | 3.83 | 25.38 | 25.35 | 25.36667 | 97.15433 | 250 |  |  |  | TG 2 phase I | I | 2004-04-02 | 2004-04-02 | STT |  | 10.884 |  | 10.884 | [7 empty] | 0.5452 | 112.0279 | 112.0279 |  | 3.366 | 56.01397 | 4.196 |  |  |  | 1 |  |  |  | t | [6 empty] | 2 |  |  | 14.14 | [5 empty] | 0.007922768 |  | 250 kN MTS, UP | d | h | n |  | n | d, RT | OB_TG2_R020 | [13 empty] | Front: Strain gauge: HBM 6/350 XY11, Middle, Center; Back: Strain gauge: HBM 6/350 LY11, Middle, Center | SG, M, C, BTB | 100 | 0.5 to 2 |  | 250 | 0.42 |  |  | 1.79 | 0.37 | 2 | Prime 20, slow hardener | PPG2002 |  |  | 71.74 | LM |  |  | 0.64 |  | 150 | ±45° material, mainly used for long test coupons |  | 46.35 | 3.52 |  | 25 | 10 | 1.21 | [±45°]5 | 0.01 | GE1 |  | 0.42 | MD3 | 0 | UP |  | 52.44 |  |  | 5 | I1000 |  | 0 | ISO tension (250 mm) | 50 | 152I1000MD3 | 112.0279 |  |  | 45/-45/45/-45/45/-45/45/-45/45/-45
Table OptiMat | 1406 | GEV208_I1000_0018 | 153 | 52.53 | UP | MD3 | 0 | LM | I1000 | GE1 | 3.806667 | 25.29 | 25.27 | 25.27667 | 96.21984 | 250 |  |  |  | TG 2 phase I | I | 2004-04-02 | 2004-04-02 | STT |  | 10.54 |  | 10.54 | [7 empty] | 0.5587 | 109.5408 | 109.5408 |  | 3.387 | 54.77041 | 4.208 |  |  |  | 1 |  |  |  | t | [6 empty] | 2 |  |  | 14.26 | [5 empty] | 0.007681684 |  | 250 kN MTS, UP | d | h | n |  | n | d, RT | OB_TG2_R020 | [13 empty] | Front: Strain gauge: HBM 6/350 XY11, Middle, Center; Back: Strain gauge: HBM 6/350 LY11, Middle, Center | SG, M, C, BTB | 100 | 0.5 to 2 |  | 250 | 0.51 |  |  | 1.88 | 0.22 | 2 | Prime 20, slow hardener | PPG2002 |  |  | 71.92 | LM |  |  | 0.7 |  | 150 | ±45° material, mainly used for long test coupons |  | 46.02 | 3.52 |  | 25 | 10 | 1.45 | [±45°]5 | 0.01 | GE1 |  | 0.53 | MD3 | 0 | UP |  | 52.53 |  |  | 5 | I1000 |  | 0 | ISO tension (250 mm) | 50 | 153I1000MD3 | 109.5408 |  |  | 45/-45/45/-45/45/-45/45/-45/45/-45
Table OptiMat | 1405 | GEV208_I1000_0019 | 153 | 52.53 | UP | MD3 | 0 | LM | I1000 | GE1 | 3.803333 | 25.33 | 25.29 | 25.30667 | 96.24969 | 250 |  |  |  | TG 2 phase I | I | 2004-04-05 | 2004-04-05 | STT |  | 11.11 |  | 11.11 | [8 empty] | 115.4289 | 115.4289 |  |  | 57.71447 |  |  |  |  | 1 |  |  |  | t | [6 empty] | 2 | [10 empty] | 250 kN MTS, UP | d | h | n |  | n | d, RT | OB_TG2_R020 | No strain measurements | [6 empty] | x | [5 empty] | Front: Strain gauge: HBM 6/350 XY11, Middle, Center; Back: Strain gauge: HBM 6/350 LY11, Middle, Center | SG, M, C, BTB | 100 | 0.5 to 2 |  | 250 | 0.51 |  |  | 1.88 | 0.22 | 2 | Prime 20, slow hardener | PPG2002 |  |  | 71.92 | LM |  |  | 0.7 |  | 150 | ±45° material, mainly used for long test coupons |  | 46.02 | 3.52 |  | 25 | 10 | 1.45 | [±45°]5 | 0.01 | GE1 |  | 0.53 | MD3 | 0 | UP |  | 52.53 |  |  | 5 | I1000 |  | 0 | ISO tension (250 mm) | 50 | 153I1000MD3 | 115.4289 |  |  | 45/-45/45/-45/45/-45/45/-45/45/-45
Table OptiMat | 1404 | GEV208_I1000_0020 | 153 | 52.53 | UP | MD3 | 0 | LM | I1000 | GE1 | 3.803333 | 25.32 | 25.3 | 25.30667 | 96.24969 | 250 |  |  |  | TG 2 phase I | I | 2004-04-02 | 2004-04-02 | STT |  | 11.06 |  | 11.06 | [7 empty] | 0.4826 | 114.9095 | 114.9095 |  | 3.6 | 57.45473 | 4.229 |  |  |  | 1 |  |  |  | t | [6 empty] | 2 |  |  | 14.09 | [5 empty] | 0.008155391 |  | 250 kN MTS, UP | d | h | n |  | n | d, RT | OB_TG2_R020 | [13 empty] | Front: Strain gauge: HBM 6/350 XY11, Middle, Center; Back: Strain gauge: HBM 6/350 LY11, Middle, Center | SG, M, C, BTB | 100 | 0.5 to 2 |  | 250 | 0.51 |  |  | 1.88 | 0.22 | 2 | Prime 20, slow hardener | PPG2002 |  |  | 71.92 | LM |  |  | 0.7 |  | 150 | ±45° material, mainly used for long test coupons |  | 46.02 | 3.52 |  | 25 | 10 | 1.45 | [±45°]5 | 0.01 | GE1 |  | 0.53 | MD3 | 0 | UP |  | 52.53 |  |  | 5 | I1000 |  | 0 | ISO tension (250 mm) | 50 | 153I1000MD3 | 114.9095 |  |  | 45/-45/45/-45/45/-45/45/-45/45/-45
Table OptiMat | 1403 | GEV208_I1000_0021 | 153 | 52.53 | UP | MD3 | 0 | LM | I1000 | GE1 | 3.796667 | 25.3 | 25.27 | 25.28333 | 95.99239 | 250 |  |  |  | TG 2 phase I | I | 2004-04-02 | 2004-04-02 | STT |  | 10.988 |  | 10.988 | [7 empty] | 0.5111 | 114.4674 | 114.4674 |  | 3.231 | 57.2337 | 4.266 |  |  |  | 1 |  |  |  | t | [6 empty] | 2 |  |  | 14.23 | [5 empty] | 0.008044091 |  | 250 kN MTS, UP | d | h | n |  | n | d, RT | OB_TG2_R020 | [13 empty] | Front: Strain gauge: HBM 6/350 XY11, Middle, Center; Back: Strain gauge: HBM 6/350 LY11, Middle, Center | SG, M, C, BTB | 100 | 0.5 to 2 |  | 250 | 0.51 |  |  | 1.88 | 0.22 | 2 | Prime 20, slow hardener | PPG2002 |  |  | 71.92 | LM |  |  | 0.7 |  | 150 | ±45° material, mainly used for long test coupons |  | 46.02 | 3.52 |  | 25 | 10 | 1.45 | [±45°]5 | 0.01 | GE1 |  | 0.53 | MD3 | 0 | UP |  | 52.53 |  |  | 5 | I1000 |  | 0 | ISO tension (250 mm) | 50 | 153I1000MD3 | 114.4674 |  |  | 45/-45/45/-45/45/-45/45/-45/45/-45
Table OptiMat | 1402 | GEV208_I1000_0022 | 153 | 52.53 | UP | MD3 | 0 | LM | I1000 | GE1 | 3.813333 | 25.33 | 25.29 | 25.31 | 96.51547 | 250 |  |  |  | TG 2 phase I | I | 2004-04-02 | 2004-04-02 | STT |  | 10.872 |  | 10.872 | [7 empty] | 0.5233 | 112.6452 | 112.6452 |  | 3.776 | 56.32258 | 4.034 |  |  |  | 1 |  |  |  | t | [6 empty] | 2 |  |  | 13.64 | [5 empty] | 0.008258443 |  | 250 kN MTS, UP | d | h | n |  | n | d, RT | OB_TG2_R020 | [13 empty] | Front: Strain gauge: HBM 6/350 XY11, Middle, Center; Back: Strain gauge: HBM 6/350 LY11, Middle, Center | SG, M, C, BTB | 100 | 0.5 to 2 |  | 250 | 0.51 |  |  | 1.88 | 0.22 | 2 | Prime 20, slow hardener | PPG2002 |  |  | 71.92 | LM |  |  | 0.7 |  | 150 | ±45° material, mainly used for long test coupons |  | 46.02 | 3.52 |  | 25 | 10 | 1.45 | [±45°]5 | 0.01 | GE1 |  | 0.53 | MD3 | 0 | UP |  | 52.53 |  |  | 5 | I1000 |  | 0 | ISO tension (250 mm) | 50 | 153I1000MD3 | 112.6452 |  |  | 45/-45/45/-45/45/-45/45/-45/45/-45
Table OptiMat | 1401 | GEV208_I1000_0023 | 153 | 52.53 | UP | MD3 | 0 | LM | I1000 | GE1 | 3.813333 | 25.33 | 25.22 | 25.27333 | 96.37564 | 250 |  |  |  | TG 2 phase I | I | 2004-04-02 | 2004-04-02 | STT |  | 10.476 |  | 10.476 | [7 empty] | 0.499 | 108.6997 | 108.6997 |  | 2.912 | 54.34983 | 4.271 |  |  |  | 1 |  |  |  | t | [6 empty] | 2 |  |  | 14.33 | [5 empty] | 0.007585461 |  | 250 kN MTS, UP | d | h | n |  | n | d, RT | OB_TG2_R020 | [13 empty] | Front: Strain gauge: HBM 6/350 XY11, Middle, Center; Back: Strain gauge: HBM 6/350 LY11, Middle, Center | SG, M, C, BTB | 100 | 0.5 to 2 |  | 250 | 0.51 |  |  | 1.88 | 0.22 | 2 | Prime 20, slow hardener | PPG2002 |  |  | 71.92 | LM |  |  | 0.7 |  | 150 | ±45° material, mainly used for long test coupons |  | 46.02 | 3.52 |  | 25 | 10 | 1.45 | [±45°]5 | 0.01 | GE1 |  | 0.53 | MD3 | 0 | UP |  | 52.53 |  |  | 5 | I1000 |  | 0 | ISO tension (250 mm) | 50 | 153I1000MD3 | 108.6997 |  |  | 45/-45/45/-45/45/-45/45/-45/45/-45
Table OptiMat | 1400 | GEV208_I1000_0024 | 153 | 52.53 | UP | MD3 | 0 | LM | I1000 | GE1 | 3.84 | 25.28 | 25.18 | 25.22667 | 96.8704 | 250 |  |  |  | TG 2 phase I | I | 2004-04-02 | 2004-04-02 | STT |  | 10.784 |  | 10.784 | [7 empty] | 0.5389 | 111.324 | 111.324 |  | 3.347 | 55.662 | 4.277 |  |  |  | 1 |  |  |  | t | [6 empty] | 2 |  |  | 14.48 | [5 empty] | 0.007688121 |  | 250 kN MTS, UP | d | h | n |  | n | d, RT | OB_TG2_R020 | [13 empty] | Front: Strain gauge: HBM 6/350 XY11, Middle, Center; Back: Strain gauge: HBM 6/350 LY11, Middle, Center | SG, M, C, BTB | 100 | 0.5 to 2 |  | 250 | 0.51 |  |  | 1.88 | 0.22 | 2 | Prime 20, slow hardener | PPG2002 |  |  | 71.92 | LM |  |  | 0.7 |  | 150 | ±45° material, mainly used for long test coupons |  | 46.02 | 3.52 |  | 25 | 10 | 1.45 | [±45°]5 | 0.01 | GE1 |  | 0.53 | MD3 | 0 | UP |  | 52.53 |  |  | 5 | I1000 |  | 0 | ISO tension (250 mm) | 50 | 153I1000MD3 | 111.324 |  |  | 45/-45/45/-45/45/-45/45/-45/45/-45
Table OptiMat | 1399 | GEV208_I1000_0025 | 153 | 52.53 | UP | MD3 | 0 | LM | I1000 | GE1 | 3.823333 | 25.3 | 25.24 | 25.26333 | 96.59014 | 250 |  |  |  | TG 2 phase I | I | 2004-04-02 | 2004-04-02 | STT |  | 11.06 |  | 11.06 | [7 empty] | 0.5276 | 114.5044 | 114.5044 |  | 3.48 | 57.25222 | 4.32 |  |  |  | 1 |  |  |  | t | [6 empty] | 2 |  |  | 14.4 | [5 empty] | 0.007951697 |  | 250 kN MTS, UP | d | h | n |  | n | d, RT | OB_TG2_R020 | [13 empty] | Front: Strain gauge: HBM 6/350 XY11, Middle, Center; Back: Strain gauge: HBM 6/350 LY11, Middle, Center | SG, M, C, BTB | 100 | 0.5 to 2 |  | 250 | 0.51 |  |  | 1.88 | 0.22 | 2 | Prime 20, slow hardener | PPG2002 |  |  | 71.92 | LM |  |  | 0.7 |  | 150 | ±45° material, mainly used for long test coupons |  | 46.02 | 3.52 |  | 25 | 10 | 1.45 | [±45°]5 | 0.01 | GE1 |  | 0.53 | MD3 | 0 | UP |  | 52.53 |  |  | 5 | I1000 |  | 0 | ISO tension (250 mm) | 50 | 153I1000MD3 | 114.5044 |  |  | 45/-45/45/-45/45/-45/45/-45/45/-45
Table OptiMat | 1398 | GEV208_I1000_0027 | 153 | 52.53 | UP | MD3 | 0 | LM | I1000 | GE1 | 3.79 | 25.36 | 25.26 | 25.32667 | 95.98807 | 250 |  |  |  | TG 2 phase I | I | 2004-04-26 | 2004-04-26 | STT |  | 10.648 |  | 10.648 | [7 empty] | 0.5263 | 110.9305 | 110.9305 |  | 3.613 | 55.46523 | 4.225 |  |  |  | 1 |  |  |  | t | [6 empty] | 2 |  |  | 13.86 | [5 empty] | 0.00800364 |  | 100 kN Mayes DH 100S, UP | d | h | n |  | n | d, RT | OB_TG2_R020 | [13 empty] | Front: Strain gauge: HBM 6/350 XY11, Middle, Center; Back: Strain gauge: HBM 6/350 LY11, Middle, Center | SG, M, C, BTB | 100 | 0.5 to 2 |  | 250 | 0.51 |  |  | 1.88 | 0.22 | 2 | Prime 20, slow hardener | PPG2002 |  |  | 71.92 | LM |  |  | 0.7 |  | 150 | ±45° material, mainly used for long test coupons |  | 46.02 | 3.52 |  | 25 | 10 | 1.45 | [±45°]5 | 0.01 | GE1 |  | 0.53 | MD3 | 0 | UP |  | 52.53 |  |  | 5 | I1000 |  | 0 | ISO tension (250 mm) | 50 | 153I1000MD3 | 110.9305 |  |  | 45/-45/45/-45/45/-45/45/-45/45/-45
Table OptiMat | 1394 | GEV213_R0390_0296 | 112 | 55.05 | UP | UD3 | 90 | LM | R0390 | GE1 | 6.17 | 25.06 | 24.98 | 25.02333 | 154.394 | 145 |  |  |  | TG 2 phase I | I | 2003-12-17 | 2003-12-17 | CA | 10 | -28.01 |  |  | -28.01 |  | -2.305484 |  | -2.305484 |  |  |  | -181.419 |  | -181.419 |  |  |  | 0 |  |  | 1 | 1 | 3 |  | c | [7 empty] | 0.02 |  |  | 15.15 | [6 empty] | 250 kN MTS, UP | l | h | n |  | fan | d, RT | OB_TG2_R021 | Failed during second slow segment | x | [11 empty] | Strain gauge: HBM 6/350 LY11, Middle, Center, BTB | SG, M, C, BTB | 50 | 2 | 73.45 | 145 | 0.59 | GEV213 |  | 1.94 | 0.84 | various | Prime 20, slow hardener | PPG2002 |  |  | 73.68 | LM |  |  | 0.49 |  | 35 | 7 layers of UD | 6.16 | 44.51 | 6.16 | 87.44 | 25 | 0 | 0.44 | [0°]7 | 0.03 | GE1 |  | 1.16 | UD3 | 0 | VUB |  | 55.05 |  |  | 0 | R0390 | V1 | 7 | Rectangular | 55 | 112R0390UD3 |  |  | -18.1419 | 0/0/0/0/0/0/0
Table OptiMat | 1368 | GEV206_I1190_0015 | 15 | 54.56901 | RISØ | UD2 | 90 | LM | I1190 | GE1 | 3.94 | 24.52 | 24.52 | 24.52 | 96.6088 | 300 |  | 150 |  | TG 3 phase I | I | 2004-02-20 | 2004-02-20 | [16 empty] | 1.299 |  | 4.93 |  |  |  | 1 |  |  |  | t | [17 empty] | 100 kN Instron, RISØ | d | h |  |  |  | d, RT |  | not tested | x | [14 empty] | 0.5 to 2; 1 to 3 | 74.2 | 300 | 0.2896821 | GEV204; GEV206 after preliminary tests |  | 1.9 | 1.027522 | 3 | Prime 20, slow hardener | PPG2002 |  |  | 74.56022 | LM |  |  | 0.7364963 |  | 150 | UD material used in preliminary programme 2 (1 layer less than UD1) | 3.52 | 42.17009 | 3.52; 6.57 | 88.44 | 25 | 0 | 3.260897 | [0°]4 | 0.02 | GE1 |  | 0.4389545 | UD2 | 0 | RISØ |  | 54.56901 |  |  | 0 | I1190, I0190 | V1 | 4 | ISO tension without tabs (300 mm) | 75 | 15I1190UD2 |  |  |  | 0/0/0/0
Table OptiMat | 1366 | GEV206_I1190_0012 | 15 | 54.56901 | RISØ | UD2 | 90 | LM | I1190 | GE1 | 3.93 | 24.72 | 24.72 | 24.72 | 97.1496 | 300 |  | 150 |  | TG 3 phase I | I | 2004-02-18 | 2004-02-18 | [16 empty] | 0.8935 |  | 5.35 |  |  |  | 1 |  |  |  | t | [17 empty] | 100 kN Instron, RISØ | d | h |  |  |  | d, RT |  | not tested | x | [14 empty] | 0.5 to 2; 1 to 3 | 74.2 | 300 | 0.2896821 | GEV204; GEV206 after preliminary tests |  | 1.9 | 1.027522 | 3 | Prime 20, slow hardener | PPG2002 |  |  | 74.56022 | LM |  |  | 0.7364963 |  | 150 | UD material used in preliminary programme 2 (1 layer less than UD1) | 3.52 | 42.17009 | 3.52; 6.57 | 88.44 | 25 | 0 | 3.260897 | [0°]4 | 0.02 | GE1 |  | 0.4389545 | UD2 | 0 | RISØ |  | 54.56901 |  |  | 0 | I1190, I0190 | V1 | 4 | ISO tension without tabs (300 mm) | 75 | 15I1190UD2 |  |  |  | 0/0/0/0
Table OptiMat | 1365 | GEV206_I1190_0011 | 15 | 54.56901 | RISØ | UD2 | 90 | LM | I1190 | GE1 | 3.99 | 24.59 | 24.59 | 24.59 | 98.1141 | 300 |  | 150 |  | TG 3 phase I | I | 2004-02-18 | 2004-02-18 | [16 empty] | 1.08809 |  | 5.41 |  |  |  | 1 |  |  |  | t | [17 empty] | 100 kN Instron, RISØ | d | h |  |  |  | d, RT |  | not tested | x | [14 empty] | 0.5 to 2; 1 to 3 | 74.2 | 300 | 0.2896821 | GEV204; GEV206 after preliminary tests |  | 1.9 | 1.027522 | 3 | Prime 20, slow hardener | PPG2002 |  |  | 74.56022 | LM |  |  | 0.7364963 |  | 150 | UD material used in preliminary programme 2 (1 layer less than UD1) | 3.52 | 42.17009 | 3.52; 6.57 | 88.44 | 25 | 0 | 3.260897 | [0°]4 | 0.02 | GE1 |  | 0.4389545 | UD2 | 0 | RISØ |  | 54.56901 |  |  | 0 | I1190, I0190 | V1 | 4 | ISO tension without tabs (300 mm) | 75 | 15I1190UD2 |  |  |  | 0/0/0/0
Table OptiMat | 1364 | GEV206_I1190_0007 | 15 | 54.56901 | RISØ | UD2 | 90 | LM | I1190 | GE1 |  | 24.56 | 24.56 | 25.05 | 95.9415 | 300 |  | 150 |  | TG 3 phase I | I | 2004-01-28 | 2004-01-28 | STT |  | 5.1 |  | 5.1 |  |  | 0.5324664 | 0.5324664 |  |  |  | 0.1968701 | 53.15739 |  |  | 1.0999 |  | 5.206 | 0 |  |  | 1 |  |  |  | t | [6 empty] | 0.25 |  |  | 12.84516 | [7 empty] | 100 kN Instron, RISØ | d | h |  |  |  | d, RT; submersed in salt water for 6 months |  | loading | [15 empty] | 0.5 to 2; 1 to 3 | 74.2 | 300 | 0.2896821 | GEV204; GEV206 after preliminary tests |  | 1.9 | 1.027522 | 3 | Prime 20, slow hardener | PPG2002 |  |  | 74.56022 | LM |  |  | 0.7364963 |  | 150 | UD material used in preliminary programme 2 (1 layer less than UD1) | 3.52 | 42.17009 | 3.52; 6.57 | 88.44 | 25 | 0 | 3.260897 | [0°]4 | 0.02 | GE1 |  | 0.4389545 | UD2 | 0 | RISØ |  | 54.56901 |  |  | 0 | I1190, I0190 | V1 | 4 | ISO tension without tabs (300 mm) | 75 | 15I1190UD2 |  |  |  | 0/0/0/0
Table OptiMat | 1362 | GEV206_I1190_0010 | 15 | 54.56901 | RISØ | UD2 | 90 | LM | I1190 | GE1 | 3.8 | 24.56 | 24.56 | 24.56 | 93.328 | 300 |  | 150 |  | TG 3 phase I | I | 2004-02-06 | 2004-02-06 | [16 empty] | 1.028 |  | 5.327 |  |  |  | 1 |  |  |  | t | [6 empty] | 0.25 | [10 empty] | 100 kN Instron, RISØ | d | h |  |  |  | d, RT |  | not tested | x | [14 empty] | 0.5 to 2; 1 to 3 | 74.2 | 300 | 0.2896821 | GEV204; GEV206 after preliminary tests |  | 1.9 | 1.027522 | 3 | Prime 20, slow hardener | PPG2002 |  |  | 74.56022 | LM |  |  | 0.7364963 |  | 150 | UD material used in preliminary programme 2 (1 layer less than UD1) | 3.52 | 42.17009 | 3.52; 6.57 | 88.44 | 25 | 0 | 3.260897 | [0°]4 | 0.02 | GE1 |  | 0.4389545 | UD2 | 0 | RISØ |  | 54.56901 |  |  | 0 | I1190, I0190 | V1 | 4 | ISO tension without tabs (300 mm) | 75 | 15I1190UD2 |  |  |  | 0/0/0/0
Table OptiMat | 1360 | GEV206_I1190_0017 | 15 | 54.56901 | RISØ | UD2 | 90 | LM | I1190 | GE1 |  | 24.9 | 24.9 | 24.9 | 94.869 | 300 |  | 150 |  | TG 3 phase I | I | 2004-01-28 | 2004-01-28 | STT |  | 5.07 |  | 5.05936377 |  |  | 0.5002195 | 0.5002195 |  |  |  | 0.2374465 | 53.44211 | 53.33 |  |  |  |  | 4086.264 |  |  | 1 |  |  |  | t | [6 empty] | 0.25 |  |  | 13.05104 | [5 empty] | 0.004094855 |  | 100 kN Instron, RISØ | d | h |  |  |  | d, RT; submersed in salt water for 6 months |  | loading | [15 empty] | 0.5 to 2; 1 to 3 | 74.2 | 300 | 0.2896821 | GEV204; GEV206 after preliminary tests |  | 1.9 | 1.027522 | 3 | Prime 20, slow hardener | PPG2002 |  |  | 74.56022 | LM |  |  | 0.7364963 |  | 150 | UD material used in preliminary programme 2 (1 layer less than UD1) | 3.52 | 42.17009 | 3.52; 6.57 | 88.44 | 25 | 0 | 3.260897 | [0°]4 | 0.02 | GE1 |  | 0.4389545 | UD2 | 0 | RISØ |  | 54.56901 |  |  | 0 | I1190, I0190 | V1 | 4 | ISO tension without tabs (300 mm) | 75 | 15I1190UD2 | 53.33 |  |  | 0/0/0/0
Table OptiMat | 1359 | GEV206_I1190_0008 | 15 | 54.56901 | RISØ | UD2 | 90 | LM | I1190 | GE1 |  | 24.94 | 24.94 | 24.94 | 95.0214 | 300 |  | 150 |  | TG 3 phase I | I | 2004-01-28 | 2004-01-28 | STT |  | 4.725 |  | 4.724464008 |  |  | 0.5254606 | 0.5254606 |  |  |  | 0.1829097 | 49.72564 | 49.72 |  |  |  |  | 4044.352 |  |  | 1 |  |  |  | t | [6 empty] | 0.25 |  |  | 12.29369 | [5 empty] | 0.004044811 |  | 100 kN Instron, RISØ | d | h |  |  |  | d, RT; submersed in salt water for 6 months |  | loading | [15 empty] | 0.5 to 2; 1 to 3 | 74.2 | 300 | 0.2896821 | GEV204; GEV206 after preliminary tests |  | 1.9 | 1.027522 | 3 | Prime 20, slow hardener | PPG2002 |  |  | 74.56022 | LM |  |  | 0.7364963 |  | 150 | UD material used in preliminary programme 2 (1 layer less than UD1) | 3.52 | 42.17009 | 3.52; 6.57 | 88.44 | 25 | 0 | 3.260897 | [0°]4 | 0.02 | GE1 |  | 0.4389545 | UD2 | 0 | RISØ |  | 54.56901 |  |  | 0 | I1190, I0190 | V1 | 4 | ISO tension without tabs (300 mm) | 75 | 15I1190UD2 | 49.72 |  |  | 0/0/0/0
Table OptiMat | 1357 | GEV206_I1190_0006 | 15 | 54.56901 | RISØ | UD2 | 90 | LM | I1190 | GE1 |  | 24.87 | 24.87 | 24.87 | 93.7599 | 300 |  | 150 |  | TG 3 phase I | I | 2004-01-29 | 2004-01-29 | STT |  | 5.17 |  | 5.169920886 |  |  | 0.6046911 | 0.6046911 |  |  |  | 0.06233726 | 55.14084 | 55.14 |  |  |  |  | 4764.34 |  |  | 1 |  |  |  | t | [6 empty] | 0.25 |  |  | 11.57348 | [5 empty] | 0.004764413 |  | 100 kN Instron, RISØ | d | h |  |  |  | d, RT; submersed in salt water for 6 months |  | loading | [15 empty] | 0.5 to 2; 1 to 3 | 74.2 | 300 | 0.2896821 | GEV204; GEV206 after preliminary tests |  | 1.9 | 1.027522 | 3 | Prime 20, slow hardener | PPG2002 |  |  | 74.56022 | LM |  |  | 0.7364963 |  | 150 | UD material used in preliminary programme 2 (1 layer less than UD1) | 3.52 | 42.17009 | 3.52; 6.57 | 88.44 | 25 | 0 | 3.260897 | [0°]4 | 0.02 | GE1 |  | 0.4389545 | UD2 | 0 | RISØ |  | 54.56901 |  |  | 0 | I1190, I0190 | V1 | 4 | ISO tension without tabs (300 mm) | 75 | 15I1190UD2 | 55.14 |  |  | 0/0/0/0
Table OptiMat | 1356 | GEV206_I1190_0003 | 15 | 54.56901 | RISØ | UD2 | 90 | LM | I1190 | GE1 |  | 24.91 | 24.91 | 24.91 | 94.1598 | 300 |  | 150 |  | TG 3 phase I | I | 2004-01-29 | 2004-01-29 | STT |  | 5.06 |  | 5.060147652 |  |  | 0.6027738 | 0.6027738 |  |  |  | -0.009793115 | 53.73843 | 53.74 |  |  |  |  | 4560.556 |  |  | 1 |  |  |  | t | [6 empty] | 0.25 |  |  | 11.78365 | [5 empty] | 0.004560423 |  | 100 kN Instron, RISØ | d | h |  |  |  | d, RT; submersed in salt water for 6 months |  | loading | [15 empty] | 0.5 to 2; 1 to 3 | 74.2 | 300 | 0.2896821 | GEV204; GEV206 after preliminary tests |  | 1.9 | 1.027522 | 3 | Prime 20, slow hardener | PPG2002 |  |  | 74.56022 | LM |  |  | 0.7364963 |  | 150 | UD material used in preliminary programme 2 (1 layer less than UD1) | 3.52 | 42.17009 | 3.52; 6.57 | 88.44 | 25 | 0 | 3.260897 | [0°]4 | 0.02 | GE1 |  | 0.4389545 | UD2 | 0 | RISØ |  | 54.56901 |  |  | 0 | I1190, I0190 | V1 | 4 | ISO tension without tabs (300 mm) | 75 | 15I1190UD2 | 53.74 |  |  | 0/0/0/0
Table OptiMat | 1355 | GEV206_I1190_0001 | 15 | 54.56901 | RISØ | UD2 | 90 | LM | I1190 | GE1 |  | 24.78 | 24.78 | 24.78 | 93.4206 | 300 |  | 150 |  | TG 3 phase I | I | 2004-01-29 | 2004-01-29 | STT |  | 5.015 |  | 5.014817808 |  |  | 0.5806993 | 0.5806993 |  |  |  | -0.0417172 | 53.68195 | 53.68 |  |  |  |  | 4693.77 |  |  | 1 |  |  |  | t | [6 empty] | 0.25 |  |  | 11.43644 | [5 empty] | 0.00469394 |  | 100 kN Instron, RISØ | d | h |  |  |  | d, RT; submersed in salt water for 6 months |  | loading | [15 empty] | 0.5 to 2; 1 to 3 | 74.2 | 300 | 0.2896821 | GEV204; GEV206 after preliminary tests |  | 1.9 | 1.027522 | 3 | Prime 20, slow hardener | PPG2002 |  |  | 74.56022 | LM |  |  | 0.7364963 |  | 150 | UD material used in preliminary programme 2 (1 layer less than UD1) | 3.52 | 42.17009 | 3.52; 6.57 | 88.44 | 25 | 0 | 3.260897 | [0°]4 | 0.02 | GE1 |  | 0.4389545 | UD2 | 0 | RISØ |  | 54.56901 |  |  | 0 | I1190, I0190 | V1 | 4 | ISO tension without tabs (300 mm) | 75 | 15I1190UD2 | 53.68 |  |  | 0/0/0/0
Table OptiMat | 1354 | GEV206_I1100_0014 | 18 | 52.57779 | RISØ | UD2 | 0 | LM | I1100 | GE1 |  | 25.06 | 25.06 | 25.06 | 95.4786 | 300 |  | 150 |  | TG 3 phase I | I | 2004-01-26 | 2004-01-26 | STT |  | 60 |  | 68.3 |  |  | 1.7767 | 1.7767 |  |  |  | 0.4006155 | 628.4131 | 715.3435 |  |  |  |  | 19214.32 |  |  | 1 |  |  |  | t | [6 empty] | 0.25 |  |  | 37.22971 | [5 empty] | 0.01687934 |  | 100 kN Instron, RISØ | d | h |  |  |  | d, RT; submersed in salt water for 6 months |  | loading-unloading | [8 empty] | x | [6 empty] | 0.5 to 2; 1 to 3 | 74.96 | 300 | 0.1887753 | GEV204; GEV206 after preliminary tests |  | 1.87 | 0.3820427 | 3 | Prime 20, slow hardener | PPG2002 |  |  | 72.9987 | LM |  |  | 0.1703025 |  | 150 | UD material used in preliminary programme 2 (1 layer less than UD1) | 3.52 | 44.04022 | 3.52; 6.57 | 86.46 | 25 | 0 | 3.38199 | [0°]4 | 0.01 | GE1 |  | 0.2092996 | UD2 | 0 | RISØ, DLR |  | 52.57779 |  |  | 0 | I1100 | V1 | 4 | ISO tension without tabs (300 mm) | 75 | 18I1100UD2 | 715.3435 |  |  | 0/0/0/0
Table OptiMat | 1353 | GEV206_I1100_0012 | 18 | 52.57779 | RISØ | UD2 | 0 | LM | I1100 | GE1 |  | 24.95 | 24.95 | 24.95 | 98.303 | 300 |  | 150 |  | TG 3 phase I | I | 2004-01-26 | 2004-01-26 | STT |  | 59.875 |  | 69.44910344 |  |  | 1.690314 | 1.690314 |  |  |  | 0.229611 | 609.0862 | 706.48 |  |  |  |  | 19435.51 |  |  | 1 |  |  |  | t | [6 empty] | 0.25 |  |  | 36.34995 | [5 empty] | 0.01675617 |  | 100 kN Instron, RISØ | d | h |  |  |  | d, RT; submersed in salt water for 6 months |  | loading-unloading | [8 empty] | x | [6 empty] | 0.5 to 2; 1 to 3 | 74.96 | 300 | 0.1887753 | GEV204; GEV206 after preliminary tests |  | 1.87 | 0.3820427 | 3 | Prime 20, slow hardener | PPG2002 |  |  | 72.9987 | LM |  |  | 0.1703025 |  | 150 | UD material used in preliminary programme 2 (1 layer less than UD1) | 3.52 | 44.04022 | 3.52; 6.57 | 86.46 | 25 | 0 | 3.38199 | [0°]4 | 0.01 | GE1 |  | 0.2092996 | UD2 | 0 | RISØ, DLR |  | 52.57779 |  |  | 0 | I1100 | V1 | 4 | ISO tension without tabs (300 mm) | 75 | 18I1100UD2 | 706.48 |  |  | 0/0/0/0
Table OptiMat | 1352 | GEV206_I1100_0008 | 18 | 52.57779 | RISØ | UD2 | 0 | LM | I1100 | GE1 |  | 25.05 | 25.05 | 25.05 | 96.4425 | 300 |  | 150 |  | TG 3 phase I | I | 2004-01-26 | 2004-01-26 | STT |  | 49.925 |  | 55.4499 |  |  | 1.379897 | 1.379897 |  |  |  | 0.3373658 | 517.666 | 574.953 |  |  |  |  | 14847.7 |  |  | 1 |  |  |  | t | [6 empty] | 0.25 |  |  | 38.72338 | [5 empty] | 0.01336831 |  | 100 kN Instron, RISØ | d | h |  |  |  | d, RT; submersed in salt water for 6 months |  | loading-unloading | [8 empty] | x | [6 empty] | 0.5 to 2; 1 to 3 | 74.96 | 300 | 0.1887753 | GEV204; GEV206 after preliminary tests |  | 1.87 | 0.3820427 | 3 | Prime 20, slow hardener | PPG2002 |  |  | 72.9987 | LM |  |  | 0.1703025 |  | 150 | UD material used in preliminary programme 2 (1 layer less than UD1) | 3.52 | 44.04022 | 3.52; 6.57 | 86.46 | 25 | 0 | 3.38199 | [0°]4 | 0.01 | GE1 |  | 0.2092996 | UD2 | 0 | RISØ, DLR |  | 52.57779 |  |  | 0 | I1100 | V1 | 4 | ISO tension without tabs (300 mm) | 75 | 18I1100UD2 | 574.953 |  |  | 0/0/0/0
Table OptiMat | 1351 | GEV206_I1100_0007 | 18 | 52.57779 | RISØ | UD2 | 0 | LM | I1100 | GE1 |  | 24.89 | 24.89 | 24.89 | 95.0798 | 300 |  | 150 |  | TG 3 phase I | I | 2004-01-26 | 2004-01-26 | STT |  | 59.875 |  | 67.69996 |  |  | 1.753782 | 1.753782 |  |  |  | 0.3857931 | 629.7342 | 712.033 |  |  |  |  | 18826.34 |  |  | 1 |  |  |  | t | [6 empty] | 0.25 |  |  | 37.82111 | [5 empty] | 0.01665034 |  | 100 kN Instron, RISØ | d | h |  |  |  | d, RT; submersed in salt water for 6 months |  | loading-unloading | [8 empty] | x | [6 empty] | 0.5 to 2; 1 to 3 | 74.96 | 300 | 0.1887753 | GEV204; GEV206 after preliminary tests |  | 1.87 | 0.3820427 | 3 | Prime 20, slow hardener | PPG2002 |  |  | 72.9987 | LM |  |  | 0.1703025 |  | 150 | UD material used in preliminary programme 2 (1 layer less than UD1) | 3.52 | 44.04022 | 3.52; 6.57 | 86.46 | 25 | 0 | 3.38199 | [0°]4 | 0.01 | GE1 |  | 0.2092996 | UD2 | 0 | RISØ, DLR |  | 52.57779 |  |  | 0 | I1100 | V1 | 4 | ISO tension without tabs (300 mm) | 75 | 18I1100UD2 | 712.033 |  |  | 0/0/0/0
Table OptiMat | 1350 | GEV206_I1100_0006 | 18 | 52.57779 | RISØ | UD2 | 0 | LM | I1100 | GE1 |  | 24.86 | 24.86 | 24.86 | 91.7334 | 300 |  | 150 |  | TG 3 phase I | I | 2004-01-26 | 2004-01-26 | STT |  | 55.5 |  | 55.47486 |  |  | 1.617798 | 1.617798 |  |  |  | 0.3427426 | 605.0141 | 604.74 |  |  |  |  | 15102.24 |  |  | 1 |  |  |  | t | [6 empty] | 0.25 |  |  | 40.04306 | [5 empty] | 0.01510909 |  | 100 kN Instron, RISØ | d | h |  |  |  | d, RT; submersed in salt water for 6 months |  | loading-unloading | [8 empty] | x | [6 empty] | 0.5 to 2; 1 to 3 | 74.96 | 300 | 0.1887753 | GEV204; GEV206 after preliminary tests |  | 1.87 | 0.3820427 | 3 | Prime 20, slow hardener | PPG2002 |  |  | 72.9987 | LM |  |  | 0.1703025 |  | 150 | UD material used in preliminary programme 2 (1 layer less than UD1) | 3.52 | 44.04022 | 3.52; 6.57 | 86.46 | 25 | 0 | 3.38199 | [0°]4 | 0.01 | GE1 |  | 0.2092996 | UD2 | 0 | RISØ, DLR |  | 52.57779 |  |  | 0 | I1100 | V1 | 4 | ISO tension without tabs (300 mm) | 75 | 18I1100UD2 | 604.74 |  |  | 0/0/0/0
Table OptiMat | 1349 | GEV206_I1100_0015 | 18 | 52.57779 | RISØ | UD2 | 0 | LM | I1100 | GE1 |  | 25.03 | 25.03 | 25.03 | 96.6158 | 300 |  | 150 |  | TG 3 phase I | I | 2003-01-23 | 2003-01-23 | STT |  | 65.675 |  | 65.62493 |  |  | 1.856765 | 1.856765 |  |  |  | 0.3826129 | 679.7542 | 679.236 |  |  |  |  | 17632.36 |  |  | 1 |  |  |  | t | [6 empty] | 0.25 |  |  | 38.52213 | [5 empty] | 0.01764581 |  | 100 kN Instron, RISØ | d | h |  |  |  | d, RT; submersed in salt water for 6 months |  | loading | [15 empty] | 0.5 to 2; 1 to 3 | 74.96 | 300 | 0.1887753 | GEV204; GEV206 after preliminary tests |  | 1.87 | 0.3820427 | 3 | Prime 20, slow hardener | PPG2002 |  |  | 72.9987 | LM |  |  | 0.1703025 |  | 150 | UD material used in preliminary programme 2 (1 layer less than UD1) | 3.52 | 44.04022 | 3.52; 6.57 | 86.46 | 25 | 0 | 3.38199 | [0°]4 | 0.01 | GE1 |  | 0.2092996 | UD2 | 0 | RISØ, DLR |  | 52.57779 |  |  | 0 | I1100 | V1 | 4 | ISO tension without tabs (300 mm) | 75 | 18I1100UD2 | 679.236 |  |  | 0/0/0/0
Table OptiMat | 1348 | GEV206_I1100_0002 | 18 | 52.57779 | RISØ | UD2 | 0 | LM | I1100 | GE1 |  | 24.99 | 24.99 | 24.99 | 94.962 | 300 |  | 150 |  | TG 3 phase I | I | 2004-01-23 | 2004-01-23 | STT |  | 61.525 |  | 61.34925048 |  |  | 1.894071 | 1.894071 |  |  |  | 0.2787965 | 647.8907 | 646.04 |  |  |  |  | 16710.48 |  |  | 1 |  |  |  | t | [6 empty] | 0.25 |  |  | 38.66077 | [5 empty] | 0.01675835 |  | 100 kN Instron, RISØ | d | h |  |  |  | d, RT; submersed in salt water for 6 months |  | loading | [15 empty] | 0.5 to 2; 1 to 3 | 74.96 | 300 | 0.1887753 | GEV204; GEV206 after preliminary tests |  | 1.87 | 0.3820427 | 3 | Prime 20, slow hardener | PPG2002 |  |  | 72.9987 | LM |  |  | 0.1703025 |  | 150 | UD material used in preliminary programme 2 (1 layer less than UD1) | 3.52 | 44.04022 | 3.52; 6.57 | 86.46 | 25 | 0 | 3.38199 | [0°]4 | 0.01 | GE1 |  | 0.2092996 | UD2 | 0 | RISØ, DLR |  | 52.57779 |  |  | 0 | I1100 | V1 | 4 | ISO tension without tabs (300 mm) | 75 | 18I1100UD2 | 646.04 |  |  | 0/0/0/0
Table OptiMat | 1347 | GEV206_I1100_0001 | 18 | 52.57779 | RISØ | UD2 | 0 | LM | I1100 | GE1 |  | 25.3 | 25.3 | 25.3 | 97.911 | 300 |  | 150 |  | TG 3 phase I | I | 2004-01-23 | 2004-01-23 | STT |  | 65.375 |  | 65.37419559 |  |  | 2.001479 | 2.001479 |  |  |  | 0.2513445 | 667.6982 | 667.69 |  |  |  |  | 19202.05 |  |  | 1 |  |  |  | t | [6 empty] | 0.25 |  |  | 34.7718 | [5 empty] | 0.01920229 |  | 100 kN Instron, RISØ | d | h |  |  |  | d, RT; submersed in salt water for 6 months |  | loading | [15 empty] | 0.5 to 2; 1 to 3 | 74.96 | 300 | 0.1887753 | GEV204; GEV206 after preliminary tests |  | 1.87 | 0.3820427 | 3 | Prime 20, slow hardener | PPG2002 |  |  | 72.9987 | LM |  |  | 0.1703025 |  | 150 | UD material used in preliminary programme 2 (1 layer less than UD1) | 3.52 | 44.04022 | 3.52; 6.57 | 86.46 | 25 | 0 | 3.38199 | [0°]4 | 0.01 | GE1 |  | 0.2092996 | UD2 | 0 | RISØ, DLR |  | 52.57779 |  |  | 0 | I1100 | V1 | 4 | ISO tension without tabs (300 mm) | 75 | 18I1100UD2 | 667.69 |  |  | 0/0/0/0
Table OptiMat | 1262 | GEV206_I0130_0001 | 114 | 53.15 | RISØ | UD2 | 30 | LM | I0130 | GE1 | 3.724 |  | 24.89 | 24.89 | 92.69036 | 250 |  | 100 |  | TG 3 phase I | I | 2003-06-11 | 2003-06-11 | [22 empty] | 1 | [21 empty] | Instron, RISØ | d | h |  |  |  | d, RT |  | not tested | x | [9 empty] | I01-30-01 |  |  |  |  | 0.5 to 2; 1 to 3 | 78.32 | 300 | 0.67 | GEV204; GEV206 after preliminary tests |  | 1.91 | 0.36 | 3 | Prime 20, slow hardener | PPG2002 |  |  | 72.21 | LM |  |  | 0.99 |  | 150 | UD material used in preliminary programme 2 (1 layer less than UD1) | 3.52 | 46.31 | 3.52; 6.57 | 88.81 | 25 | 0 | 0.54 | [0°]4 | 0.01 | GE1 |  | 0.66 | UD2 | 0 | RISØ, WMC |  | 53.15 |  |  | 0 | I0130, D0200 | V1 | 4 | ISO tension | 75 | 114I0130UD2 |  |  |  | 0/0/0/0
Table OptiMat | 1261 | GEV207_S0107_0005 | 48 | 51.87023 | VUB | MD2 | 0 | LM | S0107 | GE1 | [5 empty] | 250 |  |  |  | TG 2 phase I | I | 2003-10-28 | 2003-10-28 | MA1, STT |  | 62.78339 |  | 62.78339 |  | 10.87158 | [15 empty] | 1 |  |  |  | t |  |  | 10.87158 | [14 empty] | 100 kN Biaxial set-up, VUB | l | m | n |  |  | d, RT | OB_TG2_R016_VUB | no end taps, Faxial/F90: 5,775/1 | [10 empty] | GEV 207 S0100-0020 geometry 7 | [5 empty] | 64.43 | 250 | 0.4232039 | GEV205; GEV207 after preliminary tests |  | 1.891583 | 0.4307439 | 2 | Prime 20, slow hardener | PPG2002 |  |  | 71.29524 | LM |  |  | 0.5915861 |  |  | MD material used in preliminary programme 2 (1 layer less than MD1) | 6.57 | 47.29588 | 6.57 | 86.8 | 250 | 10 | 0.833893 | [[±45, 0°]4;±45] | 0.009738229 | GE1 |  | 0.5089527 | MD2 | 0 | VUB |  | 51.87023 | 25 |  | 5 | S0107 | V1 | 4 | Cruciform |  | 48S0107MD2 |  |  |  | 45/-45/0/45/-45/0/45/-45/0/45/-45/0/45/-45
Table OptiMat | 1260 | GEV207_S0107_0004 | 48 | 51.87023 | VUB | MD2 | 0 | LM | S0107 | GE1 | [5 empty] | 250 |  |  |  | TG 2 phase I | I | 2003-08-20 | 2003-08-20 | MA1, STT |  | 35.54594 |  | 35.54594 |  | 9.232711792 | 1.553458 | 1.553458 |  | 0.492437 | -0.5521352 | [10 empty] | 1 |  |  |  | t |  |  | 9.232711792 | [14 empty] | 100 kN Biaxial set-up, VUB | l | m | n |  |  | d, RT | OB_TG2_R016_VUB | no end taps, Faxial/F90: 3,85/1 | [10 empty] | GEV 207 S0100-0019 geometry 7 | [5 empty] | 64.43 | 250 | 0.4232039 | GEV205; GEV207 after preliminary tests |  | 1.891583 | 0.4307439 | 2 | Prime 20, slow hardener | PPG2002 |  |  | 71.29524 | LM |  |  | 0.5915861 |  |  | MD material used in preliminary programme 2 (1 layer less than MD1) | 6.57 | 47.29588 | 6.57 | 86.8 | 250 | 10 | 0.833893 | [[±45, 0°]4;±45] | 0.009738229 | GE1 |  | 0.5089527 | MD2 | 0 | VUB |  | 51.87023 | 25 |  | 5 | S0107 | V1 | 4 | Cruciform |  | 48S0107MD2 |  |  |  | 45/-45/0/45/-45/0/45/-45/0/45/-45/0/45/-45
Table OptiMat | 1259 | GEV207_S0107_0003 | 48 | 51.87023 | VUB | MD2 | 0 | LM | S0107 | GE1 | [5 empty] | 250 |  |  |  | TG 2 phase I | I | 2003-10-15 | 2003-10-15 | MA1, STT |  | 36.19714 |  | 36.19714 |  | 9.401855 | 1.568952 | 1.568952 |  | 0.4394443 | -0.0733805992 | [10 empty] | 1 |  |  |  | t |  |  | 9.401855 | [14 empty] | 100 kN Biaxial set-up, VUB | l | m | n |  |  | d, RT | OB_TG2_R016_VUB | no end taps, Faxial/F90: 3,85/1 | [10 empty] | GEV 207 S0100-0018 geometry 7 | [5 empty] | 64.43 | 250 | 0.4232039 | GEV205; GEV207 after preliminary tests |  | 1.891583 | 0.4307439 | 2 | Prime 20, slow hardener | PPG2002 |  |  | 71.29524 | LM |  |  | 0.5915861 |  |  | MD material used in preliminary programme 2 (1 layer less than MD1) | 6.57 | 47.29588 | 6.57 | 86.8 | 250 | 10 | 0.833893 | [[±45, 0°]4;±45] | 0.009738229 | GE1 |  | 0.5089527 | MD2 | 0 | VUB |  | 51.87023 | 25 |  | 5 | S0107 | V1 | 4 | Cruciform |  | 48S0107MD2 |  |  |  | 45/-45/0/45/-45/0/45/-45/0/45/-45/0/45/-45
Table OptiMat | 1258 | GEV207_S0107_0002 | 48 | 51.87023 | VUB | MD2 | 0 | LM | S0107 | GE1 | [5 empty] | 250 |  |  |  | TG 2 phase I | I | 2003-07-01 | 2003-07-01 | MA1, STT |  | 40.34698 |  | 40.34698 |  | 10.47974 | 1.388582 | 1.388582 |  | 0.6557326 | -0.3911798 | [10 empty] | 1 |  |  |  | south arm, close to test area |  |  | 10.47974 | [14 empty] | 100 kN Biaxial set-up, VUB | l | m | n |  |  | d, RT | OB_TG2_R016_VUB | short taps in glass fiber epoxy, Faxial/F90: 3,85/1 | [10 empty] | GEV 207 S0100-0017 geometry 7 | [5 empty] | 64.43 | 250 | 0.4232039 | GEV205; GEV207 after preliminary tests |  | 1.891583 | 0.4307439 | 2 | Prime 20, slow hardener | PPG2002 |  |  | 71.29524 | LM |  |  | 0.5915861 |  |  | MD material used in preliminary programme 2 (1 layer less than MD1) | 6.57 | 47.29588 | 6.57 | 86.8 | 250 | 10 | 0.833893 | [[±45, 0°]4;±45] | 0.009738229 | GE1 |  | 0.5089527 | MD2 | 0 | VUB |  | 51.87023 | 25 |  | 5 | S0107 | V1 | 4 | Cruciform |  | 48S0107MD2 |  |  |  | 45/-45/0/45/-45/0/45/-45/0/45/-45/0/45/-45
Table OptiMat | 1257 | GEV207_S0107_0001 | 48 | 51.87023 | VUB | MD2 | 0 | LM | S0107 | GE1 | [5 empty] | 250 |  |  |  | TG 2 phase I | I | 2003-06-30 | 2003-06-30 | MA1, STT |  | 37.32272 |  | 37.32272 |  | 9.694213867 | 1.717876 | 1.717876 |  | 0.5746459 | -0.5207961 | [10 empty] | 1 |  |  |  | t |  |  | 9.694213867 | [14 empty] | 100 kN Biaxial set-up, VUB | l | m | n |  |  | d, RT | OB_TG2_R016_VUB | short taps in glass fiber epoxy, Faxial/F90: 3,85/1 | [10 empty] | GEV 207 S0100-0016 geometry 7 | [5 empty] | 64.43 | 250 | 0.4232039 | GEV205; GEV207 after preliminary tests |  | 1.891583 | 0.4307439 | 2 | Prime 20, slow hardener | PPG2002 |  |  | 71.29524 | LM |  |  | 0.5915861 |  |  | MD material used in preliminary programme 2 (1 layer less than MD1) | 6.57 | 47.29588 | 6.57 | 86.8 | 250 | 10 | 0.833893 | [[±45, 0°]4;±45] | 0.009738229 | GE1 |  | 0.5089527 | MD2 | 0 | VUB |  | 51.87023 | 25 |  | 5 | S0107 | V1 | 4 | Cruciform |  | 48S0107MD2 |  |  |  | 45/-45/0/45/-45/0/45/-45/0/45/-45/0/45/-45
Table OptiMat | 1256 | GEV207_S0105_0005 | 47 | 44.8009 | VUB | MD2 | 0 | LM | S0105 | GE1 | [5 empty] | 250 |  |  |  | TG 2 phase I | I | 2003-10-28 | 2003-10-28 | MA1, STT |  | 47.47174 |  | 47.47174 |  | 8.220215 | 0.9284985 | 0.9284985 |  | 0.1829257 | -0.5933459 | [10 empty] | 1 |  |  |  | t |  |  | 8.220215 | [14 empty] | 100 kN Biaxial set-up, VUB | l | m | n |  |  | d, RT | OB_TG2_R016_VUB/OB_TG2_R036 | no end taps, Faxial/F90: 5,775/1 | [10 empty] | GEV 207 S0100-0015 geometry 5 | [5 empty] | 66.03 | 250 | 1.672139 | GEV205; GEV207 after preliminary tests |  | 1.782519 | 0.1439576 | 2 | Prime 20, slow hardener | PPG2002 |  |  | 65.32796 | LM |  |  | 1.770829 |  |  | MD material used in preliminary programme 2 (1 layer less than MD1) | 6.57 | 53.80622 | 6.57 | 85.55 | 250 | 10 | 1.392888 | [[±45, 0°]4;±45] | 0.02720558 | GE1 |  | 1.824486 | MD2 | 0 | VUB |  | 44.8009 | 25 |  | 5 | S0105 | V1 | 4 | Cruciform |  | 47S0105MD2 |  |  |  | 45/-45/0/45/-45/0/45/-45/0/45/-45/0/45/-45
Table OptiMat | 1255 | GEV207_S0105_0004 | 47 | 44.8009 | VUB | MD2 | 0 | LM | S0105 | GE1 | [5 empty] | 250 |  |  |  | TG 2 phase I | I | 2003-10-20 | 2003-10-20 | MA1, STT |  | 49.04614 |  | 49.04614 |  | 12.73926 | 1.695893 | 1.695893 |  | 0.6300308 | -0.4371095 | [10 empty] | 1 |  |  |  | t |  |  | 12.73926 | [14 empty] | 100 kN Biaxial set-up, VUB | l | m | n |  |  | d, RT | OB_TG2_R016_VUB/OB_TG2_R036 | no end taps, Faxial/F90: 3,85/1 | [10 empty] | GEV 207 S0100-0014 geometry 5 | [5 empty] | 66.03 | 250 | 1.672139 | GEV205; GEV207 after preliminary tests |  | 1.782519 | 0.1439576 | 2 | Prime 20, slow hardener | PPG2002 |  |  | 65.32796 | LM |  |  | 1.770829 |  |  | MD material used in preliminary programme 2 (1 layer less than MD1) | 6.57 | 53.80622 | 6.57 | 85.55 | 250 | 10 | 1.392888 | [[±45, 0°]4;±45] | 0.02720558 | GE1 |  | 1.824486 | MD2 | 0 | VUB |  | 44.8009 | 25 |  | 5 | S0105 | V1 | 4 | Cruciform |  | 47S0105MD2 |  |  |  | 45/-45/0/45/-45/0/45/-45/0/45/-45/0/45/-45
Table OptiMat | 1254 | GEV207_S0105_0003 | 47 | 44.8009 | VUB | MD2 | 0 | LM | S0105 | GE1 | [5 empty] | 250 |  |  |  | TG 2 phase I | I | 2003-10-15 | 2003-10-15 | MA1, STT |  | 44.49683 |  | 44.49683 |  | 11.55761719 | 1.755832 | 1.755832 |  | 0.5140929 | -0.5906765 | [10 empty] | 1 |  |  |  | t |  |  | 11.55761719 | [14 empty] | 100 kN Biaxial set-up, VUB | l | m | n |  |  | d, RT | OB_TG2_R016_VUB/OB_TG2_R036 | no end taps, Faxial/F90: 3,85/1 | [10 empty] | GEV 207 S0100-0013 geometry 5 | [5 empty] | 66.03 | 250 | 1.672139 | GEV205; GEV207 after preliminary tests |  | 1.782519 | 0.1439576 | 2 | Prime 20, slow hardener | PPG2002 |  |  | 65.32796 | LM |  |  | 1.770829 |  |  | MD material used in preliminary programme 2 (1 layer less than MD1) | 6.57 | 53.80622 | 6.57 | 85.55 | 250 | 10 | 1.392888 | [[±45, 0°]4;±45] | 0.02720558 | GE1 |  | 1.824486 | MD2 | 0 | VUB |  | 44.8009 | 25 |  | 5 | S0105 | V1 | 4 | Cruciform |  | 47S0105MD2 |  |  |  | 45/-45/0/45/-45/0/45/-45/0/45/-45/0/45/-45
Table OptiMat | 1253 | GEV207_S0105_0002 | 47 | 44.8009 | VUB | MD2 | 0 | LM | S0105 | GE1 | [5 empty] | 250 |  |  |  | TG 2 phase I | I | 2003-07-01 | 2003-07-01 | MA1, STT |  | 48.54327 |  | 48.54327 |  | 12.60864 | 1.658131 | 1.658131 |  | 0.5727603 | -0.4075767 | [10 empty] | 1 |  |  |  | t |  |  | 12.60864 | [14 empty] | 100 kN Biaxial set-up, VUB | l | m | n |  |  | d, RT | OB_TG2_R016_VUB/OB_TG2_R036 | short taps in glass fiber epoxy, Faxial/F90: 3,85/1 | [10 empty] | GEV 207 S0100-0012 geometry 5 | [5 empty] | 66.03 | 250 | 1.672139 | GEV205; GEV207 after preliminary tests |  | 1.782519 | 0.1439576 | 2 | Prime 20, slow hardener | PPG2002 |  |  | 65.32796 | LM |  |  | 1.770829 |  |  | MD material used in preliminary programme 2 (1 layer less than MD1) | 6.57 | 53.80622 | 6.57 | 85.55 | 250 | 10 | 1.392888 | [[±45, 0°]4;±45] | 0.02720558 | GE1 |  | 1.824486 | MD2 | 0 | VUB |  | 44.8009 | 25 |  | 5 | S0105 | V1 | 4 | Cruciform |  | 47S0105MD2 |  |  |  | 45/-45/0/45/-45/0/45/-45/0/45/-45/0/45/-45
Table OptiMat | 1252 | GEV207_S0105_0001 | 47 | 44.8009 | VUB | MD2 | 0 | LM | S0105 | GE1 | [5 empty] | 250 |  |  |  | TG 2 phase I | I | 2003-06-30 | 2003-06-30 | MA1, STT |  | 48.99915 |  | 48.99915 |  | 12.72705 | 1.661786 | 1.661786 |  | 0.5905089 | -0.4538027 | [10 empty] | 1 |  |  |  | t |  |  | 12.72705 | [14 empty] | 100 kN Biaxial set-up, VUB | l | m | n |  |  | d, RT | OB_TG2_R016_VUB/OB_TG2_R036 | short taps in glass fiber epoxy, Faxial/F90: 3,85/1 | [10 empty] | GEV 207 S0100-0011 geometry 5 | [5 empty] | 66.03 | 250 | 1.672139 | GEV205; GEV207 after preliminary tests |  | 1.782519 | 0.1439576 | 2 | Prime 20, slow hardener | PPG2002 |  |  | 65.32796 | LM |  |  | 1.770829 |  |  | MD material used in preliminary programme 2 (1 layer less than MD1) | 6.57 | 53.80622 | 6.57 | 85.55 | 250 | 10 | 1.392888 | [[±45, 0°]4;±45] | 0.02720558 | GE1 |  | 1.824486 | MD2 | 0 | VUB |  | 44.8009 | 25 |  | 5 | S0105 | V1 | 4 | Cruciform |  | 47S0105MD2 |  |  |  | 45/-45/0/45/-45/0/45/-45/0/45/-45/0/45/-45
Table OptiMat | 1251 | GEV207_S0104_0005 | 46 | 42.02215 | VUB | MD2 | 0 | LM | S0104 | GE1 | [5 empty] | 250 |  |  |  | TG 2 phase I | I | 2003-12-08 | 2003-12-08 | MA1, STT |  | 62.8856 |  | 62.8856 |  | 10.88928 | 1.758428 | 1.758428 |  | 0.4059306944 | 0.0086858491 | [10 empty] | 1 |  |  |  | t |  |  | 10.88928 | [14 empty] | 100 kN Biaxial set-up, VUB | l | m | n |  |  | d, RT | OB_TG2_R016_VUB | long taps in aluminium, Faxial/F90: 5,775/1 | [10 empty] | GEV 207 S0100-0010 geometry 4 | [5 empty] | 70.34 | 250 | 0.9485473 | GEV205; GEV207 after preliminary tests |  | 1.751284 | 0.3123965 | 2 | Prime 20, slow hardener | PPG2002 |  |  | 62.37963 | LM |  |  | 0.8485067 |  |  | MD material used in preliminary programme 2 (1 layer less than MD1) | 6.57 | 57.3788 | 6.57 | 85.29 | 250 | 10 | 0.5990545 | [[±45, 0°]4;±45] | 0.018777 | GE1 |  | 1.083817 | MD2 | 0 | VUB |  | 42.02215 | 25 |  | 5 | S0104 | V1 | 4 | Cruciform |  | 46S0104MD2 |  |  |  | 45/-45/0/45/-45/0/45/-45/0/45/-45/0/45/-45
Table OptiMat | 1250 | GEV207_S0104_0004 | 46 | 42.02215 | VUB | MD2 | 0 | LM | S0104 | GE1 | [5 empty] | 250 |  |  |  | TG 2 phase I | I | 2003-11-26 | 2003-11-26 | MA1, STT |  | 61.78705 |  | 61.78705 |  | 16.04858 | 1.541557 | 1.541557 |  | 0.4678107 | [11 empty] | 1 |  |  |  | t |  |  | 16.04858 | [14 empty] | 100 kN Biaxial set-up, VUB | l | m | n |  |  | d, RT | OB_TG2_R016_VUB | long, standard Optimat taps, Faxial/F90: 3,85/1 | [10 empty] | GEV 207 S0100-009 geometry 4 | [5 empty] | 70.34 | 250 | 0.9485473 | GEV205; GEV207 after preliminary tests |  | 1.751284 | 0.3123965 | 2 | Prime 20, slow hardener | PPG2002 |  |  | 62.37963 | LM |  |  | 0.8485067 |  |  | MD material used in preliminary programme 2 (1 layer less than MD1) | 6.57 | 57.3788 | 6.57 | 85.29 | 250 | 10 | 0.5990545 | [[±45, 0°]4;±45] | 0.018777 | GE1 |  | 1.083817 | MD2 | 0 | VUB |  | 42.02215 | 25 |  | 5 | S0104 | V1 | 4 | Cruciform |  | 46S0104MD2 |  |  |  | 45/-45/0/45/-45/0/45/-45/0/45/-45/0/45/-45
Table OptiMat | 1249 | GEV207_S0104_0003 | 46 | 42.02215 | VUB | MD2 | 0 | LM | S0104 | GE1 | [5 empty] | 250 |  |  |  | TG 2 phase I | I | 2003-10-28 | 2003-10-28 | MA1, STT |  | 60.80246 |  | 60.80246 |  | 15.79284668 | 1.709963 | 1.709963 |  | 0.4209600851 | -0.761622 | [10 empty] | 1 |  |  |  | t |  |  | 15.79284668 | [14 empty] | 100 kN Biaxial set-up, VUB | l | m | n |  |  | d, RT | OB_TG2_R016_VUB | long taps in aluminium, Faxial/F90: 3,85/1 | [10 empty] | GEV 207 S0100-008 geometry 4 | [5 empty] | 70.34 | 250 | 0.9485473 | GEV205; GEV207 after preliminary tests |  | 1.751284 | 0.3123965 | 2 | Prime 20, slow hardener | PPG2002 |  |  | 62.37963 | LM |  |  | 0.8485067 |  |  | MD material used in preliminary programme 2 (1 layer less than MD1) | 6.57 | 57.3788 | 6.57 | 85.29 | 250 | 10 | 0.5990545 | [[±45, 0°]4;±45] | 0.018777 | GE1 |  | 1.083817 | MD2 | 0 | VUB |  | 42.02215 | 25 |  | 5 | S0104 | V1 | 4 | Cruciform |  | 46S0104MD2 |  |  |  | 45/-45/0/45/-45/0/45/-45/0/45/-45/0/45/-45
Table OptiMat | 1248 | GEV207_S0104_0002 | 46 | 42.02215 | VUB | MD2 | 0 | LM | S0104 | GE1 | [5 empty] | 250 |  |  |  | TG 2 phase I | I | 2003-07-01 | 2003-07-01 | MA1, STT |  | 60.83771 |  | 60.83771 |  | 15.802 | 1.785054 | 1.785054 |  | 0.4780432 | -0.8595954 | [10 empty] | 1 |  |  |  | t |  |  | 15.802 | [14 empty] | 100 kN Biaxial set-up, VUB | l | m | n |  |  | d, RT | OB_TG2_R016_VUB | long taps in carbon epoxy, Faxial/F90: 3,85/1 | [10 empty] | GEV 207 S0100-007 geometry 4 | [5 empty] | 70.34 | 250 | 0.9485473 | GEV205; GEV207 after preliminary tests |  | 1.751284 | 0.3123965 | 2 | Prime 20, slow hardener | PPG2002 |  |  | 62.37963 | LM |  |  | 0.8485067 |  |  | MD material used in preliminary programme 2 (1 layer less than MD1) | 6.57 | 57.3788 | 6.57 | 85.29 | 250 | 10 | 0.5990545 | [[±45, 0°]4;±45] | 0.018777 | GE1 |  | 1.083817 | MD2 | 0 | VUB |  | 42.02215 | 25 |  | 5 | S0104 | V1 | 4 | Cruciform |  | 46S0104MD2 |  |  |  | 45/-45/0/45/-45/0/45/-45/0/45/-45/0/45/-45
Table OptiMat | 1247 | GEV207_S0104_0001 | 46 | 42.02215 | VUB | MD2 | 0 | LM | S0104 | GE1 | [5 empty] | 250 |  |  |  | TG 2 phase I | I | 2003-06-30 | 2003-06-30 | MA1, STT |  | 59.08237 |  | 59.08237 |  | 15.34607 | 1.681265 | 1.681265 |  | 0.5053052 | -0.7524372 | [10 empty] | 1 |  |  |  | t |  |  | 15.34607 | [14 empty] | 100 kN Biaxial set-up, VUB | l | m | n |  |  | d, RT | OB_TG2_R016_VUB | long taps in aluminium, Faxial/F90: 3,85/1 | [10 empty] | GEV 207 S0100-006 geometry 4 | [5 empty] | 70.34 | 250 | 0.9485473 | GEV205; GEV207 after preliminary tests |  | 1.751284 | 0.3123965 | 2 | Prime 20, slow hardener | PPG2002 |  |  | 62.37963 | LM |  |  | 0.8485067 |  |  | MD material used in preliminary programme 2 (1 layer less than MD1) | 6.57 | 57.3788 | 6.57 | 85.29 | 250 | 10 | 0.5990545 | [[±45, 0°]4;±45] | 0.018777 | GE1 |  | 1.083817 | MD2 | 0 | VUB |  | 42.02215 | 25 |  | 5 | S0104 | V1 | 4 | Cruciform |  | 46S0104MD2 |  |  |  | 45/-45/0/45/-45/0/45/-45/0/45/-45/0/45/-45
Table OptiMat | 1246 | GEV207_S0103_0005 | 45 | 51.21563 | VUB | MD2 | 0 | LM | S0103 | GE1 | [5 empty] | 250 |  |  |  | TG 2 phase I | I | 2003-10-28 | 2003-10-28 | MA1, STT |  | 60.23497 |  | 60.23497 |  | 10.4303 | 1.515152 | 1.515152 |  | 0.2710252 | -0.8884435 | [10 empty] | 1 |  |  |  | west arm, close to test area |  |  | 10.4303 | [14 empty] | 100 kN Biaxial set-up, VUB | l | m | n |  |  | d, RT | OB_TG2_R016_VUB | long taps in aluminium, Faxial/F90: 5,775/1 | [10 empty] | GEV 207 S0100-005 geometry 3 | [5 empty] | 66.02 | 250 | 0.5262047 | GEV205; GEV207 after preliminary tests |  | 1.859877 | 1.683197 | 2 | Prime 20, slow hardener | PPG2002 |  |  | 71.59225 | LM |  |  | 0.8404347 |  |  | MD material used in preliminary programme 2 (1 layer less than MD1) | 6.57 | 46.01665 | 6.57 | 84.74 | 250 | 10 | 2.767726 | [[±45, 0°]4;±45] | 0.03628744 | GE1 |  | 1.248942 | MD2 | 0 | VUB |  | 51.21563 | 25 |  | 5 | S0103 | V1 | 4 | Cruciform |  | 45S0103MD2 |  |  |  | 45/-45/0/45/-45/0/45/-45/0/45/-45/0/45/-45
Table OptiMat | 1245 | GEV207_S0103_0004 | 45 | 51.21563 | VUB | MD2 | 0 | LM | S0103 | GE1 | [5 empty] | 250 |  |  |  | TG 2 phase I | I | 2003-10-24 | 2003-10-24 | MA1, STT |  | 62.32281 |  | 62.32281 |  | 16.18774 | 1.254756 | 1.254756 |  | 0.3181675 | -0.511213 | [10 empty] | 1 |  |  |  | t |  |  | 16.18774 | [14 empty] | 100 kN Biaxial set-up, VUB | l | m | n |  |  | d, RT | OB_TG2_R016_VUB | long taps in aluminium, Faxial/F90: 3,85/1 | [10 empty] | GEV 207 S0100-004 geometry 3 | [5 empty] | 66.02 | 250 | 0.5262047 | GEV205; GEV207 after preliminary tests |  | 1.859877 | 1.683197 | 2 | Prime 20, slow hardener | PPG2002 |  |  | 71.59225 | LM |  |  | 0.8404347 |  |  | MD material used in preliminary programme 2 (1 layer less than MD1) | 6.57 | 46.01665 | 6.57 | 84.74 | 250 | 10 | 2.767726 | [[±45, 0°]4;±45] | 0.03628744 | GE1 |  | 1.248942 | MD2 | 0 | VUB |  | 51.21563 | 25 |  | 5 | S0103 | V1 | 4 | Cruciform |  | 45S0103MD2 |  |  |  | 45/-45/0/45/-45/0/45/-45/0/45/-45/0/45/-45
Table OptiMat | 1244 | GEV207_S0103_0003 | 45 | 51.21563 | VUB | MD2 | 0 | LM | S0103 | GE1 | [5 empty] | 250 |  |  |  | TG 2 phase I | I | 2003-10-24 | 2003-10-24 | MA1, STT |  | 60.78601 |  | 60.78601 |  | 15.78857 | 1.517463 | 1.517463 |  | 0.4719389 | -0.6145303 | [10 empty] | 1 |  |  |  | t |  |  | 15.78857 | [14 empty] | 100 kN Biaxial set-up, VUB | l | m | n |  |  | d, RT | OB_TG2_R016_VUB | long taps in aluminium, Faxial/F90: 3,85/1 | [10 empty] | GEV 207 S0100-003 geometry 3 | [5 empty] | 66.02 | 250 | 0.5262047 | GEV205; GEV207 after preliminary tests |  | 1.859877 | 1.683197 | 2 | Prime 20, slow hardener | PPG2002 |  |  | 71.59225 | LM |  |  | 0.8404347 |  |  | MD material used in preliminary programme 2 (1 layer less than MD1) | 6.57 | 46.01665 | 6.57 | 84.74 | 250 | 10 | 2.767726 | [[±45, 0°]4;±45] | 0.03628744 | GE1 |  | 1.248942 | MD2 | 0 | VUB |  | 51.21563 | 25 |  | 5 | S0103 | V1 | 4 | Cruciform |  | 45S0103MD2 |  |  |  | 45/-45/0/45/-45/0/45/-45/0/45/-45/0/45/-45
Table OptiMat | 1243 | GEV207_S0103_0002 | 45 | 51.21563 | VUB | MD2 | 0 | LM | S0103 | GE1 | [5 empty] | 250 |  |  |  | TG 2 phase I | I | 2003-07-01 | 2003-07-01 | MA1, STT |  | 60.70142 |  | 60.70142 |  | 15.7666 | 1.526428 | 1.526428 |  | 0.4335823 | -0.7144013 | [10 empty] | 1 |  |  |  | t |  |  | 15.7666 | [14 empty] | 100 kN Biaxial set-up, VUB | l | m | n |  |  | d, RT | OB_TG2_R016_VUB | long taps in carbon epoxy, Faxial/F90: 3,85/1 | [10 empty] | GEV 207 S0100-002 geometry 3 | [5 empty] | 66.02 | 250 | 0.5262047 | GEV205; GEV207 after preliminary tests |  | 1.859877 | 1.683197 | 2 | Prime 20, slow hardener | PPG2002 |  |  | 71.59225 | LM |  |  | 0.8404347 |  |  | MD material used in preliminary programme 2 (1 layer less than MD1) | 6.57 | 46.01665 | 6.57 | 84.74 | 250 | 10 | 2.767726 | [[±45, 0°]4;±45] | 0.03628744 | GE1 |  | 1.248942 | MD2 | 0 | VUB |  | 51.21563 | 25 |  | 5 | S0103 | V1 | 4 | Cruciform |  | 45S0103MD2 |  |  |  | 45/-45/0/45/-45/0/45/-45/0/45/-45/0/45/-45
Table OptiMat | 1242 | GEV207_S0103_0001 | 45 | 51.21563 | VUB | MD2 | 0 | LM | S0103 | GE1 | [5 empty] | 250 |  |  |  | TG 2 phase I | I | 2003-06-30 | 2003-06-30 | MA1, STT |  | 66.81137 |  | 66.81137 |  | 24.29504 | 1.143685 | 1.143685 |  | 0.5620607 | -0.2542143 | [10 empty] | 1 |  |  |  | south arm |  |  | 24.29504 | [14 empty] | 100 kN Biaxial set-up, VUB | l | m | n |  |  | d, RT | OB_TG2_R016_VUB | no end taps, Faxial/F90: 2,75/1 | [10 empty] | GEV 207 S0100-001 geometry 3 | [5 empty] | 66.02 | 250 | 0.5262047 | GEV205; GEV207 after preliminary tests |  | 1.859877 | 1.683197 | 2 | Prime 20, slow hardener | PPG2002 |  |  | 71.59225 | LM |  |  | 0.8404347 |  |  | MD material used in preliminary programme 2 (1 layer less than MD1) | 6.57 | 46.01665 | 6.57 | 84.74 | 250 | 10 | 2.767726 | [[±45, 0°]4;±45] | 0.03628744 | GE1 |  | 1.248942 | MD2 | 0 | VUB |  | 51.21563 | 25 |  | 5 | S0103 | V1 | 4 | Cruciform |  | 45S0103MD2 |  |  |  | 45/-45/0/45/-45/0/45/-45/0/45/-45/0/45/-45
Table OptiMat | 1241 | GEV207_S0102_0007 | 124 | 49.66 | VUB | MD2 | 0 | LM | S0102 | GE1 | [5 empty] | 250 |  |  |  | TG 2 phase I | I | 2003-12-10 | 2003-12-10 | MA1, STT |  | 57.66306 |  | 57.66306 |  | 14.97742 | [15 empty] | 1 |  |  |  | north arm, far from test area and east arm, close to test area |  |  | 14.97742 | [14 empty] | 100 kN Biaxial set-up, VUB | l | m | n |  |  | d, RT | OB_TG2_R016_VUB | no end taps, Faxial/F90: 3,85/1 | [10 empty] | GEV 207 S0100-007 geometry 2 | [5 empty] | 69.5 | 250 | 0.56 | GEV205; GEV207 after preliminary tests |  | 1.89 | 0.1 | 2 | Prime 20, slow hardener | PPG2002 |  |  | 69.35 | LM |  |  | 0.62 |  |  | MD material used in preliminary programme 2 (1 layer less than MD1) | 6.57 | 49.71 | 5.08 | 88.09 | 250 | 10 | 0.63 | [[±45, 0°]4;±45] | 0.01 | GE1 |  | 0.7 | 0 | 0 | VUB |  | 49.66 | 25 |  | 5 | S0102 | V1 | 4 | Cruciform |  | 124S0102MD2 |  |  |  | 45/-45/0/45/-45/0/45/-45/0/45/-45/0/45/-45
Table OptiMat | 1240 | GEV207_S0102_0006 | 124 | 49.66 | VUB | MD2 | 0 | LM | S0102 | GE1 | [5 empty] | 250 |  |  |  | TG 2 phase I | I | 2003-12-10 | 2003-12-10 | MA1, STT |  | 53.30742 |  | 53.30742 |  | 20.74219 | 1.071117 | 1.071117 |  | 0.4862228 | -0.1814716461 | [10 empty] | 1 |  |  |  | north arm |  |  | 20.74219 | [14 empty] | 100 kN Biaxial set-up, VUB | l | m | n |  |  | d, RT | OB_TG2_R016_VUB | long, standard Optimat taps, Faxial/F90: 2,57/1 | [10 empty] | GEV 207 S0100-006 geometry 2 | [5 empty] | 69.5 | 250 | 0.56 | GEV205; GEV207 after preliminary tests |  | 1.89 | 0.1 | 2 | Prime 20, slow hardener | PPG2002 |  |  | 69.35 | LM |  |  | 0.62 |  |  | MD material used in preliminary programme 2 (1 layer less than MD1) | 6.57 | 49.71 | 5.08 | 88.09 | 250 | 10 | 0.63 | [[±45, 0°]4;±45] | 0.01 | GE1 |  | 0.7 | 0 | 0 | VUB |  | 49.66 | 25 |  | 5 | S0102 | V1 | 4 | Cruciform |  | 124S0102MD2 |  |  |  | 45/-45/0/45/-45/0/45/-45/0/45/-45/0/45/-45
Table OptiMat | 1239 | GEV207_S0102_0005 | 124 | 49.66 | VUB | MD2 | 0 | LM | S0102 | GE1 | [5 empty] | 250 |  |  |  | TG 2 phase I | I | 2003-12-09 | 2003-12-09 | MA1, STT |  | 59.05769 |  | 59.05769 |  | 10.22644043 | 1.422612 | 1.422612 |  | 0.3028569 | -0.8344455 | [10 empty] | 1 |  |  |  | west arm |  |  | 10.22644043 | [14 empty] | 100 kN Biaxial set-up, VUB | l | m | n |  |  | d, RT | OB_TG2_R016_VUB | long, standard Optimat taps, Faxial/F90: 5,775/1 | [10 empty] | GEV 207 S0100-005 geometry 2 | [5 empty] | 69.5 | 250 | 0.56 | GEV205; GEV207 after preliminary tests |  | 1.89 | 0.1 | 2 | Prime 20, slow hardener | PPG2002 |  |  | 69.35 | LM |  |  | 0.62 |  |  | MD material used in preliminary programme 2 (1 layer less than MD1) | 6.57 | 49.71 | 5.08 | 88.09 | 250 | 10 | 0.63 | [[±45, 0°]4;±45] | 0.01 | GE1 |  | 0.7 | 0 | 0 | VUB |  | 49.66 | 25 |  | 5 | S0102 | V1 | 4 | Cruciform |  | 124S0102MD2 |  |  |  | 45/-45/0/45/-45/0/45/-45/0/45/-45/0/45/-45
Table OptiMat | 1238 | GEV207_S0102_0004 | 124 | 49.66 | VUB | MD2 | 0 | LM | S0102 | GE1 | [5 empty] | 250 |  |  |  | TG 2 phase I | I | 2003-12-09 | 2003-12-09 | MA1, STT |  | 55.01477 |  | 55.01477 |  | 14.28955 | 1.210383 | 1.210383 |  | 0.3357642 | -0.5098978 | [10 empty] | 1 |  |  |  | close to test area |  |  | 14.28955 | [14 empty] | 100 kN Biaxial set-up, VUB | l | m | n |  |  | d, RT | OB_TG2_R016_VUB | long, standard Optimat taps, Faxial/F90: 3,85/1 | [10 empty] | GEV 207 S0100-004 geometry 2 | [5 empty] | 69.5 | 250 | 0.56 | GEV205; GEV207 after preliminary tests |  | 1.89 | 0.1 | 2 | Prime 20, slow hardener | PPG2002 |  |  | 69.35 | LM |  |  | 0.62 |  |  | MD material used in preliminary programme 2 (1 layer less than MD1) | 6.57 | 49.71 | 5.08 | 88.09 | 250 | 10 | 0.63 | [[±45, 0°]4;±45] | 0.01 | GE1 |  | 0.7 | 0 | 0 | VUB |  | 49.66 | 25 |  | 5 | S0102 | V1 | 4 | Cruciform |  | 124S0102MD2 |  |  |  | 45/-45/0/45/-45/0/45/-45/0/45/-45/0/45/-45
Table OptiMat | 1237 | GEV207_S0102_0003 | 124 | 49.66 | VUB | MD2 | 0 | LM | S0102 | GE1 | [5 empty] | 250 |  |  |  | TG 2 phase I | I | 2003-12-09 | 2003-12-09 | MA1, STT |  | 63.61288 |  | 63.61288 |  | 16.52283 | 1.561787 | 1.561787 |  | 0.6278089 | -0.6079140994 | [10 empty] | 1 |  |  |  | close to test area |  |  | 16.52283 | [14 empty] | 100 kN Biaxial set-up, VUB | l | m | n |  |  | d, RT | OB_TG2_R016_VUB | long, standard Optimat taps, Faxial/F90: 3,85/1 | [10 empty] | GEV 207 S0100-003 geometry 2 | [5 empty] | 69.5 | 250 | 0.56 | GEV205; GEV207 after preliminary tests |  | 1.89 | 0.1 | 2 | Prime 20, slow hardener | PPG2002 |  |  | 69.35 | LM |  |  | 0.62 |  |  | MD material used in preliminary programme 2 (1 layer less than MD1) | 6.57 | 49.71 | 5.08 | 88.09 | 250 | 10 | 0.63 | [[±45, 0°]4;±45] | 0.01 | GE1 |  | 0.7 | 0 | 0 | VUB |  | 49.66 | 25 |  | 5 | S0102 | V1 | 4 | Cruciform |  | 124S0102MD2 |  |  |  | 45/-45/0/45/-45/0/45/-45/0/45/-45/0/45/-45
Table OptiMat | 1236 | GEV207_S0102_0002 | 124 | 49.66 | VUB | MD2 | 0 | LM | S0102 | GE1 | [5 empty] | 250 |  |  |  | TG 2 phase I | I | 2003-12-08 | 2003-12-08 | MA1, STT |  | 54.70929 |  | 54.70929 |  | 14.21021 | 1.276495 | 1.276495 |  | 0.4489325618 | -0.5484121 | [10 empty] | 1 |  |  |  | close to test area |  |  | 14.21021 | [14 empty] | 100 kN Biaxial set-up, VUB | l | m | n |  |  | d, RT | OB_TG2_R016_VUB | long, standard Optimat taps, Faxial/F90: 3,85/1 | [10 empty] | GEV 207 S0100-002 geometry 2 | [5 empty] | 69.5 | 250 | 0.56 | GEV205; GEV207 after preliminary tests |  | 1.89 | 0.1 | 2 | Prime 20, slow hardener | PPG2002 |  |  | 69.35 | LM |  |  | 0.62 |  |  | MD material used in preliminary programme 2 (1 layer less than MD1) | 6.57 | 49.71 | 5.08 | 88.09 | 250 | 10 | 0.63 | [[±45, 0°]4;±45] | 0.01 | GE1 |  | 0.7 | 0 | 0 | VUB |  | 49.66 | 25 |  | 5 | S0102 | V1 | 4 | Cruciform |  | 124S0102MD2 |  |  |  | 45/-45/0/45/-45/0/45/-45/0/45/-45/0/45/-45
Table OptiMat | 1235 | GEV207_S0102_0001 | 124 | 49.66 | VUB | MD2 | 0 | LM | S0102 | GE1 | [5 empty] | 250 |  |  |  | TG 2 phase I | I | 2003-11-26 | 2003-11-26 | [22 empty] | 1 | [27 empty] | d, RT |  | long, standard Optimat taps; MA1, static, not loaded to failure | x | [9 empty] | GEV 207 S0100-001 geometry 2 | [5 empty] | 69.5 | 250 | 0.56 | GEV205; GEV207 after preliminary tests |  | 1.89 | 0.1 | 2 | Prime 20, slow hardener | PPG2002 |  |  | 69.35 | LM |  |  | 0.62 |  |  | MD material used in preliminary programme 2 (1 layer less than MD1) | 6.57 | 49.71 | 5.08 | 88.09 | 250 | 10 | 0.63 | [[±45, 0°]4;±45] | 0.01 | GE1 |  | 0.7 | 0 | 0 | VUB |  | 49.66 | 25 |  | 5 | S0102 | V1 | 4 | Cruciform |  | 124S0102MD2 |  |  |  | 45/-45/0/45/-45/0/45/-45/0/45/-45/0/45/-45
Table OptiMat | 1234 | GEV213_R0390_0125 | 108 | 56.66 | VUB | UD3 | 90 | LM | R0390 | GE1 | 6.28 |  | 25.18667 | 25.18667 | 158.1723 | 145 |  |  |  | TG 3 phase I | I | 2003-12-08 | 2003-12-08 | STT |  | 9.227905273 |  | 9.227905273 |  |  | 0.4652787022 | 0.4652787022 |  |  |  | 0.1107027 | 58.34085 | 58.34085 |  |  |  |  | 4029.223 |  |  | 1 |  |  |  | t | [9 empty] | 14.47943 | [5 empty] | 0.004029223 |  | 100 kN Instron, VUB | d | m | n |  |  | d, RT | OB_TG3_R011 | static increasing test (loading-unloading-reloading) | [8 empty] | x | [6 empty] | 2 | 67.49 | 145 | 0.71 | GEV213 |  | 1.97 | 0.19 | various | Prime 20, slow hardener | PPG2002 |  |  | 74.69 | LM |  |  | 1 |  | 35 | 7 layers of UD | 6.16 | 43.49 | 6.16 | 86.45 | 25 | 0 | 0.1 | [0°]7 | 0.01 | GE1 |  | 0.83 | UD3 | 0 | UP, VUB |  | 56.66 |  |  | 0 | R0390 | V1 | 7 | Rectangular | 55 | 108R0390UD3 | 58.34085 |  |  | 0/0/0/0/0/0/0
Table OptiMat | 1233 | GEV213_R0390_0124 | 108 | 56.66 | VUB | UD3 | 90 | LM | R0390 | GE1 | 6.163333 |  | 25.16333 | 25.16333 | 155.09 | 145 |  |  |  | TG 3 phase I | I | 2003-12-08 | 2003-12-08 | STT |  | 8.721313477 |  | 8.721313477 |  |  | 0.4243556663 | 0.4243556663 |  |  |  | 0.1060371 | 56.23388 | 56.23388 |  |  |  |  | 3729.261 |  |  | 1 |  |  |  | t | [9 empty] | 15.07909 | [5 empty] | 0.003729261 |  | 100 kN Instron, VUB | d | m | n |  |  | d, RT | OB_TG3_R011 | static increasing test (loading-unloading-reloading) | [8 empty] | x | [6 empty] | 2 | 67.49 | 145 | 0.71 | GEV213 |  | 1.97 | 0.19 | various | Prime 20, slow hardener | PPG2002 |  |  | 74.69 | LM |  |  | 1 |  | 35 | 7 layers of UD | 6.16 | 43.49 | 6.16 | 86.45 | 25 | 0 | 0.1 | [0°]7 | 0.01 | GE1 |  | 0.83 | UD3 | 0 | UP, VUB |  | 56.66 |  |  | 0 | R0390 | V1 | 7 | Rectangular | 55 | 108R0390UD3 | 56.23388 |  |  | 0/0/0/0/0/0/0
Table OptiMat | 1232 | GEV213_R0390_0122 | 108 | 56.66 | VUB | UD3 | 90 | LM | R0390 | GE1 | 6.286667 |  | 24.9 | 24.9 | 156.538 | 145 |  |  |  | TG 3 phase I | I | 2003-12-08 | 2003-12-08 | STT |  | 9.000549316 |  | 9.000549316 |  |  | 0.4636361249 | 0.4636361249 |  |  |  | 0.1126872 | 57.49754 | 57.49754 |  |  |  |  | 3968.505 |  |  | 1 |  |  |  | t | [9 empty] | 14.48846 | [5 empty] | 0.003968505 |  | 100 kN Instron, VUB | d | m | n |  |  | d, RT | OB_TG3_R011 | static increasing test (loading-unloading-reloading) | [8 empty] | x | [6 empty] | 2 | 67.49 | 145 | 0.71 | GEV213 |  | 1.97 | 0.19 | various | Prime 20, slow hardener | PPG2002 |  |  | 74.69 | LM |  |  | 1 |  | 35 | 7 layers of UD | 6.16 | 43.49 | 6.16 | 86.45 | 25 | 0 | 0.1 | [0°]7 | 0.01 | GE1 |  | 0.83 | UD3 | 0 | UP, VUB |  | 56.66 |  |  | 0 | R0390 | V1 | 7 | Rectangular | 55 | 108R0390UD3 | 57.49754 |  |  | 0/0/0/0/0/0/0
Table OptiMat | 1231 | GEV213_R0390_0121 | 108 | 56.66 | VUB | UD3 | 90 | LM | R0390 | GE1 | 6.213333 |  | 25.13667 | 25.13667 | 156.1825 | 145 |  |  |  | TG 3 phase I | I | 2003-12-08 | 2003-12-08 | STT |  | 8.959655762 |  | 8.959655762 |  |  | 0.4596084 | 0.4596084 |  |  |  | 0.10474 | 57.36658 | 57.36658 |  |  |  |  | 3841.203 |  |  | 1 |  |  |  | t | [9 empty] | 14.93454 | [5 empty] | 0.003841203 |  | 100 kN Instron, VUB | d | m | n |  |  | d, RT | OB_TG3_R011 | static increasing test (loading-unloading-reloading) | [8 empty] | x | [6 empty] | 2 | 67.49 | 145 | 0.71 | GEV213 |  | 1.97 | 0.19 | various | Prime 20, slow hardener | PPG2002 |  |  | 74.69 | LM |  |  | 1 |  | 35 | 7 layers of UD | 6.16 | 43.49 | 6.16 | 86.45 | 25 | 0 | 0.1 | [0°]7 | 0.01 | GE1 |  | 0.83 | UD3 | 0 | UP, VUB |  | 56.66 |  |  | 0 | R0390 | V1 | 7 | Rectangular | 55 | 108R0390UD3 | 57.36658 |  |  | 0/0/0/0/0/0/0
Table OptiMat | 1230 | GEV213_R0390_0120 | 108 | 56.66 | VUB | UD3 | 90 | LM | R0390 | GE1 | 6.173333 |  | 25.15667 | 25.15667 | 155.3005 | 145 |  |  |  | TG 3 phase I | I | 2003-12-08 | 2003-12-08 | STT |  | 8.589477539 |  | 8.589477539 |  |  | 0.4263333109 | 0.4263333109 |  |  |  | 0.09976009 | 55.30876 | 55.30876 |  |  |  |  | 3636.021 |  |  | 1 |  |  |  | t | [9 empty] | 15.21134 | [5 empty] | 0.003636021 |  | 100 kN Instron, VUB | d | m | n |  |  | d, RT | OB_TG3_R011 | static increasing test (loading-unloading-reloading) | [8 empty] | x | [6 empty] | 2 | 67.49 | 145 | 0.71 | GEV213 |  | 1.97 | 0.19 | various | Prime 20, slow hardener | PPG2002 |  |  | 74.69 | LM |  |  | 1 |  | 35 | 7 layers of UD | 6.16 | 43.49 | 6.16 | 86.45 | 25 | 0 | 0.1 | [0°]7 | 0.01 | GE1 |  | 0.83 | UD3 | 0 | UP, VUB |  | 56.66 |  |  | 0 | R0390 | V1 | 7 | Rectangular | 55 | 108R0390UD3 | 55.30876 |  |  | 0/0/0/0/0/0/0
Table OptiMat | 1229 | GEV213_R0390_0119 | 108 | 56.66 | VUB | UD3 | 90 | LM | R0390 | GE1 | 6.196667 |  | 25.02667 | 25.02667 | 155.0819 | 145 |  |  |  | TG 3 phase I | I | 2003-12-08 | 2003-12-08 | STT |  | 9.138183594 |  | 9.138183594 |  |  | 0.4584117 | 0.4584117 |  |  |  | 0.1093155 | 58.92488 | 58.92488 |  |  |  |  | 4004.45 |  |  | 1 |  |  |  | t | [9 empty] | 14.71485 | [5 empty] | 0.00400445 |  | 100 kN Instron, VUB | d | m | n |  |  | d, RT | OB_TG3_R011 | static increasing test (loading-unloading-reloading) | [8 empty] | x | [6 empty] | 2 | 67.49 | 145 | 0.71 | GEV213 |  | 1.97 | 0.19 | various | Prime 20, slow hardener | PPG2002 |  |  | 74.69 | LM |  |  | 1 |  | 35 | 7 layers of UD | 6.16 | 43.49 | 6.16 | 86.45 | 25 | 0 | 0.1 | [0°]7 | 0.01 | GE1 |  | 0.83 | UD3 | 0 | UP, VUB |  | 56.66 |  |  | 0 | R0390 | V1 | 7 | Rectangular | 55 | 108R0390UD3 | 58.92488 |  |  | 0/0/0/0/0/0/0
Table OptiMat | 1228 | GEV206_R0330_0017 | 41 | 51.61059 | VUB | UD2 | 30 | LM | R0330 | GE1 | 3.873333 |  | 24.27333 | 24.27333 | 94.01871 | 145 |  |  |  | TG 3 phase I | I | 2003-07-10 | 2003-07-10 | STT |  | 11.11511 |  | 11.11511 |  |  | 1.964131 | 1.964131 |  |  |  |  | 118.2223 | 118.2223 | [7 empty] | 1 |  |  |  | t | [6 empty] | 1 | [10 empty] | 100 kN Instron, VUB | d | m | n |  |  | d, RT | OB_TG3_R011 | static increasing test (loading-unloading-reloading) | [8 empty] | x | [6 empty] | 2 | 73.39 | 145 | 0.9080699 | GEV204; GEV206 after preliminary tests |  | 1.879384 | 0.7250349 | 3 | Prime 20, slow hardener | PPG2002 |  |  | 71.39811 | LM |  |  | 1.393046 |  | 35 | UD material used in preliminary programme 2 (1 layer less than UD1) | 3.52 | 46.82134 | 6.16 | 86.21 | 25 | 0 | 1.568065 | [0°]4 | 0.009019136 | GE1 |  | 0.8103667 | UD2 | 0 | VUB, VTT |  | 51.61059 |  |  | 0 | R0330 | V1 | 4 | Rectangular | 55 | 41R0330UD2 | 118.2223 |  |  | 0/0/0/0
Table OptiMat | 1227 | GEV206_R0330_0016 | 41 | 51.61059 | VUB | UD2 | 30 | LM | R0330 | GE1 | 3.846667 |  | 25.11 | 25.11 | 96.5898 | 145 |  |  |  | TG 3 phase I | I | 2003-07-10 | 2003-07-10 | STT |  | 11.47461 |  | 11.47461 |  |  | 2.652663 | 2.652663 |  |  |  |  | 118.7973 | 118.7973 |  | 1.801861 | 51.24291 | 7.203123 |  |  |  | 1 |  |  |  | t | [6 empty] | 1 | [10 empty] | 100 kN Instron, VUB | d | m | n |  |  | d, RT | OB_TG3_R011 | static increasing test (loading-unloading-reloading) | [8 empty] | x | [6 empty] | 2 | 73.39 | 145 | 0.9080699 | GEV204; GEV206 after preliminary tests |  | 1.879384 | 0.7250349 | 3 | Prime 20, slow hardener | PPG2002 |  |  | 71.39811 | LM |  |  | 1.393046 |  | 35 | UD material used in preliminary programme 2 (1 layer less than UD1) | 3.52 | 46.82134 | 6.16 | 86.21 | 25 | 0 | 1.568065 | [0°]4 | 0.009019136 | GE1 |  | 0.8103667 | UD2 | 0 | VUB, VTT |  | 51.61059 |  |  | 0 | R0330 | V1 | 4 | Rectangular | 55 | 41R0330UD2 | 118.7973 |  |  | 0/0/0/0
Table OptiMat | 1226 | GEV206_R0330_0015 | 41 | 51.61059 | VUB | UD2 | 30 | LM | R0330 | GE1 | 3.856667 |  | 24.49 | 24.49 | 94.44977 | 145 |  |  |  | TG 3 phase I | I | 2003-07-10 | 2003-07-10 | STT |  | 11.7981 |  | 11.7981 |  |  | 2.395924865 | 2.395924865 |  |  |  |  | 124.914 | 124.914 |  | 2.799587 | 51.39621 | 6.336473 |  |  |  | 1 |  |  |  | t | [6 empty] | 1 | [10 empty] | 100 kN Instron, VUB | d | m | n |  |  | d, RT | OB_TG3_R011 | static increasing test (loading-unloading-reloading) | [8 empty] | x | [6 empty] | 2 | 73.39 | 145 | 0.9080699 | GEV204; GEV206 after preliminary tests |  | 1.879384 | 0.7250349 | 3 | Prime 20, slow hardener | PPG2002 |  |  | 71.39811 | LM |  |  | 1.393046 |  | 35 | UD material used in preliminary programme 2 (1 layer less than UD1) | 3.52 | 46.82134 | 6.16 | 86.21 | 25 | 0 | 1.568065 | [0°]4 | 0.009019136 | GE1 |  | 0.8103667 | UD2 | 0 | VUB, VTT |  | 51.61059 |  |  | 0 | R0330 | V1 | 4 | Rectangular | 55 | 41R0330UD2 | 124.914 |  |  | 0/0/0/0
Table OptiMat | 1225 | GEV206_R0330_0014 | 41 | 51.61059 | VUB | UD2 | 30 | LM | R0330 | GE1 | 3.88 |  | 24.48 | 24.48 | 94.9824 | 145 |  |  |  | TG 3 phase I | I | 2003-07-10 | 2003-07-10 | STT |  | 11.6864 |  | 11.6864 |  |  | 2.386517 | 2.386517 |  |  |  |  | 123.0375 | 123.0375 |  | 2.343986 | 54.04263 | 7.911828 |  |  |  | 1 |  |  |  | t | [6 empty] | 1 | [10 empty] | 100 kN Instron, VUB | d | m | n |  |  | d, RT | OB_TG3_R011 | static increasing test (loading-unloading-reloading) | [8 empty] | x | [6 empty] | 2 | 73.39 | 145 | 0.9080699 | GEV204; GEV206 after preliminary tests |  | 1.879384 | 0.7250349 | 3 | Prime 20, slow hardener | PPG2002 |  |  | 71.39811 | LM |  |  | 1.393046 |  | 35 | UD material used in preliminary programme 2 (1 layer less than UD1) | 3.52 | 46.82134 | 6.16 | 86.21 | 25 | 0 | 1.568065 | [0°]4 | 0.009019136 | GE1 |  | 0.8103667 | UD2 | 0 | VUB, VTT |  | 51.61059 |  |  | 0 | R0330 | V1 | 4 | Rectangular | 55 | 41R0330UD2 | 123.0375 |  |  | 0/0/0/0
Table OptiMat | 1224 | GEV206_R0330_0013 | 41 | 51.61059 | VUB | UD2 | 30 | LM | R0330 | GE1 | 3.79 |  | 24.49333 | 24.49333 | 92.82973 | 145 |  |  |  | TG 3 phase I | I | 2003-07-10 | 2003-07-10 | STT |  | 11.26282 |  | 11.26282 |  |  | 2.387427 | 2.387427 |  |  |  |  | 121.3277 | 121.3277 |  | 2.378724 | 53.27682 | 6.135121 |  |  |  | 1 |  |  |  | t | [6 empty] | 1 | [10 empty] | 100 kN Instron, VUB | d | m | n |  |  | d, RT | OB_TG3_R011 | static increasing test (loading-unloading-reloading) | [8 empty] | x | [6 empty] | 2 | 73.39 | 145 | 0.9080699 | GEV204; GEV206 after preliminary tests |  | 1.879384 | 0.7250349 | 3 | Prime 20, slow hardener | PPG2002 |  |  | 71.39811 | LM |  |  | 1.393046 |  | 35 | UD material used in preliminary programme 2 (1 layer less than UD1) | 3.52 | 46.82134 | 6.16 | 86.21 | 25 | 0 | 1.568065 | [0°]4 | 0.009019136 | GE1 |  | 0.8103667 | UD2 | 0 | VUB, VTT |  | 51.61059 |  |  | 0 | R0330 | V1 | 4 | Rectangular | 55 | 41R0330UD2 | 121.3277 |  |  | 0/0/0/0
Table OptiMat | 1223 | GEV206_R0330_0012 | 41 | 51.61059 | VUB | UD2 | 30 | LM | R0330 | GE1 | 3.85 |  | 24.40333 | 24.40333 | 93.95283 | 145 |  |  |  | TG 3 phase I | I | 2003-07-10 | 2003-07-10 | STT |  | 12.05597 |  | 12.05597 |  |  | 2.317668 | 2.317668 |  |  |  |  | 128.3194 | 128.3194 |  | 2.179995 | 52.53628 | 8.173248 |  |  |  | 1 |  |  |  | t | [6 empty] | 1 | [10 empty] | 100 kN Instron, VUB | d | m | n |  |  | d, RT | OB_TG3_R011 | static increasing test (loading-unloading-reloading) | [8 empty] | x | [6 empty] | 2 | 73.39 | 145 | 0.9080699 | GEV204; GEV206 after preliminary tests |  | 1.879384 | 0.7250349 | 3 | Prime 20, slow hardener | PPG2002 |  |  | 71.39811 | LM |  |  | 1.393046 |  | 35 | UD material used in preliminary programme 2 (1 layer less than UD1) | 3.52 | 46.82134 | 6.16 | 86.21 | 25 | 0 | 1.568065 | [0°]4 | 0.009019136 | GE1 |  | 0.8103667 | UD2 | 0 | VUB, VTT |  | 51.61059 |  |  | 0 | R0330 | V1 | 4 | Rectangular | 55 | 41R0330UD2 | 128.3194 |  |  | 0/0/0/0
Table OptiMat | 1222 | GEV206_R0300_0282 | 49 | 53.53913 | VUB | UD2 | 0 | LM | R0300 | GE1 | 3.726667 |  | 25.72 | 25.72 | 95.84987 | 145 |  |  |  | TG 5 phase I | I | 2003-10-26 | 2003-10-26 | STT |  | 79.14429 |  | 79.14429 |  |  | 2.350981 | 2.350981 |  |  |  | 0.2674783 | 825.711 | 825.711 |  | 2.246174 | 55.57152 | 8.954629 | 22686.08 |  |  | 1 |  |  |  | t | [6 empty] | 0.25 |  |  | 36.39726 | [5 empty] | 0.02268608 |  | 100 kN Instron, VUB | d | m | n |  |  | d, RT | OB_TG3_R011 | static increasing test (loading-unloading-reloading) | [8 empty] | x | [6 empty] | 2 | 65.51 | 145 | 0.567271 | GEV204; GEV206 after preliminary tests |  | 1.912928 | 0.7036581 | various | Prime 20, slow hardener | PPG2002 |  |  | 72.76835 | LM |  |  | 0.519208 |  | 35 | UD material used in preliminary programme 2 (1 layer less than UD1) | 3.52 | 45.37547 | 3.52 | 86.3 | 25 | 0 | 1.085399 | [0°]4 | 0.01 | GE1 |  | 0.5412783 | UD2 | 0 | VUB |  | 53.53913 |  |  | 0 | R0300 | V1 | 4 | Rectangular | 55 | 49R0300UD2 | 825.711 |  |  | 0/0/0/0
Table OptiMat | 1221 | GEV206_R0300_0281 | 49 | 53.53913 | VUB | UD2 | 0 | LM | R0300 | GE1 | 3.723333 |  | 25.42333 | 25.42333 | 94.65954 | 145 |  |  |  | TG 5 phase I | I | 2003-10-26 | 2003-10-26 | STT |  | 78.71704 |  | 78.71704 |  |  | 2.258908 | 2.258908 |  |  |  | 0.3194642 | 831.5806 | 831.5806 |  |  |  |  | 21143.71 |  |  | 1 |  |  |  | t | [6 empty] | 0.25 |  |  | 39.32993 | [5 empty] | 0.02114371 |  | 100 kN Instron, VUB | d | m | n |  |  | d, RT | OB_TG3_R011 | static increasing test (loading-unloading-reloading) | [8 empty] | x | [6 empty] | 2 | 65.51 | 145 | 0.567271 | GEV204; GEV206 after preliminary tests |  | 1.912928 | 0.7036581 | various | Prime 20, slow hardener | PPG2002 |  |  | 72.76835 | LM |  |  | 0.519208 |  | 35 | UD material used in preliminary programme 2 (1 layer less than UD1) | 3.52 | 45.37547 | 3.52 | 86.3 | 25 | 0 | 1.085399 | [0°]4 | 0.01 | GE1 |  | 0.5412783 | UD2 | 0 | VUB |  | 53.53913 |  |  | 0 | R0300 | V1 | 4 | Rectangular | 55 | 49R0300UD2 | 831.5806 |  |  | 0/0/0/0
Table OptiMat | 1220 | GEV206_R0300_0280 | 49 | 53.53913 | VUB | UD2 | 0 | LM | R0300 | GE1 | 3.76 |  | 25.41333 | 25.41333 | 95.55413 | 145 |  |  |  | TG 5 phase I | I | 2003-10-26 | 2003-10-26 | STT |  | 80.30396 |  | 80.30396 |  |  | 2.253327 | 2.253327 |  |  |  | 0.3206078 | 840.4027 | 840.4027 |  |  |  |  | 21429.11 |  |  | 1 |  |  |  | t | [6 empty] | 0.25 |  |  | 39.21782 | [5 empty] | 0.02142911 |  | 100 kN Instron, VUB | d | m | n |  |  | d, RT | OB_TG3_R011 | static increasing test (loading-unloading-reloading) | [8 empty] | x | [6 empty] | 2 | 65.51 | 145 | 0.567271 | GEV204; GEV206 after preliminary tests |  | 1.912928 | 0.7036581 | various | Prime 20, slow hardener | PPG2002 |  |  | 72.76835 | LM |  |  | 0.519208 |  | 35 | UD material used in preliminary programme 2 (1 layer less than UD1) | 3.52 | 45.37547 | 3.52 | 86.3 | 25 | 0 | 1.085399 | [0°]4 | 0.01 | GE1 |  | 0.5412783 | UD2 | 0 | VUB |  | 53.53913 |  |  | 0 | R0300 | V1 | 4 | Rectangular | 55 | 49R0300UD2 | 840.4027 |  |  | 0/0/0/0
Table OptiMat | 1219 | GEV206_R0300_0278 | 49 | 53.53913 | VUB | UD2 | 0 | LM | R0300 | GE1 | 3.713333 |  | 25.41333 | 25.41333 | 94.36818 | 145 |  |  |  | TG 5 phase I | I | 2003-10-26 | 2003-10-26 | STT |  | 81.24084 |  | 81.24084 |  |  | 2.325661814 | 2.325661814 |  |  |  | 0.3375356 | 860.8924 | 860.8924 |  |  |  |  | 22359.57 |  |  | 1 |  |  |  | t | [6 empty] | 0.25 |  |  | 38.50219 | [5 empty] | 0.02235957 |  | 100 kN Instron, VUB | d | m | n |  |  | d, RT | OB_TG3_R011 | static increasing test (loading-unloading-reloading) | [8 empty] | x | [6 empty] | 2 | 65.51 | 145 | 0.567271 | GEV204; GEV206 after preliminary tests |  | 1.912928 | 0.7036581 | various | Prime 20, slow hardener | PPG2002 |  |  | 72.76835 | LM |  |  | 0.519208 |  | 35 | UD material used in preliminary programme 2 (1 layer less than UD1) | 3.52 | 45.37547 | 3.52 | 86.3 | 25 | 0 | 1.085399 | [0°]4 | 0.01 | GE1 |  | 0.5412783 | UD2 | 0 | VUB |  | 53.53913 |  |  | 0 | R0300 | V1 | 4 | Rectangular | 55 | 49R0300UD2 | 860.8924 |  |  | 0/0/0/0
Table OptiMat | 1218 | GEV206_R0300_0277 | 49 | 53.53913 | VUB | UD2 | 0 | LM | R0300 | GE1 | 3.74 |  | 25.39667 | 25.39667 | 94.98353 | 145 |  |  |  | TG 5 phase I | I | 2003-10-26 | 2003-10-26 | STT |  | 79.73633 |  | 79.73633 |  |  | 2.193712 | 2.193712 |  |  |  | 0.3053766 | 839.4753 | 839.4753 |  |  |  |  | 21468.09 |  |  | 1 |  |  |  | t | [6 empty] | 0.25 |  |  | 39.10339 | [5 empty] | 0.02146809 |  | 100 kN Instron, VUB | d | m | n |  |  | d, RT | OB_TG3_R011 | static increasing test (loading-unloading-reloading) | [8 empty] | x | [6 empty] | 2 | 65.51 | 145 | 0.567271 | GEV204; GEV206 after preliminary tests |  | 1.912928 | 0.7036581 | various | Prime 20, slow hardener | PPG2002 |  |  | 72.76835 | LM |  |  | 0.519208 |  | 35 | UD material used in preliminary programme 2 (1 layer less than UD1) | 3.52 | 45.37547 | 3.52 | 86.3 | 25 | 0 | 1.085399 | [0°]4 | 0.01 | GE1 |  | 0.5412783 | UD2 | 0 | VUB |  | 53.53913 |  |  | 0 | R0300 | V1 | 4 | Rectangular | 55 | 49R0300UD2 | 839.4753 |  |  | 0/0/0/0
Table OptiMat | 1217 | GEV206_R0300_0276 | 49 | 53.53913 | VUB | UD2 | 0 | LM | R0300 | GE1 | 3.733333 |  | 25.32333 | 25.32333 | 94.54044 | 145 |  |  |  | TG 5 phase I | I | 2003-10-26 | 2003-10-26 | STT |  | 78.93677 |  | 78.93677 |  |  | 2.22992 | 2.22992 |  |  |  | 0.3176651 | 834.9524 | 834.9524 |  |  |  |  | 21645.85 |  |  | 1 |  |  |  | t | [6 empty] | 0.25 |  |  | 38.57332 | [5 empty] | 0.02164585 |  | 100 kN Instron, VUB | d | m | n |  |  | d, RT | OB_TG3_R011 | static increasing test (loading-unloading-reloading) | [8 empty] | x | [6 empty] | 2 | 65.51 | 145 | 0.567271 | GEV204; GEV206 after preliminary tests |  | 1.912928 | 0.7036581 | various | Prime 20, slow hardener | PPG2002 |  |  | 72.76835 | LM |  |  | 0.519208 |  | 35 | UD material used in preliminary programme 2 (1 layer less than UD1) | 3.52 | 45.37547 | 3.52 | 86.3 | 25 | 0 | 1.085399 | [0°]4 | 0.01 | GE1 |  | 0.5412783 | UD2 | 0 | VUB |  | 53.53913 |  |  | 0 | R0300 | V1 | 4 | Rectangular | 55 | 49R0300UD2 | 834.9524 |  |  | 0/0/0/0
Table OptiMat | 1211 | GEV206_R0300_0269 | 44 | 50.81756 | CRES | UD2 | 0 | LM | R0300 | GE1 | 3.826 |  | 24.82 | 24.82 | 94.96132 | 145 |  |  |  | TG 1 phase I | BM | 2003-11-26 | 2003-11-26 | STC |  | -51.85 |  | -51.85 | [8 empty] | -546.0118 | -546.0118 | [7 empty] | 1 | [10 empty] | 1 | [10 empty] | 250 kN MTS, CRES | d | h | n |  |  | d, RT | OB_TG1_R007.pdf | RH=70% | [10 empty] | GEV206 |  | two strain gauges type 6/350 LY41HBM |  |  | 2 |  | 145 | 0.5124281 | GEV204; GEV206 after preliminary tests |  | 1.843109 | 1.330261 | various | Prime 20, slow hardener | PPG2002 |  |  | 71.6865 | LM |  |  | 1.029704 |  | 35 | UD material used in preliminary programme 2 (1 layer less than UD1) | 3.52 | 45.45754 | 3.52 |  | 25 | 0 | 3.724895 | [0°]4 | 0.02352344 | GE1 |  | 0.7313109 | UD2 | 0 | CRES |  | 50.81756 |  |  | 0 | R0300 | V1 | 4 | Rectangular | 55 | 44R0300UD2 |  | -546.0118 |  | 0/0/0/0
Table OptiMat | 1205 | GEV207_R0400_0091 | 14 | 53.03946 | CRES | MD2 | 0 | LM | R0400 | GE1 | 6.742 |  | 25.2 | 25.2 | 169.8984 | 150 |  |  |  | TG 1 phase I | BM | 2003-11-06 | 2003-11-06 | STC |  | -83.51 |  | -83.51 |  |  | -1.77 | -1.77 |  |  |  |  | -491.5291 | -491.5291 |  |  |  |  | -17409.74 |  |  | 1 | [10 empty] | 1 |  |  |  | 28.233 | [5 empty] | -0.01740974 | 250 kN MTS, CRES | d | h | n |  |  | d, RT | OB_TG1_R007.pdf | RH=53% | [10 empty] | GEV207 |  | two strain gauges type 6/350 LY41HBM |  |  | 2 | 74.23 | 150 | 0.4856204 | GEV205; GEV207 after preliminary tests |  | 1.9 | 1.122936 | various | Prime 20, slow hardener | PPG2002 |  |  | 72.49799 | LM |  |  | 1.000837 |  | 40 | MD material used in preliminary programme 2 (1 layer less than MD1) | 6.57 | 45.57101 | 6.57 | 87.09 | 25 | 10 | 1.389528 | [[±45, 0°]4;±45] | 0.02 | GE1 |  | 0.5270279 | MD2 | 0 | CRES |  | 53.03946 |  |  | 5 | R0400 | V1 | 4 | Rectangular | 55 | 14R0400MD2 |  | -491.5291 |  | 45/-45/0/45/-45/0/45/-45/0/45/-45/0/45/-45
Table OptiMat | 1204 | GEV207_R0400_0090 | 14 | 53.03946 | CRES | MD2 | 0 | LM | R0400 | GE1 | 6.676 |  | 25.23 | 25.23 | 168.43548 | 150 |  |  |  | TG 1 phase I | BM | 2003-11-26 | 2003-11-26 | STC |  | -79.53 |  | -79.53 |  |  | -1.83 | -1.83 |  |  |  |  | -472.1689 | -472.1689 |  |  |  |  | -16527.32 |  |  | 1 | [10 empty] | 1 |  |  |  | 28.569 | [5 empty] | -0.01652732 | 250 kN MTS, CRES | d | h | n |  |  | d, RT | OB_TG1_R007.pdf | loading rate 0.0161 %/s; RH=70% | [10 empty] | GEV207 |  | two strain gauges type 6/350 LY41HBM |  |  | 2 | 74.23 | 150 | 0.4856204 | GEV205; GEV207 after preliminary tests |  | 1.9 | 1.122936 | various | Prime 20, slow hardener | PPG2002 |  |  | 72.49799 | LM |  |  | 1.000837 |  | 40 | MD material used in preliminary programme 2 (1 layer less than MD1) | 6.57 | 45.57101 | 6.57 | 87.09 | 25 | 10 | 1.389528 | [[±45, 0°]4;±45] | 0.02 | GE1 |  | 0.5270279 | MD2 | 0 | CRES |  | 53.03946 |  |  | 5 | R0400 | V1 | 4 | Rectangular | 55 | 14R0400MD2 |  | -472.1689 |  | 45/-45/0/45/-45/0/45/-45/0/45/-45/0/45/-45
Table OptiMat | 1203 | GEV207_R0400_0089 | 14 | 53.03946 | CRES | MD2 | 0 | LM | R0400 | GE1 | 6.802 |  | 25.24 | 25.24 | 171.68248 | 150 |  |  |  | TG 1 phase I | BM | 2003-11-06 | 2003-11-06 | STC |  | -77.33 |  | -77.33 |  |  | -1.82 | -1.82 |  |  |  |  | -450.4245 | -450.4245 |  |  |  |  | -16075.11 |  |  | 1 | [10 empty] | 1 |  |  |  | 28.02 | [5 empty] | -0.01607511 | 250 kN MTS, CRES | d | h | n |  |  | d, RT | OB_TG1_R007.pdf | loading rate 0.0155 %/s; RH=54% | [10 empty] | GEV207 |  | two strain gauges type 6/350 LY41HBM |  |  | 2 | 74.23 | 150 | 0.4856204 | GEV205; GEV207 after preliminary tests |  | 1.9 | 1.122936 | various | Prime 20, slow hardener | PPG2002 |  |  | 72.49799 | LM |  |  | 1.000837 |  | 40 | MD material used in preliminary programme 2 (1 layer less than MD1) | 6.57 | 45.57101 | 6.57 | 87.09 | 25 | 10 | 1.389528 | [[±45, 0°]4;±45] | 0.02 | GE1 |  | 0.5270279 | MD2 | 0 | CRES |  | 53.03946 |  |  | 5 | R0400 | V1 | 4 | Rectangular | 55 | 14R0400MD2 |  | -450.4245 |  | 45/-45/0/45/-45/0/45/-45/0/45/-45/0/45/-45
Table OptiMat | 1202 | GEV207_R0400_0088 | 14 | 53.03946 | CRES | MD2 | 0 | LM | R0400 | GE1 | 6.702 |  | 25.3 | 25.3 | 169.5606 | 150 |  |  |  | TG 1 phase I | BM | 2003-09-24 | 2003-09-24 | STC |  | -72.79 |  | -72.79 |  |  | -1.81 | -1.81 |  |  |  |  | -429.286 | -429.286 |  |  |  |  | -15756.1 |  |  | 1 | [10 empty] | 1 |  |  |  | 27.2457 | [5 empty] | -0.0157561 | 250 kN MTS, CRES | d | h | n |  |  | d, RT | OB_TG1_R007.pdf | loading rate 0.01715 %/s; RH=43% | [10 empty] | GEV207 |  | two strain gauges type 6/350 LY41HBM |  |  | 2 | 74.23 | 150 | 0.4856204 | GEV205; GEV207 after preliminary tests |  | 1.9 | 1.122936 | various | Prime 20, slow hardener | PPG2002 |  |  | 72.49799 | LM |  |  | 1.000837 |  | 40 | MD material used in preliminary programme 2 (1 layer less than MD1) | 6.57 | 45.57101 | 6.57 | 87.09 | 25 | 10 | 1.389528 | [[±45, 0°]4;±45] | 0.02 | GE1 |  | 0.5270279 | MD2 | 0 | CRES |  | 53.03946 |  |  | 5 | R0400 | V1 | 4 | Rectangular | 55 | 14R0400MD2 |  | -429.286 |  | 45/-45/0/45/-45/0/45/-45/0/45/-45/0/45/-45
Table OptiMat | 1201 | GEV207_R0400_0087 | 14 | 53.03946 | CRES | MD2 | 0 | LM | R0400 | GE1 | 6.787 |  | 25.18 | 25.18 | 170.89666 | 150 |  |  |  | TG 1 phase I | BM | 2003-09-24 | 2003-09-24 | STC |  | -68.83 |  | -68.83 |  |  | -1.65 | -1.65 |  |  |  |  | -402.758 | -402.758 |  |  |  |  | -14520.08 |  |  | 1 | [10 empty] | 1 |  |  |  | 27.738 | [5 empty] | -0.01452008 | 250 kN MTS, CRES | d | h | n |  |  | d, RT | OB_TG1_R007.pdf | loading rate 0.0168 %/s; RH=44% | [10 empty] | GEV207 |  | two strain gauges type 6/350 LY41HBM |  |  | 2 | 74.23 | 150 | 0.4856204 | GEV205; GEV207 after preliminary tests |  | 1.9 | 1.122936 | various | Prime 20, slow hardener | PPG2002 |  |  | 72.49799 | LM |  |  | 1.000837 |  | 40 | MD material used in preliminary programme 2 (1 layer less than MD1) | 6.57 | 45.57101 | 6.57 | 87.09 | 25 | 10 | 1.389528 | [[±45, 0°]4;±45] | 0.02 | GE1 |  | 0.5270279 | MD2 | 0 | CRES |  | 53.03946 |  |  | 5 | R0400 | V1 | 4 | Rectangular | 55 | 14R0400MD2 |  | -402.758 |  | 45/-45/0/45/-45/0/45/-45/0/45/-45/0/45/-45
Table OptiMat | 1200 | GEV207_R0400_0086 | 14 | 53.03946 | CRES | MD2 | 0 | LM | R0400 | GE1 | 6.84 |  | 25.26 | 25.26 | 172.7784 | 150 |  |  |  | TG 1 phase I | BM |  |  | STT |  | 90.19 |  | 90.19 |  |  | 2.34 | 2.34 |  |  |  |  | 521.9981 | 521.9981 |  |  |  |  | 19023.26 |  |  | 1 | [10 empty] | 1 |  |  | 27.44 | [5 empty] | 0.01902326 |  | 250 kN MTS, CRES | d | h | n |  |  | d, RT | OB_TG1_R007.pdf | strains calculated from extrapolated gauge readings up to ca. 1.9%; loading rate 0.004373 %/s; RH=37% | [10 empty] | GEV207 |  | two strain gauges type 6/350 LY41HBM |  |  | 2 | 74.23 | 150 | 0.4856204 | GEV205; GEV207 after preliminary tests |  | 1.9 | 1.122936 | various | Prime 20, slow hardener | PPG2002 |  |  | 72.49799 | LM |  |  | 1.000837 |  | 40 | MD material used in preliminary programme 2 (1 layer less than MD1) | 6.57 | 45.57101 | 6.57 | 87.09 | 25 | 10 | 1.389528 | [[±45, 0°]4;±45] | 0.02 | GE1 |  | 0.5270279 | MD2 | 0 | CRES |  | 53.03946 |  |  | 5 | R0400 | V1 | 4 | Rectangular | 55 | 14R0400MD2 | 521.9981 |  |  | 45/-45/0/45/-45/0/45/-45/0/45/-45/0/45/-45
Table OptiMat | 1199 | GEV207_R0400_0085 | 14 | 53.03946 | CRES | MD2 | 0 | LM | R0400 | GE1 | 6.773 |  | 25.27 | 25.27 | 171.15371 | 150 |  |  |  | TG 1 phase I | BM | 2003-08-25 | 2003-08-25 | STT |  | 86.36 |  | 86.36 |  |  | 2.31 | 2.31 |  |  |  |  | 504.5757 | 504.5757 |  |  |  |  | 18919.22 |  |  | 1 | [10 empty] | 1 |  |  | 26.67 | [5 empty] | 0.01891922 |  | 250 kN MTS, CRES | d | h | n |  |  | d, RT | OB_TG1_R007.pdf | strains calculated from extrapolated gauge readings up to ca. 1.9%; RH=36% | [10 empty] | GEV207 |  | two strain gauges type 6/350 LY41HBM |  |  | 2 | 74.23 | 150 | 0.4856204 | GEV205; GEV207 after preliminary tests |  | 1.9 | 1.122936 | various | Prime 20, slow hardener | PPG2002 |  |  | 72.49799 | LM |  |  | 1.000837 |  | 40 | MD material used in preliminary programme 2 (1 layer less than MD1) | 6.57 | 45.57101 | 6.57 | 87.09 | 25 | 10 | 1.389528 | [[±45, 0°]4;±45] | 0.02 | GE1 |  | 0.5270279 | MD2 | 0 | CRES |  | 53.03946 |  |  | 5 | R0400 | V1 | 4 | Rectangular | 55 | 14R0400MD2 | 504.5757 |  |  | 45/-45/0/45/-45/0/45/-45/0/45/-45/0/45/-45
Table OptiMat | 1198 | GEV207_R0400_0084 | 14 | 53.03946 | CRES | MD2 | 0 | LM | R0400 | GE1 | 6.86 |  | 25.45 | 25.45 | 174.587 | 150 |  |  |  | TG 1 phase I | BM | 2003-08-25 | 2003-08-25 | STT |  | 89.83 |  | 89.83 |  |  | 2.42 | 2.42 |  |  |  |  | 514.5286 | 514.5286 |  |  |  |  | 19423.5 |  |  | 1 | [10 empty] | 1 |  |  | 26.49 | [5 empty] | 0.0194235 |  | 250 kN MTS, CRES | d | h | n |  |  | d, RT | OB_TG1_R007.pdf | strains calculated from extrapolated gauge readings up to ca. 1.9%; RH=36% | [10 empty] | GEV207 |  | two strain gauges type 6/350 LY41HBM |  |  | 2 | 74.23 | 150 | 0.4856204 | GEV205; GEV207 after preliminary tests |  | 1.9 | 1.122936 | various | Prime 20, slow hardener | PPG2002 |  |  | 72.49799 | LM |  |  | 1.000837 |  | 40 | MD material used in preliminary programme 2 (1 layer less than MD1) | 6.57 | 45.57101 | 6.57 | 87.09 | 25 | 10 | 1.389528 | [[±45, 0°]4;±45] | 0.02 | GE1 |  | 0.5270279 | MD2 | 0 | CRES |  | 53.03946 |  |  | 5 | R0400 | V1 | 4 | Rectangular | 55 | 14R0400MD2 | 514.5286 |  |  | 45/-45/0/45/-45/0/45/-45/0/45/-45/0/45/-45
Table OptiMat | 1197 | GEV207_R0400_0083 | 14 | 53.03946 | CRES | MD2 | 0 | LM | R0400 | GE1 | 6.773 |  | 25.26 | 25.26 | 171.08598 | 150 |  |  |  | TG 1 phase I | BM | 2003-05-08 | 2003-05-08 | STT |  | 86.94 |  | 86.94 |  |  | 2.42 | 2.42 |  |  |  |  | 508.1655 | 508.1655 |  |  |  |  | 18957.16 |  |  | 1 | [10 empty] | 1 |  |  | 26.806 | [5 empty] | 0.01895716 |  | 250 kN MTS, CRES | d | h | n |  |  | d, RT | OB_TG1_R007.pdf | strains calculated from extrapolated gauge readings up to ca. 1.9%; RH=35% | [10 empty] | GEV207 |  | two strain gauges type 6/350 LY41HBM |  |  | 2 | 74.23 | 150 | 0.4856204 | GEV205; GEV207 after preliminary tests |  | 1.9 | 1.122936 | various | Prime 20, slow hardener | PPG2002 |  |  | 72.49799 | LM |  |  | 1.000837 |  | 40 | MD material used in preliminary programme 2 (1 layer less than MD1) | 6.57 | 45.57101 | 6.57 | 87.09 | 25 | 10 | 1.389528 | [[±45, 0°]4;±45] | 0.02 | GE1 |  | 0.5270279 | MD2 | 0 | CRES |  | 53.03946 |  |  | 5 | R0400 | V1 | 4 | Rectangular | 55 | 14R0400MD2 | 508.1655 |  |  | 45/-45/0/45/-45/0/45/-45/0/45/-45/0/45/-45
Table OptiMat | 1196 | GEV207_R0400_0082 | 14 | 53.03946 | CRES | MD2 | 0 | LM | R0400 | GE1 | 6.857 |  | 25.28 | 25.28 | 173.34496 | 150 |  |  |  | TG 1 phase I | BM | 2003-08-25 | 2003-08-25 | STT |  | 87.43 |  | 87.43 |  |  | 2.38 | 2.38 |  |  |  |  | 504.37 | 504.37 |  |  |  |  | 19206.78 |  |  | 1 | [10 empty] | 1 |  |  | 26.26 | [5 empty] | 0.01920678 |  | 250 kN MTS, CRES | d | h | n |  |  | d, RT | OB_TG1_R007.pdf | strains calculated from extrapolated gauge readings up to ca. 1.9%; RH=34% | [10 empty] | GEV207 |  | two strain gauges type 6/350 LY41HBM |  |  | 2 | 74.23 | 150 | 0.4856204 | GEV205; GEV207 after preliminary tests |  | 1.9 | 1.122936 | various | Prime 20, slow hardener | PPG2002 |  |  | 72.49799 | LM |  |  | 1.000837 |  | 40 | MD material used in preliminary programme 2 (1 layer less than MD1) | 6.57 | 45.57101 | 6.57 | 87.09 | 25 | 10 | 1.389528 | [[±45, 0°]4;±45] | 0.02 | GE1 |  | 0.5270279 | MD2 | 0 | CRES |  | 53.03946 |  |  | 5 | R0400 | V1 | 4 | Rectangular | 55 | 14R0400MD2 | 504.37 |  |  | 45/-45/0/45/-45/0/45/-45/0/45/-45/0/45/-45
Table OptiMat | 1195 | GEV206_R0300_0081 | 1 | 53.31 | CRES | UD2 | 0 | LM | R0300 | GE1 | 3.747 |  | 25.3 | 25.3 | 94.7991 | 145 |  |  |  | TG 1 phase I | BM | 2003-09-02 | 2003-09-02 | STT |  | 77.59 |  | 77.59 | [8 empty] | 818.4677 | 818.4677 |  |  |  |  | 20792.82 |  |  | 1 | [10 empty] | 1 |  |  | 39.363 | [5 empty] | 0.02079282 |  | 250 kN MTS, CRES | d | h | n |  |  | d, RT | OB_TG1_R007.pdf | failure by fiber breakage and extensive splitting along the fibers; RH=32% | [10 empty] | GEV206 |  | two strain gauges type 6/350 LY41HBM |  |  | 2 |  | 145 | 0.27 | GEV204; GEV206 after preliminary tests |  | 1.89 | 1.75 | various | Prime 20, slow hardener | PPG2002 |  |  | 73.23 | LM |  |  | 0.77 |  | 35 | UD material used in preliminary programme 2 (1 layer less than UD1) | 3.52 | 44.13 | 3.52 |  | 25 | 0 | 2.56 | [0°]4 | 0.04 | GE1 |  | 1.1 | UD2 | 0 | RAL |  | 53.31 |  |  | 0 | R0300 | V1 | 4 | Rectangular | 55 | 1R0300UD2 | 818.4677 |  |  | 0/0/0/0
Table OptiMat | 1194 | GEV206_R0300_0077 | 1 | 53.31 | CRES | UD2 | 0 | LM | R0300 | GE1 | 3.71 |  | 25.3 | 25.3 | 93.863 | 145 |  |  |  | TG 1 phase I | BM | 2003-04-08 | 2003-04-08 | STT |  | 73.82 |  | 73.82 | [8 empty] | 786.4654 | 786.4654 |  |  |  |  | 19955.99 |  |  | 1 | [10 empty] | 0.5 |  |  | 39.41 | [5 empty] | 0.01995599 |  | 250 kN MTS, CRES | d | h | n |  |  | d, RT | OB_TG1_R007.pdf | failure near tab at center of specimen, long splitting of fibers; RH=35% | [10 empty] | GEV206 |  | two strain gauges type 6/350 LY41HBM |  |  | 2 |  | 145 | 0.27 | GEV204; GEV206 after preliminary tests |  | 1.89 | 1.75 | various | Prime 20, slow hardener | PPG2002 |  |  | 73.23 | LM |  |  | 0.77 |  | 35 | UD material used in preliminary programme 2 (1 layer less than UD1) | 3.52 | 44.13 | 3.52 |  | 25 | 0 | 2.56 | [0°]4 | 0.04 | GE1 |  | 1.1 | UD2 | 0 | RAL |  | 53.31 |  |  | 0 | R0300 | V1 | 4 | Rectangular | 55 | 1R0300UD2 | 786.4654 |  |  | 0/0/0/0
Table OptiMat | 1193 | GEV206_R0300_0076 | 1 | 53.31 | CRES | UD2 | 0 | LM | R0300 | GE1 | 3.78 |  | 25.3 | 25.3 | 95.634 | 145 |  |  |  | TG 1 phase I | BM | 2003-05-08 | 2003-05-08 | STC |  | -42.65 |  | -42.65 |  |  | -1.17 | -1.17 |  |  |  |  | -445.9711 | -445.9711 |  |  |  |  | -11565.64 |  |  | 1 | [10 empty] | 0.5 |  |  |  | 38.56 | [5 empty] | -0.01156564 | 250 kN MTS, CRES | d | h | n |  |  | d, RT | OB_TG1_R007.pdf | 10% bending observed after 244MPa; great difference in E-measurement between the two back to back strain gauges; RH=35% |  |  | x | [7 empty] | GEV206 |  | two strain gauges type 6/350 LY41HBM |  |  | 2 |  | 145 | 0.27 | GEV204; GEV206 after preliminary tests |  | 1.89 | 1.75 | various | Prime 20, slow hardener | PPG2002 |  |  | 73.23 | LM |  |  | 0.77 |  | 35 | UD material used in preliminary programme 2 (1 layer less than UD1) | 3.52 | 44.13 | 3.52 |  | 25 | 0 | 2.56 | [0°]4 | 0.04 | GE1 |  | 1.1 | UD2 | 0 | RAL |  | 53.31 |  |  | 0 | R0300 | V1 | 4 | Rectangular | 55 | 1R0300UD2 |  | -445.9711 |  | 0/0/0/0
Table OptiMat | 1143 | GEV206_I0130_0007 | 114 | 53.15 | RISØ | UD2 | 30 | LM | I0130 | GE1 |  |  | 25.04 | 25.048 | 94.831728 | 300 |  | 150 |  | TG 3 phase I | I | 2003-11-10 | 2003-11-10 | STT |  | 4.704683 |  | 4.804494912 | 0 |  | 1.362 | 1.362 |  |  |  |  | 50.76 | 50.76 |  | 1.803321 | 49.61085 | 4.598931 |  |  |  | 1 | [10 empty] | 0.25 | [10 empty] | 50 kN Instron, RISØ | d | h |  |  |  | d, RT | OB_TG3_R010 | loading-unloading | [8 empty] | x | [6 empty] | 0.5 to 2; 1 to 3 | 78.32 | 300 | 0.67 | GEV204; GEV206 after preliminary tests |  | 1.91 | 0.36 | 3 | Prime 20, slow hardener | PPG2002 |  |  | 72.21 | LM |  |  | 0.99 |  | 150 | UD material used in preliminary programme 2 (1 layer less than UD1) | 3.52 | 46.31 | 3.52; 6.57 | 88.81 | 25 | 0 | 0.54 | [0°]4 | 0.01 | GE1 |  | 0.66 | UD2 | 0 | RISØ, WMC |  | 53.15 |  |  | 0 | I0130, D0200 | V1 | 4 | ISO tension | 75 | 114I0130UD2 | 50.76 |  |  | 0/0/0/0
Table OptiMat | 1142 | GEV206_I0130_0006 | 114 | 53.15 | RISØ | UD2 | 30 | LM | I0130 | GE1 |  |  | 25.9 | 25.908 | 97.310448 | 300 |  | 150 |  | TG 3 phase I | I | 2003-11-10 | 2003-11-10 | STT |  | 4.662464 |  | 4.92132375 | 0 |  | 1.888 | 1.888 |  |  |  |  | 50.67 | 50.67 |  | 2.058516 | 47.9133 | 4.412839 |  |  |  | 1 | [10 empty] | 0.25 | [10 empty] | 50 kN Instron, RISØ | d | h |  |  |  | d, RT | OB_TG3_R010 | loading-unloading | [8 empty] | x | [6 empty] | 0.5 to 2; 1 to 3 | 78.32 | 300 | 0.67 | GEV204; GEV206 after preliminary tests |  | 1.91 | 0.36 | 3 | Prime 20, slow hardener | PPG2002 |  |  | 72.21 | LM |  |  | 0.99 |  | 150 | UD material used in preliminary programme 2 (1 layer less than UD1) | 3.52 | 46.31 | 3.52; 6.57 | 88.81 | 25 | 0 | 0.54 | [0°]4 | 0.01 | GE1 |  | 0.66 | UD2 | 0 | RISØ, WMC |  | 53.15 |  |  | 0 | I0130, D0200 | V1 | 4 | ISO tension | 75 | 114I0130UD2 | 50.67 |  |  | 0/0/0/0
Table OptiMat | 1141 | GEV206_I0130_0005 | 114 | 53.15 | RISØ | UD2 | 30 | LM | I0130 | GE1 |  |  | 25.08 | 25.08 | 93.94968 | 300 |  | 150 |  | TG 3 phase I | I | 2003-11-10 | 2003-11-10 | STT |  | 4.696023 |  | 4.752805464 | 0 |  | 1.308 | 1.308 |  |  |  |  | 50.67 | 50.67 |  | 2.042588 | 49.98445 | 5.007302 |  |  |  | 1 | [10 empty] | 0.25 | [10 empty] | 50 kN Instron, RISØ | d | h |  |  |  | d, RT | OB_TG3_R010 | loading-unloading | [8 empty] | x | [6 empty] | 0.5 to 2; 1 to 3 | 78.32 | 300 | 0.67 | GEV204; GEV206 after preliminary tests |  | 1.91 | 0.36 | 3 | Prime 20, slow hardener | PPG2002 |  |  | 72.21 | LM |  |  | 0.99 |  | 150 | UD material used in preliminary programme 2 (1 layer less than UD1) | 3.52 | 46.31 | 3.52; 6.57 | 88.81 | 25 | 0 | 0.54 | [0°]4 | 0.01 | GE1 |  | 0.66 | UD2 | 0 | RISØ, WMC |  | 53.15 |  |  | 0 | I0130, D0200 | V1 | 4 | ISO tension | 75 | 114I0130UD2 | 50.67 |  |  | 0/0/0/0
Table OptiMat | 1140 | GEV206_I0130_0004 | 114 | 53.15 | RISØ | UD2 | 30 | LM | I0130 | GE1 |  |  | 24.93 | 24.936 | 92.861664 | 300 |  | 150 |  | TG 3 phase I | I | 2003-11-10 | 2003-11-10 | STT |  | 4.58777 |  | 4.5906102 | 0 |  | 1.128 | 1.128 |  |  |  |  | 49.5 | 49.5 |  | 1.834762 | 49.40434 | 4.545198 |  |  |  | 1 | [10 empty] | 0.25 | [10 empty] | 50 kN Instron, RISØ | d | h |  |  |  | d, RT | OB_TG3_R010 | loading-unloading | [8 empty] | x | [6 empty] | 0.5 to 2; 1 to 3 | 78.32 | 300 | 0.67 | GEV204; GEV206 after preliminary tests |  | 1.91 | 0.36 | 3 | Prime 20, slow hardener | PPG2002 |  |  | 72.21 | LM |  |  | 0.99 |  | 150 | UD material used in preliminary programme 2 (1 layer less than UD1) | 3.52 | 46.31 | 3.52; 6.57 | 88.81 | 25 | 0 | 0.54 | [0°]4 | 0.01 | GE1 |  | 0.66 | UD2 | 0 | RISØ, WMC |  | 53.15 |  |  | 0 | I0130, D0200 | V1 | 4 | ISO tension | 75 | 114I0130UD2 | 49.5 |  |  | 0/0/0/0
Table OptiMat | 1139 | GEV206_I0130_0003 | 114 | 53.15 | RISØ | UD2 | 30 | LM | I0130 | GE1 |  |  | 25.07 | 25.073 | 93.873312 | 300 |  | 150 |  | TG 3 phase I | I | 2003-11-07 | 2003-11-07 | STT |  | 4.561789 |  | 4.614955796 | 0 |  | 1.157 | 1.157 |  |  |  |  | 49.22 | 49.22 |  | 2.581965 | 48.59516 | 4.266262 |  |  |  | 1 | [10 empty] | 0.25 | [10 empty] | 50 kN Instron, RISØ | d | h |  |  |  | d, RT | OB_TG3_R010 | loading | [15 empty] | 0.5 to 2; 1 to 3 | 78.32 | 300 | 0.67 | GEV204; GEV206 after preliminary tests |  | 1.91 | 0.36 | 3 | Prime 20, slow hardener | PPG2002 |  |  | 72.21 | LM |  |  | 0.99 |  | 150 | UD material used in preliminary programme 2 (1 layer less than UD1) | 3.52 | 46.31 | 3.52; 6.57 | 88.81 | 25 | 0 | 0.54 | [0°]4 | 0.01 | GE1 |  | 0.66 | UD2 | 0 | RISØ, WMC |  | 53.15 |  |  | 0 | I0130, D0200 | V1 | 4 | ISO tension | 75 | 114I0130UD2 | 49.22 |  |  | 0/0/0/0
Table OptiMat | 1138 | GEV206_I0130_0002 | 114 | 53.15 | RISØ | UD2 | 30 | LM | I0130 | GE1 |  |  | 25.04 | 25.048 | 92.6776 | 300 |  | 150 |  | TG 3 phase I | I | 2003-11-07 | 2003-11-07 | STT |  | 4.437298 |  | 4.43505976 | 0 |  | 0.954 | 0.954 |  |  |  |  | 47.87 | 47.87 |  | 2.231597 | 47.87886 | 3.825775 |  |  |  | 1 | [10 empty] | 0.25 | [10 empty] | 50 kN Instron, RISØ | d | h |  |  |  | d, RT | OB_TG3_R010 | loading | [15 empty] | 0.5 to 2; 1 to 3 | 78.32 | 300 | 0.67 | GEV204; GEV206 after preliminary tests |  | 1.91 | 0.36 | 3 | Prime 20, slow hardener | PPG2002 |  |  | 72.21 | LM |  |  | 0.99 |  | 150 | UD material used in preliminary programme 2 (1 layer less than UD1) | 3.52 | 46.31 | 3.52; 6.57 | 88.81 | 25 | 0 | 0.54 | [0°]4 | 0.01 | GE1 |  | 0.66 | UD2 | 0 | RISØ, WMC |  | 53.15 |  |  | 0 | I0130, D0200 | V1 | 4 | ISO tension | 75 | 114I0130UD2 | 47.87 |  |  | 0/0/0/0
Table OptiMat | 1137 | GEV206_I0400_0048 | 105-106 |  | RISØ | UD2 | 0 | LM | I0400 | GE1 |  |  | 12.15 | 12.15 | 43.983 | 76 |  |  |  | TG 3 phase I | I |  |  | Shear |  | 3.582541 |  | 3.582541 | 0 |  | 7.93 | 7.93 | [7 empty] | 7.211154 | 81.45287 | 5.507275 |  |  |  | 1 |  |  |  | s | [6 empty] | 2 | [10 empty] | 25 kN Instron, RISØ | d |  |  |  |  | d, RT | OB_TG3_R009 | [18 empty] | 76 |  | GEV204; GEV206 after preliminary tests |  |  |  | 3 and 4 | Prime 20, slow hardener | PPG2002 |  |  |  | LM | [5 empty] | UD material used in preliminary programme 2 (1 layer less than UD1) | 3.52 |  | 3.52 |  | 20 | 0 |  | [0°]4 |  | GE1 |  |  |  | 0 | [5 empty] | 0 |  | V1 | 4 | Iosipescu (in plane shear) |  | 105-106I0400UD2 |  |  |  | 0/0/0/0
Table OptiMat | 1136 | GEV206_I0400_0047 | 105-106 |  | RISØ | UD2 | 0 | LM | I0400 | GE1 |  |  | 12.14 | 12.14 | 45.0394 | 76 |  |  |  | TG 3 phase I | I |  |  | Shear |  | 3.745913 |  | 3.745913 | 0 |  | 7.89 | 7.89 | [7 empty] | 4.554596 | 83.16969 | 5.622404 |  |  |  | 1 |  |  |  | s | [6 empty] | 2 | [10 empty] | 25 kN Instron, RISØ | d |  |  |  |  | d, RT | OB_TG3_R009 | [18 empty] | 76 |  | GEV204; GEV206 after preliminary tests |  |  |  | 3 and 4 | Prime 20, slow hardener | PPG2002 |  |  |  | LM | [5 empty] | UD material used in preliminary programme 2 (1 layer less than UD1) | 3.52 |  | 3.52 |  | 20 | 0 |  | [0°]4 |  | GE1 |  |  |  | 0 | [5 empty] | 0 |  | V1 | 4 | Iosipescu (in plane shear) |  | 105-106I0400UD2 |  |  |  | 0/0/0/0
Table OptiMat | 1135 | GEV206_I0400_0046 | 105-106 |  | RISØ | UD2 | 0 | LM | I0400 | GE1 |  |  | 12.15 | 12.15 | 44.955 | 76 |  |  |  | TG 3 phase I | I |  |  | Shear |  | 3.469625 |  | 3.469625 | 0 |  | 7.97 | 7.97 | [7 empty] | 7.226066 | 77.17995 | 5.465742 |  |  |  | 1 |  |  |  | s | [6 empty] | 2 | [10 empty] | 25 kN Instron, RISØ | d |  |  |  |  | d, RT | OB_TG3_R009 | [18 empty] | 76 |  | GEV204; GEV206 after preliminary tests |  |  |  | 3 and 4 | Prime 20, slow hardener | PPG2002 |  |  |  | LM | [5 empty] | UD material used in preliminary programme 2 (1 layer less than UD1) | 3.52 |  | 3.52 |  | 20 | 0 |  | [0°]4 |  | GE1 |  |  |  | 0 | [5 empty] | 0 |  | V1 | 4 | Iosipescu (in plane shear) |  | 105-106I0400UD2 |  |  |  | 0/0/0/0
Table OptiMat | 1134 | GEV206_I0400_0034 | 105-106 |  | RISØ | UD2 | 0 | LM | I0400 | GE1 |  |  | 12.15 | 12.15 | 44.8335 | 76 |  |  |  | TG 3 phase I | I |  |  | Shear |  | 3.777287 |  | 3.777287 | 0 |  | 7.67 | 7.67 | [7 empty] | 6.700432 | 84.25144 | 5.202819 |  |  |  | 1 |  |  |  | s | [6 empty] | 2 | [10 empty] | 25 kN Instron, RISØ | d |  |  |  |  | d, RT | OB_TG3_R009 | [18 empty] | 76 |  | GEV204; GEV206 after preliminary tests |  |  |  | 3 and 4 | Prime 20, slow hardener | PPG2002 |  |  |  | LM | [5 empty] | UD material used in preliminary programme 2 (1 layer less than UD1) | 3.52 |  | 3.52 |  | 20 | 0 |  | [0°]4 |  | GE1 |  |  |  | 0 | [5 empty] | 0 |  | V1 | 4 | Iosipescu (in plane shear) |  | 105-106I0400UD2 |  |  |  | 0/0/0/0
Table OptiMat | 1133 | GEV206_I0400_0033 | 105-106 |  | RISØ | UD2 | 0 | LM | I0400 | GE1 |  |  | 12.2 | 12.2 | 45.628 | 76 |  |  |  | TG 3 phase I | I |  |  | Shear |  | 3.722514 |  | 3.722514 | 0 |  | 7.78 | 7.78 | [7 empty] | 7.184262 | 81.58398 | 5.334673 |  |  |  | 1 |  |  |  | s | [6 empty] | 2 | [10 empty] | 25 kN Instron, RISØ | d |  |  |  |  | d, RT | OB_TG3_R009 | [18 empty] | 76 |  | GEV204; GEV206 after preliminary tests |  |  |  | 3 and 4 | Prime 20, slow hardener | PPG2002 |  |  |  | LM | [5 empty] | UD material used in preliminary programme 2 (1 layer less than UD1) | 3.52 |  | 3.52 |  | 20 | 0 |  | [0°]4 |  | GE1 |  |  |  | 0 | [5 empty] | 0 |  | V1 | 4 | Iosipescu (in plane shear) |  | 105-106I0400UD2 |  |  |  | 0/0/0/0
Table OptiMat | 1132 | GEV206_I0400_0032 | 105-106 |  | RISØ | UD2 | 0 | LM | I0400 | GE1 |  |  | 12.2 | 12.2 | 45.628 | 76 |  |  |  | TG 3 phase I | I |  |  | Shear |  | 3.788078 |  | 3.788078 | 0 |  | 8.08 | 8.08 | [7 empty] | 7.257323 | 83.02092 | 4.968621 |  |  |  | 1 |  |  |  | s | [6 empty] | 2 | [10 empty] | 25 kN Instron, RISØ | d |  |  |  |  | d, RT | OB_TG3_R009 | [18 empty] | 76 |  | GEV204; GEV206 after preliminary tests |  |  |  | 3 and 4 | Prime 20, slow hardener | PPG2002 |  |  |  | LM | [5 empty] | UD material used in preliminary programme 2 (1 layer less than UD1) | 3.52 |  | 3.52 |  | 20 | 0 |  | [0°]4 |  | GE1 |  |  |  | 0 | [5 empty] | 0 |  | V1 | 4 | Iosipescu (in plane shear) |  | 105-106I0400UD2 |  |  |  | 0/0/0/0
Table OptiMat | 1131 | GEV206_I0400_0031 | 105-106 |  | RISØ | UD2 | 0 | LM | I0400 | GE1 |  |  | 12.15 | 12.15 | 45.198 | 76 |  |  |  | TG 3 phase I | I |  |  | Shear |  | 3.800478 |  | 3.800478 | 0 |  | 7.82 | 7.82 | [7 empty] | 7.183021 | 84.0851 | 4.989699 |  |  |  | 1 |  |  |  | s | [6 empty] | 2 | [10 empty] | 25 kN Instron, RISØ | d |  |  |  |  | d, RT | OB_TG3_R009 | [18 empty] | 76 |  | GEV204; GEV206 after preliminary tests |  |  |  | 3 and 4 | Prime 20, slow hardener | PPG2002 |  |  |  | LM | [5 empty] | UD material used in preliminary programme 2 (1 layer less than UD1) | 3.52 |  | 3.52 |  | 20 | 0 |  | [0°]4 |  | GE1 |  |  |  | 0 | [5 empty] | 0 |  | V1 | 4 | Iosipescu (in plane shear) |  | 105-106I0400UD2 |  |  |  | 0/0/0/0
Table OptiMat | 1130 | GEV207_S3800_0201 | 1009 |  | CRES | MD2 | 0 | GAMESA | S3800 | GE1 | 7.854 |  | 25.25 | 25.25 | 198.3135 | 610 |  | 500 |  | TG 4 phase I | I | 2003-03-11 | 2003-03-11 | STT |  | 79.04 |  | 79.04 |  |  | 1.4448 | 1.4448 |  |  |  |  | 398.5609 | 398.5609 |  |  |  |  | 12800.23 |  |  | 1 | [10 empty] | 2 |  |  | 31.137 | [5 empty] | 0.01280023 |  | 250 kN MTS, CRES | d | h | n |  |  | d, RT | OB_TG4_R006 |  |  | x | [8 empty] | GAM03-01, renamed to GEV207_S0400_0212, final rename 6 may 2005 | 1:25, 2/3 | two s.g. 6/350 LY41 HBM |  |  | 2 |  | 610 |  | GEV205; GEV207 after preliminary tests |  |  |  | 4 | Prime 20, slow hardener | PPG2002 |  | 0.6 |  | GAMESA | 1:25 |  |  | LIQUID RESIN | 500 | MD material used in preliminary programme 2 (1 layer less than MD1) | 6.57 |  | 6.57 |  | 25 | 10 |  | [[±45, 0°]4;±45] |  | GE1 | 2/3 |  |  | 0 |  | PREPEG |  |  | SCARF | 5 |  | V1 | 4 | Long, rectangular (repaired) |  | 1009S3800MD2 | 398.5609 |  |  | 45/-45/0/45/-45/0/45/-45/0/45/-45/0/45/-45
Table OptiMat | 1129 | GEV207_S3800_0202 | 1009 |  | CRES | MD2 | 0 | GAMESA | S3800 | GE1 | 7.832 |  | 25.41 | 25.41 | 199.01112 | 610 |  | 500 |  | TG 4 phase I | I | 2003-03-11 | 2003-03-11 | STT |  | 92.4 |  | 92.4 |  |  | 1.5227 | 1.5227 |  |  |  |  | 464.2957 | 464.2957 |  |  |  |  | 14064.03 |  |  | 1 | [10 empty] | 2 |  |  | 33.013 | [5 empty] | 0.01406403 |  | 250 kN MTS, CRES | d | h | n |  |  | d, RT | OB_TG4_R006 | [11 empty] | GAM03-02, renamed to GEV207_S0400_0211, final rename 6 may 2005 | 1:25, 2/3 | one s.g. 6/350 LY41 HBM |  |  | 2 |  | 610 |  | GEV205; GEV207 after preliminary tests |  |  |  | 4 | Prime 20, slow hardener | PPG2002 |  | 0.6 |  | GAMESA | 1:25 |  |  | LIQUID RESIN | 500 | MD material used in preliminary programme 2 (1 layer less than MD1) | 6.57 |  | 6.57 |  | 25 | 10 |  | [[±45, 0°]4;±45] |  | GE1 | 2/3 |  |  | 0 |  | PREPEG |  |  | SCARF | 5 |  | V1 | 4 | Long, rectangular (repaired) |  | 1009S3800MD2 | 464.2957 |  |  | 45/-45/0/45/-45/0/45/-45/0/45/-45/0/45/-45
Table OptiMat | 1128 | GEV207_S3800_0203 | 1009 |  | CRES | MD2 | 0 | GAMESA | S3800 | GE1 | 7.93 |  | 25.08 | 25.08 | 198.8844 | 610 |  | 500 |  | TG 4 phase I | I | 2003-03-11 | 2003-03-11 | STT |  | 74.23 |  | 74.23 |  |  | 1.2718 | 1.2718 |  |  |  |  | 373.2319 | 373.2319 |  |  |  |  | 11646.03 |  |  | 1 | [10 empty] | 2 |  |  | 32.048 | [5 empty] | 0.01164603 |  | 250 kN MTS, CRES | d | h | n |  |  | d, RT | OB_TG4_R006 | [11 empty] | GAM03-03, renamed to GEV207_S0400_0210, final rename 6 may 2005 | 1:25, 2/3 | one s.g. 6/350 LY41 HBM |  |  | 2 |  | 610 |  | GEV205; GEV207 after preliminary tests |  |  |  | 4 | Prime 20, slow hardener | PPG2002 |  | 0.6 |  | GAMESA | 1:25 |  |  | LIQUID RESIN | 500 | MD material used in preliminary programme 2 (1 layer less than MD1) | 6.57 |  | 6.57 |  | 25 | 10 |  | [[±45, 0°]4;±45] |  | GE1 | 2/3 |  |  | 0 |  | PREPEG |  |  | SCARF | 5 |  | V1 | 4 | Long, rectangular (repaired) |  | 1009S3800MD2 | 373.2319 |  |  | 45/-45/0/45/-45/0/45/-45/0/45/-45/0/45/-45
Table OptiMat | 1127 | GEV207_S3800_0204 | 1009 |  | CRES | MD2 | 0 | GAMESA | S3800 | GE1 | 7.96 |  | 25.21 | 25.21 | 200.6716 | 610 |  | 500 |  | TG 4 phase I | I | 2003-03-11 | 2003-03-11 | STT |  | 82.14 |  | 82.14 |  |  | 1.3292 | 1.3292 |  |  |  |  | 409.3255 | 409.3255 |  |  |  |  | 12324.63 |  |  | 1 | [10 empty] | 2 |  |  | 33.212 | [5 empty] | 0.01232463 |  | 250 kN MTS, CRES | d | h | n |  |  | d, RT | OB_TG4_R006 | [11 empty] | GAM03-04, renamed to GEV207_S0400_0209, final rename 6 may 2005 | 1:25, 2/3 | one s.g. 6/350 LY41 HBM |  |  | 2 |  | 610 |  | GEV205; GEV207 after preliminary tests |  |  |  | 4 | Prime 20, slow hardener | PPG2002 |  | 0.6 |  | GAMESA | 1:25 |  |  | LIQUID RESIN | 500 | MD material used in preliminary programme 2 (1 layer less than MD1) | 6.57 |  | 6.57 |  | 25 | 10 |  | [[±45, 0°]4;±45] |  | GE1 | 2/3 |  |  | 0 |  | PREPEG |  |  | SCARF | 5 |  | V1 | 4 | Long, rectangular (repaired) |  | 1009S3800MD2 | 409.3255 |  |  | 45/-45/0/45/-45/0/45/-45/0/45/-45/0/45/-45
Table OptiMat | 1126 | GEV207_S3800_0205 | 1009 |  | CRES | MD2 | 0 | GAMESA | S3800 | GE1 | 7.697 |  | 25.08 | 25.08 | 193.04076 | 610 |  | 500 |  | TG 4 phase I | I | 2003-03-11 | 2003-03-11 | STT |  | 69.58 |  | 69.58 |  |  | 1.2036 | 1.2036 |  |  |  |  | 360.442 | 360.442 |  |  |  |  | 10064 |  |  | 1 | [10 empty] | 2 |  |  | 35.815 | [5 empty] | 0.010064 |  | 250 kN MTS, CRES | d | h | n |  |  | d, RT | OB_TG4_R006 | [11 empty] | GAM03-05, renamed to GEV207_S0400_0208, final rename 6 may 2005 | 1:25, 2/3 | one s.g. 6/350 LY41 HBM |  |  | 2 |  | 610 |  | GEV205; GEV207 after preliminary tests |  |  |  | 4 | Prime 20, slow hardener | PPG2002 |  | 0.6 |  | GAMESA | 1:25 |  |  | LIQUID RESIN | 500 | MD material used in preliminary programme 2 (1 layer less than MD1) | 6.57 |  | 6.57 |  | 25 | 10 |  | [[±45, 0°]4;±45] |  | GE1 | 2/3 |  |  | 0 |  | PREPEG |  |  | SCARF | 5 |  | V1 | 4 | Long, rectangular (repaired) |  | 1009S3800MD2 | 360.442 |  |  | 45/-45/0/45/-45/0/45/-45/0/45/-45/0/45/-45
Table OptiMat | 1125 | GEV207_S3800_0206 | 1009 |  | CRES | MD2 | 0 | GAMESA | S3800 | GE1 | 7.92 |  | 25.17 | 25.17 | 199.3464 | 610 |  | 500 |  | TG 4 phase I | I | 2003-03-11 | 2003-03-10 | STT |  | 69.34 |  | 69.34 |  |  | 1.0922 | 1.0922 |  |  |  |  | 347.8367 | 347.8367 |  |  |  |  | 10270.67 |  |  | 1 | [10 empty] | 2 |  |  | 33.867 | [5 empty] | 0.01027067 |  | 250 kN MTS, CRES | d | h | n |  |  | d, RT | OB_TG4_R006 | [11 empty] | GAM03-06, renamed to GEV207_S0400_0207, final rename 6 may 2005 | 1:25, 2/3 | one s.g. 6/350 LY41 HBM |  |  | 2 |  | 610 |  | GEV205; GEV207 after preliminary tests |  |  |  | 4 | Prime 20, slow hardener | PPG2002 |  | 0.6 |  | GAMESA | 1:25 |  |  | LIQUID RESIN | 500 | MD material used in preliminary programme 2 (1 layer less than MD1) | 6.57 |  | 6.57 |  | 25 | 10 |  | [[±45, 0°]4;±45] |  | GE1 | 2/3 |  |  | 0 |  | PREPEG |  |  | SCARF | 5 |  | V1 | 4 | Long, rectangular (repaired) |  | 1009S3800MD2 | 347.8367 |  |  | 45/-45/0/45/-45/0/45/-45/0/45/-45/0/45/-45
Table OptiMat | 1124 | GEV207_S3700_0201 | 1007 |  | CRES | MD2 | 0 | GAMESA | S3700 | GE1 | 7.531 |  | 25.41 | 25.41 | 191.36271 | 610 |  | 500 |  | TG 4 phase I | I | 2003-10-29 | 2003-10-29 | STT |  | 76.02 |  | 76.02 |  |  | 1.8969 | 1.8969 |  |  |  |  | 397.2561 | 397.2561 |  |  |  |  | 13292.83 |  |  | 1 | [10 empty] | 4 |  |  | 29.885 | [5 empty] | 0.01329283 |  | 250 kN MTS, CRES | d | h | n |  |  | d, RT | OB_TG4_R006 | specimen was loaded up to 58kN then unloaded and reloaded to failure |  | x | [8 empty] | GAM02-01, renamed to GEV207_S0400_0206, final rename 6 may 2005 | 1:25, 1/3 | two s.g. 6/350 LY41 HBM |  |  | 2 |  | 610 |  | GEV205; GEV207 after preliminary tests |  |  |  | 4 | Prime 20, slow hardener | PPG2002 |  | 0.6 |  | GAMESA | 1:25 |  |  | LIQUID RESIN | 500 | MD material used in preliminary programme 2 (1 layer less than MD1) | 6.57 |  | 6.57 |  | 25 | 10 |  | [[±45, 0°]4;±45] |  | GE1 | 1/3 |  |  | 0 |  | PREPEG |  |  | SCARF | 5 |  | V1 | 4 | Long, rectangular (repaired) |  | 1007S3700MD2 | 397.2561 |  |  | 45/-45/0/45/-45/0/45/-45/0/45/-45/0/45/-45
Table OptiMat | 1123 | GEV207_S3700_0202 | 1007 |  | CRES | MD2 | 0 | GAMESA | S3700 | GE1 | 7.791 |  | 25.38 | 25.38 | 197.73558 | 610 |  | 500 |  | TG 4 phase I | I | 2003-10-29 | 2003-10-29 | STT |  | 69.98 |  | 69.98 | [8 empty] | 353.907 | 353.907 |  |  |  |  | 12430.87 |  |  | 1 | [10 empty] | 4 |  |  | 28.47 | [5 empty] | 0.01243087 |  | 250 kN MTS, CRES | d | h | n |  |  | d, RT | OB_TG4_R006 | [11 empty] | GAM02-02, renamed to GEV207_S0400_0205, final rename 6 may 2005 | 1:25, 1/3 | one s.g. 6/350 LY41 HBM |  |  | 2 |  | 610 |  | GEV205; GEV207 after preliminary tests |  |  |  | 4 | Prime 20, slow hardener | PPG2002 |  | 0.6 |  | GAMESA | 1:25 |  |  | LIQUID RESIN | 500 | MD material used in preliminary programme 2 (1 layer less than MD1) | 6.57 |  | 6.57 |  | 25 | 10 |  | [[±45, 0°]4;±45] |  | GE1 | 1/3 |  |  | 0 |  | PREPEG |  |  | SCARF | 5 |  | V1 | 4 | Long, rectangular (repaired) |  | 1007S3700MD2 | 353.907 |  |  | 45/-45/0/45/-45/0/45/-45/0/45/-45/0/45/-45
Table OptiMat | 1122 | GEV207_S3700_0203 | 1007 |  | CRES | MD2 | 0 | GAMESA | S3700 | GE1 | 7.727 |  | 25.41 | 25.41 | 196.34307 | 610 |  | 500 |  | TG 4 phase I | I | 2003-10-29 | 2003-10-29 | STT |  | 77.38 |  | 77.38 | [8 empty] | 394.1061 | 394.1061 |  |  |  |  | 13722.83 |  |  | 1 | [10 empty] | 4 |  |  | 28.719 | [5 empty] | 0.01372283 |  | 250 kN MTS, CRES | d | h | n |  |  | d, RT | OB_TG4_R006 | [11 empty] | GAM02-03, renamed to GEV207_S0400_0204, final rename 6 may 2005 | 1:25, 1/3 | one s.g. 6/350 LY41 HBM |  |  | 2 |  | 610 |  | GEV205; GEV207 after preliminary tests |  |  |  | 4 | Prime 20, slow hardener | PPG2002 |  | 0.6 |  | GAMESA | 1:25 |  |  | LIQUID RESIN | 500 | MD material used in preliminary programme 2 (1 layer less than MD1) | 6.57 |  | 6.57 |  | 25 | 10 |  | [[±45, 0°]4;±45] |  | GE1 | 1/3 |  |  | 0 |  | PREPEG |  |  | SCARF | 5 |  | V1 | 4 | Long, rectangular (repaired) |  | 1007S3700MD2 | 394.1061 |  |  | 45/-45/0/45/-45/0/45/-45/0/45/-45/0/45/-45
Table OptiMat | 1121 | GEV207_S3700_0204 | 1007 |  | CRES | MD2 | 0 | GAMESA | S3700 | GE1 | 7.527 |  | 25.12 | 25.12 | 189.07824 | 610 |  | 500 |  | TG 4 phase I | I | 2003-10-29 | 2003-10-29 | STT |  | 80.67 |  | 80.67 | [8 empty] | 426.6488 | 426.6488 |  |  |  |  | 14027.12 |  |  | 1 | [10 empty] | 4 |  |  | 30.416 | [5 empty] | 0.01402712 |  | 250 kN MTS, CRES | d | h | n |  |  | d, RT | OB_TG4_R006 | [11 empty] | GAM02-04, renamed to GEV207_S0400_0203, final rename 6 may 2005 | 1:25, 1/3 | one s.g. 6/350 LY41 HBM |  |  | 2 |  | 610 |  | GEV205; GEV207 after preliminary tests |  |  |  | 4 | Prime 20, slow hardener | PPG2002 |  | 0.6 |  | GAMESA | 1:25 |  |  | LIQUID RESIN | 500 | MD material used in preliminary programme 2 (1 layer less than MD1) | 6.57 |  | 6.57 |  | 25 | 10 |  | [[±45, 0°]4;±45] |  | GE1 | 1/3 |  |  | 0 |  | PREPEG |  |  | SCARF | 5 |  | V1 | 4 | Long, rectangular (repaired) |  | 1007S3700MD2 | 426.6488 |  |  | 45/-45/0/45/-45/0/45/-45/0/45/-45/0/45/-45
Table OptiMat | 1120 | GEV207_S3700_0206 | 1007 |  | CRES | MD2 | 0 | GAMESA | S3700 | GE1 | 7.712 |  | 25.27 | 25.27 | 194.88224 | 610 |  | 500 |  | TG 4 phase I | I | 2003-10-22 | 2003-10-22 | STT |  | 68.14 |  | 68.14 |  |  | 1.7916 | 1.7916 |  |  |  |  | 349.647 | 349.647 |  |  |  |  | 12568.64 |  |  | 1 | [10 empty] | 4 |  |  | 27.819 | [5 empty] | 0.01256864 |  | 250 kN MTS, CRES | d | h | n |  |  | d, RT | OB_TG4_R006 | [11 empty] | GAM02-06, renamed to GEV207_S0400_0202, final rename 6 may 2005 | 1:25, 1/3 | one s.g. 6/350 LY41 HBM |  |  | 2 |  | 610 |  | GEV205; GEV207 after preliminary tests |  |  |  | 4 | Prime 20, slow hardener | PPG2002 |  | 0.6 |  | GAMESA | 1:25 |  |  | LIQUID RESIN | 500 | MD material used in preliminary programme 2 (1 layer less than MD1) | 6.57 |  | 6.57 |  | 25 | 10 |  | [[±45, 0°]4;±45] |  | GE1 | 1/3 |  |  | 0 |  | PREPEG |  |  | SCARF | 5 |  | V1 | 4 | Long, rectangular (repaired) |  | 1007S3700MD2 | 349.647 |  |  | 45/-45/0/45/-45/0/45/-45/0/45/-45/0/45/-45
Table OptiMat | 1119 | GEV207_S3700_0205 | 1007 |  | CRES | MD2 | 0 | GAMESA | S3700 | GE1 | 7.668 |  | 25.35 | 25.35 | 194.3838 | 610 |  | 500 |  | TG 4 phase I | I | 2003-10-21 | 2003-10-21 | STT |  | 69.44 |  | 69.44 |  |  | 1.7454 | 1.7454 |  |  |  |  | 357.2314 | 357.2314 |  |  |  |  | 12434.52 |  |  | 1 | [10 empty] | 4 |  |  | 28.729 | [5 empty] | 0.01243452 |  | 250 kN MTS, CRES | d | h | n |  |  | d, RT | OB_TG4_R006 | [11 empty] | GAM02-05, renamed to GEV207_S0400_0201, final rename 6 may 2005 | 1:25, 1/3 | two strain gauges type 6/350 LY41HBM |  |  | 2 |  | 610 |  | GEV205; GEV207 after preliminary tests |  |  |  | 4 | Prime 20, slow hardener | PPG2002 |  | 0.6 |  | GAMESA | 1:25 |  |  | LIQUID RESIN | 500 | MD material used in preliminary programme 2 (1 layer less than MD1) | 6.57 |  | 6.57 |  | 25 | 10 |  | [[±45, 0°]4;±45] |  | GE1 | 1/3 |  |  | 0 |  | PREPEG |  |  | SCARF | 5 |  | V1 | 4 | Long, rectangular (repaired) |  | 1007S3700MD2 | 357.2314 |  |  | 45/-45/0/45/-45/0/45/-45/0/45/-45/0/45/-45
Table OptiMat | 1118 | GEV207_S0300_0206 | 1001 |  | CRES | MD2 | 0 | GAMESA | S0300 | GE1 | 7.402 |  | 25.08 | 25.08 | 185.64216 | 610 |  | 500 |  | TG 4 phase I | I | 2003-10-21 | 2003-10-21 | STT |  | 116.47 |  | 116.47 | [8 empty] | 627.3898 | 627.3898 |  |  |  |  | 19405.21 |  |  | 1 | [10 empty] | 4 |  |  | 32.331 | [5 empty] | 0.01940521 |  | 250 kN MTS, CRES | d | h | n |  |  | d, RT | OB_TG4_R006 | [11 empty] | GAM01-06 |  | one s.g. 6/350 LY41 HBM |  |  | 2 |  | 610 |  | GEV205; GEV207 after preliminary tests |  |  |  | 4 | Prime 20, slow hardener | PPG2002 |  | 1 |  | GAMESA |  |  |  |  | 500 | MD material used in preliminary programme 2 (1 layer less than MD1) | 6.57 |  | 6.57 |  | 25 | 10 |  | [[±45, 0°]4;±45] |  | GE1 |  |  |  | 0 |  | PREPEG |  |  |  | 5 |  | V1 | 4 | Long, rectangular (reference) |  | 1001S0300MD2 | 627.3898 |  |  | 45/-45/0/45/-45/0/45/-45/0/45/-45/0/45/-45
Table OptiMat | 1117 | GEV207_S0300_0205 | 1001 |  | CRES | MD2 | 0 | GAMESA | S0300 | GE1 | 7.038 |  | 25.12 | 25.12 | 176.79456 | 610 |  | 500 |  | TG 4 phase I | I | 2003-10-21 | 2003-10-21 | STT |  | 116.89 |  | 116.89 | [8 empty] | 661.1629 | 661.1629 |  |  |  |  | 19999.48 |  |  | 1 | [10 empty] | 4 |  |  | 33.059 | [5 empty] | 0.01999948 |  | 250 kN MTS, CRES | d | h | n |  |  | d, RT | OB_TG4_R006 | [11 empty] | GAM01-05 |  | one s.g. 6/350 LY41 HBM |  |  | 2 |  | 610 |  | GEV205; GEV207 after preliminary tests |  |  |  | 4 | Prime 20, slow hardener | PPG2002 |  | 1 |  | GAMESA |  |  |  |  | 500 | MD material used in preliminary programme 2 (1 layer less than MD1) | 6.57 |  | 6.57 |  | 25 | 10 |  | [[±45, 0°]4;±45] |  | GE1 |  |  |  | 0 |  | PREPEG |  |  |  | 5 |  | V1 | 4 | Long, rectangular (reference) |  | 1001S0300MD2 | 661.1629 |  |  | 45/-45/0/45/-45/0/45/-45/0/45/-45/0/45/-45
Table OptiMat | 1116 | GEV207_S0300_0204 | 1001 |  | CRES | MD2 | 0 | GAMESA | S0300 | GE1 | 7.224 |  | 25.02 | 25.02 | 180.74448 | 610 |  | 500 |  | TG 4 phase I | I | 2003-10-20 | 2003-10-20 | STT |  | 108.15 |  | 108.15 | [8 empty] | 598.3585 | 598.3585 |  |  |  |  | 19189.23 |  |  | 1 | [10 empty] | 4 |  |  | 31.182 | [5 empty] | 0.01918923 |  | 250 kN MTS, CRES | d | h | n |  |  | d, RT | OB_TG4_R006 | [11 empty] | GAM01-04 |  | two strain gauges type 6/350 LY41HBM |  |  | 2 |  | 610 |  | GEV205; GEV207 after preliminary tests |  |  |  | 4 | Prime 20, slow hardener | PPG2002 |  | 1 |  | GAMESA |  |  |  |  | 500 | MD material used in preliminary programme 2 (1 layer less than MD1) | 6.57 |  | 6.57 |  | 25 | 10 |  | [[±45, 0°]4;±45] |  | GE1 |  |  |  | 0 |  | PREPEG |  |  |  | 5 |  | V1 | 4 | Long, rectangular (reference) |  | 1001S0300MD2 | 598.3585 |  |  | 45/-45/0/45/-45/0/45/-45/0/45/-45/0/45/-45
Table OptiMat | 1115 | GEV207_S0300_0203 | 1001 |  | CRES | MD2 | 0 | GAMESA | S0300 | GE1 | 7.282 |  | 24.99 | 24.99 | 181.97718 | 610 |  | 500 |  | TG 4 phase I | I | 2003-10-20 | 2003-10-20 | STT |  | 120.8 |  | 120.8 | [8 empty] | 663.8195 | 663.8195 |  |  |  |  | 20400.11 |  |  | 1 | [10 empty] | 4 |  |  | 32.54 | [5 empty] | 0.02040011 |  | 250 kN MTS, CRES | d | h | n |  |  | d, RT | OB_TG4_R006 | [11 empty] | GAM01-03 |  | two strain gauges type 6/350 LY41HBM |  |  | 2 |  | 610 |  | GEV205; GEV207 after preliminary tests |  |  |  | 4 | Prime 20, slow hardener | PPG2002 |  | 1 |  | GAMESA |  |  |  |  | 500 | MD material used in preliminary programme 2 (1 layer less than MD1) | 6.57 |  | 6.57 |  | 25 | 10 |  | [[±45, 0°]4;±45] |  | GE1 |  |  |  | 0 |  | PREPEG |  |  |  | 5 |  | V1 | 4 | Long, rectangular (reference) |  | 1001S0300MD2 | 663.8195 |  |  | 45/-45/0/45/-45/0/45/-45/0/45/-45/0/45/-45
Table OptiMat | 1114 | GEV207_S0300_0202 | 1001 |  | CRES | MD2 | 0 | GAMESA | S0300 | GE1 | 7.364 |  | 25.3 | 25.3 | 186.3092 | 610 |  | 500 |  | TG 4 phase I | I | 2003-10-21 | 2003-10-21 | STT |  | 115.14 |  | 115.14 | [8 empty] | 618.0049 | 618.0049 |  |  |  |  | 19535.48 |  |  | 1 | [10 empty] | 4 |  |  | 31.635 | [5 empty] | 0.01953548 |  | 250 kN MTS, CRES | d | h | n |  |  | d, RT | OB_TG4_R006 | [11 empty] | GAM01-02 |  | one s.g. 6/350 LY41 HBM |  |  | 2 |  | 610 |  | GEV205; GEV207 after preliminary tests |  |  |  | 4 | Prime 20, slow hardener | PPG2002 |  | 1 |  | GAMESA |  |  |  |  | 500 | MD material used in preliminary programme 2 (1 layer less than MD1) | 6.57 |  | 6.57 |  | 25 | 10 |  | [[±45, 0°]4;±45] |  | GE1 |  |  |  | 0 |  | PREPEG |  |  |  | 5 |  | V1 | 4 | Long, rectangular (reference) |  | 1001S0300MD2 | 618.0049 |  |  | 45/-45/0/45/-45/0/45/-45/0/45/-45/0/45/-45
Table OptiMat | 1113 | GEV207_S0300_0201 | 1001 |  | CRES | MD2 | 0 | GAMESA | S0300 | GE1 | 7.327 |  | 25.08 | 25.08 | 183.76116 | 610 |  | 500 |  | TG 4 phase I | I | 2003-10-20 | 2003-10-20 | STT |  | 119.91 |  | 119.91 | [8 empty] | 652.5318 | 652.5318 |  |  |  |  | 20275.04 |  |  | 1 | [10 empty] | 4 |  |  | 32.184 | [5 empty] | 0.02027504 |  | 250 kN MTS, CRES | d | h | n |  |  | d, RT | OB_TG4_R006 | [11 empty] | GAM01-01 |  | two strain gauges type 6/350 LY41HBM |  |  | 2 |  | 610 |  | GEV205; GEV207 after preliminary tests |  |  |  | 4 | Prime 20, slow hardener | PPG2002 |  | 1 |  | GAMESA |  |  |  |  | 500 | MD material used in preliminary programme 2 (1 layer less than MD1) | 6.57 |  | 6.57 |  | 25 | 10 |  | [[±45, 0°]4;±45] |  | GE1 |  |  |  | 0 |  | PREPEG |  |  |  | 5 |  | V1 | 4 | Long, rectangular (reference) |  | 1001S0300MD2 | 652.5318 |  |  | 45/-45/0/45/-45/0/45/-45/0/45/-45/0/45/-45
Table OptiMat | 1077 | GEV206_R0300_0479 | 68 | 49.4487 | VUB | UD2 | 0 | LM | R0300 | GE1 | 3.833333 |  | 25.25 | 25.25 | 96.79167 | 145 |  | 35 |  | TG 1 phase I | I | 2003-08-27 | 2003-08-27 |  | -1 | 45 |  |  | 45 | [7 empty] | 464.9161 |  | 464.9161 | [6 empty] | 1 |  |  |  | c | [17 empty] | 100 kN MTS, VUB | l | h | n | 24 |  | d, RT |  | CA, but not cycled | x | [14 empty] | 2 | 69.83 | 145 | 0.3390681 | GEV204; GEV206 after preliminary tests |  | 1.809093 | 1.289484 | various | Prime 20, slow hardener | PPG2002 |  |  | 71.06546 | LM |  |  | 0.6676841 |  | 35 | UD material used in preliminary programme 2 (1 layer less than UD1) | 3.52 | 45.59462 | 3.52 | 88.02 | 25 | 0 | 4.956679 | [0°]4 | 0.02623711 | GE1 |  | 0.8400245 | UD2 | 0 | CRES |  | 49.4487 |  |  | 0 | R0300 | V1 | 4 | Rectangular | 55 | 68R0300UD2 |  |  | -464.9161 | 0/0/0/0
Table OptiMat | 1048 | GEV213_R0390_0236 | 109 | 54.75 | UP | UD3 | 90 | LM | R0390 | GE1 | 6.46 | 25.03 | 25.01 | 25.02 | 161.6292 | 145 |  |  |  | TG 2 phase I | I | 2003-09-24 | 2003-09-24 | STC |  | -25.452 |  | -25.452 |  |  | -1.763 | -1.763 |  |  |  |  | -157.4715 | -157.4715 |  |  |  |  | -10498.1 |  |  | 1 |  |  |  | c | [6 empty] | 1 |  |  |  | 15 | [5 empty] | -0.0104981 | 100 kN Mayes DH 100S, UP | d | h | n |  | n | d, RT | OB_TG2_R018 | [13 empty] | Strain gauge: HBM 6/350 LY11, Middle, Center, BTB | SG, M, C, BTB | 50 | 2 | 71.47 | 145 | 0.42 | GEV213 |  | 1.94 | 0.1 | various | Prime 20, slow hardener | PPG2002 |  |  | 73.21 | LM |  |  | 0.53 |  | 35 | 7 layers of UD | 6.16 | 45.38 | 6.16 | 87.83 | 25 | 0 | 0 | [0°]7 | 0.01 | GE1 |  | 0.52 | UD3 | 0 | WMC, VUB, UP |  | 54.75 |  |  | 0 | R0390 | V1 | 7 | Rectangular | 55 | 109R0390UD3 |  | -157.4715 |  | 0/0/0/0/0/0/0
Table OptiMat | 1047 | GEV213_R0390_0235 | 109 | 54.75 | UP | UD3 | 90 | LM | R0390 | GE1 | 6.27 | 25.16 | 25.14 | 25.14667 | 157.6696 | 145 |  |  |  | TG 2 phase I | I | 2003-09-24 | 2003-09-24 | STC |  | -26.2 |  | -26.2 |  |  | -2.122 | -2.122 |  |  |  |  | -166.1703 | -166.1703 |  |  |  |  | -10875.02 |  |  | 1 |  |  |  | c | [6 empty] | 1 |  |  |  | 15.28 | [5 empty] | -0.01087502 | 100 kN Mayes DH 100S, UP | d | h | n |  | n | d, RT | OB_TG2_R018 | [13 empty] | Strain gauge: HBM 6/350 LY11, Middle, Center, BTB | SG, M, C, BTB | 50 | 2 | 71.47 | 145 | 0.42 | GEV213 |  | 1.94 | 0.1 | various | Prime 20, slow hardener | PPG2002 |  |  | 73.21 | LM |  |  | 0.53 |  | 35 | 7 layers of UD | 6.16 | 45.38 | 6.16 | 87.83 | 25 | 0 | 0 | [0°]7 | 0.01 | GE1 |  | 0.52 | UD3 | 0 | WMC, VUB, UP |  | 54.75 |  |  | 0 | R0390 | V1 | 7 | Rectangular | 55 | 109R0390UD3 |  | -166.1703 |  | 0/0/0/0/0/0/0
Table OptiMat | 1046 | GEV213_R0390_0234 | 109 | 54.75 | UP | UD3 | 90 | LM | R0390 | GE1 | 6.393 | 25.12 | 25.09 | 25.10333 | 160.48561 | 145 |  |  |  | TG 2 phase I | I | 2003-09-24 | 2003-09-24 | STC |  | -26.65 |  | -26.65 |  |  | -2.034 | -2.034 |  |  |  |  | -166.0585 | -166.0585 |  |  |  |  | -10603.99 |  |  | 1 |  |  |  | c | [6 empty] | 1 |  |  |  | 15.66 | [5 empty] | -0.01060399 | 100 kN Mayes DH 100S, UP | d | h | n |  | n | d, RT | OB_TG2_R018 | [13 empty] | Strain gauge: HBM 6/350 LY11, Middle, Center, BTB | SG, M, C, BTB | 50 | 2 | 71.47 | 145 | 0.42 | GEV213 |  | 1.94 | 0.1 | various | Prime 20, slow hardener | PPG2002 |  |  | 73.21 | LM |  |  | 0.53 |  | 35 | 7 layers of UD | 6.16 | 45.38 | 6.16 | 87.83 | 25 | 0 | 0 | [0°]7 | 0.01 | GE1 |  | 0.52 | UD3 | 0 | WMC, VUB, UP |  | 54.75 |  |  | 0 | R0390 | V1 | 7 | Rectangular | 55 | 109R0390UD3 |  | -166.0585 |  | 0/0/0/0/0/0/0
Table OptiMat | 1045 | GEV213_R0390_0233 | 109 | 54.75 | UP | UD3 | 90 | LM | R0390 | GE1 | 6.357 | 25.13 | 25.1 | 25.11667 | 159.66665 | 145 |  |  |  | TG 2 phase I | I | 2003-09-24 | 2003-09-24 | STC |  | -26.088 |  | -26.088 |  |  | -2.084 | -2.084 |  |  |  |  | -163.3904 | -163.3904 |  |  |  |  | -10791.97 |  |  | 1 |  |  |  | c | [6 empty] | 1 |  |  |  | 15.14 | [5 empty] | -0.01079197 | 100 kN Mayes DH 100S, UP | d | h | n |  | n | d, RT | OB_TG2_R018 | [13 empty] | Strain gauge: HBM 6/350 LY11, Middle, Center, BTB | SG, M, C, BTB | 50 | 2 | 71.47 | 145 | 0.42 | GEV213 |  | 1.94 | 0.1 | various | Prime 20, slow hardener | PPG2002 |  |  | 73.21 | LM |  |  | 0.53 |  | 35 | 7 layers of UD | 6.16 | 45.38 | 6.16 | 87.83 | 25 | 0 | 0 | [0°]7 | 0.01 | GE1 |  | 0.52 | UD3 | 0 | WMC, VUB, UP |  | 54.75 |  |  | 0 | R0390 | V1 | 7 | Rectangular | 55 | 109R0390UD3 |  | -163.3904 |  | 0/0/0/0/0/0/0
Table OptiMat | 1044 | GEV213_R0390_0232 | 109 | 54.75 | UP | UD3 | 90 | LM | R0390 | GE1 | 6.34 | 25.11 | 25.04 | 25.07 | 158.9438 | 145 |  |  |  | TG 2 phase I | I | 2003-09-24 | 2003-09-24 | STC |  | -26.684 |  | -26.684 |  |  | -2.0346 | -2.0346 |  |  |  |  | -167.8832 | -167.8832 |  |  |  |  | -11118.1 |  |  | 1 |  |  |  | c | [6 empty] | 1 |  |  |  | 15.1 | [5 empty] | -0.0111181 | 100 kN Mayes DH 100S, UP | d | h | n |  | n | d, RT | OB_TG2_R018 | [13 empty] | Strain gauge: HBM 6/350 LY11, Middle, Center, BTB | SG, M, C, BTB | 50 | 2 | 71.47 | 145 | 0.42 | GEV213 |  | 1.94 | 0.1 | various | Prime 20, slow hardener | PPG2002 |  |  | 73.21 | LM |  |  | 0.53 |  | 35 | 7 layers of UD | 6.16 | 45.38 | 6.16 | 87.83 | 25 | 0 | 0 | [0°]7 | 0.01 | GE1 |  | 0.52 | UD3 | 0 | WMC, VUB, UP |  | 54.75 |  |  | 0 | R0390 | V1 | 7 | Rectangular | 55 | 109R0390UD3 |  | -167.8832 |  | 0/0/0/0/0/0/0
Table OptiMat | 1043 | GEV213_R0390_0231 | 109 | 54.75 | UP | UD3 | 90 | LM | R0390 | GE1 | 6.327 | 25.05 | 24.95 | 25 | 158.175 | 145 |  |  |  | TG 2 phase I | I | 2003-09-24 | 2003-09-24 | STC |  | -25.56 |  | -25.56 |  |  | -2.077 | -2.077 |  |  |  |  | -161.5932 | -161.5932 |  |  |  |  | -10737.09 |  |  | 1 |  |  |  | c | [6 empty] | 1 |  |  |  | 15.05 | [5 empty] | -0.01073709 | 100 kN Mayes DH 100S, UP | d | h | n |  | n | d, RT | OB_TG2_R018 | [13 empty] | Strain gauge: HBM 6/350 LY11, Middle, Center, BTB | SG, M, C, BTB | 50 | 2 | 71.47 | 145 | 0.42 | GEV213 |  | 1.94 | 0.1 | various | Prime 20, slow hardener | PPG2002 |  |  | 73.21 | LM |  |  | 0.53 |  | 35 | 7 layers of UD | 6.16 | 45.38 | 6.16 | 87.83 | 25 | 0 | 0 | [0°]7 | 0.01 | GE1 |  | 0.52 | UD3 | 0 | WMC, VUB, UP |  | 54.75 |  |  | 0 | R0390 | V1 | 7 | Rectangular | 55 | 109R0390UD3 |  | -161.5932 |  | 0/0/0/0/0/0/0
Table OptiMat | 1042 | GEV213_R0390_0230 | 109 | 54.75 | UP | UD3 | 90 | LM | R0390 | GE1 | 6.3 | 25.05 | 25.03 | 25.04 | 157.752 | 145 |  |  |  | TG 2 phase I | I | 2003-09-24 | 2003-09-24 | STC |  | -25.88 |  | -25.88 |  |  | -1.991 | -1.991 |  |  |  |  | -164.055 | -164.055 |  |  |  |  | -11400.62 |  |  | 1 |  |  |  | c | [6 empty] | 1 |  |  |  | 14.39 | [5 empty] | -0.01140062 | 100 kN Mayes DH 100S, UP | d | h | n |  | n | d, RT | OB_TG2_R018 | [13 empty] | Strain gauge: HBM 6/350 LY11, Middle, Center, BTB | SG, M, C, BTB | 50 | 2 | 71.47 | 145 | 0.42 | GEV213 |  | 1.94 | 0.1 | various | Prime 20, slow hardener | PPG2002 |  |  | 73.21 | LM |  |  | 0.53 |  | 35 | 7 layers of UD | 6.16 | 45.38 | 6.16 | 87.83 | 25 | 0 | 0 | [0°]7 | 0.01 | GE1 |  | 0.52 | UD3 | 0 | WMC, VUB, UP |  | 54.75 |  |  | 0 | R0390 | V1 | 7 | Rectangular | 55 | 109R0390UD3 |  | -164.055 |  | 0/0/0/0/0/0/0
Table OptiMat | 1041 | GEV213_R0390_0229 | 109 | 54.75 | UP | UD3 | 90 | LM | R0390 | GE1 | 6.357 | 24.98 | 24.92 | 24.95 | 158.60715 | 145 |  |  |  | TG 2 phase I | I | 2003-09-24 | 2003-09-24 | STC |  | -26.08 |  | -26.08 |  |  | -2.04 | -2.04 |  |  |  |  | -164.4314 | -164.4314 |  |  |  |  | -10846.4 |  |  | 1 |  |  |  | c | [6 empty] | 1 |  |  |  | 15.16 | [5 empty] | -0.0108464 | 100 kN Mayes DH 100S, UP | d | h | n |  | n | d, RT | OB_TG2_R018 | [13 empty] | Strain gauge: HBM 6/350 LY11, Middle, Center, BTB | SG, M, C, BTB | 50 | 2 | 71.47 | 145 | 0.42 | GEV213 |  | 1.94 | 0.1 | various | Prime 20, slow hardener | PPG2002 |  |  | 73.21 | LM |  |  | 0.53 |  | 35 | 7 layers of UD | 6.16 | 45.38 | 6.16 | 87.83 | 25 | 0 | 0 | [0°]7 | 0.01 | GE1 |  | 0.52 | UD3 | 0 | WMC, VUB, UP |  | 54.75 |  |  | 0 | R0390 | V1 | 7 | Rectangular | 55 | 109R0390UD3 |  | -164.4314 |  | 0/0/0/0/0/0/0
Table OptiMat | 1040 | GEV213_R0390_0228 | 109 | 54.75 | UP | UD3 | 90 | LM | R0390 | GE1 | 6.337 | 25.04 | 25.02 | 25.03 | 158.61511 | 145 |  |  |  | TG 2 phase I | I | 2003-09-24 | 2003-09-24 | STC |  | -23.6 |  | -23.6 |  |  | -1.637 | -1.637 |  |  |  |  | -148.7878 | -148.7878 |  |  |  |  | -10156.17 |  |  | 1 |  |  |  | c | [6 empty] | 1 |  |  |  | 14.65 | [5 empty] | -0.01015617 | 100 kN Mayes DH 100S, UP | d | h | n |  | n | d, RT | OB_TG2_R018 | [13 empty] | Strain gauge: HBM 6/350 LY11, Middle, Center, BTB | SG, M, C, BTB | 50 | 2 | 71.47 | 145 | 0.42 | GEV213 |  | 1.94 | 0.1 | various | Prime 20, slow hardener | PPG2002 |  |  | 73.21 | LM |  |  | 0.53 |  | 35 | 7 layers of UD | 6.16 | 45.38 | 6.16 | 87.83 | 25 | 0 | 0 | [0°]7 | 0.01 | GE1 |  | 0.52 | UD3 | 0 | WMC, VUB, UP |  | 54.75 |  |  | 0 | R0390 | V1 | 7 | Rectangular | 55 | 109R0390UD3 |  | -148.7878 |  | 0/0/0/0/0/0/0
Table OptiMat | 1039 | GEV213_R0390_0227 | 109 | 54.75 | UP | UD3 | 90 | LM | R0390 | GE1 | 6.363 | 25.07 | 25.02 | 25.05 | 159.39315 | 145 |  |  |  | TG 2 phase I | I | 2003-09-24 | 2003-09-24 | STC |  | -26.124 |  | -26.124 |  |  | -2.2409 | -2.2409 |  |  |  |  | -163.8966 | -163.8966 |  |  |  |  | -11074.1 |  |  | 1 |  |  |  | c | [6 empty] | 1 |  |  |  | 14.8 | [5 empty] | -0.0110741 | 100 kN Mayes DH 100S, UP | d | h | n |  | n | d, RT | OB_TG2_R018 | [13 empty] | Strain gauge: HBM 6/350 LY11, Middle, Center, BTB | SG, M, C, BTB | 50 | 2 | 71.47 | 145 | 0.42 | GEV213 |  | 1.94 | 0.1 | various | Prime 20, slow hardener | PPG2002 |  |  | 73.21 | LM |  |  | 0.53 |  | 35 | 7 layers of UD | 6.16 | 45.38 | 6.16 | 87.83 | 25 | 0 | 0 | [0°]7 | 0.01 | GE1 |  | 0.52 | UD3 | 0 | WMC, VUB, UP |  | 54.75 |  |  | 0 | R0390 | V1 | 7 | Rectangular | 55 | 109R0390UD3 |  | -163.8966 |  | 0/0/0/0/0/0/0
Table OptiMat | 1038 | GEV213_R0390_0226 | 109 | 54.75 | UP | UD3 | 90 | LM | R0390 | GE1 | 6.257 | 25.15 | 25.08 | 25.10667 | 157.0924 | 145 |  |  |  | TG 2 phase I | I | 2003-09-24 | 2003-09-24 | STC |  | -25.108 |  | -25.108 |  |  | -1.8277 | -1.8277 |  |  |  |  | -159.8295 | -159.8295 |  |  |  |  | -10584.73 |  |  | 1 |  |  |  | c | [6 empty] | 1 |  |  |  | 15.1 | [5 empty] | -0.01058473 | 100 kN Mayes DH 100S, UP | d | h | n |  | n | d, RT | OB_TG2_R018 | [13 empty] | Strain gauge: HBM 6/350 LY11, Middle, Center, BTB | SG, M, C, BTB | 50 | 2 | 71.47 | 145 | 0.42 | GEV213 |  | 1.94 | 0.1 | various | Prime 20, slow hardener | PPG2002 |  |  | 73.21 | LM |  |  | 0.53 |  | 35 | 7 layers of UD | 6.16 | 45.38 | 6.16 | 87.83 | 25 | 0 | 0 | [0°]7 | 0.01 | GE1 |  | 0.52 | UD3 | 0 | WMC, VUB, UP |  | 54.75 |  |  | 0 | R0390 | V1 | 7 | Rectangular | 55 | 109R0390UD3 |  | -159.8295 |  | 0/0/0/0/0/0/0
Table OptiMat | 1037 | GEV213_R0390_0225 | 109 | 54.75 | UP | UD3 | 90 | LM | R0390 | GE1 | 6.3 | 24.99 | 24.98 | 24.98333 | 157.395 | 145 |  |  |  | TG 2 phase I | I | 2003-09-24 | 2003-09-24 | STC |  | -26.14 |  | -26.14 |  |  | -2.152 | -2.152 |  |  |  |  | -166.079 | -166.079 |  |  |  |  | -10991.33 |  |  | 1 |  |  |  | c | [6 empty] | 1 |  |  |  | 15.11 | [5 empty] | -0.01099133 | 100 kN Mayes DH 100S, UP | d | h | n |  | n | d, RT | OB_TG2_R018 | [13 empty] | Strain gauge: HBM 6/350 LY11, Middle, Center, BTB | SG, M, C, BTB | 50 | 2 | 71.47 | 145 | 0.42 | GEV213 |  | 1.94 | 0.1 | various | Prime 20, slow hardener | PPG2002 |  |  | 73.21 | LM |  |  | 0.53 |  | 35 | 7 layers of UD | 6.16 | 45.38 | 6.16 | 87.83 | 25 | 0 | 0 | [0°]7 | 0.01 | GE1 |  | 0.52 | UD3 | 0 | WMC, VUB, UP |  | 54.75 |  |  | 0 | R0390 | V1 | 7 | Rectangular | 55 | 109R0390UD3 |  | -166.079 |  | 0/0/0/0/0/0/0
Table OptiMat | 1036 | GEV213_R0390_0224 | 109 | 54.75 | UP | UD3 | 90 | LM | R0390 | GE1 | 6.283 | 25.18 | 25.12 | 25.15333 | 158.0384 | 145 |  |  |  | TG 2 phase I | I | 2003-09-24 | 2003-09-24 | STC |  | -25.65 |  | -25.65 |  |  | -1.97 | -1.97 |  |  |  |  | -162.3023 | -162.3023 |  |  |  |  | -10812.95 |  |  | 1 |  |  |  | c | [6 empty] | 1 |  |  |  | 15.01 | [5 empty] | -0.01081295 | 100 kN Mayes DH 100S, UP | d | h | n |  | n | d, RT | OB_TG2_R018 | [13 empty] | Strain gauge: HBM 6/350 LY11, Middle, Center, BTB | SG, M, C, BTB | 50 | 2 | 71.47 | 145 | 0.42 | GEV213 |  | 1.94 | 0.1 | various | Prime 20, slow hardener | PPG2002 |  |  | 73.21 | LM |  |  | 0.53 |  | 35 | 7 layers of UD | 6.16 | 45.38 | 6.16 | 87.83 | 25 | 0 | 0 | [0°]7 | 0.01 | GE1 |  | 0.52 | UD3 | 0 | WMC, VUB, UP |  | 54.75 |  |  | 0 | R0390 | V1 | 7 | Rectangular | 55 | 109R0390UD3 |  | -162.3023 |  | 0/0/0/0/0/0/0
Table OptiMat | 1035 | GEV213_R0390_0223 | 109 | 54.75 | UP | UD3 | 90 | LM | R0390 | GE1 | 6.47 | 25.02 | 24.98 | 25.00333 | 161.7716 | 145 |  |  |  | TG 2 phase I | I | 2003-09-24 | 2003-09-24 | STC |  | -26.65 |  | -26.65 |  |  | -2.058 | -2.058 |  |  |  |  | -164.7385 | -164.7385 |  |  |  |  | -11206.7 |  |  | 1 |  |  |  | c | [6 empty] | 1 |  |  |  | 14.7 | [5 empty] | -0.0112067 | 100 kN Mayes DH 100S, UP | d | h | n |  | n | d, RT | OB_TG2_R018 | Coupon surface not smooth | [12 empty] | Strain gauge: HBM 6/350 LY11, Middle, Center, BTB | SG, M, C, BTB | 50 | 2 | 71.47 | 145 | 0.42 | GEV213 |  | 1.94 | 0.1 | various | Prime 20, slow hardener | PPG2002 |  |  | 73.21 | LM |  |  | 0.53 |  | 35 | 7 layers of UD | 6.16 | 45.38 | 6.16 | 87.83 | 25 | 0 | 0 | [0°]7 | 0.01 | GE1 |  | 0.52 | UD3 | 0 | WMC, VUB, UP |  | 54.75 |  |  | 0 | R0390 | V1 | 7 | Rectangular | 55 | 109R0390UD3 |  | -164.7385 |  | 0/0/0/0/0/0/0
Table OptiMat | 1034 | GEV213_R0390_0222 | 109 | 54.75 | UP | UD3 | 90 | LM | R0390 | GE1 | 6.26 | 25.01 | 25 | 25.00667 | 156.5417 | 145 |  |  |  | TG 2 phase I | I | 2003-09-24 | 2003-09-24 | STC |  | -26.724 |  | -26.724 |  |  | -2.2633 | -2.2633 |  |  |  |  | -170.7149 | -170.7149 |  |  |  |  | -11380.99 |  |  | 1 |  |  |  | c | [6 empty] | 1 |  |  |  | 15 | [5 empty] | -0.01138099 | 100 kN Mayes DH 100S, UP | d | h | n |  | n | d, RT | OB_TG2_R018 | [13 empty] | Strain gauge: HBM 6/350 LY11, Middle, Center, BTB | SG, M, C, BTB | 50 | 2 | 71.47 | 145 | 0.42 | GEV213 |  | 1.94 | 0.1 | various | Prime 20, slow hardener | PPG2002 |  |  | 73.21 | LM |  |  | 0.53 |  | 35 | 7 layers of UD | 6.16 | 45.38 | 6.16 | 87.83 | 25 | 0 | 0 | [0°]7 | 0.01 | GE1 |  | 0.52 | UD3 | 0 | WMC, VUB, UP |  | 54.75 |  |  | 0 | R0390 | V1 | 7 | Rectangular | 55 | 109R0390UD3 |  | -170.7149 |  | 0/0/0/0/0/0/0
Table OptiMat | 1033 | GEV213_R0390_0221 | 109 | 54.75 | UP | UD3 | 90 | LM | R0390 | GE1 | 6.31 | 25.06 | 25.04 | 25.04667 | 158.0445 | 145 |  |  |  | TG 2 phase I | I | 2003-09-24 | 2003-09-24 | STC |  | -26.588 |  | -26.588 |  |  | -2.122 | -2.122 |  |  |  |  | -168.2311 | -168.2311 |  |  |  |  | -11444.29 |  |  | 1 |  |  |  | c | [6 empty] | 1 |  |  |  | 14.7 | [5 empty] | -0.01144429 | 100 kN Mayes DH 100S, UP | d | h | n |  | n | d, RT | OB_TG2_R018 | [13 empty] | Strain gauge: HBM 6/350 LY11, Middle, Center, BTB | SG, M, C, BTB | 50 | 2 | 71.47 | 145 | 0.42 | GEV213 |  | 1.94 | 0.1 | various | Prime 20, slow hardener | PPG2002 |  |  | 73.21 | LM |  |  | 0.53 |  | 35 | 7 layers of UD | 6.16 | 45.38 | 6.16 | 87.83 | 25 | 0 | 0 | [0°]7 | 0.01 | GE1 |  | 0.52 | UD3 | 0 | WMC, VUB, UP |  | 54.75 |  |  | 0 | R0390 | V1 | 7 | Rectangular | 55 | 109R0390UD3 |  | -168.2311 |  | 0/0/0/0/0/0/0
Table OptiMat | 1032 | GEV213_R0390_0036 | 104 | 53.73 | UP | UD3 | 90 | LM | R0390 | GE1 | 6.35 | 25.25 | 25.24 | 25.243 | 160.29305 | 145 |  |  |  | TG 2 phase I | I | 2003-09-26 | 2003-09-26 | STC |  | -27.52 |  | -27.52 |  |  | -1.89 | -1.89 |  |  |  |  | -171.6855 | -171.6855 |  |  |  |  | -11422.86 |  |  | 1 |  |  |  | c | [6 empty] | 1 |  |  |  | 15.03 | [5 empty] | -0.01142286 | 100 kN Mayes DH 100S, UP | d | h | n |  | n | d, RT | OB_TG2_R018 | [13 empty] | Strain gauge: HBM 6/350 LY11, Middle, Center, BTB | SG, M, C, BTB | 50 | 2 | 67.46 | 145 | 32 | GEV213 |  | 1.92 | 0.72 | various | Prime 20, slow hardener | PPG2002 |  |  | 72.75 | LM |  |  | 0.58 |  | 35 | 7 layers of UD | 6.16 | 45.59 | 6.16 | 87.32 | 25 | 0 | 0.68 | [0°]7 | 0.01 | GE1 |  | 0.47 | UD3 | 0 | CRES |  | 53.73 |  |  | 0 | R0390 | V1 | 7 | Rectangular | 55 | 104R0390UD3 |  | -171.6855 |  | 0/0/0/0/0/0/0
Table OptiMat | 1031 | GEV213_R0390_0035 | 104 | 53.73 | UP | UD3 | 90 | LM | R0390 | GE1 | 6.26 | 25.35 | 25.29 | 25.33 | 158.5658 | 145 |  |  |  | TG 2 phase I | I | 2003-09-26 | 2003-09-26 | STC |  | -26.14 |  | -26.14 |  |  | -1.942 | -1.942 |  |  |  |  | -164.8527 | -164.8527 |  |  |  |  | -11176.45 |  |  | 1 |  |  |  | c | [6 empty] | 1 |  |  |  | 14.75 | [5 empty] | -0.01117645 | 100 kN Mayes DH 100S, UP | d | h | n |  | n | d, RT | OB_TG2_R018 | [13 empty] | Strain gauge: HBM 6/350 LY11, Middle, Center, BTB | SG, M, C, BTB | 50 | 2 | 67.46 | 145 | 32 | GEV213 |  | 1.92 | 0.72 | various | Prime 20, slow hardener | PPG2002 |  |  | 72.75 | LM |  |  | 0.58 |  | 35 | 7 layers of UD | 6.16 | 45.59 | 6.16 | 87.32 | 25 | 0 | 0.68 | [0°]7 | 0.01 | GE1 |  | 0.47 | UD3 | 0 | CRES |  | 53.73 |  |  | 0 | R0390 | V1 | 7 | Rectangular | 55 | 104R0390UD3 |  | -164.8527 |  | 0/0/0/0/0/0/0
Table OptiMat | 1030 | GEV213_R0390_0034 | 104 | 53.73 | UP | UD3 | 90 | LM | R0390 | GE1 | 6.28 | 25.33 | 25.28 | 25.31 | 158.9468 | 145 |  |  |  | TG 2 phase I | I | 2003-09-26 | 2003-09-26 | STC |  | -26.76 |  | -26.76 |  |  | -2.037 | -2.037 |  |  |  |  | -168.3582 | -168.3582 |  |  |  |  | -11149.55 |  |  | 1 |  |  |  | c | [6 empty] | 1 |  |  |  | 15.1 | [5 empty] | -0.01114955 | 100 kN Mayes DH 100S, UP | d | h | n |  | n | d, RT | OB_TG2_R018 | [13 empty] | Strain gauge: HBM 6/350 LY11, Middle, Center, BTB | SG, M, C, BTB | 50 | 2 | 67.46 | 145 | 32 | GEV213 |  | 1.92 | 0.72 | various | Prime 20, slow hardener | PPG2002 |  |  | 72.75 | LM |  |  | 0.58 |  | 35 | 7 layers of UD | 6.16 | 45.59 | 6.16 | 87.32 | 25 | 0 | 0.68 | [0°]7 | 0.01 | GE1 |  | 0.47 | UD3 | 0 | CRES |  | 53.73 |  |  | 0 | R0390 | V1 | 7 | Rectangular | 55 | 104R0390UD3 |  | -168.3582 |  | 0/0/0/0/0/0/0
Table OptiMat | 1029 | GEV213_R0390_0033 | 104 | 53.73 | UP | UD3 | 90 | LM | R0390 | GE1 | 6.3 | 25.34 | 25.28 | 25.313 | 159.4719 | 145 |  |  |  | TG 2 phase I | I | 2003-09-24 | 2003-09-24 | STC |  | -27.216 |  | -27.216 |  |  | -2.2405 | -2.2405 |  |  |  |  | -170.6633 | -170.6633 |  |  |  |  | -11453.91 |  |  | 1 |  |  |  | c | [6 empty] | 1 |  |  |  | 14.9 | [5 empty] | -0.01145391 | 100 kN Mayes DH 100S, UP | d | h | n |  | n | d, RT | OB_TG2_R018 | [13 empty] | Strain gauge: HBM 6/350 LY11, Middle, Center, BTB | SG, M, C, BTB | 50 | 2 | 67.46 | 145 | 32 | GEV213 |  | 1.92 | 0.72 | various | Prime 20, slow hardener | PPG2002 |  |  | 72.75 | LM |  |  | 0.58 |  | 35 | 7 layers of UD | 6.16 | 45.59 | 6.16 | 87.32 | 25 | 0 | 0.68 | [0°]7 | 0.01 | GE1 |  | 0.47 | UD3 | 0 | CRES |  | 53.73 |  |  | 0 | R0390 | V1 | 7 | Rectangular | 55 | 104R0390UD3 |  | -170.6633 |  | 0/0/0/0/0/0/0
Table OptiMat | 1028 | GEV213_R0390_0032 | 104 | 53.73 | UP | UD3 | 90 | LM | R0390 | GE1 | 6.317 | 25.15 | 25.12 | 25.14 | 158.80938 | 145 |  |  |  | TG 2 phase I | I | 2003-09-24 | 2003-09-24 | STT |  | 8.446 |  | 8.446 |  |  | 0.4552 | 0.4552 |  |  |  | 0.0899 | 53.18326 | 53.18326 |  |  |  |  | 3927.862 |  |  | 1 |  |  |  | t | [6 empty] | 0.25 |  |  | 13.54 | [5 empty] | 0.003927862 |  | 100 kN Mayes DH 100S, UP | d | h | n |  | n | d, RT | OB_TG2_R018 | [13 empty] | Front: Strain gauge: HBM 6/350 XY11, Middle, Center; Back: Strain gauge: HBM 6/350 LY11, Middle, Center | SG, M, C, BTB | 50 | 2 | 67.46 | 145 | 32 | GEV213 |  | 1.92 | 0.72 | various | Prime 20, slow hardener | PPG2002 |  |  | 72.75 | LM |  |  | 0.58 |  | 35 | 7 layers of UD | 6.16 | 45.59 | 6.16 | 87.32 | 25 | 0 | 0.68 | [0°]7 | 0.01 | GE1 |  | 0.47 | UD3 | 0 | CRES |  | 53.73 |  |  | 0 | R0390 | V1 | 7 | Rectangular | 55 | 104R0390UD3 | 53.18326 |  |  | 0/0/0/0/0/0/0
Table OptiMat | 1027 | GEV213_R0390_0031 | 104 | 53.73 | UP | UD3 | 90 | LM | R0390 | GE1 | 6.293 | 24.91 | 24.91 | 24.91 | 156.75863 | 145 |  |  |  | TG 2 phase I | I | 2003-09-24 | 2003-09-24 | STT |  | 8.946 |  | 8.946 |  |  | 0.4814 | 0.4814 |  |  |  | 0.0903 | 57.06863 | 57.06863 |  |  |  |  | 4111.573 |  |  | 1 |  |  |  | t | [6 empty] | 0.25 |  |  | 13.88 | [5 empty] | 0.004111573 |  | 100 kN Mayes DH 100S, UP | d | h | n |  | n | d, RT | OB_TG2_R018 | [13 empty] | Front: Strain gauge: HBM 6/350 XY11, Middle, Center; Back: Strain gauge: HBM 6/350 LY11, Middle, Center | SG, M, C, BTB | 50 | 2 | 67.46 | 145 | 32 | GEV213 |  | 1.92 | 0.72 | various | Prime 20, slow hardener | PPG2002 |  |  | 72.75 | LM |  |  | 0.58 |  | 35 | 7 layers of UD | 6.16 | 45.59 | 6.16 | 87.32 | 25 | 0 | 0.68 | [0°]7 | 0.01 | GE1 |  | 0.47 | UD3 | 0 | CRES |  | 53.73 |  |  | 0 | R0390 | V1 | 7 | Rectangular | 55 | 104R0390UD3 | 57.06863 |  |  | 0/0/0/0/0/0/0
Table OptiMat | 1026 | GEV213_R0390_0030 | 104 | 53.73 | UP | UD3 | 90 | LM | R0390 | GE1 | 6.393 | 25.22 | 25.18 | 25.2 | 161.1036 | 145 |  |  |  | TG 2 phase I | I | 2003-09-26 | 2003-09-26 | STC |  | -26.1 |  | -26.1 |  |  | -1.884 | -1.884 |  |  |  |  | -162.0076 | -162.0076 |  |  |  |  | -10836.63 |  |  | 1 |  |  |  | c | [6 empty] | 1 |  |  |  | 14.95 | [5 empty] | -0.01083663 | 100 kN Mayes DH 100S, UP | d | h | n |  | n | d, RT | OB_TG2_R018 | [13 empty] | Strain gauge: HBM 6/350 LY11, Middle, Center, BTB | SG, M, C, BTB | 50 | 2 | 67.46 | 145 | 32 | GEV213 |  | 1.92 | 0.72 | various | Prime 20, slow hardener | PPG2002 |  |  | 72.75 | LM |  |  | 0.58 |  | 35 | 7 layers of UD | 6.16 | 45.59 | 6.16 | 87.32 | 25 | 0 | 0.68 | [0°]7 | 0.01 | GE1 |  | 0.47 | UD3 | 0 | CRES |  | 53.73 |  |  | 0 | R0390 | V1 | 7 | Rectangular | 55 | 104R0390UD3 |  | -162.0076 |  | 0/0/0/0/0/0/0
Table OptiMat | 1025 | GEV213_R0390_0029 | 104 | 53.73 | UP | UD3 | 90 | LM | R0390 | GE1 | 6.383 | 25.07 | 25.06 | 25.063 | 159.977129 | 145 |  |  |  | TG 2 phase I | I | 2003-09-26 | 2003-09-26 | STC |  | -26.45 |  | -26.45 |  |  | -1.891 | -1.891 |  |  |  |  | -165.3361 | -165.3361 |  |  |  |  | -10863.08 |  |  | 1 |  |  |  | c | [6 empty] | 1 |  |  |  | 15.22 | [5 empty] | -0.01086308 | 100 kN Mayes DH 100S, UP | d | h | n |  | n | d, RT | OB_TG2_R018 | [13 empty] | Strain gauge: HBM 6/350 LY11, Middle, Center, BTB | SG, M, C, BTB | 50 | 2 | 67.46 | 145 | 32 | GEV213 |  | 1.92 | 0.72 | various | Prime 20, slow hardener | PPG2002 |  |  | 72.75 | LM |  |  | 0.58 |  | 35 | 7 layers of UD | 6.16 | 45.59 | 6.16 | 87.32 | 25 | 0 | 0.68 | [0°]7 | 0.01 | GE1 |  | 0.47 | UD3 | 0 | CRES |  | 53.73 |  |  | 0 | R0390 | V1 | 7 | Rectangular | 55 | 104R0390UD3 |  | -165.3361 |  | 0/0/0/0/0/0/0
Table OptiMat | 1024 | GEV213_R0390_0028 | 104 | 53.73 | UP | UD3 | 90 | LM | R0390 | GE1 | 6.313 | 25.23 | 25.2 | 25.213 | 159.169669 | 145 |  |  |  | TG 2 phase I | I | 2003-09-26 | 2003-09-26 | STC |  | -27.04 |  | -27.04 |  |  | -2.175 | -2.175 |  |  |  |  | -169.8816 | -169.8816 |  |  |  |  | -11302.84 |  |  | 1 |  |  |  | c | [6 empty] | 1 |  |  |  | 15.03 | [5 empty] | -0.01130284 | 100 kN Mayes DH 100S, UP | d | h | n |  | n | d, RT | OB_TG2_R018 | [13 empty] | Strain gauge: HBM 6/350 LY11, Middle, Center, BTB | SG, M, C, BTB | 50 | 2 | 67.46 | 145 | 32 | GEV213 |  | 1.92 | 0.72 | various | Prime 20, slow hardener | PPG2002 |  |  | 72.75 | LM |  |  | 0.58 |  | 35 | 7 layers of UD | 6.16 | 45.59 | 6.16 | 87.32 | 25 | 0 | 0.68 | [0°]7 | 0.01 | GE1 |  | 0.47 | UD3 | 0 | CRES |  | 53.73 |  |  | 0 | R0390 | V1 | 7 | Rectangular | 55 | 104R0390UD3 |  | -169.8816 |  | 0/0/0/0/0/0/0
Table OptiMat | 1023 | GEV213_R0390_0027 | 104 | 53.73 | UP | UD3 | 90 | LM | R0390 | GE1 | 6.303 | 25.18 | 25.15 | 25.163 | 158.602389 | 145 |  |  |  | TG 2 phase I | I | 2003-09-24 | 2003-09-24 | STT |  | 8.853 |  | 8.853 |  |  | 0.4435 | 0.4435 |  |  |  | 0.0925 | 55.81883 | 55.81883 |  |  |  |  | 3933.674 |  |  | 1 |  |  |  | t | [6 empty] | 0.25 |  |  | 14.19 | [5 empty] | 0.003933674 |  | 100 kN Mayes DH 100S, UP | d | h | n |  | n | d, RT | OB_TG2_R018 | [13 empty] | Front: Strain gauge: HBM 6/350 XY11, Middle, Center; Back: Strain gauge: HBM 6/350 LY11, Middle, Center | SG, M, C, BTB | 50 | 2 | 67.46 | 145 | 32 | GEV213 |  | 1.92 | 0.72 | various | Prime 20, slow hardener | PPG2002 |  |  | 72.75 | LM |  |  | 0.58 |  | 35 | 7 layers of UD | 6.16 | 45.59 | 6.16 | 87.32 | 25 | 0 | 0.68 | [0°]7 | 0.01 | GE1 |  | 0.47 | UD3 | 0 | CRES |  | 53.73 |  |  | 0 | R0390 | V1 | 7 | Rectangular | 55 | 104R0390UD3 | 55.81883 |  |  | 0/0/0/0/0/0/0
Table OptiMat | 1022 | GEV213_R0390_0026 | 104 | 53.73 | UP | UD3 | 90 | LM | R0390 | GE1 | 6.28 | 25.2 | 25.18 | 25.193 | 158.21204 | 145 |  |  |  | TG 2 phase I | I | 2003-09-24 | 2003-09-24 | STT |  | 8.362 |  | 8.362 |  |  | 0.4347 | 0.4347 |  |  |  | 0.0836 | 52.85312 | 52.85312 |  |  |  |  | 3886.259 |  |  | 1 |  |  |  | t | [6 empty] | 0.25 |  |  | 13.6 | [5 empty] | 0.003886259 |  | 100 kN Mayes DH 100S, UP | d | h | n |  | n | d, RT | OB_TG2_R018 | [13 empty] | Front: Strain gauge: HBM 6/350 XY11, Middle, Center; Back: Strain gauge: HBM 6/350 LY11, Middle, Center | SG, M, C, BTB | 50 | 2 | 67.46 | 145 | 32 | GEV213 |  | 1.92 | 0.72 | various | Prime 20, slow hardener | PPG2002 |  |  | 72.75 | LM |  |  | 0.58 |  | 35 | 7 layers of UD | 6.16 | 45.59 | 6.16 | 87.32 | 25 | 0 | 0.68 | [0°]7 | 0.01 | GE1 |  | 0.47 | UD3 | 0 | CRES |  | 53.73 |  |  | 0 | R0390 | V1 | 7 | Rectangular | 55 | 104R0390UD3 | 52.85312 |  |  | 0/0/0/0/0/0/0
Table OptiMat | 1021 | GEV213_R0390_0025 | 104 | 53.73 | UP | UD3 | 90 | LM | R0390 | GE1 | 6.257 | 25.25 | 25.22 | 25.24 | 157.92668 | 145 |  |  |  | TG 2 phase I | I | 2003-09-24 | 2003-09-24 | STT |  | 8.258 |  | 8.258 |  |  | 0.3826 | 0.3826 |  |  |  | 0.1075 | 52.29009 | 52.29009 |  |  |  |  | 3735.006 |  |  | 1 |  |  |  | t | [6 empty] | 0.25 |  |  | 14 | [5 empty] | 0.003735006 |  | 100 kN Mayes DH 100S, UP | d | h | n |  | n | d, RT | OB_TG2_R018 | [13 empty] | Front: Strain gauge: HBM 6/350 XY11, Middle, Center; Back: Strain gauge: HBM 6/350 LY11, Middle, Center | SG, M, C, BTB | 50 | 2 | 67.46 | 145 | 32 | GEV213 |  | 1.92 | 0.72 | various | Prime 20, slow hardener | PPG2002 |  |  | 72.75 | LM |  |  | 0.58 |  | 35 | 7 layers of UD | 6.16 | 45.59 | 6.16 | 87.32 | 25 | 0 | 0.68 | [0°]7 | 0.01 | GE1 |  | 0.47 | UD3 | 0 | CRES |  | 53.73 |  |  | 0 | R0390 | V1 | 7 | Rectangular | 55 | 104R0390UD3 | 52.29009 |  |  | 0/0/0/0/0/0/0
Table OptiMat | 1020 | GEV213_R0390_0024 | 104 | 53.73 | UP | UD3 | 90 | LM | R0390 | GE1 | 6.39 | 25.21 | 25.19 | 25.2 | 161.028 | 145 |  |  |  | TG 2 phase I | I | 2003-09-19 | 2003-09-19 | STT |  | 8.23 |  | 8.23 |  |  | 0.3792 | 0.3792 |  |  |  | 0.0903 | 51.10912 | 51.10912 |  |  |  |  | 3741.517 |  |  | 1 |  |  |  | t | [6 empty] | 0.25 |  |  | 13.66 | [5 empty] | 0.003741517 |  | 100 kN Mayes DH 100S, UP | d | h | n |  | n | d, RT | OB_TG2_R018 | [13 empty] | Front: Strain gauge: HBM 6/350 XY11, Middle, Center; Back: Strain gauge: HBM 6/350 LY11, Middle, Center | SG, M, C, BTB | 50 | 2 | 67.46 | 145 | 32 | GEV213 |  | 1.92 | 0.72 | various | Prime 20, slow hardener | PPG2002 |  |  | 72.75 | LM |  |  | 0.58 |  | 35 | 7 layers of UD | 6.16 | 45.59 | 6.16 | 87.32 | 25 | 0 | 0.68 | [0°]7 | 0.01 | GE1 |  | 0.47 | UD3 | 0 | CRES |  | 53.73 |  |  | 0 | R0390 | V1 | 7 | Rectangular | 55 | 104R0390UD3 | 51.10912 |  |  | 0/0/0/0/0/0/0
Table OptiMat | 1019 | GEV213_R0390_0023 | 104 | 53.73 | UP | UD3 | 90 | LM | R0390 | GE1 | 6.333 | 25.18 | 25.16 | 25.17 | 159.40161 | 145 |  |  |  | TG 2 phase I | I | 2003-09-19 | 2003-09-19 | STT |  | 8.34 |  | 8.34 |  |  | 0.4345 | 0.4345 |  |  |  | 0.0891 | 52.32068 | 52.32068 |  |  |  |  | 3807.909 |  |  | 1 |  |  |  | t | [6 empty] | 0.25 |  |  | 13.74 | [5 empty] | 0.003807909 |  | 100 kN Mayes DH 100S, UP | d | h | n |  | n | d, RT | OB_TG2_R018 | [13 empty] | Front: Strain gauge: HBM 6/350 XY11, Middle, Center; Back: Strain gauge: HBM 6/350 LY11, Middle, Center | SG, M, C, BTB | 50 | 2 | 67.46 | 145 | 32 | GEV213 |  | 1.92 | 0.72 | various | Prime 20, slow hardener | PPG2002 |  |  | 72.75 | LM |  |  | 0.58 |  | 35 | 7 layers of UD | 6.16 | 45.59 | 6.16 | 87.32 | 25 | 0 | 0.68 | [0°]7 | 0.01 | GE1 |  | 0.47 | UD3 | 0 | CRES |  | 53.73 |  |  | 0 | R0390 | V1 | 7 | Rectangular | 55 | 104R0390UD3 | 52.32068 |  |  | 0/0/0/0/0/0/0
Table OptiMat | 1018 | GEV213_R0390_0022 | 104 | 53.73 | UP | UD3 | 90 | LM | R0390 | GE1 | 6.313 | 25.25 | 25.19 | 25.217 | 159.194921 | 145 |  |  |  | TG 2 phase I | I | 2003-09-24 | 2003-09-24 | STC |  | -26.016 |  | -26.016 |  |  | -1.9816 | -1.9816 |  |  |  |  | -163.4223 | -163.4223 |  |  |  |  | -10681.2 |  |  | 1 |  |  |  | c | [6 empty] | 1 |  |  |  | 15.3 | [5 empty] | -0.0106812 | 100 kN Mayes DH 100S, UP | d | h | n |  | n | d, RT | OB_TG2_R018 | [13 empty] | Strain gauge: HBM 6/350 LY11, Middle, Center, BTB | SG, M, C, BTB | 50 | 2 | 67.46 | 145 | 32 | GEV213 |  | 1.92 | 0.72 | various | Prime 20, slow hardener | PPG2002 |  |  | 72.75 | LM |  |  | 0.58 |  | 35 | 7 layers of UD | 6.16 | 45.59 | 6.16 | 87.32 | 25 | 0 | 0.68 | [0°]7 | 0.01 | GE1 |  | 0.47 | UD3 | 0 | CRES |  | 53.73 |  |  | 0 | R0390 | V1 | 7 | Rectangular | 55 | 104R0390UD3 |  | -163.4223 |  | 0/0/0/0/0/0/0
Table OptiMat | 1017 | GEV213_R0390_0021 | 104 | 53.73 | UP | UD3 | 90 | LM | R0390 | GE1 | 6.277 | 25.26 | 25.25 | 25.253 | 158.513081 | 145 |  |  |  | TG 2 phase I | I | 2003-09-19 | 2003-09-19 | STT |  | 8.27 |  | 8.27 |  |  | 0.4212 | 0.4212 |  |  |  | 0.0992 | 52.17235 | 52.17235 |  |  |  |  | 3681.888 |  |  | 1 |  |  |  | t | [6 empty] | 0.25 |  |  | 14.17 | [5 empty] | 0.003681888 |  | 100 kN Mayes DH 100S, UP | d | h | n |  | n | d, RT | OB_TG2_R018 | [13 empty] | Front: Strain gauge: HBM 6/350 XY11, Middle, Center; Back: Strain gauge: HBM 6/350 LY11, Middle, Center | SG, M, C, BTB | 50 | 2 | 67.46 | 145 | 32 | GEV213 |  | 1.92 | 0.72 | various | Prime 20, slow hardener | PPG2002 |  |  | 72.75 | LM |  |  | 0.58 |  | 35 | 7 layers of UD | 6.16 | 45.59 | 6.16 | 87.32 | 25 | 0 | 0.68 | [0°]7 | 0.01 | GE1 |  | 0.47 | UD3 | 0 | CRES |  | 53.73 |  |  | 0 | R0390 | V1 | 7 | Rectangular | 55 | 104R0390UD3 | 52.17235 |  |  | 0/0/0/0/0/0/0
Table OptiMat | 1016 | GEV213_R0390_0020 | 104 | 53.73 | UP | UD3 | 90 | LM | R0390 | GE1 | 6.293 | 25.32 | 25.27 | 25.3 | 159.2129 | 145 |  |  |  | TG 2 phase I | I | 2003-09-19 | 2003-09-19 | STT |  | 8.01 |  | 8.01 |  |  | 0.4055 | 0.4055 |  |  |  | 0.0847 | 50.30999 | 50.30999 |  |  |  |  | 3611.629 |  |  | 1 |  |  |  | t | [6 empty] | 0.25 |  |  | 13.93 | [5 empty] | 0.003611629 |  | 100 kN Mayes DH 100S, UP | d | h | n |  | n | d, RT | OB_TG2_R018 | [13 empty] | Front: Strain gauge: HBM 6/350 XY11, Middle, Center; Back: Strain gauge: HBM 6/350 LY11, Middle, Center | SG, M, C, BTB | 50 | 2 | 67.46 | 145 | 32 | GEV213 |  | 1.92 | 0.72 | various | Prime 20, slow hardener | PPG2002 |  |  | 72.75 | LM |  |  | 0.58 |  | 35 | 7 layers of UD | 6.16 | 45.59 | 6.16 | 87.32 | 25 | 0 | 0.68 | [0°]7 | 0.01 | GE1 |  | 0.47 | UD3 | 0 | CRES |  | 53.73 |  |  | 0 | R0390 | V1 | 7 | Rectangular | 55 | 104R0390UD3 | 50.30999 |  |  | 0/0/0/0/0/0/0
Table OptiMat | 1015 | GEV213_R0390_0019 | 104 | 53.73 | UP | UD3 | 90 | LM | R0390 | GE1 | 6.32 | 25.2 | 25.18 | 25.19 | 159.2008 | 145 |  |  |  | TG 2 phase I | I | 2003-09-19 | 2003-09-19 | STT |  | 8.14 |  | 8.14 |  |  | 0.3778 | 0.3778 |  |  |  | 0.1037 | 51.1304 | 51.1304 |  |  |  |  | 3578.054 |  |  | 1 |  |  |  | t | [6 empty] | 0.25 |  |  | 14.29 | [5 empty] | 0.003578054 |  | 100 kN Mayes DH 100S, UP | d | h | n |  | n | d, RT | OB_TG2_R018 | [13 empty] | Front: Strain gauge: HBM 6/350 XY11, Middle, Center; Back: Strain gauge: HBM 6/350 LY11, Middle, Center | SG, M, C, BTB | 50 | 2 | 67.46 | 145 | 32 | GEV213 |  | 1.92 | 0.72 | various | Prime 20, slow hardener | PPG2002 |  |  | 72.75 | LM |  |  | 0.58 |  | 35 | 7 layers of UD | 6.16 | 45.59 | 6.16 | 87.32 | 25 | 0 | 0.68 | [0°]7 | 0.01 | GE1 |  | 0.47 | UD3 | 0 | CRES |  | 53.73 |  |  | 0 | R0390 | V1 | 7 | Rectangular | 55 | 104R0390UD3 | 51.1304 |  |  | 0/0/0/0/0/0/0
Table OptiMat | 1014 | GEV213_R0390_0018 | 104 | 53.73 | UP | UD3 | 90 | LM | R0390 | GE1 | 6.363 | 25.2 | 25.19 | 25.193 | 160.303059 | 145 |  |  |  | TG 2 phase I | I | 2003-09-19 | 2003-09-19 | STT |  | 8.69 |  | 8.69 |  |  | 0.3875 | 0.3875 |  |  |  | 0.0956 | 54.20982 | 54.20982 |  |  |  |  | 3713.001 |  |  | 1 |  |  |  | t | [6 empty] | 0.25 |  |  | 14.6 | [5 empty] | 0.003713001 |  | 100 kN Mayes DH 100S, UP | d | h | n |  | n | d, RT | OB_TG2_R018 | [13 empty] | Front: Strain gauge: HBM 6/350 XY11, Middle, Center; Back: Strain gauge: HBM 6/350 LY11, Middle, Center | SG, M, C, BTB | 50 | 2 | 67.46 | 145 | 32 | GEV213 |  | 1.92 | 0.72 | various | Prime 20, slow hardener | PPG2002 |  |  | 72.75 | LM |  |  | 0.58 |  | 35 | 7 layers of UD | 6.16 | 45.59 | 6.16 | 87.32 | 25 | 0 | 0.68 | [0°]7 | 0.01 | GE1 |  | 0.47 | UD3 | 0 | CRES |  | 53.73 |  |  | 0 | R0390 | V1 | 7 | Rectangular | 55 | 104R0390UD3 | 54.20982 |  |  | 0/0/0/0/0/0/0
Table OptiMat | 1013 | GEV213_R0390_0017 | 104 | 53.73 | UP | UD3 | 90 | LM | R0390 | GE1 | 6.297 | 25.28 | 25.26 | 25.27 | 159.12519 | 145 |  |  |  | TG 2 phase I | I | 2003-09-24 | 2003-09-24 | STC |  | -26.696 |  | -26.696 |  |  | -1.7754 | -1.7754 |  |  |  |  | -167.7673 | -167.7673 |  |  |  |  | -11412.74 |  |  | 1 |  |  |  | c | [6 empty] | 1 |  |  |  | 14.7 | [5 empty] | -0.01141274 | 100 kN Mayes DH 100S, UP | d | h | n |  | n | d, RT | OB_TG2_R018 | One strain gauge working at failure | [12 empty] | Strain gauge: HBM 6/350 LY11, Middle, Center, BTB | SG, M, C, BTB | 50 | 2 | 67.46 | 145 | 32 | GEV213 |  | 1.92 | 0.72 | various | Prime 20, slow hardener | PPG2002 |  |  | 72.75 | LM |  |  | 0.58 |  | 35 | 7 layers of UD | 6.16 | 45.59 | 6.16 | 87.32 | 25 | 0 | 0.68 | [0°]7 | 0.01 | GE1 |  | 0.47 | UD3 | 0 | CRES |  | 53.73 |  |  | 0 | R0390 | V1 | 7 | Rectangular | 55 | 104R0390UD3 |  | -167.7673 |  | 0/0/0/0/0/0/0
Table OptiMat | 1012 | GEV213_R0390_0016 | 104 | 53.73 | UP | UD3 | 90 | LM | R0390 | GE1 | 6.32 | 25.16 | 25.16 | 25.16 | 159.0112 | 145 |  |  |  | TG 2 phase I | I | 2003-09-19 | 2003-09-19 | STT |  | 8.22 |  | 8.22 |  |  | 0.4264 | 0.4264 |  |  |  | 0.0459 | 51.69447 | 51.69447 |  |  |  |  | 6675.422 |  |  | 1 |  |  |  | t | [6 empty] | 0.25 |  |  | 7.744 | [5 empty] | 0.006675422 |  | 100 kN Mayes DH 100S, UP | d | h | n |  | n | d, RT | OB_TG2_R018 | Coupon was fatigued before test due to a mistake in machine control. One strain gauge working at failure | [12 empty] | Front: Strain gauge: HBM 6/350 XY11, Middle, Center; Back: Strain gauge: HBM 6/350 LY11, Middle, Center | SG, M, C, BTB | 50 | 2 | 67.46 | 145 | 32 | GEV213 |  | 1.92 | 0.72 | various | Prime 20, slow hardener | PPG2002 |  |  | 72.75 | LM |  |  | 0.58 |  | 35 | 7 layers of UD | 6.16 | 45.59 | 6.16 | 87.32 | 25 | 0 | 0.68 | [0°]7 | 0.01 | GE1 |  | 0.47 | UD3 | 0 | CRES |  | 53.73 |  |  | 0 | R0390 | V1 | 7 | Rectangular | 55 | 104R0390UD3 | 51.69447 |  |  | 0/0/0/0/0/0/0
Table OptiMat | 1011 | GEV213_R0390_0015 | 104 | 53.73 | UP | UD3 | 90 | LM | R0390 | GE1 | 6.337 | 25.27 | 25.24 | 25.257 | 160.053609 | 145 |  |  |  | TG 2 phase I | I | 2003-09-19 | 2003-09-19 | STT |  | 9.11 |  | 9.11 |  |  | 0.4685 | 0.4685 |  |  |  | 0.0934 | 56.91843 | 56.91843 |  |  |  |  | 4130.51 |  |  | 1 |  |  |  | t | [6 empty] | 0.25 |  |  | 13.78 | [5 empty] | 0.00413051 |  | 100 kN Mayes DH 100S, UP | d | h | n |  | n | d, RT | OB_TG2_R018 | [13 empty] | Front: Strain gauge: HBM 6/350 XY11, Middle, Center; Back: Strain gauge: HBM 6/350 LY11, Middle, Center | SG, M, C, BTB | 50 | 2 | 67.46 | 145 | 32 | GEV213 |  | 1.92 | 0.72 | various | Prime 20, slow hardener | PPG2002 |  |  | 72.75 | LM |  |  | 0.58 |  | 35 | 7 layers of UD | 6.16 | 45.59 | 6.16 | 87.32 | 25 | 0 | 0.68 | [0°]7 | 0.01 | GE1 |  | 0.47 | UD3 | 0 | CRES |  | 53.73 |  |  | 0 | R0390 | V1 | 7 | Rectangular | 55 | 104R0390UD3 | 56.91843 |  |  | 0/0/0/0/0/0/0
Table OptiMat | 1010 | GEV213_R0390_0014 | 104 | 53.73 | UP | UD3 | 90 | LM | R0390 | GE1 | 6.33 | 25.13 | 25.12 | 25.127 | 159.05391 | 145 |  |  |  | TG 2 phase I | I | 2003-09-24 | 2003-09-24 | STC |  | -27.164 |  | -27.164 |  |  | -1.7084 | -1.7084 |  |  |  |  | -170.7849 | -170.7849 |  |  |  |  | -11310.26 |  |  | 1 |  |  |  | c | [6 empty] | 1 |  |  |  | 15.1 | [5 empty] | -0.01131026 | 100 kN Mayes DH 100S, UP | d | h | n |  | n | d, RT | OB_TG2_R018 | [13 empty] | Strain gauge: HBM 6/350 LY11, Middle, Center, BTB | SG, M, C, BTB | 50 | 2 | 67.46 | 145 | 32 | GEV213 |  | 1.92 | 0.72 | various | Prime 20, slow hardener | PPG2002 |  |  | 72.75 | LM |  |  | 0.58 |  | 35 | 7 layers of UD | 6.16 | 45.59 | 6.16 | 87.32 | 25 | 0 | 0.68 | [0°]7 | 0.01 | GE1 |  | 0.47 | UD3 | 0 | CRES |  | 53.73 |  |  | 0 | R0390 | V1 | 7 | Rectangular | 55 | 104R0390UD3 |  | -170.7849 |  | 0/0/0/0/0/0/0
Table OptiMat | 1009 | GEV213_R0390_0013 | 104 | 53.73 | UP | UD3 | 90 | LM | R0390 | GE1 | 6.36 | 25.25 | 25.22 | 25.237 | 160.50732 | 145 |  |  |  | TG 2 phase I | I | 2003-09-19 | 2003-09-19 | STT |  | 9.11 |  | 9.11 |  |  | 0.4444 | 0.4444 |  |  |  | 0.0973 | 56.75754 | 56.75754 |  |  |  |  | 4083.276 |  |  | 1 |  |  |  | t | [6 empty] | 0.25 |  |  | 13.9 | [5 empty] | 0.004083276 |  | 100 kN Mayes DH 100S, UP | d | h | n |  | n | d, RT | OB_TG2_R018 | [13 empty] | Front: Strain gauge: HBM 6/350 XY11, Middle, Center; Back: Strain gauge: HBM 6/350 LY11, Middle, Center | SG, M, C, BTB | 50 | 2 | 67.46 | 145 | 32 | GEV213 |  | 1.92 | 0.72 | various | Prime 20, slow hardener | PPG2002 |  |  | 72.75 | LM |  |  | 0.58 |  | 35 | 7 layers of UD | 6.16 | 45.59 | 6.16 | 87.32 | 25 | 0 | 0.68 | [0°]7 | 0.01 | GE1 |  | 0.47 | UD3 | 0 | CRES |  | 53.73 |  |  | 0 | R0390 | V1 | 7 | Rectangular | 55 | 104R0390UD3 | 56.75754 |  |  | 0/0/0/0/0/0/0
Table OptiMat | 1008 | GEV213_R0390_0012 | 104 | 53.73 | UP | UD3 | 90 | LM | R0390 | GE1 | 6.303 | 25.25 | 25.22 | 25.237 | 159.068811 | 145 |  |  |  | TG 2 phase I | I | 2003-09-19 | 2003-09-19 | STT |  | 8.31 |  | 8.31 |  |  | 0.3531 | 0.3531 |  |  |  | 0.1021 | 52.24154 | 52.24154 |  |  |  |  | 3630.406 |  |  | 1 |  |  |  | t | [6 empty] | 0.25 |  |  | 14.39 | [5 empty] | 0.003630406 |  | 100 kN Mayes DH 100S, UP | d | h | n |  | n | d, RT | OB_TG2_R018 | [13 empty] | Front: Strain gauge: HBM 6/350 XY11, Middle, Center; Back: Strain gauge: HBM 6/350 LY11, Middle, Center | SG, M, C, BTB | 50 | 2 | 67.46 | 145 | 32 | GEV213 |  | 1.92 | 0.72 | various | Prime 20, slow hardener | PPG2002 |  |  | 72.75 | LM |  |  | 0.58 |  | 35 | 7 layers of UD | 6.16 | 45.59 | 6.16 | 87.32 | 25 | 0 | 0.68 | [0°]7 | 0.01 | GE1 |  | 0.47 | UD3 | 0 | CRES |  | 53.73 |  |  | 0 | R0390 | V1 | 7 | Rectangular | 55 | 104R0390UD3 | 52.24154 |  |  | 0/0/0/0/0/0/0
Table OptiMat | 1007 | GEV213_R0390_0011 | 104 | 53.73 | UP | UD3 | 90 | LM | R0390 | GE1 | 6.36 | 25.11 | 25.1 | 25.107 | 159.68052 | 145 |  |  |  | TG 2 phase I | I | 2003-09-22 | 2003-09-22 | STT |  | 8.39 |  | 8.39 |  |  | 0.3794 | 0.3794 |  |  |  | 0.0968 | 52.54241 | 52.54241 |  |  |  |  | 3643.718 |  |  | 1 |  |  |  | t | [6 empty] | 0.25 |  |  | 14.42 | [5 empty] | 0.003643718 |  | 100 kN Mayes DH 100S, UP | d | h | n |  | n | d, RT | OB_TG2_R018 | [13 empty] | Front: Strain gauge: HBM 6/350 XY11, Middle, Center; Back: Strain gauge: HBM 6/350 LY11, Middle, Center | SG, M, C, BTB | 50 | 2 | 67.46 | 145 | 32 | GEV213 |  | 1.92 | 0.72 | various | Prime 20, slow hardener | PPG2002 |  |  | 72.75 | LM |  |  | 0.58 |  | 35 | 7 layers of UD | 6.16 | 45.59 | 6.16 | 87.32 | 25 | 0 | 0.68 | [0°]7 | 0.01 | GE1 |  | 0.47 | UD3 | 0 | CRES |  | 53.73 |  |  | 0 | R0390 | V1 | 7 | Rectangular | 55 | 104R0390UD3 | 52.54241 |  |  | 0/0/0/0/0/0/0
Table OptiMat | 1006 | GEV213_R0390_0010 | 104 | 53.73 | UP | UD3 | 90 | LM | R0390 | GE1 | 6.383 | 25.01 | 24.97 | 24.993 | 159.530319 | 145 |  |  |  | TG 2 phase I | I | 2003-09-22 | 2003-09-22 | STT |  | 7.91 |  | 7.91 |  |  | 0.3856 | 0.3856 |  |  |  | 0.0958 | 49.58305 | 49.58305 |  |  |  |  | 3519.024 |  |  | 1 |  |  |  | t | [6 empty] | 0.25 |  |  | 14.09 | [5 empty] | 0.003519024 |  | 100 kN Mayes DH 100S, UP | d | h | n |  | n | d, RT | OB_TG2_R018 | [13 empty] | Front: Strain gauge: HBM 6/350 XY11, Middle, Center; Back: Strain gauge: HBM 6/350 LY11, Middle, Center | SG, M, C, BTB | 50 | 2 | 67.46 | 145 | 32 | GEV213 |  | 1.92 | 0.72 | various | Prime 20, slow hardener | PPG2002 |  |  | 72.75 | LM |  |  | 0.58 |  | 35 | 7 layers of UD | 6.16 | 45.59 | 6.16 | 87.32 | 25 | 0 | 0.68 | [0°]7 | 0.01 | GE1 |  | 0.47 | UD3 | 0 | CRES |  | 53.73 |  |  | 0 | R0390 | V1 | 7 | Rectangular | 55 | 104R0390UD3 | 49.58305 |  |  | 0/0/0/0/0/0/0
Table OptiMat | 1005 | GEV213_R0390_0009 | 104 | 53.73 | UP | UD3 | 90 | LM | R0390 | GE1 | 6.33 | 25.29 | 25.26 | 25.27 | 159.9591 | 145 |  |  |  | TG 2 phase I | I | 2003-09-22 | 2003-09-22 | STT |  | 9.08 |  | 9.08 |  |  | 0.4409 | 0.4409 |  |  |  | 0.0979 | 56.76451 | 56.76451 |  |  |  |  | 3864.16 |  |  | 1 |  |  |  | t | [6 empty] | 0.25 |  |  | 14.69 | [5 empty] | 0.00386416 |  | 100 kN Mayes DH 100S, UP | d | h | n |  | n | d, RT | OB_TG2_R018 | [13 empty] | Front: Strain gauge: HBM 6/350 XY11, Middle, Center; Back: Strain gauge: HBM 6/350 LY11, Middle, Center | SG, M, C, BTB | 50 | 2 | 67.46 | 145 | 32 | GEV213 |  | 1.92 | 0.72 | various | Prime 20, slow hardener | PPG2002 |  |  | 72.75 | LM |  |  | 0.58 |  | 35 | 7 layers of UD | 6.16 | 45.59 | 6.16 | 87.32 | 25 | 0 | 0.68 | [0°]7 | 0.01 | GE1 |  | 0.47 | UD3 | 0 | CRES |  | 53.73 |  |  | 0 | R0390 | V1 | 7 | Rectangular | 55 | 104R0390UD3 | 56.76451 |  |  | 0/0/0/0/0/0/0
Table OptiMat | 1004 | GEV213_R0390_0008 | 104 | 53.73 | UP | UD3 | 90 | LM | R0390 | GE1 | 6.33 | 25.23 | 25.22 | 25.227 | 159.68691 | 145 |  |  |  | TG 2 phase I | I | 2003-09-22 | 2003-09-22 | STT |  | 8.73 |  | 8.73 |  |  | 0.4121 | 0.4121 |  |  |  | 0.0992 | 54.66948 | 54.66948 |  |  |  |  | 3860.839 |  |  | 1 |  |  |  | t | [6 empty] | 0.25 |  |  | 14.16 | [5 empty] | 0.003860839 |  | 100 kN Mayes DH 100S, UP | d | h | n |  | n | d, RT | OB_TG2_R018 | Load and strains were not recorded till failure: recording stopped at 8.73 kN | [6 empty] | x | [5 empty] | Front: Strain gauge: HBM 6/350 XY11, Middle, Center; Back: Strain gauge: HBM 6/350 LY11, Middle, Center | SG, M, C, BTB | 50 | 2 | 67.46 | 145 | 32 | GEV213 |  | 1.92 | 0.72 | various | Prime 20, slow hardener | PPG2002 |  |  | 72.75 | LM |  |  | 0.58 |  | 35 | 7 layers of UD | 6.16 | 45.59 | 6.16 | 87.32 | 25 | 0 | 0.68 | [0°]7 | 0.01 | GE1 |  | 0.47 | UD3 | 0 | CRES |  | 53.73 |  |  | 0 | R0390 | V1 | 7 | Rectangular | 55 | 104R0390UD3 | 54.66948 |  |  | 0/0/0/0/0/0/0
Table OptiMat | 1003 | GEV213_R0390_0007 | 104 | 53.73 | UP | UD3 | 90 | LM | R0390 | GE1 | 6.307 | 25.12 | 25.11 | 25.113 | 158.387691 | 145 |  |  |  | TG 2 phase I | I | 2003-09-22 | 2003-09-22 | STT |  | 9.49 |  | 9.49 |  |  | 0.4875 | 0.4875 |  |  |  | 0.0926 | 59.91627 | 59.91627 |  |  |  |  | 4276.679 |  |  | 1 |  |  |  | t | [6 empty] | 0.25 |  |  | 14.01 | [5 empty] | 0.004276679 |  | 100 kN Mayes DH 100S, UP | d | h | n |  | n | d, RT | OB_TG2_R018 | [13 empty] | Front: Strain gauge: HBM 6/350 XY11, Middle, Center; Back: Strain gauge: HBM 6/350 LY11, Middle, Center | SG, M, C, BTB | 50 | 2 | 67.46 | 145 | 32 | GEV213 |  | 1.92 | 0.72 | various | Prime 20, slow hardener | PPG2002 |  |  | 72.75 | LM |  |  | 0.58 |  | 35 | 7 layers of UD | 6.16 | 45.59 | 6.16 | 87.32 | 25 | 0 | 0.68 | [0°]7 | 0.01 | GE1 |  | 0.47 | UD3 | 0 | CRES |  | 53.73 |  |  | 0 | R0390 | V1 | 7 | Rectangular | 55 | 104R0390UD3 | 59.91627 |  |  | 0/0/0/0/0/0/0
Table OptiMat | 1002 | GEV213_R0390_0006 | 104 | 53.73 | UP | UD3 | 90 | LM | R0390 | GE1 | 6.35 | 25.2 | 25.19 | 25.197 | 160.00095 | 145 |  |  |  | TG 2 phase I | I | 2003-09-22 | 2003-09-22 | STT |  | 9.19 |  | 9.19 |  |  | 0.4814 | 0.4814 |  |  |  | 0.0897 | 57.43716 | 57.43716 |  |  |  |  | 4138.124 |  |  | 1 |  |  |  | t | [6 empty] | 0.25 |  |  | 13.88 | [5 empty] | 0.004138124 |  | 100 kN Mayes DH 100S, UP | d | h | n |  | n | d, RT | OB_TG2_R018 | [13 empty] | Front: Strain gauge: HBM 6/350 XY11, Middle, Center; Back: Strain gauge: HBM 6/350 LY11, Middle, Center | SG, M, C, BTB | 50 | 2 | 67.46 | 145 | 32 | GEV213 |  | 1.92 | 0.72 | various | Prime 20, slow hardener | PPG2002 |  |  | 72.75 | LM |  |  | 0.58 |  | 35 | 7 layers of UD | 6.16 | 45.59 | 6.16 | 87.32 | 25 | 0 | 0.68 | [0°]7 | 0.01 | GE1 |  | 0.47 | UD3 | 0 | CRES |  | 53.73 |  |  | 0 | R0390 | V1 | 7 | Rectangular | 55 | 104R0390UD3 | 57.43716 |  |  | 0/0/0/0/0/0/0
Table OptiMat | 1001 | GEV213_R0390_0005 | 104 | 53.73 | UP | UD3 | 90 | LM | R0390 | GE1 | 6.347 | 25.2 | 25.15 | 25.183 | 159.836501 | 145 |  |  |  | TG 2 phase I | I | 2003-09-22 | 2003-09-22 | STT |  | 8.59 |  | 8.59 |  |  | 0.4107 | 0.4107 |  |  |  | 0.0974 | 53.74242 | 53.74242 |  |  |  |  | 3883.123 |  |  | 1 |  |  |  | t | [6 empty] | 0.25 |  |  | 13.84 | [5 empty] | 0.003883123 |  | 100 kN Mayes DH 100S, UP | d | h | n |  | n | d, RT | OB_TG2_R018 | [13 empty] | Front: Strain gauge: HBM 6/350 XY11, Middle, Center; Back: Strain gauge: HBM 6/350 LY11, Middle, Center | SG, M, C, BTB | 50 | 2 | 67.46 | 145 | 32 | GEV213 |  | 1.92 | 0.72 | various | Prime 20, slow hardener | PPG2002 |  |  | 72.75 | LM |  |  | 0.58 |  | 35 | 7 layers of UD | 6.16 | 45.59 | 6.16 | 87.32 | 25 | 0 | 0.68 | [0°]7 | 0.01 | GE1 |  | 0.47 | UD3 | 0 | CRES |  | 53.73 |  |  | 0 | R0390 | V1 | 7 | Rectangular | 55 | 104R0390UD3 | 53.74242 |  |  | 0/0/0/0/0/0/0
Table OptiMat | 1000 | GEV213_R0390_0004 | 104 | 53.73 | UP | UD3 | 90 | LM | R0390 | GE1 | 6.287 | 25.04 | 24.97 | 25.003 | 157.193861 | 145 |  |  |  | TG 2 phase I | I | 2003-09-22 | 2003-09-22 | STT |  | 8.81 |  | 8.81 |  |  | 0.4383 | 0.4383 |  |  |  | 0.1066 | 56.04545 | 56.04545 |  |  |  |  | 3983.329 |  |  | 1 |  |  |  | t | [6 empty] | 0.25 |  |  | 14.07 | [5 empty] | 0.003983329 |  | 100 kN Mayes DH 100S, UP | d | h | n |  | n | d, RT | OB_TG2_R018 | [13 empty] | Front: Strain gauge: HBM 6/350 XY11, Middle, Center; Back: Strain gauge: HBM 6/350 LY11, Middle, Center | SG, M, C, BTB | 50 | 2 | 67.46 | 145 | 32 | GEV213 |  | 1.92 | 0.72 | various | Prime 20, slow hardener | PPG2002 |  |  | 72.75 | LM |  |  | 0.58 |  | 35 | 7 layers of UD | 6.16 | 45.59 | 6.16 | 87.32 | 25 | 0 | 0.68 | [0°]7 | 0.01 | GE1 |  | 0.47 | UD3 | 0 | CRES |  | 53.73 |  |  | 0 | R0390 | V1 | 7 | Rectangular | 55 | 104R0390UD3 | 56.04545 |  |  | 0/0/0/0/0/0/0
Table OptiMat | 999 | GEV213_R0390_0003 | 104 | 53.73 | UP | UD3 | 90 | LM | R0390 | GE1 | 6.31 | 25.32 | 25.24 | 25.291 | 159.58621 | 145 |  |  |  | TG 2 phase I | I | 2003-09-22 | 2003-09-22 | STT |  | 8.63 |  | 8.63 |  |  | 0.4243 | 0.4243 |  |  |  | 0.0855 | 54.07735 | 54.07735 |  |  |  |  | 3768.457 |  |  | 1 |  |  |  | t | [6 empty] | 0.25 |  |  | 14.35 | [5 empty] | 0.003768457 |  | 100 kN Mayes DH 100S, UP | d | h | n |  | n | d, RT | OB_TG2_R018 | [13 empty] | Front: Strain gauge: HBM 6/350 XY11, Middle, Center; Back: Strain gauge: HBM 6/350 LY11, Middle, Center | SG, M, C, BTB | 50 | 2 | 67.46 | 145 | 32 | GEV213 |  | 1.92 | 0.72 | various | Prime 20, slow hardener | PPG2002 |  |  | 72.75 | LM |  |  | 0.58 |  | 35 | 7 layers of UD | 6.16 | 45.59 | 6.16 | 87.32 | 25 | 0 | 0.68 | [0°]7 | 0.01 | GE1 |  | 0.47 | UD3 | 0 | CRES |  | 53.73 |  |  | 0 | R0390 | V1 | 7 | Rectangular | 55 | 104R0390UD3 | 54.07735 |  |  | 0/0/0/0/0/0/0
Table OptiMat | 998 | GEV213_R0390_0002 | 104 | 53.73 | UP | UD3 | 90 | LM | R0390 | GE1 | 6.318 | 25.23 | 25.2 | 25.213 | 159.295734 | 145 |  |  |  | TG 2 phase I | I | 2003-09-22 | 2003-09-22 | STT |  | 8.24 |  | 8.24 |  |  | 0.3745 | 0.3745 |  |  |  | 0.1019 | 51.72769 | 51.72769 |  |  |  |  | 3511.724 |  |  | 1 |  |  |  | t | [6 empty] | 0.25 |  |  | 14.73 | [5 empty] | 0.003511724 |  | 100 kN Mayes DH 100S, UP | d | h | n |  | n | d, RT | OB_TG2_R018 | [13 empty] | Front: Strain gauge: HBM 6/350 XY11, Middle, Center; Back: Strain gauge: HBM 6/350 LY11, Middle, Center | SG, M, C, BTB | 50 | 2 | 67.46 | 145 | 32 | GEV213 |  | 1.92 | 0.72 | various | Prime 20, slow hardener | PPG2002 |  |  | 72.75 | LM |  |  | 0.58 |  | 35 | 7 layers of UD | 6.16 | 45.59 | 6.16 | 87.32 | 25 | 0 | 0.68 | [0°]7 | 0.01 | GE1 |  | 0.47 | UD3 | 0 | CRES |  | 53.73 |  |  | 0 | R0390 | V1 | 7 | Rectangular | 55 | 104R0390UD3 | 51.72769 |  |  | 0/0/0/0/0/0/0
Table OptiMat | 997 | GEV213_R0390_0001 | 104 | 53.73 | UP | UD3 | 90 | LM | R0390 | GE1 | 6.327 | 25.07 | 25.01 | 25.043 | 158.447061 | 145 |  |  |  | TG 2 phase I | I | 2003-09-22 | 2003-09-22 | STT |  | 8.54 |  | 8.54 |  |  | 0.4354 | 0.4354 |  |  |  | 0.0933 | 53.89813 | 53.89813 |  |  |  |  | 3844.374 |  |  | 1 |  |  |  | t | [6 empty] | 0.25 |  |  | 14.02 | [5 empty] | 0.003844374 |  | 100 kN Mayes DH 100S, UP | d | h | n |  | n | d, RT | OB_TG2_R018 | [13 empty] | Front: Strain gauge: HBM 6/350 XY11, Middle, Center; Back: Strain gauge: HBM 6/350 LY11, Middle, Center | SG, M, C, BTB | 50 | 2 | 67.46 | 145 | 32 | GEV213 |  | 1.92 | 0.72 | various | Prime 20, slow hardener | PPG2002 |  |  | 72.75 | LM |  |  | 0.58 |  | 35 | 7 layers of UD | 6.16 | 45.59 | 6.16 | 87.32 | 25 | 0 | 0.68 | [0°]7 | 0.01 | GE1 |  | 0.47 | UD3 | 0 | CRES |  | 53.73 |  |  | 0 | R0390 | V1 | 7 | Rectangular | 55 | 104R0390UD3 | 53.89813 |  |  | 0/0/0/0/0/0/0
Table OptiMat | 996 | GEV207_R0400_0248 | 37 | 51.63707 | UP | MD2 | 0 | LM | R0400 | GE1 | 6.847 | 25.39 | 25.37 | 25.377 | 173.756319 | 150 |  |  |  | TG 1 phase I | I | 2003-09-08 | 2003-09-08 | STC |  | -76.86 |  | -76.86 |  |  | -1.831 | -1.831 |  |  |  |  | -442.3436 | -442.3436 |  |  |  |  | -16244.72 |  |  | 1 |  |  |  | c | [6 empty] | 1 |  |  |  | 27.23 | [5 empty] | -0.01624472 | 100 kN Mayes DH 100S, UP | d | h | n |  | n | d, RT | OB_TG2_R022 |  |  | x | [10 empty] | Strain gauge: HBM 6/350 LY11, Middle, Center, BTB | SG, M, C, BTB | 170 | 2 | 77.7 | 150 | 0.2138868 | GEV205; GEV207 after preliminary tests |  | 1.880929 | 0.5142225 | various | Prime 20, slow hardener | PPG2002 |  |  | 71.37672 | LM |  |  | 0.1596615 |  | 40 | MD material used in preliminary programme 2 (1 layer less than MD1) | 6.57 | 46.89589 | 6.57 | 85.68 | 25 | 10 | 1.467042 | [[±45, 0°]4;±45] | 0.0129912 | GE1 |  | 0.4992444 | MD2 | 0 | UP |  | 51.63707 |  |  | 5 | R0400 | V1 | 4 | Rectangular | 55 | 37R0400MD2 |  | -442.3436 |  | 45/-45/0/45/-45/0/45/-45/0/45/-45/0/45/-45
Table OptiMat | 995 | GEV207_R0400_0247 | 37 | 51.63707 | UP | MD2 | 0 | LM | R0400 | GE1 | 6.827 | 25.28 | 25.25 | 25.263 | 172.470501 | 150 |  |  |  | TG 1 phase I | I | 2003-09-08 | 2003-09-08 | STC |  | -76.54 |  | -76.54 |  |  | -1.824 | -1.824 |  |  |  |  | -443.786 | -443.786 |  |  |  |  | -15637.28 |  |  | 1 |  |  |  | c | [6 empty] | 1 |  |  |  | 28.38 | [5 empty] | -0.01563728 | 100 kN Mayes DH 100S, UP | d | h | n |  | n | d, RT | OB_TG2_R022 | [13 empty] | Strain gauge: HBM 6/350 LY11, Middle, Center, BTB | SG, M, C, BTB | 170 | 2 | 77.7 | 150 | 0.2138868 | GEV205; GEV207 after preliminary tests |  | 1.880929 | 0.5142225 | various | Prime 20, slow hardener | PPG2002 |  |  | 71.37672 | LM |  |  | 0.1596615 |  | 40 | MD material used in preliminary programme 2 (1 layer less than MD1) | 6.57 | 46.89589 | 6.57 | 85.68 | 25 | 10 | 1.467042 | [[±45, 0°]4;±45] | 0.0129912 | GE1 |  | 0.4992444 | MD2 | 0 | UP |  | 51.63707 |  |  | 5 | R0400 | V1 | 4 | Rectangular | 55 | 37R0400MD2 |  | -443.786 |  | 45/-45/0/45/-45/0/45/-45/0/45/-45/0/45/-45
Table OptiMat | 994 | GEV207_R0400_0246 | 37 | 51.63707 | UP | MD2 | 0 | LM | R0400 | GE1 | 6.923 | 25.12 | 25.07 | 25.097 | 173.746531 | 150 |  |  |  | TG 1 phase I | I | 2003-09-08 | 2003-09-08 | STC |  | -74.92 |  | -74.92 |  |  | -1.78 | -1.78 |  |  |  |  | -431.2029 | -431.2029 |  |  |  |  | -15697.23 |  |  | 1 |  |  |  | c | [6 empty] | 1 |  |  |  | 27.47 | [5 empty] | -0.01569723 | 100 kN Mayes DH 100S, UP | d | h | n |  | n | d, RT | OB_TG2_R022 |  |  | x | [10 empty] | Strain gauge: HBM 6/350 LY11, Middle, Center, BTB | SG, M, C, BTB | 170 | 2 | 77.7 | 150 | 0.2138868 | GEV205; GEV207 after preliminary tests |  | 1.880929 | 0.5142225 | various | Prime 20, slow hardener | PPG2002 |  |  | 71.37672 | LM |  |  | 0.1596615 |  | 40 | MD material used in preliminary programme 2 (1 layer less than MD1) | 6.57 | 46.89589 | 6.57 | 85.68 | 25 | 10 | 1.467042 | [[±45, 0°]4;±45] | 0.0129912 | GE1 |  | 0.4992444 | MD2 | 0 | UP |  | 51.63707 |  |  | 5 | R0400 | V1 | 4 | Rectangular | 55 | 37R0400MD2 |  | -431.2029 |  | 45/-45/0/45/-45/0/45/-45/0/45/-45/0/45/-45
Table OptiMat | 993 | GEV207_R0400_0245 | 37 | 51.63707 | UP | MD2 | 0 | LM | R0400 | GE1 | 6.73 | 25.14 | 25.06 | 25.097 | 168.90281 | 150 |  |  |  | TG 1 phase I | I | 2003-09-08 | 2003-09-08 | STC |  | -76.47 |  | -76.47 |  |  | -1.832 | -1.832 |  |  |  |  | -452.7456 | -452.7456 |  |  |  |  | -15908.14 |  |  | 1 |  |  |  | c | [6 empty] | 1 |  |  |  | 28.46 | [5 empty] | -0.01590814 | 100 kN Mayes DH 100S, UP | d | h | n |  | n | d, RT | OB_TG2_R022 | [13 empty] | Strain gauge: HBM 6/350 LY11, Middle, Center, BTB | SG, M, C, BTB | 170 | 2 | 77.7 | 150 | 0.2138868 | GEV205; GEV207 after preliminary tests |  | 1.880929 | 0.5142225 | various | Prime 20, slow hardener | PPG2002 |  |  | 71.37672 | LM |  |  | 0.1596615 |  | 40 | MD material used in preliminary programme 2 (1 layer less than MD1) | 6.57 | 46.89589 | 6.57 | 85.68 | 25 | 10 | 1.467042 | [[±45, 0°]4;±45] | 0.0129912 | GE1 |  | 0.4992444 | MD2 | 0 | UP |  | 51.63707 |  |  | 5 | R0400 | V1 | 4 | Rectangular | 55 | 37R0400MD2 |  | -452.7456 |  | 45/-45/0/45/-45/0/45/-45/0/45/-45/0/45/-45
Table OptiMat | 992 | GEV207_R0400_0244 | 37 | 51.63707 | UP | MD2 | 0 | LM | R0400 | GE1 | 6.843 | 25.32 | 25.3 | 25.31 | 173.19633 | 150 |  |  |  | TG 1 phase I | I | 2003-09-08 | 2003-09-08 | STC |  | -77.34 |  | -77.34 |  |  | -1.793 | -1.793 |  |  |  |  | -446.5453 | -446.5453 |  |  |  |  | -15840.56 |  |  | 1 |  |  |  | c | [6 empty] | 1 |  |  |  | 28.19 | [5 empty] | -0.01584056 | 100 kN Mayes DH 100S, UP | d | h | n |  | n | d, RT | OB_TG2_R022 |  |  | x | [10 empty] | Strain gauge: HBM 6/350 LY11, Middle, Center, BTB | SG, M, C, BTB | 170 | 2 | 77.7 | 150 | 0.2138868 | GEV205; GEV207 after preliminary tests |  | 1.880929 | 0.5142225 | various | Prime 20, slow hardener | PPG2002 |  |  | 71.37672 | LM |  |  | 0.1596615 |  | 40 | MD material used in preliminary programme 2 (1 layer less than MD1) | 6.57 | 46.89589 | 6.57 | 85.68 | 25 | 10 | 1.467042 | [[±45, 0°]4;±45] | 0.0129912 | GE1 |  | 0.4992444 | MD2 | 0 | UP |  | 51.63707 |  |  | 5 | R0400 | V1 | 4 | Rectangular | 55 | 37R0400MD2 |  | -446.5453 |  | 45/-45/0/45/-45/0/45/-45/0/45/-45/0/45/-45
Table OptiMat | 991 | GEV207_R0400_0243 | 37 | 51.63707 | UP | MD2 | 0 | LM | R0400 | GE1 | 6.553 | 25.41 | 25.4 | 25.407 | 166.492071 | 150 |  |  |  | TG 1 phase I | I | 2003-09-08 | 2003-09-08 | STC |  | -74.2 |  | -74.2 |  |  | -1.743 | -1.743 |  |  |  |  | -445.6669 | -445.6669 |  |  |  |  | -15373.12 |  |  | 1 |  |  |  | c | [6 empty] | 1 |  |  |  | 28.99 | [5 empty] | -0.01537312 | 100 kN Mayes DH 100S, UP | d | h | n |  | n | d, RT | OB_TG2_R022 | [13 empty] | Strain gauge: HBM 6/350 LY11, Middle, Center, BTB | SG, M, C, BTB | 170 | 2 | 77.7 | 150 | 0.2138868 | GEV205; GEV207 after preliminary tests |  | 1.880929 | 0.5142225 | various | Prime 20, slow hardener | PPG2002 |  |  | 71.37672 | LM |  |  | 0.1596615 |  | 40 | MD material used in preliminary programme 2 (1 layer less than MD1) | 6.57 | 46.89589 | 6.57 | 85.68 | 25 | 10 | 1.467042 | [[±45, 0°]4;±45] | 0.0129912 | GE1 |  | 0.4992444 | MD2 | 0 | UP |  | 51.63707 |  |  | 5 | R0400 | V1 | 4 | Rectangular | 55 | 37R0400MD2 |  | -445.6669 |  | 45/-45/0/45/-45/0/45/-45/0/45/-45/0/45/-45
Table OptiMat | 990 | GEV207_R0400_0242 | 37 | 51.63707 | UP | MD2 | 0 | LM | R0400 | GE1 | 6.673 | 25.36 | 25.25 | 25.32 | 168.96036 | 150 |  |  |  | TG 1 phase I | I | 2003-09-08 | 2003-09-08 | STT |  | 86.78 |  | 86.78 |  |  | 2.197 | 2.197 |  |  |  | 0.4825 | 513.6116 | 513.6116 |  |  |  |  | 19065.02 |  |  | 1 |  |  |  | t | [6 empty] | 0.25 |  |  | 26.94 | [5 empty] | 0.01906502 |  | 100 kN Mayes DH 100S, UP | d | h | n |  | n | d, RT | OB_TG2_R022 | Coupon was fatigued for some segments before tension. Tension performed with one tab debonded | [12 empty] | Front: Strain gauge: HBM 6/350 XY11, Middle, Center; Back: Strain gauge: HBM 6/350 LY11, Middle, Center | SG, M, C, BTB | 170 | 2 | 77.7 | 150 | 0.2138868 | GEV205; GEV207 after preliminary tests |  | 1.880929 | 0.5142225 | various | Prime 20, slow hardener | PPG2002 |  |  | 71.37672 | LM |  |  | 0.1596615 |  | 40 | MD material used in preliminary programme 2 (1 layer less than MD1) | 6.57 | 46.89589 | 6.57 | 85.68 | 25 | 10 | 1.467042 | [[±45, 0°]4;±45] | 0.0129912 | GE1 |  | 0.4992444 | MD2 | 0 | UP |  | 51.63707 |  |  | 5 | R0400 | V1 | 4 | Rectangular | 55 | 37R0400MD2 | 513.6116 |  |  | 45/-45/0/45/-45/0/45/-45/0/45/-45/0/45/-45
Table OptiMat | 989 | GEV207_R0400_0241 | 37 | 51.63707 | UP | MD2 | 0 | LM | R0400 | GE1 | 6.77 | 25.28 | 25.26 | 25.273 | 171.09821 | 150 |  |  |  | TG 1 phase I | I | 2003-07-25 | 2003-07-25 | STT |  | 89.11 |  | 89.11 |  |  | 2.239 | 2.239 |  |  |  | 0.4334 | 520.812 | 520.812 |  |  |  |  | 19325.12 |  |  | 1 |  |  |  | t | [6 empty] | 0.25 |  |  | 26.95 | [5 empty] | 0.01932512 |  | 100 kN Mayes DH 100S, UP | d | h | n |  | n | d, RT | OB_TG2_R022 | [13 empty] | Front: Strain gauge: HBM 6/350 XY11, Middle, Center; Back: Strain gauge: HBM 6/350 LY11, Middle, Center | SG, M, C, BTB | 150 | 2 | 77.7 | 150 | 0.2138868 | GEV205; GEV207 after preliminary tests |  | 1.880929 | 0.5142225 | various | Prime 20, slow hardener | PPG2002 |  |  | 71.37672 | LM |  |  | 0.1596615 |  | 40 | MD material used in preliminary programme 2 (1 layer less than MD1) | 6.57 | 46.89589 | 6.57 | 85.68 | 25 | 10 | 1.467042 | [[±45, 0°]4;±45] | 0.0129912 | GE1 |  | 0.4992444 | MD2 | 0 | UP |  | 51.63707 |  |  | 5 | R0400 | V1 | 4 | Rectangular | 55 | 37R0400MD2 | 520.812 |  |  | 45/-45/0/45/-45/0/45/-45/0/45/-45/0/45/-45
Table OptiMat | 988 | GEV207_R0400_0240 | 37 | 51.63707 | UP | MD2 | 0 | LM | R0400 | GE1 | 6.613 | 25.3 | 25.27 | 25.29 | 167.24277 | 150 |  |  |  | TG 1 phase I | I | 2003-07-22 | 2003-07-22 | STT |  | 87.02 |  | 87.02 |  |  | 2.252 | 2.252 |  |  |  | 0.4412 | 520.3214 | 520.3214 |  |  |  |  | 18263.3 |  |  | 1 |  |  |  | t | [6 empty] | 0.25 |  |  | 28.49 | [5 empty] | 0.0182633 |  | 100 kN Mayes DH 100S, UP | d | h | n |  | n | d, RT | OB_TG2_R022 | Grip pressure not adequate. Test was interrupted and repeated using higher grip pressure | [12 empty] | Front: Strain gauge: HBM 6/350 XY11, Middle, Center; Back: Strain gauge: HBM 6/350 LY11, Middle, Center | SG, M, C, BTB | 150 | 2 | 77.7 | 150 | 0.2138868 | GEV205; GEV207 after preliminary tests |  | 1.880929 | 0.5142225 | various | Prime 20, slow hardener | PPG2002 |  |  | 71.37672 | LM |  |  | 0.1596615 |  | 40 | MD material used in preliminary programme 2 (1 layer less than MD1) | 6.57 | 46.89589 | 6.57 | 85.68 | 25 | 10 | 1.467042 | [[±45, 0°]4;±45] | 0.0129912 | GE1 |  | 0.4992444 | MD2 | 0 | UP |  | 51.63707 |  |  | 5 | R0400 | V1 | 4 | Rectangular | 55 | 37R0400MD2 | 520.3214 |  |  | 45/-45/0/45/-45/0/45/-45/0/45/-45/0/45/-45
Table OptiMat | 987 | GEV207_R0400_0238 | 38 | 52.82994 | UP | MD2 | 0 | LM | R0400 | GE1 | 6.79 | 25.39 | 25.37 | 25.38 | 172.3302 | 150 |  |  |  | TG 1 phase I | I | 2003-09-08 | 2003-09-08 | STT |  | 88.09 |  | 88.09 |  |  | 2.197 | 2.197 |  |  |  | 0.4424 | 511.1698 | 511.1698 |  |  |  |  | 18793.01 |  |  | 1 |  |  |  | t | [6 empty] | 0.25 |  |  | 27.2 | [5 empty] | 0.01879301 |  | 100 kN Mayes DH 100S, UP | d | h | n |  | n | d, RT | OB_TG2_R022 | [13 empty] | Front: Strain gauge: HBM 6/350 XY11, Middle, Center; Back: Strain gauge: HBM 6/350 LY11, Middle, Center | SG, M, C, BTB | 170 | 2 | 72.48 | 150 | 0.1844772 | GEV205; GEV207 after preliminary tests |  | 1.904776 | 0.5453625 | various | Prime 20, slow hardener | PPG2002 |  |  | 72.1124 | LM |  |  | 0.3999397 |  | 40 | MD material used in preliminary programme 2 (1 layer less than MD1) | 6.57 | 46.27154 | 6.57 | 87.58 | 25 | 10 | 0.8985268 | [[±45, 0°]4;±45] | 0.009702182 | GE1 |  | 0.2912359 | MD2 | 0 | UP |  | 52.82994 |  |  | 5 | R0400 | V1 | 4 | Rectangular | 55 | 38R0400MD2 | 511.1698 |  |  | 45/-45/0/45/-45/0/45/-45/0/45/-45/0/45/-45
Table OptiMat | 986 | GEV207_R0400_0237 | 38 | 52.82994 | UP | MD2 | 0 | LM | R0400 | GE1 | 6.777 | 25.37 | 25.34 | 25.353 | 171.817281 | 150 |  |  |  | TG 1 phase I | I | 2003-09-08 | 2003-09-08 | STT |  | 90.36 |  | 90.36 |  |  | 2.258 | 2.258 |  |  |  | 0.3889 | 525.9075 | 525.9075 |  |  |  |  | 18822.75 |  |  | 1 |  |  |  | t | [6 empty] | 0.25 |  |  | 27.94 | [5 empty] | 0.01882275 |  | 100 kN Mayes DH 100S, UP | d | h | n |  | n | d, RT | OB_TG2_R022 | [13 empty] | Front: Strain gauge: HBM 6/350 XY11, Middle, Center; Back: Strain gauge: HBM 6/350 LY11, Middle, Center | SG, M, C, BTB | 170 | 2 | 72.48 | 150 | 0.1844772 | GEV205; GEV207 after preliminary tests |  | 1.904776 | 0.5453625 | various | Prime 20, slow hardener | PPG2002 |  |  | 72.1124 | LM |  |  | 0.3999397 |  | 40 | MD material used in preliminary programme 2 (1 layer less than MD1) | 6.57 | 46.27154 | 6.57 | 87.58 | 25 | 10 | 0.8985268 | [[±45, 0°]4;±45] | 0.009702182 | GE1 |  | 0.2912359 | MD2 | 0 | UP |  | 52.82994 |  |  | 5 | R0400 | V1 | 4 | Rectangular | 55 | 38R0400MD2 | 525.9075 |  |  | 45/-45/0/45/-45/0/45/-45/0/45/-45/0/45/-45
Table OptiMat | 985 | GEV206_R0300_0613 | 86 | 51.1127 | UP | UD2 | 0 | LM | R0300 | GE1 | 3.77 | 25.21 | 25.24 | 25.227 | 95.10579 | 145 |  |  |  | TG 2 phase I | I | 2003-08-01 | 2003-08-01 | STT |  | 76.27 |  | 76.27 |  |  | 2.038 | 2.038 |  |  |  |  | 801.9491 | 801.9491 |  |  |  |  | 18829.52 |  |  | 1 |  |  |  | t | [6 empty] | 0.25 |  |  | 42.59 | [5 empty] | 0.01882952 |  | 100 kN Mayes DH 100S, UP | d | h | n |  | n | d, RT |  | Coupon was loaded till about 30 kN before test | [12 empty] | Clip gauge: HBM, Middle, Center, BTB | CG, M, C, BTB |  | 2 | 69.24 | 145 | 0.510187 | GEV204; GEV206 after preliminary tests |  | 1.851246 | 0.7029593 | various | Prime 20, slow hardener | PPG2002 |  |  | 71.78592 | LM |  |  | 0.8741659 |  | 35 | UD material used in preliminary programme 2 (1 layer less than UD1) | 3.52 | 45.49785 | 3.52 | 87.24 | 25 | 0 | 3.389448 | [0°]4 | 0.009411605 | GE1 |  | 0.4258495 | UD2 | 0 | UP |  | 51.1127 |  |  | 0 | R0300 | V1 | 4 | Rectangular | 55 | 86R0300UD2 | 801.9491 |  |  | 0/0/0/0
Table OptiMat | 984 | GEV206_R0300_0610 | 85 | 49.789 | UP | UD2 | 0 | LM | R0300 | GE1 | 3.833 | 25.47 | 25.42 | 25.447 | 97.538351 | 145 |  |  |  | TG 2 phase I | I | 2003-09-17 | 2003-09-17 | STC |  | -52.64 |  | -52.64 |  |  | -1.426 | -1.426 |  |  |  |  | -539.6852 | -539.6852 |  |  |  |  | -13873.65 |  |  | 1 |  |  |  | c | [6 empty] | 1 |  |  |  | 38.9 | [5 empty] | -0.01387365 | 100 kN Mayes DH 100S, UP | d | h | n |  | n | d, RT | OB_TG2_R018/OB_TC_O005 | [13 empty] | Strain gauge: HBM 6/350 LY11, Middle, Center, BTB | SG, M, C, BTB | 170 | 2 | 68.57 | 145 | 0.5421894 | GEV204; GEV206 after preliminary tests |  | 1.807374 | 1.556383 | various | Prime 20, slow hardener | PPG2002 |  |  | 71.62709 | LM |  |  | 1.279206 |  | 35 | UD material used in preliminary programme 2 (1 layer less than UD1) | 3.52 | 44.67426 | 3.52 | 86.45 | 25 | 0 | 5.536748 | [0°]4 | 0.02361122 | GE1 |  | 0.5329739 | UD2 | 0 | UP |  | 49.789 |  |  | 0 | R0300 | V1 | 4 | Rectangular | 55 | 85R0300UD2 |  | -539.6852 |  | 0/0/0/0
Table OptiMat | 983 | GEV206_R0300_0609 | 85 | 49.789 | UP | UD2 | 0 | LM | R0300 | GE1 | 3.823 | 25.39 | 25.3 | 25.337 | 96.863351 | 145 |  |  |  | TG 2 phase I | I | 2003-09-17 | 2003-09-17 | STC |  | -52.116 |  | -52.116 |  |  | -1.436 | -1.436 |  |  |  |  | -538.0363 | -538.0363 |  |  |  |  | -13725.42 |  |  | 1 |  |  |  | c | [6 empty] | 1 |  |  |  | 39.2 | [5 empty] | -0.01372542 | 100 kN Mayes DH 100S, UP | d | h | n |  | n | d, RT | OB_TG2_R018/OB_TC_O005 | [13 empty] | Strain gauge: HBM 6/350 LY11, Middle, Center, BTB | SG, M, C, BTB | 170 | 2 | 68.57 | 145 | 0.5421894 | GEV204; GEV206 after preliminary tests |  | 1.807374 | 1.556383 | various | Prime 20, slow hardener | PPG2002 |  |  | 71.62709 | LM |  |  | 1.279206 |  | 35 | UD material used in preliminary programme 2 (1 layer less than UD1) | 3.52 | 44.67426 | 3.52 | 86.45 | 25 | 0 | 5.536748 | [0°]4 | 0.02361122 | GE1 |  | 0.5329739 | UD2 | 0 | UP |  | 49.789 |  |  | 0 | R0300 | V1 | 4 | Rectangular | 55 | 85R0300UD2 |  | -538.0363 |  | 0/0/0/0
Table OptiMat | 982 | GEV206_R0300_0608 | 85 | 49.789 | UP | UD2 | 0 | LM | R0300 | GE1 | 3.83 | 25.42 | 25.35 | 25.38 | 97.2054 | 145 |  |  |  | TG 2 phase I | I | 2003-09-17 | 2003-09-17 | STC |  | -50.488 |  | -50.488 |  |  | -1.405 | -1.405 |  |  |  |  | -519.395 | -519.395 |  |  |  |  | -13249.87 |  |  | 1 |  |  |  | c | [6 empty] | 1 |  |  |  | 39.2 | [5 empty] | -0.01324987 | 100 kN Mayes DH 100S, UP | d | h | n |  | n | d, RT | OB_TG2_R018/OB_TC_O005 | [13 empty] | Strain gauge: HBM 6/350 LY11, Middle, Center, BTB | SG, M, C, BTB | 170 | 2 | 68.57 | 145 | 0.5421894 | GEV204; GEV206 after preliminary tests |  | 1.807374 | 1.556383 | various | Prime 20, slow hardener | PPG2002 |  |  | 71.62709 | LM |  |  | 1.279206 |  | 35 | UD material used in preliminary programme 2 (1 layer less than UD1) | 3.52 | 44.67426 | 3.52 | 86.45 | 25 | 0 | 5.536748 | [0°]4 | 0.02361122 | GE1 |  | 0.5329739 | UD2 | 0 | UP |  | 49.789 |  |  | 0 | R0300 | V1 | 4 | Rectangular | 55 | 85R0300UD2 |  | -519.395 |  | 0/0/0/0
Table OptiMat | 981 | GEV206_R0300_0607 | 85 | 49.789 | UP | UD2 | 0 | LM | R0300 | GE1 | 3.807 | 25.49 | 25.46 | 25.477 | 96.990939 | 145 |  |  |  | TG 2 phase I | I | 2003-09-17 | 2003-09-17 | STC |  | -52.528 |  | -52.528 |  |  | -1.467 | -1.467 |  |  |  |  | -541.5764 | -541.5764 |  |  |  |  | -13505.64 |  |  | 1 |  |  |  | c | [6 empty] | 1 |  |  |  | 40.1 | [5 empty] | -0.01350564 | 100 kN Mayes DH 100S, UP | d | h | n |  | n | d, RT | OB_TG2_R018/OB_TC_O005 | [13 empty] | Strain gauge: HBM 6/350 LY11, Middle, Center, BTB | SG, M, C, BTB | 170 | 2 | 68.57 | 145 | 0.5421894 | GEV204; GEV206 after preliminary tests |  | 1.807374 | 1.556383 | various | Prime 20, slow hardener | PPG2002 |  |  | 71.62709 | LM |  |  | 1.279206 |  | 35 | UD material used in preliminary programme 2 (1 layer less than UD1) | 3.52 | 44.67426 | 3.52 | 86.45 | 25 | 0 | 5.536748 | [0°]4 | 0.02361122 | GE1 |  | 0.5329739 | UD2 | 0 | UP |  | 49.789 |  |  | 0 | R0300 | V1 | 4 | Rectangular | 55 | 85R0300UD2 |  | -541.5764 |  | 0/0/0/0
Table OptiMat | 980 | GEV206_R0300_0606 | 85 | 49.789 | UP | UD2 | 0 | LM | R0300 | GE1 | 3.81 | 25.58 | 25.48 | 25.527 | 97.25787 | 145 |  |  |  | TG 2 phase I | I | 2003-09-17 | 2003-09-17 | STC |  | -52.072 |  | -52.072 |  |  | -1.432 | -1.432 |  |  |  |  | -535.4014 | -535.4014 |  |  |  |  | -13763.53 |  |  | 1 |  |  |  | c | [6 empty] | 1 |  |  |  | 38.9 | [5 empty] | -0.01376353 | 100 kN Mayes DH 100S, UP | d | h | n |  | n | d, RT | OB_TG2_R018/OB_TC_O005 | [13 empty] | Strain gauge: HBM 6/350 LY11, Middle, Center, BTB | SG, M, C, BTB | 170 | 2 | 68.57 | 145 | 0.5421894 | GEV204; GEV206 after preliminary tests |  | 1.807374 | 1.556383 | various | Prime 20, slow hardener | PPG2002 |  |  | 71.62709 | LM |  |  | 1.279206 |  | 35 | UD material used in preliminary programme 2 (1 layer less than UD1) | 3.52 | 44.67426 | 3.52 | 86.45 | 25 | 0 | 5.536748 | [0°]4 | 0.02361122 | GE1 |  | 0.5329739 | UD2 | 0 | UP |  | 49.789 |  |  | 0 | R0300 | V1 | 4 | Rectangular | 55 | 85R0300UD2 |  | -535.4014 |  | 0/0/0/0
Table OptiMat | 979 | GEV206_R0300_0605 | 85 | 49.789 | UP | UD2 | 0 | LM | R0300 | GE1 | 3.85 | 25.45 | 25.44 | 25.447 | 97.97095 | 145 |  |  |  | TG 2 phase I | I | 2003-09-17 | 2003-09-17 | STC |  | -51.072 |  | -51.072 |  |  | -1.359 | -1.359 |  |  |  |  | -521.2974 | -521.2974 |  |  |  |  | -13264.56 |  |  | 1 |  |  |  | c | [6 empty] | 1 |  |  |  | 39.3 | [5 empty] | -0.01326456 | 100 kN Mayes DH 100S, UP | d | h | n |  | n | d, RT | OB_TG2_R018/OB_TC_O005 | [13 empty] | Strain gauge: HBM 6/350 LY11, Middle, Center, BTB | SG, M, C, BTB | 170 | 2 | 68.57 | 145 | 0.5421894 | GEV204; GEV206 after preliminary tests |  | 1.807374 | 1.556383 | various | Prime 20, slow hardener | PPG2002 |  |  | 71.62709 | LM |  |  | 1.279206 |  | 35 | UD material used in preliminary programme 2 (1 layer less than UD1) | 3.52 | 44.67426 | 3.52 | 86.45 | 25 | 0 | 5.536748 | [0°]4 | 0.02361122 | GE1 |  | 0.5329739 | UD2 | 0 | UP |  | 49.789 |  |  | 0 | R0300 | V1 | 4 | Rectangular | 55 | 85R0300UD2 |  | -521.2974 |  | 0/0/0/0
Table OptiMat | 978 | GEV206_R0300_0604 | 85 | 49.789 | UP | UD2 | 0 | LM | R0300 | GE1 | 3.76 | 25.28 | 25.25 | 25.263 | 94.98888 | 145 |  |  |  | TG 2 phase I | I | 2003-09-17 | 2003-09-17 | STC |  | -48.86 |  | -48.86 |  |  | -1.598 | -1.598 |  |  |  |  | -514.376 | -514.376 |  |  |  |  | -13325.8 |  |  | 1 |  |  |  | c | [6 empty] | 1 |  |  |  | 38.6 | [5 empty] | -0.0133258 | 100 kN Mayes DH 100S, UP | d | h | n |  | n | d, RT | OB_TG2_R018/OB_TC_O005 | One strain gauge not working | [6 empty] | x | [5 empty] | Strain gauge: HBM 6/350 LY11, Middle, Center, BTB | SG, M, C, BTB | 170 | 2 | 68.57 | 145 | 0.5421894 | GEV204; GEV206 after preliminary tests |  | 1.807374 | 1.556383 | various | Prime 20, slow hardener | PPG2002 |  |  | 71.62709 | LM |  |  | 1.279206 |  | 35 | UD material used in preliminary programme 2 (1 layer less than UD1) | 3.52 | 44.67426 | 3.52 | 86.45 | 25 | 0 | 5.536748 | [0°]4 | 0.02361122 | GE1 |  | 0.5329739 | UD2 | 0 | UP |  | 49.789 |  |  | 0 | R0300 | V1 | 4 | Rectangular | 55 | 85R0300UD2 |  | -514.376 |  | 0/0/0/0
Table OptiMat | 977 | GEV206_R0300_0603 | 85 | 49.789 | UP | UD2 | 0 | LM | R0300 | GE1 | 3.773 | 25.38 | 25.37 | 25.377 | 95.747421 | 145 |  |  |  | TG 2 phase I | I | 2003-09-17 | 2003-09-17 | STC |  | -46.82 |  | -46.82 |  |  | -1.291 | -1.291 |  |  |  |  | -488.9949 | -488.9949 |  |  |  |  | -12420.5 |  |  | 1 |  |  |  | c | [6 empty] | 1 |  |  |  | 39.37 | [5 empty] | -0.0124205 | 100 kN Mayes DH 100S, UP | d | h | n |  | n | d, RT | OB_TG2_R018/OB_TC_O005 |  | x | [11 empty] | Strain gauge: HBM 6/350 LY11, Middle, Center, BTB | SG, M, C, BTB | 170 | 2 | 68.57 | 145 | 0.5421894 | GEV204; GEV206 after preliminary tests |  | 1.807374 | 1.556383 | various | Prime 20, slow hardener | PPG2002 |  |  | 71.62709 | LM |  |  | 1.279206 |  | 35 | UD material used in preliminary programme 2 (1 layer less than UD1) | 3.52 | 44.67426 | 3.52 | 86.45 | 25 | 0 | 5.536748 | [0°]4 | 0.02361122 | GE1 |  | 0.5329739 | UD2 | 0 | UP |  | 49.789 |  |  | 0 | R0300 | V1 | 4 | Rectangular | 55 | 85R0300UD2 |  | -488.9949 |  | 0/0/0/0
Table OptiMat | 976 | GEV206_R0300_0602 | 85 | 49.789 | UP | UD2 | 0 | LM | R0300 | GE1 | 3.823 | 25.32 | 25.28 | 25.3 | 96.7219 | 145 |  |  |  | TG 2 phase I | I | 2003-09-17 | 2003-09-17 | STC |  | -51.21 |  | -51.21 |  |  | -1.423 | -1.423 |  |  |  |  | -529.4561 | -529.4561 |  |  |  |  | -13705.83 |  |  | 1 |  |  |  | c | [6 empty] | 1 |  |  |  | 38.63 | [5 empty] | -0.01370583 | 100 kN Mayes DH 100S, UP | d | h | n |  | n | d, RT | OB_TG2_R018/OB_TC_O005 | [13 empty] | Strain gauge: HBM 6/350 LY11, Middle, Center, BTB | SG, M, C, BTB | 170 | 2 | 68.57 | 145 | 0.5421894 | GEV204; GEV206 after preliminary tests |  | 1.807374 | 1.556383 | various | Prime 20, slow hardener | PPG2002 |  |  | 71.62709 | LM |  |  | 1.279206 |  | 35 | UD material used in preliminary programme 2 (1 layer less than UD1) | 3.52 | 44.67426 | 3.52 | 86.45 | 25 | 0 | 5.536748 | [0°]4 | 0.02361122 | GE1 |  | 0.5329739 | UD2 | 0 | UP |  | 49.789 |  |  | 0 | R0300 | V1 | 4 | Rectangular | 55 | 85R0300UD2 |  | -529.4561 |  | 0/0/0/0
Table OptiMat | 975 | GEV206_R0300_0601 | 85 | 49.789 | UP | UD2 | 0 | LM | R0300 | GE1 | 3.8 | 25.42 | 25.4 | 25.413 | 96.5694 | 145 |  |  |  | TG 2 phase I | I | 2003-09-17 | 2003-09-17 | STC |  | -47.308 |  | -47.308 |  |  | -1.315 | -1.315 |  |  |  |  | -489.886 | -489.886 |  |  |  |  | -12777.41 |  |  | 1 |  |  |  | c | [6 empty] | 1 |  |  |  | 38.34 | [5 empty] | -0.01277741 | 100 kN Mayes DH 100S, UP | d | h | n |  | n | d, RT | OB_TG2_R018/OB_TC_O005 |  | x | [11 empty] | Strain gauge: HBM 6/350 LY11, Middle, Center, BTB | SG, M, C, BTB | 170 | 2 | 68.57 | 145 | 0.5421894 | GEV204; GEV206 after preliminary tests |  | 1.807374 | 1.556383 | various | Prime 20, slow hardener | PPG2002 |  |  | 71.62709 | LM |  |  | 1.279206 |  | 35 | UD material used in preliminary programme 2 (1 layer less than UD1) | 3.52 | 44.67426 | 3.52 | 86.45 | 25 | 0 | 5.536748 | [0°]4 | 0.02361122 | GE1 |  | 0.5329739 | UD2 | 0 | UP |  | 49.789 |  |  | 0 | R0300 | V1 | 4 | Rectangular | 55 | 85R0300UD2 |  | -489.886 |  | 0/0/0/0
Table OptiMat | 974 | GEV206_R0300_0600 | 85 | 49.789 | UP | UD2 | 0 | LM | R0300 | GE1 | 3.797 | 25.29 | 25.26 | 25.273 | 95.961581 | 145 |  |  |  | TG 2 phase I | I | 2003-09-17 | 2003-09-17 | STC |  | -50.82 |  | -50.82 |  |  | -1.364 | -1.364 |  |  |  |  | -529.5869 | -529.5869 |  |  |  |  | -13441.29 |  |  | 1 |  |  |  | c | [6 empty] | 1 |  |  |  | 39.4 | [5 empty] | -0.01344129 | 100 kN Mayes DH 100S, UP | d | h | n |  | n | d, RT | OB_TG2_R018/OB_TC_O005 | Coupon compressed during mounting | [12 empty] | Strain gauge: HBM 6/350 LY11, Middle, Center, BTB | SG, M, C, BTB | 170 | 2 | 68.57 | 145 | 0.5421894 | GEV204; GEV206 after preliminary tests |  | 1.807374 | 1.556383 | various | Prime 20, slow hardener | PPG2002 |  |  | 71.62709 | LM |  |  | 1.279206 |  | 35 | UD material used in preliminary programme 2 (1 layer less than UD1) | 3.52 | 44.67426 | 3.52 | 86.45 | 25 | 0 | 5.536748 | [0°]4 | 0.02361122 | GE1 |  | 0.5329739 | UD2 | 0 | UP |  | 49.789 |  |  | 0 | R0300 | V1 | 4 | Rectangular | 55 | 85R0300UD2 |  | -529.5869 |  | 0/0/0/0
Table OptiMat | 973 | GEV206_R0300_0599 | 85 | 49.789 | UP | UD2 | 0 | LM | R0300 | GE1 | 3.787 | 25.19 | 25.12 | 25.153 | 95.254411 | 145 |  |  |  | TG 2 phase I | I | 2003-09-18 | 2003-09-18 | STC |  | -49.97 |  | -49.97 |  |  | -1.402 | -1.402 |  |  |  |  | -524.5951 | -524.5951 |  |  |  |  | -13492.67 |  |  | 1 |  |  |  | c | [6 empty] | 1 |  |  |  | 38.88 | [5 empty] | -0.01349267 | 100 kN Mayes DH 100S, UP | d | h | n |  | n | d, RT | OB_TG2_R018/OB_TC_O005 | Load curve not smooth | [12 empty] | Strain gauge: HBM 6/350 LY11, Middle, Center, BTB | SG, M, C, BTB | 170 | 2 | 68.57 | 145 | 0.5421894 | GEV204; GEV206 after preliminary tests |  | 1.807374 | 1.556383 | various | Prime 20, slow hardener | PPG2002 |  |  | 71.62709 | LM |  |  | 1.279206 |  | 35 | UD material used in preliminary programme 2 (1 layer less than UD1) | 3.52 | 44.67426 | 3.52 | 86.45 | 25 | 0 | 5.536748 | [0°]4 | 0.02361122 | GE1 |  | 0.5329739 | UD2 | 0 | UP |  | 49.789 |  |  | 0 | R0300 | V1 | 4 | Rectangular | 55 | 85R0300UD2 |  | -524.5951 |  | 0/0/0/0
Table OptiMat | 972 | GEV206_R0300_0598 | 85 | 49.789 | UP | UD2 | 0 | LM | R0300 | GE1 | 3.793 | 25.23 | 25.14 | 25.19 | 95.54567 | 145 |  |  |  | TG 2 phase I | I | 2003-09-18 | 2003-09-18 | STC |  | -45.94 |  | -45.94 |  |  | -1.274 | -1.274 |  |  |  |  | -480.8172 | -480.8172 |  |  |  |  | -12253.24 |  |  | 1 |  |  |  | c | [6 empty] | 1 |  |  |  | 39.24 | [5 empty] | -0.01225324 | 100 kN Mayes DH 100S, UP | d | h | n |  | n | d, RT | OB_TG2_R018/OB_TC_O005 | [13 empty] | Strain gauge: HBM 6/350 LY11, Middle, Center, BTB | SG, M, C, BTB | 170 | 2 | 68.57 | 145 | 0.5421894 | GEV204; GEV206 after preliminary tests |  | 1.807374 | 1.556383 | various | Prime 20, slow hardener | PPG2002 |  |  | 71.62709 | LM |  |  | 1.279206 |  | 35 | UD material used in preliminary programme 2 (1 layer less than UD1) | 3.52 | 44.67426 | 3.52 | 86.45 | 25 | 0 | 5.536748 | [0°]4 | 0.02361122 | GE1 |  | 0.5329739 | UD2 | 0 | UP |  | 49.789 |  |  | 0 | R0300 | V1 | 4 | Rectangular | 55 | 85R0300UD2 |  | -480.8172 |  | 0/0/0/0
Table OptiMat | 971 | GEV206_R0300_0597 | 85 | 49.789 | UP | UD2 | 0 | LM | R0300 | GE1 | 3.757 | 25.32 | 25.3 | 25.31 | 95.08967 | 145 |  |  |  | TG 2 phase I | I | 2003-09-18 | 2003-09-18 | STC |  | -49.73 |  | -49.73 |  |  | -1.472 | -1.472 |  |  |  |  | -522.98 | -522.98 |  |  |  |  | -13580.37 |  |  | 1 |  |  |  | c | [6 empty] | 1 |  |  |  | 38.51 | [5 empty] | -0.01358037 | 100 kN Mayes DH 100S, UP | d | h | n |  | n | d, RT | OB_TG2_R018/OB_TC_O005 | Load curve not smooth | [12 empty] | Strain gauge: HBM 6/350 LY11, Middle, Center, BTB | SG, M, C, BTB | 170 | 2 | 68.57 | 145 | 0.5421894 | GEV204; GEV206 after preliminary tests |  | 1.807374 | 1.556383 | various | Prime 20, slow hardener | PPG2002 |  |  | 71.62709 | LM |  |  | 1.279206 |  | 35 | UD material used in preliminary programme 2 (1 layer less than UD1) | 3.52 | 44.67426 | 3.52 | 86.45 | 25 | 0 | 5.536748 | [0°]4 | 0.02361122 | GE1 |  | 0.5329739 | UD2 | 0 | UP |  | 49.789 |  |  | 0 | R0300 | V1 | 4 | Rectangular | 55 | 85R0300UD2 |  | -522.98 |  | 0/0/0/0
Table OptiMat | 970 | GEV206_R0300_0596 | 85 | 49.789 | UP | UD2 | 0 | LM | R0300 | GE1 | 3.807 | 25.49 | 25.41 | 25.447 | 96.876729 | 145 |  |  |  | TG 2 phase I | I | 2003-09-18 | 2003-09-18 | STC |  | -49.25 |  | -49.25 |  |  | -1.346 | -1.346 |  |  |  |  | -508.378 | -508.378 |  |  |  |  | -13025.31 |  |  | 1 |  |  |  | c | [6 empty] | 1 |  |  |  | 39.03 | [5 empty] | -0.01302531 | 100 kN Mayes DH 100S, UP | d | h | n |  | n | d, RT | OB_TG2_R018/OB_TC_O005 | When coupon was mounted, load could not be zeroed: Test rig seemed unstable and load curve was not smooth | [12 empty] | Strain gauge: HBM 6/350 LY11, Middle, Center, BTB | SG, M, C, BTB | 170 | 2 | 68.57 | 145 | 0.5421894 | GEV204; GEV206 after preliminary tests |  | 1.807374 | 1.556383 | various | Prime 20, slow hardener | PPG2002 |  |  | 71.62709 | LM |  |  | 1.279206 |  | 35 | UD material used in preliminary programme 2 (1 layer less than UD1) | 3.52 | 44.67426 | 3.52 | 86.45 | 25 | 0 | 5.536748 | [0°]4 | 0.02361122 | GE1 |  | 0.5329739 | UD2 | 0 | UP |  | 49.789 |  |  | 0 | R0300 | V1 | 4 | Rectangular | 55 | 85R0300UD2 |  | -508.378 |  | 0/0/0/0
Table OptiMat | 969 | GEV206_R0300_0595 | 85 | 49.789 | UP | UD2 | 0 | LM | R0300 | GE1 | 3.81 | 25.42 | 25.4 | 25.41 | 96.8121 | 145 |  |  |  | TG 2 phase I | I | 2003-09-18 | 2003-09-18 | STC |  | -51.47 |  | -51.47 |  |  | -1.437 | -1.437 |  |  |  |  | -531.6484 | -531.6484 |  |  |  |  | -13358 |  |  | 1 |  |  |  | c | [6 empty] | 1 |  |  |  | 39.8 | [5 empty] | -0.013358 | 100 kN Mayes DH 100S, UP | d | h | n |  | n | d, RT | OB_TG2_R018/OB_TC_O005 | Load curve not smooth | [12 empty] | Strain gauge: HBM 6/350 LY11, Middle, Center, BTB | SG, M, C, BTB | 170 | 2 | 68.57 | 145 | 0.5421894 | GEV204; GEV206 after preliminary tests |  | 1.807374 | 1.556383 | various | Prime 20, slow hardener | PPG2002 |  |  | 71.62709 | LM |  |  | 1.279206 |  | 35 | UD material used in preliminary programme 2 (1 layer less than UD1) | 3.52 | 44.67426 | 3.52 | 86.45 | 25 | 0 | 5.536748 | [0°]4 | 0.02361122 | GE1 |  | 0.5329739 | UD2 | 0 | UP |  | 49.789 |  |  | 0 | R0300 | V1 | 4 | Rectangular | 55 | 85R0300UD2 |  | -531.6484 |  | 0/0/0/0
Table OptiMat | 968 | GEV206_R0300_0594 | 85 | 49.789 | UP | UD2 | 0 | LM | R0300 | GE1 | 3.78 | 25.37 | 25.36 | 25.367 | 95.88726 | 145 |  |  |  | TG 2 phase I | I | 2003-09-17 | 2003-09-17 | STC |  | -50.74 |  | -50.74 |  |  | -1.402 | -1.402 |  |  |  |  | -529.1631 | -529.1631 |  |  |  |  | -13547.44 |  |  | 1 |  |  |  | c | [6 empty] | 1 |  |  |  | 39.06 | [5 empty] | -0.01354744 | 100 kN Mayes DH 100S, UP | d | h | n |  | n | d, RT | OB_TG2_R018/OB_TC_O005 | [13 empty] | Strain gauge: HBM 6/350 LY11, Middle, Center, BTB | SG, M, C, BTB | 170 | 2 | 68.57 | 145 | 0.5421894 | GEV204; GEV206 after preliminary tests |  | 1.807374 | 1.556383 | various | Prime 20, slow hardener | PPG2002 |  |  | 71.62709 | LM |  |  | 1.279206 |  | 35 | UD material used in preliminary programme 2 (1 layer less than UD1) | 3.52 | 44.67426 | 3.52 | 86.45 | 25 | 0 | 5.536748 | [0°]4 | 0.02361122 | GE1 |  | 0.5329739 | UD2 | 0 | UP |  | 49.789 |  |  | 0 | R0300 | V1 | 4 | Rectangular | 55 | 85R0300UD2 |  | -529.1631 |  | 0/0/0/0
Table OptiMat | 967 | GEV206_R0300_0593 | 85 | 49.789 | UP | UD2 | 0 | LM | R0300 | GE1 | 3.84 | 25.32 | 25.22 | 25.273 | 97.04832 | 145 |  |  |  | TG 2 phase I | I | 2003-09-17 | 2003-09-17 | STC |  | -49.57 |  | -49.57 |  |  | -1.331 | -1.331 |  |  |  |  | -510.7765 | -510.7765 |  |  |  |  | -12986.94 |  |  | 1 |  |  |  | c | [6 empty] | 1 |  |  |  | 39.33 | [5 empty] | -0.01298694 | 100 kN Mayes DH 100S, UP | d | h | n |  | n | d, RT | OB_TG2_R018/OB_TC_O005 |  | x | [11 empty] | Strain gauge: HBM 6/350 LY11, Middle, Center, BTB | SG, M, C, BTB | 170 | 2 | 68.57 | 145 | 0.5421894 | GEV204; GEV206 after preliminary tests |  | 1.807374 | 1.556383 | various | Prime 20, slow hardener | PPG2002 |  |  | 71.62709 | LM |  |  | 1.279206 |  | 35 | UD material used in preliminary programme 2 (1 layer less than UD1) | 3.52 | 44.67426 | 3.52 | 86.45 | 25 | 0 | 5.536748 | [0°]4 | 0.02361122 | GE1 |  | 0.5329739 | UD2 | 0 | UP |  | 49.789 |  |  | 0 | R0300 | V1 | 4 | Rectangular | 55 | 85R0300UD2 |  | -510.7765 |  | 0/0/0/0
Table OptiMat | 966 | GEV206_R0300_0592 | 84 | 52.46668 | UP | UD2 | 0 | LM | R0300 | GE1 | 3.86 | 25.43 | 25.39 | 25.407 | 98.07102 | 145 |  |  |  | TG 2 phase I | I | 2003-09-17 | 2003-09-17 | STC |  | -52.09 |  | -52.09 |  |  | -1.408 | -1.408 |  |  |  |  | -531.1457 | -531.1457 |  |  |  |  | -13966.49 |  |  | 1 |  |  |  | c | [6 empty] | 1 |  |  |  | 38.03 | [5 empty] | -0.01396649 | 100 kN Mayes DH 100S, UP | d | h | n |  | n | d, RT | OB_TG2_R018/OB_TC_O005 | [13 empty] | Strain gauge: HBM 6/350 LY11, Middle, Center, BTB | SG, M, C, BTB | 170 | 2 | 67.7 | 145 | 0.5215864 | GEV204; GEV206 after preliminary tests |  | 1.889135 | 0.3944028 | various | Prime 20, slow hardener | PPG2002 |  |  | 72.20715 | LM |  |  | 0.6169074 |  | 35 | UD material used in preliminary programme 2 (1 layer less than UD1) | 3.52 | 45.73186 | 3.52 | 87.31 | 25 | 0 | 1.801466 | [0°]4 | 0.01322148 | GE1 |  | 0.7128074 | UD2 | 0 | WMC |  | 52.46668 |  |  | 0 | R0300 | V1 | 4 | Rectangular | 55 | 84R0300UD2 |  | -531.1457 |  | 0/0/0/0
Table OptiMat | 965 | GEV206_R0300_0591 | 84 | 52.46668 | UP | UD2 | 0 | LM | R0300 | GE1 | 3.953 | 25.37 | 25.32 | 25.343 | 100.180879 | 145 |  |  |  | TG 2 phase I | I | 2003-09-17 | 2003-09-17 | STC |  | -53.4 |  | -53.4 |  |  | -1.458 | -1.458 |  |  |  |  | -533.0359 | -533.0359 |  |  |  |  | -13859.49 |  |  | 1 |  |  |  | c | [6 empty] | 1 |  |  |  | 38.46 | [5 empty] | -0.01385949 | 100 kN Mayes DH 100S, UP | d | h | n |  | n | d, RT | OB_TG2_R018/OB_TC_O005 | [13 empty] | Strain gauge: HBM 6/350 LY11, Middle, Center, BTB | SG, M, C, BTB | 170 | 2 | 67.7 | 145 | 0.5215864 | GEV204; GEV206 after preliminary tests |  | 1.889135 | 0.3944028 | various | Prime 20, slow hardener | PPG2002 |  |  | 72.20715 | LM |  |  | 0.6169074 |  | 35 | UD material used in preliminary programme 2 (1 layer less than UD1) | 3.52 | 45.73186 | 3.52 | 87.31 | 25 | 0 | 1.801466 | [0°]4 | 0.01322148 | GE1 |  | 0.7128074 | UD2 | 0 | WMC |  | 52.46668 |  |  | 0 | R0300 | V1 | 4 | Rectangular | 55 | 84R0300UD2 |  | -533.0359 |  | 0/0/0/0
Table OptiMat | 964 | GEV206_R0300_0590 | 84 | 52.46668 | UP | UD2 | 0 | LM | R0300 | GE1 | 3.91 | 25.42 | 25.37 | 25.397 | 99.30227 | 145 |  |  |  | TG 2 phase I | I | 2003-09-18 | 2003-09-18 | STC |  | -52.09 |  | -52.09 |  |  | -1.429 | -1.429 |  |  |  |  | -524.56 | -524.56 |  |  |  |  | -13596.68 |  |  | 1 |  |  |  | c | [6 empty] | 1 |  |  |  | 38.58 | [5 empty] | -0.01359668 | 100 kN Mayes DH 100S, UP | d | h | n |  | n | d, RT | OB_TG2_R018/OB_TC_O005 | [13 empty] | Strain gauge: HBM 6/350 LY11, Middle, Center, BTB | SG, M, C, BTB | 170 | 2 | 67.7 | 145 | 0.5215864 | GEV204; GEV206 after preliminary tests |  | 1.889135 | 0.3944028 | various | Prime 20, slow hardener | PPG2002 |  |  | 72.20715 | LM |  |  | 0.6169074 |  | 35 | UD material used in preliminary programme 2 (1 layer less than UD1) | 3.52 | 45.73186 | 3.52 | 87.31 | 25 | 0 | 1.801466 | [0°]4 | 0.01322148 | GE1 |  | 0.7128074 | UD2 | 0 | WMC |  | 52.46668 |  |  | 0 | R0300 | V1 | 4 | Rectangular | 55 | 84R0300UD2 |  | -524.56 |  | 0/0/0/0
Table OptiMat | 963 | GEV206_R0300_0589 | 84 | 52.46668 | UP | UD2 | 0 | LM | R0300 | GE1 | 3.883 | 25.37 | 25.34 | 25.353 | 98.445699 | 145 |  |  |  | TG 2 phase I | I | 2003-09-18 | 2003-09-18 | STC |  | -50.01 |  | -50.01 |  |  | -1.447 | -1.447 |  |  |  |  | -507.9958 | -507.9958 |  |  |  |  | -13568.26 |  |  | 1 |  |  |  | c | [6 empty] | 1 |  |  |  | 37.44 | [5 empty] | -0.01356826 | 100 kN Mayes DH 100S, UP | d | h | n |  | n | d, RT | OB_TG2_R018/OB_TC_O005 |  | x | [11 empty] | Strain gauge: HBM 6/350 LY11, Middle, Center, BTB | SG, M, C, BTB | 170 | 2 | 67.7 | 145 | 0.5215864 | GEV204; GEV206 after preliminary tests |  | 1.889135 | 0.3944028 | various | Prime 20, slow hardener | PPG2002 |  |  | 72.20715 | LM |  |  | 0.6169074 |  | 35 | UD material used in preliminary programme 2 (1 layer less than UD1) | 3.52 | 45.73186 | 3.52 | 87.31 | 25 | 0 | 1.801466 | [0°]4 | 0.01322148 | GE1 |  | 0.7128074 | UD2 | 0 | WMC |  | 52.46668 |  |  | 0 | R0300 | V1 | 4 | Rectangular | 55 | 84R0300UD2 |  | -507.9958 |  | 0/0/0/0
Table OptiMat | 962 | GEV206_R0300_0588 | 84 | 52.46668 | UP | UD2 | 0 | LM | R0300 | GE1 | 3.887 | 25.43 | 25.4 | 25.413 | 98.780331 | 145 |  |  |  | TG 2 phase I | I | 2003-09-18 | 2003-09-18 | STC |  | -50.17 |  | -50.17 |  |  | -1.332 | -1.332 |  |  |  |  | -507.8946 | -507.8946 |  |  |  |  | -13344.58 |  |  | 1 |  |  |  | c | [6 empty] | 1 |  |  |  | 38.06 | [5 empty] | -0.01334458 | 100 kN Mayes DH 100S, UP | d | h | n |  | n | d, RT | OB_TG2_R018/OB_TC_O005 | [13 empty] | Strain gauge: HBM 6/350 LY11, Middle, Center, BTB | SG, M, C, BTB | 170 | 2 | 67.7 | 145 | 0.5215864 | GEV204; GEV206 after preliminary tests |  | 1.889135 | 0.3944028 | various | Prime 20, slow hardener | PPG2002 |  |  | 72.20715 | LM |  |  | 0.6169074 |  | 35 | UD material used in preliminary programme 2 (1 layer less than UD1) | 3.52 | 45.73186 | 3.52 | 87.31 | 25 | 0 | 1.801466 | [0°]4 | 0.01322148 | GE1 |  | 0.7128074 | UD2 | 0 | WMC |  | 52.46668 |  |  | 0 | R0300 | V1 | 4 | Rectangular | 55 | 84R0300UD2 |  | -507.8946 |  | 0/0/0/0
Table OptiMat | 961 | GEV206_R0300_0587 | 84 | 52.46668 | UP | UD2 | 0 | LM | R0300 | GE1 | 3.813 | 25.36 | 25.34 | 25.353 | 96.670989 | 145 |  |  |  | TG 2 phase I | I | 2003-09-18 | 2003-09-18 | STC |  | -51.19 |  | -51.19 |  |  | -1.379 | -1.379 |  |  |  |  | -529.528 | -529.528 |  |  |  |  | -13553.32 |  |  | 1 |  |  |  | c | [6 empty] | 1 |  |  |  | 39.07 | [5 empty] | -0.01355332 | 100 kN Mayes DH 100S, UP | d | h | n |  | n | d, RT | OB_TG2_R018/OB_TC_O005 | [13 empty] | Strain gauge: HBM 6/350 LY11, Middle, Center, BTB | SG, M, C, BTB | 170 | 2 | 67.7 | 145 | 0.5215864 | GEV204; GEV206 after preliminary tests |  | 1.889135 | 0.3944028 | various | Prime 20, slow hardener | PPG2002 |  |  | 72.20715 | LM |  |  | 0.6169074 |  | 35 | UD material used in preliminary programme 2 (1 layer less than UD1) | 3.52 | 45.73186 | 3.52 | 87.31 | 25 | 0 | 1.801466 | [0°]4 | 0.01322148 | GE1 |  | 0.7128074 | UD2 | 0 | WMC |  | 52.46668 |  |  | 0 | R0300 | V1 | 4 | Rectangular | 55 | 84R0300UD2 |  | -529.528 |  | 0/0/0/0
Table OptiMat | 960 | GEV206_R0300_0586 | 84 | 52.46668 | UP | UD2 | 0 | LM | R0300 | GE1 | 3.88 | 25.42 | 25.4 | 25.407 | 98.57916 | 145 |  |  |  | TG 2 phase I | I | 2003-09-18 | 2003-09-18 | STC |  | -53.23 |  | -53.23 |  |  | -1.498 | -1.498 |  |  |  |  | -539.9721 | -539.9721 |  |  |  |  | -14150.21 |  |  | 1 |  |  |  | c | [6 empty] | 1 |  |  |  | 38.16 | [5 empty] | -0.01415021 | 100 kN Mayes DH 100S, UP | d | h | n |  | n | d, RT | OB_TG2_R018/OB_TC_O005 | [13 empty] | Strain gauge: HBM 6/350 LY11, Middle, Center, BTB | SG, M, C, BTB | 170 | 2 | 67.7 | 145 | 0.5215864 | GEV204; GEV206 after preliminary tests |  | 1.889135 | 0.3944028 | various | Prime 20, slow hardener | PPG2002 |  |  | 72.20715 | LM |  |  | 0.6169074 |  | 35 | UD material used in preliminary programme 2 (1 layer less than UD1) | 3.52 | 45.73186 | 3.52 | 87.31 | 25 | 0 | 1.801466 | [0°]4 | 0.01322148 | GE1 |  | 0.7128074 | UD2 | 0 | WMC |  | 52.46668 |  |  | 0 | R0300 | V1 | 4 | Rectangular | 55 | 84R0300UD2 |  | -539.9721 |  | 0/0/0/0
Table OptiMat | 959 | GEV206_R0300_0585 | 84 | 52.46668 | UP | UD2 | 0 | LM | R0300 | GE1 | 3.83 | 25.37 | 25.31 | 25.33 | 97.0139 | 145 |  |  |  | TG 2 phase I | I | 2003-09-18 | 2003-09-18 | STC |  | -52.11 |  | -52.11 |  |  | -1.426 | -1.426 |  |  |  |  | -537.1395 | -537.1395 |  |  |  |  | -13808.21 |  |  | 1 |  |  |  | c | [6 empty] | 1 |  |  |  | 38.9 | [5 empty] | -0.01380821 | 100 kN Mayes DH 100S, UP | d | h | n |  | n | d, RT | OB_TG2_R018/OB_TC_O005 | [13 empty] | Strain gauge: HBM 6/350 LY11, Middle, Center, BTB | SG, M, C, BTB | 170 | 2 | 67.7 | 145 | 0.5215864 | GEV204; GEV206 after preliminary tests |  | 1.889135 | 0.3944028 | various | Prime 20, slow hardener | PPG2002 |  |  | 72.20715 | LM |  |  | 0.6169074 |  | 35 | UD material used in preliminary programme 2 (1 layer less than UD1) | 3.52 | 45.73186 | 3.52 | 87.31 | 25 | 0 | 1.801466 | [0°]4 | 0.01322148 | GE1 |  | 0.7128074 | UD2 | 0 | WMC |  | 52.46668 |  |  | 0 | R0300 | V1 | 4 | Rectangular | 55 | 84R0300UD2 |  | -537.1395 |  | 0/0/0/0
Table OptiMat | 942 | GEV206_R0300_0209 | 30 | 49.48825 | UP | UD2 | 0 | LM | R0300 | GE1 | 3.786667 | 24.78 | 24.76 | 24.77 | 93.79573 | 145 |  |  |  | TG 2 phase I | I | 2003-07-22 | 2003-07-22 | STT |  | 71.79 |  | 71.79 |  |  | 2.182 | 2.182 |  |  |  | 0.3086 | 765.3866 | 765.3866 |  |  |  |  | 19797.9 |  |  | 1 |  |  |  | t | [6 empty] | 0.25 |  |  | 38.66 | [5 empty] | 0.0197979 |  | 100 kN Mayes DH 100S, UP | d | h | n |  | n | d, RT | OB_TG2_R018 | Test interrupted due to overheat and repeated until failure | [12 empty] | Front: Strain gauge: HBM 6/350 XY11, Middle, Center; Back: Strain gauge: HBM 6/350 LY11, Middle, Center | SG, M, C, BTB | 150 | 2 | 73.82 | 145 | 0.9836583 | GEV204; GEV206 after preliminary tests |  | 1.787395 | 0.6780559 | various | Prime 20, slow hardener | PPG2002 |  |  | 71.98568 | LM |  |  | 1.446192 |  | 35 | UD material used in preliminary programme 2 (1 layer less than UD1) | 3.52 | 43.61504 | 3.52 | 84.4 | 25 | 0 | 6.896707 | [0°]4 | 0.003941045 | GE1 |  | 0.7753095 | UD2 | 0 | UP |  | 49.48825 |  |  | 0 | R0300 | V1 | 4 | Rectangular | 55 | 30R0300UD2 | 765.3866 |  |  | 0/0/0/0
Table OptiMat | 941 | GEV206_R0300_0208 | 30 | 49.48825 | UP | UD2 | 0 | LM | R0300 | GE1 | 3.833333 | 25.06 | 24.94 | 25.02 | 95.91 | 145 |  |  |  | TG 2 phase I | I | 2003-07-22 | 2003-07-22 | STT |  | 66.66 |  | 66.66 |  |  | 1.932 | 1.932 |  |  |  | 0.2793 | 695.0266 | 695.0266 |  |  |  |  | 18223.04 |  |  | 1 |  |  |  | t | [6 empty] | 0.25 |  |  | 38.14 | [5 empty] | 0.01822304 |  | 100 kN Mayes DH 100S, UP | d | h | n |  | n | d, RT | OB_TG2_R018 | [13 empty] | Front: Strain gauge: HBM 6/350 XY11, Middle, Center; Back: Strain gauge: HBM 6/350 LY11, Middle, Center | SG, M, C, BTB | 150 | 2 | 73.82 | 145 | 0.9836583 | GEV204; GEV206 after preliminary tests |  | 1.787395 | 0.6780559 | various | Prime 20, slow hardener | PPG2002 |  |  | 71.98568 | LM |  |  | 1.446192 |  | 35 | UD material used in preliminary programme 2 (1 layer less than UD1) | 3.52 | 43.61504 | 3.52 | 84.4 | 25 | 0 | 6.896707 | [0°]4 | 0.003941045 | GE1 |  | 0.7753095 | UD2 | 0 | UP |  | 49.48825 |  |  | 0 | R0300 | V1 | 4 | Rectangular | 55 | 30R0300UD2 | 695.0266 |  |  | 0/0/0/0
Table OptiMat | 940 | GEV206_R0300_0207 | 30 | 49.48825 | UP | UD2 | 0 | LM | R0300 | GE1 | 3.82 | 24.92 | 24.84 | 24.87333 | 95.01613 | 145 |  |  |  | TG 2 phase I | I | 2003-07-22 | 2003-07-22 | STT |  | 66.4 |  | 66.4 |  |  | 1.898 | 1.898 |  |  |  | 0.3459 | 698.8287 | 698.8287 |  |  |  |  | 17946.29 |  |  | 1 |  |  |  | t | [6 empty] | 0.25 |  |  | 38.94 | [5 empty] | 0.01794629 |  | 100 kN Mayes DH 100S, UP | d | h | n |  | n | d, RT | OB_TG2_R018 | [13 empty] | Front: Strain gauge: HBM 6/350 XY11, Middle, Center; Back: Strain gauge: HBM 6/350 LY11, Middle, Center | SG, M, C, BTB | 150 | 2 | 73.82 | 145 | 0.9836583 | GEV204; GEV206 after preliminary tests |  | 1.787395 | 0.6780559 | various | Prime 20, slow hardener | PPG2002 |  |  | 71.98568 | LM |  |  | 1.446192 |  | 35 | UD material used in preliminary programme 2 (1 layer less than UD1) | 3.52 | 43.61504 | 3.52 | 84.4 | 25 | 0 | 6.896707 | [0°]4 | 0.003941045 | GE1 |  | 0.7753095 | UD2 | 0 | UP |  | 49.48825 |  |  | 0 | R0300 | V1 | 4 | Rectangular | 55 | 30R0300UD2 | 698.8287 |  |  | 0/0/0/0
Table OptiMat | 939 | GEV206_R0300_0206 | 30 | 49.48825 | UP | UD2 | 0 | LM | R0300 | GE1 | 3.71 | 24.95 | 24.87 | 24.90667 | 92.40373 | 145 |  |  |  | TG 2 phase I | I | 2003-05-19 | 2003-05-19 | STT |  | 76.27 |  | 76.27 |  |  | 2.203 | 2.203 |  |  |  | 0.329 | 825.3996 | 825.3996 |  |  |  |  | 20593.8 |  |  | 1 |  |  |  | t | [6 empty] | 0.25 |  |  | 40.08 | [5 empty] | 0.0205938 |  | 100 kN Mayes DH 100S, UP | d | h | n |  | n | d, RT | OB_TG2_R013/OB_TG2_R018 | [13 empty] | Front: Strain gauge: HBM 6/350 XY11, Middle, Center; Back: Strain gauge: HBM 6/350 LY11, Middle, Center | SG, M, C, BTB | 180 | 2 | 73.82 | 145 | 0.9836583 | GEV204; GEV206 after preliminary tests |  | 1.787395 | 0.6780559 | various | Prime 20, slow hardener | PPG2002 |  |  | 71.98568 | LM |  |  | 1.446192 |  | 35 | UD material used in preliminary programme 2 (1 layer less than UD1) | 3.52 | 43.61504 | 3.52 | 84.4 | 25 | 0 | 6.896707 | [0°]4 | 0.003941045 | GE1 |  | 0.7753095 | UD2 | 0 | UP |  | 49.48825 |  |  | 0 | R0300 | V1 | 4 | Rectangular | 55 | 30R0300UD2 | 825.3996 |  |  | 0/0/0/0
Table OptiMat | 938 | GEV206_R0300_0205 | 30 | 49.48825 | UP | UD2 | 0 | LM | R0300 | GE1 | 3.766667 | 25.03 | 24.99 | 25.00333 | 94.17922 | 145 |  |  |  | TG 2 phase I | I | 2003-07-21 | 2003-07-21 | STT |  | 75.06 |  | 75.06 |  |  | 2.085 | 2.085 |  |  |  | 0.2721 | 796.9911 | 796.9911 |  |  |  |  | 20290 |  |  | 1 |  |  |  | t | [6 empty] | 0.25 |  |  | 39.28 | [5 empty] | 0.02029 |  | 100 kN Mayes DH 100S, UP | d | h | n |  | n | d, RT | OB_TG2_R018 | Taring of data acquisition device performed before the upper grip was closed. One strain gauge working at failure | [12 empty] | Front: Strain gauge: HBM 6/350 XY11, Middle, Center; Back: Strain gauge: HBM 6/350 LY11, Middle, Center | SG, M, C, BTB | 170 | 2 | 73.82 | 145 | 0.9836583 | GEV204; GEV206 after preliminary tests |  | 1.787395 | 0.6780559 | various | Prime 20, slow hardener | PPG2002 |  |  | 71.98568 | LM |  |  | 1.446192 |  | 35 | UD material used in preliminary programme 2 (1 layer less than UD1) | 3.52 | 43.61504 | 3.52 | 84.4 | 25 | 0 | 6.896707 | [0°]4 | 0.003941045 | GE1 |  | 0.7753095 | UD2 | 0 | UP |  | 49.48825 |  |  | 0 | R0300 | V1 | 4 | Rectangular | 55 | 30R0300UD2 | 796.9911 |  |  | 0/0/0/0
Table OptiMat | 937 | GEV206_R0300_0204 | 30 | 49.48825 | UP | UD2 | 0 | LM | R0300 | GE1 | 3.76 | 25.04 | 25.03 | 25.03333 | 94.12533 | 145 |  |  |  | TG 2 phase I | I | 2003-07-25 | 2003-07-25 | STT |  | 68.84 |  | 68.84 |  |  | 2.069 | 2.069 |  |  |  | 0.2673 | 731.3653 | 731.3653 |  |  |  |  | 19379.05 |  |  | 1 |  |  |  | t | [6 empty] | 0.25 |  |  | 37.74 | [5 empty] | 0.01937905 |  | 100 kN Mayes DH 100S, UP | d | h | n |  | n | d, RT | OB_TG2_R018 | [13 empty] | Front: Strain gauge: HBM 6/350 XY11, Middle, Center; Back: Strain gauge: HBM 6/350 LY11, Middle, Center | SG, M, C, BTB | 150 | 2 | 73.82 | 145 | 0.9836583 | GEV204; GEV206 after preliminary tests |  | 1.787395 | 0.6780559 | various | Prime 20, slow hardener | PPG2002 |  |  | 71.98568 | LM |  |  | 1.446192 |  | 35 | UD material used in preliminary programme 2 (1 layer less than UD1) | 3.52 | 43.61504 | 3.52 | 84.4 | 25 | 0 | 6.896707 | [0°]4 | 0.003941045 | GE1 |  | 0.7753095 | UD2 | 0 | UP |  | 49.48825 |  |  | 0 | R0300 | V1 | 4 | Rectangular | 55 | 30R0300UD2 | 731.3653 |  |  | 0/0/0/0
Table OptiMat | 936 | GEV206_R0300_0203 | 30 | 49.48825 | UP | UD2 | 0 | LM | R0300 | GE1 | 3.71 | 24.82 | 24.75 | 24.78333 | 91.94617 | 145 |  |  |  | TG 2 phase I | I | 2003-07-25 | 2003-07-25 | STT |  | 76.87 |  | 76.87 |  |  | 2.256 | 2.256 |  |  |  | 0.3329 | 836.0327 | 836.0327 |  |  |  |  | 21058.76 |  |  | 1 |  |  |  | t | [6 empty] | 0.25 |  |  | 39.7 | [5 empty] | 0.02105876 |  | 100 kN Mayes DH 100S, UP | d | h | n |  | n | d, RT | OB_TG2_R018 | [13 empty] | Front: Strain gauge: HBM 6/350 XY11, Middle, Center; Back: Strain gauge: HBM 6/350 LY11, Middle, Center | SG, M, C, BTB | 150 | 2 | 73.82 | 145 | 0.9836583 | GEV204; GEV206 after preliminary tests |  | 1.787395 | 0.6780559 | various | Prime 20, slow hardener | PPG2002 |  |  | 71.98568 | LM |  |  | 1.446192 |  | 35 | UD material used in preliminary programme 2 (1 layer less than UD1) | 3.52 | 43.61504 | 3.52 | 84.4 | 25 | 0 | 6.896707 | [0°]4 | 0.003941045 | GE1 |  | 0.7753095 | UD2 | 0 | UP |  | 49.48825 |  |  | 0 | R0300 | V1 | 4 | Rectangular | 55 | 30R0300UD2 | 836.0327 |  |  | 0/0/0/0
Table OptiMat | 935 | GEV206_R0300_0202 | 29 | 51.47069 | UP | UD2 | 0 | LM | R0300 | GE1 | 3.796667 | 24.78 | 24.75 | 24.76667 | 94.03078 | 145 |  |  |  | TG 2 phase I | I | 2003-07-25 | 2003-07-25 | STT |  | 72.63 |  | 72.63 |  |  | 2.042 | 2.042 |  |  |  | 0.2438 | 772.4067 | 772.4067 |  |  |  |  | 19257.21 |  |  | 1 |  |  |  | t | [6 empty] | 0.25 |  |  | 40.11 | [5 empty] | 0.01925721 |  | 100 kN Mayes DH 100S, UP | d | h | n |  | n | d, RT | OB_TG2_R018 | Coupon compressed during dismounting | [12 empty] | Front: Strain gauge: HBM 6/350 XY11, Middle, Center; Back: Strain gauge: HBM 6/350 LY11, Middle, Center | SG, M, C, BTB | 150 | 2 |  | 145 | 0.4169313 | GEV204; GEV206 after preliminary tests |  | 1.861274 | 1.81125 | various | Prime 20, slow hardener | PPG2002 |  |  | 71.89668 | LM |  |  | 0.8987843 |  | 35 | UD material used in preliminary programme 2 (1 layer less than UD1) | 3.52 | 45.5606 | 3.52 |  | 25 | 0 | 2.968709 | [0°]4 | 0.0368917 | GE1 |  | 1.169619 | UD2 | 0 | UP |  | 51.47069 |  |  | 0 | R0300 | V1 | 4 | Rectangular | 55 | 29R0300UD2 | 772.4067 |  |  | 0/0/0/0
Table OptiMat | 934 | GEV206_R0300_0201 | 29 | 51.47069 | UP | UD2 | 0 | LM | R0300 | GE1 | 3.693333 | 24.91 | 24.84 | 24.88333 | 91.90244 | 145 |  |  |  | TG 2 phase I | I | 2003-05-19 | 2003-05-19 | STT |  | 73.81 |  | 73.81 |  |  | 2.121 | 2.121 |  |  |  | 0.2907 | 803.1342 | 803.1342 |  |  |  |  | 20646.12 |  |  | 1 |  |  |  | t | [6 empty] | 0.25 |  |  | 38.9 | [5 empty] | 0.02064612 |  | 100 kN Mayes DH 100S, UP | d | h | n |  | n | d, RT | OB_TG2_R013/OB_TG2_R018 | [13 empty] | Front: Strain gauge: HBM 6/350 XY11, Middle, Center; Back: Strain gauge: HBM 6/350 LY11, Middle, Center | SG, M, C, BTB | 180 | 2 |  | 145 | 0.4169313 | GEV204; GEV206 after preliminary tests |  | 1.861274 | 1.81125 | various | Prime 20, slow hardener | PPG2002 |  |  | 71.89668 | LM |  |  | 0.8987843 |  | 35 | UD material used in preliminary programme 2 (1 layer less than UD1) | 3.52 | 45.5606 | 3.52 |  | 25 | 0 | 2.968709 | [0°]4 | 0.0368917 | GE1 |  | 1.169619 | UD2 | 0 | UP |  | 51.47069 |  |  | 0 | R0300 | V1 | 4 | Rectangular | 55 | 29R0300UD2 | 803.1342 |  |  | 0/0/0/0
Table OptiMat | 933 | GEV206_R0300_0200 | 29 | 51.47069 | UP | UD2 | 0 | LM | R0300 | GE1 | 3.816667 | 24.86 | 24.81 | 24.84333 | 94.81872 | 145 |  |  |  | TG 2 phase I | I | 2003-07-25 | 2003-07-25 | STT |  | 71.37 |  | 71.37 |  |  | 2.112 | 2.112 |  |  |  | 0.24 | 752.6994 | 752.6994 |  |  |  |  | 20201.27 |  |  | 1 |  |  |  | t | [6 empty] | 0.25 |  |  | 37.26 | [5 empty] | 0.02020127 |  | 100 kN Mayes DH 100S, UP | d | h | n |  | n | d, RT | OB_TG2_R018 | [13 empty] | Front: Strain gauge: HBM 6/350 XY11, Middle, Center; Back: Strain gauge: HBM 6/350 LY11, Middle, Center | SG, M, C, BTB | 150 | 2 |  | 145 | 0.4169313 | GEV204; GEV206 after preliminary tests |  | 1.861274 | 1.81125 | various | Prime 20, slow hardener | PPG2002 |  |  | 71.89668 | LM |  |  | 0.8987843 |  | 35 | UD material used in preliminary programme 2 (1 layer less than UD1) | 3.52 | 45.5606 | 3.52 |  | 25 | 0 | 2.968709 | [0°]4 | 0.0368917 | GE1 |  | 1.169619 | UD2 | 0 | UP |  | 51.47069 |  |  | 0 | R0300 | V1 | 4 | Rectangular | 55 | 29R0300UD2 | 752.6994 |  |  | 0/0/0/0
Table OptiMat | 932 | GEV206_R0300_0199 | 29 | 51.47069 | UP | UD2 | 0 | LM | R0300 | GE1 | 3.753333 | 24.67 | 24.61 | 24.64 | 92.48213 | 145 |  |  |  | TG 2 phase I | I | 2003-07-21 | 2003-07-21 | STT |  | 68.14 |  | 68.14 |  |  | 2.036 | 2.036 |  |  |  | 0.3065 | 736.791 | 736.791 |  |  |  |  | 19466.08 |  |  | 1 |  |  |  | t | [6 empty] | 0.25 |  |  | 37.85 | [5 empty] | 0.01946608 |  | 100 kN Mayes DH 100S, UP | d | h | n |  | n | d, RT | OB_TG2_R018 | [13 empty] | Front: Strain gauge: HBM 6/350 XY11, Middle, Center; Back: Strain gauge: HBM 6/350 LY11, Middle, Center | SG, M, C, BTB | 170 | 2 |  | 145 | 0.4169313 | GEV204; GEV206 after preliminary tests |  | 1.861274 | 1.81125 | various | Prime 20, slow hardener | PPG2002 |  |  | 71.89668 | LM |  |  | 0.8987843 |  | 35 | UD material used in preliminary programme 2 (1 layer less than UD1) | 3.52 | 45.5606 | 3.52 |  | 25 | 0 | 2.968709 | [0°]4 | 0.0368917 | GE1 |  | 1.169619 | UD2 | 0 | UP |  | 51.47069 |  |  | 0 | R0300 | V1 | 4 | Rectangular | 55 | 29R0300UD2 | 736.791 |  |  | 0/0/0/0
Table OptiMat | 931 | GEV206_R0300_0198 | 29 | 51.47069 | UP | UD2 | 0 | LM | R0300 | GE1 | 3.74 | 24.57 | 24.55 | 24.56 | 91.8544 | 145 |  |  |  | TG 2 phase I | I | 2003-07-25 | 2003-07-25 | STT |  | 73.65 |  | 73.65 |  |  | 2.061 | 2.061 |  |  |  | 0.282 | 801.8124 | 801.8124 |  |  |  |  | 19561.17 |  |  | 1 |  |  |  | t | [6 empty] | 0.25 |  |  | 40.99 | [5 empty] | 0.01956117 |  | 100 kN Mayes DH 100S, UP | d | h | n |  | n | d, RT | OB_TG2_R018 | [13 empty] | Front: Strain gauge: HBM 6/350 XY11, Middle, Center; Back: Strain gauge: HBM 6/350 LY11, Middle, Center | SG, M, C, BTB | 150 | 2 |  | 145 | 0.4169313 | GEV204; GEV206 after preliminary tests |  | 1.861274 | 1.81125 | various | Prime 20, slow hardener | PPG2002 |  |  | 71.89668 | LM |  |  | 0.8987843 |  | 35 | UD material used in preliminary programme 2 (1 layer less than UD1) | 3.52 | 45.5606 | 3.52 |  | 25 | 0 | 2.968709 | [0°]4 | 0.0368917 | GE1 |  | 1.169619 | UD2 | 0 | UP |  | 51.47069 |  |  | 0 | R0300 | V1 | 4 | Rectangular | 55 | 29R0300UD2 | 801.8124 |  |  | 0/0/0/0
Table OptiMat | 930 | GEV206_R0300_0197 | 29 | 51.47069 | UP | UD2 | 0 | LM | R0300 | GE1 | 3.753333 | 24.55 | 24.47 | 24.52 | 92.03173 | 145 |  |  |  | TG 2 phase I | I | 2003-07-22 | 2003-07-22 | STT |  | 70.45 |  | 70.45 |  |  | 2.05 | 2.05 |  |  |  | 0.2853 | 765.4968 | 765.4968 |  |  |  |  | 19613.04 |  |  | 1 |  |  |  | t | [6 empty] | 0.25 |  |  | 39.03 | [5 empty] | 0.01961304 |  | 100 kN Mayes DH 100S, UP | d | h | n |  | n | d, RT | OB_TG2_R018 | [13 empty] | Front: Strain gauge: HBM 6/350 XY11, Middle, Center; Back: Strain gauge: HBM 6/350 LY11, Middle, Center | SG, M, C, BTB | 150 | 2 |  | 145 | 0.4169313 | GEV204; GEV206 after preliminary tests |  | 1.861274 | 1.81125 | various | Prime 20, slow hardener | PPG2002 |  |  | 71.89668 | LM |  |  | 0.8987843 |  | 35 | UD material used in preliminary programme 2 (1 layer less than UD1) | 3.52 | 45.5606 | 3.52 |  | 25 | 0 | 2.968709 | [0°]4 | 0.0368917 | GE1 |  | 1.169619 | UD2 | 0 | UP |  | 51.47069 |  |  | 0 | R0300 | V1 | 4 | Rectangular | 55 | 29R0300UD2 | 765.4968 |  |  | 0/0/0/0
Table OptiMat | 929 | GEV206_R0300_0196 | 29 | 51.47069 | UP | UD2 | 0 | LM | R0300 | GE1 | 3.72 | 24.84 | 24.79 | 24.81667 | 92.318 | 145 |  |  |  | TG 2 phase I | I | 2003-07-02 | 2003-07-02 | STT |  | 72.46 |  | 72.46 |  |  | 2.075 | 2.075 |  |  |  | 0.2798 | 784.8957 | 784.8957 |  |  |  |  | 19721 |  |  | 1 |  |  |  | t | [6 empty] | 0.25 |  |  | 39.8 | [5 empty] | 0.019721 |  | 100 kN Mayes DH 100S, UP | d | h | n |  | n | d, RT | OB_TG2_R018 | Test interrupted several times: displacement rate not constant due to a malfunction of the test rig | [12 empty] | Front: Strain gauge: HBM 6/350 XY11, Middle, Center; Back: Strain gauge: HBM 6/350 LY11, Middle, Center | SG, M, C, BTB | 170 | 2 |  | 145 | 0.4169313 | GEV204; GEV206 after preliminary tests |  | 1.861274 | 1.81125 | various | Prime 20, slow hardener | PPG2002 |  |  | 71.89668 | LM |  |  | 0.8987843 |  | 35 | UD material used in preliminary programme 2 (1 layer less than UD1) | 3.52 | 45.5606 | 3.52 |  | 25 | 0 | 2.968709 | [0°]4 | 0.0368917 | GE1 |  | 1.169619 | UD2 | 0 | UP |  | 51.47069 |  |  | 0 | R0300 | V1 | 4 | Rectangular | 55 | 29R0300UD2 | 784.8957 |  |  | 0/0/0/0
Table OptiMat | 928 | GEV206_R0300_0195 | 29 | 51.47069 | UP | UD2 | 0 | LM | R0300 | GE1 | 3.736667 | 24.88 | 24.79 | 24.82333 | 92.75652 | 145 |  |  |  | TG 2 phase I | I | 2003-07-25 | 2003-07-25 | STT |  | 74.37 |  | 74.37 |  |  | 2.16 | 2.16 |  |  |  | 0.318 | 801.7765 | 801.7765 |  |  |  |  | 20396.25 |  |  | 1 |  |  |  | t | [6 empty] | 0.25 |  |  | 39.31 | [5 empty] | 0.02039625 |  | 100 kN Mayes DH 100S, UP | d | h | n |  | n | d, RT | OB_TG2_R018 | Coupon compressed during dismounting. One strain gauge working at failure | [12 empty] | Front: Strain gauge: HBM 6/350 XY11, Middle, Center; Back: Strain gauge: HBM 6/350 LY11, Middle, Center | SG, M, C, BTB | 150 | 2 |  | 145 | 0.4169313 | GEV204; GEV206 after preliminary tests |  | 1.861274 | 1.81125 | various | Prime 20, slow hardener | PPG2002 |  |  | 71.89668 | LM |  |  | 0.8987843 |  | 35 | UD material used in preliminary programme 2 (1 layer less than UD1) | 3.52 | 45.5606 | 3.52 |  | 25 | 0 | 2.968709 | [0°]4 | 0.0368917 | GE1 |  | 1.169619 | UD2 | 0 | UP |  | 51.47069 |  |  | 0 | R0300 | V1 | 4 | Rectangular | 55 | 29R0300UD2 | 801.7765 |  |  | 0/0/0/0
Table OptiMat | 927 | GEV206_R0300_0194 | 29 | 51.47069 | UP | UD2 | 0 | LM | R0300 | GE1 | 3.686667 | 24.87 | 24.85 | 24.85667 | 91.63824 | 145 |  |  |  | TG 2 phase I | I | 2003-05-20 | 2003-05-20 | STT |  | 73.38 |  | 73.38 |  |  | 2.028 | 2.028 |  |  |  | 0.2793 | 800.7574 | 800.7574 |  |  |  |  | 19351.31 |  |  | 1 |  |  |  | t | [6 empty] | 0.25 |  |  | 41.38 | [5 empty] | 0.01935131 |  | 100 kN Mayes DH 100S, UP | d | h | n |  | n | d, RT | OB_TG2_R013/OB_TG2_R018 | [13 empty] | Front: Strain gauge: HBM 6/350 XY11, Middle, Center; Back: Strain gauge: HBM 6/350 LY11, Middle, Center | SG, M, C, BTB | 180 | 2 |  | 145 | 0.4169313 | GEV204; GEV206 after preliminary tests |  | 1.861274 | 1.81125 | various | Prime 20, slow hardener | PPG2002 |  |  | 71.89668 | LM |  |  | 0.8987843 |  | 35 | UD material used in preliminary programme 2 (1 layer less than UD1) | 3.52 | 45.5606 | 3.52 |  | 25 | 0 | 2.968709 | [0°]4 | 0.0368917 | GE1 |  | 1.169619 | UD2 | 0 | UP |  | 51.47069 |  |  | 0 | R0300 | V1 | 4 | Rectangular | 55 | 29R0300UD2 | 800.7574 |  |  | 0/0/0/0
Table OptiMat | 926 | GEV206_R0300_0193 | 29 | 51.47069 | UP | UD2 | 0 | LM | R0300 | GE1 | 3.723333 | 24.58 | 24.54 | 24.55667 | 91.43266 | 145 |  |  |  | TG 2 phase I | I | 2003-05-20 | 2003-05-20 | STT |  | 71.44 |  | 71.44 |  |  | 2.054 | 2.054 |  |  |  | 0.2973 | 781.3401 | 781.3401 |  |  |  |  | 19446 |  |  | 1 |  |  |  | t | [6 empty] | 0.25 |  |  | 40.18 | [5 empty] | 0.019446 |  | 100 kN Mayes DH 100S, UP | d | h | n |  | n | d, RT | OB_TG2_R013/OB_TG2_R018 | Coupon surface not smooth | [12 empty] | Front: Strain gauge: HBM 6/350 XY11, Middle, Center; Back: Strain gauge: HBM 6/350 LY11, Middle, Center | SG, M, C, BTB | 180 | 2 |  | 145 | 0.4169313 | GEV204; GEV206 after preliminary tests |  | 1.861274 | 1.81125 | various | Prime 20, slow hardener | PPG2002 |  |  | 71.89668 | LM |  |  | 0.8987843 |  | 35 | UD material used in preliminary programme 2 (1 layer less than UD1) | 3.52 | 45.5606 | 3.52 |  | 25 | 0 | 2.968709 | [0°]4 | 0.0368917 | GE1 |  | 1.169619 | UD2 | 0 | UP |  | 51.47069 |  |  | 0 | R0300 | V1 | 4 | Rectangular | 55 | 29R0300UD2 | 781.3401 |  |  | 0/0/0/0
Table OptiMat | 925 | GEV206_R0300_0192 | 29 | 51.47069 | UP | UD2 | 0 | LM | R0300 | GE1 | 3.776667 | 24.61 | 24.59 | 24.6 | 92.906 | 145 |  |  |  | TG 2 phase I | I | 2003-05-19 | 2003-05-19 | STT |  | 71.46 |  | 71.46 |  |  | 2.08 | 2.08 |  |  |  | 0.2734 | 769.1645 | 769.1645 |  |  |  |  | 20230.52 |  |  | 1 |  |  |  | t | [6 empty] | 0.25 |  |  | 38.02 | [5 empty] | 0.02023052 |  | 100 kN Mayes DH 100S, UP | d | h | n |  | n | d, RT | OB_TG2_R013/OB_TG2_R018 | [13 empty] | Front: Strain gauge: HBM 6/350 XY11, Middle, Center; Back: Strain gauge: HBM 6/350 LY11, Middle, Center | SG, M, C, BTB | 180 | 2 |  | 145 | 0.4169313 | GEV204; GEV206 after preliminary tests |  | 1.861274 | 1.81125 | various | Prime 20, slow hardener | PPG2002 |  |  | 71.89668 | LM |  |  | 0.8987843 |  | 35 | UD material used in preliminary programme 2 (1 layer less than UD1) | 3.52 | 45.5606 | 3.52 |  | 25 | 0 | 2.968709 | [0°]4 | 0.0368917 | GE1 |  | 1.169619 | UD2 | 0 | UP |  | 51.47069 |  |  | 0 | R0300 | V1 | 4 | Rectangular | 55 | 29R0300UD2 | 769.1645 |  |  | 0/0/0/0
Table OptiMat | 924 | GEV206_R0300_0191 | 29 | 51.47069 | UP | UD2 | 0 | LM | R0300 | GE1 | 3.676667 | 24.76 | 24.69 | 24.72 | 90.8872 | 145 |  |  |  | TG 2 phase I | I | 2003-05-19 | 2003-05-19 | STT |  | 71.58 |  | 71.58 |  |  | 2.105 | 2.105 |  |  |  | 0.3022 | 787.5696 | 787.5696 |  |  |  |  | 19999.23 |  |  | 1 |  |  |  | t | [6 empty] | 0.25 |  |  | 39.38 | [5 empty] | 0.01999923 |  | 100 kN Mayes DH 100S, UP | d | h | n |  | n | d, RT | OB_TG2_R013/OB_TG2_R018 | [13 empty] | Front: Strain gauge: HBM 6/350 XY11, Middle, Center; Back: Strain gauge: HBM 6/350 LY11, Middle, Center | SG, M, C, BTB | 180 | 2 |  | 145 | 0.4169313 | GEV204; GEV206 after preliminary tests |  | 1.861274 | 1.81125 | various | Prime 20, slow hardener | PPG2002 |  |  | 71.89668 | LM |  |  | 0.8987843 |  | 35 | UD material used in preliminary programme 2 (1 layer less than UD1) | 3.52 | 45.5606 | 3.52 |  | 25 | 0 | 2.968709 | [0°]4 | 0.0368917 | GE1 |  | 1.169619 | UD2 | 0 | UP |  | 51.47069 |  |  | 0 | R0300 | V1 | 4 | Rectangular | 55 | 29R0300UD2 | 787.5696 |  |  | 0/0/0/0
Table OptiMat | 923 | GEV206_R0300_0190 | 29 | 51.47069 | UP | UD2 | 0 | LM | R0300 | GE1 | 3.733333 | 24.78 | 24.75 | 24.77 | 92.47467 | 145 |  |  |  | TG 2 phase I | I | 2003-05-20 | 2003-05-20 | STT |  | 72.36 |  | 72.36 |  |  | 2.1 | 2.1 |  |  |  | 0.3021 | 782.4846 | 782.4846 |  |  |  |  | 19764.7 |  |  | 1 |  |  |  | t | [6 empty] | 0.25 |  |  | 39.59 | [5 empty] | 0.0197647 |  | 100 kN Mayes DH 100S, UP | d | h | n |  | n | d, RT | OB_TG2_R013/OB_TG2_R018 | [13 empty] | Front: Strain gauge: HBM 6/350 XY11, Middle, Center; Back: Strain gauge: HBM 6/350 LY11, Middle, Center | SG, M, C, BTB | 180 | 2 |  | 145 | 0.4169313 | GEV204; GEV206 after preliminary tests |  | 1.861274 | 1.81125 | various | Prime 20, slow hardener | PPG2002 |  |  | 71.89668 | LM |  |  | 0.8987843 |  | 35 | UD material used in preliminary programme 2 (1 layer less than UD1) | 3.52 | 45.5606 | 3.52 |  | 25 | 0 | 2.968709 | [0°]4 | 0.0368917 | GE1 |  | 1.169619 | UD2 | 0 | UP |  | 51.47069 |  |  | 0 | R0300 | V1 | 4 | Rectangular | 55 | 29R0300UD2 | 782.4846 |  |  | 0/0/0/0
Table OptiMat | 922 | GEV206_R0300_0189 | 29 | 51.47069 | UP | UD2 | 0 | LM | R0300 | GE1 | 3.743333 | 24.77 | 24.69 | 24.72333 | 92.54768 | 145 |  |  |  | TG 2 phase I | I | 2003-05-19 | 2003-05-19 | STT |  | 71.94 |  | 71.94 |  |  | 2.07 | 2.07 |  |  |  | 0.3201 | 777.3291 | 777.3291 |  |  |  |  | 19931.51 |  |  | 1 |  |  |  | t | [6 empty] | 0.25 |  |  | 39 | [5 empty] | 0.01993151 |  | 100 kN Mayes DH 100S, UP | d | h | n |  | n | d, RT | OB_TG2_R013/OB_TG2_R018 | [13 empty] | Front: Strain gauge: HBM 6/350 XY11, Middle, Center; Back: Strain gauge: HBM 6/350 LY11, Middle, Center | SG, M, C, BTB | 180 | 2 |  | 145 | 0.4169313 | GEV204; GEV206 after preliminary tests |  | 1.861274 | 1.81125 | various | Prime 20, slow hardener | PPG2002 |  |  | 71.89668 | LM |  |  | 0.8987843 |  | 35 | UD material used in preliminary programme 2 (1 layer less than UD1) | 3.52 | 45.5606 | 3.52 |  | 25 | 0 | 2.968709 | [0°]4 | 0.0368917 | GE1 |  | 1.169619 | UD2 | 0 | UP |  | 51.47069 |  |  | 0 | R0300 | V1 | 4 | Rectangular | 55 | 29R0300UD2 | 777.3291 |  |  | 0/0/0/0
Table OptiMat | 921 | GEV206_R0300_0188 | 29 | 51.47069 | UP | UD2 | 0 | LM | R0300 | GE1 | 3.72 | 24.65 | 24.62 | 24.63667 | 91.6484 | 145 |  |  |  | TG 2 phase I | I | 2003-05-19 | 2003-05-19 | STT |  | 72.7 |  | 72.7 |  |  | 2.118 | 2.118 |  |  |  | 0.3141 | 793.249 | 793.249 |  |  |  |  | 20486.8 |  |  | 1 |  |  |  | t | [6 empty] | 0.25 |  |  | 38.72 | [5 empty] | 0.0204868 |  | 100 kN Mayes DH 100S, UP | d | h | n |  | n | d, RT | OB_TG2_R013/OB_TG2_R018 | One strain gauge working at failure | [12 empty] | Front: Strain gauge: HBM 6/350 XY11, Middle, Center; Back: Strain gauge: HBM 6/350 LY11, Middle, Center | SG, M, C, BTB | 180 | 2 |  | 145 | 0.4169313 | GEV204; GEV206 after preliminary tests |  | 1.861274 | 1.81125 | various | Prime 20, slow hardener | PPG2002 |  |  | 71.89668 | LM |  |  | 0.8987843 |  | 35 | UD material used in preliminary programme 2 (1 layer less than UD1) | 3.52 | 45.5606 | 3.52 |  | 25 | 0 | 2.968709 | [0°]4 | 0.0368917 | GE1 |  | 1.169619 | UD2 | 0 | UP |  | 51.47069 |  |  | 0 | R0300 | V1 | 4 | Rectangular | 55 | 29R0300UD2 | 793.249 |  |  | 0/0/0/0
Table OptiMat | 920 | GEV206_R0300_0187 | 29 | 51.47069 | UP | UD2 | 0 | LM | R0300 | GE1 | 3.656667 | 24.73 | 24.7 | 24.71667 | 90.38061 | 145 |  |  |  | TG 2 phase I | I | 2003-05-19 | 2003-05-19 | STT |  | 73.99 |  | 73.99 |  |  | 2.044 | 2.044 |  |  |  | 0.2719 | 818.649 | 818.649 |  |  |  |  | 20605.31 |  |  | 1 |  |  |  | t | [6 empty] | 0.25 |  |  | 39.73 | [5 empty] | 0.02060531 |  | 100 kN Mayes DH 100S, UP | d | h | n |  | n | d, RT | OB_TG2_R013/OB_TG2_R018 | One strain gauge working at failure | [12 empty] | Front: Strain gauge: HBM 6/350 XY11, Middle, Center; Back: Strain gauge: HBM 6/350 LY11, Middle, Center | SG, M, C, BTB | 180 | 2 |  | 145 | 0.4169313 | GEV204; GEV206 after preliminary tests |  | 1.861274 | 1.81125 | various | Prime 20, slow hardener | PPG2002 |  |  | 71.89668 | LM |  |  | 0.8987843 |  | 35 | UD material used in preliminary programme 2 (1 layer less than UD1) | 3.52 | 45.5606 | 3.52 |  | 25 | 0 | 2.968709 | [0°]4 | 0.0368917 | GE1 |  | 1.169619 | UD2 | 0 | UP |  | 51.47069 |  |  | 0 | R0300 | V1 | 4 | Rectangular | 55 | 29R0300UD2 | 818.649 |  |  | 0/0/0/0
Table OptiMat | 919 | GEV206_R0300_0186 | 29 | 51.47069 | UP | UD2 | 0 | LM | R0300 | GE1 | 3.666667 | 24.88 | 24.87 | 24.87333 | 91.20222 | 145 |  |  |  | TG 2 phase I | I | 2003-05-19 | 2003-05-19 | STT |  | 72.8 |  | 72.8 |  |  | 2.106 | 2.106 |  |  |  | 0.2436 | 798.2262 | 798.2262 |  |  |  |  | 20362.91 |  |  | 1 |  |  |  | t | [6 empty] | 0.25 |  |  | 39.2 | [5 empty] | 0.02036291 |  | 100 kN Mayes DH 100S, UP | d | h | n |  | n | d, RT | OB_TG2_R013/OB_TG2_R018 | [13 empty] | Front: Strain gauge: HBM 6/350 XY11, Middle, Center; Back: Strain gauge: HBM 6/350 LY11, Middle, Center | SG, M, C, BTB | 180 | 2 |  | 145 | 0.4169313 | GEV204; GEV206 after preliminary tests |  | 1.861274 | 1.81125 | various | Prime 20, slow hardener | PPG2002 |  |  | 71.89668 | LM |  |  | 0.8987843 |  | 35 | UD material used in preliminary programme 2 (1 layer less than UD1) | 3.52 | 45.5606 | 3.52 |  | 25 | 0 | 2.968709 | [0°]4 | 0.0368917 | GE1 |  | 1.169619 | UD2 | 0 | UP |  | 51.47069 |  |  | 0 | R0300 | V1 | 4 | Rectangular | 55 | 29R0300UD2 | 798.2262 |  |  | 0/0/0/0
Table OptiMat | 918 | GEV206_R0300_0185 | 28 | 50.28802 | UP | UD2 | 0 | LM | R0300 | GE1 | 3.746667 | 24.88 | 24.85 | 24.86333 | 93.15462 | 145 |  |  |  | TG 2 phase I | I | 2003-05-20 | 2003-05-20 | STT |  | 72.18 |  | 72.18 |  |  | 2.22 | 2.22 |  |  |  | 0.2789 | 774.8408 | 774.8408 |  |  |  |  | 21089.84 |  |  | 1 |  |  |  | t | [6 empty] | 0.25 |  |  | 36.74 | [5 empty] | 0.02108984 |  | 100 kN Mayes DH 100S, UP | d | h | n |  | n | d, RT | OB_TG2_R013/OB_TG2_R018 | [13 empty] | Front: Strain gauge: HBM 6/350 XY11, Middle, Center; Back: Strain gauge: HBM 6/350 LY11, Middle, Center | SG, M, C, BTB | 180 | 2 | 72.27 | 145 | 0.6301727 | GEV204; GEV206 after preliminary tests |  | 1.819492 | 1.015448 | various | Prime 20, slow hardener | PPG2002 |  |  | 71.85756 | LM |  |  | 0.8936021 |  | 35 | UD material used in preliminary programme 2 (1 layer less than UD1) | 3.52 | 44.59957 | 3.52 | 88.2 | 25 | 0 | 5.112411 | [0°]4 | 0.02182901 | GE1 |  | 0.8941644 | UD2 | 0 | UP |  | 50.28802 |  |  | 0 | R0300 | V1 | 4 | Rectangular | 55 | 28R0300UD2 | 774.8408 |  |  | 0/0/0/0
Table OptiMat | 917 | GEV206_R0300_0184 | 28 | 50.28802 | UP | UD2 | 0 | LM | R0300 | GE1 | 3.843333 | 24.77 | 24.74 | 24.75333 | 95.13531 | 145 |  |  |  | TG 2 phase I | I | 2003-05-19 | 2003-05-19 | STT |  | 73.65 |  | 73.65 |  |  | 2.131 | 2.131 |  |  |  | 0.2632 | 774.1605 | 774.1605 |  |  |  |  | 20345.87 |  |  | 1 |  |  |  | t | [6 empty] | 0.25 |  |  | 38.05 | [5 empty] | 0.02034587 |  | 100 kN Mayes DH 100S, UP | d | h | n |  | n | d, RT | OB_TG2_R013/OB_TG2_R018 | [13 empty] | Front: Strain gauge: HBM 6/350 XY11, Middle, Center; Back: Strain gauge: HBM 6/350 LY11, Middle, Center | SG, M, C, BTB | 180 | 2 | 72.27 | 145 | 0.6301727 | GEV204; GEV206 after preliminary tests |  | 1.819492 | 1.015448 | various | Prime 20, slow hardener | PPG2002 |  |  | 71.85756 | LM |  |  | 0.8936021 |  | 35 | UD material used in preliminary programme 2 (1 layer less than UD1) | 3.52 | 44.59957 | 3.52 | 88.2 | 25 | 0 | 5.112411 | [0°]4 | 0.02182901 | GE1 |  | 0.8941644 | UD2 | 0 | UP |  | 50.28802 |  |  | 0 | R0300 | V1 | 4 | Rectangular | 55 | 28R0300UD2 | 774.1605 |  |  | 0/0/0/0
Table OptiMat | 916 | GEV206_R0300_0183 | 28 | 50.28802 | UP | UD2 | 0 | LM | R0300 | GE1 | 3.733333 | 24.94 | 24.91 | 24.92333 | 93.04711 | 145 |  |  |  | TG 2 phase I | I | 2003-07-21 | 2003-07-21 | STT |  | 65.5 |  | 65.5 |  |  | 1.912 | 1.912 |  |  |  | 0.2894 | 703.9445 | 703.9445 |  |  |  |  | 18166.31 |  |  | 1 |  |  |  | t | [6 empty] | 0.25 |  |  | 38.75 | [5 empty] | 0.01816631 |  | 100 kN Mayes DH 100S, UP | d | h | n |  | n | d, RT |  | Coupon was somewhat misaligned | [12 empty] | Front: Strain gauge: HBM 6/350 XY11, Middle, Center; Back: Strain gauge: HBM 6/350 LY11, Middle, Center | SG, M, C, BTB | 170 | 2 | 72.27 | 145 | 0.6301727 | GEV204; GEV206 after preliminary tests |  | 1.819492 | 1.015448 | various | Prime 20, slow hardener | PPG2002 |  |  | 71.85756 | LM |  |  | 0.8936021 |  | 35 | UD material used in preliminary programme 2 (1 layer less than UD1) | 3.52 | 44.59957 | 3.52 | 88.2 | 25 | 0 | 5.112411 | [0°]4 | 0.02182901 | GE1 |  | 0.8941644 | UD2 | 0 | UP |  | 50.28802 |  |  | 0 | R0300 | V1 | 4 | Rectangular | 55 | 28R0300UD2 | 703.9445 |  |  | 0/0/0/0
Table OptiMat | 915 | GEV206_R0300_0182 | 28 | 50.28802 | UP | UD2 | 0 | LM | R0300 | GE1 | 3.803333 | 24.74 | 24.7 | 24.71667 | 94.00572 | 145 |  |  |  | TG 2 phase I | I | 2003-05-19 | 2003-05-19 | STT |  | 71.86 |  | 71.86 |  |  | 2.042 | 2.042 |  |  |  | 0.283 | 764.4216 | 764.4216 |  |  |  |  | 19550.42 |  |  | 1 |  |  |  | t | [6 empty] | 0.25 |  |  | 39.1 | [5 empty] | 0.01955042 |  | 100 kN Mayes DH 100S, UP | d | h | n |  | n | d, RT | OB_TG2_R013/OB_TG2_R018 | [13 empty] | Front: Strain gauge: HBM 6/350 XY11, Middle, Center; Back: Strain gauge: HBM 6/350 LY11, Middle, Center | SG, M, C, BTB | 180 | 2 | 72.27 | 145 | 0.6301727 | GEV204; GEV206 after preliminary tests |  | 1.819492 | 1.015448 | various | Prime 20, slow hardener | PPG2002 |  |  | 71.85756 | LM |  |  | 0.8936021 |  | 35 | UD material used in preliminary programme 2 (1 layer less than UD1) | 3.52 | 44.59957 | 3.52 | 88.2 | 25 | 0 | 5.112411 | [0°]4 | 0.02182901 | GE1 |  | 0.8941644 | UD2 | 0 | UP |  | 50.28802 |  |  | 0 | R0300 | V1 | 4 | Rectangular | 55 | 28R0300UD2 | 764.4216 |  |  | 0/0/0/0
Table OptiMat | 914 | GEV206_R0300_0181 | 28 | 50.28802 | UP | UD2 | 0 | LM | R0300 | GE1 | 3.77 | 24.62 | 24.58 | 24.59667 | 92.72943 | 145 |  |  |  | TG 2 phase I | I | 2003-05-19 | 2003-05-19 | STT |  | 76.43 |  | 76.43 |  |  | 2.355 | 2.355 |  |  |  | 0.3273 | 824.2259 | 824.2259 |  |  |  |  | 21369.61 |  |  | 1 |  |  |  | t | [6 empty] | 0.25 |  |  | 38.57 | [5 empty] | 0.02136961 |  | 100 kN Mayes DH 100S, UP | d | h | n |  | n | d, RT | OB_TG2_R013/OB_TG2_R018 | Test interrupted due to overheat and repeated till failure. One strain gauge working at failure | [12 empty] | Front: Strain gauge: HBM 6/350 XY11, Middle, Center; Back: Strain gauge: HBM 6/350 LY11, Middle, Center | SG, M, C, BTB | 150 | 2 | 72.27 | 145 | 0.6301727 | GEV204; GEV206 after preliminary tests |  | 1.819492 | 1.015448 | various | Prime 20, slow hardener | PPG2002 |  |  | 71.85756 | LM |  |  | 0.8936021 |  | 35 | UD material used in preliminary programme 2 (1 layer less than UD1) | 3.52 | 44.59957 | 3.52 | 88.2 | 25 | 0 | 5.112411 | [0°]4 | 0.02182901 | GE1 |  | 0.8941644 | UD2 | 0 | UP |  | 50.28802 |  |  | 0 | R0300 | V1 | 4 | Rectangular | 55 | 28R0300UD2 | 824.2259 |  |  | 0/0/0/0
Table OptiMat | 890 | GEV206_R0300_0090 | 1 | 53.31 | UP | UD2 | 0 | LM | R0300 | GE1 | 3.8172 |  |  | 25 | 95.43 | 145 |  |  |  | BM | BM | 2003-02-20 | 2003-02-20 | STC |  | -57.37 |  | -57.37 |  |  | -1.517 | -1.517 |  |  |  |  | -601.1736 | -601.1736 |  |  |  |  | -15010.58 |  |  | 1 | [10 empty] | 1 |  |  |  | 40.05 | [5 empty] | -0.01501058 | 250 kN MTS, UP | d | h | n |  | n | d, RT | OB_TG2_R012 | A nominal area of 95.43 mm2 was used | [12 empty] | Strain gauge: HBM 6/350 LY11, Middle, Center, BTB | SG, M, C, BTB |  | 2 |  | 145 | 0.27 | GEV204; GEV206 after preliminary tests |  | 1.89 | 1.75 | various | Prime 20, slow hardener | PPG2002 |  |  | 73.23 | LM |  |  | 0.77 |  | 35 | UD material used in preliminary programme 2 (1 layer less than UD1) | 3.52 | 44.13 | 3.52 |  | 25 | 0 | 2.56 | [0°]4 | 0.04 | GE1 |  | 1.1 | UD2 | 0 | RAL |  | 53.31 |  |  | 0 | R0300 | V1 | 4 | Rectangular | 55 | 1R0300UD2 |  | -601.1736 |  | 0/0/0/0
Table OptiMat | 889 | GEV206_R0300_0089 | 1 | 53.31 | UP | UD2 | 0 | LM | R0300 | GE1 | 3.8172 |  |  | 25 | 95.43 | 145 |  |  |  | BM | BM | 2003-02-20 | 2003-02-20 | STC |  | -54.8 |  | -54.8 |  |  | -1.351 | -1.351 |  |  |  |  | -574.2429 | -574.2429 |  |  |  |  | -14446.36 |  |  | 1 | [10 empty] | 1 |  |  |  | 39.75 | [5 empty] | -0.01444636 | 250 kN MTS, UP | d | h | n |  | n | d, RT | OB_TG2_R012 | A nominal area of 95.43 mm2 was used | [12 empty] | Strain gauge: HBM 6/350 LY11, Middle, Center, BTB | SG, M, C, BTB |  | 2 |  | 145 | 0.27 | GEV204; GEV206 after preliminary tests |  | 1.89 | 1.75 | various | Prime 20, slow hardener | PPG2002 |  |  | 73.23 | LM |  |  | 0.77 |  | 35 | UD material used in preliminary programme 2 (1 layer less than UD1) | 3.52 | 44.13 | 3.52 |  | 25 | 0 | 2.56 | [0°]4 | 0.04 | GE1 |  | 1.1 | UD2 | 0 | RAL |  | 53.31 |  |  | 0 | R0300 | V1 | 4 | Rectangular | 55 | 1R0300UD2 |  | -574.2429 |  | 0/0/0/0
Table OptiMat | 888 | GEV206_R0300_0088 | 1 | 53.31 | UP | UD2 | 0 | LM | R0300 | GE1 | 3.8172 |  |  | 25 | 95.43 | 145 |  |  |  | BM | BM | 2003-02-20 | 2003-02-20 | STC |  | -52.26 |  | -52.26 |  |  | -1.405 | -1.405 |  |  |  |  | -547.6265 | -547.6265 |  |  |  |  | -13327.49 |  |  | 1 | [10 empty] | 1 |  |  |  | 41.09 | [5 empty] | -0.01332749 | 250 kN MTS, UP | d | h | n |  | n | d, RT | OB_TG2_R012 | A nominal area of 95.43 mm2 was used |  | x | [10 empty] | Strain gauge: HBM 6/350 LY11, Middle, Center, BTB | SG, M, C, BTB |  | 2 |  | 145 | 0.27 | GEV204; GEV206 after preliminary tests |  | 1.89 | 1.75 | various | Prime 20, slow hardener | PPG2002 |  |  | 73.23 | LM |  |  | 0.77 |  | 35 | UD material used in preliminary programme 2 (1 layer less than UD1) | 3.52 | 44.13 | 3.52 |  | 25 | 0 | 2.56 | [0°]4 | 0.04 | GE1 |  | 1.1 | UD2 | 0 | RAL |  | 53.31 |  |  | 0 | R0300 | V1 | 4 | Rectangular | 55 | 1R0300UD2 |  | -547.6265 |  | 0/0/0/0
Table OptiMat | 887 | GEV206_R0300_0087 | 1 | 53.31 | UP | UD2 | 0 | LM | R0300 | GE1 | 3.8172 |  |  | 25 | 95.43 | 145 |  |  |  | BM | BM | 2003-02-20 | 2003-02-20 | STC |  | -55.96 |  | -55.96 |  |  | -1.381 | -1.381 |  |  |  |  | -586.3984 | -586.3984 |  |  |  |  | -13624.5 |  |  | 1 | [10 empty] | 1 |  |  |  | 43.04 | [5 empty] | -0.0136245 | 250 kN MTS, UP | d | h | n |  | n | d, RT | OB_TG2_R012 | A nominal area of 95.43 mm2 was used | [12 empty] | Strain gauge: HBM 6/350 LY11, Middle, Center, BTB | SG, M, C, BTB |  | 2 |  | 145 | 0.27 | GEV204; GEV206 after preliminary tests |  | 1.89 | 1.75 | various | Prime 20, slow hardener | PPG2002 |  |  | 73.23 | LM |  |  | 0.77 |  | 35 | UD material used in preliminary programme 2 (1 layer less than UD1) | 3.52 | 44.13 | 3.52 |  | 25 | 0 | 2.56 | [0°]4 | 0.04 | GE1 |  | 1.1 | UD2 | 0 | RAL |  | 53.31 |  |  | 0 | R0300 | V1 | 4 | Rectangular | 55 | 1R0300UD2 |  | -586.3984 |  | 0/0/0/0
Table OptiMat | 886 | GEV206_R0300_0086 | 1 | 53.31 | UP | UD2 | 0 | LM | R0300 | GE1 | 3.8172 |  |  | 25 | 95.43 | 145 |  |  |  | BM | BM | 2003-02-20 | 2003-02-20 | STT |  | 75.98 |  | 75.98 |  |  | 2.001 | 2.001 |  |  |  | 0.289 | 796.1857 | 796.1857 |  |  |  |  | 19500.02 |  |  | 1 | [10 empty] | 0.25 |  |  | 40.83 | [5 empty] | 0.01950002 |  | 250 kN MTS, UP | d | h | n |  | n | d, RT | OB_TG2_R012 | Slight misalignment of the axial strain gauges. A nominal area of 95.43 mm2 was used | [12 empty] | Front: Strain gauge: HBM 6/350 XY11, Middle, Center; Back: Strain gauge: HBM 6/350 LY11, Middle, Center | SG, M, C, BTB |  | 2 |  | 145 | 0.27 | GEV204; GEV206 after preliminary tests |  | 1.89 | 1.75 | various | Prime 20, slow hardener | PPG2002 |  |  | 73.23 | LM |  |  | 0.77 |  | 35 | UD material used in preliminary programme 2 (1 layer less than UD1) | 3.52 | 44.13 | 3.52 |  | 25 | 0 | 2.56 | [0°]4 | 0.04 | GE1 |  | 1.1 | UD2 | 0 | RAL |  | 53.31 |  |  | 0 | R0300 | V1 | 4 | Rectangular | 55 | 1R0300UD2 | 796.1857 |  |  | 0/0/0/0
Table OptiMat | 885 | GEV206_R0300_0085 | 1 | 53.31 | UP | UD2 | 0 | LM | R0300 | GE1 | 3.8172 |  |  | 25 | 95.43 | 145 |  |  |  | BM | BM | 2003-02-20 | 2003-02-20 | STT |  | 76.62 |  | 76.62 |  |  | 2.142 | 2.142 |  |  |  | 0.2516 | 802.8922 | 802.8922 |  |  |  |  | 20455.85 |  |  | 1 | [10 empty] | 0.25 |  |  | 39.25 | [5 empty] | 0.02045585 |  | 250 kN MTS, UP | d | h | n |  | n | d, RT | OB_TG2_R012 | A nominal area of 95.43 mm2 was used | [12 empty] | Front: Strain gauge: HBM 6/350 XY11, Middle, Center; Back: Strain gauge: HBM 6/350 LY11, Middle, Center | SG, M, C, BTB |  | 2 |  | 145 | 0.27 | GEV204; GEV206 after preliminary tests |  | 1.89 | 1.75 | various | Prime 20, slow hardener | PPG2002 |  |  | 73.23 | LM |  |  | 0.77 |  | 35 | UD material used in preliminary programme 2 (1 layer less than UD1) | 3.52 | 44.13 | 3.52 |  | 25 | 0 | 2.56 | [0°]4 | 0.04 | GE1 |  | 1.1 | UD2 | 0 | RAL |  | 53.31 |  |  | 0 | R0300 | V1 | 4 | Rectangular | 55 | 1R0300UD2 | 802.8922 |  |  | 0/0/0/0
Table OptiMat | 884 | GEV206_R0300_0084 | 1 | 53.31 | UP | UD2 | 0 | LM | R0300 | GE1 | 3.8172 |  |  | 25 | 95.43 | 145 |  |  |  | BM | BM | 2003-02-20 | 2003-02-20 | STT |  | 77.02 |  | 77.02 |  |  | 2.045 | 2.045 |  |  |  | 0.3475 | 807.0837 | 807.0837 |  |  |  |  | 19471.26 |  |  | 1 | [10 empty] | 0.25 |  |  | 41.45 | [5 empty] | 0.01947126 |  | 250 kN MTS, UP | d | h | n |  | n | d, RT | OB_TG2_R012 | Slight misalignment of the axial strain gauges. A nominal area of 95.43 mm2 was used | [12 empty] | Front: Strain gauge: HBM 6/350 XY11, Middle, Center; Back: Strain gauge: HBM 6/350 LY11, Middle, Center | SG, M, C, BTB |  | 2 |  | 145 | 0.27 | GEV204; GEV206 after preliminary tests |  | 1.89 | 1.75 | various | Prime 20, slow hardener | PPG2002 |  |  | 73.23 | LM |  |  | 0.77 |  | 35 | UD material used in preliminary programme 2 (1 layer less than UD1) | 3.52 | 44.13 | 3.52 |  | 25 | 0 | 2.56 | [0°]4 | 0.04 | GE1 |  | 1.1 | UD2 | 0 | RAL |  | 53.31 |  |  | 0 | R0300 | V1 | 4 | Rectangular | 55 | 1R0300UD2 | 807.0837 |  |  | 0/0/0/0
Table OptiMat | 883 | GEV206_R0300_0083 | 1 | 53.31 | UP | UD2 | 0 | LM | R0300 | GE1 | 3.8172 |  |  | 25 | 95.43 | 145 |  |  |  | BM | BM | 2003-02-20 | 2003-02-20 | STT |  | 75.01 |  | 75.01 |  |  | 2.122 | 2.122 |  |  |  | 0.3008 | 786.0212 | 786.0212 |  |  |  |  | 20733.87 |  |  | 1 | [10 empty] | 0.25 |  |  | 37.91 | [5 empty] | 0.02073387 |  | 250 kN MTS, UP | d | h | n |  | n | d, RT | OB_TG2_R012 | A nominal area of 95.43 mm2 was used | [12 empty] | Front: Strain gauge: HBM 6/350 XY11, Middle, Center; Back: Strain gauge: HBM 6/350 LY11, Middle, Center | SG, M, C, BTB |  | 2 |  | 145 | 0.27 | GEV204; GEV206 after preliminary tests |  | 1.89 | 1.75 | various | Prime 20, slow hardener | PPG2002 |  |  | 73.23 | LM |  |  | 0.77 |  | 35 | UD material used in preliminary programme 2 (1 layer less than UD1) | 3.52 | 44.13 | 3.52 |  | 25 | 0 | 2.56 | [0°]4 | 0.04 | GE1 |  | 1.1 | UD2 | 0 | RAL |  | 53.31 |  |  | 0 | R0300 | V1 | 4 | Rectangular | 55 | 1R0300UD2 | 786.0212 |  |  | 0/0/0/0
Table OptiMat | 882 | GEV205_R0500_0135 | [+/-45,UD]4;[+/-45] |  | UP | MD2 | 0 | LM | R0500 | GE1 | 7 |  | 25 | 25 | 175 | 155 |  | 45 |  | P2 | P2 | 2002-12-24 | 2002-12-24 | STT |  | 83.52 |  | 83.52 |  |  | 1.87 | 1.87 |  |  |  |  | 477.2571 | 477.2571 |  |  |  |  | 16629.17 |  |  | 1 | [10 empty] | 1 |  |  | 28.7 | [5 empty] | 0.01662917 |  | 250 kN MTS, UP | d | h | n |  |  | d, RT | OB_TC_R009 | Eit calculated using the average of the strain-gauge measurements | [10 empty] | S135 |  | Strain gauges 2 KYOWA KFRP-2-350-D22-1 and MTS clip-gauge | [6 empty] | GEV205; GEV207 after preliminary tests |  |  |  |  | Prime 20, slow hardener | PPG2002 | [9 empty] | MD material used in preliminary programme 2 (1 layer less than MD1) | 6.57 |  |  |  |  | 10 |  | [[±45, 0°]4;±45] |  | GE1 |  |  |  | 0 | [5 empty] | 5 |  | V1 | 4 |  |  | [+/-45,UD]4;[+/-45]R0500MD2 | 477.2571 |  |  | 45/-45/0/45/-45/0/45/-45/0/45/-45/0/45/-45
Table OptiMat | 881 | GEV205_R0500_0130 | [+/-45,UD]4;[+/-45] |  | UP | MD2 | 0 | LM | R0500 | GE1 | 6.6525 |  | 25.075 | 25.075 | 166.8114375 | 155 |  | 45 |  | P2 | P2 | 2002-10-07 | 2002-10-07 | [22 empty] | 1 | [10 empty] | 1 | [10 empty] | 250 kN MTS, UP | d | h | n |  |  | d, RT |  | Test stopped at 19.31 kN and coupon crashed during dismounting | x | [9 empty] | S130 | [8 empty] | GEV205; GEV207 after preliminary tests |  |  |  |  | Prime 20, slow hardener | PPG2002 | [9 empty] | MD material used in preliminary programme 2 (1 layer less than MD1) | 6.57 |  |  |  |  | 10 |  | [[±45, 0°]4;±45] |  | GE1 |  |  |  | 0 | [5 empty] | 5 |  | V1 | 4 |  |  | [+/-45,UD]4;[+/-45]R0500MD2 |  |  |  | 45/-45/0/45/-45/0/45/-45/0/45/-45/0/45/-45
Table OptiMat | 880 | GEV205_R0500_0125 | [+/-45,UD]4;[+/-45] |  | UP | MD2 | 0 | LM | R0500 | GE1 | 6.515 |  | 24.75 | 24.75 | 161.24625 | 155 |  | 45 |  | P2 | P2 | 2002-12-18 | 2002-12-18 | STT |  | 89.65 |  | 89.65 |  |  | 2.234 | 2.234 |  |  |  |  | 555.9819 | 555.9819 |  |  |  |  | 19331.78 |  |  | 1 | [10 empty] | 0.25 |  |  | 28.76 | [5 empty] | 0.01933178 |  | 250 kN MTS, UP | d | h | n |  |  | d, RT | OB_TC_R009 | Eit calculated using the HBM 10/350LY11 strain-gauge measurement | [10 empty] | S125 |  | Strain gauges HBM 10/350LY11 and 3/350XY11 | [6 empty] | GEV205; GEV207 after preliminary tests |  |  |  |  | Prime 20, slow hardener | PPG2002 | [9 empty] | MD material used in preliminary programme 2 (1 layer less than MD1) | 6.57 |  |  |  |  | 10 |  | [[±45, 0°]4;±45] |  | GE1 |  |  |  | 0 | [5 empty] | 5 |  | V1 | 4 |  |  | [+/-45,UD]4;[+/-45]R0500MD2 | 555.9819 |  |  | 45/-45/0/45/-45/0/45/-45/0/45/-45/0/45/-45
Table OptiMat | 879 | GEV205_R0400_0078 | [+/-45,UD]4;[+/-45] |  | UP | MD2 | 0 | LM | R0400 | GE1 | 6.487 |  | 24.64 | 24.64 | 159.83968 | 150 |  | 40 |  | TG 1 phase I | P2 | 2003-01-13 | 2003-01-13 | [19 empty] | 0 |  |  | 1 | [10 empty] | 0.25 |  |  | 29.16 | [7 empty] | 250 kN MTS, UP | d | h | n |  |  | d, RT | OB_TC_R009 | Tested in tension till 32.1 kN. Coupon sent to UP from Risoe; Eit calculated using the average of the HBM 6/350LY11 strain-gauge measurements | x | [9 empty] | S78 |  | Strain gauges: 2 HBM 6/350LY11 and one HBM 3/350XY11 |  |  | 2 |  | 150 |  | GEV205; GEV207 after preliminary tests |  |  |  | various | Prime 20, slow hardener | PPG2002 |  |  |  | LM |  |  |  |  | 40 | MD material used in preliminary programme 2 (1 layer less than MD1) | 6.57 |  | 6.57 |  | 25 | 10 |  | [[±45, 0°]4;±45] |  | GE1 |  |  |  | 0 | [5 empty] | 5 |  | V1 | 4 | Rectangular | 55 | [+/-45,UD]4;[+/-45]R0400MD2 |  |  |  | 45/-45/0/45/-45/0/45/-45/0/45/-45/0/45/-45
Table OptiMat | 878 | GEV205_R0400_0074 | [+/-45,UD]4;[+/-45] |  | UP | MD2 | 0 | LM | R0400 | GE1 | 6.437 |  | 24.673 | 24.673 | 158.820101 | 150 |  | 40 |  | TG 1 phase I | P2 | 2002-12-18 | 2002-12-18 | [19 empty] | 0 |  |  | 1 | [10 empty] | 0.25 |  |  | 29.03 | [7 empty] | 250 kN MTS, UP | d | h | n |  |  | d, RT | OB_TC_R009 | Tested in tesion till 39.3 kN; Eit calculated using the HBM 10/350LY100 strain-gauge measurement | x | [9 empty] | S74 |  | Strain gauges HBM 10/350LY11 and 3/350XY11 and MTS clip-gauge |  |  | 2 |  | 150 |  | GEV205; GEV207 after preliminary tests |  |  |  | various | Prime 20, slow hardener | PPG2002 |  |  |  | LM |  |  |  |  | 40 | MD material used in preliminary programme 2 (1 layer less than MD1) | 6.57 |  | 6.57 |  | 25 | 10 |  | [[±45, 0°]4;±45] |  | GE1 |  |  |  | 0 | [5 empty] | 5 |  | V1 | 4 | Rectangular | 55 | [+/-45,UD]4;[+/-45]R0400MD2 |  |  |  | 45/-45/0/45/-45/0/45/-45/0/45/-45/0/45/-45
Table OptiMat | 877 | GEV205_R0400_0069 | [+/-45,UD]4;[+/-45] |  | UP | MD2 | 0 | LM | R0400 | GE1 | 6.5 |  | 25 | 25 | 162.5 | 150 |  | 40 |  | TG 1 phase I | P2 | 2002-12-24 | 2002-12-24 | STT |  | 84.08 |  | 84.08 |  |  | 1.91 | 1.91 |  |  |  |  | 517.4154 | 517.4154 |  |  |  |  | 16842.95 |  |  | 1 | [10 empty] | 0.25 |  |  | 30.72 | [5 empty] | 0.01684295 |  | 250 kN MTS, UP | d | h | n |  |  | d, RT | OB_TC_R009 | [8 empty] | x |  |  | S69 |  | Strain gauges HBM 3/350XY11 and KYOWA KSRP-2-350-D22-1 and MTS clip-gauge |  |  | 2 |  | 150 |  | GEV205; GEV207 after preliminary tests |  |  |  | various | Prime 20, slow hardener | PPG2002 |  |  |  | LM |  |  |  |  | 40 | MD material used in preliminary programme 2 (1 layer less than MD1) | 6.57 |  | 6.57 |  | 25 | 10 |  | [[±45, 0°]4;±45] |  | GE1 |  |  |  | 0 | [5 empty] | 5 |  | V1 | 4 | Rectangular | 55 | [+/-45,UD]4;[+/-45]R0400MD2 | 517.4154 |  |  | 45/-45/0/45/-45/0/45/-45/0/45/-45/0/45/-45
Table OptiMat | 876 | GEV205_R0400_0068 | [+/-45,UD]4;[+/-45] |  | UP | MD2 | 0 | LM | R0400 | GE1 | 6.52 |  | 24.57 | 24.57 | 160.1964 | 150 |  | 40 |  | TG 1 phase I | P2 | 2003-01-13 | 2003-01-13 | STT |  | 92.53 |  | 92.53 |  |  | 2.422 | 2.422 |  |  |  |  | 577.6035 | 577.6035 |  |  |  |  | 20345.31 |  |  | 1 | [10 empty] | 2 |  |  | 28.39 | [5 empty] | 0.02034531 |  | 250 kN MTS, UP | d | h | n |  |  | d, RT | OB_TC_R009 | Coupon sent to UP from Risoe; one strain gauge working at failure | [7 empty] | x |  |  | S68 |  | Strain gauges: 2 HBM 6/350LY11 and one HBM 10/350LY11 |  |  | 2 |  | 150 |  | GEV205; GEV207 after preliminary tests |  |  |  | various | Prime 20, slow hardener | PPG2002 |  |  |  | LM |  |  |  |  | 40 | MD material used in preliminary programme 2 (1 layer less than MD1) | 6.57 |  | 6.57 |  | 25 | 10 |  | [[±45, 0°]4;±45] |  | GE1 |  |  |  | 0 | [5 empty] | 5 |  | V1 | 4 | Rectangular | 55 | [+/-45,UD]4;[+/-45]R0400MD2 | 577.6035 |  |  | 45/-45/0/45/-45/0/45/-45/0/45/-45/0/45/-45
Table OptiMat | 874 | GEV205_R0400_0058 | [+/-45,UD]4;[+/-45] |  | UP | MD2 | 0 | LM | R0400 | GE1 | 6.623 |  | 24.76 | 24.76 | 163.98548 | 150 |  | 40 |  | TG 1 phase I | P2 | 2003-01-13 | 2003-01-13 | [19 empty] | 0 |  |  | 1 | [10 empty] | 2 |  |  | 28.06 | [7 empty] | 250 kN MTS, UP | d | h | n |  |  | d, RT | OB_TC_R009 | Tested in tension till 36.3 kN. Coupon sent to UP from Risoe;E Calculated using the average of the HBM 10/350LY11 strain-gauge measurements | x | [9 empty] | S58 |  | Strain gauges: 2 HBM 10/350LY11 and one 3/350XY11 |  |  | 2 |  | 150 |  | GEV205; GEV207 after preliminary tests |  |  |  | various | Prime 20, slow hardener | PPG2002 |  |  |  | LM |  |  |  |  | 40 | MD material used in preliminary programme 2 (1 layer less than MD1) | 6.57 |  | 6.57 |  | 25 | 10 |  | [[±45, 0°]4;±45] |  | GE1 |  |  |  | 0 | [5 empty] | 5 |  | V1 | 4 | Rectangular | 55 | [+/-45,UD]4;[+/-45]R0400MD2 |  |  |  | 45/-45/0/45/-45/0/45/-45/0/45/-45/0/45/-45
Table OptiMat | 873 | GEV204_R0400_0080 | 4UD |  | UP | UD2 | 0 | LM | R0400 | GE1 | 3.925 |  | 25.14 | 25.14 | 98.6745 | 150 |  | 40 |  | P2 | P2 | 2002-07-31 | 2002-07-31 | STT |  | 86.54 |  | 86.54 | [8 empty] | 877.025 | 877.025 | [7 empty] | 1 | [10 empty] | 2 | [10 empty] | 250 kN MTS, UP | d | h | n |  |  | d, RT | OB_TC_R006/OB_TC_R009 | [11 empty] | S80 |  |  |  |  | 2 |  | 150 |  | GEV204; GEV206 after preliminary tests |  |  |  | various | Prime 20, slow hardener | PPG2002 |  |  |  | LM |  |  |  |  | 40 | UD material used in preliminary programme 2 (1 layer less than UD1) | 3.52 |  | 6.57 |  | 25 | 0 |  | [0°]4 |  | GE1 |  |  |  | 0 | [5 empty] | 0 |  | V1 | 4 | Rectangular | 55 | 4UDR0400UD2 | 877.025 |  |  | 0/0/0/0
Table OptiMat | 872 | GEV204_R0400_0075 | 4UD |  | UP | UD2 | 0 | LM | R0400 | GE1 | 3.93 |  | 25.07 | 25.07 | 98.5251 | 150 |  | 40 |  | P2 | P2 | 2002-07-31 | 2002-07-31 | STT |  | 82.96 |  | 82.96 | [8 empty] | 842.0189 | 842.0189 | [7 empty] | 1 | [10 empty] | 2 | [10 empty] | 250 kN MTS, UP | d | h | n |  |  | d, RT | OB_TC_R006/OB_TC_R009 | [11 empty] | S75 |  |  |  |  | 2 |  | 150 |  | GEV204; GEV206 after preliminary tests |  |  |  | various | Prime 20, slow hardener | PPG2002 |  |  |  | LM |  |  |  |  | 40 | UD material used in preliminary programme 2 (1 layer less than UD1) | 3.52 |  | 6.57 |  | 25 | 0 |  | [0°]4 |  | GE1 |  |  |  | 0 | [5 empty] | 0 |  | V1 | 4 | Rectangular | 55 | 4UDR0400UD2 | 842.0189 |  |  | 0/0/0/0
Table OptiMat | 871 | GEV204_R0400_0070 | 4UD |  | UP | UD2 | 0 | LM | R0400 | GE1 | 3.9 |  | 24.925 | 24.925 | 97.2075 | 150 |  | 40 |  | P2 | P2 | 2002-07-31 | 2002-07-31 | STC |  | -48.06 |  | -48.06 | [8 empty] | -494.4063 | -494.4063 | [7 empty] | 1 | [10 empty] | 2 | [10 empty] | 250 kN MTS, UP | d | h | n |  |  | d, RT | OB_TC_R006/OB_TC_R009 | [11 empty] | S70 |  |  |  |  | 2 |  | 150 |  | GEV204; GEV206 after preliminary tests |  |  |  | various | Prime 20, slow hardener | PPG2002 |  |  |  | LM |  |  |  |  | 40 | UD material used in preliminary programme 2 (1 layer less than UD1) | 3.52 |  | 6.57 |  | 25 | 0 |  | [0°]4 |  | GE1 |  |  |  | 0 | [5 empty] | 0 |  | V1 | 4 | Rectangular | 55 | 4UDR0400UD2 |  | -494.4063 |  | 0/0/0/0
Table OptiMat | 870 | GEV204_R0400_0065 | 4UD |  | UP | UD2 | 0 | LM | R0400 | GE1 | 3.92 |  | 24.925 | 24.925 | 97.706 | 150 |  | 40 |  | P2 | P2 | 2002-07-31 | 2002-07-31 | STC |  | -47.84 |  | -47.84 | [8 empty] | -489.6322 | -489.6322 | [7 empty] | 1 | [10 empty] | 2 | [10 empty] | 250 kN MTS, UP | d | h | n |  |  | d, RT | OB_TC_R006/OB_TC_R009 | [11 empty] | S65 |  |  |  |  | 2 |  | 150 |  | GEV204; GEV206 after preliminary tests |  |  |  | various | Prime 20, slow hardener | PPG2002 |  |  |  | LM |  |  |  |  | 40 | UD material used in preliminary programme 2 (1 layer less than UD1) | 3.52 |  | 6.57 |  | 25 | 0 |  | [0°]4 |  | GE1 |  |  |  | 0 | [5 empty] | 0 |  | V1 | 4 | Rectangular | 55 | 4UDR0400UD2 |  | -489.6322 |  | 0/0/0/0
Table OptiMat | 869 | GEV204_R0300_0050 | 4UD |  | UP | UD2 | 0 | LM | R0300 | GE1 | 3.885 |  | 24.875 | 24.875 | 96.639375 | 145 |  | 35 |  | P2 | P2 | 2002-07-31 | 2002-07-31 | STC |  | -47.94 |  | -47.94 | [8 empty] | -496.0711 | -496.0711 | [7 empty] | 1 | [10 empty] | 0.125 | [10 empty] | 250 kN MTS, UP | d | h | n |  |  | d, RT | OB_TC_R006/OB_TC_R009 | [11 empty] | S50 |  |  |  |  | 2 |  | 145 |  | GEV204; GEV206 after preliminary tests |  |  |  | various | Prime 20, slow hardener | PPG2002 |  |  |  | LM |  |  |  |  | 35 | UD material used in preliminary programme 2 (1 layer less than UD1) | 3.52 |  | 3.52 |  | 25 | 0 |  | [0°]4 |  | GE1 |  |  |  | 0 | [5 empty] | 0 |  | V1 | 4 | Rectangular | 55 | 4UDR0300UD2 |  | -496.0711 |  | 0/0/0/0
Table OptiMat | 868 | GEV204_R0300_0045 | 4UD |  | UP | UD2 | 0 | LM | R0300 | GE1 | 3.9 |  | 25.025 | 25.025 | 97.5975 | 145 |  | 35 |  | P2 | P2 | 2002-07-31 | 2002-07-31 | STC |  | -51.96 |  | -51.96 | [8 empty] | -532.3907 | -532.3907 | [7 empty] | 1 | [10 empty] | 2 | [10 empty] | 250 kN MTS, UP | d | h | n |  |  | d, RT | OB_TC_R006/OB_TC_R009 | [11 empty] | S45 |  |  |  |  | 2 |  | 145 |  | GEV204; GEV206 after preliminary tests |  |  |  | various | Prime 20, slow hardener | PPG2002 |  |  |  | LM |  |  |  |  | 35 | UD material used in preliminary programme 2 (1 layer less than UD1) | 3.52 |  | 3.52 |  | 25 | 0 |  | [0°]4 |  | GE1 |  |  |  | 0 | [5 empty] | 0 |  | V1 | 4 | Rectangular | 55 | 4UDR0300UD2 |  | -532.3907 |  | 0/0/0/0
Table OptiMat | 867 | GEV204_R0300_0040 | 4UD |  | UP | UD2 | 0 | LM | R0300 | GE1 | 3.965 |  | 24.99 | 24.99 | 99.08535 | 145 |  | 35 |  | TG 1 phase I | P2 | 2002-07-31 | 2002-07-31 | STT |  | 81.9 |  | 81.9 | [8 empty] | 826.5601 | 826.5601 | [7 empty] | 1 | [10 empty] | 2 | [10 empty] | 250 kN MTS, UP | d | h | n |  |  | d, RT | OB_TC_R006/OB_TC_R009 | [11 empty] | S40 |  |  |  |  | 2 |  | 145 |  | GEV204; GEV206 after preliminary tests |  |  |  | various | Prime 20, slow hardener | PPG2002 |  |  |  | LM |  |  |  |  | 35 | UD material used in preliminary programme 2 (1 layer less than UD1) | 3.52 |  | 3.52 |  | 25 | 0 |  | [0°]4 |  | GE1 |  |  |  | 0 | [5 empty] | 0 |  | V1 | 4 | Rectangular | 55 | 4UDR0300UD2 | 826.5601 |  |  | 0/0/0/0
Table OptiMat | 866 | GEV204_R0300_0035 | 4UD |  | UP | UD2 | 0 | LM | R0300 | GE1 | 3.92 |  | 25.075 | 25.075 | 98.294 | 145 |  | 35 |  | TG 1 phase I | P2 | 2002-07-31 | 2002-07-31 | STT |  | 83.63 |  | 83.63 | [8 empty] | 850.8149 | 850.8149 | [7 empty] | 1 | [10 empty] | 2 | [10 empty] | 250 kN MTS, UP | d | h | n |  |  | d, RT | OB_TC_R006/OB_TC_R009 | [11 empty] | S35 |  |  |  |  | 2 |  | 145 |  | GEV204; GEV206 after preliminary tests |  |  |  | various | Prime 20, slow hardener | PPG2002 |  |  |  | LM |  |  |  |  | 35 | UD material used in preliminary programme 2 (1 layer less than UD1) | 3.52 |  | 3.52 |  | 25 | 0 |  | [0°]4 |  | GE1 |  |  |  | 0 | [5 empty] | 0 |  | V1 | 4 | Rectangular | 55 | 4UDR0300UD2 | 850.8149 |  |  | 0/0/0/0
Table OptiMat | 865 | GEV204_R0200_0020 | 4UD |  | UP | UD2 | 0 | LM | R0200 | GE1 | 3.925 |  | 25.085 | 25.085 | 98.458625 | 140 |  | 30 |  | P2 | P2 | 2002-07-31 | 2002-07-31 | STC |  | -53.17 |  | -53.17 | [8 empty] | -540.0238 | -540.0238 | [7 empty] | 1 | [10 empty] | 2 | [10 empty] | 250 kN MTS, UP | d | h | n |  |  | d, RT | OB_TC_R006/OB_TC_R009 | [11 empty] | S20 |  |  |  |  | 2 |  | 140 |  | GEV204; GEV206 after preliminary tests |  |  |  |  | Prime 20, slow hardener | PPG2002 |  |  |  | LM |  |  |  |  | 30 | UD material used in preliminary programme 2 (1 layer less than UD1) | 3.52 |  |  |  | 25 | 0 |  | [0°]4 |  | GE1 |  |  |  | 0 | [5 empty] | 0 |  | V1 | 4 | Rectangular | 55 | 4UDR0200UD2 |  | -540.0238 |  | 0/0/0/0
Table OptiMat | 864 | GEV204_R0200_0015 | 4UD |  | UP | UD2 | 0 | LM | R0200 | GE1 | 3.95 |  | 25.035 | 25.035 | 98.88825 | 140 |  | 30 |  | P2 | P2 | 2002-07-31 | 2002-07-31 | STC |  | -43.08 |  | -43.08 | [8 empty] | -435.6433 | -435.6433 | [7 empty] | 1 | [10 empty] | 2 | [10 empty] | 250 kN MTS, UP | d | h | n |  |  | d, RT | OB_TC_R006/OB_TC_R009 | [11 empty] | S15 |  |  |  |  | 2 |  | 140 |  | GEV204; GEV206 after preliminary tests |  |  |  |  | Prime 20, slow hardener | PPG2002 |  |  |  | LM |  |  |  |  | 30 | UD material used in preliminary programme 2 (1 layer less than UD1) | 3.52 |  |  |  | 25 | 0 |  | [0°]4 |  | GE1 |  |  |  | 0 | [5 empty] | 0 |  | V1 | 4 | Rectangular | 55 | 4UDR0200UD2 |  | -435.6433 |  | 0/0/0/0
Table OptiMat | 863 | GEV204_R0200_0010 | 4UD |  | UP | UD2 | 0 | LM | R0200 | GE1 | 3.905 |  | 25.08 | 25.08 | 97.9374 | 140 |  | 30 |  | P2 | P2 | 2002-07-31 | 2002-07-31 | STT |  | 80.74 |  | 80.74 | [8 empty] | 824.4042 | 824.4042 | [7 empty] | 1 | [10 empty] | 2 | [10 empty] | 250 kN MTS, UP | d | h | n |  |  | d, RT | OB_TC_R006/OB_TC_R009 | [11 empty] | S10 |  |  |  |  | 2 |  | 140 |  | GEV204; GEV206 after preliminary tests |  |  |  |  | Prime 20, slow hardener | PPG2002 |  |  |  | LM |  |  |  |  | 30 | UD material used in preliminary programme 2 (1 layer less than UD1) | 3.52 |  |  |  | 25 | 0 |  | [0°]4 |  | GE1 |  |  |  | 0 | [5 empty] | 0 |  | V1 | 4 | Rectangular | 55 | 4UDR0200UD2 | 824.4042 |  |  | 0/0/0/0
Table OptiMat | 862 | GEV204_R0200_0005 | 4UD |  | UP | UD2 | 0 | LM | R0200 | GE1 | 3.905 |  | 25.04 | 25.04 | 97.7812 | 140 |  | 30 |  | P2 | P2 | 2002-07-31 | 2002-07-31 | STT |  | 78.48 |  | 78.48 | [8 empty] | 802.6083 | 802.6083 | [7 empty] | 1 | [10 empty] | 2 | [10 empty] | 250 kN MTS, UP | d | h | n |  |  | d, RT | OB_TC_R006/OB_TC_R009 | [11 empty] | S05 |  |  |  |  | 2 |  | 140 |  | GEV204; GEV206 after preliminary tests |  |  |  |  | Prime 20, slow hardener | PPG2002 |  |  |  | LM |  |  |  |  | 30 | UD material used in preliminary programme 2 (1 layer less than UD1) | 3.52 |  |  |  | 25 | 0 |  | [0°]4 |  | GE1 |  |  |  | 0 | [5 empty] | 0 |  | V1 | 4 | Rectangular | 55 | 4UDR0200UD2 | 802.6083 |  |  | 0/0/0/0
Table OptiMat | 853 | GEV201_R0100_0040 | GEV02014 |  | UP | UD1 | 0 | LM | R0100 | GE1 | 4.79 |  | 25.03 | 25.03 | 119.8937 | 170 |  | 50 |  | P1 | P1 | 2003-08-21 | 2003-08-21 | [19 empty] | 0 |  |  | 1 | [13 empty] | 40.44 | [7 empty] | 100 kN Mayes DH 100S, UP | d | h | n |  |  | d, RT |  | Test stopped at 84 kN and coupon crashed during dismounting. Transverse SG not used. E1T from SG measurement | x | [9 empty] | S40 |  | Strain gauge HBM 6/350XY11 ans 2 HBM clip-gauges |  |  | 2 |  | 170 |  | GEV201 |  |  |  |  | Prime 20, slow hardener | PPG2002 |  |  |  | LM |  |  |  |  | 50 | UD material used in preliminary testing programme 1 | 4.4 |  |  |  | 25 | 0 |  | [0°]5 |  | GE1 |  |  |  | 0 | [5 empty] | 0 |  | V1 | 5 | Rectangular | 60 | GEV02014R0100UD1 |  |  |  | 0/0/0/0/0
Table OptiMat | 852 | GEV201_R0100_0035 | GEV02014 |  | UP | UD1 | 0 | LM | R0100 | GE1 | 4.575 |  | 25.25 | 25.25 | 115.51875 | 170 |  | 50 |  | P1 | P1 | 2002-06-10 | 2002-06-10 | STT |  | 96.9 |  | 96.9 |  |  | 2.148 | 2.148 |  |  |  | 0.2934 | 838.8249 | 838.8249 |  |  |  |  | 18179.99 |  |  | 1 | [13 empty] | 46.14 | [5 empty] | 0.01817999 |  | 250 kN MTS, UP | d | h | n |  |  | d, RT | OB_TC_R009 | [11 empty] | S35 |  | Strain gauge: HBM 3/350XY11 |  |  | 2 |  | 170 |  | GEV201 |  |  |  |  | Prime 20, slow hardener | PPG2002 |  |  |  | LM |  |  |  |  | 50 | UD material used in preliminary testing programme 1 | 4.4 |  |  |  | 25 | 0 |  | [0°]5 |  | GE1 |  |  |  | 0 | [5 empty] | 0 |  | V1 | 5 | Rectangular | 60 | GEV02014R0100UD1 | 838.8249 |  |  | 0/0/0/0/0
Table OptiMat | 851 | GEV201_R0100_0030 | GEV02014 |  | UP | UD1 | 0 | LM | R0100 | GE1 | 4.64 |  | 25.15 | 25.15 | 116.696 | 170 |  | 50 |  | P1 | P1 | 2002-06-10 | 2002-06-10 | STT |  | 98.45 |  | 98.45 |  |  | 2.048 | 2.048 |  |  |  | 0.3483 | 843.645 | 843.645 |  |  |  |  | 17760.95 |  |  | 1 | [13 empty] | 47.5 | [5 empty] | 0.01776095 |  | 250 kN MTS, UP | d | h | n |  |  | d, RT | OB_TC_R009 | [11 empty] | S30 |  | Strain gauge: HBM 3/350XY11 |  |  | 2 |  | 170 |  | GEV201 |  |  |  |  | Prime 20, slow hardener | PPG2002 |  |  |  | LM |  |  |  |  | 50 | UD material used in preliminary testing programme 1 | 4.4 |  |  |  | 25 | 0 |  | [0°]5 |  | GE1 |  |  |  | 0 | [5 empty] | 0 |  | V1 | 5 | Rectangular | 60 | GEV02014R0100UD1 | 843.645 |  |  | 0/0/0/0/0
Table OptiMat | 850 | GEV201_R0100_0020 | GEV02014 |  | UP | UD1 | 0 | LM | R0100 | GE1 | 4.635 |  | 25.2 | 25.2 | 116.802 | 170 |  | 50 |  | P1 | P1 | 2002-06-10 | 2002-06-10 | STT |  | 102.08 |  | 102.08 |  |  | 2.278 | 2.278 |  |  |  | 0.2443 | 873.9576 | 873.9576 |  |  |  |  | 19967.05 |  |  | 1 | [13 empty] | 43.77 | [5 empty] | 0.01996705 |  | 250 kN MTS, UP | d | h | n |  |  | d, RT | OB_TC_R009 | [11 empty] | S20 |  | Strain gauge: HBM 3/350XY11 |  |  | 2 |  | 170 |  | GEV201 |  |  |  |  | Prime 20, slow hardener | PPG2002 |  |  |  | LM |  |  |  |  | 50 | UD material used in preliminary testing programme 1 | 4.4 |  |  |  | 25 | 0 |  | [0°]5 |  | GE1 |  |  |  | 0 | [5 empty] | 0 |  | V1 | 5 | Rectangular | 60 | GEV02014R0100UD1 | 873.9576 |  |  | 0/0/0/0/0
Table OptiMat | 849 | GEV201_R0100_0015 | GEV02014 |  | UP | UD1 | 0 | LM | R0100 | GE1 | 4.52 |  | 25.185 | 25.185 | 113.8362 | 170 |  | 50 |  | P1 | P1 | 2002-06-10 | 2002-06-10 | STC |  | -57.17 |  | -57.17 |  |  | -1.281 | -1.281 |  |  |  |  | -502.2128 | -502.2128 |  |  |  |  | -12571.03 |  |  | 1 | [14 empty] | 39.95 | [5 empty] | -0.01257103 | 250 kN MTS, UP | d | h | n |  |  | d, RT | OB_TC_R009 | [11 empty] | S15 |  | Strain gauges: 2 HBM 6/350LY11 |  |  | 2 |  | 170 |  | GEV201 |  |  |  |  | Prime 20, slow hardener | PPG2002 |  |  |  | LM |  |  |  |  | 50 | UD material used in preliminary testing programme 1 | 4.4 |  |  |  | 25 | 0 |  | [0°]5 |  | GE1 |  |  |  | 0 | [5 empty] | 0 |  | V1 | 5 | Rectangular | 60 | GEV02014R0100UD1 |  | -502.2128 |  | 0/0/0/0/0
Table OptiMat | 848 | GEV201_R0100_0010 | GEV02014 |  | UP | UD1 | 0 | LM | R0100 | GE1 | 4.495 |  | 25.045 | 25.045 | 112.577275 | 170 |  | 50 |  | P1 | P1 | 2002-06-10 | 2002-06-10 | STC |  | -57.27 |  | -57.27 |  |  | -1.169 | -1.169 |  |  |  |  | -508.7172 | -508.7172 |  |  |  |  | -12293.79 |  |  | 1 | [14 empty] | 41.38 | [5 empty] | -0.01229379 | 250 kN MTS, UP | d | h | n |  |  | d, RT | OB_TC_R009 | [11 empty] | S10 |  | Strain gauges: 2 HBM 6/350LY11 |  |  | 2 |  | 170 |  | GEV201 |  |  |  |  | Prime 20, slow hardener | PPG2002 |  |  |  | LM |  |  |  |  | 50 | UD material used in preliminary testing programme 1 | 4.4 |  |  |  | 25 | 0 |  | [0°]5 |  | GE1 |  |  |  | 0 | [5 empty] | 0 |  | V1 | 5 | Rectangular | 60 | GEV02014R0100UD1 |  | -508.7172 |  | 0/0/0/0/0
Table OptiMat | 847 | GEV201_R0100_0005 | GEV02014 |  | UP | UD1 | 0 | LM | R0100 | GE1 | 4.52 |  | 25.115 | 25.115 | 113.5198 | 170 |  | 50 |  | P1 | P1 | 2002-06-10 | 2002-06-10 | STC |  | -56.55 |  | -56.55 |  |  | -1.282 | -1.282 |  |  |  |  | -498.151 | -498.151 |  |  |  |  | -12544.72 |  |  | 1 | [10 empty] | 0.25 |  |  |  | 39.71 | [5 empty] | -0.01254472 | 250 kN MTS, UP | d | h | n |  |  | d, RT | OB_TC_R009 | [11 empty] | S05 |  | Strain gauges: 2 HBM 6/350LY11 |  |  | 2 |  | 170 |  | GEV201 |  |  |  |  | Prime 20, slow hardener | PPG2002 |  |  |  | LM |  |  |  |  | 50 | UD material used in preliminary testing programme 1 | 4.4 |  |  |  | 25 | 0 |  | [0°]5 |  | GE1 |  |  |  | 0 | [5 empty] | 0 |  | V1 | 5 | Rectangular | 60 | GEV02014R0100UD1 |  | -498.151 |  | 0/0/0/0/0
Table OptiMat | 846 | GEV201_D0100_0035 | GEV02014 |  | UP | UD1 | 0 | LM | D0100 | GE1 | 4.675 |  | 23 | 23 | 107.525 | 170 |  | 75 | 100 | P1 | P1 | 2002-06-10 | 2002-06-10 | STC |  | -42.6 |  | -42.6 |  |  | -0.883 | -0.883 |  |  |  |  | -396.1869 | -396.1869 |  |  |  |  | -8861.26 |  |  | 1 | [10 empty] | 2.1 |  |  |  | 44.71 | [5 empty] | -0.00886126 | 250 kN MTS, UP | d | h | n |  |  | d, RT | OB_TC_R009 |  |  |  | x | [7 empty] | D35 |  | Strain gauges: 2 HBM 6/350LY11 | [6 empty] | GEV201 |  |  |  |  | Prime 20, slow hardener | PPG2002 | [9 empty] | UD material used in preliminary testing programme 1 | 4.4 |  |  |  |  | 0 |  | [0°]5 |  | GE1 |  |  |  | 0 | [5 empty] | 0 |  | V1 | 5 |  |  | GEV02014D0100UD1 |  | -396.1869 |  | 0/0/0/0/0
Table OptiMat | 845 | GEV201_D0100_0030 | GEV02014 |  | UP | UD1 | 0 | LM | D0100 | GE1 | 4.485 |  | 23 | 23 | 103.155 | 170 |  | 75 | 100 | P1 | P1 | 2002-06-10 | 2002-06-10 | STT |  | 85.75 |  | 85.75 |  |  | 2.081 | 2.081 |  |  |  | 0.1543 | 831.2733 | 831.2733 |  |  |  |  | 18161.97 |  |  | 1 | [10 empty] | 2.1 |  |  | 45.77 | [5 empty] | 0.01816197 |  | 250 kN MTS, UP | d | h | n |  |  | d, RT | OB_TC_R009 | [5 empty] | x | [5 empty] | D30 |  | Strain gauge: HBM 3/350XY11 | [6 empty] | GEV201 |  |  |  |  | Prime 20, slow hardener | PPG2002 | [9 empty] | UD material used in preliminary testing programme 1 | 4.4 |  |  |  |  | 0 |  | [0°]5 |  | GE1 |  |  |  | 0 | [5 empty] | 0 |  | V1 | 5 |  |  | GEV02014D0100UD1 | 831.2733 |  |  | 0/0/0/0/0
Table OptiMat | 844 | GEV201_D0100_0020 | GEV02014 |  | UP | UD1 | 0 | LM | D0100 | GE1 | 4.51 |  | 23 | 23 | 103.73 | 170 |  | 75 | 100 | P1 | P1 | 2002-06-10 | 2002-06-10 | STT |  | 89.9 |  | 89.9 |  |  | 2.137 | 2.137 |  |  |  | 0.2 | 866.6731 | 866.6731 |  |  |  |  | 18100.94 |  |  | 1 | [10 empty] | 2.1 |  |  | 47.88 | [5 empty] | 0.01810094 |  | 250 kN MTS, UP | d | h | n |  |  | d, RT | OB_TC_R009 | [5 empty] | x | [5 empty] | D20 |  | Strain gauge: HBM 3/350XY11 | [6 empty] | GEV201 |  |  |  |  | Prime 20, slow hardener | PPG2002 | [9 empty] | UD material used in preliminary testing programme 1 | 4.4 |  |  |  |  | 0 |  | [0°]5 |  | GE1 |  |  |  | 0 | [5 empty] | 0 |  | V1 | 5 |  |  | GEV02014D0100UD1 | 866.6731 |  |  | 0/0/0/0/0
Table OptiMat | 843 | GEV201_D0100_0015 | GEV02014 |  | UP | UD1 | 0 | LM | D0100 | GE1 | 4.605 |  | 23 | 23 | 105.915 | 170 |  | 75 | 100 | P1 | P1 | 2002-06-10 | 2002-06-10 | STC |  | -42.45 |  | -42.45 |  |  | -0.901 | -0.901 |  |  |  |  | -400.7931 | -400.7931 |  |  |  |  | -8898.603 |  |  | 1 | [10 empty] | 1.02 |  |  |  | 45.04 | [5 empty] | -0.008898603 | 250 kN MTS, UP | d | h | n |  |  | d, RT | OB_TC_R009 |  |  |  | x | [7 empty] | D15 |  | Strain gauges: 2 HBM 6/350LY11 | [6 empty] | GEV201 |  |  |  |  | Prime 20, slow hardener | PPG2002 | [9 empty] | UD material used in preliminary testing programme 1 | 4.4 |  |  |  |  | 0 |  | [0°]5 |  | GE1 |  |  |  | 0 | [5 empty] | 0 |  | V1 | 5 |  |  | GEV02014D0100UD1 |  | -400.7931 |  | 0/0/0/0/0
Table OptiMat | 842 | GEV201_D0100_0010 | GEV02014 |  | UP | UD1 | 0 | LM | D0100 | GE1 | 4.575 |  | 23 | 23 | 105.225 | 170 |  | 75 | 100 | P1 | P1 | 2002-06-10 | 2002-06-10 | STC |  | -40.45 |  | -40.45 |  |  | -0.86 | -0.86 |  |  |  |  | -384.4144 | -384.4144 |  |  |  |  | -8422.751 |  |  | 1 | [10 empty] | 1.02 |  |  |  | 45.64 | [5 empty] | -0.008422751 | 250 kN MTS, UP | d | h | n |  |  | d, RT | OB_TC_R009 |  |  |  | x | [7 empty] | D10 |  | Strain gauges: 2 HBM 6/350LY11 | [6 empty] | GEV201 |  |  |  |  | Prime 20, slow hardener | PPG2002 | [9 empty] | UD material used in preliminary testing programme 1 | 4.4 |  |  |  |  | 0 |  | [0°]5 |  | GE1 |  |  |  | 0 | [5 empty] | 0 |  | V1 | 5 |  |  | GEV02014D0100UD1 |  | -384.4144 |  | 0/0/0/0/0
Table OptiMat | 756 | GEV206_R0300_0080 | 1 | 53.31 | CRES | UD2 | 0 | LM | R0300 | GE1 | 3.687 |  | 25.22 | 25.22 | 92.98614 | 145 |  | 35 |  | TG 1 phase I | BM | 2003-05-08 | 2003-05-08 | STT |  | 70.657 |  | 70.657 | [8 empty] | 759.8659 | 759.8659 |  |  |  |  | 19289.85 |  |  | 1 | [13 empty] | 39.392 | [5 empty] | 0.01928985 |  | 250 kN MTS, CRES | d | h | n |  |  | d, RT | OB_TG1_R007 | Specimen was first loaded to 20kN (measurement of E-modulus), then unloaded due to hydraulic supply failure and then loaded to failure (the next day), failure with extensive splitting along the fibers; loading rate 0.005538%/s. RH=18% | [15 empty] | 2 |  | 145 | 0.27 | GEV204; GEV206 after preliminary tests |  | 1.89 | 1.75 | various | Prime 20, slow hardener | PPG2002 |  |  | 73.23 | LM |  |  | 0.77 |  | 35 | UD material used in preliminary programme 2 (1 layer less than UD1) | 3.52 | 44.13 | 3.52 |  | 25 | 0 | 2.56 | [0°]4 | 0.04 | GE1 |  | 1.1 | UD2 | 0 | RAL |  | 53.31 |  |  | 0 | R0300 | V1 | 4 | Rectangular | 55 | 1R0300UD2 | 759.8659 |  |  | 0/0/0/0
Table OptiMat | 755 | GEV206_R0300_0075 | 1 | 53.31 | CRES | UD2 | 0 | LM | R0300 | GE1 | 3.753 |  | 25.33 | 25.33 | 95.06349 | 145 |  | 35 |  | TG 1 phase I | BM | 2003-05-09 | 2003-05-09 | STT |  | 75.945 |  | 75.945 | [8 empty] | 798.8871 | 798.8871 |  |  |  |  | 20202.49 |  |  | 1 | [13 empty] | 39.544 | [5 empty] | 0.02020249 |  | 250 kN MTS, CRES | d | h | n |  |  | d, RT | OB_TG1_R007 | failure by extensive splitting along the fibers; loading rate 0.01144%/s; RH=36% | [15 empty] | 2 |  | 145 | 0.27 | GEV204; GEV206 after preliminary tests |  | 1.89 | 1.75 | various | Prime 20, slow hardener | PPG2002 |  |  | 73.23 | LM |  |  | 0.77 |  | 35 | UD material used in preliminary programme 2 (1 layer less than UD1) | 3.52 | 44.13 | 3.52 |  | 25 | 0 | 2.56 | [0°]4 | 0.04 | GE1 |  | 1.1 | UD2 | 0 | RAL |  | 53.31 |  |  | 0 | R0300 | V1 | 4 | Rectangular | 55 | 1R0300UD2 | 798.8871 |  |  | 0/0/0/0
Table OptiMat | 754 | GEV206_R0300_0073 | 1 | 53.31 | CRES | UD2 | 0 | LM | R0300 | GE1 | 3.683 |  | 25.29 | 25.29 | 93.14307 | 145 |  | 35 |  | TG 1 phase I | BM | 2003-04-03 | 2003-04-03 | STT |  | 78.177 |  | 78.177 | [7 empty] | 0.2951 | 839.3217 | 839.3217 |  |  |  |  | 22069.99 |  |  | 1 | [13 empty] | 38.03 | [5 empty] | 0.02206999 |  | 250 kN MTS, CRES | d | h | n |  |  | d, RT | OB_TG1_R007 | Failure near tab; loading rate 0.006%/s; RH=60% | [15 empty] | 2 |  | 145 | 0.27 | GEV204; GEV206 after preliminary tests |  | 1.89 | 1.75 | various | Prime 20, slow hardener | PPG2002 |  |  | 73.23 | LM |  |  | 0.77 |  | 35 | UD material used in preliminary programme 2 (1 layer less than UD1) | 3.52 | 44.13 | 3.52 |  | 25 | 0 | 2.56 | [0°]4 | 0.04 | GE1 |  | 1.1 | UD2 | 0 | RAL |  | 53.31 |  |  | 0 | R0300 | V1 | 4 | Rectangular | 55 | 1R0300UD2 | 839.3217 |  |  | 0/0/0/0
Table OptiMat | 753 | GEV206_R0300_0082 | 1 | 53.31 | CRES | UD2 | 0 | LM | R0300 | GE1 | 3.7 |  | 25.12 | 25.12 | 92.944 | 145 |  | 35 |  | TG 1 phase I | BM | 2003-04-09 | 2003-04-09 | STC |  | -51.474 |  | -51.474 |  |  | -1.34 | -1.34 |  |  |  |  | -553.8174 | -553.8174 |  |  |  |  | -13547.39 |  |  | 1 | [10 empty] | 0.5 |  |  |  | 40.88 | [5 empty] | -0.01354739 | 250 kN MTS, CRES | d | h | n |  |  | d, RT | OB_TG1_R007 | Failure near tab; 10% bending exceeded near end of test -after 480MPa compressive stress; loading rate 0.01877%/s; RH=36% | [15 empty] | 2 |  | 145 | 0.27 | GEV204; GEV206 after preliminary tests |  | 1.89 | 1.75 | various | Prime 20, slow hardener | PPG2002 |  |  | 73.23 | LM |  |  | 0.77 |  | 35 | UD material used in preliminary programme 2 (1 layer less than UD1) | 3.52 | 44.13 | 3.52 |  | 25 | 0 | 2.56 | [0°]4 | 0.04 | GE1 |  | 1.1 | UD2 | 0 | RAL |  | 53.31 |  |  | 0 | R0300 | V1 | 4 | Rectangular | 55 | 1R0300UD2 |  | -553.8174 |  | 0/0/0/0
Table OptiMat | 752 | GEV206_R0300_0079 | 1 | 53.31 | CRES | UD2 | 0 | LM | R0300 | GE1 | 3.7 |  | 25.34 | 25.34 | 93.758 | 145 |  | 35 |  | TG 1 phase I | BM | 2003-04-08 | 2003-04-08 | STC |  | -55.06 |  | -55.06 |  |  | -0.9044 | -0.9044 |  |  |  |  | -587.2566 | -587.2566 |  |  |  |  | -14666.75 |  |  | 1 | [10 empty] | 0.5 |  |  |  | 40.04 | [5 empty] | -0.01466675 | 250 kN MTS, CRES | d | h | n |  |  | d, RT | OB_TG1_R007 | Failure mode acceptable; 10% bending exceeded near end of test -after 518MPa compressive stress; loading rate 0.01933%/s; RH=58% | [15 empty] | 2 |  | 145 | 0.27 | GEV204; GEV206 after preliminary tests |  | 1.89 | 1.75 | various | Prime 20, slow hardener | PPG2002 |  |  | 73.23 | LM |  |  | 0.77 |  | 35 | UD material used in preliminary programme 2 (1 layer less than UD1) | 3.52 | 44.13 | 3.52 |  | 25 | 0 | 2.56 | [0°]4 | 0.04 | GE1 |  | 1.1 | UD2 | 0 | RAL |  | 53.31 |  |  | 0 | R0300 | V1 | 4 | Rectangular | 55 | 1R0300UD2 |  | -587.2566 |  | 0/0/0/0
Table OptiMat | 751 | GEV206_R0300_0074 | 1 | 53.31 | CRES | UD2 | 0 | LM | R0300 | GE1 | 3.67 |  | 25.25 | 25.25 | 92.6675 | 145 |  | 35 |  | TG 1 phase I | BM | 2003-04-08 | 2003-04-08 | STC |  | -46.817 |  | -46.817 | [8 empty] | -505.2149 | -505.2149 |  |  |  |  | -12627.22 |  |  | 1 | [10 empty] | 0.5 |  |  |  | 40.01 | [5 empty] | -0.01262722 | 250 kN MTS, CRES | d | h | n |  |  | d, RT | OB_TG1_R007 | Failure near tab probably due to buckling; 10% bending observed after 237MPa; loading rate 0.013%/s; RH=57% |  |  | x | [12 empty] | 2 |  | 145 | 0.27 | GEV204; GEV206 after preliminary tests |  | 1.89 | 1.75 | various | Prime 20, slow hardener | PPG2002 |  |  | 73.23 | LM |  |  | 0.77 |  | 35 | UD material used in preliminary programme 2 (1 layer less than UD1) | 3.52 | 44.13 | 3.52 |  | 25 | 0 | 2.56 | [0°]4 | 0.04 | GE1 |  | 1.1 | UD2 | 0 | RAL |  | 53.31 |  |  | 0 | R0300 | V1 | 4 | Rectangular | 55 | 1R0300UD2 |  | -505.2149 |  | 0/0/0/0
Table OptiMat | 749 | GEV207_R0400_0280 | 36 | 52.42024 | WMC | MD2 | 0 | LM | R0400 | GE1 | 6.6 |  | 29.53 | 29.53 | 194.898 | 150 |  | 40 |  | TG 1 phase I | BM | 2003-06-13 | 2003-06-13 | STC |  | -76.73222405 |  | -76.73222405 |  |  | 2.7 | 2.7 |  |  |  |  | -393.7045 | -393.7045 |  |  |  |  | -14386.49 |  |  | 1 | [10 empty] | 0.475 |  |  |  | 27.366265 | [5 empty] | -0.01438649 | 100 kN Schenck, WMC | d | h | n |  |  | d, RT | [15 empty] | SG, M, C, BTB | 120 | 2 | 75.48 | 150 | 0.6042214 | GEV205; GEV207 after preliminary tests |  | 1.897446 | 0.5699616 | various | Prime 20, slow hardener | PPG2002 |  |  | 71.82502 | LM |  |  | 0.5620443 |  | 40 | MD material used in preliminary programme 2 (1 layer less than MD1) | 6.57 | 46.56094 | 6.57 | 85.18 | 25 | 10 | 1.018823 | [[±45, 0°]4;±45] | 0.02018053 | GE1 |  | 0.9805088 | MD2 | 0 | WMC |  | 52.42024 |  |  | 5 | R0400 | V1 | 4 | Rectangular | 55 | 36R0400MD2 |  | -393.7045 |  | 45/-45/0/45/-45/0/45/-45/0/45/-45/0/45/-45
Table OptiMat | 747 | GEV207_R0400_0278 | 36 | 52.42024 | WMC | MD2 | 0 | LM | R0400 | GE1 | 6.5 |  | 25.3 | 25.3 | 164.45 | 150 |  | 40 |  | TG 1 phase I | BM | 2003-06-24 | 2003-06-24 | STC |  | -79.597 |  | -79.597 | [8 empty] | -484.0195 | -484.0195 | [7 empty] | 1 | [10 empty] | 1 | [10 empty] | 250 kN homebuilt, WMC | d | m | n |  |  | d, RT |  |  |  | x | [11 empty] | SG, M, C, BTB | 140 | 2 | 75.48 | 150 | 0.6042214 | GEV205; GEV207 after preliminary tests |  | 1.897446 | 0.5699616 | various | Prime 20, slow hardener | PPG2002 |  |  | 71.82502 | LM |  |  | 0.5620443 |  | 40 | MD material used in preliminary programme 2 (1 layer less than MD1) | 6.57 | 46.56094 | 6.57 | 85.18 | 25 | 10 | 1.018823 | [[±45, 0°]4;±45] | 0.02018053 | GE1 |  | 0.9805088 | MD2 | 0 | WMC |  | 52.42024 |  |  | 5 | R0400 | V1 | 4 | Rectangular | 55 | 36R0400MD2 |  | -484.0195 |  | 45/-45/0/45/-45/0/45/-45/0/45/-45/0/45/-45
Table OptiMat | 745 | GEV207_R0400_0276 | 36 | 52.42024 | WMC | MD2 | 0 | LM | R0400 | GE1 | 6.75 |  | 25.3 | 25.3 | 170.775 | 150 |  | 40 |  | TG 1 phase I | BM | 2003-06-13 | 2003-06-13 | STC |  | -79.17848984 |  | -79.17848984 |  |  | 4.5 | 4.5 |  |  |  |  | -463.6422 | -463.6422 |  |  |  |  | -16070.49 |  |  | 1 | [10 empty] | 1 |  |  |  | 28.850537 | [5 empty] | -0.01607049 | 100 kN Schenck, WMC | d | h | n |  |  | d, RT |  | SLIP, no failure | [13 empty] | SG, M, C, BTB | 140 | 2 | 75.48 | 150 | 0.6042214 | GEV205; GEV207 after preliminary tests |  | 1.897446 | 0.5699616 | various | Prime 20, slow hardener | PPG2002 |  |  | 71.82502 | LM |  |  | 0.5620443 |  | 40 | MD material used in preliminary programme 2 (1 layer less than MD1) | 6.57 | 46.56094 | 6.57 | 85.18 | 25 | 10 | 1.018823 | [[±45, 0°]4;±45] | 0.02018053 | GE1 |  | 0.9805088 | MD2 | 0 | WMC |  | 52.42024 |  |  | 5 | R0400 | V1 | 4 | Rectangular | 55 | 36R0400MD2 |  | -463.6422 |  | 45/-45/0/45/-45/0/45/-45/0/45/-45/0/45/-45
Table OptiMat | 744 | GEV207_R0400_0275 | 36 | 52.42024 | WMC | MD2 | 0 | LM | R0400 | GE1 | 6.6 |  | 25.3 | 25.3 | 166.98 | 150 |  | 40 |  | TG 1 phase I | BM | 2003-06-13 | 2003-06-13 | STC |  | -78.85195 |  | -78.85195 |  |  | 2.7 | 2.7 |  |  |  |  | -472.2239 | -472.2239 |  |  |  |  | -14627.67 |  |  | 1 | [10 empty] | 0.25 |  |  |  | 32.282916 | [5 empty] | -0.01462767 | 100 kN Schenck, WMC | d | h | n |  |  | d, RT |  |  |  | x | [11 empty] | SG, M, C, BTB | 140 | 2 | 75.48 | 150 | 0.6042214 | GEV205; GEV207 after preliminary tests |  | 1.897446 | 0.5699616 | various | Prime 20, slow hardener | PPG2002 |  |  | 71.82502 | LM |  |  | 0.5620443 |  | 40 | MD material used in preliminary programme 2 (1 layer less than MD1) | 6.57 | 46.56094 | 6.57 | 85.18 | 25 | 10 | 1.018823 | [[±45, 0°]4;±45] | 0.02018053 | GE1 |  | 0.9805088 | MD2 | 0 | WMC |  | 52.42024 |  |  | 5 | R0400 | V1 | 4 | Rectangular | 55 | 36R0400MD2 |  | -472.2239 |  | 45/-45/0/45/-45/0/45/-45/0/45/-45/0/45/-45
Table OptiMat | 739 | GEV207_R0400_0270 | 36 | 52.42024 | WMC | MD2 | 0 | LM | R0400 | GE1 | 6.6 |  | 25.1 | 25.1 | 165.66 | 150 |  | 40 |  | TG 1 phase I | BM | 2003-06-24 | 2003-06-24 | STC |  | -77.034 |  | -77.034 |  |  | 1.5 | 1.5 |  |  |  |  | -465.0127 | -465.0127 |  |  |  |  | -14441.39 |  |  | 1 | [10 empty] | 0.25 |  |  |  | 32.2 | [5 empty] | -0.01444139 | 250 kN homebuilt, WMC | d | m | n |  |  | d, RT | [15 empty] | SG, M, C, BTB | 120 | 2 | 75.48 | 150 | 0.6042214 | GEV205; GEV207 after preliminary tests |  | 1.897446 | 0.5699616 | various | Prime 20, slow hardener | PPG2002 |  |  | 71.82502 | LM |  |  | 0.5620443 |  | 40 | MD material used in preliminary programme 2 (1 layer less than MD1) | 6.57 | 46.56094 | 6.57 | 85.18 | 25 | 10 | 1.018823 | [[±45, 0°]4;±45] | 0.02018053 | GE1 |  | 0.9805088 | MD2 | 0 | WMC |  | 52.42024 |  |  | 5 | R0400 | V1 | 4 | Rectangular | 55 | 36R0400MD2 |  | -465.0127 |  | 45/-45/0/45/-45/0/45/-45/0/45/-45/0/45/-45
Table OptiMat | 736 | GEV207_R0400_0267 | 36 | 52.42024 | WMC | MD2 | 0 | LM | R0400 | GE1 | 6.6 |  | 25.2 | 25.2 | 166.32 | 150 |  | 40 |  | TG 1 phase I | BM | 2003-06-13 | 2003-06-13 | STC |  | -79.9929841 |  | -79.9929841 |  |  | 2.6 | 2.6 |  |  |  |  | -480.9583 | -480.9583 |  |  |  |  | -17397.93 |  |  | 1 | [10 empty] | 0.25 |  |  |  | 27.644566 | [5 empty] | -0.01739793 | 100 kN Schenck, WMC | d | h | n |  |  | d, RT | [15 empty] | SG, M, C, BTB | 140 | 2 | 75.48 | 150 | 0.6042214 | GEV205; GEV207 after preliminary tests |  | 1.897446 | 0.5699616 | various | Prime 20, slow hardener | PPG2002 |  |  | 71.82502 | LM |  |  | 0.5620443 |  | 40 | MD material used in preliminary programme 2 (1 layer less than MD1) | 6.57 | 46.56094 | 6.57 | 85.18 | 25 | 10 | 1.018823 | [[±45, 0°]4;±45] | 0.02018053 | GE1 |  | 0.9805088 | MD2 | 0 | WMC |  | 52.42024 |  |  | 5 | R0400 | V1 | 4 | Rectangular | 55 | 36R0400MD2 |  | -480.9583 |  | 45/-45/0/45/-45/0/45/-45/0/45/-45/0/45/-45
Table OptiMat | 733 | GEV207_R0400_0264 | 36 | 52.42024 | WMC | MD2 | 0 | LM | R0400 | GE1 | 6.6 |  | 25.2 | 25.2 | 166.32 | 150 |  | 40 |  | TG 1 phase I | BM | 2003-06-13 | 2003-06-13 | STC |  | -78.759183 |  | -78.759183 |  |  | 2.4 | 2.4 |  |  |  |  | -473.5401 | -473.5401 |  |  |  |  | -17245.33 |  |  | 1 | [10 empty] | 1 |  |  |  | 27.459032 | [5 empty] | -0.01724533 | 100 kN Schenck, WMC | d | h | n |  |  | d, RT | [15 empty] | SG, M, C, BTB | 140 | 2 | 75.48 | 150 | 0.6042214 | GEV205; GEV207 after preliminary tests |  | 1.897446 | 0.5699616 | various | Prime 20, slow hardener | PPG2002 |  |  | 71.82502 | LM |  |  | 0.5620443 |  | 40 | MD material used in preliminary programme 2 (1 layer less than MD1) | 6.57 | 46.56094 | 6.57 | 85.18 | 25 | 10 | 1.018823 | [[±45, 0°]4;±45] | 0.02018053 | GE1 |  | 0.9805088 | MD2 | 0 | WMC |  | 52.42024 |  |  | 5 | R0400 | V1 | 4 | Rectangular | 55 | 36R0400MD2 |  | -473.5401 |  | 45/-45/0/45/-45/0/45/-45/0/45/-45/0/45/-45
Table OptiMat | 730 | GEV207_R0400_0261 | 36 | 52.42024 | WMC | MD2 | 0 | LM | R0400 | GE1 | 6.5 |  | 25.3 | 25.3 | 164.45 | 150 |  | 40 |  | TG 1 phase I | BM | 2003-06-23 | 2003-06-23 | STT |  | 90.341 |  | 90.341 |  |  | 2.3 | 2.3 |  |  |  |  | 549.3524 | 549.3524 |  |  |  |  | 18434.64 |  |  | 1 | [10 empty] | 1 |  |  | 29.8 | [5 empty] | 0.01843464 |  | 250 kN homebuilt, WMC | d | m | n |  |  | d, RT | [15 empty] | SG, M, C, BTB | 140 | 2 | 75.48 | 150 | 0.6042214 | GEV205; GEV207 after preliminary tests |  | 1.897446 | 0.5699616 | various | Prime 20, slow hardener | PPG2002 |  |  | 71.82502 | LM |  |  | 0.5620443 |  | 40 | MD material used in preliminary programme 2 (1 layer less than MD1) | 6.57 | 46.56094 | 6.57 | 85.18 | 25 | 10 | 1.018823 | [[±45, 0°]4;±45] | 0.02018053 | GE1 |  | 0.9805088 | MD2 | 0 | WMC |  | 52.42024 |  |  | 5 | R0400 | V1 | 4 | Rectangular | 55 | 36R0400MD2 | 549.3524 |  |  | 45/-45/0/45/-45/0/45/-45/0/45/-45/0/45/-45
Table OptiMat | 728 | GEV207_R0400_0259 | 36 | 52.42024 | WMC | MD2 | 0 | LM | R0400 | GE1 | 6.6 |  | 25.4 | 25.4 | 167.64 | 150 |  | 40 |  | TG 1 phase I | BM | 2003-06-23 | 2003-06-23 | STT |  | 89.608 |  | 89.608 |  |  | 2.3 | 2.3 |  |  |  |  | 534.5264 | 534.5264 |  |  |  |  | 18954.84 |  |  | 1 | [10 empty] | 1 |  |  | 28.2 | [5 empty] | 0.01895484 |  | 250 kN homebuilt, WMC | d | m | n |  |  | d, RT | [15 empty] | SG, M, C, BTB | 120 | 2 | 75.48 | 150 | 0.6042214 | GEV205; GEV207 after preliminary tests |  | 1.897446 | 0.5699616 | various | Prime 20, slow hardener | PPG2002 |  |  | 71.82502 | LM |  |  | 0.5620443 |  | 40 | MD material used in preliminary programme 2 (1 layer less than MD1) | 6.57 | 46.56094 | 6.57 | 85.18 | 25 | 10 | 1.018823 | [[±45, 0°]4;±45] | 0.02018053 | GE1 |  | 0.9805088 | MD2 | 0 | WMC |  | 52.42024 |  |  | 5 | R0400 | V1 | 4 | Rectangular | 55 | 36R0400MD2 | 534.5264 |  |  | 45/-45/0/45/-45/0/45/-45/0/45/-45/0/45/-45
Table OptiMat | 725 | GEV207_R0400_0256 | 37 | 51.63707 | WMC | MD2 | 0 | LM | R0400 | GE1 | 6.7 |  | 25.3 | 25.3 | 169.51 | 150 |  | 40 |  | TG 1 phase I | BM | 2003-06-13 | 2003-06-13 | STC |  | -79.5848093 |  | -79.5848093 |  |  | 2.4 | 2.4 |  |  |  |  | -469.4992 | -469.4992 |  |  |  |  | -17714.59 |  |  | 1 | [10 empty] | 0.25 |  |  |  | 26.5035319 | [5 empty] | -0.01771459 | 100 kN Schenck, WMC | d | h | n |  |  | d, RT | [15 empty] | SG, M, C, BTB | 160 | 2 | 77.7 | 150 | 0.2138868 | GEV205; GEV207 after preliminary tests |  | 1.880929 | 0.5142225 | various | Prime 20, slow hardener | PPG2002 |  |  | 71.37672 | LM |  |  | 0.1596615 |  | 40 | MD material used in preliminary programme 2 (1 layer less than MD1) | 6.57 | 46.89589 | 6.57 | 85.68 | 25 | 10 | 1.467042 | [[±45, 0°]4;±45] | 0.0129912 | GE1 |  | 0.4992444 | MD2 | 0 | UP |  | 51.63707 |  |  | 5 | R0400 | V1 | 4 | Rectangular | 55 | 37R0400MD2 |  | -469.4992 |  | 45/-45/0/45/-45/0/45/-45/0/45/-45/0/45/-45
Table OptiMat | 723 | GEV207_R0400_0234 | 38 | 52.82994 | WMC | MD2 | 0 | LM | R0400 | GE1 | 6.7 |  | 25.3 | 25.3 | 169.51 | 150 |  | 40 |  | TG 1 phase I | BM | 2003-06-24 | 2003-06-24 | STT |  | 92.782 |  | 92.782 |  |  | 2.4 | 2.4 |  |  |  |  | 547.3541 | 547.3541 |  |  |  |  | 20891.38 |  |  | 1 | [10 empty] | 1 |  |  | 26.2 | [5 empty] | 0.02089138 |  | 250 kN homebuilt, WMC | d | m | n |  |  | d, RT | [15 empty] | F: SG, M, C |  | 2 | 72.48 | 150 | 0.1844772 | GEV205; GEV207 after preliminary tests |  | 1.904776 | 0.5453625 | various | Prime 20, slow hardener | PPG2002 |  |  | 72.1124 | LM |  |  | 0.3999397 |  | 40 | MD material used in preliminary programme 2 (1 layer less than MD1) | 6.57 | 46.27154 | 6.57 | 87.58 | 25 | 10 | 0.8985268 | [[±45, 0°]4;±45] | 0.009702182 | GE1 |  | 0.2912359 | MD2 | 0 | UP |  | 52.82994 |  |  | 5 | R0400 | V1 | 4 | Rectangular | 55 | 38R0400MD2 | 547.3541 |  |  | 45/-45/0/45/-45/0/45/-45/0/45/-45/0/45/-45
Table OptiMat | 715 | GEV207_R0400_0226 | 38 | 52.82994 | WMC | MD2 | 0 | LM | R0400 | GE1 | 6.7 |  | 25.3 | 25.3 | 169.51 | 150 |  | 40 |  | TG 1 phase I | BM | 2003-06-24 | 2003-06-24 | STC |  | -79.719 |  | -79.719 |  |  | 1.7 | 1.7 |  |  |  |  | -470.2908 | -470.2908 |  |  |  |  | -14929.87 |  |  | 1 | [10 empty] | 0.25 |  |  |  | 31.5 | [5 empty] | -0.01492987 | 250 kN homebuilt, WMC | d | m | n |  |  | d, RT | [15 empty] | SG, M, C, BTB |  | 2 | 72.48 | 150 | 0.1844772 | GEV205; GEV207 after preliminary tests |  | 1.904776 | 0.5453625 | various | Prime 20, slow hardener | PPG2002 |  |  | 72.1124 | LM |  |  | 0.3999397 |  | 40 | MD material used in preliminary programme 2 (1 layer less than MD1) | 6.57 | 46.27154 | 6.57 | 87.58 | 25 | 10 | 0.8985268 | [[±45, 0°]4;±45] | 0.009702182 | GE1 |  | 0.2912359 | MD2 | 0 | UP |  | 52.82994 |  |  | 5 | R0400 | V1 | 4 | Rectangular | 55 | 38R0400MD2 |  | -470.2908 |  | 45/-45/0/45/-45/0/45/-45/0/45/-45/0/45/-45
Table OptiMat | 712 | GEV207_R0400_0223 | 38 | 52.82994 | WMC | MD2 | 0 | LM | R0400 | GE1 | 6.7 |  | 25.3 | 25.3 | 169.51 | 150 |  | 40 |  | TG 1 phase I | BM | 2003-06-24 | 2003-06-24 | STC |  | -77.644 |  | -77.644 |  |  | 1.6 | 1.6 |  |  |  |  | -458.0497 | -458.0497 |  |  |  |  | -15474.65 |  |  | 1 | [10 empty] | 0.25 |  |  |  | 29.6 | [5 empty] | -0.01547465 | 250 kN homebuilt, WMC | d | m | n |  |  | d, RT |  |  |  | x | [11 empty] | SG, M, C, BTB |  | 2 | 72.48 | 150 | 0.1844772 | GEV205; GEV207 after preliminary tests |  | 1.904776 | 0.5453625 | various | Prime 20, slow hardener | PPG2002 |  |  | 72.1124 | LM |  |  | 0.3999397 |  | 40 | MD material used in preliminary programme 2 (1 layer less than MD1) | 6.57 | 46.27154 | 6.57 | 87.58 | 25 | 10 | 0.8985268 | [[±45, 0°]4;±45] | 0.009702182 | GE1 |  | 0.2912359 | MD2 | 0 | UP |  | 52.82994 |  |  | 5 | R0400 | V1 | 4 | Rectangular | 55 | 38R0400MD2 |  | -458.0497 |  | 45/-45/0/45/-45/0/45/-45/0/45/-45/0/45/-45
Table OptiMat | 710 | GEV207_R0400_0024 | 14 | 53.03946 | WMC | MD2 | 0 | LM | R0400 | GE1 | 6.9 |  | 25.2 | 25.2 | 173.88 | 150 |  | 40 |  | TG 3 phase I | BM | 2003-05-07 | 2003-05-07 | STC |  | -79.719 |  | -79.719 |  |  | 1.9 | 1.9 |  |  |  |  | -458.4714 | -458.4714 |  |  |  |  | -16793.82 |  |  | 1 | [10 empty] | 0.25 |  |  |  | 27.3 | [5 empty] | -0.01679382 | 250 kN homebuilt, WMC | d | m | n |  |  | d, RT |  | SLIP, no failure | [13 empty] | SG, M, C, BTB |  | 2 | 74.23 | 150 | 0.4856204 | GEV205; GEV207 after preliminary tests |  | 1.9 | 1.122936 | various | Prime 20, slow hardener | PPG2002 |  |  | 72.49799 | LM |  |  | 1.000837 |  | 40 | MD material used in preliminary programme 2 (1 layer less than MD1) | 6.57 | 45.57101 | 6.57 | 87.09 | 25 | 10 | 1.389528 | [[±45, 0°]4;±45] | 0.02 | GE1 |  | 0.5270279 | MD2 | 0 | CRES |  | 53.03946 |  |  | 5 | R0400 | V1 | 4 | Rectangular | 55 | 14R0400MD2 |  | -458.4714 |  | 45/-45/0/45/-45/0/45/-45/0/45/-45/0/45/-45
Table OptiMat | 708 | GEV207_R0400_0022 | 14 | 53.03946 | WMC | MD2 | 0 | LM | R0400 | GE1 | 6.7 |  | 25.2 | 25.2 | 168.84 | 150 |  | 40 |  | TG 1 phase I | BM | 2003-05-06 | 2003-05-06 | STT |  | 90.585 |  | 90.585 |  |  | 2.4 | 2.4 |  |  |  |  | 536.5139 | 536.5139 |  |  |  |  | 21546.74 |  |  | 1 | [10 empty] | 1 |  |  | 24.9 | [5 empty] | 0.02154674 |  | 250 kN homebuilt, WMC | d | m | n |  |  | d, RT | [15 empty] | F: SG, M, C |  | 2 | 74.23 | 150 | 0.4856204 | GEV205; GEV207 after preliminary tests |  | 1.9 | 1.122936 | various | Prime 20, slow hardener | PPG2002 |  |  | 72.49799 | LM |  |  | 1.000837 |  | 40 | MD material used in preliminary programme 2 (1 layer less than MD1) | 6.57 | 45.57101 | 6.57 | 87.09 | 25 | 10 | 1.389528 | [[±45, 0°]4;±45] | 0.02 | GE1 |  | 0.5270279 | MD2 | 0 | CRES |  | 53.03946 |  |  | 5 | R0400 | V1 | 4 | Rectangular | 55 | 14R0400MD2 | 536.5139 |  |  | 45/-45/0/45/-45/0/45/-45/0/45/-45/0/45/-45
Table OptiMat | 707 | GEV207_R0400_0021 | 14 | 53.03946 | WMC | MD2 | 0 | LM | R0400 | GE1 | 6.7 |  | 25.2 | 25.2 | 168.84 | 150 |  | 40 |  | TG 1 phase I | BM | 2003-05-06 | 2003-05-06 | STT |  | 92.9 |  | 92.9 |  |  | 2.4 | 2.4 |  |  |  |  | 550.2251 | 550.2251 |  |  |  |  | 21834.33 |  |  | 1 | [10 empty] | 1 |  |  | 25.2 | [5 empty] | 0.02183433 |  | 250 kN homebuilt, WMC | d | m | n |  |  | d, RT | [15 empty] | SG, M, C, BTB |  | 2 | 74.23 | 150 | 0.4856204 | GEV205; GEV207 after preliminary tests |  | 1.9 | 1.122936 | various | Prime 20, slow hardener | PPG2002 |  |  | 72.49799 | LM |  |  | 1.000837 |  | 40 | MD material used in preliminary programme 2 (1 layer less than MD1) | 6.57 | 45.57101 | 6.57 | 87.09 | 25 | 10 | 1.389528 | [[±45, 0°]4;±45] | 0.02 | GE1 |  | 0.5270279 | MD2 | 0 | CRES |  | 53.03946 |  |  | 5 | R0400 | V1 | 4 | Rectangular | 55 | 14R0400MD2 | 550.2251 |  |  | 45/-45/0/45/-45/0/45/-45/0/45/-45/0/45/-45
Table OptiMat | 706 | GEV207_R0400_0020 | 14 | 53.03946 | WMC | MD2 | 0 | LM | R0400 | GE1 | 6.8 |  | 25.3 | 25.3 | 172.04 | 150 |  | 40 |  | TG 1 phase I | BM | 2003-05-06 | 2003-05-06 | STT |  | 89.9 |  | 89.9 |  |  | 2.4 | 2.4 |  |  |  |  | 522.5529 | 522.5529 |  |  |  |  | 20098.19 |  |  | 1 | [10 empty] | 1 |  |  | 26 | [5 empty] | 0.02009819 |  | 250 kN homebuilt, WMC | d | m | n |  |  | d, RT | [15 empty] | SG, M, C, BTB |  | 2 | 74.23 | 150 | 0.4856204 | GEV205; GEV207 after preliminary tests |  | 1.9 | 1.122936 | various | Prime 20, slow hardener | PPG2002 |  |  | 72.49799 | LM |  |  | 1.000837 |  | 40 | MD material used in preliminary programme 2 (1 layer less than MD1) | 6.57 | 45.57101 | 6.57 | 87.09 | 25 | 10 | 1.389528 | [[±45, 0°]4;±45] | 0.02 | GE1 |  | 0.5270279 | MD2 | 0 | CRES |  | 53.03946 |  |  | 5 | R0400 | V1 | 4 | Rectangular | 55 | 14R0400MD2 | 522.5529 |  |  | 45/-45/0/45/-45/0/45/-45/0/45/-45/0/45/-45
Table OptiMat | 704 | GEV207_R0400_0018 | 14 | 53.03946 | WMC | MD2 | 0 | LM | R0400 | GE1 | 6.8 |  | 25.2 | 25.2 | 171.36 | 150 |  | 40 |  | TG 1 phase I | BM | 2003-05-07 | 2003-05-07 | STT |  | 89.608 |  | 89.608 |  |  | 2.3 | 2.3 |  |  |  |  | 522.9225 | 522.9225 |  |  |  |  | 20506.76 |  |  | 1 | [10 empty] | 1 |  |  | 25.5 | [5 empty] | 0.02050676 |  | 250 kN homebuilt, WMC | d | m | n |  |  | d, RT | [15 empty] | F: SG, M, C |  | 2 | 74.23 | 150 | 0.4856204 | GEV205; GEV207 after preliminary tests |  | 1.9 | 1.122936 | various | Prime 20, slow hardener | PPG2002 |  |  | 72.49799 | LM |  |  | 1.000837 |  | 40 | MD material used in preliminary programme 2 (1 layer less than MD1) | 6.57 | 45.57101 | 6.57 | 87.09 | 25 | 10 | 1.389528 | [[±45, 0°]4;±45] | 0.02 | GE1 |  | 0.5270279 | MD2 | 0 | CRES |  | 53.03946 |  |  | 5 | R0400 | V1 | 4 | Rectangular | 55 | 14R0400MD2 | 522.9225 |  |  | 45/-45/0/45/-45/0/45/-45/0/45/-45/0/45/-45
Table OptiMat | 703 | GEV207_R0400_0017 | 14 | 53.03946 | WMC | MD2 | 0 | LM | R0400 | GE1 | 6.9 |  | 25.1 | 25.1 | 173.19 | 150 |  | 40 |  | TG 3 phase I | BM | 2003-05-07 | 2003-05-07 | STC |  | -83.748 |  | -83.748 |  |  | 2.1 | 2.1 |  |  |  |  | -483.5614 | -483.5614 |  |  |  |  | -18043.34 |  |  | 1 | [10 empty] | 0.25 |  |  |  | 26.8 | [5 empty] | -0.01804334 | 250 kN homebuilt, WMC | d | m | n |  |  | d, RT | [15 empty] | SG, M, C, BTB |  | 2 | 74.23 | 150 | 0.4856204 | GEV205; GEV207 after preliminary tests |  | 1.9 | 1.122936 | various | Prime 20, slow hardener | PPG2002 |  |  | 72.49799 | LM |  |  | 1.000837 |  | 40 | MD material used in preliminary programme 2 (1 layer less than MD1) | 6.57 | 45.57101 | 6.57 | 87.09 | 25 | 10 | 1.389528 | [[±45, 0°]4;±45] | 0.02 | GE1 |  | 0.5270279 | MD2 | 0 | CRES |  | 53.03946 |  |  | 5 | R0400 | V1 | 4 | Rectangular | 55 | 14R0400MD2 |  | -483.5614 |  | 45/-45/0/45/-45/0/45/-45/0/45/-45/0/45/-45
Table OptiMat | 701 | GEV207_R0400_0015 | 14 | 53.03946 | WMC | MD2 | 0 | LM | R0400 | GE1 | 6.8 |  | 25.2 | 25.2 | 171.36 | 150 |  | 40 |  | TG 1 phase I | BM | 2003-05-02 | 2003-05-02 | STT |  | 89.5 |  | 89.5 |  |  | 2.4 | 2.4 |  |  |  |  | 522.2923 | 522.2923 |  |  |  |  | 20643.96 |  |  | 1 | [10 empty] | 0.25 |  |  | 25.3 | [5 empty] | 0.02064396 |  | 250 kN homebuilt, WMC | d | m | n |  |  | d, RT | [15 empty] | F: SG, M, C |  | 2 | 74.23 | 150 | 0.4856204 | GEV205; GEV207 after preliminary tests |  | 1.9 | 1.122936 | various | Prime 20, slow hardener | PPG2002 |  |  | 72.49799 | LM |  |  | 1.000837 |  | 40 | MD material used in preliminary programme 2 (1 layer less than MD1) | 6.57 | 45.57101 | 6.57 | 87.09 | 25 | 10 | 1.389528 | [[±45, 0°]4;±45] | 0.02 | GE1 |  | 0.5270279 | MD2 | 0 | CRES |  | 53.03946 |  |  | 5 | R0400 | V1 | 4 | Rectangular | 55 | 14R0400MD2 | 522.2923 |  |  | 45/-45/0/45/-45/0/45/-45/0/45/-45/0/45/-45
Table OptiMat | 700 | GEV207_R0400_0014 | 14 | 53.03946 | WMC | MD2 | 0 | LM | R0400 | GE1 | 6.8 |  | 25.1 | 25.1 | 170.68 | 150 |  | 40 |  | TG 3 phase I | BM | 2003-05-07 | 2003-05-07 | STC |  | -77.278 |  | -77.278 | [8 empty] | -452.7654 | -452.7654 |  |  |  |  | -16584.81 |  |  | 1 | [10 empty] | 0.25 |  |  |  | 27.3 | [5 empty] | -0.01658481 | 250 kN homebuilt, WMC | d | m | n |  |  | d, RT |  | SLIP, no failure | [13 empty] | SG, M, C, BTB |  | 2 | 74.23 | 150 | 0.4856204 | GEV205; GEV207 after preliminary tests |  | 1.9 | 1.122936 | various | Prime 20, slow hardener | PPG2002 |  |  | 72.49799 | LM |  |  | 1.000837 |  | 40 | MD material used in preliminary programme 2 (1 layer less than MD1) | 6.57 | 45.57101 | 6.57 | 87.09 | 25 | 10 | 1.389528 | [[±45, 0°]4;±45] | 0.02 | GE1 |  | 0.5270279 | MD2 | 0 | CRES |  | 53.03946 |  |  | 5 | R0400 | V1 | 4 | Rectangular | 55 | 14R0400MD2 |  | -452.7654 |  | 45/-45/0/45/-45/0/45/-45/0/45/-45/0/45/-45
Table OptiMat | 698 | GEV207_R0400_0012 | 14 | 53.03946 | WMC | MD2 | 0 | LM | R0400 | GE1 | 6.7 |  | 25.2 | 25.2 | 168.84 | 150 |  | 40 |  | TG 1 phase I | BM | 2003-05-07 | 2003-05-07 | STC |  | -78.987 |  | -78.987 |  |  | 1.9 | 1.9 |  |  |  |  | -467.8216 | -467.8216 |  |  |  |  | -17073.78 |  |  | 1 | [10 empty] | 0.25 |  |  |  | 27.4 | [5 empty] | -0.01707378 | 250 kN homebuilt, WMC | d | m | n |  |  | d, RT |  | Upper front tab not attached 2 mm on gauge side | [13 empty] | SG, M, C, BTB |  | 2 | 74.23 | 150 | 0.4856204 | GEV205; GEV207 after preliminary tests |  | 1.9 | 1.122936 | various | Prime 20, slow hardener | PPG2002 |  |  | 72.49799 | LM |  |  | 1.000837 |  | 40 | MD material used in preliminary programme 2 (1 layer less than MD1) | 6.57 | 45.57101 | 6.57 | 87.09 | 25 | 10 | 1.389528 | [[±45, 0°]4;±45] | 0.02 | GE1 |  | 0.5270279 | MD2 | 0 | CRES |  | 53.03946 |  |  | 5 | R0400 | V1 | 4 | Rectangular | 55 | 14R0400MD2 |  | -467.8216 |  | 45/-45/0/45/-45/0/45/-45/0/45/-45/0/45/-45
Table OptiMat | 697 | GEV207_R0400_0011 | 14 | 53.03946 | WMC | MD2 | 0 | LM | R0400 | GE1 | 6.8 |  | 25.3 | 25.3 | 172.04 | 150 |  | 40 |  | TG 1 phase I | BM | 2003-05-07 | 2003-05-07 | STC |  | -78.987 |  | -78.987 |  |  | 2 | 2 |  |  |  |  | -459.12 | -459.12 |  |  |  |  | -17131.34 |  |  | 1 | [10 empty] | 1 |  |  |  | 26.8 | [5 empty] | -0.01713134 | 250 kN homebuilt, WMC | d | m | n |  |  | d, RT | [15 empty] | SG, M, C, BTB |  | 2 | 74.23 | 150 | 0.4856204 | GEV205; GEV207 after preliminary tests |  | 1.9 | 1.122936 | various | Prime 20, slow hardener | PPG2002 |  |  | 72.49799 | LM |  |  | 1.000837 |  | 40 | MD material used in preliminary programme 2 (1 layer less than MD1) | 6.57 | 45.57101 | 6.57 | 87.09 | 25 | 10 | 1.389528 | [[±45, 0°]4;±45] | 0.02 | GE1 |  | 0.5270279 | MD2 | 0 | CRES |  | 53.03946 |  |  | 5 | R0400 | V1 | 4 | Rectangular | 55 | 14R0400MD2 |  | -459.12 |  | 45/-45/0/45/-45/0/45/-45/0/45/-45/0/45/-45
Table OptiMat | 696 | GEV207_R0400_0010 | 14 | 53.03946 | WMC | MD2 | 0 | LM | R0400 | GE1 | 6.7 |  | 25.3 | 25.3 | 169.51 | 150 |  | 40 |  | TG 1 phase I | BM | 2003-05-07 | 2003-05-07 | STC |  | -83.504 |  | -83.504 |  |  | 2 | 2 |  |  |  |  | -492.6199 | -492.6199 |  |  |  |  | -18044.69 |  |  | 1 | [10 empty] | 0.25 |  |  |  | 27.3 | [5 empty] | -0.01804469 | 250 kN homebuilt, WMC | d | m | n |  |  | d, RT | [15 empty] | SG, M, C, BTB |  | 2 | 74.23 | 150 | 0.4856204 | GEV205; GEV207 after preliminary tests |  | 1.9 | 1.122936 | various | Prime 20, slow hardener | PPG2002 |  |  | 72.49799 | LM |  |  | 1.000837 |  | 40 | MD material used in preliminary programme 2 (1 layer less than MD1) | 6.57 | 45.57101 | 6.57 | 87.09 | 25 | 10 | 1.389528 | [[±45, 0°]4;±45] | 0.02 | GE1 |  | 0.5270279 | MD2 | 0 | CRES |  | 53.03946 |  |  | 5 | R0400 | V1 | 4 | Rectangular | 55 | 14R0400MD2 |  | -492.6199 |  | 45/-45/0/45/-45/0/45/-45/0/45/-45/0/45/-45
Table OptiMat | 695 | GEV207_R0400_0009 | 14 | 53.03946 | WMC | MD2 | 0 | LM | R0400 | GE1 | 6.7 |  | 25.2 | 25.2 | 168.84 | 150 |  | 40 |  | TG 1 phase I | BM | 2003-05-02 | 2003-05-02 | STT |  | 87.4 |  | 87.4 |  |  | 2.3 | 2.3 |  |  |  |  | 517.6498 | 517.6498 |  |  |  |  | 19986.48 |  |  | 1 | [10 empty] | 0.25 |  |  | 25.9 | [5 empty] | 0.01998648 |  | 250 kN homebuilt, WMC | d | m | n |  |  | d, RT | [15 empty] | F: SG, M, C |  | 2 | 74.23 | 150 | 0.4856204 | GEV205; GEV207 after preliminary tests |  | 1.9 | 1.122936 | various | Prime 20, slow hardener | PPG2002 |  |  | 72.49799 | LM |  |  | 1.000837 |  | 40 | MD material used in preliminary programme 2 (1 layer less than MD1) | 6.57 | 45.57101 | 6.57 | 87.09 | 25 | 10 | 1.389528 | [[±45, 0°]4;±45] | 0.02 | GE1 |  | 0.5270279 | MD2 | 0 | CRES |  | 53.03946 |  |  | 5 | R0400 | V1 | 4 | Rectangular | 55 | 14R0400MD2 | 517.6498 |  |  | 45/-45/0/45/-45/0/45/-45/0/45/-45/0/45/-45
Table OptiMat | 694 | GEV207_R0400_0008 | 14 | 53.03946 | WMC | MD2 | 0 | LM | R0400 | GE1 | 6.8 |  | 25.1 | 25.1 | 170.68 | 150 |  | 40 |  | TG 1 phase I | BM | 2003-05-07 | 2003-05-07 | STT |  | 86.922 |  | 86.922 |  |  | 2.3 | 2.3 |  |  |  |  | 509.2688 | 509.2688 |  |  |  |  | 18861.81 |  |  | 1 | [10 empty] | 1 |  |  | 27 | [5 empty] | 0.01886181 |  | 250 kN homebuilt, WMC | d | m | n |  |  | d, RT | [15 empty] | F: SG, M, C |  | 2 | 74.23 | 150 | 0.4856204 | GEV205; GEV207 after preliminary tests |  | 1.9 | 1.122936 | various | Prime 20, slow hardener | PPG2002 |  |  | 72.49799 | LM |  |  | 1.000837 |  | 40 | MD material used in preliminary programme 2 (1 layer less than MD1) | 6.57 | 45.57101 | 6.57 | 87.09 | 25 | 10 | 1.389528 | [[±45, 0°]4;±45] | 0.02 | GE1 |  | 0.5270279 | MD2 | 0 | CRES |  | 53.03946 |  |  | 5 | R0400 | V1 | 4 | Rectangular | 55 | 14R0400MD2 | 509.2688 |  |  | 45/-45/0/45/-45/0/45/-45/0/45/-45/0/45/-45
Table OptiMat | 693 | GEV207_R0400_0007 | 14 | 53.03946 | WMC | MD2 | 0 | LM | R0400 | GE1 | 6.8 |  | 25.2 | 25.2 | 171.36 | 150 |  | 40 |  | TG 1 phase I | BM | 2003-05-07 | 2003-05-07 | STC |  | -79.697 |  | -79.697 |  |  | 1.8 | 1.8 |  |  |  |  | -465.0852 | -465.0852 |  |  |  |  | -16669.72 |  |  | 1 | [10 empty] | 0.25 |  |  |  | 27.9 | [5 empty] | -0.01666972 | 250 kN homebuilt, WMC | d | m | n |  |  | d, RT |  | Slip at -79 kN, no failure | [13 empty] | SG, M, C, BTB |  | 2 | 74.23 | 150 | 0.4856204 | GEV205; GEV207 after preliminary tests |  | 1.9 | 1.122936 | various | Prime 20, slow hardener | PPG2002 |  |  | 72.49799 | LM |  |  | 1.000837 |  | 40 | MD material used in preliminary programme 2 (1 layer less than MD1) | 6.57 | 45.57101 | 6.57 | 87.09 | 25 | 10 | 1.389528 | [[±45, 0°]4;±45] | 0.02 | GE1 |  | 0.5270279 | MD2 | 0 | CRES |  | 53.03946 |  |  | 5 | R0400 | V1 | 4 | Rectangular | 55 | 14R0400MD2 |  | -465.0852 |  | 45/-45/0/45/-45/0/45/-45/0/45/-45/0/45/-45
Table OptiMat | 690 | GEV207_R0400_0004 | 14 | 53.03946 | WMC | MD2 | 0 | LM | R0400 | GE1 | 6.7 |  | 25.2 | 25.2 | 168.84 | 150 |  | 40 |  | TG 1 phase I | BM | 2003-05-06 | 2003-05-06 | STT |  | 84 |  | 84 |  |  | 2.1 | 2.1 |  |  |  |  | 497.5124 | 497.5124 |  |  |  |  | 17038.1 |  |  | 1 | [10 empty] | 1 |  |  | 29.2 | [5 empty] | 0.0170381 |  | 250 kN homebuilt, WMC | d | m | n |  |  | d, RT | [6 empty] | x | [8 empty] | F: SG, M, C |  | 2 | 74.23 | 150 | 0.4856204 | GEV205; GEV207 after preliminary tests |  | 1.9 | 1.122936 | various | Prime 20, slow hardener | PPG2002 |  |  | 72.49799 | LM |  |  | 1.000837 |  | 40 | MD material used in preliminary programme 2 (1 layer less than MD1) | 6.57 | 45.57101 | 6.57 | 87.09 | 25 | 10 | 1.389528 | [[±45, 0°]4;±45] | 0.02 | GE1 |  | 0.5270279 | MD2 | 0 | CRES |  | 53.03946 |  |  | 5 | R0400 | V1 | 4 | Rectangular | 55 | 14R0400MD2 | 497.5124 |  |  | 45/-45/0/45/-45/0/45/-45/0/45/-45/0/45/-45
Table OptiMat | 688 | GEV207_R0400_0002 | 14 | 53.03946 | WMC | MD2 | 0 | LM | R0400 | GE1 | 6.6 |  | 25.2 | 25.2 | 166.32 | 150 |  | 40 |  | TG 1 phase I | BM | 2003-05-07 | 2003-05-07 | STC |  | -79.841 |  | -79.841 |  |  | 1.95 | 1.95 |  |  |  |  | -480.0445 | -480.0445 |  |  |  |  | -17584.05 |  |  | 1 | [10 empty] | 0.25 |  |  |  | 27.3 | [5 empty] | -0.01758405 | 250 kN homebuilt, WMC | d | m | n |  |  | d, RT | [15 empty] | SG, M, C, BTB |  | 2 | 74.23 | 150 | 0.4856204 | GEV205; GEV207 after preliminary tests |  | 1.9 | 1.122936 | various | Prime 20, slow hardener | PPG2002 |  |  | 72.49799 | LM |  |  | 1.000837 |  | 40 | MD material used in preliminary programme 2 (1 layer less than MD1) | 6.57 | 45.57101 | 6.57 | 87.09 | 25 | 10 | 1.389528 | [[±45, 0°]4;±45] | 0.02 | GE1 |  | 0.5270279 | MD2 | 0 | CRES |  | 53.03946 |  |  | 5 | R0400 | V1 | 4 | Rectangular | 55 | 14R0400MD2 |  | -480.0445 |  | 45/-45/0/45/-45/0/45/-45/0/45/-45/0/45/-45
Table OptiMat | 685 | GEV206_R0300_0160 | 27 | 50.66079 | WMC | UD2 | 0 | LM | R0300 | GE1 | 3.8 |  | 24.8 | 24.8 | 94.24 | 145 |  | 35 |  | TG 1 phase I | BM | 2003-06-23 | 2003-06-23 | STT |  | 75.7 |  | 75.7 |  |  | 2 | 2 |  |  |  |  | 803.2683 | 803.2683 |  |  |  |  | 21947.22 |  |  | 1 | [10 empty] | 1 |  |  | 36.6 | [5 empty] | 0.02194722 |  | 250 kN homebuilt, WMC | d | m | n |  |  | d, RT | [15 empty] | SG, M, C, BTB |  | 2 | 69.75 | 145 | 1.074939 | GEV204; GEV206 after preliminary tests |  | 1.83 | 1.094394 | various | Prime 20, slow hardener | PPG2002 |  |  | 71.98487 | LM |  |  | 1.167331 |  | 35 | UD material used in preliminary programme 2 (1 layer less than UD1) | 3.52 | 44.6283 | 3.52 | 88.08 | 25 | 0 | 4.710902 | [0°]4 | 0.03 | GE1 |  | 1.556813 | UD2 | 0 | UP |  | 50.66079 |  |  | 0 | R0300 | V1 | 4 | Rectangular | 55 | 27R0300UD2 | 803.2683 |  |  | 0/0/0/0
Table OptiMat | 684 | GEV206_R0300_0159 | 27 | 50.66079 | WMC | UD2 | 0 | LM | R0300 | GE1 | 3.7 |  | 24.7 | 24.7 | 91.39 | 145 |  | 35 |  | TG 5 phase I | BM | 2003-05-22 | 2003-05-22 | STC |  | -41.53642425 |  | -41.53642425 |  |  | 1.1 | 1.1 |  |  |  |  | -454.4964 | -454.4964 |  |  |  |  | -11665.08 |  |  | 1 | [10 empty] | 0.25 |  |  |  | 38.96214 | [5 empty] | -0.01166508 | 100 kN Schenck, WMC | d | h | n |  |  | d, RT | [15 empty] | SG, M, C, BTB |  | 2 | 69.75 | 145 | 1.074939 | GEV204; GEV206 after preliminary tests |  | 1.83 | 1.094394 | various | Prime 20, slow hardener | PPG2002 |  |  | 71.98487 | LM |  |  | 1.167331 |  | 35 | UD material used in preliminary programme 2 (1 layer less than UD1) | 3.52 | 44.6283 | 3.52 | 88.08 | 25 | 0 | 4.710902 | [0°]4 | 0.03 | GE1 |  | 1.556813 | UD2 | 0 | UP |  | 50.66079 |  |  | 0 | R0300 | V1 | 4 | Rectangular | 55 | 27R0300UD2 |  | -454.4964 |  | 0/0/0/0
Table OptiMat | 682 | GEV206_R0300_0157 | 27 | 50.66079 | WMC | UD2 | 0 | LM | R0300 | GE1 | 3.8 |  | 24.8 | 24.8 | 94.24 | 145 |  | 35 |  | TG 5 phase I | BM | 2003-06-20 | 2003-06-20 | STC |  | -42.48 |  | -42.48 |  |  | 1.2 | 1.2 |  |  |  |  | -450.764 | -450.764 |  |  |  |  | -11677.82 |  |  | 1 | [10 empty] | 1 |  |  |  | 38.6 | [5 empty] | -0.01167782 | 250 kN homebuilt, WMC | d | m | n |  |  | d, RT |  | mounted with front facing back | [13 empty] | SG, M, C, BTB |  | 2 | 69.75 | 145 | 1.074939 | GEV204; GEV206 after preliminary tests |  | 1.83 | 1.094394 | various | Prime 20, slow hardener | PPG2002 |  |  | 71.98487 | LM |  |  | 1.167331 |  | 35 | UD material used in preliminary programme 2 (1 layer less than UD1) | 3.52 | 44.6283 | 3.52 | 88.08 | 25 | 0 | 4.710902 | [0°]4 | 0.03 | GE1 |  | 1.556813 | UD2 | 0 | UP |  | 50.66079 |  |  | 0 | R0300 | V1 | 4 | Rectangular | 55 | 27R0300UD2 |  | -450.764 |  | 0/0/0/0
Table OptiMat | 681 | GEV206_R0300_0156 | 27 | 50.66079 | WMC | UD2 | 0 | LM | R0300 | GE1 | 3.8 |  | 24.8 | 24.8 | 94.24 | 145 |  | 35 |  | TG 1 phase I | BM | 2003-05-19 | 2003-05-19 | STT |  | 76.46041674 |  | 76.46041674 |  |  | 2.2 | 2.2 |  |  |  |  | 811.3372 | 811.3372 |  |  |  |  | 21436.2 |  |  | 1 | [10 empty] | 1 |  |  | 37.848936 | [5 empty] | 0.0214362 |  | 100 kN Schenck, WMC | d | h | n |  |  | d, RT | [15 empty] | F: SG, M, C |  | 2 | 69.75 | 145 | 1.074939 | GEV204; GEV206 after preliminary tests |  | 1.83 | 1.094394 | various | Prime 20, slow hardener | PPG2002 |  |  | 71.98487 | LM |  |  | 1.167331 |  | 35 | UD material used in preliminary programme 2 (1 layer less than UD1) | 3.52 | 44.6283 | 3.52 | 88.08 | 25 | 0 | 4.710902 | [0°]4 | 0.03 | GE1 |  | 1.556813 | UD2 | 0 | UP |  | 50.66079 |  |  | 0 | R0300 | V1 | 4 | Rectangular | 55 | 27R0300UD2 | 811.3372 |  |  | 0/0/0/0
Table OptiMat | 680 | GEV206_R0300_0154 | 27 | 50.66079 | WMC | UD2 | 0 | LM | R0300 | GE1 | 3.8 |  | 24.8 | 24.8 | 94.24 | 145 |  | 35 |  | TG 1 phase I | BM | 2003-06-23 | 2003-06-23 | STT |  | 75.3 |  | 75.3 |  |  | 2.2 | 2.2 |  |  |  |  | 799.0238 | 799.0238 | [7 empty] | 1 | [10 empty] | 1 | [10 empty] | 250 kN homebuilt, WMC | d | m | n |  |  | d, RT |  | incomplete measurement | [6 empty] | x | [6 empty] | SG, M, C, BTB |  | 2 | 69.75 | 145 | 1.074939 | GEV204; GEV206 after preliminary tests |  | 1.83 | 1.094394 | various | Prime 20, slow hardener | PPG2002 |  |  | 71.98487 | LM |  |  | 1.167331 |  | 35 | UD material used in preliminary programme 2 (1 layer less than UD1) | 3.52 | 44.6283 | 3.52 | 88.08 | 25 | 0 | 4.710902 | [0°]4 | 0.03 | GE1 |  | 1.556813 | UD2 | 0 | UP |  | 50.66079 |  |  | 0 | R0300 | V1 | 4 | Rectangular | 55 | 27R0300UD2 | 799.0238 |  |  | 0/0/0/0
Table OptiMat | 679 | GEV206_R0300_0153 | 27 | 50.66079 | WMC | UD2 | 0 | LM | R0300 | GE1 | 3.7 |  | 24.7 | 24.7 | 91.39 | 145 |  | 35 |  | TG 1 phase I | BM | 2003-05-19 | 2003-05-19 | STT |  | 72.56513041 |  | 72.56513041 |  |  | 2.3 | 2.3 |  |  |  |  | 794.0161 | 794.0161 |  |  |  |  | 20876.22 |  |  | 1 | [10 empty] | 0.25 |  |  | 38.03447 | [5 empty] | 0.02087622 |  | 100 kN Schenck, WMC | d | h | n |  |  | d, RT | [15 empty] | F: SG, M, C |  | 2 | 69.75 | 145 | 1.074939 | GEV204; GEV206 after preliminary tests |  | 1.83 | 1.094394 | various | Prime 20, slow hardener | PPG2002 |  |  | 71.98487 | LM |  |  | 1.167331 |  | 35 | UD material used in preliminary programme 2 (1 layer less than UD1) | 3.52 | 44.6283 | 3.52 | 88.08 | 25 | 0 | 4.710902 | [0°]4 | 0.03 | GE1 |  | 1.556813 | UD2 | 0 | UP |  | 50.66079 |  |  | 0 | R0300 | V1 | 4 | Rectangular | 55 | 27R0300UD2 | 794.0161 |  |  | 0/0/0/0
Table OptiMat | 678 | GEV206_R0300_0152 | 27 | 50.66079 | WMC | UD2 | 0 | LM | R0300 | GE1 | 3.7 |  | 24.6 | 24.6 | 91.02 | 145 |  | 35 |  | TG 1 phase I | BM | 2003-05-19 | 2003-05-19 | STT |  | 78.95121069 |  | 78.95121069 | [8 empty] | 867.4051 | 867.4051 | [7 empty] | 1 | [10 empty] | 1 | [10 empty] | 100 kN Schenck, WMC | d | h | n |  |  | d, RT | [17 empty] | 2 | 69.75 | 145 | 1.074939 | GEV204; GEV206 after preliminary tests |  | 1.83 | 1.094394 | various | Prime 20, slow hardener | PPG2002 |  |  | 71.98487 | LM |  |  | 1.167331 |  | 35 | UD material used in preliminary programme 2 (1 layer less than UD1) | 3.52 | 44.6283 | 3.52 | 88.08 | 25 | 0 | 4.710902 | [0°]4 | 0.03 | GE1 |  | 1.556813 | UD2 | 0 | UP |  | 50.66079 |  |  | 0 | R0300 | V1 | 4 | Rectangular | 55 | 27R0300UD2 | 867.4051 |  |  | 0/0/0/0
Table OptiMat | 676 | GEV206_R0300_0150 | 27 | 50.66079 | WMC | UD2 | 0 | LM | R0300 | GE1 | 3.8 |  | 24.5 | 24.5 | 93.1 | 145 |  | 35 |  | TG 1 phase I | BM | 2003-05-19 | 2003-05-19 | STT |  | 75.55408315 |  | 75.55408315 | [8 empty] | 811.5369 | 811.5369 | [7 empty] | 1 | [10 empty] | 0.25 | [10 empty] | 100 kN Schenck, WMC | d | h | n |  |  | d, RT | [8 empty] | x | [6 empty] | F: SG, M, C |  | 2 | 69.75 | 145 | 1.074939 | GEV204; GEV206 after preliminary tests |  | 1.83 | 1.094394 | various | Prime 20, slow hardener | PPG2002 |  |  | 71.98487 | LM |  |  | 1.167331 |  | 35 | UD material used in preliminary programme 2 (1 layer less than UD1) | 3.52 | 44.6283 | 3.52 | 88.08 | 25 | 0 | 4.710902 | [0°]4 | 0.03 | GE1 |  | 1.556813 | UD2 | 0 | UP |  | 50.66079 |  |  | 0 | R0300 | V1 | 4 | Rectangular | 55 | 27R0300UD2 | 811.5369 |  |  | 0/0/0/0
Table OptiMat | 675 | GEV206_R0300_0149 | 27 | 50.66079 | WMC | UD2 | 0 | LM | R0300 | GE1 | 3.9 |  | 24.6 | 24.6 | 95.94 | 145 |  | 35 |  | TG 1 phase I | BM | 2003-06-23 | 2003-06-23 | STT |  | 76.057 |  | 76.057 |  |  | 2.3 | 2.3 |  |  |  |  | 792.7559 | 792.7559 |  |  |  |  | 21839.01 |  |  | 1 | [10 empty] | 0.25 |  |  | 36.3 | [5 empty] | 0.02183901 |  | 250 kN homebuilt, WMC | d | m |  |  |  | d, RT | [15 empty] | SG, M, C, BTB |  | 2 | 69.75 | 145 | 1.074939 | GEV204; GEV206 after preliminary tests |  | 1.83 | 1.094394 | various | Prime 20, slow hardener | PPG2002 |  |  | 71.98487 | LM |  |  | 1.167331 |  | 35 | UD material used in preliminary programme 2 (1 layer less than UD1) | 3.52 | 44.6283 | 3.52 | 88.08 | 25 | 0 | 4.710902 | [0°]4 | 0.03 | GE1 |  | 1.556813 | UD2 | 0 | UP |  | 50.66079 |  |  | 0 | R0300 | V1 | 4 | Rectangular | 55 | 27R0300UD2 | 792.7559 |  |  | 0/0/0/0
Table OptiMat | 674 | GEV206_R0300_0148 | 26 | 52.32049 | WMC | UD2 | 0 | LM | R0300 | GE1 | 3.8 |  | 24.8 | 24.8 | 94.24 | 145 |  | 35 |  | TG 1 phase I | BM | 2003-05-19 | 2003-05-19 | STT |  | 76.59585656 |  | 76.59585656 |  |  | 2.1 | 2.1 |  |  |  |  | 812.7744 | 812.7744 |  |  |  |  | 20518.64 |  |  | 1 | [10 empty] | 0.25 |  |  | 39.611509 | [5 empty] | 0.02051864 |  | 100 kN Schenck, WMC | d | h | n |  |  | d, RT | [15 empty] | F: SG, M, C |  | 2 | 73.61 | 145 | 0.3577903 | GEV204; GEV206 after preliminary tests |  | 1.87 | 1.578718 | various | Prime 20, slow hardener | PPG2002 |  |  | 72.83731 | LM |  |  | 0.9778955 |  | 35 | UD material used in preliminary programme 2 (1 layer less than UD1) | 3.52 | 44.19156 | 3.52 | 87.67 | 25 | 0 | 3.487949 | [0°]4 | 0.03 | GE1 |  | 0.7921817 | UD2 | 0 | WMC |  | 52.32049 |  |  | 0 | R0300 | V1 | 4 | Rectangular | 55 | 26R0300UD2 | 812.7744 |  |  | 0/0/0/0
Table OptiMat | 672 | GEV206_R0300_0146 | 26 | 52.32049 | WMC | UD2 | 0 | LM | R0300 | GE1 | 3.8 |  | 24.6 | 24.6 | 93.48 | 145 |  | 35 |  | TG 5 phase I | BM | 2003-05-22 | 2003-05-22 | STC |  | -41.49189609 |  | -41.49189609 |  |  | 1.15 | 1.15 |  |  |  |  | -443.8585 | -443.8585 |  |  |  |  | -11557.15 |  |  | 1 | [10 empty] | 1 |  |  |  | 38.405538 | [5 empty] | -0.01155715 | 100 kN Schenck, WMC | d | h | n |  |  | d, RT | [15 empty] | SG, M, C, BTB |  | 2 | 73.61 | 145 | 0.3577903 | GEV204; GEV206 after preliminary tests |  | 1.87 | 1.578718 | various | Prime 20, slow hardener | PPG2002 |  |  | 72.83731 | LM |  |  | 0.9778955 |  | 35 | UD material used in preliminary programme 2 (1 layer less than UD1) | 3.52 | 44.19156 | 3.52 | 87.67 | 25 | 0 | 3.487949 | [0°]4 | 0.03 | GE1 |  | 0.7921817 | UD2 | 0 | WMC |  | 52.32049 |  |  | 0 | R0300 | V1 | 4 | Rectangular | 55 | 26R0300UD2 |  | -443.8585 |  | 0/0/0/0
Table OptiMat | 671 | GEV206_R0300_0145 | 26 | 52.32049 | WMC | UD2 | 0 | LM | R0300 | GE1 | 3.8 |  | 24.8 | 24.8 | 94.24 | 145 |  | 35 |  | TG 5 phase I | BM | 2003-06-20 | 2003-06-20 | STC |  | -41 |  | -41 |  |  | 0.9 | 0.9 |  |  |  |  | -435.0594 | -435.0594 |  |  |  |  | -11457.98 |  |  | 1 | [10 empty] | 0.25 |  |  |  | 37.97 | [5 empty] | -0.01145798 | 250 kN homebuilt, WMC | d | m |  |  |  | d, RT |  | mounted with front facing back | [13 empty] | SG, M, C, BTB |  | 2 | 73.61 | 145 | 0.3577903 | GEV204; GEV206 after preliminary tests |  | 1.87 | 1.578718 | various | Prime 20, slow hardener | PPG2002 |  |  | 72.83731 | LM |  |  | 0.9778955 |  | 35 | UD material used in preliminary programme 2 (1 layer less than UD1) | 3.52 | 44.19156 | 3.52 | 87.67 | 25 | 0 | 3.487949 | [0°]4 | 0.03 | GE1 |  | 0.7921817 | UD2 | 0 | WMC |  | 52.32049 |  |  | 0 | R0300 | V1 | 4 | Rectangular | 55 | 26R0300UD2 |  | -435.0594 |  | 0/0/0/0
Table OptiMat | 667 | GEV206_R0300_0141 | 26 | 52.32049 | WMC | UD2 | 0 | LM | R0300 | GE1 | 3.7 |  | 24.8 | 24.8 | 91.76 | 145 |  | 35 |  | TG 5 phase I | BM | 2003-05-22 | 2003-05-22 | STC |  | -40.67647416 |  | -40.67647416 |  |  | 1.15 | 1.15 |  |  |  |  | -443.292 | -443.292 |  |  |  |  | -11217.26 |  |  | 1 | [10 empty] | 0.25 |  |  |  | 39.518742 | [5 empty] | -0.01121726 | 100 kN Schenck, WMC | d | h | n |  |  | d, RT | [15 empty] | SG, M, C, BTB |  | 2 | 73.61 | 145 | 0.3577903 | GEV204; GEV206 after preliminary tests |  | 1.87 | 1.578718 | various | Prime 20, slow hardener | PPG2002 |  |  | 72.83731 | LM |  |  | 0.9778955 |  | 35 | UD material used in preliminary programme 2 (1 layer less than UD1) | 3.52 | 44.19156 | 3.52 | 87.67 | 25 | 0 | 3.487949 | [0°]4 | 0.03 | GE1 |  | 0.7921817 | UD2 | 0 | WMC |  | 52.32049 |  |  | 0 | R0300 | V1 | 4 | Rectangular | 55 | 26R0300UD2 |  | -443.292 |  | 0/0/0/0
Table OptiMat | 666 | GEV206_R0300_0140 | 26 | 52.32049 | WMC | UD2 | 0 | LM | R0300 | GE1 | 3.8 |  | 24.8 | 24.8 | 94.24 | 145 |  | 35 |  | TG 5 phase I | BM | 2003-05-22 | 2003-05-22 | STC |  | -41.94459905 |  | -41.94459905 |  |  | 1.2 | 1.2 |  |  |  |  | -445.0828 | -445.0828 |  |  |  |  | -11589.03 |  |  | 1 | [10 empty] | 1 |  |  |  | 38.405538 | [5 empty] | -0.01158903 | 100 kN Schenck, WMC | d | h | n |  |  | d, RT | [15 empty] | SG, M, C, BTB |  | 2 | 73.61 | 145 | 0.3577903 | GEV204; GEV206 after preliminary tests |  | 1.87 | 1.578718 | various | Prime 20, slow hardener | PPG2002 |  |  | 72.83731 | LM |  |  | 0.9778955 |  | 35 | UD material used in preliminary programme 2 (1 layer less than UD1) | 3.52 | 44.19156 | 3.52 | 87.67 | 25 | 0 | 3.487949 | [0°]4 | 0.03 | GE1 |  | 0.7921817 | UD2 | 0 | WMC |  | 52.32049 |  |  | 0 | R0300 | V1 | 4 | Rectangular | 55 | 26R0300UD2 |  | -445.0828 |  | 0/0/0/0
Table OptiMat | 664 | GEV206_R0300_0138 | 26 | 52.32049 | WMC | UD2 | 0 | LM | R0300 | GE1 | 3.8 |  | 24.7 | 24.7 | 93.86 | 145 |  | 35 |  | TG 1 phase I | BM | 2003-05-19 | 2003-05-19 | STT |  | 79.31392966 |  | 79.31392966 |  |  | 2.3 | 2.3 |  |  |  |  | 845.0238 | 845.0238 |  |  |  |  | 21483.72 |  |  | 1 | [10 empty] | 1 |  |  | 39.333208 | [5 empty] | 0.02148372 |  | 100 kN Schenck, WMC | d | h | n |  |  | d, RT | [15 empty] | SG, M, C, BTB |  | 2 | 73.61 | 145 | 0.3577903 | GEV204; GEV206 after preliminary tests |  | 1.87 | 1.578718 | various | Prime 20, slow hardener | PPG2002 |  |  | 72.83731 | LM |  |  | 0.9778955 |  | 35 | UD material used in preliminary programme 2 (1 layer less than UD1) | 3.52 | 44.19156 | 3.52 | 87.67 | 25 | 0 | 3.487949 | [0°]4 | 0.03 | GE1 |  | 0.7921817 | UD2 | 0 | WMC |  | 52.32049 |  |  | 0 | R0300 | V1 | 4 | Rectangular | 55 | 26R0300UD2 | 845.0238 |  |  | 0/0/0/0
Table OptiMat | 663 | GEV206_R0300_0137 | 26 | 52.32049 | WMC | UD2 | 0 | LM | R0300 | GE1 | 3.8 |  | 24.5 | 24.5 | 93.1 | 145 |  | 35 |  | TG 1 phase I | BM | 2003-05-19 | 2003-05-19 | STT |  | 67.89895031 |  | 67.89895031 |  |  | 2.1 | 2.1 |  |  |  |  | 729.312 | 729.312 |  |  |  |  | 19703.66 |  |  | 1 | [10 empty] | 1 |  |  | 37.014033 | [5 empty] | 0.01970366 |  | 100 kN Schenck, WMC | d | h | n |  |  | d, RT | [15 empty] | SG, M, C, BTB |  | 2 | 73.61 | 145 | 0.3577903 | GEV204; GEV206 after preliminary tests |  | 1.87 | 1.578718 | various | Prime 20, slow hardener | PPG2002 |  |  | 72.83731 | LM |  |  | 0.9778955 |  | 35 | UD material used in preliminary programme 2 (1 layer less than UD1) | 3.52 | 44.19156 | 3.52 | 87.67 | 25 | 0 | 3.487949 | [0°]4 | 0.03 | GE1 |  | 0.7921817 | UD2 | 0 | WMC |  | 52.32049 |  |  | 0 | R0300 | V1 | 4 | Rectangular | 55 | 26R0300UD2 | 729.312 |  |  | 0/0/0/0
Table OptiMat | 658 | GEV206_R0300_0132 | 26 | 52.32049 | WMC | UD2 | 0 | LM | R0300 | GE1 | 3.8 |  | 24.8 | 24.8 | 94.24 | 145 |  | 35 |  | TG 5 phase I | BM | 2003-05-22 | 2003-05-22 | STC |  | -43.043888 |  | -43.043888 |  |  | 1.2 | 1.2 |  |  |  |  | -456.7475 | -456.7475 |  |  |  |  | -12097.3 |  |  | 1 | [10 empty] | 0.25 |  |  |  | 37.756169 | [5 empty] | -0.0120973 | 100 kN Schenck, WMC | d | h | n |  |  | d, RT | [15 empty] | SG, M, C, BTB |  | 2 | 73.61 | 145 | 0.3577903 | GEV204; GEV206 after preliminary tests |  | 1.87 | 1.578718 | various | Prime 20, slow hardener | PPG2002 |  |  | 72.83731 | LM |  |  | 0.9778955 |  | 35 | UD material used in preliminary programme 2 (1 layer less than UD1) | 3.52 | 44.19156 | 3.52 | 87.67 | 25 | 0 | 3.487949 | [0°]4 | 0.03 | GE1 |  | 0.7921817 | UD2 | 0 | WMC |  | 52.32049 |  |  | 0 | R0300 | V1 | 4 | Rectangular | 55 | 26R0300UD2 |  | -456.7475 |  | 0/0/0/0
Table OptiMat | 657 | GEV206_R0300_0131 | 25 | 50.80564 | WMC | UD2 | 0 | LM | R0300 | GE1 | 3.7 |  | 24.8 | 24.8 | 91.76 | 145 |  | 35 |  | TG 5 phase I | BM | 2003-06-20 | 2003-06-20 | STC |  | -42.7 |  | -42.7 |  |  | 1.2 | 1.2 |  |  |  |  | -465.3444 | -465.3444 |  |  |  |  | -11962.58 |  |  | 1 | [10 empty] | 0.25 |  |  |  | 38.9 | [5 empty] | -0.01196258 | 250 kN homebuilt, WMC | d | m |  |  |  | d, RT |  | mounted with front facing back | [13 empty] | SG, M, C, BTB |  | 2 | 74.45 | 145 | 0.753588 | GEV204; GEV206 after preliminary tests |  | 1.83 | 1.143667 | various | Prime 20, slow hardener | PPG2002 |  |  | 71.98738 | LM |  |  | 1.146661 |  | 35 | UD material used in preliminary programme 2 (1 layer less than UD1) | 3.52 | 44.77011 | 3.52 | 86.5 | 25 | 0 | 4.424255 | [0°]4 | 0.02 | GE1 |  | 0.9583229 | UD2 | 0 | DLR |  | 50.80564 |  |  | 0 | R0300 | V1 | 4 | Rectangular | 55 | 25R0300UD2 |  | -465.3444 |  | 0/0/0/0
Table OptiMat | 656 | GEV206_R0300_0130 | 25 | 50.80564 | WMC | UD2 | 0 | LM | R0300 | GE1 | 3.7 |  | 25 | 25 | 92.5 | 145 |  | 35 |  | TG 5 phase I | BM | 2003-05-22 | 2003-05-22 | STC |  | -42.301752 |  | -42.301752 |  |  | 1.2 | 1.2 |  |  |  |  | -457.3162 | -457.3162 |  |  |  |  | -11599.36 |  |  | 1 | [10 empty] | 0.25 |  |  |  | 39.425975 | [5 empty] | -0.01159936 | 100 kN Schenck, WMC | d | h | n |  |  | d, RT | [15 empty] | SG, M, C, BTB |  | 2 | 74.45 | 145 | 0.753588 | GEV204; GEV206 after preliminary tests |  | 1.83 | 1.143667 | various | Prime 20, slow hardener | PPG2002 |  |  | 71.98738 | LM |  |  | 1.146661 |  | 35 | UD material used in preliminary programme 2 (1 layer less than UD1) | 3.52 | 44.77011 | 3.52 | 86.5 | 25 | 0 | 4.424255 | [0°]4 | 0.02 | GE1 |  | 0.9583229 | UD2 | 0 | DLR |  | 50.80564 |  |  | 0 | R0300 | V1 | 4 | Rectangular | 55 | 25R0300UD2 |  | -457.3162 |  | 0/0/0/0
Table OptiMat | 655 | GEV206_R0300_0129 | 25 | 50.80564 | WMC | UD2 | 0 | LM | R0300 | GE1 | 3.7 |  | 24.7 | 24.7 | 91.39 | 145 |  | 35 |  | TG 5 phase I | BM | 2003-05-22 | 2003-05-22 | STC |  | -43.322189 |  | -43.322189 |  |  | 1.2 | 1.2 |  |  |  |  | -474.0364 | -474.0364 |  |  |  |  | -12166.59 |  |  | 1 | [10 empty] | 0.25 |  |  |  | 38.96214 | [5 empty] | -0.01216659 | 100 kN Schenck, WMC | d | h | n |  |  | d, RT | [15 empty] | SG, M, C, BTB |  | 2 | 74.45 | 145 | 0.753588 | GEV204; GEV206 after preliminary tests |  | 1.83 | 1.143667 | various | Prime 20, slow hardener | PPG2002 |  |  | 71.98738 | LM |  |  | 1.146661 |  | 35 | UD material used in preliminary programme 2 (1 layer less than UD1) | 3.52 | 44.77011 | 3.52 | 86.5 | 25 | 0 | 4.424255 | [0°]4 | 0.02 | GE1 |  | 0.9583229 | UD2 | 0 | DLR |  | 50.80564 |  |  | 0 | R0300 | V1 | 4 | Rectangular | 55 | 25R0300UD2 |  | -474.0364 |  | 0/0/0/0
Table OptiMat | 652 | GEV206_R0300_0022 | 1 | 53.31 | WMC | UD2 | 0 | LM | R0300 | GE1 | 3.8 |  | 25.1 | 25.1 | 95.38 | 145 |  | 35 |  | TG 1 phase I | BM | 2003-05-07 | 2003-05-07 | STT |  | 75.08 |  | 75.08 |  |  | 2.2 | 2.2 |  |  |  |  | 787.1671 | 787.1671 |  |  |  |  | 21744.95 |  |  | 1 |  |  |  | t | [6 empty] | 1 |  |  | 36.2 | [5 empty] | 0.02174495 |  | 250 kN homebuilt, WMC | d | m | n |  |  | d, RT | [15 empty] | F: SG, M, C |  | 2 |  | 145 | 0.27 | GEV204; GEV206 after preliminary tests |  | 1.89 | 1.75 | various | Prime 20, slow hardener | PPG2002 |  |  | 73.23 | LM |  |  | 0.77 |  | 35 | UD material used in preliminary programme 2 (1 layer less than UD1) | 3.52 | 44.13 | 3.52 |  | 25 | 0 | 2.56 | [0°]4 | 0.04 | GE1 |  | 1.1 | UD2 | 0 | RAL |  | 53.31 |  |  | 0 | R0300 | V1 | 4 | Rectangular | 55 | 1R0300UD2 | 787.1671 |  |  | 0/0/0/0
Table OptiMat | 648 | GEV206_R0300_0016 | 1 | 53.31 | WMC | UD2 | 0 | LM | R0300 | GE1 | 3.8 |  | 25 | 25 | 95 | 145 |  | 35 |  | TG 1 phase I | BM | 2003-05-07 | 2003-05-07 | STT |  | 73.737 |  | 73.737 |  |  | 2.2 | 2.2 |  |  |  |  | 776.1789 | 776.1789 |  |  |  |  | 20318.82 |  |  | 1 |  |  |  | t | [6 empty] | 1 |  |  | 38.2 | [5 empty] | 0.02031882 |  | 250 kN homebuilt, WMC | d | m | n |  |  | d, RT | [15 empty] | F: SG, M, C |  | 2 |  | 145 | 0.27 | GEV204; GEV206 after preliminary tests |  | 1.89 | 1.75 | various | Prime 20, slow hardener | PPG2002 |  |  | 73.23 | LM |  |  | 0.77 |  | 35 | UD material used in preliminary programme 2 (1 layer less than UD1) | 3.52 | 44.13 | 3.52 |  | 25 | 0 | 2.56 | [0°]4 | 0.04 | GE1 |  | 1.1 | UD2 | 0 | RAL |  | 53.31 |  |  | 0 | R0300 | V1 | 4 | Rectangular | 55 | 1R0300UD2 | 776.1789 |  |  | 0/0/0/0
Table OptiMat | 646 | GEV207_I0290_0010 | 9 | 52.8592 | RISØ | MD2 | 90 | LM | I0290 | GE1 |  |  | 9.865 | 9.865 | 66.8847 | 126 |  | 12 |  | TG 3 phase I | I | 2003-04-30 |  | STC |  | -13.452 |  | -13.452 |  |  | -3.487275 | -3.487275 |  |  |  |  | -201.1222 | -201.1222 |  |  |  |  | -13433.74 |  |  | 1 | [10 empty] | 0.25 |  |  |  | 14.97142 | [5 empty] | -0.01343374 | 100 kN Instron 8500, RISØ | [5 empty] | d, RT | OB_TG3_R007 | loading-unloading | [8 empty] | x |  | S10 | [5 empty] | 74.71 | 126 | 0.9624603 | GEV205; GEV207 after preliminary tests |  | 1.91 | 0.4764603 | 3 | Prime 20, slow hardener | PPG2002 |  |  | 72.70083 | LM |  |  | 1.370537 |  | 12 | MD material used in preliminary programme 2 (1 layer less than MD1) | 6.57 | 44.92962 | 3.52; 6.57 | 85.94 | 10 | 10 | 2.211186 | [[±45, 0°]4;±45] | 0.01 | GE1 |  | 0.983578 | MD2 | 0 | RISØ |  | 52.8592 |  |  | 5 | I0290 | V1 | 4 | ISO compression | 57 | 9I0290MD2 |  | -201.1222 |  | 45/-45/0/45/-45/0/45/-45/0/45/-45/0/45/-45
Table OptiMat | 645 | GEV207_I0290_0009 | 9 | 52.8592 | RISØ | MD2 | 90 | LM | I0290 | GE1 |  |  | 9.825 | 9.825 | 66.024 | 126 |  | 12 |  | TG 3 phase I | I | 2003-04-30 |  | STC |  | -13.647 |  | -13.647 |  |  | -3.43997 | -3.43997 |  |  |  |  | -206.6976 | -206.6976 |  |  |  |  | -13035.8 |  |  | 1 | [14 empty] | 15.85615 | [5 empty] | -0.0130358 | 100 kN Instron 8500, RISØ | [5 empty] | d, RT | OB_TG3_R007 | loading-unloading | [8 empty] | x |  | S09 | [5 empty] | 74.71 | 126 | 0.9624603 | GEV205; GEV207 after preliminary tests |  | 1.91 | 0.4764603 | 3 | Prime 20, slow hardener | PPG2002 |  |  | 72.70083 | LM |  |  | 1.370537 |  | 12 | MD material used in preliminary programme 2 (1 layer less than MD1) | 6.57 | 44.92962 | 3.52; 6.57 | 85.94 | 10 | 10 | 2.211186 | [[±45, 0°]4;±45] | 0.01 | GE1 |  | 0.983578 | MD2 | 0 | RISØ |  | 52.8592 |  |  | 5 | I0290 | V1 | 4 | ISO compression | 57 | 9I0290MD2 |  | -206.6976 |  | 45/-45/0/45/-45/0/45/-45/0/45/-45/0/45/-45
Table OptiMat | 644 | GEV207_I0290_0008 | 9 | 52.8592 | RISØ | MD2 | 90 | LM | I0290 | GE1 |  |  | 9.85 | 9.85 | 67.571 | 126 |  | 12 |  | TG 3 phase I | I | 2003-04-30 |  | STC |  | -13.525 |  | -13.46223 |  |  | -1.816011 | -1.816011 |  |  |  |  | -200.1598 | -199.26 |  |  |  |  | -13203.27 |  |  | 1 | [14 empty] | 15.09172 | [5 empty] | -0.01326289 | 100 kN Instron 8500, RISØ | d | h | n |  |  | d, RT | OB_TG3_R007 | loading-unloading | [8 empty] | x |  | S08 | [5 empty] | 74.71 | 126 | 0.9624603 | GEV205; GEV207 after preliminary tests |  | 1.91 | 0.4764603 | 3 | Prime 20, slow hardener | PPG2002 |  |  | 72.70083 | LM |  |  | 1.370537 |  | 12 | MD material used in preliminary programme 2 (1 layer less than MD1) | 6.57 | 44.92962 | 3.52; 6.57 | 85.94 | 10 | 10 | 2.211186 | [[±45, 0°]4;±45] | 0.01 | GE1 |  | 0.983578 | MD2 | 0 | RISØ |  | 52.8592 |  |  | 5 | I0290 | V1 | 4 | ISO compression | 57 | 9I0290MD2 |  | -199.26 |  | 45/-45/0/45/-45/0/45/-45/0/45/-45/0/45/-45
Table OptiMat | 643 | GEV207_I0290_0007 | 9 | 52.8592 | RISØ | MD2 | 90 | LM | I0290 | GE1 |  |  | 9.802 | 9.802 | 69.39816 | 126 |  | 12 |  | TG 3 phase I | I | 2003-04-30 |  | STC |  | -12.695 |  | -13.64908 |  |  | -1.975815 | -1.975815 |  |  |  |  | -182.9299 | -196.65 |  |  |  |  | -14383.5 |  |  | 1 | [14 empty] | 13.67192 | [5 empty] | -0.01337998 | 100 kN Instron 8500, RISØ | d | h | n |  |  | d, RT | OB_TG3_R007 | loading-unloading | [8 empty] | x |  | S07 | [5 empty] | 74.71 | 126 | 0.9624603 | GEV205; GEV207 after preliminary tests |  | 1.91 | 0.4764603 | 3 | Prime 20, slow hardener | PPG2002 |  |  | 72.70083 | LM |  |  | 1.370537 |  | 12 | MD material used in preliminary programme 2 (1 layer less than MD1) | 6.57 | 44.92962 | 3.52; 6.57 | 85.94 | 10 | 10 | 2.211186 | [[±45, 0°]4;±45] | 0.01 | GE1 |  | 0.983578 | MD2 | 0 | RISØ |  | 52.8592 |  |  | 5 | I0290 | V1 | 4 | ISO compression | 57 | 9I0290MD2 |  | -196.65 |  | 45/-45/0/45/-45/0/45/-45/0/45/-45/0/45/-45
Table OptiMat | 642 | GEV207_I0290_0006 | 9 | 52.8592 | RISØ | MD2 | 90 | LM | I0290 | GE1 |  |  | 9.814 | 9.814 | 68.01102 | 126 |  | 12 |  | TG 3 phase I | I | 2003-04-30 |  | STC |  | -13.416 |  | -13.37074 |  |  | -1.911933 | -1.911933 |  |  |  |  | -197.2621 | -196.54 |  |  |  |  | -12692.24 |  |  | 1 | [10 empty] | 0.25 |  |  |  | 15.48505 | [5 empty] | -0.01273888 | 100 kN Instron 8500, RISØ | d | h | n |  |  | d, RT | OB_TG3_R007 | loading-unloading | [8 empty] | x |  | S06 | [5 empty] | 74.71 | 126 | 0.9624603 | GEV205; GEV207 after preliminary tests |  | 1.91 | 0.4764603 | 3 | Prime 20, slow hardener | PPG2002 |  |  | 72.70083 | LM |  |  | 1.370537 |  | 12 | MD material used in preliminary programme 2 (1 layer less than MD1) | 6.57 | 44.92962 | 3.52; 6.57 | 85.94 | 10 | 10 | 2.211186 | [[±45, 0°]4;±45] | 0.01 | GE1 |  | 0.983578 | MD2 | 0 | RISØ |  | 52.8592 |  |  | 5 | I0290 | V1 | 4 | ISO compression | 57 | 9I0290MD2 |  | -196.54 |  | 45/-45/0/45/-45/0/45/-45/0/45/-45/0/45/-45
Table OptiMat | 641 | GEV207_I0290_0005 | 9 | 52.8592 | RISØ | MD2 | 90 | LM | I0290 | GE1 |  |  | 9.898 | 9.898 | 66.91048 | 126 |  | 12 |  | TG 3 phase I | I | 2003-04-30 |  | STC |  | -12.134 |  | -13.26286 |  |  | -1.992685 | -1.992685 |  |  |  |  | -181.3468 | -198.13 |  |  |  |  | -13691.25 |  |  | 1 | [14 empty] | 14.47128 | [5 empty] | -0.01253149 | 100 kN Instron 8500, RISØ | d | h | n |  |  | d, RT | OB_TG3_R007 | loading-unloading | [8 empty] | x |  | S05 | [5 empty] | 74.71 | 126 | 0.9624603 | GEV205; GEV207 after preliminary tests |  | 1.91 | 0.4764603 | 3 | Prime 20, slow hardener | PPG2002 |  |  | 72.70083 | LM |  |  | 1.370537 |  | 12 | MD material used in preliminary programme 2 (1 layer less than MD1) | 6.57 | 44.92962 | 3.52; 6.57 | 85.94 | 10 | 10 | 2.211186 | [[±45, 0°]4;±45] | 0.01 | GE1 |  | 0.983578 | MD2 | 0 | RISØ |  | 52.8592 |  |  | 5 | I0290 | V1 | 4 | ISO compression | 57 | 9I0290MD2 |  | -198.13 |  | 45/-45/0/45/-45/0/45/-45/0/45/-45/0/45/-45
Table OptiMat | 640 | GEV207_I0290_0004 | 9 | 52.8592 | RISØ | MD2 | 90 | LM | I0290 | GE1 |  |  | 9.979 | 9.979 | 70.05258 | 126 |  | 12 |  | TG 3 phase I | I | 2003-04-30 |  | STC |  | -13.599 |  | -13.58213 |  |  | -2.911208 | -2.911208 |  |  |  |  | -194.1256 | -193.94 |  |  |  |  | -13467.47 |  |  | 1 | [14 empty] | 14.40062 | [5 empty] | -0.01348036 | 100 kN Instron 8500, RISØ | d | h | n |  |  | d, RT | OB_TG3_R007 | loading-unloading | [8 empty] | x |  | S04 | [5 empty] | 74.71 | 126 | 0.9624603 | GEV205; GEV207 after preliminary tests |  | 1.91 | 0.4764603 | 3 | Prime 20, slow hardener | PPG2002 |  |  | 72.70083 | LM |  |  | 1.370537 |  | 12 | MD material used in preliminary programme 2 (1 layer less than MD1) | 6.57 | 44.92962 | 3.52; 6.57 | 85.94 | 10 | 10 | 2.211186 | [[±45, 0°]4;±45] | 0.01 | GE1 |  | 0.983578 | MD2 | 0 | RISØ |  | 52.8592 |  |  | 5 | I0290 | V1 | 4 | ISO compression | 57 | 9I0290MD2 |  | -193.94 |  | 45/-45/0/45/-45/0/45/-45/0/45/-45/0/45/-45
Table OptiMat | 639 | GEV207_I0290_0003 | 9 | 52.8592 | RISØ | MD2 | 90 | LM | I0290 | GE1 |  |  | 9.801 | 9.801 | 67.03884 | 126 |  | 12 |  | TG 3 phase I | I | 2003-04-29 |  | STC |  | -13.06372 |  | -12.99827 |  |  | -2.681582 | -2.681582 |  |  |  |  | -194.8679 | -193.92 |  |  |  |  | -12767.6 |  |  | 1 | [14 empty] | 15.18845 | [5 empty] | -0.01283001 | 100 kN Instron 8500, RISØ | d | h | n |  |  | d, RT | OB_TG3_R007 | loading | [10 empty] | S03 | [5 empty] | 74.71 | 126 | 0.9624603 | GEV205; GEV207 after preliminary tests |  | 1.91 | 0.4764603 | 3 | Prime 20, slow hardener | PPG2002 |  |  | 72.70083 | LM |  |  | 1.370537 |  | 12 | MD material used in preliminary programme 2 (1 layer less than MD1) | 6.57 | 44.92962 | 3.52; 6.57 | 85.94 | 10 | 10 | 2.211186 | [[±45, 0°]4;±45] | 0.01 | GE1 |  | 0.983578 | MD2 | 0 | RISØ |  | 52.8592 |  |  | 5 | I0290 | V1 | 4 | ISO compression | 57 | 9I0290MD2 |  | -193.92 |  | 45/-45/0/45/-45/0/45/-45/0/45/-45/0/45/-45
Table OptiMat | 638 | GEV207_I0290_0002 | 9 | 52.8592 | RISØ | MD2 | 90 | LM | I0290 | GE1 |  |  | 9.729 | 9.729 | 65.96262 | 126 |  | 12 |  | TG 3 phase I | I | 2003-04-29 |  | STC |  | -12.854 |  | -12.82282 |  |  | -2.681582 | -2.681582 |  |  |  |  | -194.8679 | -194.51 |  |  |  |  | -12806.45 |  |  | 1 | [10 empty] | 1 |  |  |  | 15.18845 | [5 empty] | -0.01283001 | 100 kN Instron 8500, RISØ | d | h | n |  |  | d, RT | OB_TG3_R007 | loading | [10 empty] | S02 | [5 empty] | 74.71 | 126 | 0.9624603 | GEV205; GEV207 after preliminary tests |  | 1.91 | 0.4764603 | 3 | Prime 20, slow hardener | PPG2002 |  |  | 72.70083 | LM |  |  | 1.370537 |  | 12 | MD material used in preliminary programme 2 (1 layer less than MD1) | 6.57 | 44.92962 | 3.52; 6.57 | 85.94 | 10 | 10 | 2.211186 | [[±45, 0°]4;±45] | 0.01 | GE1 |  | 0.983578 | MD2 | 0 | RISØ |  | 52.8592 |  |  | 5 | I0290 | V1 | 4 | ISO compression | 57 | 9I0290MD2 |  | -194.51 |  | 45/-45/0/45/-45/0/45/-45/0/45/-45/0/45/-45
Table OptiMat | 637 | GEV207_I0290_0001 | 9 | 52.8592 | RISØ | MD2 | 90 | LM | I0290 | GE1 |  |  | 9.873 | 9.873 | 66.24783 | 126 |  | 12 |  | TG 3 phase I | I | 2003-04-29 |  | STC |  | -13.696 |  | -12.91116 |  |  | -1.960755 | -1.960755 |  |  |  |  | -206.7388 | -194.95 |  |  |  |  | -13056.41 |  |  | 1 | [10 empty] | 1 |  |  |  | 14.93136 | [5 empty] | -0.01384595 | 100 kN Instron 8500, RISØ | d | h | n |  |  | d, RT | OB_TG3_R007 | loading | [10 empty] | S01 | [5 empty] | 74.71 | 126 | 0.9624603 | GEV205; GEV207 after preliminary tests |  | 1.91 | 0.4764603 | 3 | Prime 20, slow hardener | PPG2002 |  |  | 72.70083 | LM |  |  | 1.370537 |  | 12 | MD material used in preliminary programme 2 (1 layer less than MD1) | 6.57 | 44.92962 | 3.52; 6.57 | 85.94 | 10 | 10 | 2.211186 | [[±45, 0°]4;±45] | 0.01 | GE1 |  | 0.983578 | MD2 | 0 | RISØ |  | 52.8592 |  |  | 5 | I0290 | V1 | 4 | ISO compression | 57 | 9I0290MD2 |  | -194.95 |  | 45/-45/0/45/-45/0/45/-45/0/45/-45/0/45/-45
Table OptiMat | 636 | GEV207_I0200_0010 | 8 | 51.37406 | RISØ | MD2 | 0 | LM | I0200 | GE1 |  |  |  | 10.286 | 69.862512 | 126 |  | 12 |  | TG 3 phase I | I | [24 empty] | 1 | [10 empty] | 1 | [10 empty] | 100 kN Instron 8500, RISØ | [5 empty] | d, RT | OB_TG3_R007 | loading-unloading | x | [7 empty] | x |  | S10 | [5 empty] | 72.79 | 126 | 0.2198496 | GEV205; GEV207 after preliminary tests |  | 1.88 | 0.1771119 | 3 | Prime 20, slow hardener | PPG2002 |  |  | 70.88205 | LM |  |  | 0.1994856 |  | 12 | MD material used in preliminary programme 2 (1 layer less than MD1) | 6.57 | 47.79011 | 3.52; 6.57 | 88.3 | 10 | 10 | 0.8358306 | [[±45, 0°]4;±45] | 0.01 | GE1 |  | 0.3347182 | MD2 | 0 | RISØ, WMC |  | 51.37406 |  |  | 5 | I0200, I0300 | V1 | 4 | ISO compression | 57 | 8I0200MD2 |  |  |  | 45/-45/0/45/-45/0/45/-45/0/45/-45/0/45/-45
Table OptiMat | 635 | GEV207_I0200_0009 | 8 | 51.37406 | RISØ | MD2 | 0 | LM | I0200 | GE1 |  |  | 10.277 | 10.277 | 70.366619 | 126 |  | 12 |  | TG 3 phase I | I | 2003-05-06 |  | STC |  | -30.2 |  | -35.91231 |  |  | -1.76798 | -1.76798 |  |  |  |  | -429.1808 | -510.36 |  |  |  |  | -19660.18 |  |  | 1 | [10 empty] | 1 |  |  |  | 25.95907 | [5 empty] | -0.01653298 | 100 kN Instron 8500, RISØ | d | h | n |  |  | d, RT | OB_TG3_R007 | loading-unloading | [8 empty] | x |  | S09 | [5 empty] | 72.79 | 126 | 0.2198496 | GEV205; GEV207 after preliminary tests |  | 1.88 | 0.1771119 | 3 | Prime 20, slow hardener | PPG2002 |  |  | 70.88205 | LM |  |  | 0.1994856 |  | 12 | MD material used in preliminary programme 2 (1 layer less than MD1) | 6.57 | 47.79011 | 3.52; 6.57 | 88.3 | 10 | 10 | 0.8358306 | [[±45, 0°]4;±45] | 0.01 | GE1 |  | 0.3347182 | MD2 | 0 | RISØ, WMC |  | 51.37406 |  |  | 5 | I0200, I0300 | V1 | 4 | ISO compression | 57 | 8I0200MD2 |  | -510.36 |  | 45/-45/0/45/-45/0/45/-45/0/45/-45/0/45/-45
Table OptiMat | 634 | GEV207_I0200_0008 | 8 | 51.37406 | RISØ | MD2 | 0 | LM | I0200 | GE1 |  |  | 10.308 | 10.308 | 70.310868 | 126 |  | 12 |  | TG 3 phase I | I | 2003-05-06 |  | STC |  | -34.741 |  | -34.71669 |  |  | -2.453908 | -2.453908 |  |  |  |  | -494.1057 | -493.76 |  |  |  |  | -18480.11 |  |  | 1 | [10 empty] | 1 |  |  |  | 26.71846 | [5 empty] | -0.01849305 | 100 kN Instron 8500, RISØ | d | h | n |  |  | d, RT | OB_TG3_R007 | loading-unloading | [8 empty] | x |  | S08 | [5 empty] | 72.79 | 126 | 0.2198496 | GEV205; GEV207 after preliminary tests |  | 1.88 | 0.1771119 | 3 | Prime 20, slow hardener | PPG2002 |  |  | 70.88205 | LM |  |  | 0.1994856 |  | 12 | MD material used in preliminary programme 2 (1 layer less than MD1) | 6.57 | 47.79011 | 3.52; 6.57 | 88.3 | 10 | 10 | 0.8358306 | [[±45, 0°]4;±45] | 0.01 | GE1 |  | 0.3347182 | MD2 | 0 | RISØ, WMC |  | 51.37406 |  |  | 5 | I0200, I0300 | V1 | 4 | ISO compression | 57 | 8I0200MD2 |  | -493.76 |  | 45/-45/0/45/-45/0/45/-45/0/45/-45/0/45/-45
Table OptiMat | 633 | GEV207_I0200_0007 | 8 | 51.37406 | RISØ | MD2 | 0 | LM | I0200 | GE1 |  |  | 10.184 | 10.184 | 69.30212 | 126 |  | 12 |  | TG 3 phase I | I | 2003-05-06 |  | STC |  | -36.353 |  | -36.35312 |  |  | -2.22103 | -2.22103 |  |  |  |  | -524.5583 | -524.56 |  |  |  |  | -19699.2 |  |  | 1 | [10 empty] | 1 |  |  |  | 26.62849 | [5 empty] | -0.01969913 | 100 kN Instron 8500, RISØ | d | h | n |  |  | d, RT | OB_TG3_R007 | loading-unloading | [8 empty] | x |  | S07 | [5 empty] | 72.79 | 126 | 0.2198496 | GEV205; GEV207 after preliminary tests |  | 1.88 | 0.1771119 | 3 | Prime 20, slow hardener | PPG2002 |  |  | 70.88205 | LM |  |  | 0.1994856 |  | 12 | MD material used in preliminary programme 2 (1 layer less than MD1) | 6.57 | 47.79011 | 3.52; 6.57 | 88.3 | 10 | 10 | 0.8358306 | [[±45, 0°]4;±45] | 0.01 | GE1 |  | 0.3347182 | MD2 | 0 | RISØ, WMC |  | 51.37406 |  |  | 5 | I0200, I0300 | V1 | 4 | ISO compression | 57 | 8I0200MD2 |  | -524.56 |  | 45/-45/0/45/-45/0/45/-45/0/45/-45/0/45/-45
Table OptiMat | 632 | GEV207_I0200_0006 | 8 | 51.37406 | RISØ | MD2 | 0 | LM | I0200 | GE1 |  |  | 10.279 | 10.279 | 69.763573 | 126 |  | 12 |  | TG 3 phase I | I | 2003-05-06 |  | STC |  | -34.595 |  | -34.54622 |  |  | -1.960784 | -1.960784 |  |  |  |  | -495.8892 | -495.19 |  |  |  |  | -17468.09 |  |  | 1 | [10 empty] | 1 |  |  |  | 28.34827 | [5 empty] | -0.01749275 | 100 kN Instron 8500, RISØ | d | h | n |  |  | d, RT | OB_TG3_R007 | loading-unloading | [8 empty] | x |  | S06 | [5 empty] | 72.79 | 126 | 0.2198496 | GEV205; GEV207 after preliminary tests |  | 1.88 | 0.1771119 | 3 | Prime 20, slow hardener | PPG2002 |  |  | 70.88205 | LM |  |  | 0.1994856 |  | 12 | MD material used in preliminary programme 2 (1 layer less than MD1) | 6.57 | 47.79011 | 3.52; 6.57 | 88.3 | 10 | 10 | 0.8358306 | [[±45, 0°]4;±45] | 0.01 | GE1 |  | 0.3347182 | MD2 | 0 | RISØ, WMC |  | 51.37406 |  |  | 5 | I0200, I0300 | V1 | 4 | ISO compression | 57 | 8I0200MD2 |  | -495.19 |  | 45/-45/0/45/-45/0/45/-45/0/45/-45/0/45/-45
Table OptiMat | 631 | GEV207_I0200_0005 | 8 | 51.37406 | RISØ | MD2 | 0 | LM | I0200 | GE1 |  |  | 10.191 | 10.191 | 69.09498 | 126 |  | 12 |  | TG 3 phase I | I | 2003-05-06 |  | STC |  | -36.084 |  | -36.01092 |  |  | -2.286343 | -2.286343 |  |  |  |  | -522.2377 | -521.18 |  |  |  |  | -19527.99 |  |  | 1 | [10 empty] | 1 |  |  |  | 26.68888 | [5 empty] | -0.01956761 | 100 kN Instron 8500, RISØ | d | h | n |  |  | d, RT | OB_TG3_R007 | loading-unloading | [8 empty] | x |  | S05 | [5 empty] | 72.79 | 126 | 0.2198496 | GEV205; GEV207 after preliminary tests |  | 1.88 | 0.1771119 | 3 | Prime 20, slow hardener | PPG2002 |  |  | 70.88205 | LM |  |  | 0.1994856 |  | 12 | MD material used in preliminary programme 2 (1 layer less than MD1) | 6.57 | 47.79011 | 3.52; 6.57 | 88.3 | 10 | 10 | 0.8358306 | [[±45, 0°]4;±45] | 0.01 | GE1 |  | 0.3347182 | MD2 | 0 | RISØ, WMC |  | 51.37406 |  |  | 5 | I0200, I0300 | V1 | 4 | ISO compression | 57 | 8I0200MD2 |  | -521.18 |  | 45/-45/0/45/-45/0/45/-45/0/45/-45/0/45/-45
Table OptiMat | 630 | GEV207_I0200_0004 | 8 | 51.37406 | RISØ | MD2 | 0 | LM | I0200 | GE1 |  |  | 10.191 | 10.149 | 67.541595 | 126 |  | 12 |  | TG 3 phase I | I | 2003-05-06 |  | STC |  | -34.57 |  | -36.01092 |  |  | -2.101374 | -2.101374 |  |  |  |  | -511.8327 | -521.18 |  |  |  |  | -16979.68 |  |  | 1 | [10 empty] | 1 |  |  |  | 30.69434 | [5 empty] | -0.01667515 | 100 kN Instron 8500, RISØ | d | h | n |  |  | d, RT | OB_TG3_R007 | loading-unloading | [8 empty] | x |  | S04 | [5 empty] | 72.79 | 126 | 0.2198496 | GEV205; GEV207 after preliminary tests |  | 1.88 | 0.1771119 | 3 | Prime 20, slow hardener | PPG2002 |  |  | 70.88205 | LM |  |  | 0.1994856 |  | 12 | MD material used in preliminary programme 2 (1 layer less than MD1) | 6.57 | 47.79011 | 3.52; 6.57 | 88.3 | 10 | 10 | 0.8358306 | [[±45, 0°]4;±45] | 0.01 | GE1 |  | 0.3347182 | MD2 | 0 | RISØ, WMC |  | 51.37406 |  |  | 5 | I0200, I0300 | V1 | 4 | ISO compression | 57 | 8I0200MD2 |  | -521.18 |  | 45/-45/0/45/-45/0/45/-45/0/45/-45/0/45/-45
Table OptiMat | 629 | GEV207_I0200_0003 | 8 | 51.37406 | RISØ | MD2 | 0 | LM | I0200 | GE1 |  |  | 10.241 | 10.241 | 69.075545 | 126 |  | 12 |  | TG 3 phase I | I | 2003-05-06 |  | STC |  | -32.715 |  | -32.617 |  |  | -1.87247 | -1.87247 |  |  |  |  | -473.6119 | -472.1931618 |  |  |  |  | -17011.64 |  |  | 1 | [10 empty] | 1 |  |  |  | 27.75706 | [5 empty] | -0.01706276 | 100 kN Instron 8500, RISØ | d | h | n |  |  | d, RT | OB_TG3_R007 | loading | [10 empty] | S03 | [5 empty] | 72.79 | 126 | 0.2198496 | GEV205; GEV207 after preliminary tests |  | 1.88 | 0.1771119 | 3 | Prime 20, slow hardener | PPG2002 |  |  | 70.88205 | LM |  |  | 0.1994856 |  | 12 | MD material used in preliminary programme 2 (1 layer less than MD1) | 6.57 | 47.79011 | 3.52; 6.57 | 88.3 | 10 | 10 | 0.8358306 | [[±45, 0°]4;±45] | 0.01 | GE1 |  | 0.3347182 | MD2 | 0 | RISØ, WMC |  | 51.37406 |  |  | 5 | I0200, I0300 | V1 | 4 | ISO compression | 57 | 8I0200MD2 |  | -472.1931618 |  | 45/-45/0/45/-45/0/45/-45/0/45/-45/0/45/-45
Table OptiMat | 628 | GEV207_I0200_0002 | 8 | 51.37406 | RISØ | MD2 | 0 | LM | I0200 | GE1 |  |  | 10.323 | 10.323 | 70.91901 | 126 |  | 12 |  | TG 3 phase I | I | 2003-05-06 |  | STC |  | -35.425 |  | -35.42475 |  |  | -2.277024 | -2.277024 |  |  |  |  | -499.5135 | -499.51 |  |  |  |  | -19752.58 |  |  | 1 | [10 empty] | 1 |  |  |  | 25.28835 | [5 empty] | -0.01975271 | 100 kN Instron 8500, RISØ | d | h | n |  |  | d, RT | OB_TG3_R007 | loading | [10 empty] | S02 | [5 empty] | 72.79 | 126 | 0.2198496 | GEV205; GEV207 after preliminary tests |  | 1.88 | 0.1771119 | 3 | Prime 20, slow hardener | PPG2002 |  |  | 70.88205 | LM |  |  | 0.1994856 |  | 12 | MD material used in preliminary programme 2 (1 layer less than MD1) | 6.57 | 47.79011 | 3.52; 6.57 | 88.3 | 10 | 10 | 0.8358306 | [[±45, 0°]4;±45] | 0.01 | GE1 |  | 0.3347182 | MD2 | 0 | RISØ, WMC |  | 51.37406 |  |  | 5 | I0200, I0300 | V1 | 4 | ISO compression | 57 | 8I0200MD2 |  | -499.51 |  | 45/-45/0/45/-45/0/45/-45/0/45/-45/0/45/-45
Table OptiMat | 627 | GEV207_I0200_0001 | 8 | 51.37406 | RISØ | MD2 | 0 | LM | I0200 | GE1 |  |  | 10.161 | 10.161 | 68.119344 | 126 |  | 12 |  | TG 3 phase I | I | 2003-05-06 |  | STC |  | -34.595 |  | -34.59441 |  |  | -2.27328 | -2.27328 |  |  |  |  | -507.8587 | -507.85 |  |  |  |  | -19645.88 |  |  | 1 | [10 empty] | 1 |  |  |  | 25.85021 | [5 empty] | -0.01964621 | 100 kN Instron 8500, RISØ | d | h | n |  |  | d, RT | OB_TG3_R007 | loading | [10 empty] | S01 | [5 empty] | 72.79 | 126 | 0.2198496 | GEV205; GEV207 after preliminary tests |  | 1.88 | 0.1771119 | 3 | Prime 20, slow hardener | PPG2002 |  |  | 70.88205 | LM |  |  | 0.1994856 |  | 12 | MD material used in preliminary programme 2 (1 layer less than MD1) | 6.57 | 47.79011 | 3.52; 6.57 | 88.3 | 10 | 10 | 0.8358306 | [[±45, 0°]4;±45] | 0.01 | GE1 |  | 0.3347182 | MD2 | 0 | RISØ, WMC |  | 51.37406 |  |  | 5 | I0200, I0300 | V1 | 4 | ISO compression | 57 | 8I0200MD2 |  | -507.85 |  | 45/-45/0/45/-45/0/45/-45/0/45/-45/0/45/-45
Table OptiMat | 621 | GEV207_I0190_0007 | 17 | 50.4583 | RISØ | MD2 | 90 | LM | I0190 | GE1 |  |  | 24.78 | 24.78 | 166.5216 | 300 |  | 150 |  | TG 3 phase I | I | 2003-04-14 | 2003-04-14 | STT |  | 23.7425 |  | 23.55999 |  |  | 2.437501 | 2.437501 |  |  |  |  | 142.5791 | 141.4831 |  |  |  |  | 9335.819 |  |  | 1 | [10 empty] | 0.25 |  |  | 15.15487 | [5 empty] | 0.009408139 |  | 250 kN Instron 1333, RISØ | d | h | n |  |  | d, RT | OB_TG3_R007 | loading-unloading | [8 empty] | x |  | S07 |  |  |  |  | 0.5 to 2; 1 to 3 | 74.68 | 300 | 0.5078999 | GEV205; GEV207 after preliminary tests |  | 1.86 | 0.6544723 | 3 | Prime 20, slow hardener | PPG2002 |  |  | 70.41979 | LM |  |  | 0.6290597 |  | 150 | MD material used in preliminary programme 2 (1 layer less than MD1) | 6.57 | 47.99807 | 3.52; 6.57 | 86.89 | 25 | 10 | 1.543635 | [[±45, 0°]4;±45] | 0.02 | GE1 |  | 0.7377205 | MD2 | 0 | RISØ |  | 50.4583 |  |  | 5 | I0190 | V1 | 4 | ISO tension | 75 | 17I0190MD2 | 141.4831 |  |  | 45/-45/0/45/-45/0/45/-45/0/45/-45/0/45/-45
Table OptiMat | 620 | GEV207_I0190_0006 | 17 | 50.4583 | RISØ | MD2 | 90 | LM | I0190 | GE1 |  |  | 24.89 | 24.89 | 166.763 | 300 |  | 150 |  | TG 3 phase I | I | 2003-04-14 | 2003-04-14 | STT |  | 24.125 |  | 23.9725 |  |  | 2.380479 | 2.380479 |  |  |  |  | 144.6664 | 143.7519 |  |  |  |  | 9208.481 |  |  | 1 | [10 empty] | 0.25 |  |  | 15.61082 | [5 empty] | 0.009267061 |  | 250 kN Instron 1333, RISØ | d | h | n |  |  | d, RT | OB_TG3_R007 | loading-unloading | [8 empty] | x |  | S06 |  |  |  |  | 0.5 to 2; 1 to 3 | 74.68 | 300 | 0.5078999 | GEV205; GEV207 after preliminary tests |  | 1.86 | 0.6544723 | 3 | Prime 20, slow hardener | PPG2002 |  |  | 70.41979 | LM |  |  | 0.6290597 |  | 150 | MD material used in preliminary programme 2 (1 layer less than MD1) | 6.57 | 47.99807 | 3.52; 6.57 | 86.89 | 25 | 10 | 1.543635 | [[±45, 0°]4;±45] | 0.02 | GE1 |  | 0.7377205 | MD2 | 0 | RISØ |  | 50.4583 |  |  | 5 | I0190 | V1 | 4 | ISO tension | 75 | 17I0190MD2 | 143.7519 |  |  | 45/-45/0/45/-45/0/45/-45/0/45/-45/0/45/-45
Table OptiMat | 619 | GEV207_I0190_0005 | 17 | 50.4583 | RISØ | MD2 | 90 | LM | I0190 | GE1 |  |  | 24.82 | 24.82 | 166.7904 | 300 |  | 150 |  | TG 3 phase I | I | 2003-04-14 | 2003-04-14 | STT |  | 24.81 |  | 24.65749 |  |  | 2.411604 | 2.411604 |  |  |  |  | 148.7496 | 147.8352 |  |  |  |  | 9643.877 |  |  | 1 | [10 empty] | 0.25 |  |  | 15.32944 | [5 empty] | 0.009703525 |  | 250 kN Instron 1333, RISØ | d | h | n |  |  | d, RT | OB_TG3_R007 | loading-unloading | [8 empty] | x |  | S05 |  |  |  |  | 0.5 to 2; 1 to 3 | 74.68 | 300 | 0.5078999 | GEV205; GEV207 after preliminary tests |  | 1.86 | 0.6544723 | 3 | Prime 20, slow hardener | PPG2002 |  |  | 70.41979 | LM |  |  | 0.6290597 |  | 150 | MD material used in preliminary programme 2 (1 layer less than MD1) | 6.57 | 47.99807 | 3.52; 6.57 | 86.89 | 25 | 10 | 1.543635 | [[±45, 0°]4;±45] | 0.02 | GE1 |  | 0.7377205 | MD2 | 0 | RISØ |  | 50.4583 |  |  | 5 | I0190 | V1 | 4 | ISO tension | 75 | 17I0190MD2 | 147.8352 |  |  | 45/-45/0/45/-45/0/45/-45/0/45/-45/0/45/-45
Table OptiMat | 618 | GEV207_I0190_0004 | 17 | 50.4583 | RISØ | MD2 | 90 | LM | I0190 | GE1 |  |  | 24.91 | 24.91 | 169.6371 | 300 |  | 150 |  | TG 3 phase I | I | 2003-04-14 | 2003-04-14 | STT |  | 24.0025 |  | 23.95749 |  |  | 2.218382 | 2.218382 |  |  |  |  | 141.4932 | 141.2279 |  |  |  |  | 10516.97 |  |  | 1 | [10 empty] | 0.25 |  |  | 13.42857 | [5 empty] | 0.01053673 |  | 250 kN Instron 1333, RISØ | d | h | n |  |  | d, RT | OB_TG3_R007 | loading-unloading | [8 empty] | x |  | S04 |  |  |  |  | 0.5 to 2; 1 to 3 | 74.68 | 300 | 0.5078999 | GEV205; GEV207 after preliminary tests |  | 1.86 | 0.6544723 | 3 | Prime 20, slow hardener | PPG2002 |  |  | 70.41979 | LM |  |  | 0.6290597 |  | 150 | MD material used in preliminary programme 2 (1 layer less than MD1) | 6.57 | 47.99807 | 3.52; 6.57 | 86.89 | 25 | 10 | 1.543635 | [[±45, 0°]4;±45] | 0.02 | GE1 |  | 0.7377205 | MD2 | 0 | RISØ |  | 50.4583 |  |  | 5 | I0190 | V1 | 4 | ISO tension | 75 | 17I0190MD2 | 141.2279 |  |  | 45/-45/0/45/-45/0/45/-45/0/45/-45/0/45/-45
Table OptiMat | 617 | GEV207_I0190_0003 | 17 | 50.4583 | RISØ | MD2 | 90 | LM | I0190 | GE1 |  |  | 24.85 | 24.85 | 169.477 | 300 |  | 150 |  | TG 3 phase I | I | 2003-04-14 | 2003-04-14 | STT |  | 23.88 |  | 23.80237 |  |  | 2.987474 | 2.987474 |  |  |  |  | 140.9041 | 140.446 |  |  |  |  | 9450.73 |  |  | 1 | [10 empty] | 0.25 |  |  | 14.86086 | [5 empty] | 0.009481555 |  | 250 kN Instron 1333, RISØ | d | h | n |  |  | d, RT | OB_TG3_R007 | loading | [10 empty] | S03 |  |  |  |  | 0.5 to 2; 1 to 3 | 74.68 | 300 | 0.5078999 | GEV205; GEV207 after preliminary tests |  | 1.86 | 0.6544723 | 3 | Prime 20, slow hardener | PPG2002 |  |  | 70.41979 | LM |  |  | 0.6290597 |  | 150 | MD material used in preliminary programme 2 (1 layer less than MD1) | 6.57 | 47.99807 | 3.52; 6.57 | 86.89 | 25 | 10 | 1.543635 | [[±45, 0°]4;±45] | 0.02 | GE1 |  | 0.7377205 | MD2 | 0 | RISØ |  | 50.4583 |  |  | 5 | I0190 | V1 | 4 | ISO tension | 75 | 17I0190MD2 | 140.446 |  |  | 45/-45/0/45/-45/0/45/-45/0/45/-45/0/45/-45
Table OptiMat | 616 | GEV207_I0190_0002 | 17 | 50.4583 | RISØ | MD2 | 90 | LM | I0190 | GE1 |  |  | 24.87 | 24.87 | 169.116 | 300 |  | 150 |  | TG 3 phase I | I | 2003-04-14 | 2003-04-14 | STT |  | 24.705 |  | 24.60739 |  |  | 3.114634 | 3.114634 |  |  |  |  | 146.0832 | 145.506 |  |  |  |  | 10046.91 |  |  | 1 | [10 empty] | 0.25 |  |  | 14.48266 | [5 empty] | 0.01008677 |  | 250 kN Instron 1333, RISØ | d | h | n |  |  | d, RT | OB_TG3_R007 | loading | [10 empty] | S02 |  |  |  |  | 0.5 to 2; 1 to 3 | 74.68 | 300 | 0.5078999 | GEV205; GEV207 after preliminary tests |  | 1.86 | 0.6544723 | 3 | Prime 20, slow hardener | PPG2002 |  |  | 70.41979 | LM |  |  | 0.6290597 |  | 150 | MD material used in preliminary programme 2 (1 layer less than MD1) | 6.57 | 47.99807 | 3.52; 6.57 | 86.89 | 25 | 10 | 1.543635 | [[±45, 0°]4;±45] | 0.02 | GE1 |  | 0.7377205 | MD2 | 0 | RISØ |  | 50.4583 |  |  | 5 | I0190 | V1 | 4 | ISO tension | 75 | 17I0190MD2 | 145.506 |  |  | 45/-45/0/45/-45/0/45/-45/0/45/-45/0/45/-45
Table OptiMat | 615 | GEV207_I0190_0001 | 17 | 50.4583 | RISØ | MD2 | 90 | LM | I0190 | GE1 |  |  | 24.73 | 24.73 | 168.4113 | 300 |  | 150 |  | TG 3 phase I | I | 2003-04-14 | 2003-04-14 | STT |  | 25.025 |  | 24.7564611 |  |  | 2.705044 | 2.705044 |  |  |  |  | 148.5945 | 147 |  |  |  |  | 9976.166 |  |  | 1 | [10 empty] | 0.25 |  |  | 14.73512 | [5 empty] | 0.01008438 |  | 250 kN Instron 1333, RISØ | d | h | n |  |  | d, RT | OB_TG3_R007 | loading | [10 empty] | S01 |  |  |  |  | 0.5 to 2; 1 to 3 | 74.68 | 300 | 0.5078999 | GEV205; GEV207 after preliminary tests |  | 1.86 | 0.6544723 | 3 | Prime 20, slow hardener | PPG2002 |  |  | 70.41979 | LM |  |  | 0.6290597 |  | 150 | MD material used in preliminary programme 2 (1 layer less than MD1) | 6.57 | 47.99807 | 3.52; 6.57 | 86.89 | 25 | 10 | 1.543635 | [[±45, 0°]4;±45] | 0.02 | GE1 |  | 0.7377205 | MD2 | 0 | RISØ |  | 50.4583 |  |  | 5 | I0190 | V1 | 4 | ISO tension | 75 | 17I0190MD2 | 147 |  |  | 45/-45/0/45/-45/0/45/-45/0/45/-45/0/45/-45
Table OptiMat | 614 | GEV207_I0100_0010 | 3 | 53.48037 | RISØ | MD2 | 0 | LM | I0100 | GE1 |  |  | 24.71 | 24.71 | 167.0396 | 300 |  | 150 |  | TG 3 phase I | I | 2003-03-27 | 2003-03-27 | STT |  | 89.5375 |  | 89.5375 |  |  | 2.276096 | 2.276096 |  |  |  |  | 536.0256 | 536.0256 |  |  |  |  | 18030.14 |  |  | 1 | [10 empty] | 0.25 |  |  | 29.72943 | [5 empty] | 0.01803014 |  | 250 kN Instron 1333, RISØ | d | h | n |  |  | d, RT | OB_TG3_R007 | loading-unloading | [8 empty] | x |  | S10 |  |  |  |  | 0.5 to 2; 1 to 3 |  | 300 | 0.3190439 | GEV205; GEV207 after preliminary tests |  | 1.91 | 0.2998884 | 3 | Prime 20, slow hardener | PPG2002 |  |  | 72.72944 | LM |  |  | 0.4291373 |  | 150 | MD material used in preliminary programme 2 (1 layer less than MD1) | 6.57 | 45.41458 | 3.52; 6.57 |  | 25 | 10 | 1.105046 | [[±45, 0°]4;±45] | 0.01 | GE1 |  | 0.4145675 | MD2 | 0 | RISØ |  | 53.48037 |  |  | 5 | I0100 | V1 | 4 | ISO tension | 75 | 3I0100MD2 | 536.0256 |  |  | 45/-45/0/45/-45/0/45/-45/0/45/-45/0/45/-45
Table OptiMat | 613 | GEV207_I0100_0009 | 3 | 53.48037 | RISØ | MD2 | 0 | LM | I0100 | GE1 |  |  | 24.75 | 24.75 | 164.0925 | 300 |  | 150 |  | TG 3 phase I | I | 2003-03-26 | 2003-03-26 | STT |  | 75.3175 |  | 92.7125 |  |  | 1.880263 | 1.880263 |  |  |  |  | 458.9942 | 565.00144 |  |  |  |  | 19970.03 |  |  | 1 | [10 empty] | 0.25 |  |  | 28.29246 | [5 empty] | 0.0162232 |  | 250 kN Instron 1333, RISØ | d | h | n |  |  | d, RT | OB_TG3_R007 | loading-unloading | [8 empty] | x |  | S09 |  |  |  |  | 0.5 to 2; 1 to 3 |  | 300 | 0.3190439 | GEV205; GEV207 after preliminary tests |  | 1.91 | 0.2998884 | 3 | Prime 20, slow hardener | PPG2002 |  |  | 72.72944 | LM |  |  | 0.4291373 |  | 150 | MD material used in preliminary programme 2 (1 layer less than MD1) | 6.57 | 45.41458 | 3.52; 6.57 |  | 25 | 10 | 1.105046 | [[±45, 0°]4;±45] | 0.01 | GE1 |  | 0.4145675 | MD2 | 0 | RISØ |  | 53.48037 |  |  | 5 | I0100 | V1 | 4 | ISO tension | 75 | 3I0100MD2 | 565.00144 |  |  | 45/-45/0/45/-45/0/45/-45/0/45/-45/0/45/-45
Table OptiMat | 612 | GEV207_I0100_0008 | 3 | 53.48037 | RISØ | MD2 | 0 | LM | I0100 | GE1 |  |  | 24.6 | 24.6 | 163.836 | 300 |  | 150 |  | TG 3 phase I | I | 2003-03-26 | 2003-03-26 | STT |  | 95.9475 |  | 95.82489 |  |  | 2.488275 | 2.488275 |  |  |  |  | 585.6314 | 584.883 |  |  |  |  | 20023.85 |  |  | 1 | [10 empty] | 0.25 |  |  | 29.20932 | [5 empty] | 0.02004947 |  | 250 kN Instron 1333, RISØ | d | h | n |  |  | d, RT | OB_TG3_R007 | loading-unloading | [8 empty] | x |  | S08 |  |  |  |  | 0.5 to 2; 1 to 3 |  | 300 | 0.3190439 | GEV205; GEV207 after preliminary tests |  | 1.91 | 0.2998884 | 3 | Prime 20, slow hardener | PPG2002 |  |  | 72.72944 | LM |  |  | 0.4291373 |  | 150 | MD material used in preliminary programme 2 (1 layer less than MD1) | 6.57 | 45.41458 | 3.52; 6.57 |  | 25 | 10 | 1.105046 | [[±45, 0°]4;±45] | 0.01 | GE1 |  | 0.4145675 | MD2 | 0 | RISØ |  | 53.48037 |  |  | 5 | I0100 | V1 | 4 | ISO tension | 75 | 3I0100MD2 | 584.883 |  |  | 45/-45/0/45/-45/0/45/-45/0/45/-45/0/45/-45
Table OptiMat | 611 | GEV207_I0100_0007 | 3 | 53.48037 | RISØ | MD2 | 0 | LM | I0100 | GE1 |  |  | 24.72 | 24.72 | 164.6352 | 300 |  | 150 |  | TG 3 phase I | I | 2003-03-26 | 2003-03-26 | STT |  | 77.21 |  | 90.88242 |  |  | 1.940927 | 1.940927 |  |  |  |  | 468.9763 | 552.023 |  |  |  |  | 20056.77 |  |  | 1 | [10 empty] | 0.25 |  |  | 27.52303 | [5 empty] | 0.01703941 |  | 250 kN Instron 1333, RISØ | d | h | n |  |  | d, RT | OB_TG3_R007 | loading-unloading | [8 empty] | x |  | S07 |  |  |  |  | 0.5 to 2; 1 to 3 |  | 300 | 0.3190439 | GEV205; GEV207 after preliminary tests |  | 1.91 | 0.2998884 | 3 | Prime 20, slow hardener | PPG2002 |  |  | 72.72944 | LM |  |  | 0.4291373 |  | 150 | MD material used in preliminary programme 2 (1 layer less than MD1) | 6.57 | 45.41458 | 3.52; 6.57 |  | 25 | 10 | 1.105046 | [[±45, 0°]4;±45] | 0.01 | GE1 |  | 0.4145675 | MD2 | 0 | RISØ |  | 53.48037 |  |  | 5 | I0100 | V1 | 4 | ISO tension | 75 | 3I0100MD2 | 552.023 |  |  | 45/-45/0/45/-45/0/45/-45/0/45/-45/0/45/-45
Table OptiMat | 610 | GEV207_I0100_0006 | 3 | 53.48037 | RISØ | MD2 | 0 | LM | I0100 | GE1 |  |  | 24.64 | 24.64 | 163.6096 | 300 |  | 150 |  | TG 3 phase I | I | 2003-03-26 | 2003-03-26 | STT |  | 93.6275 |  | 93.56735 |  |  | 2.388611 | 2.388611 |  |  |  |  | 572.2617 | 571.894 |  |  |  |  | 19169.73 |  |  | 1 | [10 empty] | 0.25 |  |  | 29.83317 | [5 empty] | 0.01918206 |  | 250 kN Instron 1333, RISØ | d | h | n |  |  | d, RT | OB_TG3_R007 | loading-unloading | [8 empty] | x |  | S06 |  |  |  |  | 0.5 to 2; 1 to 3 |  | 300 | 0.3190439 | GEV205; GEV207 after preliminary tests |  | 1.91 | 0.2998884 | 3 | Prime 20, slow hardener | PPG2002 |  |  | 72.72944 | LM |  |  | 0.4291373 |  | 150 | MD material used in preliminary programme 2 (1 layer less than MD1) | 6.57 | 45.41458 | 3.52; 6.57 |  | 25 | 10 | 1.105046 | [[±45, 0°]4;±45] | 0.01 | GE1 |  | 0.4145675 | MD2 | 0 | RISØ |  | 53.48037 |  |  | 5 | I0100 | V1 | 4 | ISO tension | 75 | 3I0100MD2 | 571.894 |  |  | 45/-45/0/45/-45/0/45/-45/0/45/-45/0/45/-45
Table OptiMat | 609 | GEV207_I0100_0005 | 3 | 53.48037 | RISØ | MD2 | 0 | LM | I0100 | GE1 |  |  | 24.72 | 24.72 | 161.4216 | 300 |  | 150 |  | TG 3 phase I | I | 2003-03-26 | 2003-03-26 | STT |  | 88.135 |  | 88.07162496 |  |  | 2.313352 | 2.313352 |  |  |  |  | 545.9926 | 545.6 |  |  |  |  | 19778.22 |  |  | 1 | [10 empty] | 0.25 |  |  | 27.5859 | [5 empty] | 0.01979246 |  | 250 kN Instron 1333, RISØ | d | h | n |  |  | d, RT | OB_TG3_R007 | loading | [10 empty] | S05 |  |  |  |  | 0.5 to 2; 1 to 3 |  | 300 | 0.3190439 | GEV205; GEV207 after preliminary tests |  | 1.91 | 0.2998884 | 3 | Prime 20, slow hardener | PPG2002 |  |  | 72.72944 | LM |  |  | 0.4291373 |  | 150 | MD material used in preliminary programme 2 (1 layer less than MD1) | 6.57 | 45.41458 | 3.52; 6.57 |  | 25 | 10 | 1.105046 | [[±45, 0°]4;±45] | 0.01 | GE1 |  | 0.4145675 | MD2 | 0 | RISØ |  | 53.48037 |  |  | 5 | I0100 | V1 | 4 | ISO tension | 75 | 3I0100MD2 | 545.6 |  |  | 45/-45/0/45/-45/0/45/-45/0/45/-45/0/45/-45
Table OptiMat | 608 | GEV207_I0100_0004 | 3 | 53.48037 | RISØ | MD2 | 0 | LM | I0100 | GE1 |  |  | 24.69 | 24.69 | 166.1637 | 300 |  | 150 |  | TG 3 phase I | I | 2003-03-26 | 2003-03-26 | STT |  | 86.975 |  | 86.36358 |  |  | 2.280851 | 2.280851 |  |  |  |  | 523.4296 | 519.75 |  |  |  |  | 18887.94 |  |  | 1 | [10 empty] | 0.25 |  |  | 27.51756 | [5 empty] | 0.01902166 |  | 250 kN Instron 1333, RISØ | d | h | n |  |  | d, RT | OB_TG3_R007 | loading | [10 empty] | S04 |  |  |  |  | 0.5 to 2; 1 to 3 |  | 300 | 0.3190439 | GEV205; GEV207 after preliminary tests |  | 1.91 | 0.2998884 | 3 | Prime 20, slow hardener | PPG2002 |  |  | 72.72944 | LM |  |  | 0.4291373 |  | 150 | MD material used in preliminary programme 2 (1 layer less than MD1) | 6.57 | 45.41458 | 3.52; 6.57 |  | 25 | 10 | 1.105046 | [[±45, 0°]4;±45] | 0.01 | GE1 |  | 0.4145675 | MD2 | 0 | RISØ |  | 53.48037 |  |  | 5 | I0100 | V1 | 4 | ISO tension | 75 | 3I0100MD2 | 519.75 |  |  | 45/-45/0/45/-45/0/45/-45/0/45/-45/0/45/-45
Table OptiMat | 607 | GEV207_I0100_0003 | 3 | 53.48037 | RISØ | MD2 | 0 | LM | I0100 | GE1 |  |  | 24.72 | 24.72 | 166.1184 | 300 |  | 150 |  | TG 3 phase I | I | 2002-03-25 | 2002-03-25 | STT |  | 93.69 |  | 93.44492 |  |  | 2.448253 | 2.448253 |  |  |  |  | 563.9953 | 562.52 |  |  |  |  | 20368.37 |  |  | 1 | [10 empty] | 0.25 |  |  | 27.61732 | [5 empty] | 0.02042179 |  | 250 kN Instron 1333, RISØ | d | h | n |  |  | d, RT | OB_TG3_R007 | loading | [10 empty] | S03 |  |  |  |  | 0.5 to 2; 1 to 3 |  | 300 | 0.3190439 | GEV205; GEV207 after preliminary tests |  | 1.91 | 0.2998884 | 3 | Prime 20, slow hardener | PPG2002 |  |  | 72.72944 | LM |  |  | 0.4291373 |  | 150 | MD material used in preliminary programme 2 (1 layer less than MD1) | 6.57 | 45.41458 | 3.52; 6.57 |  | 25 | 10 | 1.105046 | [[±45, 0°]4;±45] | 0.01 | GE1 |  | 0.4145675 | MD2 | 0 | RISØ |  | 53.48037 |  |  | 5 | I0100 | V1 | 4 | ISO tension | 75 | 3I0100MD2 | 562.52 |  |  | 45/-45/0/45/-45/0/45/-45/0/45/-45/0/45/-45
Table OptiMat | 606 | GEV207_I0100_0002 | 3 | 53.48037 | RISØ | MD2 | 0 | LM | I0100 | GE1 |  |  | 24.76 | 24.76 | 167.8728 | 300 |  | 150 |  | TG 3 phase I | I | 2002-03-25 | 2002-03-25 | STT |  | 94.2375 |  | 93.32234 |  |  | 2.58343 | 2.58343 |  |  |  |  | 561.3625 | 555.911 |  |  |  |  | 19594.66 |  |  | 1 | [10 empty] | 0.25 |  |  | 28.37053 | [5 empty] | 0.01978682 |  | 250 kN Instron 1333, RISØ | d | h | n |  |  | d, RT | OB_TG3_R007 | loading | [10 empty] | S02 |  |  |  |  | 0.5 to 2; 1 to 3 |  | 300 | 0.3190439 | GEV205; GEV207 after preliminary tests |  | 1.91 | 0.2998884 | 3 | Prime 20, slow hardener | PPG2002 |  |  | 72.72944 | LM |  |  | 0.4291373 |  | 150 | MD material used in preliminary programme 2 (1 layer less than MD1) | 6.57 | 45.41458 | 3.52; 6.57 |  | 25 | 10 | 1.105046 | [[±45, 0°]4;±45] | 0.01 | GE1 |  | 0.4145675 | MD2 | 0 | RISØ |  | 53.48037 |  |  | 5 | I0100 | V1 | 4 | ISO tension | 75 | 3I0100MD2 | 555.911 |  |  | 45/-45/0/45/-45/0/45/-45/0/45/-45/0/45/-45
Table OptiMat | 605 | GEV207_I0100_0001 | 3 | 53.48037 | RISØ | MD2 | 0 | LM | I0100 | GE1 |  |  | 24.78 | 24.78 | 166.5216 | 300 |  | 150 |  | TG 3 phase I | I | 2002-03-25 | 2002-03-25 | STT |  | 90.6375 |  | 90.63737 |  |  | 2.393686 | 2.393686 |  |  |  |  | 544.2988 | 544.298 |  |  |  |  | 18779.36 |  |  | 1 | [10 empty] | 0.25 |  |  | 28.98384 | [5 empty] | 0.01877939 |  | 250 kN Instron 1333, RISØ | d | h | n |  |  | d, RT | OB_TG3_R007 | loading | [10 empty] | S01 |  |  |  |  | 0.5 to 2; 1 to 3 |  | 300 | 0.3190439 | GEV205; GEV207 after preliminary tests |  | 1.91 | 0.2998884 | 3 | Prime 20, slow hardener | PPG2002 |  |  | 72.72944 | LM |  |  | 0.4291373 |  | 150 | MD material used in preliminary programme 2 (1 layer less than MD1) | 6.57 | 45.41458 | 3.52; 6.57 |  | 25 | 10 | 1.105046 | [[±45, 0°]4;±45] | 0.01 | GE1 |  | 0.4145675 | MD2 | 0 | RISØ |  | 53.48037 |  |  | 5 | I0100 | V1 | 4 | ISO tension | 75 | 3I0100MD2 | 544.298 |  |  | 45/-45/0/45/-45/0/45/-45/0/45/-45/0/45/-45
Table OptiMat | 604 | GEV206_I0290_0010 | 7 | 52.73065 | RISØ | UD2 | 90 | LM | I0290 | GE1 |  |  | 9.851 | 9.85 | 37.3315 | 126 |  | 12 |  | TG 3 phase I | I | 2003-04-03 |  | STC |  | -6.293 |  | -6.279536 |  |  | -2.283375 | -2.283375 |  |  |  |  | -168.5708 | -168.06 |  |  |  |  | -11875.06 |  |  | 1 | [10 empty] | 1 |  |  |  | 14.15235 | [5 empty] | -0.01191115 | 100 kN Instron 8500, RISØ | d | h | n |  |  | d, RT | OB_TG3_R007 | loading-unloading | [8 empty] | x |  | S10 | [5 empty] | 73.66 | 126 | 0.8422656 | GEV204; GEV206 after preliminary tests |  | 1.89 | 0.6439783 | 3 | Prime 20, slow hardener | PPG2002 |  |  | 72.5798 | LM |  |  | 0.8648989 |  | 12 | UD material used in preliminary programme 2 (1 layer less than UD1) | 3.52 | 45.09606 | 3.52; 6.57 | 86.95 | 10 | 0 | 2.173289 | [0°]4 | 0.02 | GE1 |  | 1.272287 | UD2 | 0 | RISØ |  | 52.73065 |  |  | 0 | I0290 | V1 | 4 | ISO compression | 57 | 7I0290UD2 |  | -168.06 |  | 0/0/0/0
Table OptiMat | 603 | GEV206_I0290_0009 | 7 | 52.73065 | RISØ | UD2 | 90 | LM | I0290 | GE1 |  |  | 9.843 | 9.84 | 38.4744 | 126 |  | 12 |  | TG 3 phase I | I | 2003-04-03 |  | STC |  | -5.963 |  | -5.731328 |  |  | -2.365792 | -2.365792 |  |  |  |  | -154.9862 | -149.11 |  |  |  |  | -11164.64 |  |  | 1 | [10 empty] | 1 |  |  |  | 13.35556 | [5 empty] | -0.01160462 | 100 kN Instron 8500, RISØ | d | h | n |  |  | d, RT | OB_TG3_R007 | loading-unloading | [8 empty] | x |  | S09 | [5 empty] | 73.66 | 126 | 0.8422656 | GEV204; GEV206 after preliminary tests |  | 1.89 | 0.6439783 | 3 | Prime 20, slow hardener | PPG2002 |  |  | 72.5798 | LM |  |  | 0.8648989 |  | 12 | UD material used in preliminary programme 2 (1 layer less than UD1) | 3.52 | 45.09606 | 3.52; 6.57 | 86.95 | 10 | 0 | 2.173289 | [0°]4 | 0.02 | GE1 |  | 1.272287 | UD2 | 0 | RISØ |  | 52.73065 |  |  | 0 | I0290 | V1 | 4 | ISO compression | 57 | 7I0290UD2 |  | -149.11 |  | 0/0/0/0
Table OptiMat | 602 | GEV206_I0290_0008 | 7 | 52.73065 | RISØ | UD2 | 90 | LM | I0290 | GE1 |  |  | 9.829 | 9.83 | 38.8285 | 126 |  | 12 |  | TG 3 phase I | I | 2003-04-03 |  | STC |  | -6.311 |  | -6.285029 |  |  | -2.494019 | -2.494019 |  |  |  |  | -162.5353 | -161.76 |  |  |  |  | -11702.67 |  |  | 1 | [10 empty] | 1 |  |  |  | 13.82249 | [5 empty] | -0.01175876 | 100 kN Instron 8500, RISØ | d | h | n |  |  | d, RT | OB_TG3_R007 | loading-unloading | [8 empty] | x |  | S08 | [5 empty] | 73.66 | 126 | 0.8422656 | GEV204; GEV206 after preliminary tests |  | 1.89 | 0.6439783 | 3 | Prime 20, slow hardener | PPG2002 |  |  | 72.5798 | LM |  |  | 0.8648989 |  | 12 | UD material used in preliminary programme 2 (1 layer less than UD1) | 3.52 | 45.09606 | 3.52; 6.57 | 86.95 | 10 | 0 | 2.173289 | [0°]4 | 0.02 | GE1 |  | 1.272287 | UD2 | 0 | RISØ |  | 52.73065 |  |  | 0 | I0290 | V1 | 4 | ISO compression | 57 | 7I0290UD2 |  | -161.76 |  | 0/0/0/0
Table OptiMat | 601 | GEV206_I0290_0007 | 7 | 52.73065 | RISØ | UD2 | 90 | LM | I0290 | GE1 |  |  | 9.93 | 9.93 | 39.0249 | 126 |  | 12 |  | TG 3 phase I | I | 2003-04-03 |  | STC |  | -6.085 |  | -6.060957219 |  |  | -2.249808 | -2.249808 |  |  |  |  | -155.9261 | -155.31 |  |  |  |  | -11405.49 |  |  | 1 | [10 empty] | 1 |  |  |  | 13.61712 | [5 empty] | -0.01145074 | 100 kN Instron 8500, RISØ | d | h | n |  |  | d, RT | OB_TG3_R007 | loading-unloading | [8 empty] | x |  | S07 | [5 empty] | 73.66 | 126 | 0.8422656 | GEV204; GEV206 after preliminary tests |  | 1.89 | 0.6439783 | 3 | Prime 20, slow hardener | PPG2002 |  |  | 72.5798 | LM |  |  | 0.8648989 |  | 12 | UD material used in preliminary programme 2 (1 layer less than UD1) | 3.52 | 45.09606 | 3.52; 6.57 | 86.95 | 10 | 0 | 2.173289 | [0°]4 | 0.02 | GE1 |  | 1.272287 | UD2 | 0 | RISØ |  | 52.73065 |  |  | 0 | I0290 | V1 | 4 | ISO compression | 57 | 7I0290UD2 |  | -155.31 |  | 0/0/0/0
Table OptiMat | 600 | GEV206_I0290_0006 | 7 | 52.73065 | RISØ | UD2 | 90 | LM | I0290 | GE1 |  |  | 9.901 | 9.9 | 37.224 | 126 |  | 12 |  | TG 3 phase I | I | 2003-04-03 |  | STC |  | -6.311 |  | -6.291679 |  |  | -2.202224 | -2.202224 |  |  |  |  | -169.5412 | -169.05 |  |  |  |  | -11695.86 |  |  | 1 | [10 empty] | 1 |  |  |  | 14.45384 | [5 empty] | -0.01172984 | 100 kN Instron 8500, RISØ | d | h | n |  |  | d, RT | OB_TG3_R007 | loading-unloading | [8 empty] | x |  | S06 | [5 empty] | 73.66 | 126 | 0.8422656 | GEV204; GEV206 after preliminary tests |  | 1.89 | 0.6439783 | 3 | Prime 20, slow hardener | PPG2002 |  |  | 72.5798 | LM |  |  | 0.8648989 |  | 12 | UD material used in preliminary programme 2 (1 layer less than UD1) | 3.52 | 45.09606 | 3.52; 6.57 | 86.95 | 10 | 0 | 2.173289 | [0°]4 | 0.02 | GE1 |  | 1.272287 | UD2 | 0 | RISØ |  | 52.73065 |  |  | 0 | I0290 | V1 | 4 | ISO compression | 57 | 7I0290UD2 |  | -169.05 |  | 0/0/0/0
Table OptiMat | 599 | GEV206_I0290_0005 | 7 | 52.73065 | RISØ | UD2 | 90 | LM | I0290 | GE1 |  |  | 9.818 | 9.82 | 37.4142 | 126 |  | 12 |  | TG 3 phase I | I | 2003-04-03 |  | STC |  | -6.085 |  | -6.056311 |  |  | -2.328077 | -2.328077 |  |  |  |  | -162.6388 | -161.99 |  |  |  |  | -11629.64 |  |  | 1 | [10 empty] | 1 |  |  |  | 13.92907 | [5 empty] | -0.01167621 | 100 kN Instron 8500, RISØ | d | h | n |  |  | d, RT | OB_TG3_R007 | loading-unloading | [8 empty] | x |  | S05 | [5 empty] | 73.66 | 126 | 0.8422656 | GEV204; GEV206 after preliminary tests |  | 1.89 | 0.6439783 | 3 | Prime 20, slow hardener | PPG2002 |  |  | 72.5798 | LM |  |  | 0.8648989 |  | 12 | UD material used in preliminary programme 2 (1 layer less than UD1) | 3.52 | 45.09606 | 3.52; 6.57 | 86.95 | 10 | 0 | 2.173289 | [0°]4 | 0.02 | GE1 |  | 1.272287 | UD2 | 0 | RISØ |  | 52.73065 |  |  | 0 | I0290 | V1 | 4 | ISO compression | 57 | 7I0290UD2 |  | -161.99 |  | 0/0/0/0
Table OptiMat | 598 | GEV206_I0290_0004 | 7 | 52.73065 | RISØ | UD2 | 90 | LM | I0290 | GE1 |  |  | 10.073 | 10.07 | 39.4744 | 126 |  | 12 |  | TG 3 phase I | I | 2003-04-03 |  | STC |  | -6 |  | -5.976443 |  |  | -1.960784 | -1.960784 |  |  |  |  | -151.9972 | -151.51 |  |  |  |  | -10955.89 |  |  | 1 | [10 empty] | 1 |  |  |  | 13.8291 | [5 empty] | -0.01099112 | 100 kN Instron 8500, RISØ | d | h | n |  |  | d, RT | OB_TG3_R007 | loading-unloading | [8 empty] | x |  | S04 | [5 empty] | 73.66 | 126 | 0.8422656 | GEV204; GEV206 after preliminary tests |  | 1.89 | 0.6439783 | 3 | Prime 20, slow hardener | PPG2002 |  |  | 72.5798 | LM |  |  | 0.8648989 |  | 12 | UD material used in preliminary programme 2 (1 layer less than UD1) | 3.52 | 45.09606 | 3.52; 6.57 | 86.95 | 10 | 0 | 2.173289 | [0°]4 | 0.02 | GE1 |  | 1.272287 | UD2 | 0 | RISØ |  | 52.73065 |  |  | 0 | I0290 | V1 | 4 | ISO compression | 57 | 7I0290UD2 |  | -151.51 |  | 0/0/0/0
Table OptiMat | 597 | GEV206_I0290_0003 | 7 | 52.73065 | RISØ | UD2 | 90 | LM | I0290 | GE1 |  |  | 9.949 | 9.95 | 37.611 | 126 |  | 12 |  | TG 3 phase I | I | 2003-04-03 |  | STC |  | -6.537 |  | -6.524344 |  |  | -1.960784 | -1.960784 |  |  |  |  | -173.8055 | -173.48648 |  |  |  |  | -11783.34 |  |  | 1 | [10 empty] | 1 |  |  |  | 14.72303 | [5 empty] | -0.01180501 | 100 kN Instron 8500, RISØ | d | h | n |  |  | d, RT | OB_TG3_R007 | loading | [10 empty] | S03 | [5 empty] | 73.66 | 126 | 0.8422656 | GEV204; GEV206 after preliminary tests |  | 1.89 | 0.6439783 | 3 | Prime 20, slow hardener | PPG2002 |  |  | 72.5798 | LM |  |  | 0.8648989 |  | 12 | UD material used in preliminary programme 2 (1 layer less than UD1) | 3.52 | 45.09606 | 3.52; 6.57 | 86.95 | 10 | 0 | 2.173289 | [0°]4 | 0.02 | GE1 |  | 1.272287 | UD2 | 0 | RISØ |  | 52.73065 |  |  | 0 | I0290 | V1 | 4 | ISO compression | 57 | 7I0290UD2 |  | -173.48648 |  | 0/0/0/0
Table OptiMat | 596 | GEV206_I0290_0002 | 7 | 52.73065 | RISØ | UD2 | 90 | LM | I0290 | GE1 |  |  | 9.882 | 9.88 | 37.3464 | 126 |  | 12 |  | TG 3 phase I | I | 2003-04-03 |  | STC |  | -5.829 |  | -5.762675 |  |  | -1.537511 | -1.537511 |  |  |  |  | -156.0793 | -154.9279181 |  |  |  |  | -10611.37 |  |  | 1 | [10 empty] | 1 |  |  |  | 14.60019 | [5 empty] | -0.01069023 | 100 kN Instron 8500, RISØ | d | h | n |  |  | d, RT | OB_TG3_R007 | loading | [10 empty] | S02 | [5 empty] | 73.66 | 126 | 0.8422656 | GEV204; GEV206 after preliminary tests |  | 1.89 | 0.6439783 | 3 | Prime 20, slow hardener | PPG2002 |  |  | 72.5798 | LM |  |  | 0.8648989 |  | 12 | UD material used in preliminary programme 2 (1 layer less than UD1) | 3.52 | 45.09606 | 3.52; 6.57 | 86.95 | 10 | 0 | 2.173289 | [0°]4 | 0.02 | GE1 |  | 1.272287 | UD2 | 0 | RISØ |  | 52.73065 |  |  | 0 | I0290 | V1 | 4 | ISO compression | 57 | 7I0290UD2 |  | -154.9279181 |  | 0/0/0/0
Table OptiMat | 595 | GEV206_I0290_0001 | 7 | 52.73065 | RISØ | UD2 | 90 | LM | I0290 | GE1 |  |  | 9.783 | 9.78 | 36.8706 | 126 |  | 12 |  | TG 3 phase I | I | 2003-04-03 |  | STC |  | -6.366 |  | -6.328539 |  |  | -1.826383 | -1.826383 |  |  |  |  | -172.6579 | -171.8171117 |  |  |  |  | -11079.51 |  |  | 1 | [10 empty] | 1 |  |  |  | 15.50765 | [5 empty] | -0.01113373 | 100 kN Instron 8500, RISØ | d | h | n |  |  | d, RT | OB_TG3_R007 | loading | [10 empty] | S01 | [5 empty] | 73.66 | 126 | 0.8422656 | GEV204; GEV206 after preliminary tests |  | 1.89 | 0.6439783 | 3 | Prime 20, slow hardener | PPG2002 |  |  | 72.5798 | LM |  |  | 0.8648989 |  | 12 | UD material used in preliminary programme 2 (1 layer less than UD1) | 3.52 | 45.09606 | 3.52; 6.57 | 86.95 | 10 | 0 | 2.173289 | [0°]4 | 0.02 | GE1 |  | 1.272287 | UD2 | 0 | RISØ |  | 52.73065 |  |  | 0 | I0290 | V1 | 4 | ISO compression | 57 | 7I0290UD2 |  | -171.8171117 |  | 0/0/0/0
Table OptiMat | 594 | GEV206_I0200_0010 | 6 | 53.10654 | RISØ | UD2 | 0 | LM | I0200 | GE1 |  |  | 10.248 | 10.248 | 38.850168 | 126 |  | 12 |  | TG 3 phase I | I | 2003-05-06 |  | STC |  | -22.192 |  | -22.19199 |  |  | -1.802822 | -1.802822 |  |  |  |  | -571.2202 | -571.22 |  |  |  |  | -15057.62 |  |  | 1 | [10 empty] | 1 |  |  |  | 37.93562 | [5 empty] | -0.01505762 | 100 kN Instron 8500, RISØ | d | h | n |  |  | d, RT | OB_TG3_R007 | loading-unloading | [8 empty] | x |  | S10 | [5 empty] | 71.31 | 126 | 0.5779026 | GEV204; GEV206 after preliminary tests |  | 1.9 | 0.7757943 | 3 | Prime 20, slow hardener | PPG2002 |  |  | 72.59003 | LM |  |  | 0.7267529 |  | 12 | UD material used in preliminary programme 2 (1 layer less than UD1) | 3.52 | 45.40936 | 3.52; 6.57 | 86.66 | 10 | 0 | 1.484104 | [0°]4 | 0.02 | GE1 |  | 0.8928622 | UD2 | 0 | RISØ |  | 53.10654 |  |  | 0 | I0200 | V1 | 4 | ISO compression | 57 | 6I0200UD2 |  | -571.22 |  | 0/0/0/0
Table OptiMat | 593 | GEV206_I0200_0009 | 6 | 53.10654 | RISØ | UD2 | 0 | LM | I0200 | GE1 |  |  | 10.159 | 10.159 | 37.669572 | 126 |  | 12 |  | TG 3 phase I | I | 2003-05-06 |  | STC |  | -27.173 |  | -27.17295 |  |  | -1.878131 | -1.878131 |  |  |  |  | -721.3514 | -721.35 |  |  |  |  | -18290.49 |  |  | 1 | [10 empty] | 1 |  |  |  | 39.43853 | [5 empty] | -0.01829053 | 100 kN Instron 8500, RISØ | d | h | n |  |  | d, RT | OB_TG3_R007 | loading-unloading | [8 empty] | x |  | S09 | [5 empty] | 71.31 | 126 | 0.5779026 | GEV204; GEV206 after preliminary tests |  | 1.9 | 0.7757943 | 3 | Prime 20, slow hardener | PPG2002 |  |  | 72.59003 | LM |  |  | 0.7267529 |  | 12 | UD material used in preliminary programme 2 (1 layer less than UD1) | 3.52 | 45.40936 | 3.52; 6.57 | 86.66 | 10 | 0 | 1.484104 | [0°]4 | 0.02 | GE1 |  | 0.8928622 | UD2 | 0 | RISØ |  | 53.10654 |  |  | 0 | I0200 | V1 | 4 | ISO compression | 57 | 6I0200UD2 |  | -721.35 |  | 0/0/0/0
Table OptiMat | 592 | GEV206_I0200_0008 | 6 | 53.10654 | RISØ | UD2 | 0 | LM | I0200 | GE1 |  |  | 10.292 | 10.292 | 37.740764 | 126 |  | 12 |  | TG 3 phase I | I | 2003-05-06 |  | STC |  | -26.001 |  | -26.00074 |  |  | -1.606568 | -1.606568 |  |  |  |  | -688.9368 | -688.93 |  |  |  |  | -16906.2 |  |  | 1 | [10 empty] | 1 |  |  |  | 40.75014 | [5 empty] | -0.01690637 | 100 kN Instron 8500, RISØ | d | h | n |  |  | d, RT | OB_TG3_R007 | loading-unloading | [8 empty] | x |  | S08 | [5 empty] | 71.31 | 126 | 0.5779026 | GEV204; GEV206 after preliminary tests |  | 1.9 | 0.7757943 | 3 | Prime 20, slow hardener | PPG2002 |  |  | 72.59003 | LM |  |  | 0.7267529 |  | 12 | UD material used in preliminary programme 2 (1 layer less than UD1) | 3.52 | 45.40936 | 3.52; 6.57 | 86.66 | 10 | 0 | 1.484104 | [0°]4 | 0.02 | GE1 |  | 0.8928622 | UD2 | 0 | RISØ |  | 53.10654 |  |  | 0 | I0200 | V1 | 4 | ISO compression | 57 | 6I0200UD2 |  | -688.93 |  | 0/0/0/0
Table OptiMat | 591 | GEV206_I0200_0007 | 6 | 53.10654 | RISØ | UD2 | 0 | LM | I0200 | GE1 |  |  | 10.269 | 10.269 | 37.564002 | 126 |  | 12 |  | TG 3 phase I | I | 2003-05-06 |  | STC |  | -24.707 |  | -27.3928 |  |  | -1.915704 | -1.915704 |  |  |  |  | -657.7308 | -729.23 |  |  |  |  | -18341.65 |  |  | 1 | [10 empty] | 1 |  |  |  | 39.75815 | [5 empty] | -0.01654329 | 100 kN Instron 8500, RISØ | d | h | n |  |  | d, RT | OB_TG3_R007 | loading-unloading | [8 empty] | x |  | S07 | [5 empty] | 71.31 | 126 | 0.5779026 | GEV204; GEV206 after preliminary tests |  | 1.9 | 0.7757943 | 3 | Prime 20, slow hardener | PPG2002 |  |  | 72.59003 | LM |  |  | 0.7267529 |  | 12 | UD material used in preliminary programme 2 (1 layer less than UD1) | 3.52 | 45.40936 | 3.52; 6.57 | 86.66 | 10 | 0 | 1.484104 | [0°]4 | 0.02 | GE1 |  | 0.8928622 | UD2 | 0 | RISØ |  | 53.10654 |  |  | 0 | I0200 | V1 | 4 | ISO compression | 57 | 6I0200UD2 |  | -729.23 |  | 0/0/0/0
Table OptiMat | 590 | GEV206_I0200_0006 | 6 | 53.10654 | RISØ | UD2 | 0 | LM | I0200 | GE1 |  |  | 10.139 | 10.139 | 38.173335 | 126 |  | 12 |  | TG 3 phase I | I | 2003-05-06 |  | STC |  | -26.685 |  | -29.56487 |  |  | -2.041456 | -2.041456 |  |  |  |  | -699.0482 | -774.49 |  |  |  |  | -19614.57 |  |  | 1 | [10 empty] | 1 |  |  |  | 39.48544 | [5 empty] | -0.01770395 | 100 kN Instron 8500, RISØ | d | h | n |  |  | d, RT | OB_TG3_R007 | loading-unloading | [8 empty] | x |  | S06 | [5 empty] | 71.31 | 126 | 0.5779026 | GEV204; GEV206 after preliminary tests |  | 1.9 | 0.7757943 | 3 | Prime 20, slow hardener | PPG2002 |  |  | 72.59003 | LM |  |  | 0.7267529 |  | 12 | UD material used in preliminary programme 2 (1 layer less than UD1) | 3.52 | 45.40936 | 3.52; 6.57 | 86.66 | 10 | 0 | 1.484104 | [0°]4 | 0.02 | GE1 |  | 0.8928622 | UD2 | 0 | RISØ |  | 53.10654 |  |  | 0 | I0200 | V1 | 4 | ISO compression | 57 | 6I0200UD2 |  | -774.49 |  | 0/0/0/0
Table OptiMat | 589 | GEV206_I0200_0005 | 6 | 53.10654 | RISØ | UD2 | 0 | LM | I0200 | GE1 |  |  | 10.117 | 10.117 | 38.525536 | 126 |  | 12 |  | TG 3 phase I | I | 2003-05-06 |  | STC |  | -27.222 |  | -27.22176 |  |  | -1.67081 | -1.67081 |  |  |  |  | -706.5963 | -706.59 |  |  |  |  | -18058.16 |  |  | 1 | [10 empty] | 1 |  |  |  | 39.12857 | [5 empty] | -0.01805832 | 100 kN Instron 8500, RISØ | d | h | n |  |  | d, RT | OB_TG3_R007 | loading-unloading | [8 empty] | x |  | S05 | [5 empty] | 71.31 | 126 | 0.5779026 | GEV204; GEV206 after preliminary tests |  | 1.9 | 0.7757943 | 3 | Prime 20, slow hardener | PPG2002 |  |  | 72.59003 | LM |  |  | 0.7267529 |  | 12 | UD material used in preliminary programme 2 (1 layer less than UD1) | 3.52 | 45.40936 | 3.52; 6.57 | 86.66 | 10 | 0 | 1.484104 | [0°]4 | 0.02 | GE1 |  | 0.8928622 | UD2 | 0 | RISØ |  | 53.10654 |  |  | 0 | I0200 | V1 | 4 | ISO compression | 57 | 6I0200UD2 |  | -706.59 |  | 0/0/0/0
Table OptiMat | 588 | GEV206_I0200_0004 | 6 | 53.10654 | RISØ | UD2 | 0 | LM | I0200 | GE1 |  |  | 10.197 | 10.197 | 37.851264 | 126 |  | 12 |  | TG 3 phase I | I | 2003-05-06 |  | STC |  | -17.175 |  | -22.55897 |  |  | -0.9929614 | -0.9929614 |  |  |  |  | -453.7497 | -595.99 |  |  |  |  | -13865.8 |  |  | 1 | [10 empty] | 1 |  |  |  | 42.98273 | [5 empty] | -0.01055656 | 100 kN Instron 8500, RISØ | d | h | n |  |  | d, RT | OB_TG3_R007 | loading-unloading | [8 empty] | x |  | S04 | [5 empty] | 71.31 | 126 | 0.5779026 | GEV204; GEV206 after preliminary tests |  | 1.9 | 0.7757943 | 3 | Prime 20, slow hardener | PPG2002 |  |  | 72.59003 | LM |  |  | 0.7267529 |  | 12 | UD material used in preliminary programme 2 (1 layer less than UD1) | 3.52 | 45.40936 | 3.52; 6.57 | 86.66 | 10 | 0 | 1.484104 | [0°]4 | 0.02 | GE1 |  | 0.8928622 | UD2 | 0 | RISØ |  | 53.10654 |  |  | 0 | I0200 | V1 | 4 | ISO compression | 57 | 6I0200UD2 |  | -595.99 |  | 0/0/0/0
Table OptiMat | 587 | GEV206_I0200_0003 | 6 | 53.10654 | RISØ | UD2 | 0 | LM | I0200 | GE1 |  |  | 10.281 | 10.281 | 39.078081 | 126 |  | 12 |  | TG 3 phase I | I | 2003-05-05 |  | STC |  | -25.024 |  | -24.99981 |  |  | -1.478764 | -1.478764 |  |  |  |  | -640.359 | -639.74 |  |  |  |  | -16292.47 |  |  | 1 | [10 empty] | 1 |  |  |  | 39.266 | [5 empty] | -0.01630823 | 100 kN Instron 8500, RISØ | d | h | n |  |  | d, RT | OB_TG3_R007 | loading | [10 empty] | S03 | [5 empty] | 71.31 | 126 | 0.5779026 | GEV204; GEV206 after preliminary tests |  | 1.9 | 0.7757943 | 3 | Prime 20, slow hardener | PPG2002 |  |  | 72.59003 | LM |  |  | 0.7267529 |  | 12 | UD material used in preliminary programme 2 (1 layer less than UD1) | 3.52 | 45.40936 | 3.52; 6.57 | 86.66 | 10 | 0 | 1.484104 | [0°]4 | 0.02 | GE1 |  | 0.8928622 | UD2 | 0 | RISØ |  | 53.10654 |  |  | 0 | I0200 | V1 | 4 | ISO compression | 57 | 6I0200UD2 |  | -639.74 |  | 0/0/0/0
Table OptiMat | 586 | GEV206_I0200_0002 | 6 | 53.10654 | RISØ | UD2 | 0 | LM | I0200 | GE1 |  |  | 10.162 | 10.162 | 37.081138 | 126 |  | 12 |  | TG 3 phase I | I | 2003-05-05 |  | STC |  | -28.857 |  | -28.68671 |  |  | -2.120079 | -2.120079 |  |  |  |  | -778.2124 | -773.62 |  |  |  |  | -19765.51 |  |  | 1 | [10 empty] | 1 |  |  |  | 39.1399 | [5 empty] | -0.01988284 | 100 kN Instron 8500, RISØ | d | h | n |  |  | d, RT | OB_TG3_R007 | loading | [10 empty] | S02 | [5 empty] | 71.31 | 126 | 0.5779026 | GEV204; GEV206 after preliminary tests |  | 1.9 | 0.7757943 | 3 | Prime 20, slow hardener | PPG2002 |  |  | 72.59003 | LM |  |  | 0.7267529 |  | 12 | UD material used in preliminary programme 2 (1 layer less than UD1) | 3.52 | 45.40936 | 3.52; 6.57 | 86.66 | 10 | 0 | 1.484104 | [0°]4 | 0.02 | GE1 |  | 0.8928622 | UD2 | 0 | RISØ |  | 53.10654 |  |  | 0 | I0200 | V1 | 4 | ISO compression | 57 | 6I0200UD2 |  | -773.62 |  | 0/0/0/0
Table OptiMat | 585 | GEV206_I0200_0001 | 6 | 53.10654 | RISØ | UD2 | 0 | LM | I0200 | GE1 |  |  | 10.265 | 10.265 | 38.35004 | 126 |  | 12 |  | TG 3 phase I | I | 2003-05-05 |  | STC |  | -25.415 |  | -25.39079 |  |  | -1.979543 | -1.979543 |  |  |  |  | -662.7112 | -662.08 |  |  |  |  | -16152.18 |  |  | 1 | [10 empty] | 1 |  |  |  | 40.99014 | [5 empty] | -0.01616758 | 100 kN Instron 8500, RISØ | d | h | n |  |  | d, RT | OB_TG3_R007 | loading | [10 empty] | S01 | [5 empty] | 71.31 | 126 | 0.5779026 | GEV204; GEV206 after preliminary tests |  | 1.9 | 0.7757943 | 3 | Prime 20, slow hardener | PPG2002 |  |  | 72.59003 | LM |  |  | 0.7267529 |  | 12 | UD material used in preliminary programme 2 (1 layer less than UD1) | 3.52 | 45.40936 | 3.52; 6.57 | 86.66 | 10 | 0 | 1.484104 | [0°]4 | 0.02 | GE1 |  | 0.8928622 | UD2 | 0 | RISØ |  | 53.10654 |  |  | 0 | I0200 | V1 | 4 | ISO compression | 57 | 6I0200UD2 |  | -662.08 |  | 0/0/0/0
Table OptiMat | 584 | GEV206_I0190_0012 | 15 | 54.56901 | RISØ | UD2 | 90 | LM | I0190 | GE1 | 3.75 |  | 24.95 | 24.95 | 93.5625 | 145 |  | 35 |  | TG 3 phase I | I | 2003-04-01 | [8 empty] | 0 | [14 empty] | 1 | [10 empty] | 1 | [10 empty] | 250 kN Instron 1333, RISØ | d | h | n |  |  | d, RT | OB_TG3_R007 | data lost | x | [5 empty] | x |  |  |  | S12 |  |  |  |  | 0.5 to 2; 1 to 3 | 74.2 | 300 | 0.2896821 | GEV204; GEV206 after preliminary tests |  | 1.9 | 1.027522 | 3 | Prime 20, slow hardener | PPG2002 |  |  | 74.56022 | LM |  |  | 0.7364963 |  | 150 | UD material used in preliminary programme 2 (1 layer less than UD1) | 3.52 | 42.17009 | 3.52; 6.57 | 88.44 | 25 | 0 | 3.260897 | [0°]4 | 0.02 | GE1 |  | 0.4389545 | UD2 | 0 | RISØ |  | 54.56901 |  |  | 0 | I1190, I0190 | V1 | 4 | ISO tension | 75 | 15I0190UD2 |  |  |  | 0/0/0/0
Table OptiMat | 583 | GEV206_I0190_0011 | 19 | 51.6391 | RISØ | UD2 | 90 | LM | I0190 | GE1 |  |  | 24.91 | 24.91 | 93.9107 | 300 |  | 150 |  | TG 3 phase I | I | 2003-04-01 | 2003-04-01 | STT |  | 5.1416 |  | 5.1416 |  |  | 0.4362414 | 0.4362414 |  |  |  | 0.1972687 | 54.74988 | 54.7498847 |  |  |  |  | 3829.78 |  |  | 1 | [10 empty] | 0.25 |  |  | 14.29583 | [5 empty] | 0.00382978 |  | 250 kN Instron 1333, RISØ | d | h | n |  |  | d, RT | OB_TG3_R007 | loading | [10 empty] | S11 |  |  |  |  | 0.5 to 2; 1 to 3 | 74.86 | 300 | 0.2493436 | GEV204; GEV206 after preliminary tests |  | 1.86 | 0.3320933 | 3 | Prime 20, slow hardener | PPG2002 |  |  | 72.18114 | LM |  |  | 0.3206554 |  | 150 | UD material used in preliminary programme 2 (1 layer less than UD1) | 3.52 | 45.06786 | 3.52; 6.57 | 87.91 | 25 | 0 | 3.293046 | [0°]4 | 0.02 | GE1 |  | 0.3089557 | UD2 | 0 | RISØ |  | 51.6391 |  |  | 0 | I0190 | V1 | 4 | ISO tension | 75 | 19I0190UD2 | 54.7498847 |  |  | 0/0/0/0
Table OptiMat | 582 | GEV206_I0190_0010 | 19 | 51.6391 | RISØ | UD2 | 90 | LM | I0190 | GE1 |  |  | 25 | 25 | 93.75 | 300 |  | 150 |  | TG 3 phase I | I | 2003-04-01 | 2003-04-01 | STT |  | 4.9072 |  | 4.9072 |  |  | 0.4660016 | 0.4660016 |  |  |  | 0.38297 | 52.34347 | 52.3434666 |  |  |  |  | 3799.968 |  |  | 1 | [10 empty] | 0.25 |  |  | 13.77471 | [5 empty] | 0.003799968 |  | 250 kN Instron 1333, RISØ | d | h | n |  |  | d, RT | OB_TG3_R007 | loading | [10 empty] | S10 |  |  |  |  | 0.5 to 2; 1 to 3 | 74.86 | 300 | 0.2493436 | GEV204; GEV206 after preliminary tests |  | 1.86 | 0.3320933 | 3 | Prime 20, slow hardener | PPG2002 |  |  | 72.18114 | LM |  |  | 0.3206554 |  | 150 | UD material used in preliminary programme 2 (1 layer less than UD1) | 3.52 | 45.06786 | 3.52; 6.57 | 87.91 | 25 | 0 | 3.293046 | [0°]4 | 0.02 | GE1 |  | 0.3089557 | UD2 | 0 | RISØ |  | 51.6391 |  |  | 0 | I0190 | V1 | 4 | ISO tension | 75 | 19I0190UD2 | 52.3434666 |  |  | 0/0/0/0
Table OptiMat | 581 | GEV206_I0190_0009 | 19 | 51.6391 | RISØ | UD2 | 90 | LM | I0190 | GE1 |  |  | 24.87 | 24.87 | 91.2729 | 300 |  | 150 |  | TG 3 phase I | I | 2003-04-01 | 2003-04-01 | STT |  | 5.4932 |  | 5.4932 |  |  | 0.505392 | 0.505392 |  |  |  | 0.3704523 | 60.18435 | 60.184348 |  |  |  |  | 4141.592 |  |  | 1 | [10 empty] | 0.25 |  |  | 14.53169 | [5 empty] | 0.004141593 |  | 250 kN Instron 1333, RISØ | d | h | n |  |  | d, RT | OB_TG3_R007 | loading | [10 empty] | S09 |  |  |  |  | 0.5 to 2; 1 to 3 | 74.86 | 300 | 0.2493436 | GEV204; GEV206 after preliminary tests |  | 1.86 | 0.3320933 | 3 | Prime 20, slow hardener | PPG2002 |  |  | 72.18114 | LM |  |  | 0.3206554 |  | 150 | UD material used in preliminary programme 2 (1 layer less than UD1) | 3.52 | 45.06786 | 3.52; 6.57 | 87.91 | 25 | 0 | 3.293046 | [0°]4 | 0.02 | GE1 |  | 0.3089557 | UD2 | 0 | RISØ |  | 51.6391 |  |  | 0 | I0190 | V1 | 4 | ISO tension | 75 | 19I0190UD2 | 60.184348 |  |  | 0/0/0/0
Table OptiMat | 580 | GEV206_I0190_0008 | 19 | 51.6391 | RISØ | UD2 | 90 | LM | I0190 | GE1 |  |  | 24.96 | 24.96 | 92.1024 | 300 |  | 150 |  | TG 3 phase I | I | 2003-04-01 | 2003-04-01 | STT |  | 5.3809 |  | 5.3809 |  |  | 0.4980241 | 0.4980241 |  |  |  | 0.2286821 | 58.42302 | 58.423016 |  |  |  |  | 4152.048 |  |  | 1 | [10 empty] | 0.25 |  |  | 14.07089 | [5 empty] | 0.004152048 |  | 250 kN Instron 1333, RISØ | d | h | n |  |  | d, RT | OB_TG3_R007 | loading | [10 empty] | S08 |  |  |  |  | 0.5 to 2; 1 to 3 | 74.86 | 300 | 0.2493436 | GEV204; GEV206 after preliminary tests |  | 1.86 | 0.3320933 | 3 | Prime 20, slow hardener | PPG2002 |  |  | 72.18114 | LM |  |  | 0.3206554 |  | 150 | UD material used in preliminary programme 2 (1 layer less than UD1) | 3.52 | 45.06786 | 3.52; 6.57 | 87.91 | 25 | 0 | 3.293046 | [0°]4 | 0.02 | GE1 |  | 0.3089557 | UD2 | 0 | RISØ |  | 51.6391 |  |  | 0 | I0190 | V1 | 4 | ISO tension | 75 | 19I0190UD2 | 58.423016 |  |  | 0/0/0/0
Table OptiMat | 579 | GEV206_I0190_0007 | 19 | 51.6391 | RISØ | UD2 | 90 | LM | I0190 | GE1 |  |  | 24.87 | 24.87 | 91.7703 | 300 |  | 150 |  | TG 3 phase I | I | 2003-04-01 | 2003-04-01 | STT |  | 5.0098 |  | 5.009796 |  |  | 0.4649824 | 0.4649824 |  |  |  | 0.06997411 | 54.59065 | 54.5906 |  |  |  |  | 4154.66 |  |  | 1 | [10 empty] | 0.25 |  |  | 13.13961 | [5 empty] | 0.004154664 |  | 250 kN Instron 1333, RISØ | d | h | n |  |  | d, RT | OB_TG3_R007 | loading | [10 empty] | S07 |  |  |  |  | 0.5 to 2; 1 to 3 | 74.86 | 300 | 0.2493436 | GEV204; GEV206 after preliminary tests |  | 1.86 | 0.3320933 | 3 | Prime 20, slow hardener | PPG2002 |  |  | 72.18114 | LM |  |  | 0.3206554 |  | 150 | UD material used in preliminary programme 2 (1 layer less than UD1) | 3.52 | 45.06786 | 3.52; 6.57 | 87.91 | 25 | 0 | 3.293046 | [0°]4 | 0.02 | GE1 |  | 0.3089557 | UD2 | 0 | RISØ |  | 51.6391 |  |  | 0 | I0190 | V1 | 4 | ISO tension | 75 | 19I0190UD2 | 54.5906 |  |  | 0/0/0/0
Table OptiMat | 578 | GEV206_I0190_0006 | 19 | 51.6391 | RISØ | UD2 | 90 | LM | I0190 | GE1 |  |  | 24.75 | 24.75 | 94.2975 | 300 |  | 150 |  | TG 3 phase I | I | 2003-03-31 | 2003-03-31 | STT |  | 5.2344 |  | 5.2344 |  |  | 0.4800572 | 0.4800572 |  |  |  | 0.4080901 | 55.50942 | 55.509424 |  |  |  |  | 4028.896 |  |  | 1 | [10 empty] | 0.25 |  |  | 13.77782 | [5 empty] | 0.004028897 |  | 250 kN Instron 1333, RISØ | d | h | n |  |  | d, RT | OB_TG3_R007 | loading | [10 empty] | S06 |  |  |  |  | 0.5 to 2; 1 to 3 | 74.86 | 300 | 0.2493436 | GEV204; GEV206 after preliminary tests |  | 1.86 | 0.3320933 | 3 | Prime 20, slow hardener | PPG2002 |  |  | 72.18114 | LM |  |  | 0.3206554 |  | 150 | UD material used in preliminary programme 2 (1 layer less than UD1) | 3.52 | 45.06786 | 3.52; 6.57 | 87.91 | 25 | 0 | 3.293046 | [0°]4 | 0.02 | GE1 |  | 0.3089557 | UD2 | 0 | RISØ |  | 51.6391 |  |  | 0 | I0190 | V1 | 4 | ISO tension | 75 | 19I0190UD2 | 55.509424 |  |  | 0/0/0/0
Table OptiMat | 577 | GEV206_I0190_0005 | 19 | 51.6391 | RISØ | UD2 | 90 | LM | I0190 | GE1 |  |  | 24.94 | 24.92 | 92.4532 | 300 |  | 150 |  | TG 3 phase I | I | 2003-03-31 | 2003-03-31 | STT |  | 4.7461 |  | 4.7461 |  |  | 0.4661318 | 0.4661318 |  |  |  | 0.1227197 | 51.33516 | 51.29399 |  |  |  |  | 3929.129 |  |  | 1 | [10 empty] | 0.25 |  |  | 13.0548 | [5 empty] | 0.003932283 |  | 250 kN Instron 1333, RISØ | d | h | n |  |  | d, RT | OB_TG3_R007 | loading | [10 empty] | S05 |  |  |  |  | 0.5 to 2; 1 to 3 | 74.86 | 300 | 0.2493436 | GEV204; GEV206 after preliminary tests |  | 1.86 | 0.3320933 | 3 | Prime 20, slow hardener | PPG2002 |  |  | 72.18114 | LM |  |  | 0.3206554 |  | 150 | UD material used in preliminary programme 2 (1 layer less than UD1) | 3.52 | 45.06786 | 3.52; 6.57 | 87.91 | 25 | 0 | 3.293046 | [0°]4 | 0.02 | GE1 |  | 0.3089557 | UD2 | 0 | RISØ |  | 51.6391 |  |  | 0 | I0190 | V1 | 4 | ISO tension | 75 | 19I0190UD2 | 51.29399 |  |  | 0/0/0/0
Table OptiMat | 576 | GEV206_I0190_0004 | 19 | 51.6391 | RISØ | UD2 | 90 | LM | I0190 | GE1 |  |  | 24.9 | 24.9 | 92.877 | 300 |  | 150 |  | TG 3 phase I | I | 2003-03-31 | 2003-03-31 | STT |  | 4.9316 |  | 4.9316 |  |  | 0.4523608 | 0.4523608 |  |  |  | 0.2700641 | 53.09818 | 53.098183 |  |  |  |  | 3844.41 |  |  | 1 | [10 empty] | 0.25 |  |  | 13.81179 | [5 empty] | 0.00384441 |  | 250 kN Instron 1333, RISØ | d | h | n |  |  | d, RT | OB_TG3_R007 | loading | [10 empty] | S04 |  |  |  |  | 0.5 to 2; 1 to 3 | 74.86 | 300 | 0.2493436 | GEV204; GEV206 after preliminary tests |  | 1.86 | 0.3320933 | 3 | Prime 20, slow hardener | PPG2002 |  |  | 72.18114 | LM |  |  | 0.3206554 |  | 150 | UD material used in preliminary programme 2 (1 layer less than UD1) | 3.52 | 45.06786 | 3.52; 6.57 | 87.91 | 25 | 0 | 3.293046 | [0°]4 | 0.02 | GE1 |  | 0.3089557 | UD2 | 0 | RISØ |  | 51.6391 |  |  | 0 | I0190 | V1 | 4 | ISO tension | 75 | 19I0190UD2 | 53.098183 |  |  | 0/0/0/0
Table OptiMat | 575 | GEV206_I0190_0003 | 19 | 51.6391 | RISØ | UD2 | 90 | LM | I0190 | GE1 |  |  | 25 | 25 | 95 | 300 |  | 150 |  | TG 3 phase I | I | 2003-03-31 | 2003-03-31 | STT |  | 5.2148 |  | 5.21479985 |  |  | 0.5622438 | 0.5622438 |  |  |  | 0.03633277 | 54.89263 | 54.89263 |  |  |  |  | 3385.194 |  |  | 1 | [10 empty] | 0.25 |  |  | 16.2155 | [5 empty] | 0.003385194 |  | 250 kN Instron 1333, RISØ | d | h | n |  |  | d, RT | OB_TG3_R007 | loading | [10 empty] | S03 |  |  |  |  | 0.5 to 2; 1 to 3 | 74.86 | 300 | 0.2493436 | GEV204; GEV206 after preliminary tests |  | 1.86 | 0.3320933 | 3 | Prime 20, slow hardener | PPG2002 |  |  | 72.18114 | LM |  |  | 0.3206554 |  | 150 | UD material used in preliminary programme 2 (1 layer less than UD1) | 3.52 | 45.06786 | 3.52; 6.57 | 87.91 | 25 | 0 | 3.293046 | [0°]4 | 0.02 | GE1 |  | 0.3089557 | UD2 | 0 | RISØ |  | 51.6391 |  |  | 0 | I0190 | V1 | 4 | ISO tension | 75 | 19I0190UD2 | 54.89263 |  |  | 0/0/0/0
Table OptiMat | 574 | GEV206_I0190_0002 | 19 | 51.6391 | RISØ | UD2 | 90 | LM | I0190 | GE1 |  |  | 24.99 | 24.99 | 96.2115 | 300 |  | 150 |  | TG 3 phase I | I | 2003-03-31 | 2003-03-31 | STT |  | 5.4346 |  | 5.4346 |  |  | 0.5454952 | 0.5454952 |  |  |  | 0.1291031 | 56.48597 | 56.48597 |  |  |  |  | 4567.956 |  |  | 1 | [10 empty] | 0.25 |  |  | 12.3657 | [5 empty] | 0.004567956 |  | 250 kN Instron 1333, RISØ | d | h | n |  |  | d, RT | OB_TG3_R007 | loading | [10 empty] | S02 |  |  |  |  | 0.5 to 2; 1 to 3 | 74.86 | 300 | 0.2493436 | GEV204; GEV206 after preliminary tests |  | 1.86 | 0.3320933 | 3 | Prime 20, slow hardener | PPG2002 |  |  | 72.18114 | LM |  |  | 0.3206554 |  | 150 | UD material used in preliminary programme 2 (1 layer less than UD1) | 3.52 | 45.06786 | 3.52; 6.57 | 87.91 | 25 | 0 | 3.293046 | [0°]4 | 0.02 | GE1 |  | 0.3089557 | UD2 | 0 | RISØ |  | 51.6391 |  |  | 0 | I0190 | V1 | 4 | ISO tension | 75 | 19I0190UD2 | 56.48597 |  |  | 0/0/0/0
Table OptiMat | 573 | GEV206_I0190_0001 | 19 | 51.6391 | RISØ | UD2 | 90 | LM | I0190 | GE1 |  |  | 24.85 | 24.85 | 92.6905 | 300 |  | 150 |  | TG 3 phase I | I | 2003-03-31 | 2003-03-31 | STT |  | 5.05 |  | 5.035 |  |  | 0.479067 | 0.479067 |  |  |  | 0.09375744 | 54.48239 | 54.32056 |  |  |  |  | 4228.217 |  |  | 1 | [10 empty] | 0.25 |  |  | 12.84716 | [5 empty] | 0.004240813 |  | 250 kN Instron 1333, RISØ | d | h | n |  |  | d, RT | OB_TG3_R007 | loading | [10 empty] | S01 |  |  |  |  | 0.5 to 2; 1 to 3 | 74.86 | 300 | 0.2493436 | GEV204; GEV206 after preliminary tests |  | 1.86 | 0.3320933 | 3 | Prime 20, slow hardener | PPG2002 |  |  | 72.18114 | LM |  |  | 0.3206554 |  | 150 | UD material used in preliminary programme 2 (1 layer less than UD1) | 3.52 | 45.06786 | 3.52; 6.57 | 87.91 | 25 | 0 | 3.293046 | [0°]4 | 0.02 | GE1 |  | 0.3089557 | UD2 | 0 | RISØ |  | 51.6391 |  |  | 0 | I0190 | V1 | 4 | ISO tension | 75 | 19I0190UD2 | 54.32056 |  |  | 0/0/0/0
Table OptiMat | 572 | GEV206_I0100_0010 | 2 |  | RISØ | UD2 | 0 | LM | I0100 | GE1 |  |  | 24.78 | 24.87 | 96.2469 | 300 |  | 150 |  | TG 3 phase I | I | 2003-03-27 | 2003-03-27 | STT |  | 68.2375 |  | 78.95833 |  |  | 2.023596 | 2.023596 |  |  |  | 0.2981534 | 708.9839 | 822.927 |  |  |  |  | 23045.71 |  |  | 1 | [10 empty] | 0.25 |  |  | 35.70847 | [5 empty] | 0.01985478 |  | 250 kN Instron 1333, RISØ | d | h | n |  |  | d, RT | OB_TG3_R007 | loading-unloading | [8 empty] | x |  | S10 |  |  |  |  | 0.5 to 2; 1 to 3 |  | 300 | 0.2712757 | GEV204; GEV206 after preliminary tests |  | 1.87 | 0.9513801 | 3 | Prime 20, slow hardener | PPG2002 |  |  | 71.95626 | LM |  |  | 0.4049428 |  | 150 | UD material used in preliminary programme 2 (1 layer less than UD1) | 3.52 | 45.75661 | 3.52; 6.57 |  | 25 | 0 | 2.400761 | [0°]4 | 0.02 | GE1 |  | 0.7210697 | UD2 | 0 | RISØ |  | 51.84263 |  |  | 0 | I0100 | V1 | 4 | ISO tension | 75 | 2I0100UD2 | 822.927 |  |  | 0/0/0/0
Table OptiMat | 571 | GEV206_I0100_0009 | 2 |  | RISØ | UD2 | 0 | LM | I0100 | GE1 |  |  | 24.85 | 24.85 | 96.915 | 300 |  | 150 |  | TG 3 phase I | I | 2003-03-24 | 2003-03-24 | STT |  | 78.3075 |  | 77.59406 |  |  | 2.32295 | 2.32295 |  |  |  | 0.324153 | 808.0019 | 799.82 |  |  |  |  | 20800.82 |  |  | 1 | [10 empty] | 0.25 |  |  | 38.45136 | [5 empty] | 0.02101361 |  | 250 kN Instron 1333, RISØ | d | h | n |  |  | d, RT | OB_TG3_R007 | loading | [10 empty] | S09 |  |  |  |  | 0.5 to 2; 1 to 3 |  | 300 | 0.2712757 | GEV204; GEV206 after preliminary tests |  | 1.87 | 0.9513801 | 3 | Prime 20, slow hardener | PPG2002 |  |  | 71.95626 | LM |  |  | 0.4049428 |  | 150 | UD material used in preliminary programme 2 (1 layer less than UD1) | 3.52 | 45.75661 | 3.52; 6.57 |  | 25 | 0 | 2.400761 | [0°]4 | 0.02 | GE1 |  | 0.7210697 | UD2 | 0 | RISØ |  | 51.84263 |  |  | 0 | I0100 | V1 | 4 | ISO tension | 75 | 2I0100UD2 | 799.82 |  |  | 0/0/0/0
Table OptiMat | 570 | GEV206_I0100_0008 | 2 |  | RISØ | UD2 | 0 | LM | I0100 | GE1 |  |  | 24.82 | 24.82 | 97.0462 | 300 |  | 150 |  | TG 3 phase I | I | 2003-03-24 | 2003-03-24 | STT |  | 80.3825 |  | 80.15862 |  |  | 2.264498 | 2.264498 |  |  |  | 0.3590186 | 828.2911 | 825.14 |  |  |  |  | 21232.4 |  |  | 1 | [10 empty] | 0.25 |  |  | 38.8623 | [5 empty] | 0.02131348 |  | 250 kN Instron 1333, RISØ | d | h | n |  |  | d, RT | OB_TG3_R007 | loading | [10 empty] | S08 |  |  |  |  | 0.5 to 2; 1 to 3 |  | 300 | 0.2712757 | GEV204; GEV206 after preliminary tests |  | 1.87 | 0.9513801 | 3 | Prime 20, slow hardener | PPG2002 |  |  | 71.95626 | LM |  |  | 0.4049428 |  | 150 | UD material used in preliminary programme 2 (1 layer less than UD1) | 3.52 | 45.75661 | 3.52; 6.57 |  | 25 | 0 | 2.400761 | [0°]4 | 0.02 | GE1 |  | 0.7210697 | UD2 | 0 | RISØ |  | 51.84263 |  |  | 0 | I0100 | V1 | 4 | ISO tension | 75 | 2I0100UD2 | 825.14 |  |  | 0/0/0/0
Table OptiMat | 569 | GEV206_I0100_0007 | 2 |  | RISØ | UD2 | 0 | LM | I0100 | GE1 |  |  | 24.81 | 24.81 | 96.2628 | 300 |  | 150 |  | TG 3 phase I | I | 2003-03-24 | 2003-03-24 | STT |  | 78.3075 |  | 77.6169 |  |  | 2.424784 | 2.424784 |  |  |  | 0.3436988 | 813.4762 | 806.51 |  |  |  |  | 21649.57 |  |  | 1 | [10 empty] | 0.25 |  |  | 37.25294 | [5 empty] | 0.02183657 |  | 250 kN Instron 1333, RISØ | d | h | n |  |  | d, RT | OB_TG3_R007 | loading | [10 empty] | S07 |  |  |  |  | 0.5 to 2; 1 to 3 |  | 300 | 0.2712757 | GEV204; GEV206 after preliminary tests |  | 1.87 | 0.9513801 | 3 | Prime 20, slow hardener | PPG2002 |  |  | 71.95626 | LM |  |  | 0.4049428 |  | 150 | UD material used in preliminary programme 2 (1 layer less than UD1) | 3.52 | 45.75661 | 3.52; 6.57 |  | 25 | 0 | 2.400761 | [0°]4 | 0.02 | GE1 |  | 0.7210697 | UD2 | 0 | RISØ |  | 51.84263 |  |  | 0 | I0100 | V1 | 4 | ISO tension | 75 | 2I0100UD2 | 806.51 |  |  | 0/0/0/0
Table OptiMat | 568 | GEV206_I0100_0006 | 2 |  | RISØ | UD2 | 0 | LM | I0100 | GE1 |  |  | 24.81 | 24.81 | 96.5109 | 300 |  | 150 |  | TG 3 phase I | I | 2003-03-24 | 2003-03-24 | STT |  | 75.5 |  | 75.15588 |  |  | 2.249335 | 2.249335 |  |  |  | 0.4762519 | 782.2951 | 779.13 |  |  |  |  | 18143.32 |  |  | 1 | [10 empty] | 0.25 |  |  | 42.94309 | [5 empty] | 0.01821702 |  | 250 kN Instron 1333, RISØ | d | h | n |  |  | d, RT | OB_TG3_R007 | loading | [10 empty] | S06 |  |  |  |  | 0.5 to 2; 1 to 3 |  | 300 | 0.2712757 | GEV204; GEV206 after preliminary tests |  | 1.87 | 0.9513801 | 3 | Prime 20, slow hardener | PPG2002 |  |  | 71.95626 | LM |  |  | 0.4049428 |  | 150 | UD material used in preliminary programme 2 (1 layer less than UD1) | 3.52 | 45.75661 | 3.52; 6.57 |  | 25 | 0 | 2.400761 | [0°]4 | 0.02 | GE1 |  | 0.7210697 | UD2 | 0 | RISØ |  | 51.84263 |  |  | 0 | I0100 | V1 | 4 | ISO tension | 75 | 2I0100UD2 | 779.13 |  |  | 0/0/0/0
Table OptiMat | 567 | GEV206_I0100_0005 | 2 |  | RISØ | UD2 | 0 | LM | I0100 | GE1 | 3.866 |  | 24.81 | 24.81 | 95.91546 | 145 |  | 35 |  | TG 3 phase I | I | 2003-03-20 | [8 empty] | 0 | [14 empty] | 1 | [10 empty] | 1 | [10 empty] | 250 kN Instron 1333, RISØ | d | h | n |  |  | d, RT | OB_TG3_R007 | data file error | x | [5 empty] | x |  |  |  | S05 |  |  |  |  | 0.5 to 2; 1 to 3 |  | 300 | 0.2712757 | GEV204; GEV206 after preliminary tests |  | 1.87 | 0.9513801 | 3 | Prime 20, slow hardener | PPG2002 |  |  | 71.95626 | LM |  |  | 0.4049428 |  | 150 | UD material used in preliminary programme 2 (1 layer less than UD1) | 3.52 | 45.75661 | 3.52; 6.57 |  | 25 | 0 | 2.400761 | [0°]4 | 0.02 | GE1 |  | 0.7210697 | UD2 | 0 | RISØ |  | 51.84263 |  |  | 0 | I0100 | V1 | 4 | ISO tension | 75 | 2I0100UD2 |  |  |  | 0/0/0/0
Table OptiMat | 566 | GEV206_I0100_0004 | 2 |  | RISØ | UD2 | 0 | LM | I0100 | GE1 |  |  | 24.81 | 24.81 | 94.0299 | 300 |  | 150 |  | TG 3 phase I | I | 2003-03-24 | 2003-03-24 | STT |  | 67.0175 |  | 77.49339 |  |  | 2.035444 | 2.035444 |  |  |  | 0.2982569 | 712.7254 | 823.701 |  |  |  |  | 21840.34 |  |  | 1 | [10 empty] | 0.25 |  |  | 37.71466 | [5 empty] | 0.01889783 |  | 250 kN Instron 1333, RISØ | d | h | n |  |  | d, RT | OB_TG3_R007 | loading-unloading | [8 empty] | x |  | S04 |  |  |  |  | 0.5 to 2; 1 to 3 |  | 300 | 0.2712757 | GEV204; GEV206 after preliminary tests |  | 1.87 | 0.9513801 | 3 | Prime 20, slow hardener | PPG2002 |  |  | 71.95626 | LM |  |  | 0.4049428 |  | 150 | UD material used in preliminary programme 2 (1 layer less than UD1) | 3.52 | 45.75661 | 3.52; 6.57 |  | 25 | 0 | 2.400761 | [0°]4 | 0.02 | GE1 |  | 0.7210697 | UD2 | 0 | RISØ |  | 51.84263 |  |  | 0 | I0100 | V1 | 4 | ISO tension | 75 | 2I0100UD2 | 823.701 |  |  | 0/0/0/0
Table OptiMat | 565 | GEV206_I0100_0003 | 2 |  | RISØ | UD2 | 0 | LM | I0100 | GE1 |  |  | 24.71 | 24.71 | 95.3806 | 300 |  | 150 |  | TG 3 phase I | I | 2003-03-24 | 2003-03-24 | STT |  | 74.89 |  | 77.43259 |  |  | 2.112745 | 2.112745 |  |  |  | 0.6274023 | 785.1701 | 811.407 |  |  |  |  | 18524.59 |  |  | 1 | [10 empty] | 0.25 |  |  | 43.80163 | [5 empty] | 0.01792559 |  | 250 kN Instron 1333, RISØ | d | h | n |  |  | d, RT | OB_TG3_R007 | loading-unloading | [8 empty] | x |  | S03 |  |  |  |  | 0.5 to 2; 1 to 3 |  | 300 | 0.2712757 | GEV204; GEV206 after preliminary tests |  | 1.87 | 0.9513801 | 3 | Prime 20, slow hardener | PPG2002 |  |  | 71.95626 | LM |  |  | 0.4049428 |  | 150 | UD material used in preliminary programme 2 (1 layer less than UD1) | 3.52 | 45.75661 | 3.52; 6.57 |  | 25 | 0 | 2.400761 | [0°]4 | 0.02 | GE1 |  | 0.7210697 | UD2 | 0 | RISØ |  | 51.84263 |  |  | 0 | I0100 | V1 | 4 | ISO tension | 75 | 2I0100UD2 | 811.407 |  |  | 0/0/0/0
Table OptiMat | 564 | GEV206_I0100_0002 | 2 |  | RISØ | UD2 | 0 | LM | I0100 | GE1 |  |  | 24.82 | 24.82 | 95.3088 | 300 |  | 150 |  | TG 3 phase I | I | 2003-03-24 | 2003-03-24 | STT |  | 73.6075 |  | 72.86105 |  |  | 2.223073 | 2.223073 |  |  |  | 0.2359535 | 772.3054 | 768.476 |  |  |  |  | 23458.55 |  |  | 1 | [10 empty] | 0.25 |  |  | 32.75888 | [5 empty] | 0.02357545 |  | 250 kN Instron 1333, RISØ | d | h | n |  |  | d, RT | OB_TG3_R007 | loading-unloading | [8 empty] | x |  | S02 |  |  |  |  | 0.5 to 2; 1 to 3 |  | 300 | 0.2712757 | GEV204; GEV206 after preliminary tests |  | 1.87 | 0.9513801 | 3 | Prime 20, slow hardener | PPG2002 |  |  | 71.95626 | LM |  |  | 0.4049428 |  | 150 | UD material used in preliminary programme 2 (1 layer less than UD1) | 3.52 | 45.75661 | 3.52; 6.57 |  | 25 | 0 | 2.400761 | [0°]4 | 0.02 | GE1 |  | 0.7210697 | UD2 | 0 | RISØ |  | 51.84263 |  |  | 0 | I0100 | V1 | 4 | ISO tension | 75 | 2I0100UD2 | 768.476 |  |  | 0/0/0/0
Table OptiMat | 563 | GEV206_I0100_0001 | 2 |  | RISØ | UD2 | 0 | LM | I0100 | GE1 |  |  | 24.82 | 24.82 | 95.3088 | 300 |  | 150 |  | TG 3 phase I | I | 2003-03-20 | 2003-03-20 | STT |  | 75.0725 |  | 74.9747 |  |  | 2.249026 | 2.249026 |  |  |  | 0.4348247 | 787.6765 | 787.676 |  |  |  |  | 18861.09 |  |  | 1 | [10 empty] | 0.25 |  |  | 41.76194 | [5 empty] | 0.01886111 |  | 250 kN Instron 1333, RISØ | d | h | n |  |  | d, RT | OB_TG3_R007 | loading-unloading | [8 empty] | x |  | S01 |  |  |  |  | 0.5 to 2; 1 to 3 |  | 300 | 0.2712757 | GEV204; GEV206 after preliminary tests |  | 1.87 | 0.9513801 | 3 | Prime 20, slow hardener | PPG2002 |  |  | 71.95626 | LM |  |  | 0.4049428 |  | 150 | UD material used in preliminary programme 2 (1 layer less than UD1) | 3.52 | 45.75661 | 3.52; 6.57 |  | 25 | 0 | 2.400761 | [0°]4 | 0.02 | GE1 |  | 0.7210697 | UD2 | 0 | RISØ |  | 51.84263 |  |  | 0 | I0100 | V1 | 4 | ISO tension | 75 | 2I0100UD2 | 787.676 |  |  | 0/0/0/0
Table OptiMat | 534 | GEV207_R0400_0150 | 33 | 48.76635 | RAL | MD2 | 0 | LM | R0400 | GE1 | 6.56 |  | 25.2 | 25.2 | 165.312 | 150 |  | 40 |  | TG 5 phase I | BM | 2003-05-29 |  | STC |  | -89.1 |  | -89.1 | [7 empty] | 0.426 | -538.9808 | -538.9808 |  |  |  |  | -19577.95 |  |  | 1 | [14 empty] | 27.53 | [5 empty] | -0.01957795 | 100 kN EHS, RAL | d | m | n |  |  | d, RT | OB_TG5_R005 | Complex; Poisson's ratio average of two; Eic average of two; e_max stroke of test machine=-6.26; ambient temp=21 | [10 empty] | GEV207_R0400-0150 |  |  |  |  | 2 | 76.97 | 150 | 0.5578036 | GEV205; GEV207 after preliminary tests |  | 1.784884 | 1.065072 | various | Prime 20, slow hardener | PPG2002 |  |  | 71.03798 | LM |  |  | 1.057167 |  | 40 | MD material used in preliminary programme 2 (1 layer less than MD1) | 6.57 | 45.03129 | 6.57 | 86.84 | 25 | 10 | 6.202364 | [[±45, 0°]4;±45] | 0.01533697 | GE1 |  | 0.4686795 | MD2 | 0 | RAL |  | 48.76635 |  |  | 5 | R0400 | V1 | 4 | Rectangular | 55 | 33R0400MD2 |  | -538.9808 |  | 45/-45/0/45/-45/0/45/-45/0/45/-45/0/45/-45
Table OptiMat | 533 | GEV207_R0400_0149 | 33 | 48.76635 | RAL | MD2 | 0 | LM | R0400 | GE1 | 6.6 |  | 25.2 | 25.2 | 166.32 | 150 |  | 40 |  | TG 5 phase I | BM | 2003-05-29 |  | STC |  | -86 |  | -86 | [7 empty] | 0.4219 | -517.0755 | -517.0755 |  |  |  |  | -18646.79 |  |  | 1 | [14 empty] | 27.73 | [5 empty] | -0.01864679 | 100 kN EHS, RAL | d | m | n |  |  | d, RT | OB_TG5_R005 | Complex;Poisson's ratio average of two; Eic average of two; e_max stroke of test machine=-5.76; ambient temp=19 |  | x | [8 empty] | GEV207_R0400-0149 |  |  |  |  | 2 | 76.97 | 150 | 0.5578036 | GEV205; GEV207 after preliminary tests |  | 1.784884 | 1.065072 | various | Prime 20, slow hardener | PPG2002 |  |  | 71.03798 | LM |  |  | 1.057167 |  | 40 | MD material used in preliminary programme 2 (1 layer less than MD1) | 6.57 | 45.03129 | 6.57 | 86.84 | 25 | 10 | 6.202364 | [[±45, 0°]4;±45] | 0.01533697 | GE1 |  | 0.4686795 | MD2 | 0 | RAL |  | 48.76635 |  |  | 5 | R0400 | V1 | 4 | Rectangular | 55 | 33R0400MD2 |  | -517.0755 |  | 45/-45/0/45/-45/0/45/-45/0/45/-45/0/45/-45
Table OptiMat | 532 | GEV207_R0400_0148 | 33 | 48.76635 | RAL | MD2 | 0 | LM | R0400 | GE1 | 6.54 |  | 25.16 | 25.16 | 164.5464 | 150 |  | 40 |  | TG 5 phase I | BM | 2003-05-28 |  | STC |  | -78 |  | -78 | [7 empty] | 0.6043 | -474.0304 | -474.0304 |  |  |  |  | -12350.98 |  |  | 1 | [14 empty] | 38.38 | [5 empty] | -0.01235098 | 100 kN EHS, RAL | d | m | n |  |  | d, RT | OB_TG5_R005 | Complex; Poisson's ratio average of two; Eic average of two; e_max stroke of test machine=-5.38; ambient temp=18 | [10 empty] | GEV207_R0400-0148 |  |  |  |  | 2 | 76.97 | 150 | 0.5578036 | GEV205; GEV207 after preliminary tests |  | 1.784884 | 1.065072 | various | Prime 20, slow hardener | PPG2002 |  |  | 71.03798 | LM |  |  | 1.057167 |  | 40 | MD material used in preliminary programme 2 (1 layer less than MD1) | 6.57 | 45.03129 | 6.57 | 86.84 | 25 | 10 | 6.202364 | [[±45, 0°]4;±45] | 0.01533697 | GE1 |  | 0.4686795 | MD2 | 0 | RAL |  | 48.76635 |  |  | 5 | R0400 | V1 | 4 | Rectangular | 55 | 33R0400MD2 |  | -474.0304 |  | 45/-45/0/45/-45/0/45/-45/0/45/-45/0/45/-45
Table OptiMat | 531 | GEV207_R0400_0147 | 33 | 48.76635 | RAL | MD2 | 0 | LM | R0400 | GE1 | 6.62 |  | 25.16 | 25.16 | 166.5592 | 150 |  | 40 |  | TG 5 phase I | BM | 2003-05-23 |  | STC |  | -84 |  | -84 | [7 empty] | 0.4625 | -504.3252 | -504.3252 |  |  |  |  | -17354.62 |  |  | 1 | [14 empty] | 29.06 | [5 empty] | -0.01735462 | 100 kN EHS, RAL | d | m | n |  |  | d, RT | OB_TG5_R005 | Complex; Poisson's ratio average of two; Eic average of two; e_max stroke of test machine=-5.48; ambient temp=19 | [10 empty] | GEV207_R0400-0147 |  |  |  |  | 2 | 76.97 | 150 | 0.5578036 | GEV205; GEV207 after preliminary tests |  | 1.784884 | 1.065072 | various | Prime 20, slow hardener | PPG2002 |  |  | 71.03798 | LM |  |  | 1.057167 |  | 40 | MD material used in preliminary programme 2 (1 layer less than MD1) | 6.57 | 45.03129 | 6.57 | 86.84 | 25 | 10 | 6.202364 | [[±45, 0°]4;±45] | 0.01533697 | GE1 |  | 0.4686795 | MD2 | 0 | RAL |  | 48.76635 |  |  | 5 | R0400 | V1 | 4 | Rectangular | 55 | 33R0400MD2 |  | -504.3252 |  | 45/-45/0/45/-45/0/45/-45/0/45/-45/0/45/-45
Table OptiMat | 530 | GEV207_R0400_0146 | 33 | 48.76635 | RAL | MD2 | 0 | LM | R0400 | GE1 | 6.64 |  | 25.18 | 25.18 | 167.1952 | 150 |  | 40 |  | TG 5 phase I | BM | 2003-05-23 |  | STC |  | -85 |  | -85 | [7 empty] | 0.4647 | -508.3878 | -508.3878 |  |  |  |  | -16706.8 |  |  | 1 | [14 empty] | 30.43 | [5 empty] | -0.0167068 | 100 kN EHS, RAL | d | m | n |  |  | d, RT | OB_TG5_R005 | Complex; Poisson's ratio average of two; Eic average of two; e_max stroke of test machine=-5.81; ambient temp=19 | [10 empty] | GEV207_R0400-0145 |  |  |  |  | 2 | 76.97 | 150 | 0.5578036 | GEV205; GEV207 after preliminary tests |  | 1.784884 | 1.065072 | various | Prime 20, slow hardener | PPG2002 |  |  | 71.03798 | LM |  |  | 1.057167 |  | 40 | MD material used in preliminary programme 2 (1 layer less than MD1) | 6.57 | 45.03129 | 6.57 | 86.84 | 25 | 10 | 6.202364 | [[±45, 0°]4;±45] | 0.01533697 | GE1 |  | 0.4686795 | MD2 | 0 | RAL |  | 48.76635 |  |  | 5 | R0400 | V1 | 4 | Rectangular | 55 | 33R0400MD2 |  | -508.3878 |  | 45/-45/0/45/-45/0/45/-45/0/45/-45/0/45/-45
Table OptiMat | 529 | GEV207_R0400_0145 | 33 | 48.76635 | RAL | MD2 | 0 | LM | R0400 | GE1 | 6.54 |  | 25.07 | 25.07 | 163.9578 | 150 |  | 40 |  | TG 5 phase I | BM | 2003-05-21 |  | STT |  | 89.8 |  | 89.8 | [7 empty] | 0.4496 | 547.7019 | 547.7019 |  |  |  |  | 19130.35 |  |  | 1 | [13 empty] | 28.63 | [5 empty] | 0.01913035 |  | 100 kN EHS, RAL | d | m | n |  |  | d, RT | OB_TG5_R005 | Splitting along 45 degree lines;Eit average of two; Poisson's ratio average of two; e_max stroke of test machine=7.09; ambient temp=18 | [10 empty] | GEV207_R0400-0146 |  |  |  |  | 2 | 76.97 | 150 | 0.5578036 | GEV205; GEV207 after preliminary tests |  | 1.784884 | 1.065072 | various | Prime 20, slow hardener | PPG2002 |  |  | 71.03798 | LM |  |  | 1.057167 |  | 40 | MD material used in preliminary programme 2 (1 layer less than MD1) | 6.57 | 45.03129 | 6.57 | 86.84 | 25 | 10 | 6.202364 | [[±45, 0°]4;±45] | 0.01533697 | GE1 |  | 0.4686795 | MD2 | 0 | RAL |  | 48.76635 |  |  | 5 | R0400 | V1 | 4 | Rectangular | 55 | 33R0400MD2 | 547.7019 |  |  | 45/-45/0/45/-45/0/45/-45/0/45/-45/0/45/-45
Table OptiMat | 528 | GEV207_R0400_0144 | 33 | 48.76635 | RAL | MD2 | 0 | LM | R0400 | GE1 | 6.66 |  | 25.24 | 25.24 | 168.0984 | 150 |  | 40 |  | TG 5 phase I | BM | 2003-05-21 |  | STT |  | 92.7 |  | 92.7 | [7 empty] | 0.4451 | 551.4627 | 551.4627 |  |  |  |  | 20379.26 |  |  | 1 | [10 empty] | 1 |  |  | 27.06 | [5 empty] | 0.02037926 |  | 100 kN EHS, RAL | d | m | n |  |  | d, RT | OB_TG5_R005 | Splitting along 45 degree lines;Eit average of two; Poisson's ratio average of two; e_max stroke of test machine=7.58; ambient temp=18 | [10 empty] | GEV207_R0400-0144 |  |  |  |  | 2 | 76.97 | 150 | 0.5578036 | GEV205; GEV207 after preliminary tests |  | 1.784884 | 1.065072 | various | Prime 20, slow hardener | PPG2002 |  |  | 71.03798 | LM |  |  | 1.057167 |  | 40 | MD material used in preliminary programme 2 (1 layer less than MD1) | 6.57 | 45.03129 | 6.57 | 86.84 | 25 | 10 | 6.202364 | [[±45, 0°]4;±45] | 0.01533697 | GE1 |  | 0.4686795 | MD2 | 0 | RAL |  | 48.76635 |  |  | 5 | R0400 | V1 | 4 | Rectangular | 55 | 33R0400MD2 | 551.4627 |  |  | 45/-45/0/45/-45/0/45/-45/0/45/-45/0/45/-45
Table OptiMat | 527 | GEV207_R0400_0143 | 33 | 48.76635 | RAL | MD2 | 0 | LM | R0400 | GE1 | 6.62 |  | 25.32 | 25.32 | 167.6184 | 150 |  | 40 |  | TG 5 phase I | BM | 2003-05-21 |  | STT |  | 96.3 |  | 96.3 | [7 empty] | 0.4479 | 574.5193 | 574.5193 |  |  |  |  | 20998.51 |  |  | 1 | [10 empty] | 1 |  |  | 27.36 | [5 empty] | 0.02099851 |  | 100 kN EHS, RAL | d | m | n |  |  | d, RT | OB_TG5_R005 | Splitting along 45 degree lines;Eit average of two; Poisson's ratio average of two; e_max stroke of test machine=7.41; ambient temp=18 | [10 empty] | GEV207_R0400-0143 |  |  |  |  | 2 | 76.97 | 150 | 0.5578036 | GEV205; GEV207 after preliminary tests |  | 1.784884 | 1.065072 | various | Prime 20, slow hardener | PPG2002 |  |  | 71.03798 | LM |  |  | 1.057167 |  | 40 | MD material used in preliminary programme 2 (1 layer less than MD1) | 6.57 | 45.03129 | 6.57 | 86.84 | 25 | 10 | 6.202364 | [[±45, 0°]4;±45] | 0.01533697 | GE1 |  | 0.4686795 | MD2 | 0 | RAL |  | 48.76635 |  |  | 5 | R0400 | V1 | 4 | Rectangular | 55 | 33R0400MD2 | 574.5193 |  |  | 45/-45/0/45/-45/0/45/-45/0/45/-45/0/45/-45
Table OptiMat | 526 | GEV207_R0400_0142 | 33 | 48.76635 | RAL | MD2 | 0 | LM | R0400 | GE1 | 6.62 |  | 25.01 | 25.01 | 165.5662 | 150 |  | 40 |  | TG 5 phase I | BM | 2003-05-21 |  | STT |  | 95.7 |  | 95.7 | [7 empty] | 0.4515 | 578.0165 | 578.0165 |  |  |  |  | 21479.62 |  |  | 1 | [10 empty] | 1 |  |  | 26.91 | [5 empty] | 0.02147962 |  | 100 kN EHS, RAL | d | m | n |  |  | d, RT | OB_TG5_R005 | Splitting along 45 degree lines; Eit average of two; Poisson's ratio average of two; e_max stroke of test machine=7.81; ambient temp=18 | [10 empty] | GEV207_R0400-0142 |  |  |  |  | 2 | 76.97 | 150 | 0.5578036 | GEV205; GEV207 after preliminary tests |  | 1.784884 | 1.065072 | various | Prime 20, slow hardener | PPG2002 |  |  | 71.03798 | LM |  |  | 1.057167 |  | 40 | MD material used in preliminary programme 2 (1 layer less than MD1) | 6.57 | 45.03129 | 6.57 | 86.84 | 25 | 10 | 6.202364 | [[±45, 0°]4;±45] | 0.01533697 | GE1 |  | 0.4686795 | MD2 | 0 | RAL |  | 48.76635 |  |  | 5 | R0400 | V1 | 4 | Rectangular | 55 | 33R0400MD2 | 578.0165 |  |  | 45/-45/0/45/-45/0/45/-45/0/45/-45/0/45/-45
Table OptiMat | 525 | GEV207_R0400_0141 | 33 | 48.76635 | RAL | MD2 | 0 | LM | R0400 | GE1 | 6.66 |  | 25.12 | 25.12 | 167.2992 | 150 |  | 40 |  | TG 5 phase I | BM | 2003-05-19 |  | STT |  | 91 |  | 91 | [7 empty] | 0.4789 | 543.9357 | 543.9357 |  |  |  |  | 20479.51 |  |  | 1 | [10 empty] | 1 |  |  | 26.56 | [5 empty] | 0.02047951 |  | 100 kN EHS, RAL | d | m | n |  |  | d, RT | OB_TG5_R005 | Splitting along 45 degree lines; Eit average of two; Poisson's ratio average of two; e_max stroke of test machine=7.10; ambient temp=18 | [10 empty] | GEV207_R0400-0141 |  |  |  |  | 2 | 76.97 | 150 | 0.5578036 | GEV205; GEV207 after preliminary tests |  | 1.784884 | 1.065072 | various | Prime 20, slow hardener | PPG2002 |  |  | 71.03798 | LM |  |  | 1.057167 |  | 40 | MD material used in preliminary programme 2 (1 layer less than MD1) | 6.57 | 45.03129 | 6.57 | 86.84 | 25 | 10 | 6.202364 | [[±45, 0°]4;±45] | 0.01533697 | GE1 |  | 0.4686795 | MD2 | 0 | RAL |  | 48.76635 |  |  | 5 | R0400 | V1 | 4 | Rectangular | 55 | 33R0400MD2 | 543.9357 |  |  | 45/-45/0/45/-45/0/45/-45/0/45/-45/0/45/-45
Table OptiMat | 524 | GEV207_R0400_0102 | 31 | 50.83955 | DLR | MD2 | 0 | LM | R0400 | GE1 | 6.63 |  | 25.21 | 25.21 | 167.1423 | 150 |  | 40 |  | TG 1 phase I | BM | 2003-06-03 | 2003-06-03 | STC |  | -79.3 |  | -79.3 |  |  | -1.89 | -1.89 |  |  |  |  | -474.446 | -474.446 |  |  |  |  | -17060.27 |  |  | 1 | [10 empty] | 1 |  |  |  | 27.81 | [5 empty] | -0.01706027 | 200 kN HUN, DLR | d | m | n | 26 |  | d, RT | OB_TG1_R004 | testing speed not exactly maintained during test | [15 empty] | 2 | 76.26 | 150 | 0.4756808 | GEV205; GEV207 after preliminary tests |  | 1.849563 | 1.503665 | various | Prime 20, slow hardener | PPG2002 |  |  | 71.46868 | LM |  |  | 1.135879 |  | 40 | MD material used in preliminary programme 2 (1 layer less than MD1) | 6.57 | 45.9699 | 6.57 | 84.1 | 25 | 10 | 3.190552 | [[±45, 0°]4;±45] | 0.02488982 | GE1 |  | 0.6504108 | MD2 | 0 | DLR |  | 50.83955 |  |  | 5 | R0400 | V1 | 4 | Rectangular | 55 | 31R0400MD2 |  | -474.446 |  | 45/-45/0/45/-45/0/45/-45/0/45/-45/0/45/-45
Table OptiMat | 523 | GEV207_R0400_0101 | 31 | 50.83955 | DLR | MD2 | 0 | LM | R0400 | GE1 | 6.6 |  | 25.16 | 25.16 | 166.056 | 150 |  | 40 |  | TG 1 phase I | BM | 2003-06-03 | 2003-06-03 | STC |  | -83.2 |  | -83.2 |  |  | -2.079 | -2.079 |  |  |  |  | -501.0358 | -501.0358 |  |  |  |  | -17555.56 |  |  | 1 | [10 empty] | 0.25 |  |  |  | 28.54 | [5 empty] | -0.01755556 | 200 kN HUN, DLR | d | m | n | 26 |  | d, RT | OB_TG1_R004 | testing speed not exactly maintained during test | [15 empty] | 2 | 76.26 | 150 | 0.4756808 | GEV205; GEV207 after preliminary tests |  | 1.849563 | 1.503665 | various | Prime 20, slow hardener | PPG2002 |  |  | 71.46868 | LM |  |  | 1.135879 |  | 40 | MD material used in preliminary programme 2 (1 layer less than MD1) | 6.57 | 45.9699 | 6.57 | 84.1 | 25 | 10 | 3.190552 | [[±45, 0°]4;±45] | 0.02488982 | GE1 |  | 0.6504108 | MD2 | 0 | DLR |  | 50.83955 |  |  | 5 | R0400 | V1 | 4 | Rectangular | 55 | 31R0400MD2 |  | -501.0358 |  | 45/-45/0/45/-45/0/45/-45/0/45/-45/0/45/-45
Table OptiMat | 522 | GEV207_R0400_0100 | 31 | 50.83955 | DLR | MD2 | 0 | LM | R0400 | GE1 | 6.6 |  | 25.26 | 25.26 | 166.716 | 150 |  | 40 |  | TG 1 phase I | BM | 2003-06-03 | 2003-06-03 | STC |  | -83.4 |  | -83.4 |  |  | -2.062 | -2.062 |  |  |  |  | -500.2519 | -500.2519 |  |  |  |  | -17877.63 |  |  | 1 | [10 empty] | 0.25 |  |  |  | 27.982 | [5 empty] | -0.01787763 | 200 kN HUN, DLR | d | m | n | 26 |  | d, RT | OB_TG1_R004 | testing speed not exactly maintained during test | [15 empty] | 2 | 76.26 | 150 | 0.4756808 | GEV205; GEV207 after preliminary tests |  | 1.849563 | 1.503665 | various | Prime 20, slow hardener | PPG2002 |  |  | 71.46868 | LM |  |  | 1.135879 |  | 40 | MD material used in preliminary programme 2 (1 layer less than MD1) | 6.57 | 45.9699 | 6.57 | 84.1 | 25 | 10 | 3.190552 | [[±45, 0°]4;±45] | 0.02488982 | GE1 |  | 0.6504108 | MD2 | 0 | DLR |  | 50.83955 |  |  | 5 | R0400 | V1 | 4 | Rectangular | 55 | 31R0400MD2 |  | -500.2519 |  | 45/-45/0/45/-45/0/45/-45/0/45/-45/0/45/-45
Table OptiMat | 521 | GEV207_R0400_0099 | 31 | 50.83955 | DLR | MD2 | 0 | LM | R0400 | GE1 | 6.61 |  | 25.18 | 25.18 | 166.4398 | 150 |  | 40 |  | TG 1 phase I | BM | 2003-06-03 | 2003-06-03 | STC |  | -83 |  | -83 |  |  | -1.991 | -1.991 |  |  |  |  | -498.6788 | -498.6788 |  |  |  |  | -17499.34 |  |  | 1 | [10 empty] | 0.25 |  |  |  | 28.497 | [5 empty] | -0.01749934 | 200 kN HUN, DLR | d | m | n | 26 |  | d, RT | OB_TG1_R004 | testing speed not exactly maintained during test | [15 empty] | 2 | 76.26 | 150 | 0.4756808 | GEV205; GEV207 after preliminary tests |  | 1.849563 | 1.503665 | various | Prime 20, slow hardener | PPG2002 |  |  | 71.46868 | LM |  |  | 1.135879 |  | 40 | MD material used in preliminary programme 2 (1 layer less than MD1) | 6.57 | 45.9699 | 6.57 | 84.1 | 25 | 10 | 3.190552 | [[±45, 0°]4;±45] | 0.02488982 | GE1 |  | 0.6504108 | MD2 | 0 | DLR |  | 50.83955 |  |  | 5 | R0400 | V1 | 4 | Rectangular | 55 | 31R0400MD2 |  | -498.6788 |  | 45/-45/0/45/-45/0/45/-45/0/45/-45/0/45/-45
Table OptiMat | 520 | GEV207_R0400_0098 | 31 | 50.83955 | DLR | MD2 | 0 | LM | R0400 | GE1 | 6.65 |  | 25.3 | 25.3 | 168.245 | 150 |  | 40 |  | TG 1 phase I | BM | 2003-06-03 | 2003-06-03 | STC |  | -76.9 |  | -76.9 |  |  | -1.913 | -1.913 |  |  |  |  | -457.0715 | -457.0715 |  |  |  |  | -16288.5 |  |  | 1 | [10 empty] | 0.25 |  |  |  | 28.061 | [5 empty] | -0.0162885 | 200 kN HUN, DLR | d | m | n | 26 |  | d, RT | OB_TG1_R004 | testing speed not exactly maintained during test | [15 empty] | 2 | 76.26 | 150 | 0.4756808 | GEV205; GEV207 after preliminary tests |  | 1.849563 | 1.503665 | various | Prime 20, slow hardener | PPG2002 |  |  | 71.46868 | LM |  |  | 1.135879 |  | 40 | MD material used in preliminary programme 2 (1 layer less than MD1) | 6.57 | 45.9699 | 6.57 | 84.1 | 25 | 10 | 3.190552 | [[±45, 0°]4;±45] | 0.02488982 | GE1 |  | 0.6504108 | MD2 | 0 | DLR |  | 50.83955 |  |  | 5 | R0400 | V1 | 4 | Rectangular | 55 | 31R0400MD2 |  | -457.0715 |  | 45/-45/0/45/-45/0/45/-45/0/45/-45/0/45/-45
Table OptiMat | 519 | GEV207_R0400_0138 | 33 | 48.76635 | DLR | MD2 | 0 | LM | R0400 | GE1 | 6.63 |  | 25.21 | 25.21 | 167.1423 | 150 |  | 40 |  | TG 1 phase I | BM | 2003-05-23 | 2003-05-23 | STT |  | 87.9 |  | 87.9 |  |  | 2.195 | 2.195 |  |  |  |  | 525.8992 | 525.8992 |  |  |  |  | 19052.94 |  |  | 1 | [10 empty] | 0.25 |  |  | 27.602 | [5 empty] | 0.01905294 |  | 200 kN Zwick, DLR | d | h | n | 23 |  | d, RT | OB_TG1_R004 | [16 empty] | 2 | 76.97 | 150 | 0.5578036 | GEV205; GEV207 after preliminary tests |  | 1.784884 | 1.065072 | various | Prime 20, slow hardener | PPG2002 |  |  | 71.03798 | LM |  |  | 1.057167 |  | 40 | MD material used in preliminary programme 2 (1 layer less than MD1) | 6.57 | 45.03129 | 6.57 | 86.84 | 25 | 10 | 6.202364 | [[±45, 0°]4;±45] | 0.01533697 | GE1 |  | 0.4686795 | MD2 | 0 | RAL |  | 48.76635 |  |  | 5 | R0400 | V1 | 4 | Rectangular | 55 | 33R0400MD2 | 525.8992 |  |  | 45/-45/0/45/-45/0/45/-45/0/45/-45/0/45/-45
Table OptiMat | 518 | GEV207_R0400_0137 | 33 | 48.76635 | DLR | MD2 | 0 | LM | R0400 | GE1 | 6.58 |  | 25.25 | 25.25 | 166.145 | 150 |  | 40 |  | TG 1 phase I | BM | 2003-05-23 | 2003-05-23 | STT |  | 89.1 |  | 89.1 |  |  | 2.203 | 2.203 |  |  |  |  | 536.2786 | 536.2786 |  |  |  |  | 19261.5 |  |  | 1 | [10 empty] | 1 |  |  | 27.842 | [5 empty] | 0.0192615 |  | 200 kN Zwick, DLR | d | h | n | 23 |  | d, RT | OB_TG1_R004 | [16 empty] | 2 | 76.97 | 150 | 0.5578036 | GEV205; GEV207 after preliminary tests |  | 1.784884 | 1.065072 | various | Prime 20, slow hardener | PPG2002 |  |  | 71.03798 | LM |  |  | 1.057167 |  | 40 | MD material used in preliminary programme 2 (1 layer less than MD1) | 6.57 | 45.03129 | 6.57 | 86.84 | 25 | 10 | 6.202364 | [[±45, 0°]4;±45] | 0.01533697 | GE1 |  | 0.4686795 | MD2 | 0 | RAL |  | 48.76635 |  |  | 5 | R0400 | V1 | 4 | Rectangular | 55 | 33R0400MD2 | 536.2786 |  |  | 45/-45/0/45/-45/0/45/-45/0/45/-45/0/45/-45
Table OptiMat | 517 | GEV207_R0400_0136 | 33 | 48.76635 | DLR | MD2 | 0 | LM | R0400 | GE1 | 6.58 |  | 25 | 25 | 164.5 | 150 |  | 40 |  | TG 1 phase I | BM | 2003-05-23 | 2003-05-23 | STT |  | 88.7 |  | 88.7 |  |  | 2.349 | 2.349 |  |  |  |  | 539.2097 | 539.2097 |  |  |  |  | 19649.78 |  |  | 1 | [10 empty] | 1 |  |  | 27.441 | [5 empty] | 0.01964978 |  | 200 kN Zwick, DLR | d | h | n | 23 |  | d, RT | OB_TG1_R004 | [16 empty] | 2 | 76.97 | 150 | 0.5578036 | GEV205; GEV207 after preliminary tests |  | 1.784884 | 1.065072 | various | Prime 20, slow hardener | PPG2002 |  |  | 71.03798 | LM |  |  | 1.057167 |  | 40 | MD material used in preliminary programme 2 (1 layer less than MD1) | 6.57 | 45.03129 | 6.57 | 86.84 | 25 | 10 | 6.202364 | [[±45, 0°]4;±45] | 0.01533697 | GE1 |  | 0.4686795 | MD2 | 0 | RAL |  | 48.76635 |  |  | 5 | R0400 | V1 | 4 | Rectangular | 55 | 33R0400MD2 | 539.2097 |  |  | 45/-45/0/45/-45/0/45/-45/0/45/-45/0/45/-45
Table OptiMat | 516 | GEV207_R0400_0135 | 33 | 48.76635 | DLR | MD2 | 0 | LM | R0400 | GE1 | 6.65 |  | 25.37 | 25.37 | 168.7105 | 150 |  | 40 |  | TG 1 phase I | BM | 2003-05-23 | 2003-05-23 | STT |  | 90.3 |  | 90.3 |  |  | 2.298 | 2.298 |  |  |  |  | 535.2364 | 535.2364 |  |  |  |  | 19248.26 |  |  | 1 | [10 empty] | 1 |  |  | 27.807 | [5 empty] | 0.01924826 |  | 200 kN Zwick, DLR | d | h | n | 23 |  | d, RT | OB_TG1_R004 | [16 empty] | 2 | 76.97 | 150 | 0.5578036 | GEV205; GEV207 after preliminary tests |  | 1.784884 | 1.065072 | various | Prime 20, slow hardener | PPG2002 |  |  | 71.03798 | LM |  |  | 1.057167 |  | 40 | MD material used in preliminary programme 2 (1 layer less than MD1) | 6.57 | 45.03129 | 6.57 | 86.84 | 25 | 10 | 6.202364 | [[±45, 0°]4;±45] | 0.01533697 | GE1 |  | 0.4686795 | MD2 | 0 | RAL |  | 48.76635 |  |  | 5 | R0400 | V1 | 4 | Rectangular | 55 | 33R0400MD2 | 535.2364 |  |  | 45/-45/0/45/-45/0/45/-45/0/45/-45/0/45/-45
Table OptiMat | 515 | GEV207_R0400_0134 | 33 | 48.76635 | DLR | MD2 | 0 | LM | R0400 | GE1 | 6.6 |  | 25.3 | 25.3 | 166.98 | 150 |  | 40 |  | TG 1 phase I | BM | 2003-05-23 | 2003-05-23 | STT |  | 88.3 |  | 88.3 |  |  | 2.26 | 2.26 |  |  |  |  | 528.8058 | 528.8058 |  |  |  |  | 19092.53 |  |  | 1 | [10 empty] | 1 |  |  | 27.697 | [5 empty] | 0.01909253 |  | 200 kN Zwick, DLR | d | h | n | 23 |  | d, RT | OB_TG1_R004 | [16 empty] | 2 | 76.97 | 150 | 0.5578036 | GEV205; GEV207 after preliminary tests |  | 1.784884 | 1.065072 | various | Prime 20, slow hardener | PPG2002 |  |  | 71.03798 | LM |  |  | 1.057167 |  | 40 | MD material used in preliminary programme 2 (1 layer less than MD1) | 6.57 | 45.03129 | 6.57 | 86.84 | 25 | 10 | 6.202364 | [[±45, 0°]4;±45] | 0.01533697 | GE1 |  | 0.4686795 | MD2 | 0 | RAL |  | 48.76635 |  |  | 5 | R0400 | V1 | 4 | Rectangular | 55 | 33R0400MD2 | 528.8058 |  |  | 45/-45/0/45/-45/0/45/-45/0/45/-45/0/45/-45
Table OptiMat | 514 | GEV206_R0300_0034 | 1 | 53.31 | DLR | UD2 | 0 | LM | R0300 | GE1 | 3.7 |  | 25.2 | 25.2 | 93.24 | 145 |  | 35 |  | TG 1 phase I | BM | 2003-06-02 | 2003-06-02 | STC |  | -53.1 |  | -53.1 |  |  | -1.434 | -1.434 |  |  |  |  | -569.4981 | -569.4981 |  |  |  |  | -14342.15 |  |  | 1 | [10 empty] | 1 |  |  |  | 39.708 | [5 empty] | -0.01434215 | 200 kN HUN, DLR | d | m | n | 26 |  | d, RT | OB_TG1_R004 | testing speed not exactly maintained during test | [15 empty] | 2 |  | 145 | 0.27 | GEV204; GEV206 after preliminary tests |  | 1.89 | 1.75 | various | Prime 20, slow hardener | PPG2002 |  |  | 73.23 | LM |  |  | 0.77 |  | 35 | UD material used in preliminary programme 2 (1 layer less than UD1) | 3.52 | 44.13 | 3.52 |  | 25 | 0 | 2.56 | [0°]4 | 0.04 | GE1 |  | 1.1 | UD2 | 0 | RAL |  | 53.31 |  |  | 0 | R0300 | V1 | 4 | Rectangular | 55 | 1R0300UD2 |  | -569.4981 |  | 0/0/0/0
Table OptiMat | 513 | GEV206_R0300_0033 | 1 | 53.31 | DLR | UD2 | 0 | LM | R0300 | GE1 | 3.65 |  | 25.1 | 25.1 | 91.615 | 145 |  | 35 |  | TG 1 phase I | BM | 2003-06-02 | 2003-06-02 | STC |  | -57.5 |  | -57.5 |  |  | -1.578 | -1.578 |  |  |  |  | -627.6265 | -627.6265 |  |  |  |  | -15915.47 |  |  | 1 | [10 empty] | 0.25 |  |  |  | 39.435 | [5 empty] | -0.01591547 | 200 kN HUN, DLR | d | m | n | 26 |  | d, RT | OB_TG1_R004 | testing speed not exactly maintained during test | [15 empty] | 2 |  | 145 | 0.27 | GEV204; GEV206 after preliminary tests |  | 1.89 | 1.75 | various | Prime 20, slow hardener | PPG2002 |  |  | 73.23 | LM |  |  | 0.77 |  | 35 | UD material used in preliminary programme 2 (1 layer less than UD1) | 3.52 | 44.13 | 3.52 |  | 25 | 0 | 2.56 | [0°]4 | 0.04 | GE1 |  | 1.1 | UD2 | 0 | RAL |  | 53.31 |  |  | 0 | R0300 | V1 | 4 | Rectangular | 55 | 1R0300UD2 |  | -627.6265 |  | 0/0/0/0
Table OptiMat | 512 | GEV206_R0300_0032 | 1 | 53.31 | DLR | UD2 | 0 | LM | R0300 | GE1 | 3.7 |  | 25.15 | 25.15 | 93.055 | 145 |  | 35 |  | TG 1 phase I | BM | 2003-06-02 | 2003-06-02 | STC |  | -55 |  | -55 |  |  | -1.559 | -1.559 |  |  |  |  | -591.0483 | -591.0483 |  |  |  |  | -15418.38 |  |  | 1 | [10 empty] | 0.25 |  |  |  | 38.334 | [5 empty] | -0.01541838 | 200 kN HUN, DLR | d | m | n | 26 |  | d, RT | OB_TG1_R004 | testing speed not exactly maintained during test | [15 empty] | 2 |  | 145 | 0.27 | GEV204; GEV206 after preliminary tests |  | 1.89 | 1.75 | various | Prime 20, slow hardener | PPG2002 |  |  | 73.23 | LM |  |  | 0.77 |  | 35 | UD material used in preliminary programme 2 (1 layer less than UD1) | 3.52 | 44.13 | 3.52 |  | 25 | 0 | 2.56 | [0°]4 | 0.04 | GE1 |  | 1.1 | UD2 | 0 | RAL |  | 53.31 |  |  | 0 | R0300 | V1 | 4 | Rectangular | 55 | 1R0300UD2 |  | -591.0483 |  | 0/0/0/0
Table OptiMat | 511 | GEV206_R0300_0031 | 1 | 53.31 | DLR | UD2 | 0 | LM | R0300 | GE1 | 3.7 |  | 25.05 | 25.05 | 92.685 | 145 |  | 35 |  | TG 1 phase I | BM | 2003-06-02 | 2003-06-02 | STC |  | -51.3 |  | -51.3 |  |  | -1.429 | -1.429 |  |  |  |  | -553.4876 | -553.4876 |  |  |  |  | -14377.8 |  |  | 1 | [10 empty] | 0.25 |  |  |  | 38.496 | [5 empty] | -0.0143778 | 200 kN HUN, DLR | d | m | n | 26 |  | d, RT | OB_TG1_R004 | testing speed not exactly maintained during test | [15 empty] | 2 |  | 145 | 0.27 | GEV204; GEV206 after preliminary tests |  | 1.89 | 1.75 | various | Prime 20, slow hardener | PPG2002 |  |  | 73.23 | LM |  |  | 0.77 |  | 35 | UD material used in preliminary programme 2 (1 layer less than UD1) | 3.52 | 44.13 | 3.52 |  | 25 | 0 | 2.56 | [0°]4 | 0.04 | GE1 |  | 1.1 | UD2 | 0 | RAL |  | 53.31 |  |  | 0 | R0300 | V1 | 4 | Rectangular | 55 | 1R0300UD2 |  | -553.4876 |  | 0/0/0/0
Table OptiMat | 510 | GEV206_R0300_0030 | 1 | 53.31 | DLR | UD2 | 0 | LM | R0300 | GE1 | 3.7 |  | 25.15 | 25.15 | 93.055 | 145 |  | 35 |  | TG 1 phase I | BM | 2003-05-28 | 2003-05-28 | STC |  | -55.8 |  | -55.8 |  |  | -1.558 | -1.558 |  |  |  |  | -599.6454 | -599.6454 |  |  |  |  | -15508.34 |  |  | 1 | [10 empty] | 0.25 |  |  |  | 38.666 | [5 empty] | -0.01550834 | 200 kN HUN, DLR | d | m | n | 26 |  | d, RT | OB_TG1_R004 | testing speed not exactly maintained during test | [15 empty] | 2 |  | 145 | 0.27 | GEV204; GEV206 after preliminary tests |  | 1.89 | 1.75 | various | Prime 20, slow hardener | PPG2002 |  |  | 73.23 | LM |  |  | 0.77 |  | 35 | UD material used in preliminary programme 2 (1 layer less than UD1) | 3.52 | 44.13 | 3.52 |  | 25 | 0 | 2.56 | [0°]4 | 0.04 | GE1 |  | 1.1 | UD2 | 0 | RAL |  | 53.31 |  |  | 0 | R0300 | V1 | 4 | Rectangular | 55 | 1R0300UD2 |  | -599.6454 |  | 0/0/0/0
Table OptiMat | 509 | GEV206_R0300_0029 | 1 | 53.31 | DLR | UD2 | 0 | LM | R0300 | GE1 | 3.75 |  | 25 | 25 | 93.75 | 145 |  | 35 |  | TG 1 phase I | BM | 2003-04-08 | 2003-04-08 | STT |  | 75.9 |  | 75.9 |  |  | 2.21 | 2.21 |  |  |  |  | 809.6 | 809.6 |  |  |  |  | 20709.06 |  |  | 1 | [10 empty] | 0.25 |  |  | 39.094 | [5 empty] | 0.02070906 |  | 200 kN Zwick, DLR | d | h | n | 23 |  | d, RT | OB_TG1_R004 | [16 empty] | 2 |  | 145 | 0.27 | GEV204; GEV206 after preliminary tests |  | 1.89 | 1.75 | various | Prime 20, slow hardener | PPG2002 |  |  | 73.23 | LM |  |  | 0.77 |  | 35 | UD material used in preliminary programme 2 (1 layer less than UD1) | 3.52 | 44.13 | 3.52 |  | 25 | 0 | 2.56 | [0°]4 | 0.04 | GE1 |  | 1.1 | UD2 | 0 | RAL |  | 53.31 |  |  | 0 | R0300 | V1 | 4 | Rectangular | 55 | 1R0300UD2 | 809.6 |  |  | 0/0/0/0
Table OptiMat | 508 | GEV206_R0300_0028 | 1 | 53.31 | DLR | UD2 | 0 | LM | R0300 | GE1 | 3.7 |  | 25.25 | 25.25 | 93.425 | 145 |  | 35 |  | TG 1 phase I | BM | 2003-04-08 | 2003-04-08 | STT |  | 76.1 |  | 76.1 |  |  | 2.33 | 2.33 |  |  |  |  | 814.5571 | 814.5571 |  |  |  |  | 20787.47 |  |  | 1 | [10 empty] | 1 |  |  | 39.185 | [5 empty] | 0.02078747 |  | 200 kN Zwick, DLR | d | h | n | 23 |  | d, RT | OB_TG1_R004 | [16 empty] | 2 |  | 145 | 0.27 | GEV204; GEV206 after preliminary tests |  | 1.89 | 1.75 | various | Prime 20, slow hardener | PPG2002 |  |  | 73.23 | LM |  |  | 0.77 |  | 35 | UD material used in preliminary programme 2 (1 layer less than UD1) | 3.52 | 44.13 | 3.52 |  | 25 | 0 | 2.56 | [0°]4 | 0.04 | GE1 |  | 1.1 | UD2 | 0 | RAL |  | 53.31 |  |  | 0 | R0300 | V1 | 4 | Rectangular | 55 | 1R0300UD2 | 814.5571 |  |  | 0/0/0/0
Table OptiMat | 507 | GEV206_R0300_0027 | 1 | 53.31 | DLR | UD2 | 0 | LM | R0300 | GE1 | 3.7 |  | 25.1 | 25.1 | 92.87 | 145 |  | 35 |  | TG 1 phase I | BM | 2003-04-08 | 2003-04-08 | STT |  | 78.1 |  | 78.1 |  |  | 2.32 | 2.32 |  |  |  |  | 840.9605 | 840.9605 |  |  |  |  | 21686.54 |  |  | 1 | [10 empty] | 1 |  |  | 38.778 | [5 empty] | 0.02168654 |  | 200 kN Zwick, DLR | d | h | n | 23 |  | d, RT | OB_TG1_R004 | [16 empty] | 2 |  | 145 | 0.27 | GEV204; GEV206 after preliminary tests |  | 1.89 | 1.75 | various | Prime 20, slow hardener | PPG2002 |  |  | 73.23 | LM |  |  | 0.77 |  | 35 | UD material used in preliminary programme 2 (1 layer less than UD1) | 3.52 | 44.13 | 3.52 |  | 25 | 0 | 2.56 | [0°]4 | 0.04 | GE1 |  | 1.1 | UD2 | 0 | RAL |  | 53.31 |  |  | 0 | R0300 | V1 | 4 | Rectangular | 55 | 1R0300UD2 | 840.9605 |  |  | 0/0/0/0
Table OptiMat | 506 | GEV206_R0300_0026 | 1 | 53.31 | DLR | UD2 | 0 | LM | R0300 | GE1 | 3.65 |  | 25 | 25 | 91.25 | 145 |  | 35 |  | TG 1 phase I | BM | 2003-04-08 | 2003-04-08 | STT |  | 78.9 |  | 78.9 |  |  | 2.27 | 2.27 |  |  |  |  | 864.6575 | 864.6575 |  |  |  |  | 22237.99 |  |  | 1 | [10 empty] | 1 |  |  | 38.882 | [5 empty] | 0.02223799 |  | 200 kN Zwick, DLR | d | h | n | 23 |  | d, RT | OB_TG1_R004 | [16 empty] | 2 |  | 145 | 0.27 | GEV204; GEV206 after preliminary tests |  | 1.89 | 1.75 | various | Prime 20, slow hardener | PPG2002 |  |  | 73.23 | LM |  |  | 0.77 |  | 35 | UD material used in preliminary programme 2 (1 layer less than UD1) | 3.52 | 44.13 | 3.52 |  | 25 | 0 | 2.56 | [0°]4 | 0.04 | GE1 |  | 1.1 | UD2 | 0 | RAL |  | 53.31 |  |  | 0 | R0300 | V1 | 4 | Rectangular | 55 | 1R0300UD2 | 864.6575 |  |  | 0/0/0/0
Table OptiMat | 505 | GEV206_R0300_0025 | 1 | 53.31 | DLR | UD2 | 0 | LM | R0300 | GE1 | 3.7 |  | 25.05 | 25.05 | 92.685 | 145 |  | 35 |  | TG 1 phase I | BM | 2003-04-08 | 2003-04-08 | STT |  | 79.9 |  | 79.9 |  |  | 2.35 | 2.35 |  |  |  |  | 862.0597 | 862.0597 |  |  |  |  | 22016.03 |  |  | 1 | [10 empty] | 1 |  |  | 39.156 | [5 empty] | 0.02201603 |  | 200 kN Zwick, DLR | d | h | n | 23 |  | d, RT | OB_TG1_R004 | [16 empty] | 2 |  | 145 | 0.27 | GEV204; GEV206 after preliminary tests |  | 1.89 | 1.75 | various | Prime 20, slow hardener | PPG2002 |  |  | 73.23 | LM |  |  | 0.77 |  | 35 | UD material used in preliminary programme 2 (1 layer less than UD1) | 3.52 | 44.13 | 3.52 |  | 25 | 0 | 2.56 | [0°]4 | 0.04 | GE1 |  | 1.1 | UD2 | 0 | RAL |  | 53.31 |  |  | 0 | R0300 | V1 | 4 | Rectangular | 55 | 1R0300UD2 | 862.0597 |  |  | 0/0/0/0
Table OptiMat | 504 | GEV207_R0400_0033 | 14 | 53.03946 | VUB | MD2 | 0 | LM | R0400 | GE1 | 6.77 |  | 25.27 | 25.27 | 171.0779 | 150 |  | 40 |  | TG 5 phase I | BM | 2003-05-14 | 2003-05-14 | STC |  | -71.19 |  | -71.19 |  |  | -1.668 | -1.668 |  |  |  |  | -416.1262 | -416.1262 |  |  |  |  | -15310.02 |  |  | 1 | [10 empty] | 1 |  |  |  | 27.18 | [5 empty] | -0.01531002 | 100 kN MTS, VUB | d | h | n |  |  | d, RT | OB_TG5_R006 | [11 empty] | optimat MD |  |  |  |  | 2 | 74.23 | 150 | 0.4856204 | GEV205; GEV207 after preliminary tests |  | 1.9 | 1.122936 | various | Prime 20, slow hardener | PPG2002 |  |  | 72.49799 | LM |  |  | 1.000837 |  | 40 | MD material used in preliminary programme 2 (1 layer less than MD1) | 6.57 | 45.57101 | 6.57 | 87.09 | 25 | 10 | 1.389528 | [[±45, 0°]4;±45] | 0.02 | GE1 |  | 0.5270279 | MD2 | 0 | CRES |  | 53.03946 |  |  | 5 | R0400 | V1 | 4 | Rectangular | 55 | 14R0400MD2 |  | -416.1262 |  | 45/-45/0/45/-45/0/45/-45/0/45/-45/0/45/-45
Table OptiMat | 503 | GEV207_R0400_0030 | 14 | 53.03946 | VUB | MD2 | 0 | LM | R0400 | GE1 | 6.8 |  | 25.21 | 25.21 | 171.428 | 150 |  | 40 |  | TG 5 phase I | BM | 2003-05-14 | 2003-05-14 | STC |  | -69.18 |  | -69.18 |  |  | -1.651 | -1.651 |  |  |  |  | -403.5513 | -403.5513 |  |  |  |  | -14712.04 |  |  | 1 | [10 empty] | 0.25 |  |  |  | 27.43 | [5 empty] | -0.01471204 | 100 kN MTS, VUB | d | h | n |  |  | d, RT | OB_TG5_R006 | [11 empty] | optimat MD |  |  |  |  | 2 | 74.23 | 150 | 0.4856204 | GEV205; GEV207 after preliminary tests |  | 1.9 | 1.122936 | various | Prime 20, slow hardener | PPG2002 |  |  | 72.49799 | LM |  |  | 1.000837 |  | 40 | MD material used in preliminary programme 2 (1 layer less than MD1) | 6.57 | 45.57101 | 6.57 | 87.09 | 25 | 10 | 1.389528 | [[±45, 0°]4;±45] | 0.02 | GE1 |  | 0.5270279 | MD2 | 0 | CRES |  | 53.03946 |  |  | 5 | R0400 | V1 | 4 | Rectangular | 55 | 14R0400MD2 |  | -403.5513 |  | 45/-45/0/45/-45/0/45/-45/0/45/-45/0/45/-45
Table OptiMat | 502 | GEV207_R0400_0029 | 14 | 53.03946 | VUB | MD2 | 0 | LM | R0400 | GE1 | 6.78 |  | 25.23 | 25.23 | 171.0594 | 150 |  | 40 |  | TG 5 phase I | BM | 2003-05-14 | 2003-05-14 | STC |  | -68.81 |  | -68.81 |  |  | -1.682 | -1.682 |  |  |  |  | -402.2579 | -402.2579 |  |  |  |  | -14805.22 |  |  | 1 | [10 empty] | 0.25 |  |  |  | 27.17 | [5 empty] | -0.01480522 | 100 kN MTS, VUB | d | h | n |  |  | d, RT | OB_TG5_R006 | [11 empty] | optimat MD |  |  |  |  | 2 | 74.23 | 150 | 0.4856204 | GEV205; GEV207 after preliminary tests |  | 1.9 | 1.122936 | various | Prime 20, slow hardener | PPG2002 |  |  | 72.49799 | LM |  |  | 1.000837 |  | 40 | MD material used in preliminary programme 2 (1 layer less than MD1) | 6.57 | 45.57101 | 6.57 | 87.09 | 25 | 10 | 1.389528 | [[±45, 0°]4;±45] | 0.02 | GE1 |  | 0.5270279 | MD2 | 0 | CRES |  | 53.03946 |  |  | 5 | R0400 | V1 | 4 | Rectangular | 55 | 14R0400MD2 |  | -402.2579 |  | 45/-45/0/45/-45/0/45/-45/0/45/-45/0/45/-45
Table OptiMat | 501 | GEV207_R0400_0027 | 14 | 53.03946 | VUB | MD2 | 0 | LM | R0400 | GE1 | 6.79 |  | 25.1 | 25.1 | 170.429 | 150 |  | 40 |  | TG 5 phase I | BM | 2003-05-14 | 2003-05-14 | STC |  | -68.96 |  | -68.96 |  |  | -1.693 | -1.693 |  |  |  |  | -404.626 | -404.626 |  |  |  |  | -15041.86 |  |  | 1 | [10 empty] | 0.25 |  |  |  | 26.9 | [5 empty] | -0.01504186 | 100 kN MTS, VUB | d | h | n |  |  | d, RT | OB_TG5_R006 | [11 empty] | optimat MD |  |  |  |  | 2 | 74.23 | 150 | 0.4856204 | GEV205; GEV207 after preliminary tests |  | 1.9 | 1.122936 | various | Prime 20, slow hardener | PPG2002 |  |  | 72.49799 | LM |  |  | 1.000837 |  | 40 | MD material used in preliminary programme 2 (1 layer less than MD1) | 6.57 | 45.57101 | 6.57 | 87.09 | 25 | 10 | 1.389528 | [[±45, 0°]4;±45] | 0.02 | GE1 |  | 0.5270279 | MD2 | 0 | CRES |  | 53.03946 |  |  | 5 | R0400 | V1 | 4 | Rectangular | 55 | 14R0400MD2 |  | -404.626 |  | 45/-45/0/45/-45/0/45/-45/0/45/-45/0/45/-45
Table OptiMat | 500 | GEV207_R0400_0034 | 14 | 53.03946 | VUB | MD2 | 0 | LM | R0400 | GE1 | 6.8 |  | 25.22 | 25.22 | 171.496 | 150 |  | 40 |  | TG 5 phase I | BM | 2003-05-14 | 2003-05-14 | STC |  | -70.29 |  | -70.29 |  |  | 1.735 | 1.735 |  |  |  |  | -409.8638 | -409.8638 |  |  |  |  | -15560.51 |  |  | 1 | [10 empty] | 0.25 |  |  |  | 26.34 | [5 empty] | -0.01556051 | 100 kN MTS, VUB | d | h | n |  |  | d, RT | OB_TG5_R006 | [11 empty] | optimat MD |  |  |  |  | 2 | 74.23 | 150 | 0.4856204 | GEV205; GEV207 after preliminary tests |  | 1.9 | 1.122936 | various | Prime 20, slow hardener | PPG2002 |  |  | 72.49799 | LM |  |  | 1.000837 |  | 40 | MD material used in preliminary programme 2 (1 layer less than MD1) | 6.57 | 45.57101 | 6.57 | 87.09 | 25 | 10 | 1.389528 | [[±45, 0°]4;±45] | 0.02 | GE1 |  | 0.5270279 | MD2 | 0 | CRES |  | 53.03946 |  |  | 5 | R0400 | V1 | 4 | Rectangular | 55 | 14R0400MD2 |  | -409.8638 |  | 45/-45/0/45/-45/0/45/-45/0/45/-45/0/45/-45
Table OptiMat | 499 | GEV207_R0400_0078 | 14 | 53.03946 | VUB | MD2 | 0 | LM | R0400 | GE1 | 6.78 |  | 25.24 | 25.24 | 171.1272 | 150 |  | 40 |  | TG 5 phase I | BM | 2003-05-22 | 2003-05-22 | STT |  | 90.84 |  | 90.84 |  |  | 2.407 | 2.407 |  |  |  | 0.491 | 530.8332 | 530.8332 |  |  |  |  | 20145.47 |  |  | 1 | [10 empty] | 0.25 |  |  | 26.35 | [5 empty] | 0.02014547 |  | 100 kN Instron, VUB | d | m | n |  |  | d, RT | OB_TG5_R006 | [11 empty] | optimat MD |  |  |  |  | 2 | 74.23 | 150 | 0.4856204 | GEV205; GEV207 after preliminary tests |  | 1.9 | 1.122936 | various | Prime 20, slow hardener | PPG2002 |  |  | 72.49799 | LM |  |  | 1.000837 |  | 40 | MD material used in preliminary programme 2 (1 layer less than MD1) | 6.57 | 45.57101 | 6.57 | 87.09 | 25 | 10 | 1.389528 | [[±45, 0°]4;±45] | 0.02 | GE1 |  | 0.5270279 | MD2 | 0 | CRES |  | 53.03946 |  |  | 5 | R0400 | V1 | 4 | Rectangular | 55 | 14R0400MD2 | 530.8332 |  |  | 45/-45/0/45/-45/0/45/-45/0/45/-45/0/45/-45
Table OptiMat | 498 | GEV207_R0400_0077 | 14 | 53.03946 | VUB | MD2 | 0 | LM | R0400 | GE1 | 6.8 |  | 25.24 | 25.24 | 171.632 | 150 |  | 40 |  | TG 5 phase I | BM | 2003-05-22 | 2003-05-22 | STT |  | 85.91 |  | 85.91 |  |  | 2.192 | 2.192 |  |  |  | 0.509 | 500.5477 | 500.5477 |  |  |  |  | 18853.02 |  |  | 1 | [10 empty] | 1 |  |  | 26.55 | [5 empty] | 0.01885302 |  | 100 kN Instron, VUB | d | m | n |  |  | d, RT | OB_TG5_R006 | [11 empty] | optimat MD |  |  |  |  | 2 | 74.23 | 150 | 0.4856204 | GEV205; GEV207 after preliminary tests |  | 1.9 | 1.122936 | various | Prime 20, slow hardener | PPG2002 |  |  | 72.49799 | LM |  |  | 1.000837 |  | 40 | MD material used in preliminary programme 2 (1 layer less than MD1) | 6.57 | 45.57101 | 6.57 | 87.09 | 25 | 10 | 1.389528 | [[±45, 0°]4;±45] | 0.02 | GE1 |  | 0.5270279 | MD2 | 0 | CRES |  | 53.03946 |  |  | 5 | R0400 | V1 | 4 | Rectangular | 55 | 14R0400MD2 | 500.5477 |  |  | 45/-45/0/45/-45/0/45/-45/0/45/-45/0/45/-45
Table OptiMat | 497 | GEV207_R0400_0076 | 14 | 53.03946 | VUB | MD2 | 0 | LM | R0400 | GE1 | 6.78 |  | 25.23 | 25.23 | 171.0594 | 150 |  | 40 |  | TG 5 phase I | BM | 2003-05-22 | 2003-05-22 | STT |  | 89.95 |  | 89.95 |  |  | 2.248 | 2.248 |  |  |  | 0.456 | 525.8407 | 525.8407 |  |  |  |  | 19468.37 |  |  | 1 | [10 empty] | 1 |  |  | 27.01 | [5 empty] | 0.01946837 |  | 100 kN Instron, VUB | d | m | n |  |  | d, RT | OB_TG5_R006 | [11 empty] | optimat MD |  |  |  |  | 2 | 74.23 | 150 | 0.4856204 | GEV205; GEV207 after preliminary tests |  | 1.9 | 1.122936 | various | Prime 20, slow hardener | PPG2002 |  |  | 72.49799 | LM |  |  | 1.000837 |  | 40 | MD material used in preliminary programme 2 (1 layer less than MD1) | 6.57 | 45.57101 | 6.57 | 87.09 | 25 | 10 | 1.389528 | [[±45, 0°]4;±45] | 0.02 | GE1 |  | 0.5270279 | MD2 | 0 | CRES |  | 53.03946 |  |  | 5 | R0400 | V1 | 4 | Rectangular | 55 | 14R0400MD2 | 525.8407 |  |  | 45/-45/0/45/-45/0/45/-45/0/45/-45/0/45/-45
Table OptiMat | 496 | GEV207_R0400_0075 | 14 | 53.03946 | VUB | MD2 | 0 | LM | R0400 | GE1 | 6.75 |  | 25.18 | 25.18 | 169.965 | 150 |  | 40 |  | TG 5 phase I | BM | 2003-05-22 | 2003-05-22 | STT |  | 88.3 |  | 88.3 |  |  | 2.281 | 2.281 |  |  |  | 0.482 | 519.5187 | 519.5187 |  |  |  |  | 19663.84 |  |  | 1 | [10 empty] | 1 |  |  | 26.42 | [5 empty] | 0.01966384 |  | 100 kN Instron, VUB | d | m | n |  |  | d, RT | OB_TG5_R006 | [11 empty] | optimat MD |  |  |  |  | 2 | 74.23 | 150 | 0.4856204 | GEV205; GEV207 after preliminary tests |  | 1.9 | 1.122936 | various | Prime 20, slow hardener | PPG2002 |  |  | 72.49799 | LM |  |  | 1.000837 |  | 40 | MD material used in preliminary programme 2 (1 layer less than MD1) | 6.57 | 45.57101 | 6.57 | 87.09 | 25 | 10 | 1.389528 | [[±45, 0°]4;±45] | 0.02 | GE1 |  | 0.5270279 | MD2 | 0 | CRES |  | 53.03946 |  |  | 5 | R0400 | V1 | 4 | Rectangular | 55 | 14R0400MD2 | 519.5187 |  |  | 45/-45/0/45/-45/0/45/-45/0/45/-45/0/45/-45
Table OptiMat | 495 | GEV207_R0400_0074 | 14 | 53.03946 | VUB | MD2 | 0 | LM | R0400 | GE1 | 6.8 |  | 25.23 | 25.23 | 171.564 | 150 |  | 40 |  | TG 5 phase I | BM | 2003-05-22 | 2003-05-22 | STT |  | 88.85 |  | 88.85 |  |  | 2.346 | 2.346 |  |  |  | 0.489 | 517.8825 | 517.8825 |  |  |  |  | 20111.94 |  |  | 1 | [10 empty] | 1 |  |  | 25.75 | [5 empty] | 0.02011194 |  | 100 kN Instron, VUB | d | m | n |  |  | d, RT | OB_TG5_R006 | [11 empty] | optimat MD |  |  |  |  | 2 | 74.23 | 150 | 0.4856204 | GEV205; GEV207 after preliminary tests |  | 1.9 | 1.122936 | various | Prime 20, slow hardener | PPG2002 |  |  | 72.49799 | LM |  |  | 1.000837 |  | 40 | MD material used in preliminary programme 2 (1 layer less than MD1) | 6.57 | 45.57101 | 6.57 | 87.09 | 25 | 10 | 1.389528 | [[±45, 0°]4;±45] | 0.02 | GE1 |  | 0.5270279 | MD2 | 0 | CRES |  | 53.03946 |  |  | 5 | R0400 | V1 | 4 | Rectangular | 55 | 14R0400MD2 | 517.8825 |  |  | 45/-45/0/45/-45/0/45/-45/0/45/-45/0/45/-45
Table OptiMat | 480 | GEV206_R0300_0070 | 1 | 53.31 | RAL | UD2 | 0 | LM | R0300 | GE1 | 3.7 |  | 25.33 | 25.33 | 93.721 | 145 |  | 35 |  | TG 5 phase I | BM | 2003-04-07 | 2003-04-07 | STC |  | -51.9 |  | -51.9 | [7 empty] | 0.2825 | -553.7713 | -553.7713 |  |  |  |  | -14056.36 |  |  | 1 | [10 empty] | 1 |  |  |  | 39.3965 | [5 empty] | -0.01405636 | 100 kN EHS, RAL | d | m | n |  |  | d, RT | OB_TG5_R004 | Complex; emax stroke of test machine =-3.57 (not extension of sample); Eit verage of two; Poisson's ratio average of two; ambient air temp=26 |  | x | [8 empty] | BL0070c 070403 ext1 cal changed and trimmed.txt |  |  |  |  | 2 |  | 145 | 0.27 | GEV204; GEV206 after preliminary tests |  | 1.89 | 1.75 | various | Prime 20, slow hardener | PPG2002 |  |  | 73.23 | LM |  |  | 0.77 |  | 35 | UD material used in preliminary programme 2 (1 layer less than UD1) | 3.52 | 44.13 | 3.52 |  | 25 | 0 | 2.56 | [0°]4 | 0.04 | GE1 |  | 1.1 | UD2 | 0 | RAL |  | 53.31 |  |  | 0 | R0300 | V1 | 4 | Rectangular | 55 | 1R0300UD2 |  | -553.7713 |  | 0/0/0/0
Table OptiMat | 479 | GEV206_R0300_0069 | 1 | 53.31 | RAL | UD2 | 0 | LM | R0300 | GE1 | 3.7 |  | 25.17 | 25.17 | 93.129 | 145 |  | 35 |  | TG 5 phase I | BM | 2003-04-25 | 2003-04-25 | STC |  | -51.7 |  | -51.7 | [8 empty] | -555.1439 | -555.1439 |  |  |  |  | -14576.06 |  |  | 1 | [10 empty] | 0.25 |  |  |  | 38.086 | [5 empty] | -0.01457606 | 100 kN EHS, RAL | d | m | n |  |  | d, RT | OB_TG5_R004 | Through thickness shear, emax stroke of test machine=-3.59 (not extension of sample); Eit verage of two; ambient air temp=23 |  | x | [8 empty] | BL0069c 250403 trimmed.txt |  |  |  |  | 2 |  | 145 | 0.27 | GEV204; GEV206 after preliminary tests |  | 1.89 | 1.75 | various | Prime 20, slow hardener | PPG2002 |  |  | 73.23 | LM |  |  | 0.77 |  | 35 | UD material used in preliminary programme 2 (1 layer less than UD1) | 3.52 | 44.13 | 3.52 |  | 25 | 0 | 2.56 | [0°]4 | 0.04 | GE1 |  | 1.1 | UD2 | 0 | RAL |  | 53.31 |  |  | 0 | R0300 | V1 | 4 | Rectangular | 55 | 1R0300UD2 |  | -555.1439 |  | 0/0/0/0
Table OptiMat | 478 | GEV206_R0300_0068 | 1 | 53.31 | RAL | UD2 | 0 | LM | R0300 | GE1 | 3.73 |  | 25.2 | 25.2 | 93.996 | 145 |  | 35 |  | TG 5 phase I | BM | 2003-04-25 | 2003-04-25 | STC |  | -53.3 |  | -53.3 | [8 empty] | -567.0454 | -567.0454 |  |  |  |  | -17057.84 |  |  | 1 | [10 empty] | 0.25 |  |  |  | 33.2425 | [5 empty] | -0.01705784 | 100 kN EHS, RAL | d | m | n |  |  | d, RT | OB_TG5_R004 | emax stroke of test machine=-3.57 (not extension of sample); Eit verage of two; ambient air temp=23 |  | x |  |  | x | [5 empty] | BL0068c 250403 trimmed.txt |  |  |  |  | 2 |  | 145 | 0.27 | GEV204; GEV206 after preliminary tests |  | 1.89 | 1.75 | various | Prime 20, slow hardener | PPG2002 |  |  | 73.23 | LM |  |  | 0.77 |  | 35 | UD material used in preliminary programme 2 (1 layer less than UD1) | 3.52 | 44.13 | 3.52 |  | 25 | 0 | 2.56 | [0°]4 | 0.04 | GE1 |  | 1.1 | UD2 | 0 | RAL |  | 53.31 |  |  | 0 | R0300 | V1 | 4 | Rectangular | 55 | 1R0300UD2 |  | -567.0454 |  | 0/0/0/0
Table OptiMat | 477 | GEV206_R0300_0067 | 1 | 53.31 | RAL | UD2 | 0 | LM | R0300 | GE1 | 3.59 |  | 25.2 | 25.2 | 90.468 | 145 |  | 35 |  | TG 5 phase I | BM | 2003-04-07 | 2003-04-07 | STC |  | -51.2 |  | -51.2 | [7 empty] | 0.2705 | -565.946 | -565.946 |  |  |  |  | -14568.96 |  |  | 1 | [10 empty] | 0.25 |  |  |  | 38.846 | [5 empty] | -0.01456896 | 100 kN EHS, RAL | d | m | n |  |  | d, RT | OB_TG5_R004 | Through thickness shear, emax stroke of test machine=-3.56 (not extension of sample); Eit verage of two; Poisson's ratio average of two; ambient air temp=26 |  | x | [8 empty] | BL0067c 070403 ext1 cal changed and trimmed.txt |  |  |  |  | 2 |  | 145 | 0.27 | GEV204; GEV206 after preliminary tests |  | 1.89 | 1.75 | various | Prime 20, slow hardener | PPG2002 |  |  | 73.23 | LM |  |  | 0.77 |  | 35 | UD material used in preliminary programme 2 (1 layer less than UD1) | 3.52 | 44.13 | 3.52 |  | 25 | 0 | 2.56 | [0°]4 | 0.04 | GE1 |  | 1.1 | UD2 | 0 | RAL |  | 53.31 |  |  | 0 | R0300 | V1 | 4 | Rectangular | 55 | 1R0300UD2 |  | -565.946 |  | 0/0/0/0
Table OptiMat | 476 | GEV206_R0300_0066 | 1 | 53.31 | RAL | UD2 | 0 | LM | R0300 | GE1 | 3.71 |  | 25.25 | 25.25 | 93.6775 | 145 |  | 35 |  | TG 5 phase I | BM | 2003-04-25 | 2003-04-25 | STC |  | -52.6 |  | -52.6 | [8 empty] | -561.5009 | -561.5009 |  |  |  |  | -14810.83 |  |  | 1 | [10 empty] | 0.25 |  |  |  | 37.9115 | [5 empty] | -0.01481083 | 100 kN EHS, RAL | d | m | n |  |  | d, RT | OB_TG5_R004 | Through thickness shear; emax stroke of test machine=-3.67 (not extension of sample); Eit verage of two; ambient air temp=23 |  | x | [8 empty] | BL0066c 250403 trimmed.txt |  |  |  |  | 2 |  | 145 | 0.27 | GEV204; GEV206 after preliminary tests |  | 1.89 | 1.75 | various | Prime 20, slow hardener | PPG2002 |  |  | 73.23 | LM |  |  | 0.77 |  | 35 | UD material used in preliminary programme 2 (1 layer less than UD1) | 3.52 | 44.13 | 3.52 |  | 25 | 0 | 2.56 | [0°]4 | 0.04 | GE1 |  | 1.1 | UD2 | 0 | RAL |  | 53.31 |  |  | 0 | R0300 | V1 | 4 | Rectangular | 55 | 1R0300UD2 |  | -561.5009 |  | 0/0/0/0
Table OptiMat | 475 | GEV206_R0300_0065 | 1 | 53.31 | RAL | UD2 | 0 | LM | R0300 | GE1 | 3.65 |  | 25.1 | 25.1 | 91.615 | 145 |  | 35 |  | TG 5 phase I | BM | 2003-04-04 | 2003-04-04 | STT |  | 78.4 |  | 78.4 | [7 empty] | 0.24 | 855.7551 | 855.7551 |  |  |  |  | 21758.05 |  |  | 1 | [10 empty] | 0.25 |  |  | 39.3305 | [5 empty] | 0.02175805 |  | 100 kN EHS, RAL | d | m | n |  |  | d, RT | OB_TG5_R004 | Splitting; emax stroke of test machine=6.59 (not extension of sample); Eit verage of two; Poisson's ratio average of two; ambient air temperature=23 | [10 empty] | BL0065t 040403 ext1 cal changed and trimmed.txt |  |  |  |  | 2 |  | 145 | 0.27 | GEV204; GEV206 after preliminary tests |  | 1.89 | 1.75 | various | Prime 20, slow hardener | PPG2002 |  |  | 73.23 | LM |  |  | 0.77 |  | 35 | UD material used in preliminary programme 2 (1 layer less than UD1) | 3.52 | 44.13 | 3.52 |  | 25 | 0 | 2.56 | [0°]4 | 0.04 | GE1 |  | 1.1 | UD2 | 0 | RAL |  | 53.31 |  |  | 0 | R0300 | V1 | 4 | Rectangular | 55 | 1R0300UD2 | 855.7551 |  |  | 0/0/0/0
Table OptiMat | 474 | GEV206_R0300_0064 | 1 | 53.31 | RAL | UD2 | 0 | LM | R0300 | GE1 | 3.68 |  | 25.34 | 25.34 | 93.2512 | 145 |  | 35 |  | TG 5 phase I | BM | 2003-04-04 | 2003-04-04 | STT |  | 76.8 |  | 76.8 | [7 empty] | 0.2945 | 823.5819 | 823.5819 |  |  |  |  | 20956.28 |  |  | 1 | [10 empty] | 1 |  |  | 39.3 | [5 empty] | 0.02095628 |  | 100 kN EHS, RAL | d | m | n |  |  | d, RT | OB_TG5_R004 | Splitting; emax stroke of test machine=6.46 (not extension of sample); Eit verage of two; Poisson's ratio average of two; ambient air temperature=27 | [10 empty] | BL0064t 040403 ext1 cal changed and trimmed.txt |  |  |  |  | 2 |  | 145 | 0.27 | GEV204; GEV206 after preliminary tests |  | 1.89 | 1.75 | various | Prime 20, slow hardener | PPG2002 |  |  | 73.23 | LM |  |  | 0.77 |  | 35 | UD material used in preliminary programme 2 (1 layer less than UD1) | 3.52 | 44.13 | 3.52 |  | 25 | 0 | 2.56 | [0°]4 | 0.04 | GE1 |  | 1.1 | UD2 | 0 | RAL |  | 53.31 |  |  | 0 | R0300 | V1 | 4 | Rectangular | 55 | 1R0300UD2 | 823.5819 |  |  | 0/0/0/0
Table OptiMat | 473 | GEV206_R0300_0063 | 1 | 53.31 | RAL | UD2 | 0 | LM | R0300 | GE1 | 3.74 |  | 25.13 | 25.13 | 93.9862 | 145 |  | 35 |  | TG 5 phase I | BM | 2003-04-04 | 2003-04-04 | STT |  | 78.4 |  | 78.4 | [7 empty] | 0.334 | 834.165 | 834.165 |  |  |  |  | 20868.21 |  |  | 1 | [10 empty] | 1 |  |  | 39.973 | [5 empty] | 0.02086821 |  | 100 kN EHS, RAL | d | m | n |  |  | d, RT | OB_TG5_R004 | Splitting; emax stroke of test machine=6.68 (not extension of sample); Eit verage of two; Poisson's ratio average of two; ambient air temperature=26 | [10 empty] | BL0063t 040403 ext1 cal changed and trimmed.txt |  |  |  |  | 2 |  | 145 | 0.27 | GEV204; GEV206 after preliminary tests |  | 1.89 | 1.75 | various | Prime 20, slow hardener | PPG2002 |  |  | 73.23 | LM |  |  | 0.77 |  | 35 | UD material used in preliminary programme 2 (1 layer less than UD1) | 3.52 | 44.13 | 3.52 |  | 25 | 0 | 2.56 | [0°]4 | 0.04 | GE1 |  | 1.1 | UD2 | 0 | RAL |  | 53.31 |  |  | 0 | R0300 | V1 | 4 | Rectangular | 55 | 1R0300UD2 | 834.165 |  |  | 0/0/0/0
Table OptiMat | 472 | GEV206_R0300_0062 | 1 | 53.31 | RAL | UD2 | 0 | LM | R0300 | GE1 | 3.77 |  | 25.3 | 25.3 | 95.381 | 145 |  | 35 |  | TG 5 phase I | BM | 2003-04-04 | 2003-04-04 | STT |  | 76.3 |  | 76.3 | [7 empty] | 0.2855 | 799.9497 | 799.9497 |  |  |  |  | 20806.56 |  |  | 1 | [10 empty] | 1 |  |  | 38.447 | [5 empty] | 0.02080656 |  | 100 kN EHS, RAL | d | m | n |  |  | d, RT | OB_TG5_R004 | Splitting; emax stroke of test machine= 6.8 (not extension of sample); Eit verage of two; Poisson's ratio average of two; ambient air temperature=27 | [10 empty] | BL0062t 040403 ext1 cal changed and trimmed.txt |  |  |  |  | 2 |  | 145 | 0.27 | GEV204; GEV206 after preliminary tests |  | 1.89 | 1.75 | various | Prime 20, slow hardener | PPG2002 |  |  | 73.23 | LM |  |  | 0.77 |  | 35 | UD material used in preliminary programme 2 (1 layer less than UD1) | 3.52 | 44.13 | 3.52 |  | 25 | 0 | 2.56 | [0°]4 | 0.04 | GE1 |  | 1.1 | UD2 | 0 | RAL |  | 53.31 |  |  | 0 | R0300 | V1 | 4 | Rectangular | 55 | 1R0300UD2 | 799.9497 |  |  | 0/0/0/0
Table OptiMat | 471 | GEV206_R0300_0061 | 1 | 53.31 | RAL | UD2 | 0 | LM | R0300 | GE1 | 3.77 |  | 25.21 | 25.21 | 95.0417 | 145 |  | 35 |  | TG 5 phase I | BM | 2003-04-04 | 2003-04-04 | STT |  | 78.3 |  | 78.3 | [7 empty] | 0.3155 | 823.8489 | 823.8489 |  |  |  |  | 20922.88 |  |  | 1 | [10 empty] | 1 |  |  | 39.3755 | [5 empty] | 0.02092288 |  | 100 kN EHS, RAL | d | m | n |  |  | d, RT | OB_TG5_R004 | Splitting; Eit verage of two; Poisson's ratio average of two; emax stroke of test machine=6.74 (not extension of sample); ambient air temperature=26 | [10 empty] | BL0061t 040403 ext1 cal changed and trimmed.txt |  |  |  |  | 2 |  | 145 | 0.27 | GEV204; GEV206 after preliminary tests |  | 1.89 | 1.75 | various | Prime 20, slow hardener | PPG2002 |  |  | 73.23 | LM |  |  | 0.77 |  | 35 | UD material used in preliminary programme 2 (1 layer less than UD1) | 3.52 | 44.13 | 3.52 |  | 25 | 0 | 2.56 | [0°]4 | 0.04 | GE1 |  | 1.1 | UD2 | 0 | RAL |  | 53.31 |  |  | 0 | R0300 | V1 | 4 | Rectangular | 55 | 1R0300UD2 | 823.8489 |  |  | 0/0/0/0
Table OptiMat | 460 | GEV206_R0300_0007 | 1 | 53.31 | WMC | UD2 | 0 | LM | R0300 | GE1 | 3.9 |  | 25 | 25 | 97.5 | 145 |  | 35 |  | TG 5 phase I | BM | 2003-03-07 | 2003-03-07 | STT |  | 75.7 |  | 75.7 |  |  | 2 | 2 |  |  |  |  | 776.4103 | 776.4103 |  |  |  |  | 20539.95 |  |  | 1 | [10 empty] | 1 |  |  | 37.8 | [5 empty] | 0.02053995 |  | 250 kN homebuilt, WMC | d | m | n |  |  | d, RT | [17 empty] | 2 |  | 145 | 0.27 | GEV204; GEV206 after preliminary tests |  | 1.89 | 1.75 | various | Prime 20, slow hardener | PPG2002 |  |  | 73.23 | LM |  |  | 0.77 |  | 35 | UD material used in preliminary programme 2 (1 layer less than UD1) | 3.52 | 44.13 | 3.52 |  | 25 | 0 | 2.56 | [0°]4 | 0.04 | GE1 |  | 1.1 | UD2 | 0 | RAL |  | 53.31 |  |  | 0 | R0300 | V1 | 4 | Rectangular | 55 | 1R0300UD2 | 776.4103 |  |  | 0/0/0/0
Table OptiMat | 459 | GEV206_R0300_0006 | 1 | 53.31 | WMC | UD2 | 0 | LM | R0300 | GE1 | 3.9 |  | 25.1 | 25.1 | 97.89 | 145 |  | 35 |  | TG 1 phase I | BM | 2003-03-07 | 2003-03-07 | STC |  | -48.344 |  | -48.344 |  |  | 1.2 | 1.2 |  |  |  |  | -493.8605 | -493.8605 |  |  |  |  | -11301.15 |  |  | 1 | [10 empty] | 0.25 |  |  |  | 43.7 | [5 empty] | -0.01130115 | 250 kN homebuilt, WMC | d | m | n |  |  | d, RT |  |  |  | x | [11 empty] | SG, M, C, BTB |  | 2 |  | 145 | 0.27 | GEV204; GEV206 after preliminary tests |  | 1.89 | 1.75 | various | Prime 20, slow hardener | PPG2002 |  |  | 73.23 | LM |  |  | 0.77 |  | 35 | UD material used in preliminary programme 2 (1 layer less than UD1) | 3.52 | 44.13 | 3.52 |  | 25 | 0 | 2.56 | [0°]4 | 0.04 | GE1 |  | 1.1 | UD2 | 0 | RAL |  | 53.31 |  |  | 0 | R0300 | V1 | 4 | Rectangular | 55 | 1R0300UD2 |  | -493.8605 |  | 0/0/0/0
Table OptiMat | 458 | GEV206_R0300_0005 | 1 | 53.31 | WMC | UD2 | 0 | LM | R0300 | GE1 | 3.9 |  | 25.1 | 25.1 | 97.89 | 145 |  | 35 |  | TG 1 phase I | BM | 2003-03-05 | 2003-03-05 | STC |  | -46.879 |  | -46.879 |  |  | 1.3 | 1.3 |  |  |  |  | -478.8947 | -478.8947 |  |  |  |  | -12702.78 |  |  | 1 | [10 empty] | 0.25 |  |  |  | 37.7 | [5 empty] | -0.01270278 | 250 kN homebuilt, WMC | d | m | n |  |  | d, RT | [15 empty] | SG, M, C, BTB |  | 2 |  | 145 | 0.27 | GEV204; GEV206 after preliminary tests |  | 1.89 | 1.75 | various | Prime 20, slow hardener | PPG2002 |  |  | 73.23 | LM |  |  | 0.77 |  | 35 | UD material used in preliminary programme 2 (1 layer less than UD1) | 3.52 | 44.13 | 3.52 |  | 25 | 0 | 2.56 | [0°]4 | 0.04 | GE1 |  | 1.1 | UD2 | 0 | RAL |  | 53.31 |  |  | 0 | R0300 | V1 | 4 | Rectangular | 55 | 1R0300UD2 |  | -478.8947 |  | 0/0/0/0
Table OptiMat | 457 | GEV206_R0300_0004 | 1 | 53.31 | WMC | UD2 | 0 | LM | R0300 | GE1 | 3.8 |  | 25 | 25 | 95 | 145 |  | 35 |  | TG 1 phase I | BM | 2003-03-07 | 2003-03-07 | STC |  | -46.391 |  | -46.391 |  |  | 1.3 | 1.3 |  |  |  |  | -488.3263 | -488.3263 |  |  |  |  | -13056.85 |  |  | 1 | [10 empty] | 0.25 |  |  |  | 37.4 | [5 empty] | -0.01305685 | 250 kN homebuilt, WMC | d | m | n |  |  | d, RT | [15 empty] | SG, M, C, BTB |  | 2 |  | 145 | 0.27 | GEV204; GEV206 after preliminary tests |  | 1.89 | 1.75 | various | Prime 20, slow hardener | PPG2002 |  |  | 73.23 | LM |  |  | 0.77 |  | 35 | UD material used in preliminary programme 2 (1 layer less than UD1) | 3.52 | 44.13 | 3.52 |  | 25 | 0 | 2.56 | [0°]4 | 0.04 | GE1 |  | 1.1 | UD2 | 0 | RAL |  | 53.31 |  |  | 0 | R0300 | V1 | 4 | Rectangular | 55 | 1R0300UD2 |  | -488.3263 |  | 0/0/0/0
Table OptiMat | 456 | GEV206_R0300_0003 | 1 | 53.31 | WMC | UD2 | 0 | LM | R0300 | GE1 | 3.8 |  | 25 | 25 | 95 | 145 |  | 35 |  | TG 1 phase I | BM | 2003-03-07 | 2003-03-07 | STC |  | -45.659 |  | -45.659 |  |  | 1.3 | 1.3 |  |  |  |  | -480.6211 | -480.6211 |  |  |  |  | -12919.92 |  |  | 1 | [10 empty] | 0.25 |  |  |  | 37.2 | [5 empty] | -0.01291992 | 250 kN homebuilt, WMC | d | m | n |  |  | d, RT | [15 empty] | SG, M, C, BTB |  | 2 |  | 145 | 0.27 | GEV204; GEV206 after preliminary tests |  | 1.89 | 1.75 | various | Prime 20, slow hardener | PPG2002 |  |  | 73.23 | LM |  |  | 0.77 |  | 35 | UD material used in preliminary programme 2 (1 layer less than UD1) | 3.52 | 44.13 | 3.52 |  | 25 | 0 | 2.56 | [0°]4 | 0.04 | GE1 |  | 1.1 | UD2 | 0 | RAL |  | 53.31 |  |  | 0 | R0300 | V1 | 4 | Rectangular | 55 | 1R0300UD2 |  | -480.6211 |  | 0/0/0/0
Table OptiMat | 455 | GEV206_R0300_0002 | 1 | 53.31 | WMC | UD2 | 0 | LM | R0300 | GE1 | 3.8 |  | 25 | 25 | 95 | 145 |  | 35 |  | BM | BM | 2003-03-06 | 2003-03-06 | STC |  | -46.513 |  | -46.513 |  |  | 1.3 | 1.3 |  |  |  |  | -489.6105 | -489.6105 |  |  |  |  | -12750.27 |  |  | 1 | [10 empty] | 0.25 |  |  |  | 38.4 | [5 empty] | -0.01275027 | 250 kN homebuilt, WMC | d | m | n |  |  | d, RT | [15 empty] | SG, M, C, BTB |  | 2 |  | 145 | 0.27 | GEV204; GEV206 after preliminary tests |  | 1.89 | 1.75 | various | Prime 20, slow hardener | PPG2002 |  |  | 73.23 | LM |  |  | 0.77 |  | 35 | UD material used in preliminary programme 2 (1 layer less than UD1) | 3.52 | 44.13 | 3.52 |  | 25 | 0 | 2.56 | [0°]4 | 0.04 | GE1 |  | 1.1 | UD2 | 0 | RAL |  | 53.31 |  |  | 0 | R0300 | V1 | 4 | Rectangular | 55 | 1R0300UD2 |  | -489.6105 |  | 0/0/0/0
Table OptiMat | 454 | GEV206_R0300_0001 | 1 | 53.31 | WMC | UD2 | 0 | LM | R0300 | GE1 | 3.8 |  | 24.9 | 24.9 | 94.62 | 145 |  | 35 |  | BM | BM | 2003-03-06 | 2003-03-06 | STC |  | -47.73 |  | -47.73 |  |  | 1.3 | 1.3 |  |  |  |  | -504.4388 | -504.4388 |  |  |  |  | -13170.73 |  |  | 1 | [10 empty] | 0.25 |  |  |  | 38.3 | [5 empty] | -0.01317073 | 250 kN homebuilt, WMC | d | m | n |  |  | d, RT | [15 empty] | SG, M, C, BTB |  | 2 |  | 145 | 0.27 | GEV204; GEV206 after preliminary tests |  | 1.89 | 1.75 | various | Prime 20, slow hardener | PPG2002 |  |  | 73.23 | LM |  |  | 0.77 |  | 35 | UD material used in preliminary programme 2 (1 layer less than UD1) | 3.52 | 44.13 | 3.52 |  | 25 | 0 | 2.56 | [0°]4 | 0.04 | GE1 |  | 1.1 | UD2 | 0 | RAL |  | 53.31 |  |  | 0 | R0300 | V1 | 4 | Rectangular | 55 | 1R0300UD2 |  | -504.4388 |  | 0/0/0/0
Table OptiMat | 453 | GEV206_R0300_0060 | 1 | 53.31 | VUB | UD2 | 0 | LM | R0300 | GE1 | 3.81 |  | 25.18 | 25.18 | 95.9358 | 145 |  | 35 |  | TG 3 phase I | BM | 2003-03-14 | 2003-03-14 | STC |  | -46.71 |  | -46.71 |  |  | -1.23 | -1.23 |  |  |  |  | -486.8881 | -486.8881 |  |  |  |  | -12571.34 |  |  | 1 | [10 empty] | 1 |  |  |  | 38.73 | [5 empty] | -0.01257134 | 100 kN MTS, VUB | d | h | n |  |  | d, RT | OB_TG5_R006 | [11 empty] | 0060 |  |  |  |  | 2 |  | 145 | 0.27 | GEV204; GEV206 after preliminary tests |  | 1.89 | 1.75 | various | Prime 20, slow hardener | PPG2002 |  |  | 73.23 | LM |  |  | 0.77 |  | 35 | UD material used in preliminary programme 2 (1 layer less than UD1) | 3.52 | 44.13 | 3.52 |  | 25 | 0 | 2.56 | [0°]4 | 0.04 | GE1 |  | 1.1 | UD2 | 0 | RAL |  | 53.31 |  |  | 0 | R0300 | V1 | 4 | Rectangular | 55 | 1R0300UD2 |  | -486.8881 |  | 0/0/0/0
Table OptiMat | 452 | GEV206_R0300_0059 | 1 | 53.31 | VUB | UD2 | 0 | LM | R0300 | GE1 | 3.83 |  | 25.24 | 25.24 | 96.6692 | 145 |  | 35 |  | TG 3 phase I | BM | 2003-03-14 | 2003-03-14 | STC |  | -47.56 |  | -47.56 |  |  | -1.25 | -1.25 |  |  |  | 0.31 | -491.9871 | -491.9871 |  |  |  |  | -12749.08 |  |  | 1 | [10 empty] | 1 |  |  |  | 38.59 | [5 empty] | -0.01274908 | 100 kN MTS, VUB | d | h | n |  |  | d, RT | OB_TG5_R006 | [11 empty] | 0059 |  |  |  |  | 2 |  | 145 | 0.27 | GEV204; GEV206 after preliminary tests |  | 1.89 | 1.75 | various | Prime 20, slow hardener | PPG2002 |  |  | 73.23 | LM |  |  | 0.77 |  | 35 | UD material used in preliminary programme 2 (1 layer less than UD1) | 3.52 | 44.13 | 3.52 |  | 25 | 0 | 2.56 | [0°]4 | 0.04 | GE1 |  | 1.1 | UD2 | 0 | RAL |  | 53.31 |  |  | 0 | R0300 | V1 | 4 | Rectangular | 55 | 1R0300UD2 |  | -491.9871 |  | 0/0/0/0
Table OptiMat | 451 | GEV206_R0300_0058 | 1 | 53.31 | VUB | UD2 | 0 | LM | R0300 | GE1 | 3.82 |  | 25.26 | 25.26 | 96.4932 | 145 |  | 35 |  | TG 3 phase I | BM | 2003-03-14 | 2003-03-14 | STC |  | -45.65 |  | -45.65 |  |  | -1.22 | -1.22 |  |  |  | 0.29 | -473.0903 | -473.0903 |  |  |  |  | -12407.3 |  |  | 1 | [10 empty] | 1 |  |  |  | 38.13 | [5 empty] | -0.0124073 | 100 kN MTS, VUB | d | h | n |  |  | d, RT | OB_TG5_R006 | [11 empty] | 0058 |  |  |  |  | 2 |  | 145 | 0.27 | GEV204; GEV206 after preliminary tests |  | 1.89 | 1.75 | various | Prime 20, slow hardener | PPG2002 |  |  | 73.23 | LM |  |  | 0.77 |  | 35 | UD material used in preliminary programme 2 (1 layer less than UD1) | 3.52 | 44.13 | 3.52 |  | 25 | 0 | 2.56 | [0°]4 | 0.04 | GE1 |  | 1.1 | UD2 | 0 | RAL |  | 53.31 |  |  | 0 | R0300 | V1 | 4 | Rectangular | 55 | 1R0300UD2 |  | -473.0903 |  | 0/0/0/0
Table OptiMat | 450 | GEV206_R0300_0057 | 1 | 53.31 | VUB | UD2 | 0 | LM | R0300 | GE1 | 3.8 |  | 25.17 | 25.17 | 95.646 | 145 |  | 35 |  | TG 3 phase I | BM | 2003-03-13 | 2003-03-13 | STT |  | 74.42 |  | 74.42 |  |  | 2.28 | 2.28 |  |  |  | 0.31 | 778.0775 | 778.0775 |  |  |  |  | 21029.12 |  |  | 1 | [10 empty] | 1 |  |  | 37 | [5 empty] | 0.02102912 |  | 100 kN MTS, VUB | d | h | n |  |  | d, RT | OB_TG5_R006 | [11 empty] | 0057 |  |  |  |  | 2 |  | 145 | 0.27 | GEV204; GEV206 after preliminary tests |  | 1.89 | 1.75 | various | Prime 20, slow hardener | PPG2002 |  |  | 73.23 | LM |  |  | 0.77 |  | 35 | UD material used in preliminary programme 2 (1 layer less than UD1) | 3.52 | 44.13 | 3.52 |  | 25 | 0 | 2.56 | [0°]4 | 0.04 | GE1 |  | 1.1 | UD2 | 0 | RAL |  | 53.31 |  |  | 0 | R0300 | V1 | 4 | Rectangular | 55 | 1R0300UD2 | 778.0775 |  |  | 0/0/0/0
Table OptiMat | 449 | GEV206_R0300_0056 | 1 | 53.31 | VUB | UD2 | 0 | LM | R0300 | GE1 | 3.8 |  | 25.15 | 25.15 | 95.57 | 145 |  | 35 |  | TG 3 phase I | BM | 2003-03-13 | 2003-03-13 | STT |  | 75.9 |  | 75.9 |  |  | 2.08 | 2.08 |  |  |  |  | 794.1823 | 794.1823 |  |  |  |  | 21121.87 |  |  | 1 | [10 empty] | 1 |  |  | 37.6 | [5 empty] | 0.02112187 |  | 100 kN MTS, VUB | d | h | n |  |  | d, RT | OB_TG5_R006 | [11 empty] | 0056 |  |  |  |  | 2 |  | 145 | 0.27 | GEV204; GEV206 after preliminary tests |  | 1.89 | 1.75 | various | Prime 20, slow hardener | PPG2002 |  |  | 73.23 | LM |  |  | 0.77 |  | 35 | UD material used in preliminary programme 2 (1 layer less than UD1) | 3.52 | 44.13 | 3.52 |  | 25 | 0 | 2.56 | [0°]4 | 0.04 | GE1 |  | 1.1 | UD2 | 0 | RAL |  | 53.31 |  |  | 0 | R0300 | V1 | 4 | Rectangular | 55 | 1R0300UD2 | 794.1823 |  |  | 0/0/0/0
Table OptiMat | 448 | GEV206_R0300_0055 | 1 | 53.31 | VUB | UD2 | 0 | LM | R0300 | GE1 | 3.84 |  | 25.24 | 25.24 | 96.9216 | 145 |  | 35 |  | TG 3 phase I | BM | 2003-03-13 | 2003-03-13 | STT |  | 75.33 |  | 75.33 |  |  | 2.28 | 2.28 |  |  |  |  | 777.2261 | 777.2261 |  |  |  |  | 20442.56 |  |  | 1 | [10 empty] | 1 |  |  | 38.02 | [5 empty] | 0.02044256 |  | 100 kN MTS, VUB | d | h | n |  |  | d, RT | OB_TG5_R006 | [11 empty] | 0055 |  |  |  |  | 2 |  | 145 | 0.27 | GEV204; GEV206 after preliminary tests |  | 1.89 | 1.75 | various | Prime 20, slow hardener | PPG2002 |  |  | 73.23 | LM |  |  | 0.77 |  | 35 | UD material used in preliminary programme 2 (1 layer less than UD1) | 3.52 | 44.13 | 3.52 |  | 25 | 0 | 2.56 | [0°]4 | 0.04 | GE1 |  | 1.1 | UD2 | 0 | RAL |  | 53.31 |  |  | 0 | R0300 | V1 | 4 | Rectangular | 55 | 1R0300UD2 | 777.2261 |  |  | 0/0/0/0
Table OptiMat | 447 | GEV206_R0300_0054 | 1 | 53.31 | VUB | UD2 | 0 | LM | R0300 | GE1 | 3.83 |  | 25.18 | 25.18 | 96.4394 | 145 |  | 35 |  | TG 3 phase I | BM | 2003-03-14 | 2003-03-14 | STC |  | -45.58 |  | -45.58 |  |  | -1.24 | -1.24 |  |  |  |  | -472.6284 | -472.6284 |  |  |  |  | -12103.16 |  |  | 1 | [10 empty] | 1 |  |  |  | 39.05 | [5 empty] | -0.01210316 | 100 kN MTS, VUB | d | h | n |  |  | d, RT | OB_TG5_R006 | [11 empty] | 0054 |  |  |  |  | 2 |  | 145 | 0.27 | GEV204; GEV206 after preliminary tests |  | 1.89 | 1.75 | various | Prime 20, slow hardener | PPG2002 |  |  | 73.23 | LM |  |  | 0.77 |  | 35 | UD material used in preliminary programme 2 (1 layer less than UD1) | 3.52 | 44.13 | 3.52 |  | 25 | 0 | 2.56 | [0°]4 | 0.04 | GE1 |  | 1.1 | UD2 | 0 | RAL |  | 53.31 |  |  | 0 | R0300 | V1 | 4 | Rectangular | 55 | 1R0300UD2 |  | -472.6284 |  | 0/0/0/0
Table OptiMat | 446 | GEV206_R0300_0053 | 1 | 53.31 | VUB | UD2 | 0 | LM | R0300 | GE1 | 3.77 |  | 25.2 | 25.2 | 95.004 | 145 |  | 35 |  | TG 3 phase I | BM | 2003-03-14 | 2003-03-14 | STC |  | -37.77 |  | -37.77 |  |  | -1.1 | -1.1 |  |  |  | 0.3 | -397.5622 | -397.5622 |  |  |  |  | -10641.39 |  |  | 1 | [10 empty] | 1 |  |  |  | 37.36 | [5 empty] | -0.01064139 | 100 kN MTS, VUB | d | h | n |  |  | d, RT | OB_TG5_R006 | No precautions to keep stiffness of test bench and grips as high as possible | [10 empty] | 0053 |  |  |  |  | 2 |  | 145 | 0.27 | GEV204; GEV206 after preliminary tests |  | 1.89 | 1.75 | various | Prime 20, slow hardener | PPG2002 |  |  | 73.23 | LM |  |  | 0.77 |  | 35 | UD material used in preliminary programme 2 (1 layer less than UD1) | 3.52 | 44.13 | 3.52 |  | 25 | 0 | 2.56 | [0°]4 | 0.04 | GE1 |  | 1.1 | UD2 | 0 | RAL |  | 53.31 |  |  | 0 | R0300 | V1 | 4 | Rectangular | 55 | 1R0300UD2 |  | -397.5622 |  | 0/0/0/0
Table OptiMat | 445 | GEV206_R0300_0052 | 1 | 53.31 | VUB | UD2 | 0 | LM | R0300 | GE1 | 3.85 |  | 25.24 | 25.24 | 97.174 | 145 |  | 35 |  | TG 3 phase I | BM | 2003-03-14 | 2003-03-14 | STC |  | -38.23 |  | -38.23 |  |  | -1.07 | -1.07 |  |  |  | 0.3 | -393.418 | -393.418 |  |  |  |  | -10670.41 |  |  | 1 | [10 empty] | 1 |  |  |  | 36.87 | [5 empty] | -0.01067041 | 100 kN MTS, VUB | d | h | n |  |  | d, RT | OB_TG5_R006 | No precautions to keep stiffness of test bench and grips as high as possible | [10 empty] | 0052 |  |  |  |  | 2 |  | 145 | 0.27 | GEV204; GEV206 after preliminary tests |  | 1.89 | 1.75 | various | Prime 20, slow hardener | PPG2002 |  |  | 73.23 | LM |  |  | 0.77 |  | 35 | UD material used in preliminary programme 2 (1 layer less than UD1) | 3.52 | 44.13 | 3.52 |  | 25 | 0 | 2.56 | [0°]4 | 0.04 | GE1 |  | 1.1 | UD2 | 0 | RAL |  | 53.31 |  |  | 0 | R0300 | V1 | 4 | Rectangular | 55 | 1R0300UD2 |  | -393.418 |  | 0/0/0/0
Table OptiMat | 444 | GEV206_R0300_0051 | 1 | 53.31 | VUB | UD2 | 0 | LM | R0300 | GE1 | 3.78 |  | 25.2 | 25.2 | 95.256 | 145 |  | 35 |  | TG 3 phase I | BM | 2003-03-12 | 2003-03-12 | STT |  | 74.9 |  | 74.9 |  |  | 2.24 | 2.24 |  |  |  | 0.26 | 786.3022 | 786.3022 |  |  |  |  | 21046.63 |  |  | 1 | [10 empty] | 0.25 |  |  | 37.36 | [5 empty] | 0.02104663 |  | 100 kN MTS, VUB | d | h | n |  |  | d, RT | OB_TG5_R006 | [11 empty] | 0051 |  |  |  |  | 2 |  | 145 | 0.27 | GEV204; GEV206 after preliminary tests |  | 1.89 | 1.75 | various | Prime 20, slow hardener | PPG2002 |  |  | 73.23 | LM |  |  | 0.77 |  | 35 | UD material used in preliminary programme 2 (1 layer less than UD1) | 3.52 | 44.13 | 3.52 |  | 25 | 0 | 2.56 | [0°]4 | 0.04 | GE1 |  | 1.1 | UD2 | 0 | RAL |  | 53.31 |  |  | 0 | R0300 | V1 | 4 | Rectangular | 55 | 1R0300UD2 | 786.3022 |  |  | 0/0/0/0
Table OptiMat | 443 | GEV206_R0300_0050 | 1 | 53.31 | VUB | UD2 | 0 | LM | R0300 | GE1 | 3.8 |  | 25.28 | 25.28 | 96.064 | 145 |  | 35 |  | TG 3 phase I | BM | 2003-03-12 | 2003-03-12 | STT |  | 76.49 |  | 76.49 |  |  | 2.2 | 2.2 |  |  |  |  | 796.24 | 796.24 |  |  |  |  | 20882.25 |  |  | 1 | [10 empty] | 0.25 |  |  | 38.13 | [5 empty] | 0.02088225 |  | 100 kN MTS, VUB | d | h | n |  |  | d, RT | OB_TG5_R006 | [11 empty] | 0050 |  |  |  |  | 2 |  | 145 | 0.27 | GEV204; GEV206 after preliminary tests |  | 1.89 | 1.75 | various | Prime 20, slow hardener | PPG2002 |  |  | 73.23 | LM |  |  | 0.77 |  | 35 | UD material used in preliminary programme 2 (1 layer less than UD1) | 3.52 | 44.13 | 3.52 |  | 25 | 0 | 2.56 | [0°]4 | 0.04 | GE1 |  | 1.1 | UD2 | 0 | RAL |  | 53.31 |  |  | 0 | R0300 | V1 | 4 | Rectangular | 55 | 1R0300UD2 | 796.24 |  |  | 0/0/0/0
Table OptiMat | 442 | GEV206_R0300_0049 | 1 | 53.31 | VUB | UD2 | 0 | LM | R0300 | GE1 | 3.81 |  | 24.96 | 24.96 | 95.0976 | 145 |  | 35 |  | TG 3 phase I | BM | 2003-03-12 | 2003-03-12 | STT |  | 75.64 |  | 75.64 |  |  | 2.25 | 2.25 |  |  |  |  | 795.3934 | 795.3934 |  |  |  |  | 21714.26 |  |  | 1 | [10 empty] | 0.25 |  |  | 36.63 | [5 empty] | 0.02171426 |  | 100 kN MTS, VUB | d | h | n |  |  | d, RT | OB_TG5_R006 | [11 empty] | 0049 |  |  |  |  | 2 |  | 145 | 0.27 | GEV204; GEV206 after preliminary tests |  | 1.89 | 1.75 | various | Prime 20, slow hardener | PPG2002 |  |  | 73.23 | LM |  |  | 0.77 |  | 35 | UD material used in preliminary programme 2 (1 layer less than UD1) | 3.52 | 44.13 | 3.52 |  | 25 | 0 | 2.56 | [0°]4 | 0.04 | GE1 |  | 1.1 | UD2 | 0 | RAL |  | 53.31 |  |  | 0 | R0300 | V1 | 4 | Rectangular | 55 | 1R0300UD2 | 795.3934 |  |  | 0/0/0/0
Table OptiMat | 398 | GEV205_R0500_0062 | [+/-45 ,UD]4;[+/-45] |  | DLR | MD2 | 0 | LM | R0500 | GE1 | 6.54 |  | 25.16 | 25.16 | 164.5464 | 155 |  | 45 |  | P2 | P2 |  |  | STC |  | -82.54 |  | -82.54 |  |  | -2 | -2 |  |  |  |  | -501.6214 | -501.6214 |  |  |  |  | -16771.03 |  |  | 1 | [14 empty] | 29.91 | [5 empty] | -0.01677103 | 200 kN HUN, DLR | d | m | n |  |  | d, RT | OB_TC_R007 | slight bending displacement controlled by "hand"; loading rate 0.043%/s |  | x | [8 empty] | S112_GL45 | [8 empty] | GEV205; GEV207 after preliminary tests |  |  |  |  | Prime 20, slow hardener | PPG2002 | [9 empty] | MD material used in preliminary programme 2 (1 layer less than MD1) | 6.57 |  |  |  |  | 10 |  | [[±45, 0°]4;±45] |  | GE1 |  |  |  | 0 | [5 empty] | 5 |  | V1 | 4 |  |  | [+/-45 ,UD]4;[+/-45] R0500MD2 |  | -501.6214 |  | 45/-45/0/45/-45/0/45/-45/0/45/-45/0/45/-45
Table OptiMat | 373 | GEV205_R0400_0037 | [+/-45 ,UD]4;[+/-45] |  | DLR | MD2 | 0 | LM | R0400 | GE1 | 6.57 |  | 24.84 | 24.84 | 163.1988 | 150 |  | 40 |  | P2 | P2 |  |  | STC |  | -85.34 |  | -85.34 |  |  | -1.95 | -1.95 |  |  |  |  | -522.9205 | -522.9205 |  |  |  |  | -18905.3 |  |  | 1 | [14 empty] | 27.66 | [5 empty] | -0.0189053 | 200 kN HUN, DLR | d | m | n |  |  | d, RT | OB_TC_R007 | loading rate 0.031%/s |  | x |  |  | x | [5 empty] | S61_GL40 |  |  |  |  | 2 |  | 150 |  | GEV205; GEV207 after preliminary tests |  |  |  | various | Prime 20, slow hardener | PPG2002 |  |  |  | LM |  |  |  |  | 40 | MD material used in preliminary programme 2 (1 layer less than MD1) | 6.57 |  | 6.57 |  | 25 | 10 |  | [[±45, 0°]4;±45] |  | GE1 |  |  |  | 0 | [5 empty] | 5 |  | V1 | 4 | Rectangular | 55 | [+/-45 ,UD]4;[+/-45] R0400MD2 |  | -522.9205 |  | 45/-45/0/45/-45/0/45/-45/0/45/-45/0/45/-45
Table OptiMat | 325 | GEV204_R0400_0079 | 4UD |  | RISØ | UD2 | 0 | LM | R0400 | GE1 | 3.899 |  | 24.836 | 24.836 | 96.835564 | 150 |  | 40 |  | P2 | P2 | [9 empty] | 1.53 | [14 empty] | 1 | [21 empty] | 250 kN Instron, RISØ | [5 empty] | d, RT |  |  | x | [9 empty] | S79C |  |  |  |  | 2 |  | 150 |  | GEV204; GEV206 after preliminary tests |  |  |  | various | Prime 20, slow hardener | PPG2002 |  |  |  | LM |  |  |  |  | 40 | UD material used in preliminary programme 2 (1 layer less than UD1) | 3.52 |  | 6.57 |  | 25 | 0 |  | [0°]4 |  | GE1 |  |  |  | 0 | [5 empty] | 0 |  | V1 | 4 | Rectangular | 55 | 4UDR0400UD2 |  |  |  | 0/0/0/0
Table OptiMat | 320 | GEV204_R0400_0074 | 4UD |  | RISØ | UD2 | 0 | LM | R0400 | GE1 | 3.922 |  | 25.031 | 25.031 | 98.171582 | 150 |  | 40 |  | P2 | P2 | [9 empty] | 1.43 | [14 empty] | 1 | [21 empty] | 250 kN Instron, RISØ | [5 empty] | d, RT |  |  | x | [9 empty] | S74C |  |  |  |  | 2 |  | 150 |  | GEV204; GEV206 after preliminary tests |  |  |  | various | Prime 20, slow hardener | PPG2002 |  |  |  | LM |  |  |  |  | 40 | UD material used in preliminary programme 2 (1 layer less than UD1) | 3.52 |  | 6.57 |  | 25 | 0 |  | [0°]4 |  | GE1 |  |  |  | 0 | [5 empty] | 0 |  | V1 | 4 | Rectangular | 55 | 4UDR0400UD2 |  |  |  | 0/0/0/0
Table OptiMat | 317 | GEV204_R0400_0071 | 4UD |  | WMC | UD2 | 0 | LM | R0400 | GE1 | 3.85 |  | 24.97 | 24.97 | 96.1345 | 150 |  | 40 |  | P2 | P2 | 2002-07-31 | 2002-07-31 | STC |  | -40.3165382 |  | -40.3165382 |  |  | -1.2332 | -1.2332 |  |  |  |  | -419.3764 | -419.3764 |  |  |  |  | -11989.15 |  |  | 1 | [14 empty] | 34.97965269 | [5 empty] | -0.01198915 | 100 kN Schenck, WMC | d | h | n |  | y | d, RT | OB_TC_N001.doc | slight buckling |  |  | x | [7 empty] | PRC04C71 |  |  |  |  | 2 |  | 150 |  | GEV204; GEV206 after preliminary tests |  |  |  | various | Prime 20, slow hardener | PPG2002 |  |  |  | LM |  |  |  |  | 40 | UD material used in preliminary programme 2 (1 layer less than UD1) | 3.52 |  | 6.57 |  | 25 | 0 |  | [0°]4 |  | GE1 |  |  |  | 0 | [5 empty] | 0 |  | V1 | 4 | Rectangular | 55 | 4UDR0400UD2 |  | -419.3764 |  | 0/0/0/0
Table OptiMat | 315 | GEV204_R0400_0069 | 4UD |  | RISØ | UD2 | 0 | LM | R0400 | GE1 | 3.893 |  | 25.054 | 25.054 | 97.535222 | 150 |  | 40 |  | P2 | P2 | [7 empty] | 0 |  | 1.48 | [14 empty] | 1 | [21 empty] | 250 kN Instron, RISØ | [5 empty] | d, RT |  |  | x | [9 empty] | S69C |  |  |  |  | 2 |  | 150 |  | GEV204; GEV206 after preliminary tests |  |  |  | various | Prime 20, slow hardener | PPG2002 |  |  |  | LM |  |  |  |  | 40 | UD material used in preliminary programme 2 (1 layer less than UD1) | 3.52 |  | 6.57 |  | 25 | 0 |  | [0°]4 |  | GE1 |  |  |  | 0 | [5 empty] | 0 |  | V1 | 4 | Rectangular | 55 | 4UDR0400UD2 |  |  |  | 0/0/0/0
Table OptiMat | 312 | GEV204_R0400_0066 | 4UD |  | WMC | UD2 | 0 | LM | R0400 | GE1 | 3.845 |  | 24.98 | 24.98 | 96.0481 | 150 |  | 40 |  | P2 | P2 | 2002-07-31 | 2002-07-31 | STC |  | -40.9937373 |  | -40.9937373 |  |  | -1.2074 | -1.2074 |  |  |  |  | -426.8043 | -426.8043 |  |  |  |  | -12106.15 |  |  | 1 | [14 empty] | 35.25517068 | [5 empty] | -0.01210615 | 100 kN Schenck, WMC | d | h | n |  | y | d, RT | OB_TC_N001.doc |  |  |  | x | [7 empty] | PRC04C66 |  |  |  |  | 2 |  | 150 |  | GEV204; GEV206 after preliminary tests |  |  |  | various | Prime 20, slow hardener | PPG2002 |  |  |  | LM |  |  |  |  | 40 | UD material used in preliminary programme 2 (1 layer less than UD1) | 3.52 |  | 6.57 |  | 25 | 0 |  | [0°]4 |  | GE1 |  |  |  | 0 | [5 empty] | 0 |  | V1 | 4 | Rectangular | 55 | 4UDR0400UD2 |  | -426.8043 |  | 0/0/0/0
Table OptiMat | 310 | GEV204_R0400_0064 | 4UD |  | RISØ | UD2 | 0 | LM | R0400 | GE1 | 3.955 |  | 25.067 | 25.067 | 99.139985 | 150 |  | 40 |  | P2 | P2 | [9 empty] | 1.39 | [14 empty] | 1 | [21 empty] | 250 kN Instron, RISØ | [5 empty] | d, RT |  |  | x | [9 empty] | S64C |  |  |  |  | 2 |  | 150 |  | GEV204; GEV206 after preliminary tests |  |  |  | various | Prime 20, slow hardener | PPG2002 |  |  |  | LM |  |  |  |  | 40 | UD material used in preliminary programme 2 (1 layer less than UD1) | 3.52 |  | 6.57 |  | 25 | 0 |  | [0°]4 |  | GE1 |  |  |  | 0 | [5 empty] | 0 |  | V1 | 4 | Rectangular | 55 | 4UDR0400UD2 |  |  |  | 0/0/0/0
Table OptiMat | 308 | GEV204_R0400_0062 | 4UD |  | DLR | UD2 | 0 | LM | R0400 | GE1 | 3.8 |  | 25.02 | 25.02 | 95.076 | 150 |  | 40 |  | P2 | P2 |  |  | STC |  | -49.36 |  | -49.36 |  |  | -1.35 | -1.35 |  |  |  |  | -519.1636 | -519.1636 |  |  |  |  | -13590.67 |  |  | 1 | [10 empty] | 1.6 |  |  |  | 38.2 | [5 empty] | -0.01359067 | 200 kN HUN, DLR | l | m | n |  | y | d, RT | OB_TC_N002 | [11 empty] | S62_C_GL40 |  |  |  |  | 2 |  | 150 |  | GEV204; GEV206 after preliminary tests |  |  |  | various | Prime 20, slow hardener | PPG2002 |  |  |  | LM |  |  |  |  | 40 | UD material used in preliminary programme 2 (1 layer less than UD1) | 3.52 |  | 6.57 |  | 25 | 0 |  | [0°]4 |  | GE1 |  |  |  | 0 | [5 empty] | 0 |  | V1 | 4 | Rectangular | 55 | 4UDR0400UD2 |  | -519.1636 |  | 0/0/0/0
Table OptiMat | 307 | GEV204_R0400_0061 | 4UD |  | WMC | UD2 | 0 | LM | R0400 | GE1 | 3.855 |  | 25.01 | 25.01 | 96.41355 | 150 |  | 40 |  | P2 | P2 | 2002-07-31 | 2002-07-31 | STT |  | 76.3286876 |  | 76.3286876 | [8 empty] | 791.6801 | 791.6801 | [7 empty] | 1 | [21 empty] | 100 kN Schenck, WMC | d | h | n |  | y | d, RT | OB_TC_N001.doc | [11 empty] | PRC04T61 |  |  |  |  | 2 |  | 150 |  | GEV204; GEV206 after preliminary tests |  |  |  | various | Prime 20, slow hardener | PPG2002 |  |  |  | LM |  |  |  |  | 40 | UD material used in preliminary programme 2 (1 layer less than UD1) | 3.52 |  | 6.57 |  | 25 | 0 |  | [0°]4 |  | GE1 |  |  |  | 0 | [5 empty] | 0 |  | V1 | 4 | Rectangular | 55 | 4UDR0400UD2 | 791.6801 |  |  | 0/0/0/0
Table OptiMat | 295 | GEV204_R0300_0049 | 4UD |  | RISØ | UD2 | 0 | LM | R0300 | GE1 | 3.899 |  | 24.836 | 24.836 | 96.835564 | 145 |  | 35 |  | P2 | P2 | [9 empty] | 1.52 | [14 empty] | 1 | [21 empty] | 250 kN Instron, RISØ | [5 empty] | d, RT |  |  | x | [9 empty] | S49B |  |  |  |  | 2 |  | 145 |  | GEV204; GEV206 after preliminary tests |  |  |  | various | Prime 20, slow hardener | PPG2002 |  |  |  | LM |  |  |  |  | 35 | UD material used in preliminary programme 2 (1 layer less than UD1) | 3.52 |  | 3.52 |  | 25 | 0 |  | [0°]4 |  | GE1 |  |  |  | 0 | [5 empty] | 0 |  | V1 | 4 | Rectangular | 55 | 4UDR0300UD2 |  |  |  | 0/0/0/0
Table OptiMat | 292 | GEV204_R0300_0046 | 4UD |  | WMC | UD2 | 0 | LM | R0300 | GE1 | 3.835 |  | 24.93 | 24.93 | 95.60655 | 145 |  | 35 |  | P2 | P2 | 2002-07-31 | 2002-07-31 | STT |  | 76.5977119 |  | 76.5977119 | [8 empty] | 801.1764 | 801.1764 | [7 empty] | 1 | [21 empty] | 100 kN Schenck, WMC | d | h | n |  | y | d, RT | OB_TC_N001.doc | loading rate 0.095233 | [10 empty] | PRB04T46 |  |  |  |  | 2 |  | 145 |  | GEV204; GEV206 after preliminary tests |  |  |  | various | Prime 20, slow hardener | PPG2002 |  |  |  | LM |  |  |  |  | 35 | UD material used in preliminary programme 2 (1 layer less than UD1) | 3.52 |  | 3.52 |  | 25 | 0 |  | [0°]4 |  | GE1 |  |  |  | 0 | [5 empty] | 0 |  | V1 | 4 | Rectangular | 55 | 4UDR0300UD2 | 801.1764 |  |  | 0/0/0/0
Table OptiMat | 290 | GEV204_R0300_0044 | 4UD |  | RISØ | UD2 | 0 | LM | R0300 | GE1 | 3.922 |  | 25.031 | 25.031 | 98.171582 | 145 |  | 35 |  | P2 | P2 | [7 empty] | 0 |  | 1.49 | [14 empty] | 1 | [21 empty] | 250 kN Instron, RISØ | [5 empty] | d, RT |  |  | x | [9 empty] | S44B |  |  |  |  | 2 |  | 145 |  | GEV204; GEV206 after preliminary tests |  |  |  | various | Prime 20, slow hardener | PPG2002 |  |  |  | LM |  |  |  |  | 35 | UD material used in preliminary programme 2 (1 layer less than UD1) | 3.52 |  | 3.52 |  | 25 | 0 |  | [0°]4 |  | GE1 |  |  |  | 0 | [5 empty] | 0 |  | V1 | 4 | Rectangular | 55 | 4UDR0300UD2 |  |  |  | 0/0/0/0
Table OptiMat | 287 | GEV204_R0300_0041 | 4UD |  | WMC | UD2 | 0 | LM | R0300 | GE1 | 3.89 |  | 24.94 | 24.94 | 97.0166 | 145 |  | 35 |  | P2 | P2 | 2002-07-31 | 2002-07-31 | STC |  | -46.9679321 |  | -46.9679321 |  |  | -1.3929 | -1.3929 |  |  |  |  | -484.1226 | -484.1226 |  |  |  |  | -13931.75 |  |  | 1 | [14 empty] | 34.74959053 | [5 empty] | -0.01393175 | 100 kN Schenck, WMC | d | h | n |  | y | d, RT | OB_TC_N001.doc | [11 empty] | PRB04C41 |  |  |  |  | 2 |  | 145 |  | GEV204; GEV206 after preliminary tests |  |  |  | various | Prime 20, slow hardener | PPG2002 |  |  |  | LM |  |  |  |  | 35 | UD material used in preliminary programme 2 (1 layer less than UD1) | 3.52 |  | 3.52 |  | 25 | 0 |  | [0°]4 |  | GE1 |  |  |  | 0 | [5 empty] | 0 |  | V1 | 4 | Rectangular | 55 | 4UDR0300UD2 |  | -484.1226 |  | 0/0/0/0
Table OptiMat | 285 | GEV204_R0300_0039 | 4UD |  | RISØ | UD2 | 0 | LM | R0300 | GE1 | 3.893 |  | 25.054 | 25.054 | 97.535222 | 145 |  | 35 |  | P2 | P2 | [9 empty] | 1.65 | [14 empty] | 1 | [21 empty] | 250 kN Instron, RISØ | [5 empty] | d, RT |  |  | x | [9 empty] | S39B |  |  |  |  | 2 |  | 145 |  | GEV204; GEV206 after preliminary tests |  |  |  | various | Prime 20, slow hardener | PPG2002 |  |  |  | LM |  |  |  |  | 35 | UD material used in preliminary programme 2 (1 layer less than UD1) | 3.52 |  | 3.52 |  | 25 | 0 |  | [0°]4 |  | GE1 |  |  |  | 0 | [5 empty] | 0 |  | V1 | 4 | Rectangular | 55 | 4UDR0300UD2 |  |  |  | 0/0/0/0
Table OptiMat | 282 | GEV204_R0300_0036 | 4UD |  | WMC | UD2 | 0 | LM | R0300 | GE1 | 3.895 |  | 25.02 | 25.02 | 97.4529 | 145 |  | 35 |  | P2 | P2 | 2002-08-01 | 2002-08-01 | STC |  | -42.8954608 |  | -42.8954608 |  |  | -1.2399 | -1.2399 |  |  |  |  | -440.1661 | -440.1661 |  |  |  |  | -12457.29 |  |  | 1 | [14 empty] | 35.33402263 | [5 empty] | -0.01245729 | 100 kN Schenck, WMC | d | h | n |  | y | d, RT | OB_TC_N001.doc | [11 empty] | PRB04C36 |  |  |  |  | 2 |  | 145 |  | GEV204; GEV206 after preliminary tests |  |  |  | various | Prime 20, slow hardener | PPG2002 |  |  |  | LM |  |  |  |  | 35 | UD material used in preliminary programme 2 (1 layer less than UD1) | 3.52 |  | 3.52 |  | 25 | 0 |  | [0°]4 |  | GE1 |  |  |  | 0 | [5 empty] | 0 |  | V1 | 4 | Rectangular | 55 | 4UDR0300UD2 |  | -440.1661 |  | 0/0/0/0
Table OptiMat | 280 | GEV204_R0300_0034 | 4UD |  | RISØ | UD2 | 0 | LM | R0300 | GE1 | 3.955 |  | 25.067 | 25.067 | 99.139985 | 145 |  | 35 |  | P2 | P2 | [7 empty] | 0 |  | 1.67 | [14 empty] | 1 | [21 empty] | 250 kN Instron, RISØ | [5 empty] | d, RT |  |  | x | [9 empty] | S34B |  |  |  |  | 2 |  | 145 |  | GEV204; GEV206 after preliminary tests |  |  |  | various | Prime 20, slow hardener | PPG2002 |  |  |  | LM |  |  |  |  | 35 | UD material used in preliminary programme 2 (1 layer less than UD1) | 3.52 |  | 3.52 |  | 25 | 0 |  | [0°]4 |  | GE1 |  |  |  | 0 | [5 empty] | 0 |  | V1 | 4 | Rectangular | 55 | 4UDR0300UD2 |  |  |  | 0/0/0/0
Table OptiMat | 278 | GEV204_R0300_0032 | 4UD |  | DLR | UD2 | 0 | LM | R0300 | GE1 | 3.84 |  | 25 | 25 | 96 | 145 |  | 35 |  | P2 | P2 |  |  | STC |  | -43.3 |  | -43.3 |  |  | -1.23 | -1.23 |  |  |  |  | -451.0417 | -451.0417 |  |  |  |  | -12528.94 |  |  | 1 | [10 empty] | 1.4 |  |  |  | 36 | [5 empty] | -0.01252894 | 200 kN HUN, DLR | d | m | n |  | y | d, RT | OB_TC_N002 | slight bending, displacement controlled by "hand" |  | x | [8 empty] | S32_B_GL35 |  |  |  |  | 2 |  | 145 |  | GEV204; GEV206 after preliminary tests |  |  |  | various | Prime 20, slow hardener | PPG2002 |  |  |  | LM |  |  |  |  | 35 | UD material used in preliminary programme 2 (1 layer less than UD1) | 3.52 |  | 3.52 |  | 25 | 0 |  | [0°]4 |  | GE1 |  |  |  | 0 | [5 empty] | 0 |  | V1 | 4 | Rectangular | 55 | 4UDR0300UD2 |  | -451.0417 |  | 0/0/0/0
Table OptiMat | 265 | GEV204_R0200_0019 | 4UD |  | RISØ | UD2 | 0 | LM | R0200 | GE1 | 3.91 |  | 25.114 | 25.114 | 98.19574 | 140 |  | 30 |  | P2 | P2 | [9 empty] | 1.24 | [14 empty] | 1 | [21 empty] | 250 kN Instron, RISØ | [5 empty] | d, RT |  |  | x | [9 empty] | S19A |  |  |  |  | 2 |  | 140 |  | GEV204; GEV206 after preliminary tests |  |  |  |  | Prime 20, slow hardener | PPG2002 |  |  |  | LM |  |  |  |  | 30 | UD material used in preliminary programme 2 (1 layer less than UD1) | 3.52 |  |  |  | 25 | 0 |  | [0°]4 |  | GE1 |  |  |  | 0 | [5 empty] | 0 |  | V1 | 4 | Rectangular | 55 | 4UDR0200UD2 |  |  |  | 0/0/0/0
Table OptiMat | 260 | GEV204_R0200_0014 | 4UD |  | RISØ | UD2 | 0 | LM | R0200 | GE1 | 3.925 |  | 25.018 | 25.018 | 98.19565 | 140 |  | 30 |  | P2 | P2 | [9 empty] | 1.73 | [14 empty] | 1 | [21 empty] | 250 kN Instron, RISØ | [5 empty] | d, RT |  |  | x | [9 empty] | S14A |  |  |  |  | 2 |  | 140 |  | GEV204; GEV206 after preliminary tests |  |  |  |  | Prime 20, slow hardener | PPG2002 |  |  |  | LM |  |  |  |  | 30 | UD material used in preliminary programme 2 (1 layer less than UD1) | 3.52 |  |  |  | 25 | 0 |  | [0°]4 |  | GE1 |  |  |  | 0 | [5 empty] | 0 |  | V1 | 4 | Rectangular | 55 | 4UDR0200UD2 |  |  |  | 0/0/0/0
Table OptiMat | 257 | GEV204_R0200_0011 | 4UD |  | WMC | UD2 | 0 | LM | R0200 | GE1 | 3.88 |  | 25.01 | 25.01 | 97.0388 | 140 |  | 30 |  | P2 | P2 | 2002-08-01 | 2002-08-01 | STC |  | -44.5745435 |  | -44.5745435 |  |  | -1.3018 | -1.3018 |  |  |  |  | -459.3476 | -459.3476 |  |  |  |  | -13094 |  |  | 1 | [14 empty] | 35.08076872 | [5 empty] | -0.013094 | 100 kN Schenck, WMC | d | h | n |  | y | d, RT | OB_TC_N001.doc | [11 empty] | PRA04C11 |  |  |  |  | 2 |  | 140 |  | GEV204; GEV206 after preliminary tests |  |  |  |  | Prime 20, slow hardener | PPG2002 |  |  |  | LM |  |  |  |  | 30 | UD material used in preliminary programme 2 (1 layer less than UD1) | 3.52 |  |  |  | 25 | 0 |  | [0°]4 |  | GE1 |  |  |  | 0 | [5 empty] | 0 |  | V1 | 4 | Rectangular | 55 | 4UDR0200UD2 |  | -459.3476 |  | 0/0/0/0
Table OptiMat | 255 | GEV204_R0200_0009 | 4UD |  | RISØ | UD2 | 0 | LM | R0200 | GE1 | 3.87 |  | 25.07 | 25.07 | 97.0209 | 140 |  | 30 |  | P2 | P2 | [9 empty] | 1.32 | [14 empty] | 1 | [21 empty] | 250 kN Instron, RISØ | [5 empty] | d, RT |  |  | x | [9 empty] | S09A |  |  |  |  | 2 |  | 140 |  | GEV204; GEV206 after preliminary tests |  |  |  |  | Prime 20, slow hardener | PPG2002 |  |  |  | LM |  |  |  |  | 30 | UD material used in preliminary programme 2 (1 layer less than UD1) | 3.52 |  |  |  | 25 | 0 |  | [0°]4 |  | GE1 |  |  |  | 0 | [5 empty] | 0 |  | V1 | 4 | Rectangular | 55 | 4UDR0200UD2 |  |  |  | 0/0/0/0
Table OptiMat | 252 | GEV204_R0200_0006 | 4UD |  | WMC | UD2 | 0 | LM | R0200 | GE1 | 3.86 |  | 25.02 | 25.02 | 96.5772 | 140 |  | 30 |  | P2 | P2 | 2002-08-01 | 2002-08-01 | STC |  | -44.52816 |  | -44.52816 |  |  | -1.3301 | -1.3301 |  |  |  |  | -461.0629 | -461.0629 |  |  |  |  | -13387.52 |  |  | 1 | [14 empty] | 34.43974875 | [5 empty] | -0.01338752 | 100 kN Schenck, WMC | d | h | n |  | y | d, RT | OB_TC_N001.doc | [11 empty] | PRA04C06 |  |  |  |  | 2 |  | 140 |  | GEV204; GEV206 after preliminary tests |  |  |  |  | Prime 20, slow hardener | PPG2002 |  |  |  | LM |  |  |  |  | 30 | UD material used in preliminary programme 2 (1 layer less than UD1) | 3.52 |  |  |  | 25 | 0 |  | [0°]4 |  | GE1 |  |  |  | 0 | [5 empty] | 0 |  | V1 | 4 | Rectangular | 55 | 4UDR0200UD2 |  | -461.0629 |  | 0/0/0/0
Table OptiMat | 250 | GEV204_R0200_0004 | 4UD |  | RISØ | UD2 | 0 | LM | R0200 | GE1 | 3.947 |  | 25.136 | 25.136 | 99.211792 | 140 |  | 30 |  | P2 | P2 | [9 empty] | 1.16 | [14 empty] | 1 | [21 empty] | 250 kN Instron, RISØ | [5 empty] | d, RT |  |  | x | [9 empty] | S04A |  |  |  |  | 2 |  | 140 |  | GEV204; GEV206 after preliminary tests |  |  |  |  | Prime 20, slow hardener | PPG2002 |  |  |  | LM |  |  |  |  | 30 | UD material used in preliminary programme 2 (1 layer less than UD1) | 3.52 |  |  |  | 25 | 0 |  | [0°]4 |  | GE1 |  |  |  | 0 | [5 empty] | 0 |  | V1 | 4 | Rectangular | 55 | 4UDR0200UD2 |  |  |  | 0/0/0/0
Table OptiMat | 248 | GEV204_R0200_0002 | 4UD |  | DLR | UD2 | 0 | LM | R0200 | GE1 | 3.9 |  | 25.11 | 25.11 | 97.929 | 140 |  | 30 |  | P2 | P2 |  |  | STC |  | -51.28 |  | -51.28 |  |  | -1.2 | -1.2 |  |  |  |  | -523.6447 | -523.6447 |  |  |  |  | -14792.22 |  |  | 1 | [10 empty] | 1.2 |  |  |  | 35.4 | [5 empty] | -0.01479222 | 200 kN HUN, DLR | d | m | n |  | y | d, RT | OB_TC_N002 | slight bending, displacement controlled by "hand" |  | x | [8 empty] | S02_A_GL30 |  |  |  |  | 2 |  | 140 |  | GEV204; GEV206 after preliminary tests |  |  |  |  | Prime 20, slow hardener | PPG2002 |  |  |  | LM |  |  |  |  | 30 | UD material used in preliminary programme 2 (1 layer less than UD1) | 3.52 |  |  |  | 25 | 0 |  | [0°]4 |  | GE1 |  |  |  | 0 | [5 empty] | 0 |  | V1 | 4 | Rectangular | 55 | 4UDR0200UD2 |  | -523.6447 |  | 0/0/0/0
Table OptiMat | 247 | GEV204_R0200_0001 | 4UD |  | WMC | UD2 | 0 | LM | R0200 | GE1 | 3.865 |  | 24.9 | 24.9 | 96.2385 | 140 |  | 30 |  | P2 | P2 | 2002-07-31 | 2002-07-31 | STT |  | 73.9260223 |  | 73.9260223 | [8 empty] | 768.1543 | 768.1543 | [7 empty] | 1 | [21 empty] | 100 kN Schenck, WMC | d | h | n |  | y | d, RT | OB_TC_N001.doc | [11 empty] | PRA04T01 |  |  |  |  | 2 |  | 140 |  | GEV204; GEV206 after preliminary tests |  |  |  |  | Prime 20, slow hardener | PPG2002 |  |  |  | LM |  |  |  |  | 30 | UD material used in preliminary programme 2 (1 layer less than UD1) | 3.52 |  |  |  | 25 | 0 |  | [0°]4 |  | GE1 |  |  |  | 0 | [5 empty] | 0 |  | V1 | 4 | Rectangular | 55 | 4UDR0200UD2 | 768.1543 |  |  | 0/0/0/0
Table OptiMat | 240 | GEV203_R0100_0036 | GEV02016 |  | WMC | MD1 | 0 | LM | R0100 | GE1 | 7.81 |  | 25.55 | 25.55 | 199.5455 | 170 |  | 50 |  | P1 | P1 | 2002-06-14 | 2002-06-14 | STC |  | -91.84 |  | -91.84 | [8 empty] | -460.2459 | -460.2459 | [7 empty] | 1 |  |  |  | c | [6 empty] | 2 | [13 empty] | n |  |  | d, RT |  | near tab | [10 empty] | PR03C36 |  |  |  |  | 2 |  | 170 |  | GEV203 |  |  |  |  | Prime 20, slow hardener | PPG2002 |  |  |  | LM |  |  |  |  | 50 | MD material used in preliminary testing programme 1 | 8.06 |  |  |  | 25 | 12 |  | [[±45°, 0°]5;±45°] |  | GE1 |  |  |  | 0 | [5 empty] | 6 |  | V1 | 5 | Rectangular | 60 | GEV02016R0100MD1 |  | -460.2459 |  | 45/-45/0/45/-45/0/45/-45/0/45/-45/0/45/-45/0/45/-45
Table OptiMat | 235 | GEV203_R0100_0031 | GEV02016 |  | WMC | MD1 | 0 | LM | R0100 | GE1 | 7.845 |  | 25.45 | 25.45 | 199.65525 | 170 |  | 50 |  | P1 | P1 | 2002-06-14 | 2002-06-14 | STC |  | -97.64 |  | -97.64 | [8 empty] | -489.043 | -489.043 | [7 empty] | 1 |  |  |  | c | [20 empty] | n |  |  | d, RT |  | near tab | [10 empty] | PR03C31 |  |  |  |  | 2 |  | 170 |  | GEV203 |  |  |  |  | Prime 20, slow hardener | PPG2002 |  |  |  | LM |  |  |  |  | 50 | MD material used in preliminary testing programme 1 | 8.06 |  |  |  | 25 | 12 |  | [[±45°, 0°]5;±45°] |  | GE1 |  |  |  | 0 | [5 empty] | 6 |  | V1 | 5 | Rectangular | 60 | GEV02016R0100MD1 |  | -489.043 |  | 45/-45/0/45/-45/0/45/-45/0/45/-45/0/45/-45/0/45/-45
Table OptiMat | 233 | GEV203_R0100_0029 | GEV02016 |  | RISØ | MD1 | 0 | LM | R0100 | GE1 | 7.9 |  | 25.54 | 25.54 | 201.766 | 170 |  | 50 |  | P1 | P1 | [9 empty] | 0 | [14 empty] | 1 | [21 empty] | 100 kN Instron, RISØ | [5 empty] | d, RT |  |  | x | [9 empty] | S29 |  |  |  |  | 2 |  | 170 |  | GEV203 |  |  |  |  | Prime 20, slow hardener | PPG2002 |  |  |  | LM |  |  |  |  | 50 | MD material used in preliminary testing programme 1 | 8.06 |  |  |  | 25 | 12 |  | [[±45°, 0°]5;±45°] |  | GE1 |  |  |  | 0 | [5 empty] | 6 |  | V1 | 5 | Rectangular | 60 | GEV02016R0100MD1 |  |  |  | 45/-45/0/45/-45/0/45/-45/0/45/-45/0/45/-45/0/45/-45
Table OptiMat | 230 | GEV203_R0100_0026 | GEV02016 |  | WMC | MD1 | 0 | LM | R0100 | GE1 | 7.705 |  | 25.64 | 25.64 | 197.5562 | 170 |  | 50 |  | P1 | P1 | 2002-06-14 | 2002-06-14 | STC |  | -91.66 |  | -91.66 | [8 empty] | -463.9692 | -463.9692 | [7 empty] | 1 |  |  |  | c | [20 empty] | n |  |  | d, RT |  | near tab | [10 empty] | PR03C26 |  |  |  |  | 2 |  | 170 |  | GEV203 |  |  |  |  | Prime 20, slow hardener | PPG2002 |  |  |  | LM |  |  |  |  | 50 | MD material used in preliminary testing programme 1 | 8.06 |  |  |  | 25 | 12 |  | [[±45°, 0°]5;±45°] |  | GE1 |  |  |  | 0 | [5 empty] | 6 |  | V1 | 5 | Rectangular | 60 | GEV02016R0100MD1 |  | -463.9692 |  | 45/-45/0/45/-45/0/45/-45/0/45/-45/0/45/-45/0/45/-45
Table OptiMat | 228 | GEV203_R0100_0024 | GEV02016 |  | RISØ | MD1 | 0 | LM | R0100 | GE1 | 7.7 |  | 25.55 | 25.55 | 196.735 | 170 |  | 50 |  | P1 | P1 | [9 empty] | 0 | [14 empty] | 1 | [21 empty] | 100 kN Instron, RISØ | [5 empty] | d, RT |  |  | x | [9 empty] | S24 |  |  |  |  | 2 |  | 170 |  | GEV203 |  |  |  |  | Prime 20, slow hardener | PPG2002 |  |  |  | LM |  |  |  |  | 50 | MD material used in preliminary testing programme 1 | 8.06 |  |  |  | 25 | 12 |  | [[±45°, 0°]5;±45°] |  | GE1 |  |  |  | 0 | [5 empty] | 6 |  | V1 | 5 | Rectangular | 60 | GEV02016R0100MD1 |  |  |  | 45/-45/0/45/-45/0/45/-45/0/45/-45/0/45/-45/0/45/-45
Table OptiMat | 213 | GEV203_R0100_0009 | GEV02016 |  | RISØ | MD1 | 0 | LM | R0100 | GE1 | 7.7 |  | 25.7 | 25.7 | 197.89 | 170 |  | 50 |  | P1 | P1 | [9 empty] | 1.14 | [14 empty] | 1 | [21 empty] | 100 kN Instron, RISØ | [5 empty] | d, RT |  |  | x | [9 empty] | S09 |  |  |  |  | 2 |  | 170 |  | GEV203 |  |  |  |  | Prime 20, slow hardener | PPG2002 |  |  |  | LM |  |  |  |  | 50 | MD material used in preliminary testing programme 1 | 8.06 |  |  |  | 25 | 12 |  | [[±45°, 0°]5;±45°] |  | GE1 |  |  |  | 0 | [5 empty] | 6 |  | V1 | 5 | Rectangular | 60 | GEV02016R0100MD1 |  |  |  | 45/-45/0/45/-45/0/45/-45/0/45/-45/0/45/-45/0/45/-45
Table OptiMat | 208 | GEV203_R0100_0004 | GEV02016 |  | RISØ | MD1 | 0 | LM | R0100 | GE1 | 7.89 |  | 25.59 | 25.59 | 201.9051 | 170 |  | 50 |  | P1 | P1 | [9 empty] | 1.59 | [14 empty] | 1 | [21 empty] | 100 kN Instron, RISØ | [5 empty] | d, RT |  |  | x | [9 empty] | S04 |  |  |  |  | 2 |  | 170 |  | GEV203 |  |  |  |  | Prime 20, slow hardener | PPG2002 |  |  |  | LM |  |  |  |  | 50 | MD material used in preliminary testing programme 1 | 8.06 |  |  |  | 25 | 12 |  | [[±45°, 0°]5;±45°] |  | GE1 |  |  |  | 0 | [5 empty] | 6 |  | V1 | 5 | Rectangular | 60 | GEV02016R0100MD1 |  |  |  | 45/-45/0/45/-45/0/45/-45/0/45/-45/0/45/-45/0/45/-45
Table OptiMat | 205 | GEV203_R0100_0001 | GEV02016 |  | WMC | MD1 | 0 | LM | R0100 | GE1 | 7.885 |  | 25.4 | 25.4 | 200.279 | 170 |  | 50 |  | P1 | P1 |  |  | STT |  | 96.76 |  | 96.76 | [8 empty] | 483.126 | 483.126 | [7 empty] | 1 |  |  |  | t | [20 empty] | n |  |  | d, RT |  | end of test range | [10 empty] | PR03T01 |  |  |  |  | 2 |  | 170 |  | GEV203 |  |  |  |  | Prime 20, slow hardener | PPG2002 |  |  |  | LM |  |  |  |  | 50 | MD material used in preliminary testing programme 1 | 8.06 |  |  |  | 25 | 12 |  | [[±45°, 0°]5;±45°] |  | GE1 |  |  |  | 0 | [5 empty] | 6 |  | V1 | 5 | Rectangular | 60 | GEV02016R0100MD1 | 483.126 |  |  | 45/-45/0/45/-45/0/45/-45/0/45/-45/0/45/-45/0/45/-45
Table OptiMat | 195 | GEV203_D0100_0031 | GEV02016 |  | WMC | MD1 | 0 | LM | D0100 | GE1 | 7.855 |  | 23.4 | 23.4 | 183.807 | 170 |  | 70 | 100 | P1 | P1 | 2002-06-14 | 2002-06-14 | STC |  | -81.58 |  | -81.58 | [8 empty] | -443.8351 | -443.8351 | [7 empty] | 1 |  |  |  | c | [20 empty] | n |  |  | d, RT |  | middle | [10 empty] | PD03C31 | [8 empty] | GEV203 |  |  |  |  | Prime 20, slow hardener | PPG2002 | [9 empty] | MD material used in preliminary testing programme 1 | 8.06 |  |  |  |  | 12 |  | [[±45°, 0°]5;±45°] |  | GE1 |  |  |  | 0 | [5 empty] | 6 |  | V1 | 5 |  |  | GEV02016D0100MD1 |  | -443.8351 |  | 45/-45/0/45/-45/0/45/-45/0/45/-45/0/45/-45/0/45/-45
Table OptiMat | 190 | GEV203_D0100_0026 | GEV02016 |  | WMC | MD1 | 0 | LM | D0100 | GE1 | 7.615 |  | 23.28 | 23.28 | 177.2772 | 170 |  | 70 | 100 | P1 | P1 | 2002-06-14 | 2002-06-14 | STC |  | -87.97 |  | -87.97 | [8 empty] | -496.2285 | -496.2285 | [7 empty] | 1 |  |  |  | c | [20 empty] | n |  |  | d, RT |  | middle | [10 empty] | PD03C26 | [8 empty] | GEV203 |  |  |  |  | Prime 20, slow hardener | PPG2002 | [9 empty] | MD material used in preliminary testing programme 1 | 8.06 |  |  |  |  | 12 |  | [[±45°, 0°]5;±45°] |  | GE1 |  |  |  | 0 | [5 empty] | 6 |  | V1 | 5 |  |  | GEV02016D0100MD1 |  | -496.2285 |  | 45/-45/0/45/-45/0/45/-45/0/45/-45/0/45/-45/0/45/-45
Table OptiMat | 185 | GEV203_D0100_0021 | GEV02016 |  | WMC | MD1 | 0 | LM | D0100 | GE1 | 7.865 |  | 23.34 | 23.34 | 183.5691 | 170 |  | 70 | 100 | P1 | P1 | 2002-06-14 | 2002-06-14 | STC |  | -91.72 |  | -91.72 | [8 empty] | -499.6484 | -499.6484 | [7 empty] | 1 |  |  |  | c | [20 empty] | n |  |  | d, RT |  | middle | [10 empty] | PD03C21 | [8 empty] | GEV203 |  |  |  |  | Prime 20, slow hardener | PPG2002 | [9 empty] | MD material used in preliminary testing programme 1 | 8.06 |  |  |  |  | 12 |  | [[±45°, 0°]5;±45°] |  | GE1 |  |  |  | 0 | [5 empty] | 6 |  | V1 | 5 |  |  | GEV02016D0100MD1 |  | -499.6484 |  | 45/-45/0/45/-45/0/45/-45/0/45/-45/0/45/-45/0/45/-45
Table OptiMat | 165 | GEV203_D0100_0001 | GEV02016 |  | WMC | MD1 | 0 | LM | D0100 | GE1 | 7.9 |  | 23.04 | 23.04 | 182.016 | 170 |  | 70 | 100 | P1 | P1 | 2002-06-13 | 2002-06-13 | [22 empty] | 1 | [24 empty] | n |  |  | d, RT |  |  | x | [9 empty] | PD03T01 | [8 empty] | GEV203 |  |  |  |  | Prime 20, slow hardener | PPG2002 | [9 empty] | MD material used in preliminary testing programme 1 | 8.06 |  |  |  |  | 12 |  | [[±45°, 0°]5;±45°] |  | GE1 |  |  |  | 0 | [5 empty] | 6 |  | V1 | 5 |  |  | GEV02016D0100MD1 |  |  |  | 45/-45/0/45/-45/0/45/-45/0/45/-45/0/45/-45/0/45/-45
Table OptiMat | 161 | GEV202_R0100_0039 | GEV02015 |  | RISØ | MUD1 | 0 | LM | R0100 | GE1 | 5.57 |  | 25.37 | 25.37 | 141.3109 | 170 |  | 50 |  | P1 | P1 | [7 empty] | 0 | [16 empty] | 1 | [21 empty] | 100 kN Instron, RISØ | [5 empty] | d, RT |  |  | x | [9 empty] | S39 |  |  |  |  | 2 |  | 170 |  | GEV202 |  |  |  |  | Prime 20, slow hardener | PPG2002 |  |  |  | LM |  |  |  |  | 50 | Mainly UD' material used in preliminary testing programme 1 | 5.62 |  |  |  | 25 | 4 |  | [±45°;[0°]5 ;±45°] |  | GE1 |  |  |  | 0 | [5 empty] | 2 |  | V1 | 5 | Rectangular | 60 | GEV02015R0100MUD1 |  |  |  | 45/-45/0/0/0/0/0/45/-45
Table OptiMat | 158 | GEV202_R0100_0036 | GEV02015 |  | WMC | MUD1 | 0 | LM | R0100 | GE1 | 5.625 |  | 24.85 | 24.85 | 139.78125 | 170 |  | 50 |  | P1 | P1 | 2002-06-12 | 2002-06-12 | STC |  | -71.21 |  | -71.21 |  |  | -1.537 | -1.537 |  |  |  |  | -509.4389 | -509.4389 |  |  |  |  | -14548.33 |  |  | 1 |  |  |  | c | [10 empty] | 35.017 | [5 empty] | -0.01454833 |  |  |  | n |  |  | d, RT |  |  |  |  | x |  |  | x |  |  |  |  | PR02C36 |  |  |  |  | 2 |  | 170 |  | GEV202 |  |  |  |  | Prime 20, slow hardener | PPG2002 |  |  |  | LM |  |  |  |  | 50 | Mainly UD' material used in preliminary testing programme 1 | 5.62 |  |  |  | 25 | 4 |  | [±45°;[0°]5 ;±45°] |  | GE1 |  |  |  | 0 | [5 empty] | 2 |  | V1 | 5 | Rectangular | 60 | GEV02015R0100MUD1 |  | -509.4389 |  | 45/-45/0/0/0/0/0/45/-45
Table OptiMat | 156 | GEV202_R0100_0034 | GEV02015 |  | RISØ | MUD1 | 0 | LM | R0100 | GE1 | 5.66 |  | 25.29 | 25.29 | 143.1414 | 170 |  | 50 |  | P1 | P1 | [7 empty] | 0 | [16 empty] | 1 | [21 empty] | 100 kN Instron, RISØ | [5 empty] | d, RT |  |  | x | [9 empty] | S34 |  |  |  |  | 2 |  | 170 |  | GEV202 |  |  |  |  | Prime 20, slow hardener | PPG2002 |  |  |  | LM |  |  |  |  | 50 | Mainly UD' material used in preliminary testing programme 1 | 5.62 |  |  |  | 25 | 4 |  | [±45°;[0°]5 ;±45°] |  | GE1 |  |  |  | 0 | [5 empty] | 2 |  | V1 | 5 | Rectangular | 60 | GEV02015R0100MUD1 |  |  |  | 45/-45/0/0/0/0/0/45/-45
Table OptiMat | 153 | GEV202_R0100_0031 | GEV02015 |  | WMC | MUD1 | 0 | LM | R0100 | GE1 | 5.695 |  | 25.3 | 25.3 | 144.0835 | 170 |  | 50 |  | P1 | P1 | 2002-06-12 | 2002-06-12 | STC |  | -73.49 |  | -73.49 |  |  | -1.543 | -1.543 |  |  |  |  | -510.0515 | -510.0515 |  |  |  |  | -14890.27 |  |  | 1 |  |  |  | c | [10 empty] | 34.254 | [5 empty] | -0.01489027 |  |  |  | n |  |  | d, RT |  |  |  |  | x |  |  | x |  |  |  |  | PR02C31 |  |  |  |  | 2 |  | 170 |  | GEV202 |  |  |  |  | Prime 20, slow hardener | PPG2002 |  |  |  | LM |  |  |  |  | 50 | Mainly UD' material used in preliminary testing programme 1 | 5.62 |  |  |  | 25 | 4 |  | [±45°;[0°]5 ;±45°] |  | GE1 |  |  |  | 0 | [5 empty] | 2 |  | V1 | 5 | Rectangular | 60 | GEV02015R0100MUD1 |  | -510.0515 |  | 45/-45/0/0/0/0/0/45/-45
Table OptiMat | 151 | GEV202_R0100_0029 | GEV02015 |  | RISØ | MUD1 | 0 | LM | R0100 | GE1 | 5.72 |  | 24.98 | 24.98 | 142.8856 | 170 |  | 50 |  | P1 | P1 | [9 empty] | -3.1 | [14 empty] | 1 | [21 empty] | 100 kN Instron, RISØ | [5 empty] | d, RT |  |  | x | [9 empty] | S29 |  |  |  |  | 2 |  | 170 |  | GEV202 |  |  |  |  | Prime 20, slow hardener | PPG2002 |  |  |  | LM |  |  |  |  | 50 | Mainly UD' material used in preliminary testing programme 1 | 5.62 |  |  |  | 25 | 4 |  | [±45°;[0°]5 ;±45°] |  | GE1 |  |  |  | 0 | [5 empty] | 2 |  | V1 | 5 | Rectangular | 60 | GEV02015R0100MUD1 |  |  |  | 45/-45/0/0/0/0/0/45/-45
Table OptiMat | 148 | GEV202_R0100_0026 | GEV02015 |  | WMC | MUD1 | 0 | LM | R0100 | GE1 | 5.64 |  | 25.26 | 25.26 | 142.4664 | 170 |  | 50 |  | P1 | P1 | 2002-06-12 | 2002-06-12 | STC |  | -69.21 |  | -69.21 |  |  | -1.399 | -1.399 |  |  |  |  | -485.7988 | -485.7988 |  |  |  |  | -14136.85 |  |  | 1 |  |  |  | c | [10 empty] | 34.364 | [5 empty] | -0.01413685 |  |  |  | n |  |  | d, RT |  |  |  |  | x |  |  | x |  |  |  |  | PR02C26 |  |  |  |  | 2 |  | 170 |  | GEV202 |  |  |  |  | Prime 20, slow hardener | PPG2002 |  |  |  | LM |  |  |  |  | 50 | Mainly UD' material used in preliminary testing programme 1 | 5.62 |  |  |  | 25 | 4 |  | [±45°;[0°]5 ;±45°] |  | GE1 |  |  |  | 0 | [5 empty] | 2 |  | V1 | 5 | Rectangular | 60 | GEV02015R0100MUD1 |  | -485.7988 |  | 45/-45/0/0/0/0/0/45/-45
Table OptiMat | 141 | GEV202_R0100_0019 | GEV02015 |  | RISØ | MUD1 | 0 | LM | R0100 | GE1 | 5.67 |  | 25.27 | 25.27 | 143.2809 | 170 |  | 50 |  | P1 | P1 | [9 empty] | -4.53 | [14 empty] | 1 | [21 empty] | 100 kN Instron, RISØ | [5 empty] | d, RT |  |  | x | [9 empty] | S19 |  |  |  |  | 2 |  | 170 |  | GEV202 |  |  |  |  | Prime 20, slow hardener | PPG2002 |  |  |  | LM |  |  |  |  | 50 | Mainly UD' material used in preliminary testing programme 1 | 5.62 |  |  |  | 25 | 4 |  | [±45°;[0°]5 ;±45°] |  | GE1 |  |  |  | 0 | [5 empty] | 2 |  | V1 | 5 | Rectangular | 60 | GEV02015R0100MUD1 |  |  |  | 45/-45/0/0/0/0/0/45/-45
Table OptiMat | 136 | GEV202_R0100_0014 | GEV02015 |  | RISØ | MUD1 | 0 | LM | R0100 | GE1 | 5.64 |  | 25.34 | 25.34 | 142.9176 | 170 |  | 50 |  | P1 | P1 | [9 empty] | 4.81 | [14 empty] | 1 | [21 empty] | 100 kN Instron, RISØ | [5 empty] | d, RT |  |  | x | [9 empty] | S14 |  |  |  |  | 2 |  | 170 |  | GEV202 |  |  |  |  | Prime 20, slow hardener | PPG2002 |  |  |  | LM |  |  |  |  | 50 | Mainly UD' material used in preliminary testing programme 1 | 5.62 |  |  |  | 25 | 4 |  | [±45°;[0°]5 ;±45°] |  | GE1 |  |  |  | 0 | [5 empty] | 2 |  | V1 | 5 | Rectangular | 60 | GEV02015R0100MUD1 |  |  |  | 45/-45/0/0/0/0/0/45/-45
Table OptiMat | 133 | GEV202_R0100_0011 | GEV02015 |  | WMC | MUD1 | 0 | LM | R0100 | GE1 | 5.65 |  | 25.3 | 25.3 | 142.945 | 170 |  | 50 |  | P1 | P1 | 2002-06-11 | 2002-06-11 | STT |  | 96.52 |  | 96.52 | [8 empty] | 675.2247 | 675.2247 | [7 empty] | 1 |  |  |  | t | [20 empty] | n |  |  | d, RT | [6 empty] | x | [5 empty] | PR02T11 |  |  |  |  | 2 |  | 170 |  | GEV202 |  |  |  |  | Prime 20, slow hardener | PPG2002 |  |  |  | LM |  |  |  |  | 50 | Mainly UD' material used in preliminary testing programme 1 | 5.62 |  |  |  | 25 | 4 |  | [±45°;[0°]5 ;±45°] |  | GE1 |  |  |  | 0 | [5 empty] | 2 |  | V1 | 5 | Rectangular | 60 | GEV02015R0100MUD1 | 675.2247 |  |  | 45/-45/0/0/0/0/0/45/-45
Table OptiMat | 131 | GEV202_R0100_0009 | GEV02015 |  | RISØ | MUD1 | 0 | LM | R0100 | GE1 | 5.67 |  | 25.3 | 25.3 | 143.451 | 170 |  | 50 |  | P1 | P1 | [9 empty] | 4.34 | [14 empty] | 1 | [21 empty] | 100 kN Instron, RISØ | [5 empty] | d, RT |  |  | x | [9 empty] | S09 |  |  |  |  | 2 |  | 170 |  | GEV202 |  |  |  |  | Prime 20, slow hardener | PPG2002 |  |  |  | LM |  |  |  |  | 50 | Mainly UD' material used in preliminary testing programme 1 | 5.62 |  |  |  | 25 | 4 |  | [±45°;[0°]5 ;±45°] |  | GE1 |  |  |  | 0 | [5 empty] | 2 |  | V1 | 5 | Rectangular | 60 | GEV02015R0100MUD1 |  |  |  | 45/-45/0/0/0/0/0/45/-45
Table OptiMat | 128 | GEV202_R0100_0006 | GEV02015 |  | WMC | MUD1 | 0 | LM | R0100 | GE1 | 5.62 |  | 24.92 | 24.92 | 140.0504 | 170 |  | 50 |  | P1 | P1 | 2002-06-11 | 2002-06-11 | STT |  | 96.58 |  | 96.58 | [8 empty] | 689.6089 | 689.6089 | [7 empty] | 1 |  |  |  | t | [20 empty] | n |  |  | d, RT | [6 empty] | x | [5 empty] | PR02T06 |  |  |  |  | 2 |  | 170 |  | GEV202 |  |  |  |  | Prime 20, slow hardener | PPG2002 |  |  |  | LM |  |  |  |  | 50 | Mainly UD' material used in preliminary testing programme 1 | 5.62 |  |  |  | 25 | 4 |  | [±45°;[0°]5 ;±45°] |  | GE1 |  |  |  | 0 | [5 empty] | 2 |  | V1 | 5 | Rectangular | 60 | GEV02015R0100MUD1 | 689.6089 |  |  | 45/-45/0/0/0/0/0/45/-45
Table OptiMat | 126 | GEV202_R0100_0004 | GEV02015 |  | RISØ | MUD1 | 0 | LM | R0100 | GE1 | 5.64 |  | 25.3 | 25.3 | 142.692 | 170 |  | 50 |  | P1 | P1 | [9 empty] | 4.17 | [14 empty] | 1 | [21 empty] | 100 kN Instron, RISØ | [5 empty] | d, RT |  |  | x | [9 empty] | S04 |  |  |  |  | 2 |  | 170 |  | GEV202 |  |  |  |  | Prime 20, slow hardener | PPG2002 |  |  |  | LM |  |  |  |  | 50 | Mainly UD' material used in preliminary testing programme 1 | 5.62 |  |  |  | 25 | 4 |  | [±45°;[0°]5 ;±45°] |  | GE1 |  |  |  | 0 | [5 empty] | 2 |  | V1 | 5 | Rectangular | 60 | GEV02015R0100MUD1 |  |  |  | 45/-45/0/0/0/0/0/45/-45
Table OptiMat | 113 | GEV202_D0100_0031 | GEV02015 |  | WMC | MUD1 | 0 | LM | D0100 | GE1 | 5.675 |  | 23.52 | 23.52 | 133.476 | 170 |  | 70 | 100 | P1 | P1 | 2002-06-12 | 2002-06-12 | STC |  | -52.69 |  | -52.69 |  |  | -1.08 | -1.08 |  |  |  |  | -394.7526 | -394.7526 |  |  |  |  | -10399.45 |  |  | 1 |  |  |  | c | [10 empty] | 37.959 | [5 empty] | -0.01039945 |  |  |  | n |  |  | d, RT |  |  |  |  | x |  |  | x |  |  |  |  | PD02C31 | [8 empty] | GEV202 |  |  |  |  | Prime 20, slow hardener | PPG2002 | [9 empty] | Mainly UD' material used in preliminary testing programme 1 | 5.62 |  |  |  |  | 4 |  | [±45°;[0°]5 ;±45°] |  | GE1 |  |  |  | 0 | [5 empty] | 2 |  | V1 | 5 |  |  | GEV02015D0100MUD1 |  | -394.7526 |  | 45/-45/0/0/0/0/0/45/-45
Table OptiMat | 108 | GEV202_D0100_0026 | GEV02015 |  | WMC | MUD1 | 0 | LM | D0100 | GE1 | 5.645 |  | 23.35 | 23.35 | 131.81075 | 170 |  | 70 | 100 | P1 | P1 | 2002-06-12 | 2002-06-12 | STC |  | -56.61 |  | -56.61 |  |  | -1.157 | -1.157 |  |  |  |  | -429.4794 | -429.4794 |  |  |  |  | -11271.83 |  |  | 1 |  |  |  | c | [10 empty] | 38.102 | [5 empty] | -0.01127183 |  |  |  | n |  |  | d, RT |  |  |  |  | x |  |  | x |  |  |  |  | PD02C26 | [8 empty] | GEV202 |  |  |  |  | Prime 20, slow hardener | PPG2002 | [9 empty] | Mainly UD' material used in preliminary testing programme 1 | 5.62 |  |  |  |  | 4 |  | [±45°;[0°]5 ;±45°] |  | GE1 |  |  |  | 0 | [5 empty] | 2 |  | V1 | 5 |  |  | GEV02015D0100MUD1 |  | -429.4794 |  | 45/-45/0/0/0/0/0/45/-45
Table OptiMat | 103 | GEV202_D0100_0021 | GEV02015 |  | WMC | MUD1 | 0 | LM | D0100 | GE1 | 5.66 |  | 23.42 | 23.42 | 132.5572 | 170 |  | 70 | 100 | P1 | P1 | 2002-06-12 | 2002-06-12 | STC |  | -55.79 |  | -55.79 |  |  | -1.137 | -1.137 |  |  |  |  | -420.8749 | -420.8749 |  |  |  |  | -11237.12 |  |  | 1 |  |  |  | c | [10 empty] | 37.454 | [5 empty] | -0.01123712 |  |  |  | n |  |  | d, RT |  |  |  |  | x |  |  | x |  |  |  |  | PD02C21 | [8 empty] | GEV202 |  |  |  |  | Prime 20, slow hardener | PPG2002 | [9 empty] | Mainly UD' material used in preliminary testing programme 1 | 5.62 |  |  |  |  | 4 |  | [±45°;[0°]5 ;±45°] |  | GE1 |  |  |  | 0 | [5 empty] | 2 |  | V1 | 5 |  |  | GEV02015D0100MUD1 |  | -420.8749 |  | 45/-45/0/0/0/0/0/45/-45
Table OptiMat | 88 | GEV202_D0100_0006 | GEV02015 |  | WMC | MUD1 | 0 | LM | D0100 | GE1 | 5.645 |  | 23.36 | 23.36 | 131.8672 | 170 |  | 70 | 100 | P1 | P1 | 2002-06-11 | 2002-06-11 | STT |  | 90.84 |  | 90.84 | [8 empty] | 688.8749 | 688.8749 | [7 empty] | 1 |  |  |  | t | [20 empty] | n |  |  | d, RT |  | teared out | [10 empty] | PD02T06 | [8 empty] | GEV202 |  |  |  |  | Prime 20, slow hardener | PPG2002 | [9 empty] | Mainly UD' material used in preliminary testing programme 1 | 5.62 |  |  |  |  | 4 |  | [±45°;[0°]5 ;±45°] |  | GE1 |  |  |  | 0 | [5 empty] | 2 |  | V1 | 5 |  |  | GEV02015D0100MUD1 | 688.8749 |  |  | 45/-45/0/0/0/0/0/45/-45
Table OptiMat | 83 | GEV202_D0100_0001 | GEV02015 |  | WMC | MUD1 | 0 | LM | D0100 | GE1 | 5.62 |  | 23.19 | 23.19 | 130.3278 | 170 |  | 70 | 100 | P1 | P1 | 2002-06-10 | 2002-06-10 | STT |  | 92.83 |  | 92.83 | [8 empty] | 712.2809 | 712.2809 | [7 empty] | 1 |  |  |  | t | [20 empty] | n |  |  | d, RT |  | teared out | [10 empty] | PD02T01 | [8 empty] | GEV202 |  |  |  |  | Prime 20, slow hardener | PPG2002 | [9 empty] | Mainly UD' material used in preliminary testing programme 1 | 5.62 |  |  |  |  | 4 |  | [±45°;[0°]5 ;±45°] |  | GE1 |  |  |  | 0 | [5 empty] | 2 |  | V1 | 5 |  |  | GEV02015D0100MUD1 | 712.2809 |  |  | 45/-45/0/0/0/0/0/45/-45
Table OptiMat | 66 | GEV201_R0100_0026 | GEV02014 |  | WMC | UD1 | 0 | LM | R0100 | GE1 | 4.605 |  | 25.25 | 25.25 | 116.27625 | 170 |  | 50 |  | P1 | P1 | 2002-06-06 | 2002-06-06 | STT |  | 87.41 |  | 87.41 |  |  | -1.96 | -1.96 |  |  |  |  | 751.7442 | 751.7442 |  |  |  |  | 19182.04 |  |  | 1 |  |  |  | t | [9 empty] | 39.19 | [5 empty] | 0.01918204 |  | 250 kN homebuilt, WMC |  |  | n |  |  | d, RT | [12 empty] | PR01T26 |  |  |  |  | 2 |  | 170 |  | GEV201 |  |  |  |  | Prime 20, slow hardener | PPG2002 |  |  |  | LM |  |  |  |  | 50 | UD material used in preliminary testing programme 1 | 4.4 |  |  |  | 25 | 0 |  | [0°]5 |  | GE1 |  |  |  | 0 | [5 empty] | 0 |  | V1 | 5 | Rectangular | 60 | GEV02014R0100UD1 | 751.7442 |  |  | 0/0/0/0/0
Table OptiMat | 64 | GEV201_R0100_0024 | GEV02014 |  | RISØ | UD1 | 0 | LM | R0100 | GE1 | 4.59 |  | 25.14 | 25.14 | 115.3926 | 170 |  | 50 |  | P1 | P1 | [9 empty] | -2.69 | [14 empty] | 1 | [21 empty] | 100 kN Instron, RISØ | [5 empty] | d, RT |  |  | x | [9 empty] | S24 |  |  |  |  | 2 |  | 170 |  | GEV201 |  |  |  |  | Prime 20, slow hardener | PPG2002 |  |  |  | LM |  |  |  |  | 50 | UD material used in preliminary testing programme 1 | 4.4 |  |  |  | 25 | 0 |  | [0°]5 |  | GE1 |  |  |  | 0 | [5 empty] | 0 |  | V1 | 5 | Rectangular | 60 | GEV02014R0100UD1 |  |  |  | 0/0/0/0/0
Table OptiMat | 61 | GEV201_R0100_0021 | GEV02014 |  | WMC | UD1 | 0 | LM | R0100 | GE1 | 4.6 |  | 25.13 | 25.13 | 115.598 | 170 |  | 50 |  | P1 | P1 | 2002-06-05 | 2002-06-05 | STC |  | -68.6 |  | -68.6 |  |  | -1.496 | -1.496 |  |  |  |  | -593.4359 | -593.4359 |  |  |  |  | -14808.13 |  |  | 1 |  |  |  | c | [10 empty] | 40.075 | [5 empty] | -0.01480813 |  |  |  | n |  |  | d, RT | [12 empty] | PR01C21 |  |  |  |  | 2 |  | 170 |  | GEV201 |  |  |  |  | Prime 20, slow hardener | PPG2002 |  |  |  | LM |  |  |  |  | 50 | UD material used in preliminary testing programme 1 | 4.4 |  |  |  | 25 | 0 |  | [0°]5 |  | GE1 |  |  |  | 0 | [5 empty] | 0 |  | V1 | 5 | Rectangular | 60 | GEV02014R0100UD1 |  | -593.4359 |  | 0/0/0/0/0
Table OptiMat | 59 | GEV201_R0100_0019 | GEV02014 |  | RISØ | UD1 | 0 | LM | R0100 | GE1 | 4.5 |  | 25.11 | 25.11 | 112.995 | 170 |  | 50 |  | P1 | P1 | [9 empty] | 0 | [14 empty] | 1 | [21 empty] | 100 kN Instron, RISØ | [5 empty] | d, RT |  |  | x | [9 empty] | S19 |  |  |  |  | 2 |  | 170 |  | GEV201 |  |  |  |  | Prime 20, slow hardener | PPG2002 |  |  |  | LM |  |  |  |  | 50 | UD material used in preliminary testing programme 1 | 4.4 |  |  |  | 25 | 0 |  | [0°]5 |  | GE1 |  |  |  | 0 | [5 empty] | 0 |  | V1 | 5 | Rectangular | 60 | GEV02014R0100UD1 |  |  |  | 0/0/0/0/0
Table OptiMat | 56 | GEV201_R0100_0016 | GEV02014 |  | WMC | UD1 | 0 | LM | R0100 | GE1 | 4.585 |  | 25.03 | 25.03 | 114.76255 | 170 |  | 50 |  | P1 | P1 | 2002-06-05 | 2002-06-05 | STC |  | -58.06 |  | -58.06 |  |  | -1.266 | -1.266 |  |  |  |  | -505.9142 | -505.9142 |  |  |  |  | -12891.83 |  |  | 1 |  |  |  | c | [10 empty] | 39.243 | [5 empty] | -0.01289183 |  |  |  | n |  |  | d, RT | [12 empty] | PR01C16 |  |  |  |  | 2 |  | 170 |  | GEV201 |  |  |  |  | Prime 20, slow hardener | PPG2002 |  |  |  | LM |  |  |  |  | 50 | UD material used in preliminary testing programme 1 | 4.4 |  |  |  | 25 | 0 |  | [0°]5 |  | GE1 |  |  |  | 0 | [5 empty] | 0 |  | V1 | 5 | Rectangular | 60 | GEV02014R0100UD1 |  | -505.9142 |  | 0/0/0/0/0
Table OptiMat | 54 | GEV201_R0100_0014 | GEV02014 |  | RISØ | UD1 | 0 | LM | R0100 | GE1 | 4.48 |  | 25.28 | 25.28 | 113.2544 | 170 |  | 50 |  | P1 | P1 | [9 empty] | 2.28 | [14 empty] | 1 | [21 empty] | 100 kN Instron, RISØ | [5 empty] | d, RT |  |  | x | [9 empty] | S14 |  |  |  |  | 2 |  | 170 |  | GEV201 |  |  |  |  | Prime 20, slow hardener | PPG2002 |  |  |  | LM |  |  |  |  | 50 | UD material used in preliminary testing programme 1 | 4.4 |  |  |  | 25 | 0 |  | [0°]5 |  | GE1 |  |  |  | 0 | [5 empty] | 0 |  | V1 | 5 | Rectangular | 60 | GEV02014R0100UD1 |  |  |  | 0/0/0/0/0
Table OptiMat | 51 | GEV201_R0100_0011 | GEV02014 |  | WMC | UD1 | 0 | LM | R0100 | GE1 | 4.55 |  | 25.17 | 25.17 | 114.5235 | 170 |  | 50 |  | P1 | P1 | 2002-06-06 | 2002-06-06 | STT |  | 96.41 |  | 96.41 | [8 empty] | 841.836 | 841.836 |  |  |  |  | 21299.9 |  |  | 1 |  |  |  | t | [9 empty] | 39.523 | [5 empty] | 0.0212999 |  |  |  |  | n |  |  | d, RT | [6 empty] | x | [5 empty] | PR01T11 |  |  |  |  | 2 |  | 170 |  | GEV201 |  |  |  |  | Prime 20, slow hardener | PPG2002 |  |  |  | LM |  |  |  |  | 50 | UD material used in preliminary testing programme 1 | 4.4 |  |  |  | 25 | 0 |  | [0°]5 |  | GE1 |  |  |  | 0 | [5 empty] | 0 |  | V1 | 5 | Rectangular | 60 | GEV02014R0100UD1 | 841.836 |  |  | 0/0/0/0/0
Table OptiMat | 49 | GEV201_R0100_0009 | GEV02014 |  | RISØ | UD1 | 0 | LM | R0100 | GE1 | 4.4 |  | 25 | 25 | 110 | 170 |  | 50 |  | P1 | P1 | [9 empty] | 1.26 | [14 empty] | 1 | [21 empty] | 100 kN Instron, RISØ | [5 empty] | d, RT |  |  | x | [9 empty] | S09 |  |  |  |  | 2 |  | 170 |  | GEV201 |  |  |  |  | Prime 20, slow hardener | PPG2002 |  |  |  | LM |  |  |  |  | 50 | UD material used in preliminary testing programme 1 | 4.4 |  |  |  | 25 | 0 |  | [0°]5 |  | GE1 |  |  |  | 0 | [5 empty] | 0 |  | V1 | 5 | Rectangular | 60 | GEV02014R0100UD1 |  |  |  | 0/0/0/0/0
Table OptiMat | 46 | GEV201_R0100_0006 | GEV02014 |  | WMC | UD1 | 0 | LM | R0100 | GE1 | 4.545 |  | 25.21 | 25.21 | 114.57945 | 170 |  | 50 |  | P1 | P1 | 2002-06-05 | 2002-06-05 | STC |  | -53.91 |  | -53.91 |  |  | -1.191 | -1.191 |  |  |  |  | -470.5032 | -470.5032 |  |  |  |  | -11827.34 |  |  | 1 |  |  |  | c | [10 empty] | 39.781 | [5 empty] | -0.01182734 |  |  |  | n |  |  | d, RT | [12 empty] | PR01C06 |  |  |  |  | 2 |  | 170 |  | GEV201 |  |  |  |  | Prime 20, slow hardener | PPG2002 |  |  |  | LM |  |  |  |  | 50 | UD material used in preliminary testing programme 1 | 4.4 |  |  |  | 25 | 0 |  | [0°]5 |  | GE1 |  |  |  | 0 | [5 empty] | 0 |  | V1 | 5 | Rectangular | 60 | GEV02014R0100UD1 |  | -470.5032 |  | 0/0/0/0/0
Table OptiMat | 44 | GEV201_R0100_0004 | GEV02014 |  | RISØ | UD1 | 0 | LM | R0100 | GE1 | 4.4 |  | 25 | 25 | 110 | 170 |  | 50 |  | P1 | P1 | [9 empty] | 3.59 | [14 empty] | 1 | [21 empty] | 100 kN Instron, RISØ | [5 empty] | d, RT |  |  | x | [9 empty] | S04 |  |  |  |  | 2 |  | 170 |  | GEV201 |  |  |  |  | Prime 20, slow hardener | PPG2002 |  |  |  | LM |  |  |  |  | 50 | UD material used in preliminary testing programme 1 | 4.4 |  |  |  | 25 | 0 |  | [0°]5 |  | GE1 |  |  |  | 0 | [5 empty] | 0 |  | V1 | 5 | Rectangular | 60 | GEV02014R0100UD1 |  |  |  | 0/0/0/0/0
Table OptiMat | 41 | GEV201_R0100_0001 | GEV02014 |  | WMC | UD1 | 0 | LM | R0100 | GE1 | 4.55 |  | 24.99 | 24.99 | 113.7045 | 170 |  | 50 |  | P1 | P1 | 2002-06-05 | 2002-06-05 | STT |  | 100 |  | 100 | [8 empty] | 879.4727 | 879.4727 |  |  |  |  | 22304.66 |  |  | 1 |  |  |  | t | [9 empty] | 39.43 | [5 empty] | 0.02230466 |  |  |  |  | n |  |  | d, RT |  | test > 100kN; followed by 2nd test (87.4 kN) |  |  |  |  | x | [5 empty] | PR01T01 |  |  |  |  | 2 |  | 170 |  | GEV201 |  |  |  |  | Prime 20, slow hardener | PPG2002 |  |  |  | LM |  |  |  |  | 50 | UD material used in preliminary testing programme 1 | 4.4 |  |  |  | 25 | 0 |  | [0°]5 |  | GE1 |  |  |  | 0 | [5 empty] | 0 |  | V1 | 5 | Rectangular | 60 | GEV02014R0100UD1 | 879.4727 |  |  | 0/0/0/0/0
Table OptiMat | 31 | GEV201_D0100_0031 | GEV02014 |  | WMC | UD1 | 0 | LM | D0100 | GE1 | 4.505 |  | 23.35 | 23.35 | 105.19175 | 170 |  | 70 | 100 | P1 | P1 | 2002-06-06 | 2002-06-06 | STT |  | 90.37 |  | 90.37 |  |  | 2.148 | 2.148 |  |  |  |  | 859.0978 | 859.0978 |  |  |  |  | 19128.89 |  |  | 1 |  |  |  | t | [9 empty] | 44.911 | [5 empty] | 0.01912889 |  |  |  |  | n |  |  | d, RT | [12 empty] | PD01T31 | [8 empty] | GEV201 |  |  |  |  | Prime 20, slow hardener | PPG2002 | [9 empty] | UD material used in preliminary testing programme 1 | 4.4 |  |  |  |  | 0 |  | [0°]5 |  | GE1 |  |  |  | 0 | [5 empty] | 0 |  | V1 | 5 |  |  | GEV02014D0100UD1 | 859.0978 |  |  | 0/0/0/0/0
Table OptiMat | 19 | GEV201_D0100_0019 | GEV02014 |  | RISØ | UD1 | 0 | LM | D0100 | GE1 | 4.37 |  | 23.25 | 23.25 | 101.6025 | 170 |  | 70 | 100 | P1 | P1 | [24 empty] | 1 | [21 empty] | 100 kN Instron, RISØ | [5 empty] | d, RT |  |  | x | [9 empty] | D19 | [8 empty] | GEV201 |  |  |  |  | Prime 20, slow hardener | PPG2002 | [9 empty] | UD material used in preliminary testing programme 1 | 4.4 |  |  |  |  | 0 |  | [0°]5 |  | GE1 |  |  |  | 0 | [5 empty] | 0 |  | V1 | 5 |  |  | GEV02014D0100UD1 |  |  |  | 0/0/0/0/0
Table OptiMat | 16 | GEV201_D0100_0016 | GEV02014 |  | WMC | UD1 | 0 | LM | D0100 | GE1 | 4.51 |  | 23.34 | 23.34 | 105.2634 | 170 |  | 70 | 100 | P1 | P1 | 2002-06-06 | 2002-06-06 | STT |  | 85.5 |  | 85.5 |  |  | 2.104 | 2.104 |  |  |  |  | 812.2481 | 812.2481 |  |  |  |  | 18220.83 |  |  | 1 |  |  |  | t | [9 empty] | 44.578 | [5 empty] | 0.01822083 |  |  |  |  | n |  |  | d, RT |  | first loaded in compression @-43 kN | [10 empty] | PD01T16 | [8 empty] | GEV201 |  |  |  |  | Prime 20, slow hardener | PPG2002 | [9 empty] | UD material used in preliminary testing programme 1 | 4.4 |  |  |  |  | 0 |  | [0°]5 |  | GE1 |  |  |  | 0 | [5 empty] | 0 |  | V1 | 5 |  |  | GEV02014D0100UD1 | 812.2481 |  |  | 0/0/0/0/0
Table OptiMat | 11 | GEV201_D0100_0011 | GEV02014 |  | WMC | UD1 | 0 | LM | D0100 | GE1 | 4.525 |  | 23.03 | 23.03 | 104.21075 | 170 |  | 70 | 100 | P1 | P1 | 2002-06-05 | 2002-06-05 | STC |  | -40.82 |  | -40.82 |  |  | -0.867 | -0.867 |  |  |  |  | -391.7062 | -391.7062 |  |  |  |  | -8731.164 |  |  | 1 |  |  |  | c | [10 empty] | 44.863 | [5 empty] | -0.008731164 |  |  |  | n |  |  | d, RT |  |  |  |  | x | [7 empty] | PD01C11 | [8 empty] | GEV201 |  |  |  |  | Prime 20, slow hardener | PPG2002 | [9 empty] | UD material used in preliminary testing programme 1 | 4.4 |  |  |  |  | 0 |  | [0°]5 |  | GE1 |  |  |  | 0 | [5 empty] | 0 |  | V1 | 5 |  |  | GEV02014D0100UD1 |  | -391.7062 |  | 0/0/0/0/0
Table OptiMat | 6 | GEV201_D0100_0006 | GEV02014 |  | WMC | UD1 | 0 | LM | D0100 | GE1 | 4.5 |  | 23.35 | 23.35 | 105.075 | 170 |  | 70 | 100 | P1 | P1 | 2002-06-05 | 2002-06-05 | STC |  | -42.58 |  | -42.58 |  |  | -0.885 | -0.885 |  |  |  |  | -405.2344 | -405.2344 |  |  |  |  | -8839.42 |  |  | 1 |  |  |  | c | [10 empty] | 45.844 | [5 empty] | -0.00883942 |  |  |  | n |  |  | d, RT |  |  |  |  | x | [7 empty] | PD01C06 | [8 empty] | GEV201 |  |  |  |  | Prime 20, slow hardener | PPG2002 | [9 empty] | UD material used in preliminary testing programme 1 | 4.4 |  |  |  |  | 0 |  | [0°]5 |  | GE1 |  |  |  | 0 | [5 empty] | 0 |  | V1 | 5 |  |  | GEV02014D0100UD1 |  | -405.2344 |  | 0/0/0/0/0
Table OptiMat | 4 | GEV201_D0100_0004 | GEV02014 |  | RISØ | UD1 | 0 | LM | D0100 | GE1 | 4.4 |  | 25 | 25 | 110 | 170 |  | 70 | 100 | P1 | P1 | [9 empty] | 2 | [14 empty] | 1 | [21 empty] | 100 kN Instron, RISØ | [5 empty] | d, RT |  |  | x | [9 empty] | D04 | [8 empty] | GEV201 |  |  |  |  | Prime 20, slow hardener | PPG2002 | [9 empty] | UD material used in preliminary testing programme 1 | 4.4 |  |  |  |  | 0 |  | [0°]5 |  | GE1 |  |  |  | 0 | [5 empty] | 0 |  | V1 | 5 |  |  | GEV02014D0100UD1 |  |  |  | 0/0/0/0/0
Table OptiMat | 1 | GEV201_D0100_0001 | GEV02014 |  | WMC | UD1 | 0 | LM | D0100 | GE1 | 4.45 |  | 23.28 | 23.28 | 103.596 | 170 |  | 70 | 100 | P1 | P1 | 2002-06-05 | 2002-06-05 | STC |  | -42.72 |  | -42.72 |  |  | -0.901 | -0.901 |  |  |  |  | -412.3711 | -412.3711 |  |  |  |  | -9195.066 |  |  | 1 |  |  |  | c | [10 empty] | 44.847 | [5 empty] | -0.009195066 |  |  |  | n |  |  | d, RT |  |  |  |  | x | [7 empty] | PD01C01 | [8 empty] | GEV201 |  |  |  |  | Prime 20, slow hardener | PPG2002 | [9 empty] | UD material used in preliminary testing programme 1 | 4.4 |  |  |  |  | 0 |  | [0°]5 |  | GE1 |  |  |  | 0 | [5 empty] | 0 |  | V1 | 5 |  |  | GEV02014D0100UD1 |  | -412.3711 |  | 0/0/0/0/0