## Sheet1
Table | optiDAT nr. | Name | Plate | Fibre Volumn Fraction | Lab | Laminate | Cut angle | Manufacturer | Geometry | Material | Thickness | Maximum Width | Minimum Width | Width | Area | Length(nominal) | Length(measured) | Length(gauge) | Radius (waist) | TG and phase | Phase | start date | end date | Test type | R-value | Fmax | Ferror | Fstatic | Ffatigue | Fmax, 90° | Initial Strain | epsstatic | epsfatigue | Transverse Maximum Strain | 45-deg Maximum Strain | Poisson's Ratio | Maximum Stress | Static Maximum Stress | smax, fatigue | Shear Strain | Shear Strength | Shear Modulus | Maximum Torque | Torquefatigue | Torquestatic | Cycles to Failure | level | levelcalc | Nspectrum | failure mode | runout | R-value2 | Fmax2 | epsmax2 | smax2 | Ncycles2 | Strain Rate | Frequency | f2 | Static Elastic Modulus | Static Compressive Modulus | Eft | Efc | Elur,front | Elur, back | eps_max_t | eps_max_c | Machine | control | grip | ABG | Temperature | Temp. control | Environment | Reference document | Remarks | Invalid | Bending | Buckling | Overheating | Tab failure | Delaminated | Incomplete measurement data | Strain from E | LUR | TEC | data delivered under name | Repair characteristics | Strain measurement equipment (long) | Strain measurement equipment (short) | Grip pressure | Geometry-tab thickness(for UD2; for MD2) | DSC Analysis-Middle Point Tg | Geometry-L | Plate-Fibre content-Std.deviation W/W% | Laminate-from plate | Geometry-Repair-tape | Plate Density | Plate-Void content-Std. deviation | Geometry-Task Group | Laminate-Resin | Laminate-Fibre | Laminate-Average thickness | Geometry-Repair-repair ratio | Plate Fibre Content W/W% | Geometry-Manufacturer | Geometry-Repair-Slope | Geometry-minimum width | Plate-Resin content-Std. deviation | Geometry-Repair-repair material | Load Length | Laminate-Description | Laminate-thickness (nominal) | Plate Resin Content | Geometry-t(for UD2; for MD2) | DSC Analysis-Final Point Tg | Geometry-maximum width | Percentage of Fibre in 45-deg Direction | Plate Void Content | Lay-up | Plate-Density-Std.deviation | Laminate-Material | Geometry-Repair-depth | Plate-Fibre content-Std. Deviation V/V% | Plate-Laminate | Percentage of Fibre in 90-deg Direction | Plate-Plate Tested by lab(s) | Geometry-Repair-base material | Plate Fibre Content V/V% | Geometry-width (cruciform arms) | Geometry-Repair-scarf/plug/patch | Percentage of Fibre in -45-deg Direction | Plate-Geometry/ies | Laminate-Production method | Percentage of Fibre in 0-deg Direction | Geometry-General Shape | Geometry-tab length | Material_Code | Static Maximum Tensile Stress | Static Maximum Compressive Stress | Minimum Stress | Sequence | log(Static Maximum Tensile Stress)
Table OptiMat | 3959 | GEV307_R0400_0053 | 193 | 0 | DLR | MD4 | 0 | LM | R0400 | GE2 | 6.55 |  |  | 25.56 | 167.418 | 150 | 40 | 0 |  | TG 1 phase II | II | 2006-04-12 | 2006-04-12 | STT |  | 115.04 |  | 115.04 |  |  | 2.47 | 2.47 |  |  |  |  | 687.1424 | 687.1424 |  |  |  |  | 23136.11 |  |  | 1 | [13 empty] | 29.7 | [5 empty] | 0.02313611 |  | 200 kN HUN, DLR | l | m | n |  |  | d, RT | OB_TG1_R022 | [13 empty] | Front: Strain gauge: TML FLA-6-11-1L, Middle | F: SG, M |  | 2 |  | 150 | [5 empty] | various | LM-E6 | PPG2002 |  |  |  | LM |  |  |  |  | 40 | phase II: MD material, same lay-up as MD2, but with alternative resin (LM-E6) | 6.57 |  | 6.57 |  | 25 | 10 |  | [[±45, 0°]4;±45] |  | GE2 |  |  |  | 0 | [5 empty] | 5 |  |  | 4 | Rectangular | 55 | 193R0400MD4 | 687.1424 |  |  | 45/-45/0/45/-45/0/45/-45/0/45/-45/0/45/-45 | 2.837047
Table OptiMat | 3958 | GEV307_R0400_0055 | 193 | 0 | DLR | MD4 | 0 | LM | R0400 | GE2 | 6.83 |  |  | 25.42 | 173.6186 | 150 | 40 | 0 |  | TG 1 phase II | II | 2006-04-12 | 2006-04-12 | STT |  | 116.02 |  | 116.02 |  |  | 2.84 | 2.84 |  |  |  |  | 668.2464 | 668.2464 |  |  |  |  | 24124.42 |  |  | 1 | [13 empty] | 27.7 | [5 empty] | 0.02412442 |  | 200 kN HUN, DLR | l | m | n |  |  | d, RT | OB_TG1_R022 | [13 empty] | Front: Strain gauge: TML FLA-6-11-1L, Middle | F: SG, M |  | 2 |  | 150 | [5 empty] | various | LM-E6 | PPG2002 |  |  |  | LM |  |  |  |  | 40 | phase II: MD material, same lay-up as MD2, but with alternative resin (LM-E6) | 6.57 |  | 6.57 |  | 25 | 10 |  | [[±45, 0°]4;±45] |  | GE2 |  |  |  | 0 | [5 empty] | 5 |  |  | 4 | Rectangular | 55 | 193R0400MD4 | 668.2464 |  |  | 45/-45/0/45/-45/0/45/-45/0/45/-45/0/45/-45 | 2.824937
Table OptiMat | 3957 | GEV307_R0400_0057 | 193 | 0 | DLR | MD4 | 0 | LM | R0400 | GE2 | 6.72 |  |  | 25.9 | 174.048 | 150 | 40 | 0 |  | TG 1 phase II | II | 2006-04-12 | 2006-04-12 | STT |  | 116.55 |  | 116.55 |  |  | 2.88 | 2.88 |  |  |  |  | 669.6429 | 669.6429 |  |  |  |  | 24262.42 |  |  | 1 | [13 empty] | 27.6 | [5 empty] | 0.02426242 |  | 200 kN HUN, DLR | l | m | n |  |  | d, RT | OB_TG1_R022 | [13 empty] | Front: Strain gauge: TML FLA-6-11-1L, Middle | F: SG, M |  | 2 |  | 150 | [5 empty] | various | LM-E6 | PPG2002 |  |  |  | LM |  |  |  |  | 40 | phase II: MD material, same lay-up as MD2, but with alternative resin (LM-E6) | 6.57 |  | 6.57 |  | 25 | 10 |  | [[±45, 0°]4;±45] |  | GE2 |  |  |  | 0 | [5 empty] | 5 |  |  | 4 | Rectangular | 55 | 193R0400MD4 | 669.6429 |  |  | 45/-45/0/45/-45/0/45/-45/0/45/-45/0/45/-45 | 2.825843
Table OptiMat | 3956 | GEV307_R0400_0059 | 193 | 0 | DLR | MD4 | 0 | LM | R0400 | GE2 | 6.6 |  |  | 25.36 | 167.376 | 150 | 40 | 0 |  | TG 1 phase II | II | 2006-04-12 | 2006-04-12 | STT |  | 116.89 |  | 116.89 |  |  | 3.01 | 3.01 |  |  |  |  | 698.3677 | 698.3677 |  |  |  |  | 25741.53 |  |  | 1 | [13 empty] | 27.13 | [5 empty] | 0.02574153 |  | 200 kN HUN, DLR | l | m | n |  |  | d, RT | OB_TG1_R022 | [13 empty] | Front: Strain gauge: TML FLA-6-11-1L, Middle | F: SG, M |  | 2 |  | 150 | [5 empty] | various | LM-E6 | PPG2002 |  |  |  | LM |  |  |  |  | 40 | phase II: MD material, same lay-up as MD2, but with alternative resin (LM-E6) | 6.57 |  | 6.57 |  | 25 | 10 |  | [[±45, 0°]4;±45] |  | GE2 |  |  |  | 0 | [5 empty] | 5 |  |  | 4 | Rectangular | 55 | 193R0400MD4 | 698.3677 |  |  | 45/-45/0/45/-45/0/45/-45/0/45/-45/0/45/-45 | 2.844084
Table OptiMat | 3955 | GEV307_R0400_0061 | 193 | 0 | DLR | MD4 | 0 | LM | R0400 | GE2 | 6.62 |  |  | 25.25 | 167.155 | 150 | 40 | 0 |  | TG 1 phase II | II | 2006-04-12 | 2006-04-12 | STT |  | 117.19 |  | 117.19 |  |  | 3.06 | 3.06 |  |  |  |  | 701.0858 | 701.0858 |  |  |  |  | 25803.67 |  |  | 1 | [13 empty] | 27.17 | [5 empty] | 0.02580367 |  | 200 kN HUN, DLR | l | m | n |  |  | d, RT | OB_TG1_R022 | [13 empty] | Front: Strain gauge: TML FLA-6-11-1L, Middle | F: SG, M |  | 2 |  | 150 | [5 empty] | various | LM-E6 | PPG2002 |  |  |  | LM |  |  |  |  | 40 | phase II: MD material, same lay-up as MD2, but with alternative resin (LM-E6) | 6.57 |  | 6.57 |  | 25 | 10 |  | [[±45, 0°]4;±45] |  | GE2 |  |  |  | 0 | [5 empty] | 5 |  |  | 4 | Rectangular | 55 | 193R0400MD4 | 701.0858 |  |  | 45/-45/0/45/-45/0/45/-45/0/45/-45/0/45/-45 | 2.845771
Table OptiMat | 3946 | GEV214_S0700_0011 | fill in |  | WMC | TMD | 0 | LM | S0700 | GE1 | 28.12 | 139.4 | 137.8 | 138.92 | 3906.4304 | 1980 | 1978 | 1180 |  | TG 4 phase I | I | 2005-04-21 | 2006-04-21 | STT |  | 1994.6 |  | 1994.6 |  |  | 1.71 | 1.71 |  |  |  |  | 510.594 | 510.594 |  |  |  |  | 15439.79 |  |  | 1 | [10 empty] | 10 |  |  | 33.07 | [5 empty] | 0.01543979 |  | 2500 kN homebuilt, WMC | d | m |  |  |  | d, RT |  | strain, thickness, and modulus from averages of strain gauges 1-4, located in the center of the specimen. Laminated tabs used, with 4 bolts through tab and 2 next to coupon:clamped by 2 M39 bolts at 1300 kN, outer part of tab, 2 M30@650 kN, near gauge, 2 M39 next to coupon @650 kN. Schematic available on datasheet at WMC | [12 empty] | various Strain gauges and clip gauge | SG, CG, M, C, BTB | clamped by 2 M39 bolts at 1300 kN, outer part of tab, 2 M30@650 kN, near gauge, 2 M39 next to coupon @650 kN. See schematic on datasheet | 32.85 |  | 1980 | [5 empty] | 4 | Prime 20, slow hardener | PPG2002 |  |  |  | LM |  |  |  |  | 1380 | thick laminate for large specimens |  |  | 32.85 |  | 140 | 0 | [7 empty] | 0 | [5 empty] | 0 |  |  | 0 | Very large, rectangular | 400 | fill inS0700TMD | 510.594 |  |  |  | 2.708076
Table OptiMat | 3935 | GEV306_R0300_0015 | 202 | 52.41 | RISØ | UD4 | 0 | LM | R0300 | GE2 | 3.81 |  |  | 25.42 | 96.8502 | 145 |  |  |  | TG 3 phase II | II | 2006-03-15 | 2006-03-15 | STC |  | -55.4 |  | -55.4 |  |  | -1.43015 | -1.43015 |  |  |  | 0.2896939 | -572.0174 | -572.0174 |  |  |  |  | -14151.3 |  |  | 1 | [14 empty] | 40.42154 | [5 empty] | -0.0141513 | 250 kN Instron 8833, RISØ | d | m |  | 23 | n | d, RT | OB_TG3_R029 | exact date not known |  | x | [8 empty] | GEV 306-RO300-x1 |  |  |  |  | 2 | 84.91 | 145 | 0.92 |  |  | 1.9 | 0.12 | various | LM-E6 | PPG2002 |  |  | 71.06 | LM |  |  | 1.11 |  | 35 | phase II: UD material, same lay-up as UD2, but with alternative resin (LM-E6) | 3.52 | 47.47 | 3.52 | 98.81 | 25 | 0 | 0.12 | [0°]4 | 0.02 | GE2 |  | 1.12 |  | 0 |  |  | 52.41 |  |  | 0 |  |  | 4 | Rectangular | 55 | 202R0300UD4 |  | -572.0174 |  | 0/0/0/0
Table OptiMat | 3934 | GEV306_R0300_0016 | 202 | 52.41 | RISØ | UD4 | 0 | LM | R0300 | GE2 | 3.91 |  |  | 25.46 | 99.5486 | 145 |  |  |  | TG 3 phase II | II | 2006-03-15 | 2006-03-15 | STC |  | -61.59461 |  | -61.59461 |  |  | -1.57575 | -1.57575 |  |  |  | 0.3189452 | -618.739 | -618.739 |  |  |  |  | -14663.76 |  |  | 1 | [14 empty] | 42.19512 | [5 empty] | -0.01466376 | 250 kN Instron 8833, RISØ | d | m |  | 23 | n | d, RT | OB_TG3_R029 | exact date not known |  | x | [8 empty] | GEV 306-RO300-x2 |  |  |  |  | 2 | 84.91 | 145 | 0.92 |  |  | 1.9 | 0.12 | various | LM-E6 | PPG2002 |  |  | 71.06 | LM |  |  | 1.11 |  | 35 | phase II: UD material, same lay-up as UD2, but with alternative resin (LM-E6) | 3.52 | 47.47 | 3.52 | 98.81 | 25 | 0 | 0.12 | [0°]4 | 0.02 | GE2 |  | 1.12 |  | 0 |  |  | 52.41 |  |  | 0 |  |  | 4 | Rectangular | 55 | 202R0300UD4 |  | -618.739 |  | 0/0/0/0
Table OptiMat | 3933 | GEV306_R0300_0017 | 202 | 52.41 | RISØ | UD4 | 0 | LM | R0300 | GE2 | 3.9 |  |  | 25.57 | 99.723 | 145 |  |  |  | TG 3 phase II | II | 2006-03-15 | 2006-03-15 | STC |  | -65.32953 |  | -65.32953 |  |  | -1.657446 | -1.657446 |  |  |  |  | -655.1099 | -655.1099 |  |  |  |  | -16486.69 |  |  | 1 | [14 empty] | 39.73567 | [5 empty] | -0.01648669 | 250 kN Instron 8833, RISØ | d | m |  | 23 | n | d, RT | OB_TG3_R029 | exact date not known |  | x | [8 empty] | GEV306-R0300-x3 |  |  |  |  | 2 | 84.91 | 145 | 0.92 |  |  | 1.9 | 0.12 | various | LM-E6 | PPG2002 |  |  | 71.06 | LM |  |  | 1.11 |  | 35 | phase II: UD material, same lay-up as UD2, but with alternative resin (LM-E6) | 3.52 | 47.47 | 3.52 | 98.81 | 25 | 0 | 0.12 | [0°]4 | 0.02 | GE2 |  | 1.12 |  | 0 |  |  | 52.41 |  |  | 0 |  |  | 4 | Rectangular | 55 | 202R0300UD4 |  | -655.1099 |  | 0/0/0/0
Table OptiMat | 3932 | GEV306_R0300_0018 | 202 | 52.41 | RISØ | UD4 | 0 | LM | R0300 | GE2 | 3.9 |  |  | 25.63 | 99.957 | 145 |  |  |  | TG 3 phase II | II | 2006-03-15 | 2006-03-15 | STC |  | -57.10983 |  | -57.10983 |  |  | -1.481163 | -1.481163 |  |  |  |  | -571.344 | -571.344 |  |  |  |  | -14415.56 |  |  | 1 | [14 empty] | 39.63384 | [5 empty] | -0.01441556 | 250 kN Instron 8833, RISØ | d | m |  | 23 | n | d, RT | OB_TG3_R029 | exact date not known |  | x | [8 empty] | GEV306-R0300-x4 |  |  |  |  | 2 | 84.91 | 145 | 0.92 |  |  | 1.9 | 0.12 | various | LM-E6 | PPG2002 |  |  | 71.06 | LM |  |  | 1.11 |  | 35 | phase II: UD material, same lay-up as UD2, but with alternative resin (LM-E6) | 3.52 | 47.47 | 3.52 | 98.81 | 25 | 0 | 0.12 | [0°]4 | 0.02 | GE2 |  | 1.12 |  | 0 |  |  | 52.41 |  |  | 0 |  |  | 4 | Rectangular | 55 | 202R0300UD4 |  | -571.344 |  | 0/0/0/0
Table OptiMat | 3931 | GEV306_R0300_0019 | 202 | 52.41 | RISØ | UD4 | 0 | LM | R0300 | GE2 | 3.83 |  |  | 25.76 | 98.6608 | 145 |  |  |  | TG 3 phase II | II | 2006-03-15 | 2006-03-15 | STC |  | -63.41168 |  | -63.41168 |  |  | -1.597002 | -1.597002 |  |  |  |  | -642.7242 | -642.7242 |  |  |  |  | -15949.73 |  |  | 1 | [14 empty] | 40.29686 | [5 empty] | -0.01594973 | 250 kN Instron 8833, RISØ | d | m |  | 23 | n | d, RT | OB_TG3_R029 | exact date not known |  | x | [8 empty] | GEV306-R0300-x5 |  |  |  |  | 2 | 84.91 | 145 | 0.92 |  |  | 1.9 | 0.12 | various | LM-E6 | PPG2002 |  |  | 71.06 | LM |  |  | 1.11 |  | 35 | phase II: UD material, same lay-up as UD2, but with alternative resin (LM-E6) | 3.52 | 47.47 | 3.52 | 98.81 | 25 | 0 | 0.12 | [0°]4 | 0.02 | GE2 |  | 1.12 |  | 0 |  |  | 52.41 |  |  | 0 |  |  | 4 | Rectangular | 55 | 202R0300UD4 |  | -642.7242 |  | 0/0/0/0
Table OptiMat | 3930 | GEV306_R0390_0001 | fill in |  | RISØ | UD4 | 90 | LM | R0390 | GE2 | 4.07 |  |  | 25.39 | 103.3373 | 145 |  |  |  | TG 3 phase II | II | [9 empty] | -1.269086 | -1.269086 |  |  |  |  | -141.9718 | -141.9718 |  |  |  |  | -9969.234 |  |  | 1 | [14 empty] | 14.241 | [5 empty] | -0.009969234 | 250 kN Instron 8833, RISØ | d | m |  | 23 | n | d, RT | OB_TG3_R029 |  |  | x | [8 empty] | GEV 306-RO390-x1 |  |  |  |  | 2 |  | 145 | [5 empty] | various | LM-E6 | PPG2002 |  |  |  | LM |  |  |  |  | 35 | phase II: UD material, same lay-up as UD2, but with alternative resin (LM-E6) | 3.52 |  | 6.16 |  | 25 | 0 |  | [0°]4 |  | GE2 |  |  |  | 0 | [5 empty] | 0 |  |  | 4 | Rectangular | 55 | fill inR0390UD4 |  | -141.9718 |  | 0/0/0/0
Table OptiMat | 3929 | GEV307_I0200_0007 | 205 | 54.13 | RISØ | MD4 | 0 | LM | I0200 | GE2 | 6.95 |  |  | 29.84512 | 207.4236 | 126 |  |  |  | TG 3 phase II | II | 2006-03-15 | 2006-03-15 | STC |  | -105.7966 |  | -105.7966 |  |  | -1.92478 | -1.92478 |  |  |  |  | -510.0509 | -510.0509 |  |  |  |  | -17089.93 |  |  | 1 | [14 empty] | 29.84512 | [5 empty] | -0.01708993 | 250 kN Instron 8833, RISØ | d | m |  | 23 | n | d, RT | OB_TG3_R029 | exact date not known |  | x | [8 empty] | GEV307-I0200-07 | [5 empty] | 83.67 | 126 | 0.27 |  |  | 1.93 | 0 | 3 | LM-E6 | PPG2002 |  |  | 72.32 | LM |  |  | 0.45 |  | 12 | phase II: MD material, same lay-up as MD2, but with alternative resin (LM-E6) | 6.57 | 46.08 | 3.52; 6.57 | 97.99 | 10 | 10 | 0 | [[±45, 0°]4;±45] | 0 | GE2 |  | 0.23 |  | 0 |  |  | 54.13 |  |  | 5 |  |  | 4 | ISO compression | 57 | 205I0200MD4 |  | -510.0509 |  | 45/-45/0/45/-45/0/45/-45/0/45/-45/0/45/-45
Table OptiMat | 3928 | GEV307_I0200_0008 | 205 | 54.13 | RISØ | MD4 | 0 | LM | I0200 | GE2 | 6.86 |  |  | 32.34789 | 221.9065 | 126 |  |  |  | TG 3 phase II | II | 2006-03-15 | 2006-03-15 | STC |  | -116.2902 |  | -116.2902 |  |  | -1.874176 | -1.874176 |  |  |  |  | -524.0506 | -524.0506 |  |  |  |  | -16200.46 |  |  | 1 | [14 empty] | 32.34789 | [5 empty] | -0.01620046 | 250 kN Instron 8833, RISØ | d | m |  | 23 | n | d, RT | OB_TG3_R029 | exact date not known | [10 empty] | GEV307-I0200-08 | [5 empty] | 83.67 | 126 | 0.27 |  |  | 1.93 | 0 | 3 | LM-E6 | PPG2002 |  |  | 72.32 | LM |  |  | 0.45 |  | 12 | phase II: MD material, same lay-up as MD2, but with alternative resin (LM-E6) | 6.57 | 46.08 | 3.52; 6.57 | 97.99 | 10 | 10 | 0 | [[±45, 0°]4;±45] | 0 | GE2 |  | 0.23 |  | 0 |  |  | 54.13 |  |  | 5 |  |  | 4 | ISO compression | 57 | 205I0200MD4 |  | -524.0506 |  | 45/-45/0/45/-45/0/45/-45/0/45/-45/0/45/-45
Table OptiMat | 3927 | GEV307_I0200_0009 | 205 | 54.13 | RISØ | MD4 | 0 | LM | I0200 | GE2 | 6.88 |  |  | 29.35861 | 201.9872 | 126 |  |  |  | TG 3 phase II | II | 2006-03-15 | 2006-03-15 | STC |  | -106.4331 |  | -106.4331 |  |  | -2.20331 | -2.20331 |  |  |  |  | -526.9298 | -526.9298 |  |  |  |  | -17948.05 |  |  | 1 | [14 empty] | 29.35861 | [5 empty] | -0.01794805 | 250 kN Instron 8833, RISØ | d | m |  | 23 | n | d, RT | OB_TG3_R029 | exact date not known | [10 empty] | GEV307-I0200-09 | [5 empty] | 83.67 | 126 | 0.27 |  |  | 1.93 | 0 | 3 | LM-E6 | PPG2002 |  |  | 72.32 | LM |  |  | 0.45 |  | 12 | phase II: MD material, same lay-up as MD2, but with alternative resin (LM-E6) | 6.57 | 46.08 | 3.52; 6.57 | 97.99 | 10 | 10 | 0 | [[±45, 0°]4;±45] | 0 | GE2 |  | 0.23 |  | 0 |  |  | 54.13 |  |  | 5 |  |  | 4 | ISO compression | 57 | 205I0200MD4 |  | -526.9298 |  | 45/-45/0/45/-45/0/45/-45/0/45/-45/0/45/-45
Table OptiMat | 3926 | GEV307_I0200_0010 | 205 | 54.13 | RISØ | MD4 | 0 | LM | I0200 | GE2 | 6.94 |  |  | 28.7186 | 199.3071 | 126 |  |  |  | TG 3 phase II | II | 2006-03-15 | 2006-03-15 | STC |  | -107.9127 |  | -107.9127 |  |  | -2.355781 | -2.355781 |  |  |  |  | -541.4393 | -541.4393 |  |  |  |  | -18853.26 |  |  | 1 | [14 empty] | 28.7186 | [5 empty] | -0.01885326 | 250 kN Instron 8833, RISØ | d | m |  | 23 | n | d, RT | OB_TG3_R029 | exact date not known |  | x | [8 empty] | GEV307-I0200-10 | [5 empty] | 83.67 | 126 | 0.27 |  |  | 1.93 | 0 | 3 | LM-E6 | PPG2002 |  |  | 72.32 | LM |  |  | 0.45 |  | 12 | phase II: MD material, same lay-up as MD2, but with alternative resin (LM-E6) | 6.57 | 46.08 | 3.52; 6.57 | 97.99 | 10 | 10 | 0 | [[±45, 0°]4;±45] | 0 | GE2 |  | 0.23 |  | 0 |  |  | 54.13 |  |  | 5 |  |  | 4 | ISO compression | 57 | 205I0200MD4 |  | -541.4393 |  | 45/-45/0/45/-45/0/45/-45/0/45/-45/0/45/-45
Table OptiMat | 3925 | GEV307_I0200_0011 | 205 | 54.13 | RISØ | MD4 | 0 | LM | I0200 | GE2 | 6.94 |  |  | 28.31539 | 196.5088 | 126 |  |  |  | TG 3 phase II | II | 2006-03-15 | 2006-03-15 | STC |  | -108.4577 |  | -108.4577 |  |  | -2.276452 | -2.276452 |  |  |  |  | -551.9227 | -551.9227 |  |  |  |  | -19491.97 |  |  | 1 | [14 empty] | 28.31539 | [5 empty] | -0.01949197 | 250 kN Instron 8833, RISØ | d | m |  | 23 | n | d, RT | OB_TG3_R029 | exact date not known | [10 empty] | GEV307-I0200-11 | [5 empty] | 83.67 | 126 | 0.27 |  |  | 1.93 | 0 | 3 | LM-E6 | PPG2002 |  |  | 72.32 | LM |  |  | 0.45 |  | 12 | phase II: MD material, same lay-up as MD2, but with alternative resin (LM-E6) | 6.57 | 46.08 | 3.52; 6.57 | 97.99 | 10 | 10 | 0 | [[±45, 0°]4;±45] | 0 | GE2 |  | 0.23 |  | 0 |  |  | 54.13 |  |  | 5 |  |  | 4 | ISO compression | 57 | 205I0200MD4 |  | -551.9227 |  | 45/-45/0/45/-45/0/45/-45/0/45/-45/0/45/-45
Table OptiMat | 3924 | GEV307_I0200_0012 | 205 | 54.13 | RISØ | MD4 | 0 | LM | I0200 | GE2 | 6.95 |  |  | 28.34987 | 197.0316 | 126 |  |  |  | TG 3 phase II | II | 2006-03-15 | 2006-03-15 | STC |  | -112.5799 |  | -112.5799 |  |  | -2.75605 | -2.75605 |  |  |  |  | -571.3798 | -571.3798 |  |  |  |  | -20154.58 |  |  | 1 | [14 empty] | 28.34987 | [5 empty] | -0.02015458 | 250 kN Instron 8833, RISØ | d | m |  | 23 | n | d, RT | OB_TG3_R029 | Strain Gauge 2 error; exact date not known | [10 empty] | GEV307-I0200-12 | [5 empty] | 83.67 | 126 | 0.27 |  |  | 1.93 | 0 | 3 | LM-E6 | PPG2002 |  |  | 72.32 | LM |  |  | 0.45 |  | 12 | phase II: MD material, same lay-up as MD2, but with alternative resin (LM-E6) | 6.57 | 46.08 | 3.52; 6.57 | 97.99 | 10 | 10 | 0 | [[±45, 0°]4;±45] | 0 | GE2 |  | 0.23 |  | 0 |  |  | 54.13 |  |  | 5 |  |  | 4 | ISO compression | 57 | 205I0200MD4 |  | -571.3798 |  | 45/-45/0/45/-45/0/45/-45/0/45/-45/0/45/-45
Table OptiMat | 3923 | GEV307_I0200_0201 | 205 | 54.13 | RISØ | MD4 | 0 | LM | I0200 | GE2 |  |  |  | 10.66 | 74.087 | 126 |  |  |  | TG 3 phase II | II | 2006-04-15 | 2006-04-15 | STC |  | -29.2975 |  | -29.2975 |  |  | -1.719167 | -1.719167 |  |  |  |  | -395.4472 | -395.4472 |  |  |  |  | -15005.28 |  |  | 1 |  |  |  | gauge | [10 empty] | 26.35387 | [5 empty] | -0.01500528 | 250 kN Instron 8833, RISØ | d | m |  | 60 | hot air | d, +60°C |  | exact date not known | [10 empty] | GEV 307-10200-02-01 | [5 empty] | 83.67 | 126 | 0.27 |  |  | 1.93 | 0 | 3 | LM-E6 | PPG2002 |  |  | 72.32 | LM |  |  | 0.45 |  | 12 | phase II: MD material, same lay-up as MD2, but with alternative resin (LM-E6) | 6.57 | 46.08 | 3.52; 6.57 | 97.99 | 10 | 10 | 0 | [[±45, 0°]4;±45] | 0 | GE2 |  | 0.23 |  | 0 |  |  | 54.13 |  |  | 5 |  |  | 4 | ISO compression | 57 | 205I0200MD4 |  | -395.4472 |  | 45/-45/0/45/-45/0/45/-45/0/45/-45/0/45/-45
Table OptiMat | 3922 | GEV307_I0200_0202 | 205 | 54.13 | RISØ | MD4 | 0 | LM | I0200 | GE2 | 6.95 |  |  | 10.66 | 74.087 | 126 |  |  |  | TG 3 phase II | II | 2006-04-15 | 2006-04-15 | STC |  | -30.03 |  | -30.03 |  |  | -1.684647 | -1.684647 |  |  |  |  | -405.3343 | -405.3343 |  |  |  |  | -15298.06 |  |  | 1 |  |  |  | gauge | [10 empty] | 26.4958 | [5 empty] | -0.01529806 | 250 kN Instron 8833, RISØ | d | m |  | 60 | hot air | d, +60°C |  | exact date not known | [10 empty] | GEV 307-10200-02-02 | [5 empty] | 83.67 | 126 | 0.27 |  |  | 1.93 | 0 | 3 | LM-E6 | PPG2002 |  |  | 72.32 | LM |  |  | 0.45 |  | 12 | phase II: MD material, same lay-up as MD2, but with alternative resin (LM-E6) | 6.57 | 46.08 | 3.52; 6.57 | 97.99 | 10 | 10 | 0 | [[±45, 0°]4;±45] | 0 | GE2 |  | 0.23 |  | 0 |  |  | 54.13 |  |  | 5 |  |  | 4 | ISO compression | 57 | 205I0200MD4 |  | -405.3343 |  | 45/-45/0/45/-45/0/45/-45/0/45/-45/0/45/-45
Table OptiMat | 3921 | GEV307_I0200_0203 | 205 | 54.13 | RISØ | MD4 | 0 | LM | I0200 | GE2 |  |  |  | 10.87 | 74.7856 | 126 |  |  |  | TG 3 phase II | II | 2006-04-15 | 2006-04-15 | STC |  | -28.93 |  | -28.93 |  |  | -1.508264 | -1.508264 |  |  |  |  | -386.8392 | -386.8392 |  |  |  |  | -14358.88 |  |  | 1 |  |  |  | gauge | [10 empty] | 26.94077 | [5 empty] | -0.01435888 | 250 kN Instron 8833, RISØ | d | m |  | 60 | hot air | d, +60°C |  | exact date not known | [10 empty] | GEV 307-10200-02-03 | [5 empty] | 83.67 | 126 | 0.27 |  |  | 1.93 | 0 | 3 | LM-E6 | PPG2002 |  |  | 72.32 | LM |  |  | 0.45 |  | 12 | phase II: MD material, same lay-up as MD2, but with alternative resin (LM-E6) | 6.57 | 46.08 | 3.52; 6.57 | 97.99 | 10 | 10 | 0 | [[±45, 0°]4;±45] | 0 | GE2 |  | 0.23 |  | 0 |  |  | 54.13 |  |  | 5 |  |  | 4 | ISO compression | 57 | 205I0200MD4 |  | -386.8392 |  | 45/-45/0/45/-45/0/45/-45/0/45/-45/0/45/-45
Table OptiMat | 3920 | GEV307_I0200_0204 | 205 | 54.13 | RISØ | MD4 | 0 | LM | I0200 | GE2 |  |  |  | 10.87 | 75.4378 | 126 |  |  |  | TG 3 phase II | II | 2006-04-15 | 2006-04-15 | STC |  | -28.8075 |  | -28.8075 |  |  | -1.698821 | -1.698821 |  |  |  |  | -381.8709 | -381.8709 |  |  |  |  | -14676.6 |  |  | 1 |  |  |  | gauge | [10 empty] | 26.01903 | [5 empty] | -0.0146766 | 250 kN Instron 8833, RISØ | d | m |  | 60 | hot air | d, +60°C |  | exact date not known | [10 empty] | GEV 307-10200-02-04 | [5 empty] | 83.67 | 126 | 0.27 |  |  | 1.93 | 0 | 3 | LM-E6 | PPG2002 |  |  | 72.32 | LM |  |  | 0.45 |  | 12 | phase II: MD material, same lay-up as MD2, but with alternative resin (LM-E6) | 6.57 | 46.08 | 3.52; 6.57 | 97.99 | 10 | 10 | 0 | [[±45, 0°]4;±45] | 0 | GE2 |  | 0.23 |  | 0 |  |  | 54.13 |  |  | 5 |  |  | 4 | ISO compression | 57 | 205I0200MD4 |  | -381.8709 |  | 45/-45/0/45/-45/0/45/-45/0/45/-45/0/45/-45
Table OptiMat | 3919 | GEV307_I0200_0205 | 205 | 54.13 | RISØ | MD4 | 0 | LM | I0200 | GE2 |  |  |  | 10.88 | 75.5072 | 126 |  |  |  | TG 3 phase II | II | 2006-04-15 | 2006-04-15 | STC |  | -27.5875 |  | -27.5875 |  |  | -1.516466 | -1.516466 |  |  |  |  | -365.3625 | -365.3625 |  |  |  |  | -13818.95 |  |  | 1 |  |  |  | gauge | [10 empty] | 26.43925 | [5 empty] | -0.01381895 | 250 kN Instron 8833, RISØ | d | m |  | 60 | hot air | d, +60°C |  | exact date not known | [10 empty] | GEV 307-10200-02-05 | [5 empty] | 83.67 | 126 | 0.27 |  |  | 1.93 | 0 | 3 | LM-E6 | PPG2002 |  |  | 72.32 | LM |  |  | 0.45 |  | 12 | phase II: MD material, same lay-up as MD2, but with alternative resin (LM-E6) | 6.57 | 46.08 | 3.52; 6.57 | 97.99 | 10 | 10 | 0 | [[±45, 0°]4;±45] | 0 | GE2 |  | 0.23 |  | 0 |  |  | 54.13 |  |  | 5 |  |  | 4 | ISO compression | 57 | 205I0200MD4 |  | -365.3625 |  | 45/-45/0/45/-45/0/45/-45/0/45/-45/0/45/-45
Table OptiMat | 3918 | GEV307_I0400_0001 | 206 | 0 | RISØ | MD4 | 0 | LM | I0400 | GE2 |  |  |  | 12.11 | 80.1682 | 76 |  |  |  | TG 3 phase II | II | 2006-04-15 | 2006-04-15 | Shear |  | 12.32499 | [13 empty] | 2.600643 | 153.7391 | 7.80965 |  |  |  | 1 |  |  |  | support edges | [17 empty] | 100 kN Instron 8842, RISØ | d | MCL-fixture | y | 23 | n | d, RT | OB_TG3_R028 | exact date not known | [10 empty] | GEV307-I0400-01 | [6 empty] | 76 | [5 empty] | 3 and 4 | LM-E6 | PPG2002 |  |  |  | LM | [5 empty] | phase II: MD material, same lay-up as MD2, but with alternative resin (LM-E6) | 6.57 |  | 3.52 |  | 20 | 10 |  | [[±45, 0°]4;±45] |  | GE2 |  |  |  | 0 | [5 empty] | 5 |  |  | 4 | Iosipescu (in plane shear) |  | 206I0400MD4 |  |  |  | 45/-45/0/45/-45/0/45/-45/0/45/-45/0/45/-45
Table OptiMat | 3917 | GEV307_I0400_0002 | 206 | 0 | RISØ | MD4 | 0 | LM | I0400 | GE2 |  |  |  | 12.11 | 79.926 | 76 |  |  |  | TG 3 phase II | II | 2006-04-15 | 2006-04-15 | Shear |  | 12.21421 | [13 empty] | 2.525639 | 152.8189 | 7.798833 |  |  |  | 1 |  |  |  | support edges | [17 empty] | 100 kN Instron 8842, RISØ | d | MCL-fixture | y | 23 | n | d, RT | OB_TG3_R028 | exact date not known | [10 empty] | GEV307-I0400-02 | [6 empty] | 76 | [5 empty] | 3 and 4 | LM-E6 | PPG2002 |  |  |  | LM | [5 empty] | phase II: MD material, same lay-up as MD2, but with alternative resin (LM-E6) | 6.57 |  | 3.52 |  | 20 | 10 |  | [[±45, 0°]4;±45] |  | GE2 |  |  |  | 0 | [5 empty] | 5 |  |  | 4 | Iosipescu (in plane shear) |  | 206I0400MD4 |  |  |  | 45/-45/0/45/-45/0/45/-45/0/45/-45/0/45/-45
Table OptiMat | 3916 | GEV307_I0400_0003 | 206 | 0 | RISØ | MD4 | 0 | LM | I0400 | GE2 |  |  |  | 12.61 | 82.9738 | 76 |  |  |  | TG 3 phase II | II | 2006-04-15 | 2006-04-15 | Shear |  | 11.80464 | [13 empty] | 2.726756 | 142.2695 | 7.488461 |  |  |  | 1 |  |  |  | support edges | [17 empty] | 100 kN Instron 8842, RISØ | d | MCL-fixture | y | 23 | n | d, RT | OB_TG3_R028 | exact date not known | [10 empty] | GEV307-I0400-03 | [6 empty] | 76 | [5 empty] | 3 and 4 | LM-E6 | PPG2002 |  |  |  | LM | [5 empty] | phase II: MD material, same lay-up as MD2, but with alternative resin (LM-E6) | 6.57 |  | 3.52 |  | 20 | 10 |  | [[±45, 0°]4;±45] |  | GE2 |  |  |  | 0 | [5 empty] | 5 |  |  | 4 | Iosipescu (in plane shear) |  | 206I0400MD4 |  |  |  | 45/-45/0/45/-45/0/45/-45/0/45/-45/0/45/-45
Table OptiMat | 3915 | GEV307_I0400_0004 | 206 | 0 | RISØ | MD4 | 0 | LM | I0400 | GE2 |  |  |  | 12.12 | 79.386 | 76 |  |  |  | TG 3 phase II | II | 2006-04-15 | 2006-04-15 | Shear |  | 11.95364 | [13 empty] | 2.538265 | 150.5761 | 7.81461 |  |  |  | 1 |  |  |  | support edges | [17 empty] | 100 kN Instron 8842, RISØ | d | MCL-fixture | y | 23 | n | d, RT | OB_TG3_R028 | exact date not known | [10 empty] | GEV307-I0400-04 | [6 empty] | 76 | [5 empty] | 3 and 4 | LM-E6 | PPG2002 |  |  |  | LM | [5 empty] | phase II: MD material, same lay-up as MD2, but with alternative resin (LM-E6) | 6.57 |  | 3.52 |  | 20 | 10 |  | [[±45, 0°]4;±45] |  | GE2 |  |  |  | 0 | [5 empty] | 5 |  |  | 4 | Iosipescu (in plane shear) |  | 206I0400MD4 |  |  |  | 45/-45/0/45/-45/0/45/-45/0/45/-45/0/45/-45
Table OptiMat | 3914 | GEV307_I0400_0005 | 206 | 0 | RISØ | MD4 | 0 | LM | I0400 | GE2 |  |  |  | 12.18 | 80.5098 | 76 |  |  |  | TG 3 phase II | II | 2006-04-15 | 2006-04-15 | Shear |  | 11.4135 | [13 empty] | 2.810165 | 141.7654 | 9.214165 |  |  |  | 1 |  |  |  | support edges | [17 empty] | 100 kN Instron 8842, RISØ | d | MCL-fixture | y | 23 | n | d, RT | OB_TG3_R028 | exact date not known | [10 empty] | GEV307-I0400-05 | [6 empty] | 76 | [5 empty] | 3 and 4 | LM-E6 | PPG2002 |  |  |  | LM | [5 empty] | phase II: MD material, same lay-up as MD2, but with alternative resin (LM-E6) | 6.57 |  | 3.52 |  | 20 | 10 |  | [[±45, 0°]4;±45] |  | GE2 |  |  |  | 0 | [5 empty] | 5 |  |  | 4 | Iosipescu (in plane shear) |  | 206I0400MD4 |  |  |  | 45/-45/0/45/-45/0/45/-45/0/45/-45/0/45/-45
Table OptiMat | 3913 | GEV307_I0400_0006 | 206 | 0 | RISØ | MD4 | 0 | LM | I0400 | GE2 |  |  |  | 12.18 | 80.6316 | 76 |  |  |  | TG 3 phase II | II | 2006-04-15 | 2006-04-15 | Shear |  | 9.415616 | [13 empty] | 2.072042 | 116.7733 | 7.299422 |  |  |  | 1 |  |  |  | support edges | [17 empty] | 100 kN Instron 8842, RISØ | d | MCL-fixture | y | 60 | Heating Chamber | d, +60°C | OB_TG3_R028 | exact date not known | [10 empty] | GEV307-I0400-06 | [6 empty] | 76 | [5 empty] | 3 and 4 | LM-E6 | PPG2002 |  |  |  | LM | [5 empty] | phase II: MD material, same lay-up as MD2, but with alternative resin (LM-E6) | 6.57 |  | 3.52 |  | 20 | 10 |  | [[±45, 0°]4;±45] |  | GE2 |  |  |  | 0 | [5 empty] | 5 |  |  | 4 | Iosipescu (in plane shear) |  | 206I0400MD4 |  |  |  | 45/-45/0/45/-45/0/45/-45/0/45/-45/0/45/-45
Table OptiMat | 3912 | GEV307_I0400_0007 | 206 | 0 | RISØ | MD4 | 0 | LM | I0400 | GE2 |  |  |  | 12.13 | 80.3006 | 76 |  |  |  | TG 3 phase II | II | 2006-04-15 | 2006-04-15 | Shear |  | 9.090389 | [13 empty] | 1.932325 | 113.2045 | 7.27987 |  |  |  | 1 |  |  |  | support edges | [17 empty] | 100 kN Instron 8842, RISØ | d | MCL-fixture | y | 60 | Heating Chamber | d, +60°C | OB_TG3_R028 | exact date not known | [10 empty] | GEV307-I0400-07 | [6 empty] | 76 | [5 empty] | 3 and 4 | LM-E6 | PPG2002 |  |  |  | LM | [5 empty] | phase II: MD material, same lay-up as MD2, but with alternative resin (LM-E6) | 6.57 |  | 3.52 |  | 20 | 10 |  | [[±45, 0°]4;±45] |  | GE2 |  |  |  | 0 | [5 empty] | 5 |  |  | 4 | Iosipescu (in plane shear) |  | 206I0400MD4 |  |  |  | 45/-45/0/45/-45/0/45/-45/0/45/-45/0/45/-45
Table OptiMat | 3911 | GEV307_I0400_0008 | 206 | 0 | RISØ | MD4 | 0 | LM | I0400 | GE2 |  |  |  | 12.14 | 80.3668 | 76 |  |  |  | TG 3 phase II | II | 2006-04-15 | 2006-04-15 | Shear |  | 9.041403 | [13 empty] | 1.982358 | 112.5017 | 7.140309 |  |  |  | 1 |  |  |  | support edges | [17 empty] | 100 kN Instron 8842, RISØ | d | MCL-fixture | y | 60 | Heating Chamber | d, +60°C | OB_TG3_R028 | exact date not known | [10 empty] | GEV307-I0400-08 | [6 empty] | 76 | [5 empty] | 3 and 4 | LM-E6 | PPG2002 |  |  |  | LM | [5 empty] | phase II: MD material, same lay-up as MD2, but with alternative resin (LM-E6) | 6.57 |  | 3.52 |  | 20 | 10 |  | [[±45, 0°]4;±45] |  | GE2 |  |  |  | 0 | [5 empty] | 5 |  |  | 4 | Iosipescu (in plane shear) |  | 206I0400MD4 |  |  |  | 45/-45/0/45/-45/0/45/-45/0/45/-45/0/45/-45
Table OptiMat | 3910 | GEV307_I0400_0009 | 206 | 0 | RISØ | MD4 | 0 | LM | I0400 | GE2 |  |  |  | 12.15 | 80.433 | 76 |  |  |  | TG 3 phase II | II | 2006-04-15 | 2006-04-15 | Shear |  | 9.072407 | [13 empty] | 2.116884 | 112.7946 | 7.162611 |  |  |  | 1 |  |  |  | support edges | [17 empty] | 100 kN Instron 8842, RISØ | d | MCL-fixture | y | 60 | Heating Chamber | d, +60°C | OB_TG3_R028 | exact date not known | [10 empty] | GEV307-I0400-09 | [6 empty] | 76 | [5 empty] | 3 and 4 | LM-E6 | PPG2002 |  |  |  | LM | [5 empty] | phase II: MD material, same lay-up as MD2, but with alternative resin (LM-E6) | 6.57 |  | 3.52 |  | 20 | 10 |  | [[±45, 0°]4;±45] |  | GE2 |  |  |  | 0 | [5 empty] | 5 |  |  | 4 | Iosipescu (in plane shear) |  | 206I0400MD4 |  |  |  | 45/-45/0/45/-45/0/45/-45/0/45/-45/0/45/-45
Table OptiMat | 3909 | GEV307_I0400_0010 | 206 | 0 | RISØ | MD4 | 0 | LM | I0400 | GE2 |  |  |  | 12.14 | 80.124 | 76 |  |  |  | TG 3 phase II | II | 2006-04-15 | 2006-04-15 | Shear |  | 8.875023 | [13 empty] | 1.934666 | 110.7661 | 7.055554 |  |  |  | 1 |  |  |  | support edges | [17 empty] | 100 kN Instron 8842, RISØ | d | MCL-fixture | y | 60 | Heating Chamber | d, +60°C | OB_TG3_R028 | exact date not known | [10 empty] | GEV307-I0400-10 | [6 empty] | 76 | [5 empty] | 3 and 4 | LM-E6 | PPG2002 |  |  |  | LM | [5 empty] | phase II: MD material, same lay-up as MD2, but with alternative resin (LM-E6) | 6.57 |  | 3.52 |  | 20 | 10 |  | [[±45, 0°]4;±45] |  | GE2 |  |  |  | 0 | [5 empty] | 5 |  |  | 4 | Iosipescu (in plane shear) |  | 206I0400MD4 |  |  |  | 45/-45/0/45/-45/0/45/-45/0/45/-45/0/45/-45
Table OptiMat | 3855 | GEV207_S0300_0210 | 1017 |  | CRES | MD2 | 0 | GAMESA | S0300 | GE1 | 7.012 | 25.52 | 26.16 | 25.322 | 177.56 | 610 |  | 500 |  | TG 4 phase I | I | 2006-02-21 | 2006-02-21 | STT |  | 87.28 |  | 87.28 | [8 empty] | 491.56 | 491.56 |  |  |  |  | 18833.72 |  |  | 1 | [10 empty] | 4 |  |  | 26.1 | [5 empty] | 0.01883372 |  | 250 kN MTS, CRES | d | h | n |  | n | d, RT |  | bending at 1500με=1.137%, Et is the average from 25.60GPa and 26.61GPa, strain gages failure before the maximum load | [12 empty] | Strain gauge: HBM 6/350 LY41, Middle, Center, BTB | SG, M, C, BTB | 140 | 2 |  | 610 |  | GEV205; GEV207 after preliminary tests |  |  |  | 4 | Prime 20, slow hardener | PPG2002 |  | 1 |  | GAMESA |  |  |  |  | 500 | MD material used in preliminary programme 2 (1 layer less than MD1) | 6.57 |  | 6.57 |  | 25 | 10 |  | [[±45, 0°]4;±45] |  | GE1 |  |  |  | 0 |  | PREPEG |  |  |  | 5 |  | V1 | 4 | Long, rectangular (reference) |  | 1017S0300MD2 | 491.56 |  |  | 45/-45/0/45/-45/0/45/-45/0/45/-45/0/45/-45 | 2.691577
Table OptiMat | 3854 | GEV207_S0300_0211 | 1017 |  | CRES | MD2 | 0 | GAMESA | S0300 | GE1 | 6.86 | 25.15 | 25.03 | 25.078 | 172.04 | 610 |  | 500 |  | TG 4 phase I | I | 2006-02-21 | 2006-02-21 | STT |  | 84.6 |  | 84.6 | [8 empty] | 491.73 | 491.73 |  |  |  |  | 18890.9 |  |  | 1 | [10 empty] | 4 |  |  | 26.03 | [5 empty] | 0.0188909 |  | 250 kN MTS, CRES | d | h | n |  | n | d, RT |  | bending at 1500με=1.69%, Et is the average from 25.57GPa and 26.52GPa, strain gages failure before the maximum load | [12 empty] | Strain gauge: HBM 6/350 LY41, Middle, Center, BTB | SG, M, C, BTB | 140 | 2 |  | 610 |  | GEV205; GEV207 after preliminary tests |  |  |  | 4 | Prime 20, slow hardener | PPG2002 |  | 1 |  | GAMESA |  |  |  |  | 500 | MD material used in preliminary programme 2 (1 layer less than MD1) | 6.57 |  | 6.57 |  | 25 | 10 |  | [[±45, 0°]4;±45] |  | GE1 |  |  |  | 0 |  | PREPEG |  |  |  | 5 |  | V1 | 4 | Long, rectangular (reference) |  | 1017S0300MD2 | 491.73 |  |  | 45/-45/0/45/-45/0/45/-45/0/45/-45/0/45/-45 | 2.691727
Table OptiMat | 3853 | GEV207_S0300_0212 | 1017 |  | CRES | MD2 | 0 | GAMESA | S0300 | GE1 | 7.02 | 25.5 | 25.29 | 25.398 | 178.29 | 610 |  | 500 |  | TG 4 phase I | I | 2006-02-21 | 2006-02-21 | STT |  | 92.04 |  | 92.04 | [8 empty] | 516.2 | 516.2 |  |  |  |  | 19634.84 |  |  | 1 | [10 empty] | 4 |  |  | 26.29 | [5 empty] | 0.01963484 |  | 250 kN MTS, CRES | d | h | n |  | n | d, RT |  | bending at 1500με=1.746%, Et is the average from 26.02GPa and 26.56GPa, strain gages failure before the maximum load | [12 empty] | Strain gauge: HBM 6/350 LY41, Middle, Center, BTB | SG, M, C, BTB | 140 | 2 |  | 610 |  | GEV205; GEV207 after preliminary tests |  |  |  | 4 | Prime 20, slow hardener | PPG2002 |  | 1 |  | GAMESA |  |  |  |  | 500 | MD material used in preliminary programme 2 (1 layer less than MD1) | 6.57 |  | 6.57 |  | 25 | 10 |  | [[±45, 0°]4;±45] |  | GE1 |  |  |  | 0 |  | PREPEG |  |  |  | 5 |  | V1 | 4 | Long, rectangular (reference) |  | 1017S0300MD2 | 516.2 |  |  | 45/-45/0/45/-45/0/45/-45/0/45/-45/0/45/-45 | 2.712818
Table OptiMat | 3852 | GEV207_S0300_0213 | 1017 |  | CRES | MD2 | 0 | GAMESA | S0300 | GE1 | 7.146 | 25.44 | 24.94 | 25.224 | 180.25 | 610 |  | 500 |  | TG 4 phase I | I | 2005-12-21 | 2005-12-21 | STT |  | 76.14 |  | 76.14 |  |  | 1.742 | 1.742 |  |  |  |  | 422.41 | 422.41 |  |  |  |  | 16067.33 |  |  | 1 | [10 empty] | 4 |  |  | 26.29 | [5 empty] | 0.01606733 |  | 250 kN MTS, CRES | d | h | n |  | n | d, RT |  | bending at 1500με=3.14%, Et is the average from 26.80GPa and 25.80GPa, strain at TAB failure is average from 1.7301% and 1.754% | x |  |  |  | x | [7 empty] | Strain gauge: HBM 6/350 LY41, Middle, Center, BTB | SG, M, C, BTB | 140 | 2 |  | 610 |  | GEV205; GEV207 after preliminary tests |  |  |  | 4 | Prime 20, slow hardener | PPG2002 |  | 1 |  | GAMESA |  |  |  |  | 500 | MD material used in preliminary programme 2 (1 layer less than MD1) | 6.57 |  | 6.57 |  | 25 | 10 |  | [[±45, 0°]4;±45] |  | GE1 |  |  |  | 0 |  | PREPEG |  |  |  | 5 |  | V1 | 4 | Long, rectangular (reference) |  | 1017S0300MD2 | 422.41 |  |  | 45/-45/0/45/-45/0/45/-45/0/45/-45/0/45/-45 | 2.625734
Table OptiMat | 3837 | GEV207_S3200_0211 | 1016 |  | CRES | MD2 | 0 | GAMESA | S3200 | GE1 | 8.016 | 25.39 | 25.14 | 25.254 | 202.44 | 610 |  |  |  | TG 4 phase I | I | 2006-02-23 | 2006-02-23 | STT |  | 72.875 |  | 72.875 |  |  | 1.3979 | 1.3979 |  |  |  |  | 359.992 | 359.992 |  |  |  |  | 13076.35 |  |  | 1 | [10 empty] | 0.25 |  |  | 27.53 | [5 empty] | 0.01307635 |  | 250 kN MTS, CRES | d | h | n |  | fan | d, RT |  | Et is the average from 32.45GPa and 23.91GPa, strain at failure is average from 1.2080% and 1.5878% | [10 empty] | GEV_S4X00_0211 | 1:50, 2/3 | Strain gauge: HBM 6/350 LY41, Middle, Center, BTB | SG, M, C, BTB | 140 | 2 |  | 610 |  | GEV205; GEV207 after preliminary tests |  |  |  | 4 | Prime 20, slow hardener | PPG2002 |  | NT |  | GAMESA | 1:50 |  |  | LIQUID RESIN | 500 | MD material used in preliminary programme 2 (1 layer less than MD1) | 6.57 |  | 6.57 |  | 25 | 10 |  | [[±45, 0°]4;±45] |  | GE1 | 2/3 |  |  | 0 |  | PREPEG |  |  | SCARF | 5 |  | V1 | 4 | Long, rectangular (repaired) |  | 1016S3200MD2 | 359.992 |  |  | 45/-45/0/45/-45/0/45/-45/0/45/-45/0/45/-45 | 2.556293
Table OptiMat | 3836 | GEV207_S3200_0210 | 1016 |  | CRES | MD2 | 0 | GAMESA | S3200 | GE1 | 7.926 | 25.2 | 24.95 | 25.06 | 198.63 | 610 |  |  |  | TG 4 phase I | I | 2006-02-23 | 2006-02-23 | STT |  | 75.88 |  | 75.88 |  |  | 1.3721 | 1.3721 |  |  |  |  | 383.035 | 383.035 |  |  |  |  | 12721.19 |  |  | 1 | [10 empty] | 0.25 |  |  | 30.11 | [5 empty] | 0.01272119 |  | 250 kN MTS, CRES | d | h | n |  | fan | d, RT |  | Et is the average from 35.77GPa and 25.99GPa, strain at failure is average from 1.1674% and 1.5768% | [10 empty] | GEV_S4X00_0210 | 1:50, 2/3 | Strain gauge: HBM 6/350 LY41, Middle, Center, BTB | SG, M, C, BTB | 140 | 2 |  | 610 |  | GEV205; GEV207 after preliminary tests |  |  |  | 4 | Prime 20, slow hardener | PPG2002 |  | NT |  | GAMESA | 1:50 |  |  | LIQUID RESIN | 500 | MD material used in preliminary programme 2 (1 layer less than MD1) | 6.57 |  | 6.57 |  | 25 | 10 |  | [[±45, 0°]4;±45] |  | GE1 | 2/3 |  |  | 0 |  | PREPEG |  |  | SCARF | 5 |  | V1 | 4 | Long, rectangular (repaired) |  | 1016S3200MD2 | 383.035 |  |  | 45/-45/0/45/-45/0/45/-45/0/45/-45/0/45/-45 | 2.583238
Table OptiMat | 3835 | GEV207_S3200_0209 | 1016 |  | CRES | MD2 | 0 | GAMESA | S3200 | GE1 | 7.828 | 24.94 | 25.22 | 25.11 | 196.56 | 610 |  |  |  | TG 4 phase I | I | 2006-02-23 | 2006-02-23 | STT |  | 69.907 |  | 69.907 |  |  | 1.3274 | 1.3274 |  |  |  |  | 355.65 | 355.65 |  |  |  |  | 13968.97 |  |  | 1 | [10 empty] | 0.25 |  |  | 25.46 | [5 empty] | 0.01396897 |  | 250 kN MTS, CRES | d | h | n |  | fan | d, RT |  | Et is the average from 28.95GPa and 22.72GPa, strain at failure is average from 1.1392% and 1.5157% | [10 empty] | GEV_S4X00_0209 | 1:50, 2/3 | Strain gauge: HBM 6/350 LY41, Middle, Center, BTB | SG, M, C, BTB | 140 | 2 |  | 610 |  | GEV205; GEV207 after preliminary tests |  |  |  | 4 | Prime 20, slow hardener | PPG2002 |  | NT |  | GAMESA | 1:50 |  |  | LIQUID RESIN | 500 | MD material used in preliminary programme 2 (1 layer less than MD1) | 6.57 |  | 6.57 |  | 25 | 10 |  | [[±45, 0°]4;±45] |  | GE1 | 2/3 |  |  | 0 |  | PREPEG |  |  | SCARF | 5 |  | V1 | 4 | Long, rectangular (repaired) |  | 1016S3200MD2 | 355.65 |  |  | 45/-45/0/45/-45/0/45/-45/0/45/-45/0/45/-45 | 2.551023
Table OptiMat | 3805 | GEV306_R0300_0003 | 202 | 52.41 | UP | UD4 | 0 | LM | R0300 | GE2 | 3.83 | 25.12 | 25.03 | 25.07 | 96.0181 | 145 | 35 |  |  | TG 2 phase II | II | 2006-02-07 | 2006-02-07 | STT |  | 90.976 |  | 90.976 |  |  | 2.4291 | 2.4291 |  |  |  | 0.2114 | 947.488 | 947.488 |  |  |  |  | 22356.96 |  |  | 1 |  |  |  | t | [6 empty] | 0.25 |  |  | 42.38 | [5 empty] | 0.02235696 |  | 100 kN Mayes DH 100S, UP | d | h | n |  | n | d, RT | OB_TG2_R029 | One strain gauge working at failure | [12 empty] | Front: Strain gauge: HBM 6/350 XY11, Middle, Center; Back: Strain gauge: HBM 6/350 LY11, Middle, Center | F: SG, M, C; B: SG, M, C | 150 | 2 | 84.91 | 145 | 0.92 |  |  | 1.9 | 0.12 | various | LM-E6 | PPG2002 |  |  | 71.06 | LM |  |  | 1.11 |  | 35 | phase II: UD material, same lay-up as UD2, but with alternative resin (LM-E6) | 3.52 | 47.47 | 3.52 | 98.81 | 25 | 0 | 0.12 | [0°]4 | 0.02 | GE2 |  | 1.12 |  | 0 |  |  | 52.41 |  |  | 0 |  |  | 4 | Rectangular | 55 | 202R0300UD4 | 947.488 |  |  | 0/0/0/0 | 2.976574
Table OptiMat | 3804 | GEV306_R0300_0004 | 202 | 52.41 | UP | UD4 | 0 | LM | R0300 | GE2 | 3.893333 | 25.17 | 25.14 | 25.15333 | 97.93031 | 145 | 35 |  |  | TG 2 phase II | II | 2006-02-07 | 2006-02-07 | STC |  | -49.364 |  | -49.364 |  |  | -1.3218 | -1.3218 |  |  |  |  | -504.0727 | -504.0727 |  |  |  |  | -12816.49 |  |  | 1 |  |  |  | c | [6 empty] | 1 |  |  |  | 39.33 | [5 empty] | -0.01281649 | 100 kN Mayes DH 100S, UP | d | h | n |  | n | d, RT | OB_TG2_R029 | [13 empty] | Strain gauge: HBM 6/350 LY11, Middle, Center, BTB | SG, M, C, BTB | 120 | 2 | 84.91 | 145 | 0.92 |  |  | 1.9 | 0.12 | various | LM-E6 | PPG2002 |  |  | 71.06 | LM |  |  | 1.11 |  | 35 | phase II: UD material, same lay-up as UD2, but with alternative resin (LM-E6) | 3.52 | 47.47 | 3.52 | 98.81 | 25 | 0 | 0.12 | [0°]4 | 0.02 | GE2 |  | 1.12 |  | 0 |  |  | 52.41 |  |  | 0 |  |  | 4 | Rectangular | 55 | 202R0300UD4 |  | -504.0727 |  | 0/0/0/0
Table OptiMat | 3803 | GEV306_R0300_0005 | 202 | 52.41 | UP | UD4 | 0 | LM | R0300 | GE2 | 3.886667 | 25.13 | 25.06 | 25.09667 | 97.54238 | 145 | 35 |  |  | TG 2 phase II | II | 2006-02-07 | 2006-02-07 | STC |  | -50.428 |  | -50.428 |  |  | -1.309112 | -1.309112 |  |  |  |  | -516.9856 | -516.9856 |  |  |  |  | -12733.63 |  |  | 1 |  |  |  | c | [6 empty] | 1 |  |  |  | 40.6 | [5 empty] | -0.01273363 | 100 kN Mayes DH 100S, UP | d | h | n |  | n | d, RT | OB_TG2_R029 | [13 empty] | Strain gauge: HBM 6/350 LY11, Middle, Center, BTB | SG, M, C, BTB | 120 | 2 | 84.91 | 145 | 0.92 |  |  | 1.9 | 0.12 | various | LM-E6 | PPG2002 |  |  | 71.06 | LM |  |  | 1.11 |  | 35 | phase II: UD material, same lay-up as UD2, but with alternative resin (LM-E6) | 3.52 | 47.47 | 3.52 | 98.81 | 25 | 0 | 0.12 | [0°]4 | 0.02 | GE2 |  | 1.12 |  | 0 |  |  | 52.41 |  |  | 0 |  |  | 4 | Rectangular | 55 | 202R0300UD4 |  | -516.9856 |  | 0/0/0/0
Table OptiMat | 3802 | GEV306_R0300_0006 | 202 | 52.41 | UP | UD4 | 0 | LM | R0300 | GE2 | 3.906667 | 25.22 | 25.12 | 25.16667 | 98.31778 | 145 | 35 |  |  | TG 2 phase II | II | 2006-02-07 | 2006-02-07 | STT |  | 91.26 |  | 91.26 | [7 empty] | 0.311 | 928.2146 | 928.2146 |  |  |  |  | 23009.78 |  |  | 1 |  |  |  | t | [6 empty] | 0.25 |  |  | 40.34 | [5 empty] | 0.02300978 |  | 100 kN Mayes DH 100S, UP | d | h | n |  | n | d, RT | OB_TG2_R029 | Strain gauges were not working at failure | [12 empty] | Front: Strain gauge: HBM 6/350 XY11, Middle, Center; Back: Strain gauge: HBM 6/350 LY11, Middle, Center | F: SG, M, C; B: SG, M, C | 150 | 2 | 84.91 | 145 | 0.92 |  |  | 1.9 | 0.12 | various | LM-E6 | PPG2002 |  |  | 71.06 | LM |  |  | 1.11 |  | 35 | phase II: UD material, same lay-up as UD2, but with alternative resin (LM-E6) | 3.52 | 47.47 | 3.52 | 98.81 | 25 | 0 | 0.12 | [0°]4 | 0.02 | GE2 |  | 1.12 |  | 0 |  |  | 52.41 |  |  | 0 |  |  | 4 | Rectangular | 55 | 202R0300UD4 | 928.2146 |  |  | 0/0/0/0 | 2.967648
Table OptiMat | 3801 | GEV306_R0300_0007 | 202 | 52.41 | UP | UD4 | 0 | LM | R0300 | GE2 | 3.873333 | 25.21 | 25.05 | 25.13667 | 97.36269 | 145 | 35 |  |  | TG 2 phase II | II | 2006-02-07 | 2006-02-07 | STT |  | 85.9 |  | 85.9 | [7 empty] | 0.2668 | 882.2682 | 882.2682 |  |  |  |  | 22285.13 |  |  | 1 |  |  |  | t | [6 empty] | 0.25 |  |  | 39.59 | [5 empty] | 0.02228513 |  | 100 kN Mayes DH 100S, UP | d | h | n |  | n | d, RT | OB_TG2_R029 | Strain gauges were not working at failure | [12 empty] | Front: Strain gauge: HBM 6/350 XY11, Middle, Center; Back: Strain gauge: HBM 6/350 LY11, Middle, Center | F: SG, M, C; B: SG, M, C | 150 | 2 | 84.91 | 145 | 0.92 |  |  | 1.9 | 0.12 | various | LM-E6 | PPG2002 |  |  | 71.06 | LM |  |  | 1.11 |  | 35 | phase II: UD material, same lay-up as UD2, but with alternative resin (LM-E6) | 3.52 | 47.47 | 3.52 | 98.81 | 25 | 0 | 0.12 | [0°]4 | 0.02 | GE2 |  | 1.12 |  | 0 |  |  | 52.41 |  |  | 0 |  |  | 4 | Rectangular | 55 | 202R0300UD4 | 882.2682 |  |  | 0/0/0/0 | 2.945601
Table OptiMat | 3800 | GEV306_R0300_0008 | 202 | 52.41 | UP | UD4 | 0 | LM | R0300 | GE2 | 3.84 | 25.26 | 25.06 | 25.16333 | 96.6272 | 145 | 35 |  |  | TG 2 phase II | II | 2006-02-07 | 2006-02-07 | STT |  | 86.268 |  | 86.268 | [7 empty] | 0.3425 | 892.7921 | 892.7921 |  |  |  |  | 21206.46 |  |  | 1 |  |  |  | t | [6 empty] | 0.25 |  |  | 42.1 | [5 empty] | 0.02120646 |  | 100 kN Mayes DH 100S, UP | d | h | n |  | n | d, RT | OB_TG2_R029 | Axial strain gauge of rosette not working. Poisson's Ratio was calculated using the axial strain gauge reading instead. Strain gauges not working at failure | [6 empty] | x | [5 empty] | Front: Strain gauge: HBM 6/350 XY11, Middle, Center; Back: Strain gauge: HBM 6/350 LY11, Middle, Center | F: SG, M, C; B: SG, M, C | 150 | 2 | 84.91 | 145 | 0.92 |  |  | 1.9 | 0.12 | various | LM-E6 | PPG2002 |  |  | 71.06 | LM |  |  | 1.11 |  | 35 | phase II: UD material, same lay-up as UD2, but with alternative resin (LM-E6) | 3.52 | 47.47 | 3.52 | 98.81 | 25 | 0 | 0.12 | [0°]4 | 0.02 | GE2 |  | 1.12 |  | 0 |  |  | 52.41 |  |  | 0 |  |  | 4 | Rectangular | 55 | 202R0300UD4 | 892.7921 |  |  | 0/0/0/0 | 2.95075
Table OptiMat | 3799 | GEV306_R0300_0009 | 202 | 52.41 | UP | UD4 | 0 | LM | R0300 | GE2 | 3.88 | 25.16 | 25.09 | 25.12 | 97.4656 | 145 | 35 |  |  | TG 2 phase II | II | 2006-02-07 | 2006-02-07 | STC |  | -49.648 |  | -49.648 |  |  | -0.8290653 | -0.8290653 |  |  |  |  | -509.39 | -509.39 |  |  |  |  | -12327.93 |  |  | 1 |  |  |  | c | [6 empty] | 1 |  |  |  | 41.32 | [5 empty] | -0.01232793 | 100 kN Mayes DH 100S, UP | d | h | n |  | n | d, RT | OB_TG2_R029 | One of the strain gauges was not working | [6 empty] | x | [5 empty] | Strain gauge: HBM 6/350 LY11, Middle, Center, BTB | SG, M, C, BTB | 120 | 2 | 84.91 | 145 | 0.92 |  |  | 1.9 | 0.12 | various | LM-E6 | PPG2002 |  |  | 71.06 | LM |  |  | 1.11 |  | 35 | phase II: UD material, same lay-up as UD2, but with alternative resin (LM-E6) | 3.52 | 47.47 | 3.52 | 98.81 | 25 | 0 | 0.12 | [0°]4 | 0.02 | GE2 |  | 1.12 |  | 0 |  |  | 52.41 |  |  | 0 |  |  | 4 | Rectangular | 55 | 202R0300UD4 |  | -509.39 |  | 0/0/0/0
Table OptiMat | 3798 | GEV306_R0300_0010 | 202 | 52.41 | UP | UD4 | 0 | LM | R0300 | GE2 | 3.856667 | 25.23 | 25.1 | 25.16333 | 97.04659 | 145 | 35 |  |  | TG 2 phase II | II | 2006-02-07 | 2006-02-07 | STT |  | 86.356 |  | 86.356 |  |  | 2.3163 | 2.3163 |  |  |  | 0.3036 | 889.8407 | 889.8407 |  |  |  |  | 21441.94 |  |  | 1 |  |  |  | t | [6 empty] | 0.25 |  |  | 41.5 | [5 empty] | 0.02144194 |  | 100 kN Mayes DH 100S, UP | d | h | n |  | n | d, RT | OB_TG2_R029 | Grip pressure was increased to 15 MPa near end of test. One strain gauge working at failure | [12 empty] | Front: Strain gauge: HBM 6/350 XY11, Middle, Center; Back: Strain gauge: HBM 6/350 LY11, Middle, Center | F: SG, M, C; B: SG, M, C | 120 | 2 | 84.91 | 145 | 0.92 |  |  | 1.9 | 0.12 | various | LM-E6 | PPG2002 |  |  | 71.06 | LM |  |  | 1.11 |  | 35 | phase II: UD material, same lay-up as UD2, but with alternative resin (LM-E6) | 3.52 | 47.47 | 3.52 | 98.81 | 25 | 0 | 0.12 | [0°]4 | 0.02 | GE2 |  | 1.12 |  | 0 |  |  | 52.41 |  |  | 0 |  |  | 4 | Rectangular | 55 | 202R0300UD4 | 889.8407 |  |  | 0/0/0/0 | 2.949312
Table OptiMat | 3797 | GEV306_R0300_0011 | 202 | 52.41 | UP | UD4 | 0 | LM | R0300 | GE2 | 3.846667 | 25.02 | 25.01 | 25.01667 | 96.23078 | 145 | 35 |  |  | TG 2 phase II | II | 2006-02-07 | 2006-02-07 | STC |  | -46.708 |  | -46.708 |  |  | -1.223975 | -1.223975 |  |  |  |  | -485.3749 | -485.3749 |  |  |  |  | -11908.12 |  |  | 1 |  |  |  | c | [6 empty] | 1 |  |  |  | 40.76 | [5 empty] | -0.01190812 | 100 kN Mayes DH 100S, UP | d | h | n |  | n | d, RT | OB_TG2_R029 | [13 empty] | Strain gauge: HBM 6/350 LY11, Middle, Center, BTB | SG, M, C, BTB | 120 | 2 | 84.91 | 145 | 0.92 |  |  | 1.9 | 0.12 | various | LM-E6 | PPG2002 |  |  | 71.06 | LM |  |  | 1.11 |  | 35 | phase II: UD material, same lay-up as UD2, but with alternative resin (LM-E6) | 3.52 | 47.47 | 3.52 | 98.81 | 25 | 0 | 0.12 | [0°]4 | 0.02 | GE2 |  | 1.12 |  | 0 |  |  | 52.41 |  |  | 0 |  |  | 4 | Rectangular | 55 | 202R0300UD4 |  | -485.3749 |  | 0/0/0/0
Table OptiMat | 3796 | GEV306_R0300_0012 | 202 | 52.41 | UP | UD4 | 0 | LM | R0300 | GE2 | 3.89 | 25.25 | 25.24 | 25.24333 | 98.19657 | 145 | 35 |  |  | TG 2 phase II | II | 2006-02-07 | 2006-02-07 | STC |  | -51.996 |  | -51.996 |  |  | -1.3753755 | -1.3753755 |  |  |  |  | -529.5093 | -529.5093 |  |  |  |  | -13267.59 |  |  | 1 |  |  |  | c | [6 empty] | 1 |  |  |  | 39.91 | [5 empty] | -0.01326759 | 100 kN Mayes DH 100S, UP | d | h | n |  | n | d, RT | OB_TG2_R029 |  |  |  | x | [9 empty] | Strain gauge: HBM 6/350 LY11, Middle, Center, BTB | SG, M, C, BTB | 120 | 2 | 84.91 | 145 | 0.92 |  |  | 1.9 | 0.12 | various | LM-E6 | PPG2002 |  |  | 71.06 | LM |  |  | 1.11 |  | 35 | phase II: UD material, same lay-up as UD2, but with alternative resin (LM-E6) | 3.52 | 47.47 | 3.52 | 98.81 | 25 | 0 | 0.12 | [0°]4 | 0.02 | GE2 |  | 1.12 |  | 0 |  |  | 52.41 |  |  | 0 |  |  | 4 | Rectangular | 55 | 202R0300UD4 |  | -529.5093 |  | 0/0/0/0
Table OptiMat | 3795 | GEV313_R0390_0001 | 201 | 54.6 | UP | UD5 | 90 | LM | R0390 | GE2 | 6.07 | 25.05 | 24.96 | 24.99667 | 151.7298 | 145 | 35 |  |  | TG 2 phase II | II | 2006-02-07 | 2006-02-07 | STC |  | -26.336 |  | -26.336 |  |  | -1.9621 | -1.9621 |  |  |  |  | -173.5717 | -173.5717 |  |  |  |  | -10754.14 |  |  | 1 |  |  |  | c | [6 empty] | 1 |  |  |  | 16.14 | [5 empty] | -0.01075414 | 100 kN Mayes DH 100S, UP | d | h | n |  | n | d, RT | OB_TG2_R029 | [13 empty] | Strain gauge: HBM 6/350 LY11, Middle, Center, BTB | SG, M, C, BTB | 120 | 2 | 83.77 | 145 | 1.15 |  |  | 1.94 | 0 | various | LM-E6 | PPG2002 |  |  | 72.74 | LM |  |  | 1.45 |  | 35 | phase II: UD3 material, same lay-up as UD3, but with alternative resin (LM-E6) |  | 45.5 | 6.16 | 97.41 | 25 | 0 | 0 |  | 0.02 | GE2 |  | 1.44 |  | 0 |  |  | 54.6 |  |  | 0 |  |  | 0 | Rectangular | 55 | 201R0390UD5 |  | -173.5717
Table OptiMat | 3794 | GEV313_R0390_0002 | 201 | 54.6 | UP | UD5 | 90 | LM | R0390 | GE2 | 6.076667 | 24.86 | 24.78 | 24.81333 | 150.7824 | 145 | 35 |  |  | TG 2 phase II | II | 2006-02-07 | 2006-02-07 | STC |  | -25.552 |  | -25.552 |  |  | -1.82153015 | -1.82153015 |  |  |  |  | -169.4628 | -169.4628 |  |  |  |  | -10869.97 |  |  | 1 |  |  |  | c | [6 empty] | 1 |  |  |  | 15.59 | [5 empty] | -0.01086997 | 100 kN Mayes DH 100S, UP | d | h | n |  | n | d, RT | OB_TG2_R029 | [13 empty] | Strain gauge: HBM 6/350 LY11, Middle, Center, BTB | SG, M, C, BTB | 120 | 2 | 83.77 | 145 | 1.15 |  |  | 1.94 | 0 | various | LM-E6 | PPG2002 |  |  | 72.74 | LM |  |  | 1.45 |  | 35 | phase II: UD3 material, same lay-up as UD3, but with alternative resin (LM-E6) |  | 45.5 | 6.16 | 97.41 | 25 | 0 | 0 |  | 0.02 | GE2 |  | 1.44 |  | 0 |  |  | 54.6 |  |  | 0 |  |  | 0 | Rectangular | 55 | 201R0390UD5 |  | -169.4628
Table OptiMat | 3793 | GEV313_R0390_0003 | 201 | 54.6 | UP | UD5 | 90 | LM | R0390 | GE2 | 6.036667 | 24.99 | 24.91 | 24.95667 | 150.6551 | 145 | 35 |  |  | TG 2 phase II | II | 2006-02-07 | 2006-02-07 | STC |  | -25.276 |  | -25.276 |  |  | -1.980225 | -1.980225 |  |  |  |  | -167.774 | -167.774 |  |  |  |  | -11088.83 |  |  | 1 |  |  |  | c | [6 empty] | 1 |  |  |  | 15.13 | [5 empty] | -0.01108883 | 100 kN Mayes DH 100S, UP | d | h | n |  | n | d, RT | OB_TG2_R029 | [13 empty] | Strain gauge: HBM 6/350 LY11, Middle, Center, BTB | SG, M, C, BTB | 120 | 2 | 83.77 | 145 | 1.15 |  |  | 1.94 | 0 | various | LM-E6 | PPG2002 |  |  | 72.74 | LM |  |  | 1.45 |  | 35 | phase II: UD3 material, same lay-up as UD3, but with alternative resin (LM-E6) |  | 45.5 | 6.16 | 97.41 | 25 | 0 | 0 |  | 0.02 | GE2 |  | 1.44 |  | 0 |  |  | 54.6 |  |  | 0 |  |  | 0 | Rectangular | 55 | 201R0390UD5 |  | -167.774
Table OptiMat | 3792 | GEV313_R0390_0004 | 201 | 54.6 | UP | UD5 | 90 | LM | R0390 | GE2 | 6.063333 | 24.86 | 24.83 | 24.84333 | 150.6334 | 145 | 35 |  |  | TG 2 phase II | II | 2006-02-07 | 2006-02-07 | STC |  | -25.14 |  | -25.14 |  |  | -1.904405 | -1.904405 |  |  |  |  | -166.8952 | -166.8952 |  |  |  |  | -10872.65 |  |  | 1 |  |  |  | c | [6 empty] | 1 |  |  |  | 15.35 | [5 empty] | -0.01087265 | 100 kN Mayes DH 100S, UP | d | h | n |  | n | d, RT | OB_TG2_R029 | [13 empty] | Strain gauge: HBM 6/350 LY11, Middle, Center, BTB | SG, M, C, BTB | 120 | 2 | 83.77 | 145 | 1.15 |  |  | 1.94 | 0 | various | LM-E6 | PPG2002 |  |  | 72.74 | LM |  |  | 1.45 |  | 35 | phase II: UD3 material, same lay-up as UD3, but with alternative resin (LM-E6) |  | 45.5 | 6.16 | 97.41 | 25 | 0 | 0 |  | 0.02 | GE2 |  | 1.44 |  | 0 |  |  | 54.6 |  |  | 0 |  |  | 0 | Rectangular | 55 | 201R0390UD5 |  | -166.8952
Table OptiMat | 3791 | GEV313_R0390_0005 | 201 | 54.6 | UP | UD5 | 90 | LM | R0390 | GE2 | 6.193333 | 24.99 | 24.97 | 24.97667 | 154.6888 | 145 | 35 |  |  | TG 2 phase II | II | 2006-02-07 | 2006-02-07 | STC |  | -25.584 |  | -25.584 |  |  | -1.781615 | -1.781615 |  |  |  |  | -165.3901 | -165.3901 |  |  |  |  | -10816.88 |  |  | 1 |  |  |  | c | [6 empty] | 1 |  |  |  | 15.29 | [5 empty] | -0.01081688 | 100 kN Mayes DH 100S, UP | d | h | n |  | n | d, RT | OB_TG2_R029 | [13 empty] | Strain gauge: HBM 6/350 LY11, Middle, Center, BTB | SG, M, C, BTB | 120 | 2 | 83.77 | 145 | 1.15 |  |  | 1.94 | 0 | various | LM-E6 | PPG2002 |  |  | 72.74 | LM |  |  | 1.45 |  | 35 | phase II: UD3 material, same lay-up as UD3, but with alternative resin (LM-E6) |  | 45.5 | 6.16 | 97.41 | 25 | 0 | 0 |  | 0.02 | GE2 |  | 1.44 |  | 0 |  |  | 54.6 |  |  | 0 |  |  | 0 | Rectangular | 55 | 201R0390UD5 |  | -165.3901
Table OptiMat | 3790 | GEV313_R0390_0006 | 201 | 54.6 | UP | UD5 | 90 | LM | R0390 | GE2 | 6.05 | 24.88 | 24.78 | 24.83333 | 150.2417 | 145 | 35 |  |  | TG 2 phase II | II | 2006-02-07 | 2006-02-07 | STT |  | 7.045 |  | 7.045 |  |  | 0.3205 | 0.3205 |  |  |  | 0.10047 | 46.89112 | 46.89112 |  |  |  |  | 3126.075 |  |  | 1 |  |  |  | t | [6 empty] | 0.25 |  |  | 15 | [5 empty] | 0.003126075 |  | 100 kN Mayes DH 100S, UP | d | h | n |  | n | d, RT | OB_TG2_R029 | [13 empty] | Front: Strain gauge: HBM 6/350 XY11, Middle, Center; Back: Strain gauge: HBM 6/350 LY11, Middle, Center | F: SG, M, C; B: SG, M, C | 50 | 2 | 83.77 | 145 | 1.15 |  |  | 1.94 | 0 | various | LM-E6 | PPG2002 |  |  | 72.74 | LM |  |  | 1.45 |  | 35 | phase II: UD3 material, same lay-up as UD3, but with alternative resin (LM-E6) |  | 45.5 | 6.16 | 97.41 | 25 | 0 | 0 |  | 0.02 | GE2 |  | 1.44 |  | 0 |  |  | 54.6 |  |  | 0 |  |  | 0 | Rectangular | 55 | 201R0390UD5 | 46.89112 |  |  |  | 1.671091
Table OptiMat | 3789 | GEV313_R0390_0007 | 201 | 54.6 | UP | UD5 | 90 | LM | R0390 | GE2 | 6.073333 | 25.26 | 25.16 | 25.21 | 153.1087 | 145 | 35 |  |  | TG 2 phase II | II | 2006-02-07 | 2006-02-07 | STT |  | 7.262 |  | 7.262 |  |  | 0.3533 | 0.3533 |  |  |  | 0.09675 | 47.43034 | 47.43034 |  |  |  |  | 3414.712 |  |  | 1 |  |  |  | t | [6 empty] | 0.25 |  |  | 13.89 | [5 empty] | 0.003414712 |  | 100 kN Mayes DH 100S, UP | d | h | n |  | n | d, RT | OB_TG2_R029 | [13 empty] | Front: Strain gauge: HBM 6/350 XY11, Middle, Center; Back: Strain gauge: HBM 6/350 LY11, Middle, Center | F: SG, M, C; B: SG, M, C | 50 | 2 | 83.77 | 145 | 1.15 |  |  | 1.94 | 0 | various | LM-E6 | PPG2002 |  |  | 72.74 | LM |  |  | 1.45 |  | 35 | phase II: UD3 material, same lay-up as UD3, but with alternative resin (LM-E6) |  | 45.5 | 6.16 | 97.41 | 25 | 0 | 0 |  | 0.02 | GE2 |  | 1.44 |  | 0 |  |  | 54.6 |  |  | 0 |  |  | 0 | Rectangular | 55 | 201R0390UD5 | 47.43034 |  |  |  | 1.676056
Table OptiMat | 3788 | GEV313_R0390_0008 | 201 | 54.6 | UP | UD5 | 90 | LM | R0390 | GE2 | 6.086667 | 24.95 | 24.91 | 24.92667 | 151.7203 | 145 | 35 |  |  | TG 2 phase II | II | 2006-02-07 | 2006-02-07 | STT |  | 6.409 |  | 6.409 |  |  | 0.2759 | 0.2759 |  |  |  | 0.1087 | 42.2422 | 42.2422 |  |  |  |  | 2860 |  |  | 1 |  |  |  | t | [6 empty] | 0.25 |  |  | 14.77 | [5 empty] | 0.00286 |  | 100 kN Mayes DH 100S, UP | d | h | n |  | n | d, RT | OB_TG2_R029 | [5 empty] | x | [7 empty] | Front: Strain gauge: HBM 6/350 XY11, Middle, Center; Back: Strain gauge: HBM 6/350 LY11, Middle, Center | F: SG, M, C; B: SG, M, C | 50 | 2 | 83.77 | 145 | 1.15 |  |  | 1.94 | 0 | various | LM-E6 | PPG2002 |  |  | 72.74 | LM |  |  | 1.45 |  | 35 | phase II: UD3 material, same lay-up as UD3, but with alternative resin (LM-E6) |  | 45.5 | 6.16 | 97.41 | 25 | 0 | 0 |  | 0.02 | GE2 |  | 1.44 |  | 0 |  |  | 54.6 |  |  | 0 |  |  | 0 | Rectangular | 55 | 201R0390UD5 | 42.2422 |  |  |  | 1.625747
Table OptiMat | 3786 | GEV313_R0390_0010 | 201 | 54.6 | UP | UD5 | 90 | LM | R0390 | GE2 | 6.073333 | 25.04 | 25.02 | 25.02667 | 151.9953 | 145 | 35 |  |  | TG 2 phase II | II | 2006-02-07 | 2006-02-07 | STT |  | 6.339 |  | 6.339 |  |  | 0.3192 | 0.3192 |  |  |  | 0.0915 | 41.70524 | 41.70524 |  |  |  |  | 3064.309 |  |  | 1 |  |  |  | t | [6 empty] | 0.25 |  |  | 13.61 | [5 empty] | 0.003064309 |  | 100 kN Mayes DH 100S, UP | d | h | n |  | n | d, RT | OB_TG2_R029 | [5 empty] | x | [7 empty] | Front: Strain gauge: HBM 6/350 XY11, Middle, Center; Back: Strain gauge: HBM 6/350 LY11, Middle, Center | F: SG, M, C; B: SG, M, C | 50 | 2 | 83.77 | 145 | 1.15 |  |  | 1.94 | 0 | various | LM-E6 | PPG2002 |  |  | 72.74 | LM |  |  | 1.45 |  | 35 | phase II: UD3 material, same lay-up as UD3, but with alternative resin (LM-E6) |  | 45.5 | 6.16 | 97.41 | 25 | 0 | 0 |  | 0.02 | GE2 |  | 1.44 |  | 0 |  |  | 54.6 |  |  | 0 |  |  | 0 | Rectangular | 55 | 201R0390UD5 | 41.70524 |  |  |  | 1.620191
Table OptiMat | 3785 | GEV313_R0390_0011 | 201 | 54.6 | UP | UD5 | 90 | LM | R0390 | GE2 | 6.036667 | 25 | 24.99 | 24.99667 | 150.8965 | 145 | 35 |  |  | TG 2 phase II | II | 2006-02-07 | 2006-02-07 | STT |  | 6.675 |  | 6.675 |  |  | 0.2859 | 0.2859 |  |  |  | 0.1064 | 44.23561 | 44.23561 |  |  |  |  | 2937.291 |  |  | 1 |  |  |  | t | [6 empty] | 0.25 |  |  | 15.06 | [5 empty] | 0.002937291 |  | 100 kN Mayes DH 100S, UP | d | h | n |  | n | d, RT | OB_TG2_R029 | [5 empty] | x | [7 empty] | Front: Strain gauge: HBM 6/350 XY11, Middle, Center; Back: Strain gauge: HBM 6/350 LY11, Middle, Center | F: SG, M, C; B: SG, M, C | 50 | 2 | 83.77 | 145 | 1.15 |  |  | 1.94 | 0 | various | LM-E6 | PPG2002 |  |  | 72.74 | LM |  |  | 1.45 |  | 35 | phase II: UD3 material, same lay-up as UD3, but with alternative resin (LM-E6) |  | 45.5 | 6.16 | 97.41 | 25 | 0 | 0 |  | 0.02 | GE2 |  | 1.44 |  | 0 |  |  | 54.6 |  |  | 0 |  |  | 0 | Rectangular | 55 | 201R0390UD5 | 44.23561 |  |  |  | 1.645772
Table OptiMat | 3767 | GEV307_I0100_0001 | 205 | 54.13 | VTT | MD4 | 0 | LM | I0100 | GE2 | 6.45 | 25.35 | 25.35 | 25.35 | 163.5075 | 300 | 150 |  |  | TG 3 phase II | II | 2006-03-27 | 2006-03-27 | STT |  | 91.9 |  | 91.9 | [8 empty] | 562.0537 | 562.0537 | [7 empty] | 1 |  |  |  | t | [6 empty] | 0.25 | [10 empty] | 100 kN MTS 810, VTT | d | h |  |  | n | d, +60°C | OB_TG3_R030 | [13 empty] | Front: Clip gauge: HBM, Middle | F: CG, M |  | 0.5 to 2; 1 to 3 | 83.67 | 300 | 0.27 |  |  | 1.93 | 0 | 3 | LM-E6 | PPG2002 |  |  | 72.32 | LM |  |  | 0.45 |  | 150 | phase II: MD material, same lay-up as MD2, but with alternative resin (LM-E6) | 6.57 | 46.08 | 3.52; 6.57 | 97.99 | 25 | 10 | 0 | [[±45, 0°]4;±45] | 0 | GE2 |  | 0.23 |  | 0 |  |  | 54.13 |  |  | 5 |  |  | 4 | ISO tension | 75 | 205I0100MD4 | 562.0537 |  |  | 45/-45/0/45/-45/0/45/-45/0/45/-45/0/45/-45 | 2.749778
Table OptiMat | 3766 | GEV307_I0100_0002 | 205 | 54.13 | VTT | MD4 | 0 | LM | I0100 | GE2 | 6.46 | 25.4 | 25.4 | 25.4 | 164.084 | 300 | 150 |  |  | TG 3 phase II | II | 2006-03-23 | 2006-03-23 | STT |  | 92.16 |  | 92.16 | [8 empty] | 561.6635 | 561.6635 | [7 empty] | 1 |  |  |  | t | [6 empty] | 0.25 | [10 empty] | 100 kN MTS 810, VTT | d | h |  |  | n | d, +60°C | OB_TG3_R030 | [13 empty] | Front: Clip gauge: HBM, Middle | F: CG, M |  | 0.5 to 2; 1 to 3 | 83.67 | 300 | 0.27 |  |  | 1.93 | 0 | 3 | LM-E6 | PPG2002 |  |  | 72.32 | LM |  |  | 0.45 |  | 150 | phase II: MD material, same lay-up as MD2, but with alternative resin (LM-E6) | 6.57 | 46.08 | 3.52; 6.57 | 97.99 | 25 | 10 | 0 | [[±45, 0°]4;±45] | 0 | GE2 |  | 0.23 |  | 0 |  |  | 54.13 |  |  | 5 |  |  | 4 | ISO tension | 75 | 205I0100MD4 | 561.6635 |  |  | 45/-45/0/45/-45/0/45/-45/0/45/-45/0/45/-45 | 2.749476
Table OptiMat | 3765 | GEV307_I0100_0003 | 205 | 54.13 | VTT | MD4 | 0 | LM | I0100 | GE2 | 6.45 | 25.5 | 25.5 | 25.5 | 164.475 | 300 | 150 |  |  | TG 3 phase II | II | 2006-03-28 | 2006-03-28 | STT |  | 90.51 |  | 90.51 |  |  | 4.119756 | 4.119756 |  |  |  |  | 550.2964 | 550.2964 |  |  |  |  | 20404.78 |  |  | 1 |  |  |  | t | [6 empty] | 0.25 |  |  | 26.969 | [5 empty] | 0.02040478 |  | 100 kN MTS 810, VTT | d | h |  |  | n | d, +60°C | OB_TG3_R030 | [13 empty] | Front: Clip gauge: HBM, Middle | F: CG, M |  | 0.5 to 2; 1 to 3 | 83.67 | 300 | 0.27 |  |  | 1.93 | 0 | 3 | LM-E6 | PPG2002 |  |  | 72.32 | LM |  |  | 0.45 |  | 150 | phase II: MD material, same lay-up as MD2, but with alternative resin (LM-E6) | 6.57 | 46.08 | 3.52; 6.57 | 97.99 | 25 | 10 | 0 | [[±45, 0°]4;±45] | 0 | GE2 |  | 0.23 |  | 0 |  |  | 54.13 |  |  | 5 |  |  | 4 | ISO tension | 75 | 205I0100MD4 | 550.2964 |  |  | 45/-45/0/45/-45/0/45/-45/0/45/-45/0/45/-45 | 2.740597
Table OptiMat | 3764 | GEV307_I0100_0004 | 205 | 54.13 | VTT | MD4 | 0 | LM | I0100 | GE2 | 6.4 | 25.5 | 25.5 | 25.5 | 163.2 | 300 | 150 |  |  | TG 3 phase II | II | 2006-03-29 | 2006-03-29 | STT |  | 89.49 |  | 89.49 |  |  | 3.806127 | 3.806127 |  |  |  |  | 548.3456 | 548.3456 |  |  |  |  | 20176.83 |  |  | 1 |  |  |  | t | [6 empty] | 0.25 |  |  | 27.177 | [5 empty] | 0.02017683 |  | 100 kN MTS 810, VTT | d | h |  |  | n | d, +60°C | OB_TG3_R030 | [13 empty] | Front: Clip gauge: HBM, Middle | F: CG, M |  | 0.5 to 2; 1 to 3 | 83.67 | 300 | 0.27 |  |  | 1.93 | 0 | 3 | LM-E6 | PPG2002 |  |  | 72.32 | LM |  |  | 0.45 |  | 150 | phase II: MD material, same lay-up as MD2, but with alternative resin (LM-E6) | 6.57 | 46.08 | 3.52; 6.57 | 97.99 | 25 | 10 | 0 | [[±45, 0°]4;±45] | 0 | GE2 |  | 0.23 |  | 0 |  |  | 54.13 |  |  | 5 |  |  | 4 | ISO tension | 75 | 205I0100MD4 | 548.3456 |  |  | 45/-45/0/45/-45/0/45/-45/0/45/-45/0/45/-45 | 2.739054
Table OptiMat | 3763 | GEV307_I0100_0005 | 205 | 54.13 | VTT | MD4 | 0 | LM | I0100 | GE2 | 6.4 | 25.4 | 25.4 | 25.4 | 162.56 | 300 | 150 |  |  | TG 3 phase II | II | 2006-03-29 | 2006-03-29 | STT |  | 91.19 |  | 91.19 |  |  | 3.677201 | 3.677201 |  |  |  |  | 560.9621 | 560.9621 |  |  |  |  | 20234.54 |  |  | 1 |  |  |  | t | [6 empty] | 0.25 |  |  | 27.723 | [5 empty] | 0.02023454 |  | 100 kN MTS 810, VTT | d | h |  |  | n | d, +60°C | OB_TG3_R030 | [13 empty] | Front: Clip gauge: HBM, Middle | F: CG, M |  | 0.5 to 2; 1 to 3 | 83.67 | 300 | 0.27 |  |  | 1.93 | 0 | 3 | LM-E6 | PPG2002 |  |  | 72.32 | LM |  |  | 0.45 |  | 150 | phase II: MD material, same lay-up as MD2, but with alternative resin (LM-E6) | 6.57 | 46.08 | 3.52; 6.57 | 97.99 | 25 | 10 | 0 | [[±45, 0°]4;±45] | 0 | GE2 |  | 0.23 |  | 0 |  |  | 54.13 |  |  | 5 |  |  | 4 | ISO tension | 75 | 205I0100MD4 | 560.9621 |  |  | 45/-45/0/45/-45/0/45/-45/0/45/-45/0/45/-45 | 2.748934
Table OptiMat | 3762 | GEV307_I0130_0006 | 205 | 54.13 | VTT | MD4 | 30 | LM | I0130 | GE2 | 6.55 | 24.8 | 24.8 | 24.8 | 162.44 | 300 | 150 |  |  | TG 3 phase II | II | 2006-03-27 | 2006-03-27 | STT |  | 43.99 |  | 43.99 | [8 empty] | 270.8077 | 270.8077 | [7 empty] | 1 |  |  |  | t | [6 empty] | 0.25 | [10 empty] | 100 kN MTS 810, VTT | d | h |  |  | n | d, +60°C | OB_TG3_R030 | [13 empty] | Front: Clip gauge: HBM, Middle | F: CG, M |  | 0.5 to 2; 1 to 3 | 83.67 | 300 | 0.27 |  |  | 1.93 | 0 | 3 | LM-E6 | PPG2002 |  |  | 72.32 | LM |  |  | 0.45 |  | 150 | phase II: MD material, same lay-up as MD2, but with alternative resin (LM-E6) | 6.57 | 46.08 | 3.52; 6.57 | 97.99 | 25 | 10 | 0 | [[±45, 0°]4;±45] | 0 | GE2 |  | 0.23 |  | 0 |  |  | 54.13 |  |  | 5 |  |  | 4 | ISO tension | 75 | 205I0130MD4 | 270.8077 |  |  | 45/-45/0/45/-45/0/45/-45/0/45/-45/0/45/-45 | 2.432661
Table OptiMat | 3761 | GEV307_I0130_0007 | 205 | 54.13 | VTT | MD4 | 30 | LM | I0130 | GE2 | 6.55 | 24.75 | 24.75 | 24.75 | 162.1125 | 300 | 150 |  |  | TG 3 phase II | II | 2006-03-28 | 2006-03-28 | STT |  | 45.99 |  | 45.99 | [8 empty] | 283.6919 | 283.6919 | [7 empty] | 1 |  |  |  | t | [6 empty] | 0.25 | [10 empty] | 100 kN MTS 810, VTT | d | h |  |  | n | d, +60°C | OB_TG3_R030 | [13 empty] | Front: Clip gauge: HBM, Middle | F: CG, M |  | 0.5 to 2; 1 to 3 | 83.67 | 300 | 0.27 |  |  | 1.93 | 0 | 3 | LM-E6 | PPG2002 |  |  | 72.32 | LM |  |  | 0.45 |  | 150 | phase II: MD material, same lay-up as MD2, but with alternative resin (LM-E6) | 6.57 | 46.08 | 3.52; 6.57 | 97.99 | 25 | 10 | 0 | [[±45, 0°]4;±45] | 0 | GE2 |  | 0.23 |  | 0 |  |  | 54.13 |  |  | 5 |  |  | 4 | ISO tension | 75 | 205I0130MD4 | 283.6919 |  |  | 45/-45/0/45/-45/0/45/-45/0/45/-45/0/45/-45 | 2.452847
Table OptiMat | 3760 | GEV307_I0130_0008 | 205 | 54.13 | VTT | MD4 | 30 | LM | I0130 | GE2 | 6.55 | 24.8 | 24.8 | 24.8 | 162.44 | 300 | 150 |  |  | TG 3 phase II | II | 2006-03-28 | 2006-03-28 | STT |  | 45.4 |  | 45.4 | [8 empty] | 279.4878 | 279.4878 |  |  |  |  | 13386.07 |  |  | 1 |  |  |  | t | [6 empty] | 0.25 |  |  | 20.879 | [5 empty] | 0.01338607 |  | 100 kN MTS 810, VTT | d | h |  |  | n | d, +60°C | OB_TG3_R030 | [13 empty] | Front: Clip gauge: HBM, Middle | F: CG, M |  | 0.5 to 2; 1 to 3 | 83.67 | 300 | 0.27 |  |  | 1.93 | 0 | 3 | LM-E6 | PPG2002 |  |  | 72.32 | LM |  |  | 0.45 |  | 150 | phase II: MD material, same lay-up as MD2, but with alternative resin (LM-E6) | 6.57 | 46.08 | 3.52; 6.57 | 97.99 | 25 | 10 | 0 | [[±45, 0°]4;±45] | 0 | GE2 |  | 0.23 |  | 0 |  |  | 54.13 |  |  | 5 |  |  | 4 | ISO tension | 75 | 205I0130MD4 | 279.4878 |  |  | 45/-45/0/45/-45/0/45/-45/0/45/-45/0/45/-45 | 2.446363
Table OptiMat | 3759 | GEV307_I0130_0009 | 205 | 54.13 | VTT | MD4 | 30 | LM | I0130 | GE2 | 6.55 | 24.8 | 24.8 | 24.8 | 162.44 | 300 | 150 |  |  | TG 3 phase II | II | 2006-03-29 | 2006-03-29 | STT |  | 46.14 |  | 46.14 |  |  | 3.740072 | 3.740072 |  |  |  |  | 284.0433 | 284.0433 |  |  |  |  | 13144.68 |  |  | 1 |  |  |  | t | [6 empty] | 0.25 |  |  | 21.609 | [5 empty] | 0.01314468 |  | 100 kN MTS 810, VTT | d | h |  |  | n | d, +60°C | OB_TG3_R030 | [13 empty] | Front: Clip gauge: HBM, Middle | F: CG, M |  | 0.5 to 2; 1 to 3 | 83.67 | 300 | 0.27 |  |  | 1.93 | 0 | 3 | LM-E6 | PPG2002 |  |  | 72.32 | LM |  |  | 0.45 |  | 150 | phase II: MD material, same lay-up as MD2, but with alternative resin (LM-E6) | 6.57 | 46.08 | 3.52; 6.57 | 97.99 | 25 | 10 | 0 | [[±45, 0°]4;±45] | 0 | GE2 |  | 0.23 |  | 0 |  |  | 54.13 |  |  | 5 |  |  | 4 | ISO tension | 75 | 205I0130MD4 | 284.0433 |  |  | 45/-45/0/45/-45/0/45/-45/0/45/-45/0/45/-45 | 2.453385
Table OptiMat | 3758 | GEV307_I0130_0010 | 205 | 54.13 | VTT | MD4 | 30 | LM | I0130 | GE2 | 6.55 | 24.85 | 24.85 | 24.85 | 162.7675 | 300 | 150 |  |  | TG 3 phase II | II | 2006-03-29 | 2006-03-29 | STT |  | 45.4 |  | 45.4 | [8 empty] | 278.9255 | 278.9255 |  |  |  |  | 12888.75 |  |  | 1 |  |  |  | t | [6 empty] | 0.25 |  |  | 21.641 | [5 empty] | 0.01288875 |  | 100 kN MTS 810, VTT | d | h |  |  | n | d, +60°C | OB_TG3_R030 | [13 empty] | Front: Clip gauge: HBM, Middle | F: CG, M |  | 0.5 to 2; 1 to 3 | 83.67 | 300 | 0.27 |  |  | 1.93 | 0 | 3 | LM-E6 | PPG2002 |  |  | 72.32 | LM |  |  | 0.45 |  | 150 | phase II: MD material, same lay-up as MD2, but with alternative resin (LM-E6) | 6.57 | 46.08 | 3.52; 6.57 | 97.99 | 25 | 10 | 0 | [[±45, 0°]4;±45] | 0 | GE2 |  | 0.23 |  | 0 |  |  | 54.13 |  |  | 5 |  |  | 4 | ISO tension | 75 | 205I0130MD4 | 278.9255 |  |  | 45/-45/0/45/-45/0/45/-45/0/45/-45/0/45/-45 | 2.445488
Table OptiMat | 3757 | GEV307_I0190_0007 | 205 | 54.13 | VTT | MD4 | 90 | LM | I0190 | GE2 | 6.6 | 25.5 | 25.5 | 25.5 | 168.3 | 300 | 150 |  |  | TG 3 phase II | II | 2006-03-27 | 2006-03-27 | STT |  | 22.2 |  | 22.2 | [8 empty] | 131.9073 | 131.9073 | [7 empty] | 1 |  |  |  | t | [6 empty] | 0.25 | [10 empty] | 100 kN MTS 810, VTT | d | h |  |  | n | d, +60°C | OB_TG3_R030 | [13 empty] | Front: Clip gauge: HBM, Middle | F: CG, M |  | 0.5 to 2; 1 to 3 | 83.67 | 300 | 0.27 |  |  | 1.93 | 0 | 3 | LM-E6 | PPG2002 |  |  | 72.32 | LM |  |  | 0.45 |  | 150 | phase II: MD material, same lay-up as MD2, but with alternative resin (LM-E6) | 6.57 | 46.08 | 3.52; 6.57 | 97.99 | 25 | 10 | 0 | [[±45, 0°]4;±45] | 0 | GE2 |  | 0.23 |  | 0 |  |  | 54.13 |  |  | 5 |  |  | 4 | ISO tension | 75 | 205I0190MD4 | 131.9073 |  |  | 45/-45/0/45/-45/0/45/-45/0/45/-45/0/45/-45 | 2.120269
Table OptiMat | 3756 | GEV307_I0190_0008 | 205 | 54.13 | VTT | MD4 | 90 | LM | I0190 | GE2 | 6.65 | 25.55 | 25.55 | 25.55 | 169.9075 | 300 | 150 |  |  | TG 3 phase II | II | 2006-03-28 | 2006-03-28 | STT |  | 22.62 |  | 22.62 | [8 empty] | 133.1313 | 133.1313 | [7 empty] | 1 |  |  |  | t | [6 empty] | 0.25 | [10 empty] | 100 kN MTS 810, VTT | d | h |  |  | n | d, +60°C | OB_TG3_R030 | [13 empty] | Front: Clip gauge: HBM, Middle | F: CG, M |  | 0.5 to 2; 1 to 3 | 83.67 | 300 | 0.27 |  |  | 1.93 | 0 | 3 | LM-E6 | PPG2002 |  |  | 72.32 | LM |  |  | 0.45 |  | 150 | phase II: MD material, same lay-up as MD2, but with alternative resin (LM-E6) | 6.57 | 46.08 | 3.52; 6.57 | 97.99 | 25 | 10 | 0 | [[±45, 0°]4;±45] | 0 | GE2 |  | 0.23 |  | 0 |  |  | 54.13 |  |  | 5 |  |  | 4 | ISO tension | 75 | 205I0190MD4 | 133.1313 |  |  | 45/-45/0/45/-45/0/45/-45/0/45/-45/0/45/-45 | 2.12428
Table OptiMat | 3755 | GEV307_I0190_0009 | 205 | 54.13 | VTT | MD4 | 90 | LM | I0190 | GE2 | 6.55 | 25.5 | 25.5 | 25.5 | 167.025 | 300 | 150 |  |  | TG 3 phase II | II | 2006-03-28 | 2006-03-28 | STT |  | 22.13 |  | 22.13 |  |  | 3.577803 | 3.577803 |  |  |  |  | 132.4951 | 132.4951 |  |  |  |  | 10062.67 |  |  | 1 |  |  |  | t | [6 empty] | 0.25 |  |  | 13.167 | [5 empty] | 0.01006267 |  | 100 kN MTS 810, VTT | d | h |  |  | n | d, +60°C | OB_TG3_R030 | [13 empty] | Front: Clip gauge: HBM, Middle | F: CG, M |  | 0.5 to 2; 1 to 3 | 83.67 | 300 | 0.27 |  |  | 1.93 | 0 | 3 | LM-E6 | PPG2002 |  |  | 72.32 | LM |  |  | 0.45 |  | 150 | phase II: MD material, same lay-up as MD2, but with alternative resin (LM-E6) | 6.57 | 46.08 | 3.52; 6.57 | 97.99 | 25 | 10 | 0 | [[±45, 0°]4;±45] | 0 | GE2 |  | 0.23 |  | 0 |  |  | 54.13 |  |  | 5 |  |  | 4 | ISO tension | 75 | 205I0190MD4 | 132.4951 |  |  | 45/-45/0/45/-45/0/45/-45/0/45/-45/0/45/-45 | 2.1222
Table OptiMat | 3754 | GEV307_I0190_0010 | 205 | 54.13 | VTT | MD4 | 90 | LM | I0190 | GE2 | 6.6 | 25.5 | 25.5 | 25.5 | 168.3 | 300 | 150 |  |  | TG 3 phase II | II | 2006-03-29 | 2006-03-29 | STT |  | 22.19 |  | 22.19 |  |  | 3.734745 | 3.734745 |  |  |  |  | 131.8479 | 131.8479 |  |  |  |  | 9949.282 |  |  | 1 |  |  |  | t | [6 empty] | 0.25 |  |  | 13.252 | [5 empty] | 0.009949282 |  | 100 kN MTS 810, VTT | d | h |  |  | n | d, +60°C | OB_TG3_R030 | [13 empty] | Front: Clip gauge: HBM, Middle | F: CG, M |  | 0.5 to 2; 1 to 3 | 83.67 | 300 | 0.27 |  |  | 1.93 | 0 | 3 | LM-E6 | PPG2002 |  |  | 72.32 | LM |  |  | 0.45 |  | 150 | phase II: MD material, same lay-up as MD2, but with alternative resin (LM-E6) | 6.57 | 46.08 | 3.52; 6.57 | 97.99 | 25 | 10 | 0 | [[±45, 0°]4;±45] | 0 | GE2 |  | 0.23 |  | 0 |  |  | 54.13 |  |  | 5 |  |  | 4 | ISO tension | 75 | 205I0190MD4 | 131.8479 |  |  | 45/-45/0/45/-45/0/45/-45/0/45/-45/0/45/-45 | 2.120073
Table OptiMat | 3753 | GEV307_I0190_0011 | 205 | 54.13 | VTT | MD4 | 90 | LM | I0190 | GE2 | 6.55 | 25.5 | 25.5 | 25.5 | 167.025 | 300 | 150 |  |  | TG 3 phase II | II | 2006-03-29 | 2006-03-29 | STT |  | 21.78 |  | 21.78 |  |  | 3.614299 | 3.614299 |  |  |  |  | 130.3996 | 130.3996 |  |  |  |  | 9985.423 |  |  | 1 |  |  |  | t | [6 empty] | 0.25 |  |  | 13.059 | [5 empty] | 0.009985423 |  | 100 kN MTS 810, VTT | d | h |  |  | n | d, +60°C | OB_TG3_R030 | [13 empty] | Front: Clip gauge: HBM, Middle | F: CG, M |  | 0.5 to 2; 1 to 3 | 83.67 | 300 | 0.27 |  |  | 1.93 | 0 | 3 | LM-E6 | PPG2002 |  |  | 72.32 | LM |  |  | 0.45 |  | 150 | phase II: MD material, same lay-up as MD2, but with alternative resin (LM-E6) | 6.57 | 46.08 | 3.52; 6.57 | 97.99 | 25 | 10 | 0 | [[±45, 0°]4;±45] | 0 | GE2 |  | 0.23 |  | 0 |  |  | 54.13 |  |  | 5 |  |  | 4 | ISO tension | 75 | 205I0190MD4 | 130.3996 |  |  | 45/-45/0/45/-45/0/45/-45/0/45/-45/0/45/-45 | 2.115276
Table OptiMat | 3732 | GEV206_R0300_0312 | 51 | 53.49819 | VTT | UD2 | 0 | LM | R0300 | GE1 | 3.78 | 25.28 | 25.28 | 25.28 | 95.5584 | 145 |  | 35 |  | TG 3 phase I | I | 2005-10-06 | 2005-10-06 | STT |  | 97.1 |  | 97.1 | [7 empty] | 0.2979 | 1016.133 | 1016.133 |  |  |  |  | 26652.74 |  |  | 1 |  |  |  | t | [9 empty] | 38.124888 | [5 empty] | 0.02665274 |  | 100 kN MTS 810, VTT | d | h | n |  |  | d, -40°C | OB_TG3_R018 rev. 000 doc.no. 10223 | [13 empty] | Front: Clip gauge: MTS , Middle | F: CG, M |  | 2 | 65.07 | 145 | 0.6429395 | GEV204; GEV206 after preliminary tests |  | 1.908623 | 1.238076 | various | Prime 20, slow hardener | PPG2002 |  |  | 72.8745 | LM |  |  | 0.9903602 |  | 35 | UD material used in preliminary programme 2 (1 layer less than UD1) | 3.52 | 45.09321 | 3.52 | 82.87 | 25 | 0 | 1.408596 | [0°]4 | 0.02636675 | GE1 |  | 1.030856 | UD2 | 0 | VTT |  | 53.49819 |  |  | 0 | R0300 | V1 | 4 | Rectangular | 55 | 51R0300UD2 | 1016.133 |  |  | 0/0/0/0 | 3.00695
Table OptiMat | 3731 | GEV206_R0300_0313 | 51 | 53.49819 | VTT | UD2 | 0 | LM | R0300 | GE1 | 3.82 | 25.42 | 25.42 | 25.42 | 97.1044 | 145 |  | 35 |  | TG 3 phase I | I | 2005-10-07 | 2005-10-07 | STT |  | 93.4 |  | 93.4 |  |  | 2.18 | 2.18 |  |  |  | 0.3064 | 961.8514 | 961.8514 |  |  |  |  | 24922.94 |  |  | 1 |  |  |  | t | [9 empty] | 38.593008 | [5 empty] | 0.02492294 |  | 100 kN MTS 810, VTT | d | h | n |  |  | d, -40°C | OB_TG3_R018 rev. 000 doc.no. 10223 | [13 empty] | Front: Clip gauge: MTS , Middle | F: CG, M |  | 2 | 65.07 | 145 | 0.6429395 | GEV204; GEV206 after preliminary tests |  | 1.908623 | 1.238076 | various | Prime 20, slow hardener | PPG2002 |  |  | 72.8745 | LM |  |  | 0.9903602 |  | 35 | UD material used in preliminary programme 2 (1 layer less than UD1) | 3.52 | 45.09321 | 3.52 | 82.87 | 25 | 0 | 1.408596 | [0°]4 | 0.02636675 | GE1 |  | 1.030856 | UD2 | 0 | VTT |  | 53.49819 |  |  | 0 | R0300 | V1 | 4 | Rectangular | 55 | 51R0300UD2 | 961.8514 |  |  | 0/0/0/0 | 2.983108
Table OptiMat | 3730 | GEV206_R0300_0314 | 51 | 53.49819 | VTT | UD2 | 0 | LM | R0300 | GE1 | 3.83 | 25.41 | 25.41 | 25.41 | 97.3203 | 145 |  | 35 |  | TG 3 phase I | I | 2005-10-10 | 2005-10-10 | STT |  | 92.7 |  | 92.7 |  |  | 2.71 | 2.71 |  |  |  | 0.2722 | 952.5248 | 952.5248 |  |  |  |  | 25326.4 |  |  | 1 |  |  |  | t | [9 empty] | 37.609956 | [5 empty] | 0.0253264 |  | 100 kN MTS 810, VTT | d | h | n |  |  | d, -40°C | OB_TG3_R018 rev. 000 doc.no. 10223 | [13 empty] | Front: Clip gauge: MTS , Middle | F: CG, M |  | 2 | 65.07 | 145 | 0.6429395 | GEV204; GEV206 after preliminary tests |  | 1.908623 | 1.238076 | various | Prime 20, slow hardener | PPG2002 |  |  | 72.8745 | LM |  |  | 0.9903602 |  | 35 | UD material used in preliminary programme 2 (1 layer less than UD1) | 3.52 | 45.09321 | 3.52 | 82.87 | 25 | 0 | 1.408596 | [0°]4 | 0.02636675 | GE1 |  | 1.030856 | UD2 | 0 | VTT |  | 53.49819 |  |  | 0 | R0300 | V1 | 4 | Rectangular | 55 | 51R0300UD2 | 952.5248 |  |  | 0/0/0/0 | 2.978876
Table OptiMat | 3729 | GEV206_R0300_0315 | 51 | 53.49819 | VTT | UD2 | 0 | LM | R0300 | GE1 | 3.85 | 25.34 | 25.34 | 25.34 | 97.559 | 145 |  | 35 |  | TG 3 phase I | I | 2005-10-10 | 2005-10-10 | STT |  | 93.8 |  | 93.8 |  |  | 2.8 | 2.8 |  |  |  | 0.2883 | 961.4695 | 961.4695 |  |  |  |  | 25730.49 |  |  | 1 |  |  |  | t | [9 empty] | 37.366932 | [5 empty] | 0.02573049 |  | 100 kN MTS 810, VTT | d | h | n |  |  | d, -40°C | OB_TG3_R018 rev. 000 doc.no. 10223 | [13 empty] | Front: Clip gauge: MTS , Middle | F: CG, M |  | 2 | 65.07 | 145 | 0.6429395 | GEV204; GEV206 after preliminary tests |  | 1.908623 | 1.238076 | various | Prime 20, slow hardener | PPG2002 |  |  | 72.8745 | LM |  |  | 0.9903602 |  | 35 | UD material used in preliminary programme 2 (1 layer less than UD1) | 3.52 | 45.09321 | 3.52 | 82.87 | 25 | 0 | 1.408596 | [0°]4 | 0.02636675 | GE1 |  | 1.030856 | UD2 | 0 | VTT |  | 53.49819 |  |  | 0 | R0300 | V1 | 4 | Rectangular | 55 | 51R0300UD2 | 961.4695 |  |  | 0/0/0/0 | 2.982935
Table OptiMat | 3728 | GEV206_R0300_0316 | 51 | 53.49819 | VTT | UD2 | 0 | LM | R0300 | GE1 | 3.86 | 25.35 | 25.35 | 25.35 | 97.851 | 145 |  | 35 |  | TG 3 phase I | I | 2005-10-11 | 2005-10-11 | STT |  | 97.3 |  | 97.3 |  |  | 2.82 | 2.82 |  |  |  | 0.2471 | 994.369 | 994.369 |  |  |  |  | 27306.01 |  |  | 1 |  |  |  | t | [9 empty] | 36.415752 | [5 empty] | 0.02730601 |  | 100 kN MTS 810, VTT | d | h | n |  |  | d, -40°C | OB_TG3_R018 rev. 000 doc.no. 10223 | [13 empty] | Front: Clip gauge: MTS , Middle | F: CG, M |  | 2 | 65.07 | 145 | 0.6429395 | GEV204; GEV206 after preliminary tests |  | 1.908623 | 1.238076 | various | Prime 20, slow hardener | PPG2002 |  |  | 72.8745 | LM |  |  | 0.9903602 |  | 35 | UD material used in preliminary programme 2 (1 layer less than UD1) | 3.52 | 45.09321 | 3.52 | 82.87 | 25 | 0 | 1.408596 | [0°]4 | 0.02636675 | GE1 |  | 1.030856 | UD2 | 0 | VTT |  | 53.49819 |  |  | 0 | R0300 | V1 | 4 | Rectangular | 55 | 51R0300UD2 | 994.369 |  |  | 0/0/0/0 | 2.997548
Table OptiMat | 3727 | GEV206_R0330_0024 | 41 | 51.61059 | VTT | UD2 | 30 | LM | R0330 | GE1 | 3.9 | 24.69 | 24.69 | 24.69 | 96.291 | 145 |  | 35 |  | TG 3 phase I | I | 2005-10-11 | 2005-10-11 | STT |  | 14.6 |  | 14.6 |  |  | 1.08 | 1.08 |  |  |  | 0.44 | 151.6237 | 151.6237 |  |  |  |  | 8032.538 |  |  | 1 |  |  |  | t | [9 empty] | 18.876192 | [5 empty] | 0.008032538 |  | 100 kN MTS 810, VTT | d | h | n |  |  | d, -40°C | OB_TG3_R018 rev. 000 doc.no. 10223 | [13 empty] | Front: Clip gauge: MTS , Middle | F: CG, M |  | 2 | 73.39 | 145 | 0.9080699 | GEV204; GEV206 after preliminary tests |  | 1.879384 | 0.7250349 | 3 | Prime 20, slow hardener | PPG2002 |  |  | 71.39811 | LM |  |  | 1.393046 |  | 35 | UD material used in preliminary programme 2 (1 layer less than UD1) | 3.52 | 46.82134 | 6.16 | 86.21 | 25 | 0 | 1.568065 | [0°]4 | 0.009019136 | GE1 |  | 0.8103667 | UD2 | 0 | VUB, VTT |  | 51.61059 |  |  | 0 | R0330 | V1 | 4 | Rectangular | 55 | 41R0330UD2 | 151.6237 |  |  | 0/0/0/0 | 2.180767
Table OptiMat | 3726 | GEV206_R0330_0025 | 41 | 51.61059 | VTT | UD2 | 30 | LM | R0330 | GE1 | 3.86 | 24.76 | 24.76 | 24.76 | 95.5736 | 145 |  | 35 |  | TG 3 phase I | I | 2005-10-11 | 2005-10-11 | STT |  | 14.9 |  | 14.9 |  |  | 1.25 | 1.25 |  |  |  | 0.4148 | 155.9008 | 155.9008 |  |  |  |  | 8521.717 |  |  | 1 |  |  |  | t | [9 empty] | 18.294528 | [5 empty] | 0.008521717 |  | 100 kN MTS 810, VTT | d | h | n |  |  | d, -40°C | OB_TG3_R018 rev. 000 doc.no. 10223 | [13 empty] | Front: Clip gauge: MTS , Middle | F: CG, M |  | 2 | 73.39 | 145 | 0.9080699 | GEV204; GEV206 after preliminary tests |  | 1.879384 | 0.7250349 | 3 | Prime 20, slow hardener | PPG2002 |  |  | 71.39811 | LM |  |  | 1.393046 |  | 35 | UD material used in preliminary programme 2 (1 layer less than UD1) | 3.52 | 46.82134 | 6.16 | 86.21 | 25 | 0 | 1.568065 | [0°]4 | 0.009019136 | GE1 |  | 0.8103667 | UD2 | 0 | VUB, VTT |  | 51.61059 |  |  | 0 | R0330 | V1 | 4 | Rectangular | 55 | 41R0330UD2 | 155.9008 |  |  | 0/0/0/0 | 2.192848
Table OptiMat | 3725 | GEV206_R0330_0026 | 41 | 51.61059 | VTT | UD2 | 30 | LM | R0330 | GE1 | 3.88 | 24.76 | 24.76 | 24.76 | 96.0688 | 145 |  | 35 |  | TG 3 phase I | I | 2005-10-12 | 2005-10-12 | STT |  | 14.9 |  | 14.9 |  |  | 1.42 | 1.42 |  |  |  | 0.3967 | 155.0972 | 155.0972 |  |  |  |  | 8570.174 |  |  | 1 |  |  |  | t | [9 empty] | 18.09732 | [5 empty] | 0.008570174 |  | 100 kN MTS 810, VTT | d | h | n |  |  | d, -40°C | OB_TG3_R018 rev. 000 doc.no. 10223 | [13 empty] | Front: Clip gauge: MTS , Middle | F: CG, M |  | 2 | 73.39 | 145 | 0.9080699 | GEV204; GEV206 after preliminary tests |  | 1.879384 | 0.7250349 | 3 | Prime 20, slow hardener | PPG2002 |  |  | 71.39811 | LM |  |  | 1.393046 |  | 35 | UD material used in preliminary programme 2 (1 layer less than UD1) | 3.52 | 46.82134 | 6.16 | 86.21 | 25 | 0 | 1.568065 | [0°]4 | 0.009019136 | GE1 |  | 0.8103667 | UD2 | 0 | VUB, VTT |  | 51.61059 |  |  | 0 | R0330 | V1 | 4 | Rectangular | 55 | 41R0330UD2 | 155.0972 |  |  | 0/0/0/0 | 2.190604
Table OptiMat | 3724 | GEV206_R0330_0027 | 41 | 51.61059 | VTT | UD2 | 30 | LM | R0330 | GE1 | 3.89 | 24.5 | 24.5 | 24.5 | 95.305 | 145 |  | 35 |  | TG 3 phase I | I | 2005-10-12 | 2005-10-12 | STT |  | 14.16 |  | 14.16 |  |  | 1.19 | 1.19 |  |  |  | 0.3986 | 148.5756 | 148.5756 |  |  |  |  | 8073.406 |  |  | 1 |  |  |  | t | [9 empty] | 18.403092 | [5 empty] | 0.008073406 |  | 100 kN MTS 810, VTT | d | h | n |  |  | d, -40°C | OB_TG3_R018 rev. 000 doc.no. 10223 | [13 empty] | Front: Clip gauge: MTS , Middle | F: CG, M |  | 2 | 73.39 | 145 | 0.9080699 | GEV204; GEV206 after preliminary tests |  | 1.879384 | 0.7250349 | 3 | Prime 20, slow hardener | PPG2002 |  |  | 71.39811 | LM |  |  | 1.393046 |  | 35 | UD material used in preliminary programme 2 (1 layer less than UD1) | 3.52 | 46.82134 | 6.16 | 86.21 | 25 | 0 | 1.568065 | [0°]4 | 0.009019136 | GE1 |  | 0.8103667 | UD2 | 0 | VUB, VTT |  | 51.61059 |  |  | 0 | R0330 | V1 | 4 | Rectangular | 55 | 41R0330UD2 | 148.5756 |  |  | 0/0/0/0 | 2.171948
Table OptiMat | 3723 | GEV206_R0330_0028 | 41 | 51.61059 | VTT | UD2 | 30 | LM | R0330 | GE1 | 3.85 | 24.71 | 24.71 | 24.71 | 95.1335 | 145 |  | 35 |  | TG 3 phase I | I | 2005-10-18 | 2005-10-18 | STT |  | 14.48 |  | 14.48 |  |  | 1.11 | 1.11 |  |  |  | 0.4975 | 152.2072 | 152.2072 |  |  |  |  | 7948.943 |  |  | 1 |  |  |  | t | [9 empty] | 19.1481 | [5 empty] | 0.007948943 |  | 100 kN MTS 810, VTT | d | h | n |  |  | d, -40°C | OB_TG3_R018 rev. 000 doc.no. 10223 | [13 empty] | Front: Clip gauge: MTS , Middle | F: CG, M |  | 2 | 73.39 | 145 | 0.9080699 | GEV204; GEV206 after preliminary tests |  | 1.879384 | 0.7250349 | 3 | Prime 20, slow hardener | PPG2002 |  |  | 71.39811 | LM |  |  | 1.393046 |  | 35 | UD material used in preliminary programme 2 (1 layer less than UD1) | 3.52 | 46.82134 | 6.16 | 86.21 | 25 | 0 | 1.568065 | [0°]4 | 0.009019136 | GE1 |  | 0.8103667 | UD2 | 0 | VUB, VTT |  | 51.61059 |  |  | 0 | R0330 | V1 | 4 | Rectangular | 55 | 41R0330UD2 | 152.2072 |  |  | 0/0/0/0 | 2.182435
Table OptiMat | 3722 | GEV213_R0390_0072 | 104 | 53.73 | VTT | UD3 | 90 | LM | R0390 | GE1 | 6.15 | 25.52 | 25.52 | 25.52 | 156.948 | 145 |  | 35 |  | TG 3 phase I | I | 2005-10-18 | 2005-10-18 | STT |  | 10.43 |  | 10.43 |  |  | 0.4759337 | 0.4759337 |  |  |  | 0.1074 | 66.45513 | 66.45513 |  |  |  |  | 4127.305 |  |  | 1 |  |  |  | t | [9 empty] | 16.101336 | [5 empty] | 0.004127305 |  | 100 kN MTS 810, VTT | d | h | n |  |  | d, -40°C | OB_TG3_R018 rev. 000 doc.no. 10223 | [13 empty] | Front: Clip gauge: MTS , Middle | F: CG, M |  | 2 | 67.46 | 145 | 32 | GEV213 |  | 1.92 | 0.72 | various | Prime 20, slow hardener | PPG2002 |  |  | 72.75 | LM |  |  | 0.58 |  | 35 | 7 layers of UD | 6.16 | 45.59 | 6.16 | 87.32 | 25 | 0 | 0.68 | [0°]7 | 0.01 | GE1 |  | 0.47 | UD3 | 0 | CRES |  | 53.73 |  |  | 0 | R0390 | V1 | 7 | Rectangular | 55 | 104R0390UD3 | 66.45513 |  |  | 0/0/0/0/0/0/0 | 1.822529
Table OptiMat | 3721 | GEV213_R0390_0073 | 104 | 53.73 | VTT | UD3 | 90 | LM | R0390 | GE1 | 6.15 | 25.52 | 25.52 | 25.52 | 156.948 | 145 |  | 35 |  | TG 3 phase I | I | 2005-10-19 | 2005-10-19 | STT |  | 10.16 |  | 10.16 |  |  | 0.394519 | 0.394519 |  |  |  | 0.0925 | 64.73482 | 64.73482 |  |  |  |  | 3994.763 |  |  | 1 |  |  |  | t | [9 empty] | 16.20492 | [5 empty] | 0.003994763 |  | 100 kN MTS 810, VTT | d | h | n |  |  | d, -40°C | OB_TG3_R018 rev. 000 doc.no. 10223 | [13 empty] | Front: Clip gauge: MTS , Middle | F: CG, M |  | 2 | 67.46 | 145 | 32 | GEV213 |  | 1.92 | 0.72 | various | Prime 20, slow hardener | PPG2002 |  |  | 72.75 | LM |  |  | 0.58 |  | 35 | 7 layers of UD | 6.16 | 45.59 | 6.16 | 87.32 | 25 | 0 | 0.68 | [0°]7 | 0.01 | GE1 |  | 0.47 | UD3 | 0 | CRES |  | 53.73 |  |  | 0 | R0390 | V1 | 7 | Rectangular | 55 | 104R0390UD3 | 64.73482 |  |  | 0/0/0/0/0/0/0 | 1.811138
Table OptiMat | 3720 | GEV213_R0390_0074 | 104 | 53.73 | VTT | UD3 | 90 | LM | R0390 | GE1 | 6.15 | 25.52 | 25.52 | 25.52 | 156.948 | 145 |  | 35 |  | TG 3 phase I | I | 2005-10-19 | 2005-10-19 | STT |  | 9.84 |  | 9.84 |  |  | 0.4344785562 | 0.4344785562 |  |  |  | 0.1053 | 62.69592 | 62.69592 |  |  |  |  | 3950.528 |  |  | 1 |  |  |  | t | [9 empty] | 15.870264 | [5 empty] | 0.003950528 |  | 100 kN MTS 810, VTT | d | h | n |  |  | d, -40°C | OB_TG3_R018 rev. 000 doc.no. 10223 | [13 empty] | Front: Clip gauge: MTS , Middle | F: CG, M |  | 2 | 67.46 | 145 | 32 | GEV213 |  | 1.92 | 0.72 | various | Prime 20, slow hardener | PPG2002 |  |  | 72.75 | LM |  |  | 0.58 |  | 35 | 7 layers of UD | 6.16 | 45.59 | 6.16 | 87.32 | 25 | 0 | 0.68 | [0°]7 | 0.01 | GE1 |  | 0.47 | UD3 | 0 | CRES |  | 53.73 |  |  | 0 | R0390 | V1 | 7 | Rectangular | 55 | 104R0390UD3 | 62.69592 |  |  | 0/0/0/0/0/0/0 | 1.797239
Table OptiMat | 3719 | GEV213_R0390_0075 | 104 | 53.73 | VTT | UD3 | 90 | LM | R0390 | GE1 | 6.18 | 25.5 | 25.5 | 25.5 | 157.59 | 145 |  | 35 |  | TG 3 phase I | I | 2005-10-19 | 2005-10-19 | STT |  | 10.4 |  | 10.4 |  |  | 0.7403135 | 0.7403135 |  |  |  | 0.0922 | 65.99404 | 65.99404 |  |  |  |  | 4101.713 |  |  | 1 |  |  |  | t | [9 empty] | 16.089384 | [5 empty] | 0.004101713 |  | 100 kN MTS 810, VTT | d | h | n |  |  | d, -40°C | OB_TG3_R018 rev. 000 doc.no. 10223 | [13 empty] | Front: Clip gauge: MTS , Middle | F: CG, M |  | 2 | 67.46 | 145 | 32 | GEV213 |  | 1.92 | 0.72 | various | Prime 20, slow hardener | PPG2002 |  |  | 72.75 | LM |  |  | 0.58 |  | 35 | 7 layers of UD | 6.16 | 45.59 | 6.16 | 87.32 | 25 | 0 | 0.68 | [0°]7 | 0.01 | GE1 |  | 0.47 | UD3 | 0 | CRES |  | 53.73 |  |  | 0 | R0390 | V1 | 7 | Rectangular | 55 | 104R0390UD3 | 65.99404 |  |  | 0/0/0/0/0/0/0 | 1.819505
Table OptiMat | 3718 | GEV213_R0390_0076 | 104 | 53.73 | VTT | UD3 | 90 | LM | R0390 | GE1 | 6.16 | 25.46 | 25.46 | 25.46 | 156.8336 | 145 |  | 35 |  | TG 3 phase I | I | 2005-10-19 | 2005-10-19 | STT |  | 10.42 |  | 10.42 |  |  | 0.4089175 | 0.4089175 |  |  |  | 0.1367 | 66.43984 | 66.43984 |  |  |  |  | 4133.003 |  |  | 1 |  |  |  | t | [9 empty] | 16.07544 | [5 empty] | 0.004133003 |  | 100 kN MTS 810, VTT | d | h | n |  |  | d, -40°C | OB_TG3_R018 rev. 000 doc.no. 10223 | [13 empty] | Front: Clip gauge: MTS , Middle | F: CG, M |  | 2 | 67.46 | 145 | 32 | GEV213 |  | 1.92 | 0.72 | various | Prime 20, slow hardener | PPG2002 |  |  | 72.75 | LM |  |  | 0.58 |  | 35 | 7 layers of UD | 6.16 | 45.59 | 6.16 | 87.32 | 25 | 0 | 0.68 | [0°]7 | 0.01 | GE1 |  | 0.47 | UD3 | 0 | CRES |  | 53.73 |  |  | 0 | R0390 | V1 | 7 | Rectangular | 55 | 104R0390UD3 | 66.43984 |  |  | 0/0/0/0/0/0/0 | 1.822429
Table OptiMat | 3717 | GEV213_R0390_0077 | 104 | 53.73 | VTT | UD3 | 90 | LM | R0390 | GE1 | 6.21 | 25.34 | 25.34 | 25.34 | 157.3614 | 145 |  | 35 |  | TG 3 phase I | I | 2005-10-31 | 2005-10-31 | STC |  | 34.34 |  | 34.34 |  |  | 1.768754 | 1.768754 |  |  |  | 0.1489 | 218.2238 | 218.2238 |  |  |  |  | 13263.53 |  |  | 1 |  |  |  | c | [10 empty] | 16.452924 | [5 empty] | 0.01326353 | 100 kN MTS 810, VTT | d | h | n |  |  | d, -40°C | OB_TG3_R018 rev. 000 doc.no. 10223 | [13 empty] | Front: Clip gauge: MTS , Middle | F: CG, M |  | 2 | 67.46 | 145 | 32 | GEV213 |  | 1.92 | 0.72 | various | Prime 20, slow hardener | PPG2002 |  |  | 72.75 | LM |  |  | 0.58 |  | 35 | 7 layers of UD | 6.16 | 45.59 | 6.16 | 87.32 | 25 | 0 | 0.68 | [0°]7 | 0.01 | GE1 |  | 0.47 | UD3 | 0 | CRES |  | 53.73 |  |  | 0 | R0390 | V1 | 7 | Rectangular | 55 | 104R0390UD3 | 218.2238 |  |  | 0/0/0/0/0/0/0 | 2.338902
Table OptiMat | 3716 | GEV213_R0390_0078 | 104 | 53.73 | VTT | UD3 | 90 | LM | R0390 | GE1 | 6.2 | 25.44 | 25.44 | 25.44 | 157.728 | 145 |  | 35 |  | TG 3 phase I | I | 2005-11-09 | 2005-11-09 | STC |  | 37.79 |  | 37.79 |  |  | 2.214763 | 2.214763 |  |  |  | 0.1579 | 239.5897 | 239.5897 |  |  |  |  | 14518.19 |  |  | 1 |  |  |  | c | [10 empty] | 16.502724 | [5 empty] | 0.01451819 | 100 kN MTS 810, VTT | d | h | n |  |  | d, -40°C | OB_TG3_R018 rev. 000 doc.no. 10223 | [13 empty] | Front: Clip gauge: MTS , Middle | F: CG, M |  | 2 | 67.46 | 145 | 32 | GEV213 |  | 1.92 | 0.72 | various | Prime 20, slow hardener | PPG2002 |  |  | 72.75 | LM |  |  | 0.58 |  | 35 | 7 layers of UD | 6.16 | 45.59 | 6.16 | 87.32 | 25 | 0 | 0.68 | [0°]7 | 0.01 | GE1 |  | 0.47 | UD3 | 0 | CRES |  | 53.73 |  |  | 0 | R0390 | V1 | 7 | Rectangular | 55 | 104R0390UD3 | 239.5897 |  |  | 0/0/0/0/0/0/0 | 2.379468
Table OptiMat | 3715 | GEV213_R0390_0079 | 104 | 53.73 | VTT | UD3 | 90 | LM | R0390 | GE1 | 6.2 | 25.3 | 25.3 | 25.3 | 156.86 | 145 |  | 35 |  | TG 3 phase I | I | 2005-11-10 | 2005-11-10 | STC |  | 37.77 |  | 37.77 |  |  | 2.2279 | 2.2279 |  |  |  | 0.1621 | 240.788 | 240.788 |  |  |  |  | 14301.64 |  |  | 1 |  |  |  | c | [10 empty] | 16.836384 | [5 empty] | 0.01430164 | 100 kN MTS 810, VTT | d | h | n |  |  | d, -40°C | OB_TG3_R018 rev. 000 doc.no. 10223 | [13 empty] | Front: Clip gauge: MTS , Middle | F: CG, M |  | 2 | 67.46 | 145 | 32 | GEV213 |  | 1.92 | 0.72 | various | Prime 20, slow hardener | PPG2002 |  |  | 72.75 | LM |  |  | 0.58 |  | 35 | 7 layers of UD | 6.16 | 45.59 | 6.16 | 87.32 | 25 | 0 | 0.68 | [0°]7 | 0.01 | GE1 |  | 0.47 | UD3 | 0 | CRES |  | 53.73 |  |  | 0 | R0390 | V1 | 7 | Rectangular | 55 | 104R0390UD3 | 240.788 |  |  | 0/0/0/0/0/0/0 | 2.381635
Table OptiMat | 3714 | GEV213_R0390_0080 | 104 | 53.73 | VTT | UD3 | 90 | LM | R0390 | GE1 | 6.21 | 25.44 | 25.44 | 25.44 | 157.9824 | 145 |  | 35 |  | TG 3 phase I | I | 2005-11-11 | 2005-10-11 | STC |  | 37.34 |  | 37.34 |  |  | 2.092253 | 2.092253 |  |  |  | 0.1096 | 236.3554 | 236.3554 |  |  |  |  | 14487.46 |  |  | 1 |  |  |  | c | [10 empty] | 16.31448 | [5 empty] | 0.01448746 | 100 kN MTS 810, VTT | d | h | n |  |  | d, -40°C | OB_TG3_R018 rev. 000 doc.no. 10223 | [13 empty] | Front: Clip gauge: MTS , Middle | F: CG, M |  | 2 | 67.46 | 145 | 32 | GEV213 |  | 1.92 | 0.72 | various | Prime 20, slow hardener | PPG2002 |  |  | 72.75 | LM |  |  | 0.58 |  | 35 | 7 layers of UD | 6.16 | 45.59 | 6.16 | 87.32 | 25 | 0 | 0.68 | [0°]7 | 0.01 | GE1 |  | 0.47 | UD3 | 0 | CRES |  | 53.73 |  |  | 0 | R0390 | V1 | 7 | Rectangular | 55 | 104R0390UD3 | 236.3554 |  |  | 0/0/0/0/0/0/0 | 2.373566
Table OptiMat | 3713 | GEV213_R0390_0081 | 104 | 53.73 | VTT | UD3 | 90 | LM | R0390 | GE1 | 6.21 | 25.43 | 25.43 | 25.43 | 157.9203 | 145 |  | 35 |  | TG 3 phase I | I | 2005-11-14 | 2005-11-14 | STC |  | 39.51 |  | 39.51 |  |  | 2.44471 | 2.44471 |  |  |  | 0.1609 | 250.1895 | 250.1895 |  |  |  |  | 15327.94 |  |  | 1 |  |  |  | c | [10 empty] | 16.322448 | [5 empty] | 0.01532794 | 100 kN MTS 810, VTT | d | h | n |  |  | d, -40°C | OB_TG3_R018 rev. 000 doc.no. 10223 | [13 empty] | Front: Clip gauge: MTS , Middle | F: CG, M |  | 2 | 67.46 | 145 | 32 | GEV213 |  | 1.92 | 0.72 | various | Prime 20, slow hardener | PPG2002 |  |  | 72.75 | LM |  |  | 0.58 |  | 35 | 7 layers of UD | 6.16 | 45.59 | 6.16 | 87.32 | 25 | 0 | 0.68 | [0°]7 | 0.01 | GE1 |  | 0.47 | UD3 | 0 | CRES |  | 53.73 |  |  | 0 | R0390 | V1 | 7 | Rectangular | 55 | 104R0390UD3 | 250.1895 |  |  | 0/0/0/0/0/0/0 | 2.398269
Table OptiMat | 3712 | GEV207_R0400_0187 | 39 | 50.68371 | VTT | MD2 | 0 | LM | R0400 | GE1 | 6.66 | 25.27 | 25.27 | 25.27 | 168.2982 | 150 |  | 40 |  | TG 3 phase I | I | 2005-11-18 | 2005-11-18 | STT |  | 106.5 |  | 106.5 |  |  | 2.662193 | 2.662193 |  |  |  | 0.4077 | 632.8053 | 632.8053 |  |  |  |  | 21497.83 |  |  | 1 |  |  |  | t | [6 empty] | 0.25 |  |  | 29.435784 | [5 empty] | 0.02149783 |  | 100 kN MTS 810, VTT | d | h | n |  |  | d, -40°C | OB_TG3_R018 rev. 000 doc.no. 10223 | [13 empty] | Front: Clip gauge: MTS , Middle | F: CG, M |  | 2 | 73.09 | 150 | 0.7922183 | GEV205; GEV207 after preliminary tests |  | 1.872256 | 0.8614635 | various | Prime 20, slow hardener | PPG2002 |  |  | 70.37736 | LM |  |  | 0.8073558 |  | 40 | MD material used in preliminary programme 2 (1 layer less than MD1) | 6.57 | 48.29962 | 6.57 | 83.99 | 25 | 10 | 1.016672 | [[±45, 0°]4;±45] | 0.0261699 | GE1 |  | 1.230924 | MD2 | 0 | VTT |  | 50.68371 |  |  | 5 | R0400 | V1 | 4 | Rectangular | 55 | 39R0400MD2 | 632.8053 |  |  | 45/-45/0/45/-45/0/45/-45/0/45/-45/0/45/-45 | 2.80127
Table OptiMat | 3711 | GEV207_R0400_0189 | 39 | 50.68371 | VTT | MD2 | 0 | LM | R0400 | GE1 | 6.63 | 25.28 | 25.28 | 25.28 | 167.6064 | 150 |  | 40 |  | TG 3 phase I | I | 2005-11-21 | 2005-11-21 | STT |  | 108.8 |  | 108.8 |  |  | 2.779559 | 2.779559 |  |  |  | 0.4156 | 649.1399 | 649.1399 |  |  |  |  | 22409.12 |  |  | 1 |  |  |  | t | [6 empty] | 0.25 |  |  | 28.967664 | [5 empty] | 0.02240912 |  | 100 kN MTS 810, VTT | d | h | n |  |  | d, -40°C | OB_TG3_R018 rev. 000 doc.no. 10223 | [13 empty] | Front: Clip gauge: MTS , Middle | F: CG, M |  | 2 | 73.09 | 150 | 0.7922183 | GEV205; GEV207 after preliminary tests |  | 1.872256 | 0.8614635 | various | Prime 20, slow hardener | PPG2002 |  |  | 70.37736 | LM |  |  | 0.8073558 |  | 40 | MD material used in preliminary programme 2 (1 layer less than MD1) | 6.57 | 48.29962 | 6.57 | 83.99 | 25 | 10 | 1.016672 | [[±45, 0°]4;±45] | 0.0261699 | GE1 |  | 1.230924 | MD2 | 0 | VTT |  | 50.68371 |  |  | 5 | R0400 | V1 | 4 | Rectangular | 55 | 39R0400MD2 | 649.1399 |  |  | 45/-45/0/45/-45/0/45/-45/0/45/-45/0/45/-45 | 2.812338
Table OptiMat | 3710 | GEV207_R0400_0190 | 39 | 50.68371 | VTT | MD2 | 0 | LM | R0400 | GE1 | 6.6 | 25.31 | 25.31 | 25.31 | 167.046 | 150 |  | 40 |  | TG 3 phase I | I | 2005-11-22 | 2005-11-22 | STT |  | 112.6 |  | 112.6 |  |  | 2.823688 | 2.823688 |  |  |  | 0.4981 | 674.0658 | 674.0658 |  |  |  |  | 22703.64 |  |  | 1 |  |  |  | t | [6 empty] | 0.25 |  |  | 29.689764 | [5 empty] | 0.02270364 |  | 100 kN MTS 810, VTT | d | h | n |  |  | d, -40°C | OB_TG3_R018 rev. 000 doc.no. 10223 | [13 empty] | Front: Clip gauge: MTS , Middle | F: CG, M |  | 2 | 73.09 | 150 | 0.7922183 | GEV205; GEV207 after preliminary tests |  | 1.872256 | 0.8614635 | various | Prime 20, slow hardener | PPG2002 |  |  | 70.37736 | LM |  |  | 0.8073558 |  | 40 | MD material used in preliminary programme 2 (1 layer less than MD1) | 6.57 | 48.29962 | 6.57 | 83.99 | 25 | 10 | 1.016672 | [[±45, 0°]4;±45] | 0.0261699 | GE1 |  | 1.230924 | MD2 | 0 | VTT |  | 50.68371 |  |  | 5 | R0400 | V1 | 4 | Rectangular | 55 | 39R0400MD2 | 674.0658 |  |  | 45/-45/0/45/-45/0/45/-45/0/45/-45/0/45/-45 | 2.828702
Table OptiMat | 3709 | GEV207_R0400_0191 | 39 | 50.68371 | VTT | MD2 | 0 | LM | R0400 | GE1 | 6.64 | 25.32 | 25.32 | 25.32 | 168.1248 | 150 |  | 40 |  | TG 3 phase I | I | 2005-11-23 | 2005-11-23 | STT |  | 111.1 |  | 111.1 |  |  | 2.811212 | 2.811212 |  |  |  | 0.4317 | 660.8186 | 660.8186 |  |  |  |  | 22534.13 |  |  | 1 |  |  |  | t | [6 empty] | 0.25 |  |  | 29.325228 | [5 empty] | 0.02253413 |  | 100 kN MTS 810, VTT | d | h | n |  |  | d, -40°C | OB_TG3_R018 rev. 000 doc.no. 10223 | [13 empty] | Front: Clip gauge: MTS , Middle | F: CG, M |  | 2 | 73.09 | 150 | 0.7922183 | GEV205; GEV207 after preliminary tests |  | 1.872256 | 0.8614635 | various | Prime 20, slow hardener | PPG2002 |  |  | 70.37736 | LM |  |  | 0.8073558 |  | 40 | MD material used in preliminary programme 2 (1 layer less than MD1) | 6.57 | 48.29962 | 6.57 | 83.99 | 25 | 10 | 1.016672 | [[±45, 0°]4;±45] | 0.0261699 | GE1 |  | 1.230924 | MD2 | 0 | VTT |  | 50.68371 |  |  | 5 | R0400 | V1 | 4 | Rectangular | 55 | 39R0400MD2 | 660.8186 |  |  | 45/-45/0/45/-45/0/45/-45/0/45/-45/0/45/-45 | 2.820082
Table OptiMat | 3708 | GEV207_R0400_0198 | 39 | 50.68371 | VTT | MD2 | 0 | LM | R0400 | GE1 | 6.68 | 25.29 | 25.29 | 25.29 | 168.9372 | 150 |  | 40 |  | TG 3 phase I | I | 2005-11-24 | 2005-11-24 | STT |  | 109.8 |  | 109.8 |  |  | 2.818353 | 2.818353 |  |  |  | 0.4302 | 649.9457 | 649.9457 |  |  |  |  | 23443.72 |  |  | 1 |  |  |  | t | [6 empty] | 0.25 |  |  | 27.72366 | [5 empty] | 0.02344372 |  | 100 kN MTS 810, VTT | d | h | n |  |  | d, -40°C | OB_TG3_R018 rev. 000 doc.no. 10223 | [13 empty] | Front: Clip gauge: MTS , Middle | F: CG, M |  | 2 | 73.09 | 150 | 0.7922183 | GEV205; GEV207 after preliminary tests |  | 1.872256 | 0.8614635 | various | Prime 20, slow hardener | PPG2002 |  |  | 70.37736 | LM |  |  | 0.8073558 |  | 40 | MD material used in preliminary programme 2 (1 layer less than MD1) | 6.57 | 48.29962 | 6.57 | 83.99 | 25 | 10 | 1.016672 | [[±45, 0°]4;±45] | 0.0261699 | GE1 |  | 1.230924 | MD2 | 0 | VTT |  | 50.68371 |  |  | 5 | R0400 | V1 | 4 | Rectangular | 55 | 39R0400MD2 | 649.9457 |  |  | 45/-45/0/45/-45/0/45/-45/0/45/-45/0/45/-45 | 2.812877
Table OptiMat | 3507 | GEV307_R0400_0004 | 193 | 0 | WMC | MD4 | 0 | LM | R0400 | GE2 | 6.615 | 25.45 | 25.38 | 25.415 | 167.8887 | 150 | 150.36 | 39.58 |  | TG 1 phase II | II | 2005-12-12 | 2005-12-12 | STC |  | -77.89 |  | -77.89 | [8 empty] | -463.9383 | -463.9383 |  |  |  |  | -8107.975 |  |  | 1 | [10 empty] | 1 |  |  | 28.155 | 29.065 |  |  |  |  | -0.01647801 | -0.0159621 | 250 kN homebuilt, WMC | d | m | n | 27.78 |  | d, RT | OB_TG1_R022 | Slow cycle ±10 kN | [12 empty] | Strain gauge&Clip gauge: TML FLA-10-11, OB cg, Middle, Center, BTB | SG&CG, M, C, BTB | 250 Nm | 2 |  | 150 | [5 empty] | various | LM-E6 | PPG2002 |  |  |  | LM |  |  |  |  | 40 | phase II: MD material, same lay-up as MD2, but with alternative resin (LM-E6) | 6.57 |  | 6.57 |  | 25 | 10 |  | [[±45, 0°]4;±45] |  | GE2 |  |  |  | 0 | [5 empty] | 5 |  |  | 4 | Rectangular | 55 | 193R0400MD4 |  | -463.9383 |  | 45/-45/0/45/-45/0/45/-45/0/45/-45/0/45/-45
Table OptiMat | 3506 | GEV307_R0400_0011 | 193 | 0 | WMC | MD4 | 0 | LM | R0400 | GE2 | 6.665 | 25.5 | 25.48 | 25.49 | 169.8242 | 150 | 149.69 | 38.4575 |  | TG 1 phase II | II | 2005-12-13 | 2005-12-13 | STC |  | -79.11 |  | -79.11 | [8 empty] | -465.8347 | -465.8347 |  |  |  |  | -8197.706 |  |  | 1 | [10 empty] | 1 |  |  | 28.3 | 28.525 |  |  |  |  | -0.01646059 | -0.01633075 | 250 kN homebuilt, WMC | d | m | n |  |  | d, RT | OB_TG1_R022 | Slow cycle ±10 kN |  | x | [10 empty] | Strain gauge&Clip gauge: TML FLA-10-11, OB cg, Middle, Center, BTB | SG&CG, M, C, BTB | 250 Nm | 2 |  | 150 | [5 empty] | various | LM-E6 | PPG2002 |  |  |  | LM |  |  |  |  | 40 | phase II: MD material, same lay-up as MD2, but with alternative resin (LM-E6) | 6.57 |  | 6.57 |  | 25 | 10 |  | [[±45, 0°]4;±45] |  | GE2 |  |  |  | 0 | [5 empty] | 5 |  |  | 4 | Rectangular | 55 | 193R0400MD4 |  | -465.8347 |  | 45/-45/0/45/-45/0/45/-45/0/45/-45/0/45/-45
Table OptiMat | 3505 | GEV307_R0400_0013 | 193 | 0 | WMC | MD4 | 0 | LM | R0400 | GE2 | 6.59 | 25.45 | 25.42 | 25.435 | 167.5178 | 150 | 150.16 | 39.81 |  | TG 1 phase II | II | 2005-12-13 | 2005-12-13 | STC |  | -71.17 |  | -71.17 | [8 empty] | -424.8504 | -424.8504 |  |  |  |  | -14844.53 |  |  | 1 | [10 empty] | 1 |  |  | 28.62 | [5 empty] | -0.01484453 |  | 250 kN homebuilt, WMC | d | m | n |  |  | d, RT | OB_TG1_R022 | lots of bending due to crooked tabs |  | x | [10 empty] | Strain gauge&Clip gauge: TML FLA-10-11, OB cg, Middle, Center, BTB | SG&CG, M, C, BTB | 250 Nm | 2 |  | 150 | [5 empty] | various | LM-E6 | PPG2002 |  |  |  | LM |  |  |  |  | 40 | phase II: MD material, same lay-up as MD2, but with alternative resin (LM-E6) | 6.57 |  | 6.57 |  | 25 | 10 |  | [[±45, 0°]4;±45] |  | GE2 |  |  |  | 0 | [5 empty] | 5 |  |  | 4 | Rectangular | 55 | 193R0400MD4 |  | -424.8504 |  | 45/-45/0/45/-45/0/45/-45/0/45/-45/0/45/-45
Table OptiMat | 3504 | GEV307_R0400_0017 | 193 | 0 | WMC | MD4 | 0 | LM | R0400 | GE2 | 6.75 | 25.64 | 25.5 | 25.57 | 172.125 | 150 | 150.4 | 39.4725 |  | TG 1 phase II | II | 2005-12-14 | 2005-12-14 | STC |  | -74.35 |  | -74.35 | [8 empty] | -431.9535 | -431.9535 | [7 empty] | 1 | [10 empty] | 1 | [10 empty] | 250 kN homebuilt, WMC | d | m | n |  |  | d, RT | OB_TG1_R022 | Slow cycle ±10 kN |  | x | [10 empty] | Strain gauge&Clip gauge: TML FLA-10-11, OB cg, Middle, Center, BTB | SG&CG, M, C, BTB | 250 Nm | 2 |  | 150 | [5 empty] | various | LM-E6 | PPG2002 |  |  |  | LM |  |  |  |  | 40 | phase II: MD material, same lay-up as MD2, but with alternative resin (LM-E6) | 6.57 |  | 6.57 |  | 25 | 10 |  | [[±45, 0°]4;±45] |  | GE2 |  |  |  | 0 | [5 empty] | 5 |  |  | 4 | Rectangular | 55 | 193R0400MD4 |  | -431.9535 |  | 45/-45/0/45/-45/0/45/-45/0/45/-45/0/45/-45
Table OptiMat | 3503 | GEV307_R0400_0019 | 193 | 0 | WMC | MD4 | 0 | LM | R0400 | GE2 | 6.475 | 25.51 | 25.5 | 25.505 | 165.1125 | 150 | 150.29 | 39.6625 |  | TG 1 phase II | II | 2005-12-14 | 2005-12-14 | STC |  | -78.13 |  | -78.13 | [8 empty] | -473.1925 | -473.1925 |  |  |  |  | -8243.772 |  |  | 1 | [10 empty] | 1 |  |  | 28.47 | 28.93 |  |  |  |  | -0.01662074 | -0.01635646 | 250 kN homebuilt, WMC | d | m | n |  |  | d, RT | OB_TG1_R022 | [13 empty] | Strain gauge&Clip gauge: TML FLA-10-11, OB cg, Middle, Center, BTB | SG&CG, M, C, BTB | 250 Nm | 2 |  | 150 | [5 empty] | various | LM-E6 | PPG2002 |  |  |  | LM |  |  |  |  | 40 | phase II: MD material, same lay-up as MD2, but with alternative resin (LM-E6) | 6.57 |  | 6.57 |  | 25 | 10 |  | [[±45, 0°]4;±45] |  | GE2 |  |  |  | 0 | [5 empty] | 5 |  |  | 4 | Rectangular | 55 | 193R0400MD4 |  | -473.1925 |  | 45/-45/0/45/-45/0/45/-45/0/45/-45/0/45/-45
Table OptiMat | 3502 | GEV307_R0400_0001 | 193 | 0 | WMC | MD4 | 0 | LM | R0400 | GE2 | 6.52 | 25.41 | 25.37 | 25.39 | 165.4124 | 150 | 150.12 | 39.4475 |  | TG 1 phase II | II | 2005-11-09 | 2005-11-16 | STT |  | 104 |  | 104 | [8 empty] | 628.7316 | 628.7316 |  |  |  |  | 22370.81 |  |  | 1 | [10 empty] | 0.25 |  |  | 28.105 | [7 empty] | 250 kN homebuilt, WMC | l | m | n | 26.8 |  | d, RT |  | Slow cycle ±10 kN; various failed attempts prior to successful test (due to slippage) | [12 empty] | Strain gauge&Clip gauge: TML FLA-10-11, OB cg, Middle, Center, BTB | SG&CG, M, C, BTB | 250 Nm | 2 |  | 150 | [5 empty] | various | LM-E6 | PPG2002 |  |  |  | LM |  |  |  |  | 40 | phase II: MD material, same lay-up as MD2, but with alternative resin (LM-E6) | 6.57 |  | 6.57 |  | 25 | 10 |  | [[±45, 0°]4;±45] |  | GE2 |  |  |  | 0 | [5 empty] | 5 |  |  | 4 | Rectangular | 55 | 193R0400MD4 | 628.7316 |  |  | 45/-45/0/45/-45/0/45/-45/0/45/-45/0/45/-45 | 2.798465
Table OptiMat | 3501 | GEV307_R0400_0005 | 193 | 0 | WMC | MD4 | 0 | LM | R0400 | GE2 | 6.66 | 25.38 | 25.32 | 25.35 | 168.6312 | 150 | 150.21 | 39.5875 |  | TG 1 phase II | II | 2005-11-16 | 2005-11-16 | STT |  | 107 |  | 107 | [8 empty] | 634.5208 | 634.5208 |  |  |  |  | 11272.35 |  |  | 1 | [10 empty] | 0.25 |  |  | 27.695 | 28.595 |  |  |  |  | 0.02291102 | 0.02218992 | 250 kN homebuilt, WMC | d | m | n | 28.27 |  | d, RT |  | Slow cycle ±10 kN | [12 empty] | Strain gauge&Clip gauge: TML FLA-10-11, OB cg, Middle, Center, BTB | SG&CG, M, C, BTB | 250 Nm | 2 |  | 150 | [5 empty] | various | LM-E6 | PPG2002 |  |  |  | LM |  |  |  |  | 40 | phase II: MD material, same lay-up as MD2, but with alternative resin (LM-E6) | 6.57 |  | 6.57 |  | 25 | 10 |  | [[±45, 0°]4;±45] |  | GE2 |  |  |  | 0 | [5 empty] | 5 |  |  | 4 | Rectangular | 55 | 193R0400MD4 | 634.5208 |  |  | 45/-45/0/45/-45/0/45/-45/0/45/-45/0/45/-45 | 2.802446
Table OptiMat | 3500 | GEV307_R0400_0007 | 193 | 0 | WMC | MD4 | 0 | LM | R0400 | GE2 | 6.615 | 25.46 | 25.42 | 25.44 | 168.1533 | 150 | 150.23 | 39.605 |  | TG 1 phase II | II | 2005-11-17 | 2005-11-17 | STT |  | 103 |  | 103 | [8 empty] | 612.5363 | 612.5363 |  |  |  |  | 10461.76 |  |  | 1 | [10 empty] | 0.25 |  |  | 29.955 | 28.595 |  |  |  |  | 0.02044855 | 0.0214211 | 250 kN homebuilt, WMC | d | m | n | 28.76 |  | d, RT |  | Slow cycle ±10 kN | [12 empty] | Strain gauge&Clip gauge: TML FLA-10-11, OB cg, Middle, Center, BTB | SG&CG, M, C, BTB | 250 Nm | 2 |  | 150 | [5 empty] | various | LM-E6 | PPG2002 |  |  |  | LM |  |  |  |  | 40 | phase II: MD material, same lay-up as MD2, but with alternative resin (LM-E6) | 6.57 |  | 6.57 |  | 25 | 10 |  | [[±45, 0°]4;±45] |  | GE2 |  |  |  | 0 | [5 empty] | 5 |  |  | 4 | Rectangular | 55 | 193R0400MD4 | 612.5363 |  |  | 45/-45/0/45/-45/0/45/-45/0/45/-45/0/45/-45 | 2.787132
Table OptiMat | 3467 | GEV207_S3200_0205 | 1002 |  | CRES | MD2 | 0 | GAMESA | S3200 | GE1 | 7.36 | 24.91 | 24.69 | 24.762 | 182.25 | 610 |  | 500 |  | TG 4 phase I | I | 2005-11-07 | 2005-11-07 | STT |  | 46.07 |  | 46.07 |  |  | 1.1081 | 1.1081 |  |  |  |  | 252.78 | 252.78 |  |  |  |  | 10493.15 |  |  | 1 | [10 empty] | 4 |  |  | 24.09 | [5 empty] | 0.01049315 |  | 250 kN MTS, CRES | d | h | n |  | n | d, RT |  | bending at 1500με=6.5098%, Et is the average from 23.95GPa and 24.23GPa, strain at failure is average from 1.0898% and 1.1263% |  | x | [8 empty] | GAM05-05 | 1:50, 2/3 | Strain gauge: HBM 6/350 LY41, Middle, Center, BTB | SG, M, C, BTB | 140 | 2 |  | 610 |  | GEV205; GEV207 after preliminary tests |  |  |  | 4 | Prime 20, slow hardener | PPG2002 |  | NT |  | GAMESA | 1:50 |  |  | LIQUID RESIN | 500 | MD material used in preliminary programme 2 (1 layer less than MD1) | 6.57 |  | 6.57 |  | 25 | 10 |  | [[±45, 0°]4;±45] |  | GE1 | 2/3 |  |  | 0 |  | PREPEG |  |  | SCARF | 5 |  | V1 | 4 | Long, rectangular (repaired) |  | 1002S3200MD2 | 252.78 |  |  | 45/-45/0/45/-45/0/45/-45/0/45/-45/0/45/-45 | 2.402743
Table OptiMat | 3466 | GEV207_S3200_0203 | 1002 |  | CRES | MD2 | 0 | GAMESA | S3200 | GE1 | 7.406 | 25.03 | 24.77 | 24.88 | 184.26 | 610 |  | 500 |  | TG 4 phase I | I | 2005-11-08 | 2005-11-08 | STT |  | 47.32 |  | 47.32 |  |  | 1.059 | 1.059 |  |  |  |  | 256.81 | 256.81 |  |  |  |  | 9779.513 |  |  | 1 | [10 empty] | 4 |  |  | 26.26 | [5 empty] | 0.009779513 |  | 250 kN MTS, CRES | d | h | n |  | n | d, RT |  | bending at 1500με=3.023%, Et is the average from 24.10GPa and 25.14GPa, strain at failure is average from 0.9971% and 1.1208% |  | x | [8 empty] | GAM05-03 | 1:50, 2/3 | Strain gauge: HBM 6/350 LY41, Middle, Center, BTB | SG, M, C, BTB | 140 | 2 |  | 610 |  | GEV205; GEV207 after preliminary tests |  |  |  | 4 | Prime 20, slow hardener | PPG2002 |  | NT |  | GAMESA | 1:50 |  |  | LIQUID RESIN | 500 | MD material used in preliminary programme 2 (1 layer less than MD1) | 6.57 |  | 6.57 |  | 25 | 10 |  | [[±45, 0°]4;±45] |  | GE1 | 2/3 |  |  | 0 |  | PREPEG |  |  | SCARF | 5 |  | V1 | 4 | Long, rectangular (repaired) |  | 1002S3200MD2 | 256.81 |  |  | 45/-45/0/45/-45/0/45/-45/0/45/-45/0/45/-45 | 2.409612
Table OptiMat | 3465 | GEV207_S3200_0202 | 1002 |  | CRES | MD2 | 0 | GAMESA | S3200 | GE1 | 7.188 | 25 | 24.84 | 24.894 | 178.94 | 610 |  | 500 |  | TG 4 phase I | I | 2005-11-07 | 2005-11-07 | STT |  | 53.24 |  | 53.24 |  |  | 1.2412 | 1.2412 |  |  |  |  | 297.54 | 297.54 |  |  |  |  | 11613.58 |  |  | 1 | [10 empty] | 4 |  |  | 25.62 | [5 empty] | 0.01161358 |  | 250 kN MTS, CRES | d | h | n |  | n | d, RT |  | bending at 1500με=4.78%, Et is the average from 26.72GPa and 24.60GPa, strain at failure is average from 1.1742% and 1.3082% |  | x | [8 empty] | GAM05-02 | 1:50, 2/3 | Strain gauge: HBM 6/350 LY41, Middle, Center, BTB | SG, M, C, BTB | 140 | 2 |  | 610 |  | GEV205; GEV207 after preliminary tests |  |  |  | 4 | Prime 20, slow hardener | PPG2002 |  | NT |  | GAMESA | 1:50 |  |  | LIQUID RESIN | 500 | MD material used in preliminary programme 2 (1 layer less than MD1) | 6.57 |  | 6.57 |  | 25 | 10 |  | [[±45, 0°]4;±45] |  | GE1 | 2/3 |  |  | 0 |  | PREPEG |  |  | SCARF | 5 |  | V1 | 4 | Long, rectangular (repaired) |  | 1002S3200MD2 | 297.54 |  |  | 45/-45/0/45/-45/0/45/-45/0/45/-45/0/45/-45 | 2.473545
Table OptiMat | 3464 | GEV207_S3200_0206 | 1002 |  | CRES | MD2 | 0 | GAMESA | S3200 | GE1 | 7.14 | 25.07 | 25.01 | 25.062 | 178.94 | 610 |  | 500 |  | TG 4 phase I | I | 2005-11-08 | 2005-11-08 | STT |  | 47.36 |  | 47.36 |  |  | 1.2459 | 1.2459 |  |  |  |  | 264.65 | 264.65 |  |  |  |  | 11684.33 |  |  | 1 | [10 empty] | 4 |  |  | 22.65 | [5 empty] | 0.01168433 |  | 250 kN MTS, CRES | d | h | n |  | n | d, RT |  | bending at 1500με=5.3132%, Et is the average from 22.78GPa and 22.51GPa, strain at failure is average from 1.2251% and 1.2666% |  | x | [8 empty] | GAM05-06 | 1:50, 2/3 | Strain gauge: HBM 6/350 LY41, Middle, Center, BTB | SG, M, C, BTB | 140 | 2 |  | 610 |  | GEV205; GEV207 after preliminary tests |  |  |  | 4 | Prime 20, slow hardener | PPG2002 |  | NT |  | GAMESA | 1:50 |  |  | LIQUID RESIN | 500 | MD material used in preliminary programme 2 (1 layer less than MD1) | 6.57 |  | 6.57 |  | 25 | 10 |  | [[±45, 0°]4;±45] |  | GE1 | 2/3 |  |  | 0 |  | PREPEG |  |  | SCARF | 5 |  | V1 | 4 | Long, rectangular (repaired) |  | 1002S3200MD2 | 264.65 |  |  | 45/-45/0/45/-45/0/45/-45/0/45/-45/0/45/-45 | 2.422672
Table OptiMat | 3463 | GEV207_S4400_0201 | 1013 |  | CRES | MD2 | 0 | GAMESA | S4400 | GE1 | 8.236 | 24.59 | 24.47 | 24.524 | 201.98 | 610 |  | 500 |  | TG 4 phase I | I | 2005-11-01 | 2005-11-01 | STT |  | 88.67 |  | 88.67 |  |  | 1.467 | 1.467 |  |  |  |  | 439.008 | 439.008 |  |  |  |  | 13723.29 |  |  | 1 | [10 empty] | 4 |  |  | 31.99 | [5 empty] | 0.01372329 |  | 250 kN MTS, CRES | d | h | n |  | n | d, RT |  | bending at 1500με=7.9028%, Et is the average from 37.22GPa and 28.05GPa, strain at failure is average from 1.3440% and 1.5901% |  | x | [9 empty] | 1:75, 2/3 | Strain gauge: HBM 6/350 LY41, Middle, Center, BTB | SG, M, C, BTB | 140 | 2 |  | 610 |  | GEV205; GEV207 after preliminary tests |  |  |  | 4 | Prime 20, slow hardener | PPG2002 |  | NT |  | GAMESA | 1:75 |  |  | PREPEG | 500 | MD material used in preliminary programme 2 (1 layer less than MD1) | 6.57 |  | 6.57 |  | 25 | 10 |  | [[±45, 0°]4;±45] |  | GE1 | 2/3 |  |  | 0 |  | PREPEG |  |  | SCARF | 5 |  | V1 | 4 | Long, rectangular (repaired) |  | 1013S4400MD2 | 439.008 |  |  | 45/-45/0/45/-45/0/45/-45/0/45/-45/0/45/-45 | 2.642472
Table OptiMat | 3462 | GEV207_S4400_0202 | 1013 |  | CRES | MD2 | 0 | GAMESA | S4400 | GE1 | 8.626 | 25.27 | 25.12 | 25.198 | 217.36 | 610 |  | 500 |  | TG 4 phase I | I | 2005-11-01 | 2005-11-01 | STT |  | 89.708 |  | 89.708 |  |  | 1.4449 | 1.4449 |  |  |  |  | 412.72 | 412.72 |  |  |  |  | 13536.24 |  |  | 1 | [10 empty] | 4 |  |  | 30.49 | [5 empty] | 0.01353624 |  | 250 kN MTS, CRES | d | h | n |  | n | d, RT |  | bending at 1500με=9.023%, Et is the average from 26.91GPa and 35.17GPa, strain at failure is average from 1.5805% and 1.3092% |  | x | [9 empty] | 1:75, 2/3 | Strain gauge: HBM 6/350 LY41, Middle, Center, BTB | SG, M, C, BTB | 140 | 2 |  | 610 |  | GEV205; GEV207 after preliminary tests |  |  |  | 4 | Prime 20, slow hardener | PPG2002 |  | NT |  | GAMESA | 1:75 |  |  | PREPEG | 500 | MD material used in preliminary programme 2 (1 layer less than MD1) | 6.57 |  | 6.57 |  | 25 | 10 |  | [[±45, 0°]4;±45] |  | GE1 | 2/3 |  |  | 0 |  | PREPEG |  |  | SCARF | 5 |  | V1 | 4 | Long, rectangular (repaired) |  | 1013S4400MD2 | 412.72 |  |  | 45/-45/0/45/-45/0/45/-45/0/45/-45/0/45/-45 | 2.615656
Table OptiMat | 3461 | GEV207_S4400_0203 | 1013 |  | CRES | MD2 | 0 | GAMESA | S4400 | GE1 | 8.52 | 25.11 | 24.95 | 25.028 | 213.24 | 610 |  | 500 |  | TG 4 phase I | I | 2005-11-01 | 2005-11-01 | STT |  | 83.44 |  | 83.44 |  |  | 1.3431 | 1.3431 |  |  |  |  | 391.28 | 391.28 |  |  |  |  | 12520.96 |  |  | 1 | [10 empty] | 4 |  |  | 31.25 | [5 empty] | 0.01252096 |  | 250 kN MTS, CRES | d | h | n |  | n | d, RT |  | bending at 1500με=4.2854%, Et is the average from 28.02GPa and 35.30GPa, strain at failure is average from 1.4815% and 1.2047% |  | x | [9 empty] | 1:75, 2/3 | Strain gauge: HBM 6/350 LY41, Middle, Center, BTB | SG, M, C, BTB | 140 | 2 |  | 610 |  | GEV205; GEV207 after preliminary tests |  |  |  | 4 | Prime 20, slow hardener | PPG2002 |  | NT |  | GAMESA | 1:75 |  |  | PREPEG | 500 | MD material used in preliminary programme 2 (1 layer less than MD1) | 6.57 |  | 6.57 |  | 25 | 10 |  | [[±45, 0°]4;±45] |  | GE1 | 2/3 |  |  | 0 |  | PREPEG |  |  | SCARF | 5 |  | V1 | 4 | Long, rectangular (repaired) |  | 1013S4400MD2 | 391.28 |  |  | 45/-45/0/45/-45/0/45/-45/0/45/-45/0/45/-45 | 2.592488
Table OptiMat | 3460 | GEV207_S4400_0204 | 1013 |  | CRES | MD2 | 0 | GAMESA | S4400 | GE1 | 8.444 | 24.91 | 24.77 | 24.85 | 209.83 | 610 |  | 500 |  | TG 4 phase I | I | 2005-11-04 | 2005-11-04 | STT |  | 95.81 |  | 95.81 |  |  | 1.5655 | 1.5655 |  |  |  |  | 465.57 | 465.57 |  |  |  |  | 14874.44 |  |  | 1 | [10 empty] | 4 |  |  | 31.3 | [5 empty] | 0.01487444 |  | 250 kN MTS, CRES | d | h | n |  | n | d, RT |  | bending at 1500με=12.068%, Et is the average from 27.65GPa and 36.05GPa, strain at failure is average from 1.7039% and 1.4271% |  | x | [9 empty] | 1:75, 2/3 | Strain gauge: HBM 6/350 LY41, Middle, Center, BTB | SG, M, C, BTB | 140 | 2 |  | 610 |  | GEV205; GEV207 after preliminary tests |  |  |  | 4 | Prime 20, slow hardener | PPG2002 |  | NT |  | GAMESA | 1:75 |  |  | PREPEG | 500 | MD material used in preliminary programme 2 (1 layer less than MD1) | 6.57 |  | 6.57 |  | 25 | 10 |  | [[±45, 0°]4;±45] |  | GE1 | 2/3 |  |  | 0 |  | PREPEG |  |  | SCARF | 5 |  | V1 | 4 | Long, rectangular (repaired) |  | 1013S4400MD2 | 465.57 |  |  | 45/-45/0/45/-45/0/45/-45/0/45/-45/0/45/-45 | 2.667985
Table OptiMat | 3459 | GEV207_S4400_0205 | 1013 |  | CRES | MD2 | 0 | GAMESA | S4400 | GE1 | 8.416 | 24.95 | 24.58 | 24.718 | 208.03 | 610 |  | 500 |  | TG 4 phase I | I | 2005-11-04 | 2005-11-04 | STT |  | 90.33 |  | 90.33 |  |  | 1.46 | 1.46 |  |  |  |  | 434.24 | 434.24 |  |  |  |  | 13824.9 |  |  | 1 | [10 empty] | 4 |  |  | 31.41 | [5 empty] | 0.0138249 |  | 250 kN MTS, CRES | d | h | n |  | n | d, RT |  | bending at 1500με=15.673%, Et is the average from 27.27GPa and 37.04GPa, strain at failure is average from 1.6123% and 1.3078% |  | x | [9 empty] | 1:75, 2/3 | Strain gauge: HBM 6/350 LY41, Middle, Center, BTB | SG, M, C, BTB | 140 | 2 |  | 610 |  | GEV205; GEV207 after preliminary tests |  |  |  | 4 | Prime 20, slow hardener | PPG2002 |  | NT |  | GAMESA | 1:75 |  |  | PREPEG | 500 | MD material used in preliminary programme 2 (1 layer less than MD1) | 6.57 |  | 6.57 |  | 25 | 10 |  | [[±45, 0°]4;±45] |  | GE1 | 2/3 |  |  | 0 |  | PREPEG |  |  | SCARF | 5 |  | V1 | 4 | Long, rectangular (repaired) |  | 1013S4400MD2 | 434.24 |  |  | 45/-45/0/45/-45/0/45/-45/0/45/-45/0/45/-45 | 2.63773
Table OptiMat | 3458 | GEV207_S3900_0201 | 1006 |  | CRES | MD2 | 0 | GAMESA | S3900 | GE1 | 8.91 | 25.79 | 25.56 | 25.636 | 228.42 | 610 |  | 500 |  | TG 4 phase I | I | 2005-11-04 | 2005-11-04 | STT |  | 74.05 |  | 74.05 |  |  | 1.2798 | 1.2798 |  |  |  |  | 324.19 | 324.19 |  |  |  |  | 12033.78 |  |  | 1 | [10 empty] | 4 |  |  | 26.94 | [5 empty] | 0.01203378 |  | 250 kN MTS, CRES | d | h | n |  | n | d, RT |  | bending at 1500με=19.126%, Et is the average from 24.50GPa and 29.91GPa, strain at failure is average from 1.3786% and 1.1811% |  | x | [8 empty] | GAM04-01 | 1:50, 2/3 | Strain gauge: HBM 6/350 LY41, Middle, Center, BTB | SG, M, C, BTB | 140 | 2 |  | 610 |  | GEV205; GEV207 after preliminary tests | tape |  |  | 4 | Prime 20, slow hardener | PPG2002 |  | NT |  | GAMESA | 1:50 |  |  | LIQUID RESIN | 500 | MD material used in preliminary programme 2 (1 layer less than MD1) | 6.57 |  | 6.57 |  | 25 | 10 |  | [[±45, 0°]4;±45] |  | GE1 | 2/3 |  |  | 0 |  | PREPEG |  |  | SCARF | 5 |  | V1 | 4 | Long, rectangular (repaired) |  | 1006S3900MD2 | 324.19 |  |  | 45/-45/0/45/-45/0/45/-45/0/45/-45/0/45/-45 | 2.5108
Table OptiMat | 3457 | GEV207_S3900_0202 | 1006 |  | CRES | MD2 | 0 | GAMESA | S3900 | GE1 | 9.068 | 25.33 | 25.28 | 25.31 | 229.51 | 610 |  | 500 |  | TG 4 phase I | I | 2005-11-04 | 2005-11-04 | STT |  | 68.95 |  | 68.95 |  |  | 1.215 | 1.215 |  |  |  |  | 300.43 | 300.43 |  |  |  |  | 11462.42 |  |  | 1 | [10 empty] | 4 |  |  | 26.21 | [5 empty] | 0.01146242 |  | 250 kN MTS, CRES | d | h | n |  | n | d, RT |  | bending at 1500με=12.723%, Et is the average from 28.65GPa and 24.16GPa, strain at failure is average from 1.1365% and 1.2935% |  | x | [8 empty] | GAM04-02 | 1:50, 2/3 | Strain gauge: HBM 6/350 LY41, Middle, Center, BTB | SG, M, C, BTB | 140 | 2 |  | 610 |  | GEV205; GEV207 after preliminary tests | tape |  |  | 4 | Prime 20, slow hardener | PPG2002 |  | NT |  | GAMESA | 1:50 |  |  | LIQUID RESIN | 500 | MD material used in preliminary programme 2 (1 layer less than MD1) | 6.57 |  | 6.57 |  | 25 | 10 |  | [[±45, 0°]4;±45] |  | GE1 | 2/3 |  |  | 0 |  | PREPEG |  |  | SCARF | 5 |  | V1 | 4 | Long, rectangular (repaired) |  | 1006S3900MD2 | 300.43 |  |  | 45/-45/0/45/-45/0/45/-45/0/45/-45/0/45/-45 | 2.477743
Table OptiMat | 3456 | GEV207_S3900_0203 | 1006 |  | CRES | MD2 | 0 | GAMESA | S3900 | GE1 | 9.294 | 24.84 | 24.62 | 24.686 | 229.43 | 610 |  | 500 |  | TG 4 phase I | I | 2005-11-03 | 2005-11-03 | STT |  | 53.47 |  | 53.47 |  |  | 0.9407 | 0.9407 |  |  |  |  | 233.05 | 233.05 |  |  |  |  | 8984.194 |  |  | 1 | [10 empty] | 4 |  |  | 25.94 | [5 empty] | 0.008984194 |  | 250 kN MTS, CRES | d | h | n |  | n | d, RT |  | bending at 1500με=22.678%, Et is the average from 29.88GPa and 22.92GPa, strain at failure is average from 0.8304% and 1.0510% |  | x | [8 empty] | GAM04-03 | 1:50, 2/3 | Strain gauge: HBM 6/350 LY41, Middle, Center, BTB | SG, M, C, BTB | 140 | 2 |  | 610 |  | GEV205; GEV207 after preliminary tests | tape |  |  | 4 | Prime 20, slow hardener | PPG2002 |  | NT |  | GAMESA | 1:50 |  |  | LIQUID RESIN | 500 | MD material used in preliminary programme 2 (1 layer less than MD1) | 6.57 |  | 6.57 |  | 25 | 10 |  | [[±45, 0°]4;±45] |  | GE1 | 2/3 |  |  | 0 |  | PREPEG |  |  | SCARF | 5 |  | V1 | 4 | Long, rectangular (repaired) |  | 1006S3900MD2 | 233.05 |  |  | 45/-45/0/45/-45/0/45/-45/0/45/-45/0/45/-45 | 2.367449
Table OptiMat | 3455 | GEV207_S3900_0204 | 1006 |  | CRES | MD2 | 0 | GAMESA | S3900 | GE1 | 9.35 | 24.81 | 24.74 | 24.772 | 231.62 | 610 |  | 500 |  | TG 4 phase I | I | 2005-11-03 | 2005-11-03 | STT |  | 64.1 |  | 64.1 |  |  | 1.1128 | 1.1128 |  |  |  |  | 276.749 | 276.749 |  |  |  |  | 10623.76 |  |  | 1 | [10 empty] | 4 |  |  | 26.05 | [5 empty] | 0.01062376 |  | 250 kN MTS, CRES | d | h | n |  | n | d, RT |  | bending at 1500με=11.212%, Et is the average from 28.83GPa and 23.75GPa, strain at failure is average from 1.0187% and 1.2068% |  | x | [8 empty] | GAM04-04 | 1:50, 2/3 | Strain gauge: HBM 6/350 LY41, Middle, Center, BTB | SG, M, C, BTB | 140 | 2 |  | 610 |  | GEV205; GEV207 after preliminary tests | tape |  |  | 4 | Prime 20, slow hardener | PPG2002 |  | NT |  | GAMESA | 1:50 |  |  | LIQUID RESIN | 500 | MD material used in preliminary programme 2 (1 layer less than MD1) | 6.57 |  | 6.57 |  | 25 | 10 |  | [[±45, 0°]4;±45] |  | GE1 | 2/3 |  |  | 0 |  | PREPEG |  |  | SCARF | 5 |  | V1 | 4 | Long, rectangular (repaired) |  | 1006S3900MD2 | 276.749 |  |  | 45/-45/0/45/-45/0/45/-45/0/45/-45/0/45/-45 | 2.442086
Table OptiMat | 3454 | GEV207_S3900_0205 | 1006 |  | CRES | MD2 | 0 | GAMESA | S3900 | GE1 | 9.428 | 24.99 | 24.37 | 24.688 | 232.76 | 610 |  | 500 |  | TG 4 phase I | I | 2005-11-04 | 2005-11-04 | STT |  | 71.21 |  | 71.21 |  |  | 1.1926 | 1.1926 |  |  |  |  | 305.94 | 305.94 |  |  |  |  | 11182.02 |  |  | 1 | [10 empty] | 4 |  |  | 27.36 | [5 empty] | 0.01118202 |  | 250 kN MTS, CRES | d | h | n |  | n | d, RT |  | bending at 1500με=14.955%, Et is the average from 31.54GPa and 24.15GPa, strain at failure is average from 1.0272% and 1.3579% |  | x | [8 empty] | GAM04-05 | 1:50, 2/3 | Strain gauge: HBM 6/350 LY41, Middle, Center, BTB | SG, M, C, BTB | 140 | 2 |  | 610 |  | GEV205; GEV207 after preliminary tests | tape |  |  | 4 | Prime 20, slow hardener | PPG2002 |  | NT |  | GAMESA | 1:50 |  |  | LIQUID RESIN | 500 | MD material used in preliminary programme 2 (1 layer less than MD1) | 6.57 |  | 6.57 |  | 25 | 10 |  | [[±45, 0°]4;±45] |  | GE1 | 2/3 |  |  | 0 |  | PREPEG |  |  | SCARF | 5 |  | V1 | 4 | Long, rectangular (repaired) |  | 1006S3900MD2 | 305.94 |  |  | 45/-45/0/45/-45/0/45/-45/0/45/-45/0/45/-45 | 2.485636
Table OptiMat | 3453 | GEV207_S4200_0201 | 1011 |  | CRES | MD2 | 0 | GAMESA | S4200 | GE1 | 8.204 | 25.16 | 24.92 | 25.03 | 205.35 | 610 |  | 500 |  | TG 4 phase I | I | 2005-11-01 | 2005-11-01 | STT |  | 88.95 |  | 88.95 |  |  | 1.6429 | 1.6429 |  |  |  |  | 433.149 | 433.149 |  |  |  |  | 14854.22 |  |  | 1 | [10 empty] | 4 |  |  | 29.16 | [5 empty] | 0.01485422 |  | 250 kN MTS, CRES | d | h | n |  | n | d, RT |  | bending at 1500με=6.1586%, Et is the average from 29.73GPa and 28.62GPa, strain at failure is average from 1.6442% and 1.6415% |  | x | [9 empty] | 1:50, 2/3 | Strain gauge: HBM 6/350 LY41, Middle, Center, BTB | SG, M, C, BTB | 140 | 2 |  | 610 |  | GEV205; GEV207 after preliminary tests |  |  |  | 4 | Prime 20, slow hardener | PPG2002 |  | NT |  | GAMESA | 1:50 |  |  | PREPEG | 500 | MD material used in preliminary programme 2 (1 layer less than MD1) | 6.57 |  | 6.57 |  | 25 | 10 |  | [[±45, 0°]4;±45] |  | GE1 | 2/3 |  |  | 0 |  | PREPEG |  |  | SCARF | 5 |  | V1 | 4 | Long, rectangular (repaired) |  | 1011S4200MD2 | 433.149 |  |  | 45/-45/0/45/-45/0/45/-45/0/45/-45/0/45/-45 | 2.636637
Table OptiMat | 3452 | GEV207_S4200_0202 | 1011 |  | CRES | MD2 | 0 | GAMESA | S4200 | GE1 | 8.678 | 25.13 | 24.88 | 24.962 | 216.62 | 610 |  | 500 |  | TG 4 phase I | I | 2005-11-01 | 2005-11-01 | STT |  | 87.22 |  | 87.22 |  |  | 1.533 | 1.533 |  |  |  |  | 402.644 | 402.644 |  |  |  |  | 14103.12 |  |  | 1 | [10 empty] | 4 |  |  | 28.55 | [5 empty] | 0.01410312 |  | 250 kN MTS, CRES | d | h | n |  | n | d, RT |  | bending at 1500με=3.1687%, Et is the average from 27.47GPa and 29.70GPa, strain at failure is average from 1.5997% and 1.4662% |  | x | [9 empty] | 1:50, 2/3 | Strain gauge: HBM 6/350 LY41, Middle, Center, BTB | SG, M, C, BTB | 140 | 2 |  | 610 |  | GEV205; GEV207 after preliminary tests |  |  |  | 4 | Prime 20, slow hardener | PPG2002 |  | NT |  | GAMESA | 1:50 |  |  | PREPEG | 500 | MD material used in preliminary programme 2 (1 layer less than MD1) | 6.57 |  | 6.57 |  | 25 | 10 |  | [[±45, 0°]4;±45] |  | GE1 | 2/3 |  |  | 0 |  | PREPEG |  |  | SCARF | 5 |  | V1 | 4 | Long, rectangular (repaired) |  | 1011S4200MD2 | 402.644 |  |  | 45/-45/0/45/-45/0/45/-45/0/45/-45/0/45/-45 | 2.604921
Table OptiMat | 3451 | GEV207_S4200_0203 | 1011 |  | CRES | MD2 | 0 | GAMESA | S4200 | GE1 | 8.21 | 24.73 | 24.63 | 24.66 | 202.46 | 610 |  | 500 |  | TG 4 phase I | I | 2005-11-01 | 2005-11-01 | STT |  | 85.49 |  | 85.49 |  |  | 1.4755 | 1.4755 |  |  |  |  | 422.253 | 422.253 |  |  |  |  | 13889.9 |  |  | 1 | [10 empty] | 4 |  |  | 30.4 | [5 empty] | 0.0138899 |  | 250 kN MTS, CRES | d | h | n |  | n | d, RT |  | bending at 1500με=5.5652%, Et is the average from 29.83GPa and 30.98GPa, strain at failure is average from 1.5035% and 1.4475% |  | x | [9 empty] | 1:50, 2/3 | Strain gauge: HBM 6/350 LY41, Middle, Center, BTB | SG, M, C, BTB | 140 | 2 |  | 610 |  | GEV205; GEV207 after preliminary tests |  |  |  | 4 | Prime 20, slow hardener | PPG2002 |  | NT |  | GAMESA | 1:50 |  |  | PREPEG | 500 | MD material used in preliminary programme 2 (1 layer less than MD1) | 6.57 |  | 6.57 |  | 25 | 10 |  | [[±45, 0°]4;±45] |  | GE1 | 2/3 |  |  | 0 |  | PREPEG |  |  | SCARF | 5 |  | V1 | 4 | Long, rectangular (repaired) |  | 1011S4200MD2 | 422.253 |  |  | 45/-45/0/45/-45/0/45/-45/0/45/-45/0/45/-45 | 2.625573
Table OptiMat | 3450 | GEV207_S4200_0204 | 1011 |  | CRES | MD2 | 0 | GAMESA | S4200 | GE1 | 8.218 | 25.26 | 24.76 | 25.054 | 205.89 | 610 |  | 500 |  | TG 4 phase I | I | 2005-11-01 | 2005-11-01 | STT |  | 89.16 |  | 89.16 |  |  | 1.5722 | 1.5722 |  |  |  |  | 428.179 | 428.179 |  |  |  |  | 14554.01 |  |  | 1 | [10 empty] | 4 |  |  | 29.42 | [5 empty] | 0.01455401 |  | 250 kN MTS, CRES | d | h | n |  | n | d, RT |  | bending at 1500με=4.4390%, Et is the average from 28.61GPa and 30.28GPa, strain at failure is average from 1.6086% and 1.5358% |  | x | [9 empty] | 1:50, 2/3 | Strain gauge: HBM 6/350 LY41, Middle, Center, BTB | SG, M, C, BTB | 140 | 2 |  | 610 |  | GEV205; GEV207 after preliminary tests |  |  |  | 4 | Prime 20, slow hardener | PPG2002 |  | NT |  | GAMESA | 1:50 |  |  | PREPEG | 500 | MD material used in preliminary programme 2 (1 layer less than MD1) | 6.57 |  | 6.57 |  | 25 | 10 |  | [[±45, 0°]4;±45] |  | GE1 | 2/3 |  |  | 0 |  | PREPEG |  |  | SCARF | 5 |  | V1 | 4 | Long, rectangular (repaired) |  | 1011S4200MD2 | 428.179 |  |  | 45/-45/0/45/-45/0/45/-45/0/45/-45/0/45/-45 | 2.631625
Table OptiMat | 3449 | GEV207_S4200_0205 | 1011 |  | CRES | MD2 | 0 | GAMESA | S4200 | GE1 | 8.28 | 25.11 | 24.87 | 24.984 | 206.87 | 610 |  | 500 |  | TG 4 phase I | I | 2005-11-01 | 2005-11-01 | STT |  | 81.25 |  | 81.25 |  |  | 1.4917 | 1.4917 |  |  |  |  | 392.782 | 392.782 |  |  |  |  | 13810.9 |  |  | 1 | [10 empty] | 4 |  |  | 28.44 | [5 empty] | 0.0138109 |  | 250 kN MTS, CRES | d | h | n |  | n | d, RT |  | bending at 1500με=6.8085%, Et is the average from 27.87GPa and 29.02GPa, strain at failure is average from 1.5309% and 1.4524% |  | x | [9 empty] | 1:50, 2/3 | Strain gauge: HBM 6/350 LY41, Middle, Center, BTB | SG, M, C, BTB | 140 | 2 |  | 610 |  | GEV205; GEV207 after preliminary tests |  |  |  | 4 | Prime 20, slow hardener | PPG2002 |  | NT |  | GAMESA | 1:50 |  |  | PREPEG | 500 | MD material used in preliminary programme 2 (1 layer less than MD1) | 6.57 |  | 6.57 |  | 25 | 10 |  | [[±45, 0°]4;±45] |  | GE1 | 2/3 |  |  | 0 |  | PREPEG |  |  | SCARF | 5 |  | V1 | 4 | Long, rectangular (repaired) |  | 1011S4200MD2 | 392.782 |  |  | 45/-45/0/45/-45/0/45/-45/0/45/-45/0/45/-45 | 2.594152
Table OptiMat | 3448 | GEV207_S3100_0201 | 1001 |  | CRES | MD2 | 0 | GAMESA | S3100 | GE1 | 7.69 | 24.86 | 24.7 | 24.792 | 190.65 | 610 | 500 |  |  | TG 4 phase I | I | 2005-11-08 | 2005-11-08 | STT |  | 57.36 |  | 57.36 |  |  | 1.5892 | 1.5892 |  |  |  |  | 300.87 | 300.87 |  |  |  |  | 10816.83 |  |  | 1 | [10 empty] | 4 |  |  | 27.815 | [5 empty] | 0.01081683 |  | 250 kN MTS, CRES | d | h | n |  | n | d, RT |  | bending at 1500με=33.77%, Et is the average from 40.016GPa and 21.31GPa, strain at failure from one strain gage 1.5892% |  | x | [8 empty] | GAM08-01 | 1:50, 1/3 |  |  | 140 | 2 |  | 610 |  | GEV205; GEV207 after preliminary tests |  |  |  | 4 | Prime 20, slow hardener | PPG2002 |  | NT |  | GAMESA | 1:50 |  |  | LIQUID RESIN | 500 | MD material used in preliminary programme 2 (1 layer less than MD1) | 6.57 |  | 6.57 |  | 25 | 10 |  | [[±45, 0°]4;±45] |  | GE1 | 1/3 |  |  | 0 |  | PREPEG |  |  | SCARF | 5 |  | V1 | 4 | Long, rectangular (repaired) |  | 1001S3100MD2 | 300.87 |  |  | 45/-45/0/45/-45/0/45/-45/0/45/-45/0/45/-45 | 2.478379
Table OptiMat | 3447 | GEV207_S3100_0202 | 1001 |  | CRES | MD2 | 0 | GAMESA | S3100 | GE1 | 7.744 | 25.16 | 24.85 | 24.992 | 193.54 | 610 | 500 |  |  | TG 4 phase I | I | 2005-11-08 | 2005-11-08 | STT |  | 60.93 |  | 60.93 |  |  | 1.1799 | 1.1799 |  |  |  |  | 314.84 | 314.84 |  |  |  |  | 10618.55 |  |  | 1 | [10 empty] | 4 |  |  | 29.65 | [5 empty] | 0.01061855 |  | 250 kN MTS, CRES | d | h | n |  | n | d, RT |  | bending at 1500με=30.98%, Et is the average from 40.90GPa and 23.25GPa, strain at failure from one strain gage 1.1799% |  | x | [8 empty] | GAM08-02 | 1:50, 1/3 |  |  | 140 | 2 |  | 610 |  | GEV205; GEV207 after preliminary tests |  |  |  | 4 | Prime 20, slow hardener | PPG2002 |  | NT |  | GAMESA | 1:50 |  |  | LIQUID RESIN | 500 | MD material used in preliminary programme 2 (1 layer less than MD1) | 6.57 |  | 6.57 |  | 25 | 10 |  | [[±45, 0°]4;±45] |  | GE1 | 1/3 |  |  | 0 |  | PREPEG |  |  | SCARF | 5 |  | V1 | 4 | Long, rectangular (repaired) |  | 1001S3100MD2 | 314.84 |  |  | 45/-45/0/45/-45/0/45/-45/0/45/-45/0/45/-45 | 2.49809
Table OptiMat | 3446 | GEV207_S3100_0203 | 1001 |  | CRES | MD2 | 0 | GAMESA | S3100 | GE1 | 7.84 | 24.82 | 24.72 | 24.76 | 194.12 | 610 | 500 |  |  | TG 4 phase I | I | 2005-11-08 | 2005-11-08 | STT |  | 66.07 |  | 66.07 |  |  | 1.2013 | 1.2013 |  |  |  |  | 340.35 | 340.35 |  |  |  |  | 11745.93 |  |  | 1 | [10 empty] | 4 |  |  | 28.976 | [5 empty] | 0.01174593 |  | 250 kN MTS, CRES | d | h | n |  | n | d, RT |  | bending at 1500με=24.89%, Et is the average from 36.92GPa and 23.83GPa, strain at failure is average from 0.9616% and 1.465% |  | x | [8 empty] | GAM08-03 | 1:50, 1/3 |  |  | 140 | 2 |  | 610 |  | GEV205; GEV207 after preliminary tests |  |  |  | 4 | Prime 20, slow hardener | PPG2002 |  | NT |  | GAMESA | 1:50 |  |  | LIQUID RESIN | 500 | MD material used in preliminary programme 2 (1 layer less than MD1) | 6.57 |  | 6.57 |  | 25 | 10 |  | [[±45, 0°]4;±45] |  | GE1 | 1/3 |  |  | 0 |  | PREPEG |  |  | SCARF | 5 |  | V1 | 4 | Long, rectangular (repaired) |  | 1001S3100MD2 | 340.35 |  |  | 45/-45/0/45/-45/0/45/-45/0/45/-45/0/45/-45 | 2.531926
Table OptiMat | 3445 | GEV207_S3100_0204 | 1001 |  | CRES | MD2 | 0 | GAMESA | S3100 | GE1 | 7.834 | 24.9 | 24.53 | 24.722 | 193.67 | 610 | 500 |  |  | TG 4 phase I | I | 2005-11-08 | 2005-11-08 | STT |  | 59.3 |  | 59.3 |  |  | 1.0192 | 1.0192 |  |  |  |  | 306.19 | 306.19 |  |  |  |  | 11184.61 |  |  | 1 | [10 empty] | 4 |  |  | 27.376 | [5 empty] | 0.01118461 |  | 250 kN MTS, CRES | d | h | n |  | n | d, RT |  | bending at 1500με=29.47%, Et is the average from 36.42GPa and 21.91GPa, both strain gages failure at 53KN - first crack |  | x | [8 empty] | GAM08-04 | 1:50, 1/3 |  |  | 140 | 2 |  | 610 |  | GEV205; GEV207 after preliminary tests |  |  |  | 4 | Prime 20, slow hardener | PPG2002 |  | NT |  | GAMESA | 1:50 |  |  | LIQUID RESIN | 500 | MD material used in preliminary programme 2 (1 layer less than MD1) | 6.57 |  | 6.57 |  | 25 | 10 |  | [[±45, 0°]4;±45] |  | GE1 | 1/3 |  |  | 0 |  | PREPEG |  |  | SCARF | 5 |  | V1 | 4 | Long, rectangular (repaired) |  | 1001S3100MD2 | 306.19 |  |  | 45/-45/0/45/-45/0/45/-45/0/45/-45/0/45/-45 | 2.485991
Table OptiMat | 3444 | GEV207_S3100_0205 | 1001 |  | CRES | MD2 | 0 | GAMESA | S3100 | GE1 | 7.572 | 25 | 24.55 | 24.79 | 187.71 | 610 | 500 |  |  | TG 4 phase I | I | 2005-11-08 | 2005-11-08 | STT |  | 58.61 |  | 58.61 |  |  | 1.129 | 1.129 |  |  |  |  | 312.22 | 312.22 |  |  |  |  | 10932.07 |  |  | 1 | [10 empty] | 4 |  |  | 28.56 | [5 empty] | 0.01093207 |  | 250 kN MTS, CRES | d | h | n |  | n | d, RT |  | bending at 1500με=24.4%, Et is the average from 35.58GPa and 23.84GPa, strain at failure is average from 0.8985% and 1.3595% |  | x | [8 empty] | GAM08-05 | 1:50, 1/3 |  |  | 140 | 2 |  | 610 |  | GEV205; GEV207 after preliminary tests |  |  |  | 4 | Prime 20, slow hardener | PPG2002 |  | NT |  | GAMESA | 1:50 |  |  | LIQUID RESIN | 500 | MD material used in preliminary programme 2 (1 layer less than MD1) | 6.57 |  | 6.57 |  | 25 | 10 |  | [[±45, 0°]4;±45] |  | GE1 | 1/3 |  |  | 0 |  | PREPEG |  |  | SCARF | 5 |  | V1 | 4 | Long, rectangular (repaired) |  | 1001S3100MD2 | 312.22 |  |  | 45/-45/0/45/-45/0/45/-45/0/45/-45/0/45/-45 | 2.494461
Table OptiMat | 3443 | GEV207_S4900_0201 | 1014 |  | CRES | MD2 | 0 | GAMESA | S4900 | GE1 | 7.96 | 25.07 | 25.22 | 25.156 | 200.24 | 610 | 500 |  |  | TG 4 phase I | I | 2005-11-01 | 2005-11-01 | STT |  | 68.67 |  | 68.67 |  |  | 1.5087 | 1.5087 |  |  |  |  | 342.941 | 342.941 |  |  |  |  | 13106.36 |  |  | 1 | [10 empty] | 4 |  |  | 26.166 | [5 empty] | 0.01310636 |  | 250 kN MTS, CRES | d | h | n |  | n | d, RT |  | bending at 1500με=34%, Et is the average from 30.72GPa and 22.73GPa, strain at failure is average from 1.4510% and 1.5665% |  | x | [9 empty] | 1:50, 1/3 |  |  | 140 | 2 |  | 610 |  | GEV205; GEV207 after preliminary tests |  |  |  | 4 | Prime 20, slow hardener | PPG2002 |  | NT |  | GAMESA | 1:50 |  |  | PREPEG | 500 | MD material used in preliminary programme 2 (1 layer less than MD1) | 6.57 |  | 6.57 |  | 25 | 10 |  | [[±45, 0°]4;±45] |  | GE1 | 1/3 |  |  | 0 |  | PREPEG |  |  | PATCH | 5 |  | V1 | 4 | Long, rectangular (repaired) |  | 1014S4900MD2 | 342.941 |  |  | 45/-45/0/45/-45/0/45/-45/0/45/-45/0/45/-45 | 2.535219
Table OptiMat | 3442 | GEV207_S4900_0202 | 1014 |  | CRES | MD2 | 0 | GAMESA | S4900 | GE1 | 8.028 | 25.4 | 24.85 | 25.122 | 201.68 | 610 | 500 |  |  | TG 4 phase I | I | 2005-11-01 | 2005-11-01 | STT |  | 76.57 |  | 76.57 |  |  | 1.6964 | 1.6964 |  |  |  |  | 379.66 | 379.66 |  |  |  |  | 14219.48 |  |  | 1 | [10 empty] | 4 |  |  | 26.7 | [5 empty] | 0.01421948 |  | 250 kN MTS, CRES | d | h | n |  | n | d, RT |  | bending at 1500με=28.42%, Et is the average from 29.76GPa and 24.17GPa, strain at failure is average from 1.7071% and 1.6857% |  | x | [9 empty] | 1:50, 1/3 |  |  | 140 | 2 |  | 610 |  | GEV205; GEV207 after preliminary tests |  |  |  | 4 | Prime 20, slow hardener | PPG2002 |  | NT |  | GAMESA | 1:50 |  |  | PREPEG | 500 | MD material used in preliminary programme 2 (1 layer less than MD1) | 6.57 |  | 6.57 |  | 25 | 10 |  | [[±45, 0°]4;±45] |  | GE1 | 1/3 |  |  | 0 |  | PREPEG |  |  | PATCH | 5 |  | V1 | 4 | Long, rectangular (repaired) |  | 1014S4900MD2 | 379.66 |  |  | 45/-45/0/45/-45/0/45/-45/0/45/-45/0/45/-45 | 2.579395
Table OptiMat | 3441 | GEV207_S4900_0203 | 1014 |  | CRES | MD2 | 0 | GAMESA | S4900 | GE1 | 8.308 | 25.13 | 24.9 | 25.018 | 207.85 | 610 | 500 |  |  | TG 4 phase I | I | 2005-11-01 | 2005-11-01 | STT |  | 75.85 |  | 75.85 |  |  | 1.7005 | 1.7005 |  |  |  |  | 364.934 | 364.934 |  |  |  |  | 14095.56 |  |  | 1 | [10 empty] | 4 |  |  | 25.89 | [5 empty] | 0.01409556 |  | 250 kN MTS, CRES | d | h | n |  | n | d, RT |  | bending at 1500με=30.1%, Et is the average from 28.96GPa and 23.36GPa, strain at failure is average from 1.7680% and 1.6331% |  | x | [9 empty] | 1:50, 1/3 |  |  | 140 | 2 |  | 610 |  | GEV205; GEV207 after preliminary tests |  |  |  | 4 | Prime 20, slow hardener | PPG2002 |  | NT |  | GAMESA | 1:50 |  |  | PREPEG | 500 | MD material used in preliminary programme 2 (1 layer less than MD1) | 6.57 |  | 6.57 |  | 25 | 10 |  | [[±45, 0°]4;±45] |  | GE1 | 1/3 |  |  | 0 |  | PREPEG |  |  | PATCH | 5 |  | V1 | 4 | Long, rectangular (repaired) |  | 1014S4900MD2 | 364.934 |  |  | 45/-45/0/45/-45/0/45/-45/0/45/-45/0/45/-45 | 2.562214
Table OptiMat | 3440 | GEV207_S4900_0204 | 1014 |  | CRES | MD2 | 0 | GAMESA | S4900 | GE1 | 8.682 | 24.96 | 24.92 | 24.936 | 216.49 | 610 | 500 |  |  | TG 4 phase I | I | 2005-11-01 | 2005-11-01 | STT |  | 75.66 |  | 75.66 |  |  | 1.6412 | 1.6412 |  |  |  |  | 349.48 | 349.48 |  |  |  |  | 13956.87 |  |  | 1 | [10 empty] | 4 |  |  | 25.04 | [5 empty] | 0.01395687 |  | 250 kN MTS, CRES | d | h | n |  | n | d, RT |  | bending at 1500με=25.9%, Et is the average from 27.30GPa and 23.08GPa, strain at failure is average from 1.6836% and 1.5987% |  | x | [9 empty] | 1:50, 1/3 |  |  | 140 | 2 |  | 610 |  | GEV205; GEV207 after preliminary tests |  |  |  | 4 | Prime 20, slow hardener | PPG2002 |  | NT |  | GAMESA | 1:50 |  |  | PREPEG | 500 | MD material used in preliminary programme 2 (1 layer less than MD1) | 6.57 |  | 6.57 |  | 25 | 10 |  | [[±45, 0°]4;±45] |  | GE1 | 1/3 |  |  | 0 |  | PREPEG |  |  | PATCH | 5 |  | V1 | 4 | Long, rectangular (repaired) |  | 1014S4900MD2 | 349.48 |  |  | 45/-45/0/45/-45/0/45/-45/0/45/-45/0/45/-45 | 2.543422
Table OptiMat | 3439 | GEV207_S4900_0205 | 1014 |  | CRES | MD2 | 0 | GAMESA | S4900 | GE1 | 8.326 | 25.33 | 25.27 | 25.312 | 210.75 | 610 | 500 |  |  | TG 4 phase I | I | 2005-11-01 | 2005-11-01 | STT |  | 72.96 |  | 72.96 |  |  | 1.6807 | 1.6807 |  |  |  |  | 346.19 | 346.19 |  |  |  |  | 13556.94 |  |  | 1 | [10 empty] | 4 |  |  | 25.536 | [5 empty] | 0.01355694 |  | 250 kN MTS, CRES | d | h | n |  | n | d, RT |  | bending at 1500με=32.6%, Et is the average from 29.26GPa and 22.60GPa, strain at failure is average from 1.6435% and 1.7178% |  | x | [9 empty] | 1:50, 1/3 |  |  | 140 | 2 |  | 610 |  | GEV205; GEV207 after preliminary tests |  |  |  | 4 | Prime 20, slow hardener | PPG2002 |  | NT |  | GAMESA | 1:50 |  |  | PREPEG | 500 | MD material used in preliminary programme 2 (1 layer less than MD1) | 6.57 |  | 6.57 |  | 25 | 10 |  | [[±45, 0°]4;±45] |  | GE1 | 1/3 |  |  | 0 |  | PREPEG |  |  | PATCH | 5 |  | V1 | 4 | Long, rectangular (repaired) |  | 1014S4900MD2 | 346.19 |  |  | 45/-45/0/45/-45/0/45/-45/0/45/-45/0/45/-45 | 2.539315
Table OptiMat | 3438 | GEV207_S4100_0202 | 1010 |  | CRES | MD2 | 0 | GAMESA | S4100 | GE1 | 8.034 | 25.04 | 24.68 | 24.872 | 199.82 | 610 | 500 |  |  | TG 4 phase I | I | 2005-11-08 | 2005-11-08 | STT |  | 79.19 |  | 79.19 |  |  | 1.2776 | 1.2776 |  |  |  |  | 396.32 | 396.32 |  |  |  |  | 12014.79 |  |  | 1 | [10 empty] | 4 |  |  | 32.986 | [5 empty] | 0.01201479 |  | 250 kN MTS, CRES | d | h | n |  | n | d, RT |  | bending at 1500με=15.9%, Et is the average from 37.86GPa and 29.22GPa, strain at failure is average from 1.1478% and 1.4074% |  | x | [9 empty] | 1:50, 1/3 |  |  | 140 | 2 |  | 610 |  | GEV205; GEV207 after preliminary tests |  |  |  | 4 | Prime 20, slow hardener | PPG2002 |  | NT |  | GAMESA | 1:50 |  |  | PREPEG | 500 | MD material used in preliminary programme 2 (1 layer less than MD1) | 6.57 |  | 6.57 |  | 25 | 10 |  | [[±45, 0°]4;±45] |  | GE1 | 1/3 |  |  | 0 |  | PREPEG |  |  | SCARF | 5 |  | V1 | 4 | Long, rectangular (repaired) |  | 1010S4100MD2 | 396.32 |  |  | 45/-45/0/45/-45/0/45/-45/0/45/-45/0/45/-45 | 2.598046
Table OptiMat | 3437 | GEV207_S4100_0203 | 1010 |  | CRES | MD2 | 0 | GAMESA | S4100 | GE1 | 7.992 | 25.15 | 24.41 | 24.766 | 197.93 | 610 | 500 |  |  | TG 4 phase I | I | 2005-11-08 | 2005-11-08 | STT |  | 80.77 |  | 80.77 |  |  | 1.3346 | 1.3346 |  |  |  |  | 408.051 | 408.051 |  |  |  |  | 12436.79 |  |  | 1 | [10 empty] | 4 |  |  | 32.81 | [5 empty] | 0.01243679 |  | 250 kN MTS, CRES | d | h | n |  | n | d, RT |  | bending at 1500με=17.5%, Et is the average from 38.66GPa and 28.49GPa, strain at failure is average from 1.188% and 1.4806% |  | x | [9 empty] | 1:50, 1/3 |  |  | 140 | 2 |  | 610 |  | GEV205; GEV207 after preliminary tests |  |  |  | 4 | Prime 20, slow hardener | PPG2002 |  | NT |  | GAMESA | 1:50 |  |  | PREPEG | 500 | MD material used in preliminary programme 2 (1 layer less than MD1) | 6.57 |  | 6.57 |  | 25 | 10 |  | [[±45, 0°]4;±45] |  | GE1 | 1/3 |  |  | 0 |  | PREPEG |  |  | SCARF | 5 |  | V1 | 4 | Long, rectangular (repaired) |  | 1010S4100MD2 | 408.051 |  |  | 45/-45/0/45/-45/0/45/-45/0/45/-45/0/45/-45 | 2.610714
Table OptiMat | 3436 | GEV207_S4100_0204 | 1010 |  | CRES | MD2 | 0 | GAMESA | S4100 | GE1 | 8.036 | 24.91 | 24.47 | 24.684 | 198.36 | 610 | 500 |  |  | TG 4 phase I | I | 2005-11-08 | 2005-11-08 | STT |  | 81.65 |  | 81.65 |  |  | 1.3456 | 1.3456 |  |  |  |  | 411.62 | 411.62 |  |  |  |  | 12534.1 |  |  | 1 | [10 empty] | 4 |  |  | 32.84 | [5 empty] | 0.0125341 |  | 250 kN MTS, CRES | d | h | n |  | n | d, RT |  | bending at 1500με=12.6%, Et is the average from 37.55GPa and 29.18GPa, strain at failure is average from 1.1968% and 1.4940% |  | x | [9 empty] | 1:50, 1/3 |  |  | 140 | 2 |  | 610 |  | GEV205; GEV207 after preliminary tests |  |  |  | 4 | Prime 20, slow hardener | PPG2002 |  | NT |  | GAMESA | 1:50 |  |  | PREPEG | 500 | MD material used in preliminary programme 2 (1 layer less than MD1) | 6.57 |  | 6.57 |  | 25 | 10 |  | [[±45, 0°]4;±45] |  | GE1 | 1/3 |  |  | 0 |  | PREPEG |  |  | SCARF | 5 |  | V1 | 4 | Long, rectangular (repaired) |  | 1010S4100MD2 | 411.62 |  |  | 45/-45/0/45/-45/0/45/-45/0/45/-45/0/45/-45 | 2.614496
Table OptiMat | 3435 | GEV207_S4100_0205 | 1010 |  | CRES | MD2 | 0 | GAMESA | S4100 | GE1 | 7.952 | 24.98 | 24.78 | 24.86 | 197.69 | 610 | 500 |  |  | TG 4 phase I | I | 2005-11-08 | 2005-11-08 | STT |  | 81.38 |  | 81.38 |  |  | 1.2827 | 1.2827 |  |  |  |  | 411.68 | 411.68 |  |  |  |  | 12019.85 |  |  | 1 | [10 empty] | 4 |  |  | 34.25 | [5 empty] | 0.01201985 |  | 250 kN MTS, CRES | d | h | n |  | n | d, RT |  | bending at 1500με=12.58%, Et is the average from 38.58GPa and 30.80GPa, strain at failure is average from 1.1602% and 1.4052% |  | x | [9 empty] | 1:50, 1/3 |  |  | 140 | 2 |  | 610 |  | GEV205; GEV207 after preliminary tests |  |  |  | 4 | Prime 20, slow hardener | PPG2002 |  | NT |  | GAMESA | 1:50 |  |  | PREPEG | 500 | MD material used in preliminary programme 2 (1 layer less than MD1) | 6.57 |  | 6.57 |  | 25 | 10 |  | [[±45, 0°]4;±45] |  | GE1 | 1/3 |  |  | 0 |  | PREPEG |  |  | SCARF | 5 |  | V1 | 4 | Long, rectangular (repaired) |  | 1010S4100MD2 | 411.68 |  |  | 45/-45/0/45/-45/0/45/-45/0/45/-45/0/45/-45 | 2.61456
Table OptiMat | 3434 | GEV207_S4300_0202 | 1012 |  | CRES | MD2 | 0 | GAMESA | S4300 | GE1 | 8.496 | 25.18 | 25.02 | 25.098 | 213.23 | 610 | 500 |  |  | TG 4 phase I | I | 2005-11-01 | 2005-11-01 | STT |  | 82.11 |  | 82.11 |  |  | 1.2638 | 1.2638 |  |  |  |  | 385.065 | 385.065 |  |  |  |  | 12170.2 |  |  | 1 | [10 empty] | 4 |  |  | 31.64 | [5 empty] | 0.0121702 |  | 250 kN MTS, CRES | d | h | n |  | n | d, RT |  | bending at 1500με=9.98%, Et is the average from 33.37GPa and 30.08GPa, strain at failure is average from 1.2308% and 1.2967% |  | x | [9 empty] | 1:75, 1/3 |  |  | 140 | 2 |  | 610 |  | GEV205; GEV207 after preliminary tests |  |  |  | 4 | Prime 20, slow hardener | PPG2002 |  | NT |  | GAMESA | 1:75 |  |  | PREPEG | 500 | MD material used in preliminary programme 2 (1 layer less than MD1) | 6.57 |  | 6.57 |  | 25 | 10 |  | [[±45, 0°]4;±45] |  | GE1 | 1/3 |  |  | 0 |  | PREPEG |  |  | SCARF | 5 |  | V1 | 4 | Long, rectangular (repaired) |  | 1012S4300MD2 | 385.065 |  |  | 45/-45/0/45/-45/0/45/-45/0/45/-45/0/45/-45 | 2.585534
Table OptiMat | 3433 | GEV207_S4300_0204 | 1012 |  | CRES | MD2 | 0 | GAMESA | S4300 | GE1 | 8.802 | 25.12 | 25.03 | 25.08 | 220.75 | 610 | 500 |  |  | TG 4 phase I | I | 2005-11-01 | 2005-11-01 | STT |  | 70.8 |  | 70.8 |  |  | 1.0827 | 1.0827 |  |  |  |  | 320.71 | 320.71 |  |  |  |  | 10365.55 |  |  | 1 | [10 empty] | 4 |  |  | 30.94 | [5 empty] | 0.01036555 |  | 250 kN MTS, CRES | d | h | n |  | n | d, RT |  | Tab fialure (slipping)bending at 1500με=12.691%, Et is the average from 33.27GPa and 28.91GPa, strain at failure is average from 1.0318% and 1.1336% |  | x | [9 empty] | 1:75, 1/3 |  |  | 140 | 2 |  | 610 |  | GEV205; GEV207 after preliminary tests |  |  |  | 4 | Prime 20, slow hardener | PPG2002 |  | NT |  | GAMESA | 1:75 |  |  | PREPEG | 500 | MD material used in preliminary programme 2 (1 layer less than MD1) | 6.57 |  | 6.57 |  | 25 | 10 |  | [[±45, 0°]4;±45] |  | GE1 | 1/3 |  |  | 0 |  | PREPEG |  |  | SCARF | 5 |  | V1 | 4 | Long, rectangular (repaired) |  | 1012S4300MD2 | 320.71 |  |  | 45/-45/0/45/-45/0/45/-45/0/45/-45/0/45/-45 | 2.506113
Table OptiMat | 3432 | GEV207_S3400_0205 | 1004 |  | CRES | MD2 | 0 | GAMESA | S3400 | GE1 | 8.78 | 24.8 | 24.52 | 24.67 | 216.6 | 610 | 500 |  |  | TG 4 phase I | I | 2005-11-03 | 2005-11-03 | STT |  | 57.92 |  | 57.92 |  |  | 1.2274 | 1.2274 |  |  |  |  | 267.399 | 267.399 |  |  |  |  | 11254.17 |  |  | 1 | [10 empty] | 4 |  |  | 23.76 | [5 empty] | 0.01125417 |  | 250 kN MTS, CRES | d | h | n |  | n | d, RT |  | bending at 1500με=1.229%, Et is the average from 22.86GPa and 24.74GPa, strain at failure is average from 1.2899% and 1.1649% |  | x | [9 empty] | 1:75, 2/3 |  |  | 140 | 2 |  | 610 |  | GEV205; GEV207 after preliminary tests |  |  |  | 4 | Prime 20, slow hardener | PPG2002 |  | NT |  | GAMESA | 1:75 |  |  | LIQUID RESIN | 500 | MD material used in preliminary programme 2 (1 layer less than MD1) | 6.57 |  | 6.57 |  | 25 | 10 |  | [[±45, 0°]4;±45] |  | GE1 | 2/3 |  |  | 0 |  | PREPEG |  |  | SCARF | 5 |  | V1 | 4 | Long, rectangular (repaired) |  | 1004S3400MD2 | 267.399 |  |  | 45/-45/0/45/-45/0/45/-45/0/45/-45/0/45/-45 | 2.42716
Table OptiMat | 3431 | GEV207_S4000_0203 | 1015 |  | CRES | MD2 | 0 | GAMESA | S4000 | GE1 | 8.654 | 25.04 | 24.78 | 24.924 | 215.69 | 610 | 500 |  |  | TG 4 phase I | I | 2005-11-01 | 2005-11-01 | STT |  | 67.2822 |  | 67.2822 |  |  | 1.462 | 1.462 |  |  |  |  | 311.936 | 311.936 |  |  |  |  | 12095.23 |  |  | 1 | [10 empty] | 4 |  |  | 25.79 | [5 empty] | 0.01209523 |  | 250 kN MTS, CRES | d | h | n |  | n | d, RT |  | bending at 1500με=36.93%, Et is the average from 30.36GPa and 22.36GPa, strain at failure is average from 1.4677% and 1.4563% |  | x | [9 empty] | 1:50, 2/3 |  |  | 140 | 2 |  | 610 |  | GEV205; GEV207 after preliminary tests |  |  |  | 4 | Prime 20, slow hardener | PPG2002 |  | NT |  | GAMESA | 1:50 |  |  | PREPEG | 500 | MD material used in preliminary programme 2 (1 layer less than MD1) | 6.57 |  | 6.57 |  | 25 | 10 |  | [[±45, 0°]4;±45] |  | GE1 | 2/3 |  |  | 0 |  | PREPEG |  |  | PATCH | 5 |  | V1 | 4 | Long, rectangular (repaired) |  | 1015S4000MD2 | 311.936 |  |  | 45/-45/0/45/-45/0/45/-45/0/45/-45/0/45/-45 | 2.494065
Table OptiMat | 3430 | GEV207_S4000_0204 | 1015 |  | CRES | MD2 | 0 | GAMESA | S4000 | GE1 | 9.142 | 25.24 | 24.94 | 25.064 | 229.14 | 610 | 500 |  |  | TG 4 phase I | I | 2005-11-01 | 2005-11-01 | STT |  | 74.46 |  | 74.46 |  |  | 1.739 | 1.739 |  |  |  |  | 324.939 | 324.939 |  |  |  |  | 13522.22 |  |  | 1 | [10 empty] | 4 |  |  | 24.03 | [5 empty] | 0.01352222 |  | 250 kN MTS, CRES | d | h | n |  | n | d, RT |  | bending at 1500με=34.59%, Et is the average from 27.05GPa and 21.56GPa, strain at failure is average from 1.8979% and 1.5802% |  | x | [9 empty] | 1:50, 2/3 |  |  | 140 | 2 |  | 610 |  | GEV205; GEV207 after preliminary tests |  |  |  | 4 | Prime 20, slow hardener | PPG2002 |  | NT |  | GAMESA | 1:50 |  |  | PREPEG | 500 | MD material used in preliminary programme 2 (1 layer less than MD1) | 6.57 |  | 6.57 |  | 25 | 10 |  | [[±45, 0°]4;±45] |  | GE1 | 2/3 |  |  | 0 |  | PREPEG |  |  | PATCH | 5 |  | V1 | 4 | Long, rectangular (repaired) |  | 1015S4000MD2 | 324.939 |  |  | 45/-45/0/45/-45/0/45/-45/0/45/-45/0/45/-45 | 2.511802
Table OptiMat | 3429 | GEV207_S4000_0205 | 1015 |  | CRES | MD2 | 0 | GAMESA | S4000 | GE1 | 8.916 | 25.08 | 24.52 | 24.8244 | 221.33 | 610 | 500 |  |  | TG 4 phase I | I | 2005-11-01 | 2005-11-01 | STT |  | 63.59 |  | 63.59 |  |  | 1.3079 | 1.3079 |  |  |  |  | 287.303 | 287.303 |  |  |  |  | 11688.49 |  |  | 1 | [10 empty] | 4 |  |  | 24.58 | [5 empty] | 0.01168849 |  | 250 kN MTS, CRES | d | h | n |  | n | d, RT |  | bending at 1500με=38.38%, Et is the average from 28.67GPa and 21.44GPa, strain at failure is average from 1.4114% and 1.2044% |  | x | [9 empty] | 1:50, 2/3 |  |  | 140 | 2 |  | 610 |  | GEV205; GEV207 after preliminary tests |  |  |  | 4 | Prime 20, slow hardener | PPG2002 |  | NT |  | GAMESA | 1:50 |  |  | PREPEG | 500 | MD material used in preliminary programme 2 (1 layer less than MD1) | 6.57 |  | 6.57 |  | 25 | 10 |  | [[±45, 0°]4;±45] |  | GE1 | 2/3 |  |  | 0 |  | PREPEG |  |  | PATCH | 5 |  | V1 | 4 | Long, rectangular (repaired) |  | 1015S4000MD2 | 287.303 |  |  | 45/-45/0/45/-45/0/45/-45/0/45/-45/0/45/-45 | 2.45834
Table OptiMat | 3365 | GEV308_I1000_0176 | 185 | 0 | UP | MD5 | 0 | LM | I1000 | GE2 | 4.086667 | 25.08 | 25.07 | 25.07333 | 102.4664 | 250 | 150 |  |  | TG 2 phase II | II | 2005-12-28 | 2005-12-28 | STT |  | 9.978 |  | 9.978 | [7 empty] | 0.5775 | 97.3783 | 97.3783 |  | 2.659 | 48.68915 | 4.065 | 7382.737 |  |  | 1 |  |  |  | t | [6 empty] | 2 |  |  | 13.19 | [5 empty] | 0.007382737 |  | 100 kN Mayes DH 100S, UP | d | h | n |  | n | d, RT | OB_TG2_R028 | Deviation between the axial strain gauge readings | [14 empty] | 50 | 0.5 to 2 |  | 250 | [5 empty] | 2 | LM-E6 | PPG2002 |  |  |  | LM |  |  |  |  | 150 | phase II: MD3 (±45°) material, same lay-up as MD3, but with alternative resin (LM-E6) |  |  | 3.52 |  | 25 | 0 |  |  |  | GE2 |  |  | MD3 | 0 | UP |  |  |  |  | 0 | I1000 |  | 0 | ISO tension (250 mm) | 50 | 185I1000MD5 | 97.3783 |  |  |  | 1.988462
Table OptiMat | 3364 | GEV308_I1000_0177 | 185 | 0 | UP | MD5 | 0 | LM | I1000 | GE2 | 4.07 | 24.91 | 24.84 | 24.86333 | 101.1938 | 250 | 150 |  |  | TG 2 phase II | II | 2005-12-28 | 2005-12-28 | STT |  | 9.75 |  | 9.75 | [7 empty] | 0.6432 | 96.34981 | 96.34981 |  | 2.83 | 48.1749 | 3.932 | 7332.558 |  |  | 1 |  |  |  | t | [6 empty] | 2 |  |  | 13.14 | [5 empty] | 0.007332558 |  | 100 kN Mayes DH 100S, UP | d | h | n |  | n | d, RT | OB_TG2_R028 | Deviation between the axial strain gauge readings | [14 empty] | 50 | 0.5 to 2 |  | 250 | [5 empty] | 2 | LM-E6 | PPG2002 |  |  |  | LM |  |  |  |  | 150 | phase II: MD3 (±45°) material, same lay-up as MD3, but with alternative resin (LM-E6) |  |  | 3.52 |  | 25 | 0 |  |  |  | GE2 |  |  | MD3 | 0 | UP |  |  |  |  | 0 | I1000 |  | 0 | ISO tension (250 mm) | 50 | 185I1000MD5 | 96.34981 |  |  |  | 1.983851
Table OptiMat | 3363 | GEV308_I1000_0178 | 185 | 0 | UP | MD5 | 0 | LM | I1000 | GE2 | 4.043333 | 25 | 24.99 | 24.99667 | 101.0699 | 250 | 150 |  |  | TG 2 phase II | II | 2005-12-28 | 2005-12-28 | STT |  | 9.54 |  | 9.54 | [7 empty] | 0.5771 | 94.39016 | 94.39016 |  | 3.161 | 47.19508 | 3.811 | 7379.997 |  |  | 1 |  |  |  | t | [6 empty] | 2 |  |  | 12.79 | [5 empty] | 0.007379997 |  | 100 kN Mayes DH 100S, UP | d | h | n |  | n | d, RT | OB_TG2_R028 | [15 empty] | 50 | 0.5 to 2 |  | 250 | [5 empty] | 2 | LM-E6 | PPG2002 |  |  |  | LM |  |  |  |  | 150 | phase II: MD3 (±45°) material, same lay-up as MD3, but with alternative resin (LM-E6) |  |  | 3.52 |  | 25 | 0 |  |  |  | GE2 |  |  | MD3 | 0 | UP |  |  |  |  | 0 | I1000 |  | 0 | ISO tension (250 mm) | 50 | 185I1000MD5 | 94.39016 |  |  |  | 1.974927
Table OptiMat | 3362 | GEV308_I1000_0179 | 185 | 0 | UP | MD5 | 0 | LM | I1000 | GE2 | 4.076667 | 25.05 | 25.04 | 25.04333 | 102.0933 | 250 | 150 |  |  | TG 2 phase II | II | 2005-12-28 | 2005-12-28 | STT |  | 9.46 |  | 9.46 | [7 empty] | 0.605 | 92.66032 | 92.66032 |  | 2.372 | 46.33016 | 3.935 | 7138.7 |  |  | 1 |  |  |  | t | [6 empty] | 2 |  |  | 12.98 | [5 empty] | 0.0071387 |  | 100 kN Mayes DH 100S, UP | d | h | n |  | n | d, RT | OB_TG2_R028 | Deviation between the axial strain gauge readings | [14 empty] | 50 | 0.5 to 2 |  | 250 | [5 empty] | 2 | LM-E6 | PPG2002 |  |  |  | LM |  |  |  |  | 150 | phase II: MD3 (±45°) material, same lay-up as MD3, but with alternative resin (LM-E6) |  |  | 3.52 |  | 25 | 0 |  |  |  | GE2 |  |  | MD3 | 0 | UP |  |  |  |  | 0 | I1000 |  | 0 | ISO tension (250 mm) | 50 | 185I1000MD5 | 92.66032 |  |  |  | 1.966894
Table OptiMat | 3361 | GEV308_I1000_0180 | 185 | 0 | UP | MD5 | 0 | LM | I1000 | GE2 | 4.063333 | 25.07 | 25.05 | 25.06 | 101.8271 | 250 | 150 |  |  | TG 2 phase II | II | 2005-12-28 | 2005-12-28 | STT |  | 9.74 |  | 9.74 | [7 empty] | 0.6179 | 95.6523 | 95.6523 |  | 2.198 | 47.82615 | 3.943 | 7397.703 |  |  | 1 |  |  |  | t | [6 empty] | 2 |  |  | 12.93 | [5 empty] | 0.007397703 |  | 100 kN Mayes DH 100S, UP | d | h | n |  | n | d, RT | OB_TG2_R028 | Deviation between the axial strain gauge readings | [14 empty] | 50 | 0.5 to 2 |  | 250 | [5 empty] | 2 | LM-E6 | PPG2002 |  |  |  | LM |  |  |  |  | 150 | phase II: MD3 (±45°) material, same lay-up as MD3, but with alternative resin (LM-E6) |  |  | 3.52 |  | 25 | 0 |  |  |  | GE2 |  |  | MD3 | 0 | UP |  |  |  |  | 0 | I1000 |  | 0 | ISO tension (250 mm) | 50 | 185I1000MD5 | 95.6523 |  |  |  | 1.980695
Table OptiMat | 3360 | GEV308_I1000_0019 | 200 | 50.41 | UP | MD5 | 0 | LM | I1000 | GE2 | 3.916667 | 26.29 | 26.14 | 26.21333 | 102.6689 | 350 | 150 |  |  | TG 2 phase II | II | 2005-12-28 | 2005-12-28 | STT |  | 9.33 |  | 9.33 | [7 empty] | 0.5868 | 90.87466 | 90.87466 |  | 2.47 | 45.43733 | 4.058 | 6716.53 |  |  | 1 |  |  |  | t | [6 empty] | 2 |  |  | 13.53 | [5 empty] | 0.00671653 |  | 100 kN Mayes DH 100S, UP | d | h | n |  | n | d, RT | OB_TG2_R029 | [15 empty] | 50 | 0.5 to 2 | 89.58 | 250 | 5.45 |  |  | 1.89 | 6.02 | 2 | LM-E6 | PPG2002 |  |  | 68.59 | LM |  |  | 3.94 |  | 150 | phase II: MD3 (±45°) material, same lay-up as MD3, but with alternative resin (LM-E6) |  | 50.45 | 3.52 | 99.04 | 25 | 0 | -1.02 |  | 0.18 | GE2 |  | 8.6 |  | 0 |  |  | 50.41 |  |  | 0 |  |  | 0 | ISO tension (250 mm) | 50 | 200I1000MD5 | 90.87466 |  |  |  | 1.958443
Table OptiMat | 3359 | GEV308_I1000_0020 | 200 | 50.41 | UP | MD5 | 0 | LM | I1000 | GE2 | 3.933333 | 26.26 | 26.2 | 26.24 | 103.2107 | 350 | 150 |  |  | TG 2 phase II | II | 2005-12-28 | 2005-12-28 | STT |  | 9.4 |  | 9.4 | [7 empty] | 0.591 | 91.07586 | 91.07586 |  | 2.477 | 45.53793 | 3.84 | 6721.466 |  |  | 1 |  |  |  | t | [6 empty] | 2 |  |  | 13.55 | [5 empty] | 0.006721466 |  | 100 kN Mayes DH 100S, UP | d | h | n |  | n | d, RT | OB_TG2_R029 | Deviation between the axial strain gauge readings | [14 empty] | 50 | 0.5 to 2 | 89.58 | 250 | 5.45 |  |  | 1.89 | 6.02 | 2 | LM-E6 | PPG2002 |  |  | 68.59 | LM |  |  | 3.94 |  | 150 | phase II: MD3 (±45°) material, same lay-up as MD3, but with alternative resin (LM-E6) |  | 50.45 | 3.52 | 99.04 | 25 | 0 | -1.02 |  | 0.18 | GE2 |  | 8.6 |  | 0 |  |  | 50.41 |  |  | 0 |  |  | 0 | ISO tension (250 mm) | 50 | 200I1000MD5 | 91.07586 |  |  |  | 1.959403
Table OptiMat | 3358 | GEV308_I1000_0021 | 200 | 50.41 | UP | MD5 | 0 | LM | I1000 | GE2 | 3.963333 | 26.18 | 26.1 | 26.14333 | 103.6147 | 350 | 150 |  |  | TG 2 phase II | II | 2005-12-28 | 2005-12-28 | STT |  | 9.38 |  | 9.38 | [7 empty] | 0.5654 | 90.52766 | 90.52766 |  | 3.287 | 45.26383 | 3.723 | 6690.884 |  |  | 1 |  |  |  | t | [6 empty] | 2 |  |  | 13.53 | [5 empty] | 0.006690884 |  | 100 kN Mayes DH 100S, UP | d | h | n |  | n | d, RT | OB_TG2_R029 | Deviation between the axial strain gauge readings | [14 empty] | 50 | 0.5 to 2 | 89.58 | 250 | 5.45 |  |  | 1.89 | 6.02 | 2 | LM-E6 | PPG2002 |  |  | 68.59 | LM |  |  | 3.94 |  | 150 | phase II: MD3 (±45°) material, same lay-up as MD3, but with alternative resin (LM-E6) |  | 50.45 | 3.52 | 99.04 | 25 | 0 | -1.02 |  | 0.18 | GE2 |  | 8.6 |  | 0 |  |  | 50.41 |  |  | 0 |  |  | 0 | ISO tension (250 mm) | 50 | 200I1000MD5 | 90.52766 |  |  |  | 1.956781
Table OptiMat | 3357 | GEV308_I1000_0022 | 200 | 50.41 | UP | MD5 | 0 | LM | I1000 | GE2 | 4 | 26.19 | 25.99 | 26.09 | 104.36 | 350 | 150 |  |  | TG 2 phase II | II | 2005-12-28 | 2005-12-28 | STT |  | 9.822 |  | 9.822 | [7 empty] | 0.5138 | 94.11652 | 94.11652 |  |  | 47.05826 | 3.568 | 7499.324 |  |  | 1 |  |  |  | t | [6 empty] | 2 |  |  | 12.55 | [5 empty] | 0.007499324 |  | 100 kN Mayes DH 100S, UP | d | h | n |  | n | d, RT | OB_TG2_R029 | Data acquisition stopped before end of test. Deviation between the axial strain gauge readings | [14 empty] | 50 | 0.5 to 2 | 89.58 | 250 | 5.45 |  |  | 1.89 | 6.02 | 2 | LM-E6 | PPG2002 |  |  | 68.59 | LM |  |  | 3.94 |  | 150 | phase II: MD3 (±45°) material, same lay-up as MD3, but with alternative resin (LM-E6) |  | 50.45 | 3.52 | 99.04 | 25 | 0 | -1.02 |  | 0.18 | GE2 |  | 8.6 |  | 0 |  |  | 50.41 |  |  | 0 |  |  | 0 | ISO tension (250 mm) | 50 | 200I1000MD5 | 94.11652 |  |  |  | 1.973666
Table OptiMat | 3356 | GEV308_I1000_0023 | 200 | 50.41 | UP | MD5 | 0 | LM | I1000 | GE2 | 3.986667 | 26.24 | 26.23 | 26.23333 | 104.5836 | 350 | 150 |  |  | TG 2 phase II | II | 2005-12-28 | 2005-12-28 | STT |  | 9.92 |  | 9.92 | [7 empty] | 0.4717 | 94.85239 | 94.85239 |  | 3.486 | 47.42619 | 3.759 | 7213.109 |  |  | 1 |  |  |  | t | [6 empty] | 2 |  |  | 13.15 | [5 empty] | 0.007213109 |  | 100 kN Mayes DH 100S, UP | d | h | n |  | n | d, RT | OB_TG2_R029 | Deviation between the axial strain gauge readings | [14 empty] | 50 | 0.5 to 2 | 89.58 | 250 | 5.45 |  |  | 1.89 | 6.02 | 2 | LM-E6 | PPG2002 |  |  | 68.59 | LM |  |  | 3.94 |  | 150 | phase II: MD3 (±45°) material, same lay-up as MD3, but with alternative resin (LM-E6) |  | 50.45 | 3.52 | 99.04 | 25 | 0 | -1.02 |  | 0.18 | GE2 |  | 8.6 |  | 0 |  |  | 50.41 |  |  | 0 |  |  | 0 | ISO tension (250 mm) | 50 | 200I1000MD5 | 94.85239 |  |  |  | 1.977048
Table OptiMat | 3271 | GEV213_R0390_0502 | 111 | 55.4 | VUB | UD3 | 90 | LM | R0390 | GE1 | 6.013333 |  | 25.25333 | 25.25333 | 151.8567 | 145 |  | 35 |  | TG 5 phase I | I | 2005-11-04 | 2005-11-04 | STC |  | -25.1953125 |  | -25.1953125 | [8 empty] | -165.915 | -165.915 | [7 empty] | 1 |  |  |  | c | [6 empty] | 0.25 | [10 empty] | 100 kN MTS, VUB | l, d | h |  |  | n | d, RT |  |  |  | x | [12 empty] | 60 | 2 |  | 145 |  | GEV213 |  |  |  | various | Prime 20, slow hardener | PPG2002 |  |  |  | LM |  |  |  |  | 35 | 7 layers of UD | 6.16 |  | 6.16 |  | 25 | 0 |  | [0°]7 |  | GE1 |  |  |  | 0 | [5 empty] | 0 |  | V1 | 7 | Rectangular | 55 | 111R0390UD3 |  | -165.915 |  | 0/0/0/0/0/0/0
Table OptiMat | 3267 | GEV207_S3300_0001 | 134 | 54.57 | CRES | MD2 | 0 | LM | S3300 | GE1 | 7.052 | 25.79 | 25.6 | 25.69 | 181.18 | 610 |  | 500 |  | TG 4 phase I | I | 2005-07-15 | 2005-07-15 | STT |  | 83.44 |  | 83.44 |  |  | 1.617 | 1.617 |  |  |  |  | 460.56 | 460.56 |  |  |  |  | 14555.8 |  |  | 1 |  |  |  | t | [6 empty] | 4 |  |  | 31.641 | [5 empty] | 0.0145558 |  | 250 kN MTS, CRES | d | h | n |  | n | d, RT |  | bending at 1500me = 28.5%, Eit_1 = 26.8GPa, Eit_2=38.7Gpa, max strain 1=1.88%, max strain 2= 1.35% |  | x | [8 empty] | GEV207_S0400_01 1:75 1/3H | 1:75, 1/3 | Strain gauge: HBM 6/350 LY41, Middle, Center, BTB | SG, M, C, BTB | 140 | 2 | 77.87 | 610 | 0.64 | GEV205; GEV207 after preliminary tests |  | 1.94 | 0.19 | 4 | Prime 20, slow hardener | PPG2002 |  | NT | 73.05 | GAMESA | 1:75 |  | 0.86 | LIQUID RESIN | 500 | MD material used in preliminary programme 2 (1 layer less than MD1) | 6.57 | 45.6 | 6.57 | 87.24 | 25 | 10 | 0 | [[±45, 0°]4;±45] | 0.01 | GE1 | 1/3 | 0.76 | MD2 | 0 | WMC | PREPEG | 54.57 |  | SCARF | 5 | S0400 | V1 | 4 | Long, rectangular (repaired) |  | 134S3300MD2 | 460.56 |  |  | 45/-45/0/45/-45/0/45/-45/0/45/-45/0/45/-45 | 2.663286
Table OptiMat | 3266 | GEV207_S3300_0002 | 134 | 54.57 | CRES | MD2 | 0 | LM | S3300 | GE1 | 7.04 | 25.86 | 25.66 | 25.74 | 181.25 | 610 |  | 500 |  | TG 4 phase I | I | 2005-07-15 | 2005-07-15 | STT |  | 80.98 |  | 80.98 |  |  | 1.536 | 1.536 |  |  |  |  | 446.789 | 446.789 |  |  |  |  | 14069.44 |  |  | 1 |  |  |  | t | [6 empty] | 4 |  |  | 31.756 | [5 empty] | 0.01406944 |  | 250 kN MTS, CRES | d | h | n |  | n | d, RT |  | bending at 1500me=28.7%, Eit_1 = 39.2GPa, Eit_2=26.7Gpa, max strain 1=1.19%, max strain 2= 1.88% |  | x | [8 empty] | GEV207_S0400_02 1:75 1/3H | 1:75, 1/3 | Strain gauge: HBM 6/350 LY41, Middle, Center, BTB | SG, M, C, BTB | 140 | 2 | 77.87 | 610 | 0.64 | GEV205; GEV207 after preliminary tests |  | 1.94 | 0.19 | 4 | Prime 20, slow hardener | PPG2002 |  | NT | 73.05 | GAMESA | 1:75 |  | 0.86 | LIQUID RESIN | 500 | MD material used in preliminary programme 2 (1 layer less than MD1) | 6.57 | 45.6 | 6.57 | 87.24 | 25 | 10 | 0 | [[±45, 0°]4;±45] | 0.01 | GE1 | 1/3 | 0.76 | MD2 | 0 | WMC | PREPEG | 54.57 |  | SCARF | 5 | S0400 | V1 | 4 | Long, rectangular (repaired) |  | 134S3300MD2 | 446.789 |  |  | 45/-45/0/45/-45/0/45/-45/0/45/-45/0/45/-45 | 2.650102
Table OptiMat | 3265 | GEV207_S3300_0003 | 134 | 54.57 | CRES | MD2 | 0 | LM | S3300 | GE1 | 7.08 | 25.82 | 25.66 | 25.74 | 181.21 | 610 |  | 500 |  | TG 4 phase I | I | 2005-07-15 | 2005-07-15 | STT |  | 78.77 |  | 78.77 |  |  | 1.52 | 1.52 |  |  |  |  | 432.281 | 432.281 |  |  |  |  | 13444.92 |  |  | 1 |  |  |  | t | [6 empty] | 4 |  |  | 32.152 | [5 empty] | 0.01344492 |  | 250 kN MTS, CRES | d | h | n |  | n | d, RT |  | bending at 1500me=29.6%, Eit_1 = 26.9GPa, Eit_2=39.8Gpa, max strain 1=1.75%, max strain 2= 1.29% |  | x | [8 empty] | GEV207_S0400_03 1:75 1/3H | 1:75, 1/3 | Strain gauge: HBM 6/350 LY41, Middle, Center, BTB | SG, M, C, BTB | 140 | 2 | 77.87 | 610 | 0.64 | GEV205; GEV207 after preliminary tests |  | 1.94 | 0.19 | 4 | Prime 20, slow hardener | PPG2002 |  | NT | 73.05 | GAMESA | 1:75 |  | 0.86 | LIQUID RESIN | 500 | MD material used in preliminary programme 2 (1 layer less than MD1) | 6.57 | 45.6 | 6.57 | 87.24 | 25 | 10 | 0 | [[±45, 0°]4;±45] | 0.01 | GE1 | 1/3 | 0.76 | MD2 | 0 | WMC | PREPEG | 54.57 |  | SCARF | 5 | S0400 | V1 | 4 | Long, rectangular (repaired) |  | 134S3300MD2 | 432.281 |  |  | 45/-45/0/45/-45/0/45/-45/0/45/-45/0/45/-45 | 2.635766
Table OptiMat | 3264 | GEV207_S3500_0005 | 132 | 53.64 | CRES | MD2 | 0 | LM | S3500 | GE1 | 7.078 | 24.87 | 24.57 | 24.7 | 174.83 | 610 |  | 500 |  | TG 4 phase I | I | 2005-07-15 | 2005-07-15 | STT |  | 84.89 |  | 84.89 |  |  | 1.724 | 1.724 |  |  |  |  | 485.54 | 485.54 |  |  |  |  | 15411.03 |  |  | 1 |  |  |  | t | [6 empty] | 4 |  |  | 31.506 | [5 empty] | 0.01541103 |  | 250 kN MTS, CRES | d | h | n |  | n | d, RT |  | bending at 1500me=24.5%, Eit_1 = 28.1GPa, Eit_2=35.8Gpa, max strain 1=1.85%, max strain 2= 1.60% |  | x | [8 empty] | GEV207_S0400_05 1:100 1/3H | 1:100, 1/3 | Strain gauge: HBM 6/350 LY41, Middle, Center, BTB | SG, M, C, BTB | 140 | 2 | 74.91 | 610 | 0.61 | GEV205; GEV207 after preliminary tests |  | 1.93 | 0.17 | 4 | Prime 20, slow hardener | PPG2002 |  | 0.75 | 72.33 | LM | 1:100 |  | 0.74 | LIQUID RESIN | 500 | MD material used in preliminary programme 2 (1 layer less than MD1) | 6.57 | 46.46 | 6.57 | 86.16 | 25 | 10 | 0 | [[±45, 0°]4;±45] | 0.01 | GE1 | 1/3 | 0.8 | MD2 | 0 | WMC | RIM | 53.64 |  | SCARF | 5 | S0400 | V1 | 4 | Long, rectangular (repaired) |  | 132S3500MD2 | 485.54 |  |  | 45/-45/0/45/-45/0/45/-45/0/45/-45/0/45/-45 | 2.686225
Table OptiMat | 3263 | GEV207_S3300_0202 | 1003 |  | CRES | MD2 | 0 | Gamesa | S3300 | GE1 | 7.328 | 24.98 | 24.87 | 24.94 | 182.76 | 610 |  | 500 |  | TG 4 phase I | I | 2002-07-18 | 2005-07-18 | STT |  | 60.7 |  | 60.7 |  |  | 1.112 | 1.112 |  |  |  |  | 332.155 | 332.155 |  |  |  |  | 11084.77 |  |  | 1 |  |  |  | t | [6 empty] | 4 |  |  | 29.965 | [5 empty] | 0.01108477 |  | 250 kN MTS, CRES | d | h | n |  | n | d, RT |  | bending at 1500me=22.4%, Eit_1 = 36.6GPa, Eit_2=25.4Gpa, max strain 1=0.94%, max strain 2= 1.28% (both strain values at the first crack at 318MPa stress) |  | x | [8 empty] | GAM07-02 | 1:75, 1/3 | Strain gauge: HBM 6/350 LY41, Middle, Center, BTB | SG, M, C, BTB | 140 | 2 |  | 610 |  | GEV205; GEV207 after preliminary tests |  |  |  | 4 | Prime 20, slow hardener | PPG2002 |  | NT |  | GAMESA | 1:75 |  |  | LIQUID RESIN | 500 | MD material used in preliminary programme 2 (1 layer less than MD1) | 6.57 |  | 6.57 |  | 25 | 10 |  | [[±45, 0°]4;±45] |  | GE1 | 1/3 |  |  | 0 |  | PREPEG |  |  | SCARF | 5 |  | V1 | 4 | Long, rectangular (repaired) |  | 1003S3300MD2 | 332.155 |  |  | 45/-45/0/45/-45/0/45/-45/0/45/-45/0/45/-45 | 2.521341
Table OptiMat | 3262 | GEV207_S3300_0203 | 1003 |  | CRES | MD2 | 0 | Gamesa | S3300 | GE1 | 7.154 | 24.95 | 24.88 | 24.92 | 178.31 | 610 |  | 500 |  | TG 4 phase I | I | 2005-07-18 | 2005-07-18 | STT |  | 56.86 |  | 56.86 |  |  | 1.047 | 1.047 |  |  |  |  | 318.883 | 318.883 |  |  |  |  | 10788.02 |  |  | 1 |  |  |  | t | [6 empty] | 4 |  |  | 29.559 | [5 empty] | 0.01078802 |  | 250 kN MTS, CRES | d | h | n |  | n | d, RT |  | bending at 1500me=17.7%, Eit_1 = 25.9GPa, Eit_2=34.4Gpa, max strain 1=1.16%, max strain 2= 0.93% (both strain values at the first crack at 295MPa stress) |  | x | [8 empty] | GAM07-03 | 1:75, 1/3 | Strain gauge: HBM 6/350 LY41, Middle, Center, BTB | SG, M, C, BTB | 140 | 2 |  | 610 |  | GEV205; GEV207 after preliminary tests |  |  |  | 4 | Prime 20, slow hardener | PPG2002 |  | NT |  | GAMESA | 1:75 |  |  | LIQUID RESIN | 500 | MD material used in preliminary programme 2 (1 layer less than MD1) | 6.57 |  | 6.57 |  | 25 | 10 |  | [[±45, 0°]4;±45] |  | GE1 | 1/3 |  |  | 0 |  | PREPEG |  |  | SCARF | 5 |  | V1 | 4 | Long, rectangular (repaired) |  | 1003S3300MD2 | 318.883 |  |  | 45/-45/0/45/-45/0/45/-45/0/45/-45/0/45/-45 | 2.503631
Table OptiMat | 3261 | GEV207_S3300_0205 | 1003 |  | CRES | MD2 | 0 | Gamesa | S3300 | GE1 | 7.426 | 24.83 | 24.72 | 24.8 | 184.13 | 610 |  | 500 |  | TG 4 phase I | I | 2005-07-18 | 2005-07-18 | STT |  | 59.42 |  | 59.42 |  |  | 0.95 | 0.95 |  |  |  |  | 322.687 | 322.687 |  |  |  |  | 10344.19 |  |  | 1 |  |  |  | t | [6 empty] | 4 |  |  | 31.195 | [5 empty] | 0.01034419 |  | 250 kN MTS, CRES | d | h | n |  | n | d, RT |  | bending at 1500me=23.7%, Eit_1 = 40.2GPa, Eit_2=25.5Gpa, max strain 1=0.73%, max strain 2= 1.17% (both strain values at the first crack at 287MPa stress) |  | x | [8 empty] | GAM07-05 | 1:75, 1/3 | Strain gauge: HBM 6/350 LY41, Middle, Center, BTB | SG, M, C, BTB | 140 | 2 |  | 610 |  | GEV205; GEV207 after preliminary tests |  |  |  | 4 | Prime 20, slow hardener | PPG2002 |  | NT |  | GAMESA | 1:75 |  |  | LIQUID RESIN | 500 | MD material used in preliminary programme 2 (1 layer less than MD1) | 6.57 |  | 6.57 |  | 25 | 10 |  | [[±45, 0°]4;±45] |  | GE1 | 1/3 |  |  | 0 |  | PREPEG |  |  | SCARF | 5 |  | V1 | 4 | Long, rectangular (repaired) |  | 1003S3300MD2 | 322.687 |  |  | 45/-45/0/45/-45/0/45/-45/0/45/-45/0/45/-45 | 2.508781
Table OptiMat | 3260 | GEV207_S3300_0201 | 1003 |  | CRES | MD2 | 0 | Gamesa | S3300 | GE1 | 6.996 | 24.79 | 24.46 | 24.64 | 172.37 | 610 |  | 500 |  | TG 4 phase I | I | 2005-07-25 | 2005-07-25 | STT |  | 61.73 |  | 61.73 |  |  | 1.189 | 1.189 |  |  |  |  | 358.11 | 358.11 |  |  |  |  | 11276.21 |  |  | 1 |  |  |  | t | [6 empty] | 4 |  |  | 31.758 | [5 empty] | 0.01127621 |  | 250 kN MTS, CRES | d | h | n |  | n | d, RT |  | bending at 1500me=26.5%, Eit_1 = 26.3GPa, Eit_2=40.0Gpa, max strain 1=1.40%, max strain 2= 0.97% |  | x | [8 empty] | GAM07-01 | 1:75, 1/3 | Strain gauge: HBM 6/350 LY41, Middle, Center, BTB | SG, M, C, BTB | 140 | 2 |  | 610 |  | GEV205; GEV207 after preliminary tests |  |  |  | 4 | Prime 20, slow hardener | PPG2002 |  | NT |  | GAMESA | 1:75 |  |  | LIQUID RESIN | 500 | MD material used in preliminary programme 2 (1 layer less than MD1) | 6.57 |  | 6.57 |  | 25 | 10 |  | [[±45, 0°]4;±45] |  | GE1 | 1/3 |  |  | 0 |  | PREPEG |  |  | SCARF | 5 |  | V1 | 4 | Long, rectangular (repaired) |  | 1003S3300MD2 | 358.11 |  |  | 45/-45/0/45/-45/0/45/-45/0/45/-45/0/45/-45 | 2.554016
Table OptiMat | 3259 | GEV207_S3400_0202 | 1004 |  | CRES | MD2 | 0 | Gamesa | S3400 | GE1 | 8.738 | 25.07 | 24.9 | 24.96 | 218.1 | 610 |  | 500 |  | TG 4 phase I | I | 2005-07-25 | 2005-07-25 | STT |  | 63.95 |  | 63.95 |  |  | 1.2334 | 1.2334 |  |  |  |  | 293.2 | 293.2 |  |  |  |  | 11457.6 |  |  | 1 |  |  |  | t | [6 empty] | 4 |  |  | 25.59 | [5 empty] | 0.0114576 |  | 250 kN MTS, CRES | d | h | n |  | n | d, RT |  | bending at 1500me=23.9%, Eit_1 = 22.4GPa, Eit_2=29.81Gpa, max strain 1=1.36%, max strain 2= 1.1% |  | x | [8 empty] | GAM06-02 | 1:75, 2/3 | Strain gauge: HBM 6/350 LY41, Middle, Center, BTB | SG, M, C, BTB | 140 | 2 |  | 610 |  | GEV205; GEV207 after preliminary tests |  |  |  | 4 | Prime 20, slow hardener | PPG2002 |  | NT |  | GAMESA | 1:75 |  |  | LIQUID RESIN | 500 | MD material used in preliminary programme 2 (1 layer less than MD1) | 6.57 |  | 6.57 |  | 25 | 10 |  | [[±45, 0°]4;±45] |  | GE1 | 2/3 |  |  | 0 |  | PREPEG |  |  | SCARF | 5 |  | V1 | 4 | Long, rectangular (repaired) |  | 1004S3400MD2 | 293.2 |  |  | 45/-45/0/45/-45/0/45/-45/0/45/-45/0/45/-45 | 2.467164
Table OptiMat | 3258 | GEV207_S3400_0201 | 1004 |  | CRES | MD2 | 0 | Gamesa | S3400 | GE1 | 8.484 | 24.89 | 24.7 | 24.79 | 210.34 | 610 |  | 500 |  | TG 4 phase I | I | 2005-07-25 | 2005-07-25 | STT |  | 58.31 |  | 58.31 |  |  | 1.1306 | 1.1306 |  |  |  |  | 277.254 | 277.254 |  |  |  |  | 10545.99 |  |  | 1 |  |  |  | t | [6 empty] | 4 |  |  | 26.29 | [5 empty] | 0.01054599 |  | 250 kN MTS, CRES | d | h | n |  | n | d, RT |  | bending at 1500me=31.53%, Eit_1 = 34.93GPa, Eit_2=21.08Gpa, max strain 1=0.91%, max strain 2= 1.34% |  | x | [8 empty] | GAM06-01 | 1:75, 2/3 | Strain gauge: HBM 6/350 LY41, Middle, Center, BTB | SG, M, C, BTB | 140 | 2 |  | 610 |  | GEV205; GEV207 after preliminary tests |  |  |  | 4 | Prime 20, slow hardener | PPG2002 |  | NT |  | GAMESA | 1:75 |  |  | LIQUID RESIN | 500 | MD material used in preliminary programme 2 (1 layer less than MD1) | 6.57 |  | 6.57 |  | 25 | 10 |  | [[±45, 0°]4;±45] |  | GE1 | 2/3 |  |  | 0 |  | PREPEG |  |  | SCARF | 5 |  | V1 | 4 | Long, rectangular (repaired) |  | 1004S3400MD2 | 277.254 |  |  | 45/-45/0/45/-45/0/45/-45/0/45/-45/0/45/-45 | 2.442878
Table OptiMat | 3257 | GEV207_S3300_0204 | 1003 |  | CRES | MD2 | 0 | Gamesa | S3300 | GE1 | 7.404 | 24.98 | 24.57 | 24.764 | 183.35 | 610 |  | 500 |  | TG 4 phase I | I | 2005-07-25 | 2005-07-25 | STT |  | 60.12 |  | 60.12 | [8 empty] | 327.87 | 327.87 |  |  |  |  | 10646.51 |  |  | 1 |  |  |  | t | [6 empty] | 4 |  |  | 30.796 | [5 empty] | 0.01064651 |  | 250 kN MTS, CRES | d | h | n |  | n | d, RT |  | bending at 1500me=20.56%, Eit_1 = 37.818GPa, Eit_2=25.968Gpa, max strain 1=0.000%, max strain 2= 1.46% (the first strain gage failed at 248MPa stress) |  | x | [8 empty] | GAM07-04 | 1:75, 1/3 | Strain gauge: HBM 6/350 LY41, Middle, Center, BTB | SG, M, C, BTB | 140 | 2 |  | 610 |  | GEV205; GEV207 after preliminary tests |  |  |  | 4 | Prime 20, slow hardener | PPG2002 |  | NT |  | GAMESA | 1:75 |  |  | LIQUID RESIN | 500 | MD material used in preliminary programme 2 (1 layer less than MD1) | 6.57 |  | 6.57 |  | 25 | 10 |  | [[±45, 0°]4;±45] |  | GE1 | 1/3 |  |  | 0 |  | PREPEG |  |  | SCARF | 5 |  | V1 | 4 | Long, rectangular (repaired) |  | 1003S3300MD2 | 327.87 |  |  | 45/-45/0/45/-45/0/45/-45/0/45/-45/0/45/-45 | 2.515702
Table OptiMat | 3256 | GEV207_S3300_0005 | 134 | 54.57 | CRES | MD2 | 0 | LM | S3300 | GE1 | 6.954 | 25.85 | 25.64 | 25.728 | 178.91 | 610 |  | 500 |  | TG 4 phase I | I | 2005-08-11 | 2005-08-11 | STT |  | 84.96 |  | 84.96 |  |  | 1.6242 | 1.6242 |  |  |  |  | 474.88 | 474.88 |  |  |  |  | 14491.3 |  |  | 1 |  |  |  | t | [6 empty] | 4 |  |  | 32.77 | [5 empty] | 0.0144913 |  | 250 kN MTS, CRES | d | h | n |  | n | d, RT |  | bending at 1500me=29.96%, Eit_1 = 41.28GPa, Eit_2=27.15Gpa, max strain 1=1.3446%, max strain 2= 1.9038% |  | x | [8 empty] | GEV207-S0400-05 1:75 1/3H | 1:75, 1/3 | Strain gauge: HBM 6/350 LY41, Middle, Center, BTB | SG, M, C, BTB | 140 | 2 | 77.87 | 610 | 0.64 | GEV205; GEV207 after preliminary tests |  | 1.94 | 0.19 | 4 | Prime 20, slow hardener | PPG2002 |  | NT | 73.05 | GAMESA | 1:75 |  | 0.86 | LIQUID RESIN | 500 | MD material used in preliminary programme 2 (1 layer less than MD1) | 6.57 | 45.6 | 6.57 | 87.24 | 25 | 10 | 0 | [[±45, 0°]4;±45] | 0.01 | GE1 | 1/3 | 0.76 | MD2 | 0 | WMC | PREPEG | 54.57 |  | SCARF | 5 | S0400 | V1 | 4 | Long, rectangular (repaired) |  | 134S3300MD2 | 474.88 |  |  | 45/-45/0/45/-45/0/45/-45/0/45/-45/0/45/-45 | 2.676584
Table OptiMat | 3255 | GEV207_S3500_0004 | 132 | 53.64 | CRES | MD2 | 0 | LM | S3500 | GE1 | 6.882 | 24.9 | 24.71 | 24.796 | 170.65 | 610 |  | 500 |  | TG 4 phase I | I | 2005-08-11 | 2005-08-11 | STT |  | 79.19 |  | 79.19 |  |  | 1.5742 | 1.5742 |  |  |  |  | 464.081 | 464.081 |  |  |  |  | 13919.65 |  |  | 1 |  |  |  | t | [6 empty] | 4 |  |  | 33.34 | [5 empty] | 0.01391965 |  | 250 kN MTS, CRES | d | h | n |  | n | d, RT |  | bending at 1500me=27.735%, Eit_1 = 29.21GPa, Eit_2=38.79Gpa, max strain 1=1.7281%, max strain 2= 1.4203% |  | x | [8 empty] | GEV207-S0400-04 1:100 1/3H | 1:100, 1/3 | Strain gauge: HBM 6/350 LY41, Middle, Center, BTB | SG, M, C, BTB | 140 | 2 | 74.91 | 610 | 0.61 | GEV205; GEV207 after preliminary tests |  | 1.93 | 0.17 | 4 | Prime 20, slow hardener | PPG2002 |  | 0.75 | 72.33 | LM | 1:100 |  | 0.74 | LIQUID RESIN | 500 | MD material used in preliminary programme 2 (1 layer less than MD1) | 6.57 | 46.46 | 6.57 | 86.16 | 25 | 10 | 0 | [[±45, 0°]4;±45] | 0.01 | GE1 | 1/3 | 0.8 | MD2 | 0 | WMC | RIM | 53.64 |  | SCARF | 5 | S0400 | V1 | 4 | Long, rectangular (repaired) |  | 132S3500MD2 | 464.081 |  |  | 45/-45/0/45/-45/0/45/-45/0/45/-45/0/45/-45 | 2.666594
Table OptiMat | 3254 | GEV207_S3500_0003 | 132 | 53.64 | CRES | MD2 | 0 | LM | S3500 | GE1 | 6.876 | 24.85 | 24.67 | 24.754 | 170.21 | 610 |  | 500 |  | TG 4 phase I | I | 2005-08-11 | 2005-08-11 | STT |  | 83.466 |  | 83.466 |  |  | 1.6305 | 1.6305 |  |  |  |  | 490.379 | 490.379 |  |  |  |  | 14538.36 |  |  | 1 |  |  |  | t | [6 empty] | 4 |  |  | 33.73 | [5 empty] | 0.01453836 |  | 250 kN MTS, CRES | d | h | n |  | n | d, RT |  | bending at 1500me=28.085%, Eit_1 = 29.57GPa, Eit_2=39.22Gpa, max strain 1=1.7555%, max strain 2= 1.5054% |  | x | [8 empty] | GEV207-S0400-03 1:100 1/3H | 1:100, 1/3 | Strain gauge: HBM 6/350 LY41, Middle, Center, BTB | SG, M, C, BTB | 140 | 2 | 74.91 | 610 | 0.61 | GEV205; GEV207 after preliminary tests |  | 1.93 | 0.17 | 4 | Prime 20, slow hardener | PPG2002 |  | 0.75 | 72.33 | LM | 1:100 |  | 0.74 | LIQUID RESIN | 500 | MD material used in preliminary programme 2 (1 layer less than MD1) | 6.57 | 46.46 | 6.57 | 86.16 | 25 | 10 | 0 | [[±45, 0°]4;±45] | 0.01 | GE1 | 1/3 | 0.8 | MD2 | 0 | WMC | RIM | 53.64 |  | SCARF | 5 | S0400 | V1 | 4 | Long, rectangular (repaired) |  | 132S3500MD2 | 490.379 |  |  | 45/-45/0/45/-45/0/45/-45/0/45/-45/0/45/-45 | 2.690532
Table OptiMat | 3253 | GEV207_S3500_0001 | 132 | 53.64 | CRES | MD2 | 0 | LM | S3500 | GE1 | 6.96 | 24.92 | 24.65 | 24.758 | 172.32 | 610 |  | 500 |  | TG 4 phase I | I | 2005-08-11 | 2005-08-11 | STT |  | 79.19 |  | 79.19 |  |  | 1.5658 | 1.5658 |  |  |  |  | 465.274 | 465.274 |  |  |  |  | 14320.53 |  |  | 1 |  |  |  | t | [6 empty] | 4 |  |  | 32.49 | [5 empty] | 0.01432053 |  | 250 kN MTS, CRES | d | h | n |  | n | d, RT |  | bending at 1500me=26.244%, Eit_1 = 28.89GPa, Eit_2=37.07Gpa, max strain 1=1.6953%, max strain 2= 1.4363% |  | x | [8 empty] | GEV207-S0400-01 1:100 1/3H | 1:100, 1/3 | Strain gauge: HBM 6/350 LY41, Middle, Center, BTB | SG, M, C, BTB | 140 | 2 | 74.91 | 610 | 0.61 | GEV205; GEV207 after preliminary tests |  | 1.93 | 0.17 | 4 | Prime 20, slow hardener | PPG2002 |  | 0.75 | 72.33 | LM | 1:100 |  | 0.74 | LIQUID RESIN | 500 | MD material used in preliminary programme 2 (1 layer less than MD1) | 6.57 | 46.46 | 6.57 | 86.16 | 25 | 10 | 0 | [[±45, 0°]4;±45] | 0.01 | GE1 | 1/3 | 0.8 | MD2 | 0 | WMC | RIM | 53.64 |  | SCARF | 5 | S0400 | V1 | 4 | Long, rectangular (repaired) |  | 132S3500MD2 | 465.274 |  |  | 45/-45/0/45/-45/0/45/-45/0/45/-45/0/45/-45 | 2.667709
Table OptiMat | 3252 | GEV207_S3300_0004 | 134 | 54.57 | CRES | MD2 | 0 | LM | S3300 | GE1 | 7.192 | 25.86 | 25.61 | 25.722 | 184.99 | 610 |  | 500 |  | TG 4 phase I | I | 2005-08-11 | 2005-08-11 | STT |  | 80.33 |  | 80.33 |  |  | 1.508 | 1.508 |  |  |  |  | 434.23 | 434.23 |  |  |  |  | 13715.41 |  |  | 1 |  |  |  | t | [6 empty] | 4 |  |  | 31.66 | [5 empty] | 0.01371541 |  | 250 kN MTS, CRES | d | h | n |  | n | d, RT |  | bending at 1500me=28.35%, Eit_1 = 38.88GPa, Eit_2=26.69Gpa, max strain 1=1.2815%, max strain 2= 1.7344% |  | x | [8 empty] | GEV207-S0400-04 1:75 1/3H | 1:75, 1/3 | Strain gauge: HBM 6/350 LY41, Middle, Center, BTB | SG, M, C, BTB | 140 | 2 | 77.87 | 610 | 0.64 | GEV205; GEV207 after preliminary tests |  | 1.94 | 0.19 | 4 | Prime 20, slow hardener | PPG2002 |  | NT | 73.05 | GAMESA | 1:75 |  | 0.86 | LIQUID RESIN | 500 | MD material used in preliminary programme 2 (1 layer less than MD1) | 6.57 | 45.6 | 6.57 | 87.24 | 25 | 10 | 0 | [[±45, 0°]4;±45] | 0.01 | GE1 | 1/3 | 0.76 | MD2 | 0 | WMC | PREPEG | 54.57 |  | SCARF | 5 | S0400 | V1 | 4 | Long, rectangular (repaired) |  | 134S3300MD2 | 434.23 |  |  | 45/-45/0/45/-45/0/45/-45/0/45/-45/0/45/-45 | 2.63772
Table OptiMat | 3251 | GEV207_S3500_0002 | 132 | 53.64 | CRES | MD2 | 0 | LM | S3500 | GE1 | 7.078 | 24.9 | 24.6 | 24.726 | 175.01 | 610 |  | 500 |  | TG 4 phase I | I | 2005-08-30 | 2005-08-30 | STT |  | 78.42 |  | 78.42 |  |  | 1.5904 | 1.5904 |  |  |  |  | 448.1 | 448.1 |  |  |  |  | 14082.34 |  |  | 1 |  |  |  | t | [6 empty] | 4 |  |  | 31.82 | [5 empty] | 0.01408234 |  | 250 kN MTS, CRES | d | h | n |  | n | d, RT |  | bending at 1500me=26.826%, Eit_1 = 37.31GPa, Eit_2=27.71Gpa, max strain 1=1.4066%, max strain 2= 1.7743% |  | x | [8 empty] | GEV207-S0400-02 1:100 1/3H | 1:100, 1/3 | Strain gauge: HBM 6/350 LY41, Middle, Center, BTB | SG, M, C, BTB | 140 | 2 | 74.91 | 610 | 0.61 | GEV205; GEV207 after preliminary tests |  | 1.93 | 0.17 | 4 | Prime 20, slow hardener | PPG2002 |  | 0.75 | 72.33 | LM | 1:100 |  | 0.74 | LIQUID RESIN | 500 | MD material used in preliminary programme 2 (1 layer less than MD1) | 6.57 | 46.46 | 6.57 | 86.16 | 25 | 10 | 0 | [[±45, 0°]4;±45] | 0.01 | GE1 | 1/3 | 0.8 | MD2 | 0 | WMC | RIM | 53.64 |  | SCARF | 5 | S0400 | V1 | 4 | Long, rectangular (repaired) |  | 132S3500MD2 | 448.1 |  |  | 45/-45/0/45/-45/0/45/-45/0/45/-45/0/45/-45 | 2.651375
Table OptiMat | 3250 | GEV207_S3000_0202 | 1005 |  | CRES | MD2 | 0 | Gamesa | S3000 | GE1 | 9.168 | 24.94 | 24.89 | 24.914 | 228.41 | 610 |  | 500 |  | TG 4 phase I | I | 2005-08-30 | 2005-08-30 | STT |  | 75.78 |  | 75.78 |  |  | 1.4044 | 1.4044 |  |  |  |  | 331.78 | 331.78 |  |  |  |  | 13497.97 |  |  | 1 |  |  |  | t | [6 empty] | 4 |  |  | 24.58 | [5 empty] | 0.01349797 |  | 250 kN MTS, CRES | d | h | n |  | n | d, RT |  | bending at 1500me=17.283%, Eit_1 = 28.52GPa, Eit_2=21.59Gpa, max strain 1=1.1621%, max strain 2= 1.6469% |  | x | [8 empty] | GAM09-02 |  | Strain gauge: HBM 6/350 LY41, Middle, Center, BTB | SG, M, C, BTB | 140 | 2 |  | 610 |  | GEV205; GEV207 after preliminary tests | tape |  |  | 4 | Prime 20, slow hardener | PPG2002 |  | NT |  | GAMESA | 1:50 |  |  | LIQUID RESIN | 500 | MD material used in preliminary programme 2 (1 layer less than MD1) | 6.57 |  | 6.57 |  | 25 | 10 |  | [[±45, 0°]4;±45] |  | GE1 | 1/3 |  |  | 0 |  | PREPEG |  |  | SCARF | 5 |  | V1 | 4 | Long, rectangular (repaired) |  | 1005S3000MD2 | 331.78 |  |  | 45/-45/0/45/-45/0/45/-45/0/45/-45/0/45/-45 | 2.52085
Table OptiMat | 3249 | GEV207_S3400_0203 | 1004 |  | CRES | MD2 | 0 | Gamesa | S3400 | GE1 | 8.52 | 25.32 | 25.13 | 25.236 | 215.01 | 610 |  | 500 |  | TG 4 phase I | I | 2005-08-30 | 2005-08-30 | STT |  | 67.64 |  | 67.64 |  |  | 1.3405 | 1.3405 |  |  |  |  | 314.593 | 314.593 |  |  |  |  | 12366.08 |  |  | 1 |  |  |  | t | [6 empty] | 4 |  |  | 25.44 | [5 empty] | 0.01236608 |  | 250 kN MTS, CRES | d | h | n |  | n | d, RT |  | bending at 1500me=15.642%, Eit_1 = 27.35GPa, Eit_2=23.78Gpa, max strain 1=1.3839%, max strain 2= 1.2961% |  | x | [8 empty] | GAM06-03 | 1:75, 2/3 | Strain gauge: HBM 6/350 LY41, Middle, Center, BTB | SG, M, C, BTB | 140 | 2 |  | 610 |  | GEV205; GEV207 after preliminary tests |  |  |  | 4 | Prime 20, slow hardener | PPG2002 |  | NT |  | GAMESA | 1:75 |  |  | LIQUID RESIN | 500 | MD material used in preliminary programme 2 (1 layer less than MD1) | 6.57 |  | 6.57 |  | 25 | 10 |  | [[±45, 0°]4;±45] |  | GE1 | 2/3 |  |  | 0 |  | PREPEG |  |  | SCARF | 5 |  | V1 | 4 | Long, rectangular (repaired) |  | 1004S3400MD2 | 314.593 |  |  | 45/-45/0/45/-45/0/45/-45/0/45/-45/0/45/-45 | 2.497749
Table OptiMat | 3248 | GEV207_S3000_0201 | 1005 |  | CRES | MD2 | 0 | Gamesa | S3000 | GE1 | 9.068 | 25.01 | 24.91 | 24.954 | 226.28 | 610 |  | 500 |  | TG 4 phase I | I | 2005-08-30 | 2005-08-30 | STT |  | 86.69 |  | 86.69 |  |  | 1.6452 | 1.6452 |  |  |  |  | 383.09 | 383.09 |  |  |  |  | 15585.44 |  |  | 1 |  |  |  | t | [6 empty] | 4 |  |  | 24.58 | [5 empty] | 0.01558544 |  | 250 kN MTS, CRES | d | h | n |  | n | d, RT |  | bending at 1500me=18.587%, Eit_1 = 21.93GPa, Eit_2=27.94Gpa, max strain 1=1.9081%, max strain 2= 1.3822% |  | x | [8 empty] | GAM09-01 |  | Strain gauge: HBM 6/350 LY41, Middle, Center, BTB | SG, M, C, BTB | 140 | 2 |  | 610 |  | GEV205; GEV207 after preliminary tests | tape |  |  | 4 | Prime 20, slow hardener | PPG2002 |  | NT |  | GAMESA | 1:50 |  |  | LIQUID RESIN | 500 | MD material used in preliminary programme 2 (1 layer less than MD1) | 6.57 |  | 6.57 |  | 25 | 10 |  | [[±45, 0°]4;±45] |  | GE1 | 1/3 |  |  | 0 |  | PREPEG |  |  | SCARF | 5 |  | V1 | 4 | Long, rectangular (repaired) |  | 1005S3000MD2 | 383.09 |  |  | 45/-45/0/45/-45/0/45/-45/0/45/-45/0/45/-45 | 2.583301
Table OptiMat | 3247 | GEV207_S3400_0204 | 1004 |  | CRES | MD2 | 0 | Gamesa | S3400 | GE1 | 8.828 | 25.04 | 24.78 | 24.91 | 219.91 | 610 |  | 500 |  | TG 4 phase I | I | 2005-08-30 | 2005-08-30 | STT |  | 65.57 |  | 65.57 |  |  | 1.4545 | 1.4545 |  |  |  |  | 298.18 | 298.18 |  |  |  |  | 13329.46 |  |  | 1 |  |  |  | t | [6 empty] | 4 |  |  | 22.37 | [5 empty] | 0.01332946 |  | 250 kN MTS, CRES | d | h | n |  | n | d, RT |  | bending at 1500me=9.401%, Eit_1 = 21.98GPa, Eit_2=22.76Gpa, max strain 1=1.4405%, max strain 2= 1.4685% |  | x | [8 empty] | GAM06-04 | 1:75, 2/3 | Strain gauge: HBM 6/350 LY41, Middle, Center, BTB | SG, M, C, BTB | 140 | 2 |  | 610 |  | GEV205; GEV207 after preliminary tests |  |  |  | 4 | Prime 20, slow hardener | PPG2002 |  | NT |  | GAMESA | 1:75 |  |  | LIQUID RESIN | 500 | MD material used in preliminary programme 2 (1 layer less than MD1) | 6.57 |  | 6.57 |  | 25 | 10 |  | [[±45, 0°]4;±45] |  | GE1 | 2/3 |  |  | 0 |  | PREPEG |  |  | SCARF | 5 |  | V1 | 4 | Long, rectangular (repaired) |  | 1004S3400MD2 | 298.18 |  |  | 45/-45/0/45/-45/0/45/-45/0/45/-45/0/45/-45 | 2.474479
Table OptiMat | 3246 | GEV207_S3000_0204 | 1005 |  | CRES | MD2 | 0 | Gamesa | S3000 | GE1 | 9.418 | 24.72 | 24.61 | 24.67 | 232.34 | 610 |  | 500 |  | TG 4 phase I | I | 2005-10-20 | 2005-10-20 | STT |  | 74.59 |  | 74.59 |  |  | 1.334 | 1.334 |  |  |  |  | 321.045 | 321.045 |  |  |  |  | 12744.94 |  |  | 1 |  |  |  | t | [6 empty] | 4 |  |  | 25.19 | [5 empty] | 0.01274494 |  | 250 kN MTS, CRES | d | h | n |  | n | d, RT |  | bending at 1500me=25.69%, Eit_1 = 33.00GPa, Eit_2=20.36Gpa, max strain 1=1.0077%, max strain 2= 1.6603% |  | x | [8 empty] | GAM09-04 |  | Strain gauge: HBM 6/350 LY41, Middle, Center, BTB | SG, M, C, BTB | 140 | 2 |  | 610 |  | GEV205; GEV207 after preliminary tests | tape |  |  | 4 | Prime 20, slow hardener | PPG2002 |  | NT |  | GAMESA | 1:50 |  |  | LIQUID RESIN | 500 | MD material used in preliminary programme 2 (1 layer less than MD1) | 6.57 |  | 6.57 |  | 25 | 10 |  | [[±45, 0°]4;±45] |  | GE1 | 1/3 |  |  | 0 |  | PREPEG |  |  | SCARF | 5 |  | V1 | 4 | Long, rectangular (repaired) |  | 1005S3000MD2 | 321.045 |  |  | 45/-45/0/45/-45/0/45/-45/0/45/-45/0/45/-45 | 2.506566
Table OptiMat | 3245 | GEV207_S3000_0205 | 1005 |  | CRES | MD2 | 0 | Gamesa | S3000 | GE1 | 9.266 | 24.87 | 24.76 | 24.83 | 230.07 | 610 |  | 500 |  | TG 4 phase I | I | 2005-10-20 | 2005-10-20 | STT |  | 77.5 |  | 77.5 |  |  | 1.3426 | 1.3426 |  |  |  |  | 336.845 | 336.845 |  |  |  |  | 12856.68 |  |  | 1 |  |  |  | t | [6 empty] | 4 |  |  | 26.2 | [5 empty] | 0.01285668 |  | 250 kN MTS, CRES | d | h | n |  | n | d, RT |  | bending at 1500me=26.48%, Eit_1 = 33.01GPa, Eit_2=21.71Gpa, max strain 1=1.0572%, max strain 2= 1.6280% |  | x | [8 empty] | GAM09-05 |  | Strain gauge: HBM 6/350 LY41, Middle, Center, BTB | SG, M, C, BTB | 140 | 2 |  | 610 |  | GEV205; GEV207 after preliminary tests | tape |  |  | 4 | Prime 20, slow hardener | PPG2002 |  | NT |  | GAMESA | 1:50 |  |  | LIQUID RESIN | 500 | MD material used in preliminary programme 2 (1 layer less than MD1) | 6.57 |  | 6.57 |  | 25 | 10 |  | [[±45, 0°]4;±45] |  | GE1 | 1/3 |  |  | 0 |  | PREPEG |  |  | SCARF | 5 |  | V1 | 4 | Long, rectangular (repaired) |  | 1005S3000MD2 | 336.845 |  |  | 45/-45/0/45/-45/0/45/-45/0/45/-45/0/45/-45 | 2.52743
Table OptiMat | 3232 | GEV207_R0400_0377 | 61 | 51.88205 | CRES | MD2 | 0 | LM | R0400 | GE1 | 6.805 | 25.31 | 25.26 | 25.29 | 172.1 | 150 |  | 40 |  | TG 5 phase I | I | 2005-09-06 | 2005-09-06 | STC |  | -72.8 |  | -72.8 | [8 empty] | -423.01 | -423.01 | [7 empty] | 1 | [10 empty] | 1 | [10 empty] | 250 kN MTS, CRES | d | h | n |  | n | d, RT | [16 empty] | 140 | 2 | 67.91 | 150 | 0.5601431 | GEV205; GEV207 after preliminary tests |  | 1.899887 | 0.17276 | various | Prime 20, slow hardener | PPG2002 |  |  | 70.9988 | LM |  |  | 0.7120802 |  | 40 | MD material used in preliminary programme 2 (1 layer less than MD1) | 6.57 | 47.99249 | 6.57 | 84.4 | 25 | 10 | 0.1254655 | [[±45, 0°]4;±45] | 0.009153386 | GE1 |  | 0.6497864 | MD2 | 0 | CRES |  | 51.88205 |  |  | 5 | R0400 | V1 | 4 | Rectangular | 55 | 61R0400MD2 |  | -423.01 |  | 45/-45/0/45/-45/0/45/-45/0/45/-45/0/45/-45
Table OptiMat | 3231 | GEV207_S3000_0203 | 1005 |  | CRES | MD2 | 0 | GAMESA | S3000 | GE1 | 9.072 | 25.1 | 25.03 | 25.062 | 227.38 | 610 |  | 500 |  | TG 4 phase I | I | 2005-09-09 | 2005-09-09 | STT |  | 75.69 |  | 75.69 |  |  | 1.3841 | 1.3841 |  |  |  |  | 332.91 | 332.91 |  |  |  |  | 13106.69 |  |  | 1 | [10 empty] | 4 |  |  | 25.4 | [5 empty] | 0.01310669 |  | 250 kN MTS, CRES | d | h | n |  | n | d, RT |  | bending at 1500με=15%, Et is the average from 22.57GPa and 29.05GPa, strain at failure is average from 1.6052% and 1.1630% |  | x | [10 empty] | Strain gauge: HBM 6/350 LY41, Middle, Center, BTB | SG, M, C, BTB | 140 | 2 |  | 610 |  | GEV205; GEV207 after preliminary tests | tape |  |  | 4 | Prime 20, slow hardener | PPG2002 |  | NT |  | GAMESA | 1:50 |  |  | LIQUID RESIN | 500 | MD material used in preliminary programme 2 (1 layer less than MD1) | 6.57 |  | 6.57 |  | 25 | 10 |  | [[±45, 0°]4;±45] |  | GE1 | 1/3 |  |  | 0 |  | PREPEG |  |  | SCARF | 5 |  | V1 | 4 | Long, rectangular (repaired) |  | 1005S3000MD2 | 332.91 |  |  | 45/-45/0/45/-45/0/45/-45/0/45/-45/0/45/-45 | 2.522327
Table OptiMat | 3230 | GEV207_S3200_0201 | 1002 |  | CRES | MD2 | 0 | GAMESA | S3200 | GE1 | 7.158 | 25.05 | 24.83 | 24.932 | 178.46 | 610 |  | 500 |  | TG 4 phase I | I | 2005-09-09 | 2005-09-09 | STT |  | 51.16 |  | 51.16 |  |  | 1.1772 | 1.1772 |  |  |  |  | 286.66 | 286.66 |  |  |  |  | 11085.07 |  |  | 1 | [10 empty] | 4 |  |  | 25.86 | [5 empty] | 0.01108507 |  | 250 kN MTS, CRES | d | h | n |  | n | d, RT |  | Et is the average from 24.45GPa and 27.44GPa, strain at failure is average from 1.2509% and 1.1036% | [11 empty] | 1:50, 2/3 | Strain gauge: HBM 6/350 LY41, Middle, Center, BTB | SG, M, C, BTB | 140 | 2 |  | 610 |  | GEV205; GEV207 after preliminary tests |  |  |  | 4 | Prime 20, slow hardener | PPG2002 |  | NT |  | GAMESA | 1:50 |  |  | LIQUID RESIN | 500 | MD material used in preliminary programme 2 (1 layer less than MD1) | 6.57 |  | 6.57 |  | 25 | 10 |  | [[±45, 0°]4;±45] |  | GE1 | 2/3 |  |  | 0 |  | PREPEG |  |  | SCARF | 5 |  | V1 | 4 | Long, rectangular (repaired) |  | 1002S3200MD2 | 286.66 |  |  | 45/-45/0/45/-45/0/45/-45/0/45/-45/0/45/-45 | 2.457367
Table OptiMat | 3229 | GEV207_S4300_0201 | 1012 |  | CRES | MD2 | 0 | GAMESA | S4300 | GE1 | 8.644 | 25.06 | 24.78 | 24.88 | 215.08 | 610 |  | 500 |  | TG 4 phase I | I | 2005-09-09 | 2005-09-09 | STT |  | 76.44 |  | 76.44 |  |  | 1.1605 | 1.1605 |  |  |  |  | 355.401 | 355.401 |  |  |  |  | 11155.08 |  |  | 1 | [10 empty] | 4 |  |  | 31.86 | [5 empty] | 0.01115508 |  | 250 kN MTS, CRES | d | h | n |  | n | d, RT |  | Tab fialure (slipping)bending at 1500με=12%, Et is the average from 29.03GPa and 35.29GPa, strain at failure is average from 1.2404% and 1.0806% |  | x |  |  | x | [7 empty] | Strain gauge: HBM 6/350 LY41, Middle, Center, BTB | SG, M, C, BTB | 140 | 2 |  | 610 |  | GEV205; GEV207 after preliminary tests |  |  |  | 4 | Prime 20, slow hardener | PPG2002 |  | NT |  | GAMESA | 1:75 |  |  | PREPEG | 500 | MD material used in preliminary programme 2 (1 layer less than MD1) | 6.57 |  | 6.57 |  | 25 | 10 |  | [[±45, 0°]4;±45] |  | GE1 | 1/3 |  |  | 0 |  | PREPEG |  |  | SCARF | 5 |  | V1 | 4 | Long, rectangular (repaired) |  | 1012S4300MD2 | 355.401 |  |  | 45/-45/0/45/-45/0/45/-45/0/45/-45/0/45/-45 | 2.550719
Table OptiMat | 3228 | GEV207_S4300_0203 | 1012 |  | CRES | MD2 | 0 | GAMESA | S4300 | GE1 | 8.854 | 25.05 | 24.91 | 24.99 | 221.23 | 610 |  | 500 |  | TG 4 phase I | I | 2005-09-09 | 2005-09-09 | STT |  | 67.51 |  | 67.51 | [8 empty] | 305.17 | 305.17 |  |  |  |  | 10254.37 |  |  | 1 | [10 empty] | 4 |  |  | 29.76 | [5 empty] | 0.01025437 |  | 250 kN MTS, CRES | d | h | n |  | n | d, RT |  | Tab failure (coupon did not fail) bending at 1500με=10%, Et is the average from 28.38GPa and 31.28GPa | x | x |  |  | x |  | x | [5 empty] | Strain gauge: HBM 6/350 LY41, Middle, Center, BTB | SG, M, C, BTB | 140 | 2 |  | 610 |  | GEV205; GEV207 after preliminary tests |  |  |  | 4 | Prime 20, slow hardener | PPG2002 |  | NT |  | GAMESA | 1:75 |  |  | PREPEG | 500 | MD material used in preliminary programme 2 (1 layer less than MD1) | 6.57 |  | 6.57 |  | 25 | 10 |  | [[±45, 0°]4;±45] |  | GE1 | 1/3 |  |  | 0 |  | PREPEG |  |  | SCARF | 5 |  | V1 | 4 | Long, rectangular (repaired) |  | 1012S4300MD2 | 305.17 |  |  | 45/-45/0/45/-45/0/45/-45/0/45/-45/0/45/-45 | 2.484542
Table OptiMat | 3227 | GEV207_S4300_0205 | 1012 |  | CRES | MD2 | 0 | GAMESA | S4300 | GE1 | 9.342 | 25.29 | 25.16 | 25.22 | 235.61 | 610 |  | 500 |  | TG 4 phase I | I | 2005-09-09 | 2005-09-09 | STT |  | 57.2 |  | 57.2 | [8 empty] | 242.79 | 242.79 |  |  |  |  | 8280.696 |  |  | 1 | [10 empty] | 4 |  |  | 29.32 | [5 empty] | 0.008280696 |  | 250 kN MTS, CRES | d | h | n |  | n | d, RT |  | Tab failure (coupon did not fail) bending at 1500με=18%, Et is the average from 26.35GPa and 33.03GPa | x | x |  |  | x |  | x | [5 empty] | Strain gauge: HBM 6/350 LY41, Middle, Center, BTB | SG, M, C, BTB | 140 | 2 |  | 610 |  | GEV205; GEV207 after preliminary tests |  |  |  | 4 | Prime 20, slow hardener | PPG2002 |  | NT |  | GAMESA | 1:75 |  |  | PREPEG | 500 | MD material used in preliminary programme 2 (1 layer less than MD1) | 6.57 |  | 6.57 |  | 25 | 10 |  | [[±45, 0°]4;±45] |  | GE1 | 1/3 |  |  | 0 |  | PREPEG |  |  | SCARF | 5 |  | V1 | 4 | Long, rectangular (repaired) |  | 1012S4300MD2 | 242.79 |  |  | 45/-45/0/45/-45/0/45/-45/0/45/-45/0/45/-45 | 2.385231
Table OptiMat | 3226 | GEV207_S4000_0201 | 1015 |  | CRES | MD2 | 0 | GAMESA | S4000 | GE1 | 8.916 | 24.89 | 24.66 | 24.78 | 220.94 | 610 |  | 500 |  | TG 4 phase I | I | 2005-09-09 | 2005-09-09 | STT |  | 74.74 |  | 74.74 |  |  | 1.7216 | 1.7216 |  |  |  |  | 338.31 | 338.31 |  |  |  |  | 12888 |  |  | 1 | [10 empty] | 4 |  |  | 26.25 | [5 empty] | 0.012888 |  | 250 kN MTS, CRES | d | h | n |  | n | d, RT |  | bending at 1500με=26%, Et is the average from 24.5GPa and 28.2GPa, strain at failure is average from 1.5358% and 1.9075% |  | x | [10 empty] | Strain gauge: HBM 6/350 LY41, Middle, Center, BTB | SG, M, C, BTB | 140 | 2 |  | 610 |  | GEV205; GEV207 after preliminary tests |  |  |  | 4 | Prime 20, slow hardener | PPG2002 |  | NT |  | GAMESA | 1:50 |  |  | PREPEG | 500 | MD material used in preliminary programme 2 (1 layer less than MD1) | 6.57 |  | 6.57 |  | 25 | 10 |  | [[±45, 0°]4;±45] |  | GE1 | 2/3 |  |  | 0 |  | PREPEG |  |  | PATCH | 5 |  | V1 | 4 | Long, rectangular (repaired) |  | 1015S4000MD2 | 338.31 |  |  | 45/-45/0/45/-45/0/45/-45/0/45/-45/0/45/-45 | 2.529315
Table OptiMat | 3225 | GEV207_S4000_0202 | 1015 |  | CRES | MD2 | 0 | GAMESA | S4000 | GE1 | 8.88 | 25.23 | 24.82 | 25.02 | 222.2 | 610 |  | 500 |  | TG 4 phase I | I | 2005-09-09 | 2005-09-09 | STT |  | 76.34 |  | 76.34 |  |  | 1.8505 | 1.8505 |  |  |  |  | 343.57 | 343.57 |  |  |  |  | 13038.71 |  |  | 1 | [10 empty] | 4 |  |  | 26.35 | [5 empty] | 0.01303871 |  | 250 kN MTS, CRES | d | h | n |  | n | d, RT |  | bending at 1500με=34%, Et is the average from 23.4GPa and 30.0GPa, one strain gauge failed before coupon failure |  | x | [10 empty] | Strain gauge: HBM 6/350 LY41, Middle, Center, BTB | SG, M, C, BTB | 140 | 2 |  | 610 |  | GEV205; GEV207 after preliminary tests |  |  |  | 4 | Prime 20, slow hardener | PPG2002 |  | NT |  | GAMESA | 1:50 |  |  | PREPEG | 500 | MD material used in preliminary programme 2 (1 layer less than MD1) | 6.57 |  | 6.57 |  | 25 | 10 |  | [[±45, 0°]4;±45] |  | GE1 | 2/3 |  |  | 0 |  | PREPEG |  |  | PATCH | 5 |  | V1 | 4 | Long, rectangular (repaired) |  | 1015S4000MD2 | 343.57 |  |  | 45/-45/0/45/-45/0/45/-45/0/45/-45/0/45/-45 | 2.536015
Table OptiMat | 3224 | GEV207_S4100_0201 | 1010 |  | CRES | MD2 | 0 | GAMESA | S4100 | GE1 | 8.038 | 24.82 | 24.25 | 24.508 | 197 | 610 |  | 500 |  | TG 4 phase I | I | 2005-09-09 | 2005-09-09 | STT |  | 80.43 |  | 80.43 |  |  | 1.2643 | 1.2643 |  |  |  |  | 408.282 | 408.282 |  |  |  |  | 12086.5 |  |  | 1 | [10 empty] | 4 |  |  | 33.78 | [5 empty] | 0.0120865 |  | 250 kN MTS, CRES | d | h | n |  | n | d, RT |  | bending at 1500με=24%, Et is the average from 28.8GPa and 40.8GPa, strain at failure is average from 1.4097% and 1.1189% |  | x | [9 empty] | 1:50, 1/3 Prepreg | Strain gauge: HBM 6/350 LY41, Middle, Center, BTB | SG, M, C, BTB | 140 | 2 |  | 610 |  | GEV205; GEV207 after preliminary tests |  |  |  | 4 | Prime 20, slow hardener | PPG2002 |  | NT |  | GAMESA | 1:50 |  |  | PREPEG | 500 | MD material used in preliminary programme 2 (1 layer less than MD1) | 6.57 |  | 6.57 |  | 25 | 10 |  | [[±45, 0°]4;±45] |  | GE1 | 1/3 |  |  | 0 |  | PREPEG |  |  | SCARF | 5 |  | V1 | 4 | Long, rectangular (repaired) |  | 1010S4100MD2 | 408.282 |  |  | 45/-45/0/45/-45/0/45/-45/0/45/-45/0/45/-45 | 2.61096
Table OptiMat | 3218 | GEV207_R0400_0504 | 83 | 50.60759 | WMC | MD2 | 0 | LM | R0400 | GE1 | 6.77 | 25.2 | 25.12 | 25.16 | 170.0624 | 150 | 150.76 | 40.1025 |  | TG 3 phase I | I | 2004-07-22 | 2004-07-22 | STC |  | -70.76 |  | -70.76 | [8 empty] | -416.0826 | -416.0826 | [7 empty] | 1 | [10 empty] | 1 | [10 empty] | 250 kN homebuilt, WMC | d | m |  |  |  | d, RT |  | loading-unloading-reloading | [8 empty] | x |  |  |  | Strain gauge: HBM 10/120LY11 (transverse) & OB clip gauge, Middle, Center, BTB | SG&CG, M, C, BTB | 120 Nm | 2 | 65.63 | 150 | 0.2430072 | GEV205; GEV207 after preliminary tests |  | 1.862155 | 0.6431977 | various | Prime 20, slow hardener | PPG2002 |  |  | 70.65862 | LM |  |  | 0.2116255 |  | 40 | MD material used in preliminary programme 2 (1 layer less than MD1) | 6.57 | 47.59212 | 6.57 | 84.27 | 25 | 10 | 1.80029 | [[±45, 0°]4;±45] | 0.01555504 | GE1 |  | 0.5775848 | MD2 | 0 | WMC |  | 50.60759 |  |  | 5 | R0400 | V1 | 4 | Rectangular | 55 | 83R0400MD2 |  | -416.0826 |  | 45/-45/0/45/-45/0/45/-45/0/45/-45/0/45/-45
Table OptiMat | 3217 | GEV207_R0400_0508 | 83 | 50.60759 | WMC | MD2 | 0 | LM | R0400 | GE1 | 6.76 | 25.22 | 25.18 | 25.2 | 170.2168 | 150 | 150.79 | 40.0925 |  | TG 3 phase I | I | 2004-07-22 | 2004-07-22 | STC |  | -73.32 |  | -73.32 | [8 empty] | -430.7448 | -430.7448 | [7 empty] | 1 | [10 empty] | 1 | [10 empty] | 250 kN homebuilt, WMC | d | m |  |  |  | d, RT |  | loading-unloading-reloading | [8 empty] | x |  |  |  | Strain gauge: HBM 10/120LY11 (transverse) & OB clip gauge, Middle, Center, BTB | SG&CG, M, C, BTB | 120 Nm | 2 | 65.63 | 150 | 0.2430072 | GEV205; GEV207 after preliminary tests |  | 1.862155 | 0.6431977 | various | Prime 20, slow hardener | PPG2002 |  |  | 70.65862 | LM |  |  | 0.2116255 |  | 40 | MD material used in preliminary programme 2 (1 layer less than MD1) | 6.57 | 47.59212 | 6.57 | 84.27 | 25 | 10 | 1.80029 | [[±45, 0°]4;±45] | 0.01555504 | GE1 |  | 0.5775848 | MD2 | 0 | WMC |  | 50.60759 |  |  | 5 | R0400 | V1 | 4 | Rectangular | 55 | 83R0400MD2 |  | -430.7448 |  | 45/-45/0/45/-45/0/45/-45/0/45/-45/0/45/-45
Table OptiMat | 3216 | GEV207_R0400_0228 | 38 | 52.82994 | WMC | MD2 | 0 | LM | R0400 | GE1 | 6.63 | 25.4 | 25.35 | 25.375 | 168.0705 | 150 | 149.58 | 40.025 |  | TG 3 phase I | I | 2004-07-21 | 2004-07-21 | STC |  | -78.45 |  | -78.45 | [8 empty] | -466.7684 | -466.7684 | [7 empty] | 1 | [10 empty] | 1 | [10 empty] | 250 kN homebuilt, WMC | d | m |  |  |  | d, RT |  | loading-unloading-reloading; went through LUR cycle twice | [8 empty] | x |  |  |  | Strain gauge: HBM 10/120LY11 (transverse) & OB clip gauge, Middle, Center, BTB | SG&CG, M, C, BTB | 120 Nm | 2 | 72.48 | 150 | 0.1844772 | GEV205; GEV207 after preliminary tests |  | 1.904776 | 0.5453625 | various | Prime 20, slow hardener | PPG2002 |  |  | 72.1124 | LM |  |  | 0.3999397 |  | 40 | MD material used in preliminary programme 2 (1 layer less than MD1) | 6.57 | 46.27154 | 6.57 | 87.58 | 25 | 10 | 0.8985268 | [[±45, 0°]4;±45] | 0.009702182 | GE1 |  | 0.2912359 | MD2 | 0 | UP |  | 52.82994 |  |  | 5 | R0400 | V1 | 4 | Rectangular | 55 | 38R0400MD2 |  | -466.7684 |  | 45/-45/0/45/-45/0/45/-45/0/45/-45/0/45/-45
Table OptiMat | 3215 | GEV207_R0400_0260 | 36 | 52.42024 | WMC | MD2 | 0 | LM | R0400 | GE1 | 6.605 | 25.41 | 25.41 | 25.41 | 167.83305 | 150 | 150.92 | 40.0125 |  | TG 3 phase I | I | 2004-07-21 | 2004-07-21 | STC |  | -75.76 |  | -75.76 | [8 empty] | -451.401 | -451.401 | [7 empty] | 1 | [10 empty] | 1 | [10 empty] | 250 kN homebuilt, WMC | d | m |  |  |  | d, RT |  | loading-unloading-reloading | [8 empty] | x |  |  |  | Strain gauge: HBM 10/120LY11 (transverse) & OB clip gauge, Middle, Center, BTB | SG&CG, M, C, BTB | 120 Nm | 2 | 75.48 | 150 | 0.6042214 | GEV205; GEV207 after preliminary tests |  | 1.897446 | 0.5699616 | various | Prime 20, slow hardener | PPG2002 |  |  | 71.82502 | LM |  |  | 0.5620443 |  | 40 | MD material used in preliminary programme 2 (1 layer less than MD1) | 6.57 | 46.56094 | 6.57 | 85.18 | 25 | 10 | 1.018823 | [[±45, 0°]4;±45] | 0.02018053 | GE1 |  | 0.9805088 | MD2 | 0 | WMC |  | 52.42024 |  |  | 5 | R0400 | V1 | 4 | Rectangular | 55 | 36R0400MD2 |  | -451.401 |  | 45/-45/0/45/-45/0/45/-45/0/45/-45/0/45/-45
Table OptiMat | 3214 | GEV213_R0390_0160 | 109 | 54.75 | WMC | UD3 | 90 | LM | R0390 | GE1 | 6.28 | 25.03 | 24.95 | 24.99 | 156.686 | 145 | 145.2 | 34.95 |  | TG 3 phase I | I | 2004-06-30 | 2004-06-30 | STC |  | -25.254 |  | -25.254 | [8 empty] | -161.1759 | -161.1759 | [7 empty] | 1 | [10 empty] | 1 | [10 empty] | 250 kN homebuilt, WMC | d | m |  |  |  | d, RT |  | no loading-unloading-reloading (LUR) | [8 empty] | x |  |  |  | Clip gauge: OB standard, Middle, Center, BTB | CG, M, C, BTB | 70 Nm | 2 | 71.47 | 145 | 0.42 | GEV213 |  | 1.94 | 0.1 | various | Prime 20, slow hardener | PPG2002 |  |  | 73.21 | LM |  |  | 0.53 |  | 35 | 7 layers of UD | 6.16 | 45.38 | 6.16 | 87.83 | 25 | 0 | 0 | [0°]7 | 0.01 | GE1 |  | 0.52 | UD3 | 0 | WMC, VUB, UP |  | 54.75 |  |  | 0 | R0390 | V1 | 7 | Rectangular | 55 | 109R0390UD3 |  | -161.1759 |  | 0/0/0/0/0/0/0
Table OptiMat | 3213 | GEV213_R0390_0159 | 109 | 54.75 | WMC | UD3 | 90 | LM | R0390 | GE1 | 6.275 | 24.99 | 24.94 | 24.965 | 156.4985 | 145 | 145.25 | 34.9325 |  | TG 3 phase I | I | 2004-06-30 | 2004-06-30 | STC |  | -24.89 |  | -24.89 | [8 empty] | -159.0431 | -159.0431 | [7 empty] | 1 | [10 empty] | 1 | [10 empty] | 250 kN homebuilt, WMC | d | m |  |  |  | d, RT |  | no loading-unloading-reloading (LUR) | [8 empty] | x |  |  |  | Clip gauge: OB standard, Middle, Center, BTB | CG, M, C, BTB | 70 Nm | 2 | 71.47 | 145 | 0.42 | GEV213 |  | 1.94 | 0.1 | various | Prime 20, slow hardener | PPG2002 |  |  | 73.21 | LM |  |  | 0.53 |  | 35 | 7 layers of UD | 6.16 | 45.38 | 6.16 | 87.83 | 25 | 0 | 0 | [0°]7 | 0.01 | GE1 |  | 0.52 | UD3 | 0 | WMC, VUB, UP |  | 54.75 |  |  | 0 | R0390 | V1 | 7 | Rectangular | 55 | 109R0390UD3 |  | -159.0431 |  | 0/0/0/0/0/0/0
Table OptiMat | 3212 | GEV213_R0390_0158 | 109 | 54.75 | WMC | UD3 | 90 | LM | R0390 | GE1 | 6.23 | 25.06 | 25.01 | 25.035 | 155.8123 | 145 | 145.37 | 34.965 |  | TG 3 phase I | I | 2004-06-30 | 2004-06-30 | STC |  | -24.16 |  | -24.16 | [8 empty] | -155.0584 | -155.0584 | [7 empty] | 1 | [10 empty] | 1 | [10 empty] | 250 kN homebuilt, WMC | d | m |  |  |  | d, RT |  | no loading-unloading-reloading (LUR) | [8 empty] | x |  |  |  | Clip gauge: OB standard, Middle, Center, BTB | CG, M, C, BTB | 70 Nm | 2 | 71.47 | 145 | 0.42 | GEV213 |  | 1.94 | 0.1 | various | Prime 20, slow hardener | PPG2002 |  |  | 73.21 | LM |  |  | 0.53 |  | 35 | 7 layers of UD | 6.16 | 45.38 | 6.16 | 87.83 | 25 | 0 | 0 | [0°]7 | 0.01 | GE1 |  | 0.52 | UD3 | 0 | WMC, VUB, UP |  | 54.75 |  |  | 0 | R0390 | V1 | 7 | Rectangular | 55 | 109R0390UD3 |  | -155.0584 |  | 0/0/0/0/0/0/0
Table OptiMat | 3211 | GEV213_R0390_0157 | 109 | 54.75 | WMC | UD3 | 90 | LM | R0390 | GE1 | 6.21 | 24.95 | 24.93 | 24.94 | 154.8153 | 145 | 145 | 34.97 |  | TG 3 phase I | I | 2004-06-29 | 2004-06-29 | [22 empty] | 1 | [10 empty] | 1 | [10 empty] | 250 kN homebuilt, WMC | d | m |  |  |  | d, RT |  | no measurement data; no loading-unloading-reloading (LUR) | x | [5 empty] | x |  | x |  |  |  | Front: Strain gauge: HBM 10/120LY11 (transverse) & OB clip gauge, Middle, Top; Back: Clip gauge: OB standard, Middle, Center | F: SG&CG, M, T; B: CG, M, C | 70 Nm | 2 | 71.47 | 145 | 0.42 | GEV213 |  | 1.94 | 0.1 | various | Prime 20, slow hardener | PPG2002 |  |  | 73.21 | LM |  |  | 0.53 |  | 35 | 7 layers of UD | 6.16 | 45.38 | 6.16 | 87.83 | 25 | 0 | 0 | [0°]7 | 0.01 | GE1 |  | 0.52 | UD3 | 0 | WMC, VUB, UP |  | 54.75 |  |  | 0 | R0390 | V1 | 7 | Rectangular | 55 | 109R0390UD3 |  |  |  | 0/0/0/0/0/0/0
Table OptiMat | 3210 | GEV213_R0390_0164 | 109 | 54.75 | WMC | UD3 | 90 | LM | R0390 | GE1 | 6.205 | 25.03 | 24.95 | 24.99 | 154.81475 | 145 | 144.67 | 34.8725 |  | TG 3 phase I | I | 2004-06-29 | 2004-06-29 | STC |  | -23.67 |  | -23.67 | [8 empty] | -152.8924 | -152.8924 | [7 empty] | 1 | [10 empty] | 1 | [10 empty] | 250 kN homebuilt, WMC | d | m |  |  |  | d, RT |  | no loading-unloading-reloading (LUR); test stopped and continued at approx. -13 kN | [6 empty] | x |  | x |  |  |  | Front: Strain gauge: HBM 10/120LY11 (transverse) & OB clip gauge, Middle, Top; Back: Clip gauge: OB standard, Middle, Center | F: SG&CG, M, T; B: CG, M, C | 70 Nm | 2 | 71.47 | 145 | 0.42 | GEV213 |  | 1.94 | 0.1 | various | Prime 20, slow hardener | PPG2002 |  |  | 73.21 | LM |  |  | 0.53 |  | 35 | 7 layers of UD | 6.16 | 45.38 | 6.16 | 87.83 | 25 | 0 | 0 | [0°]7 | 0.01 | GE1 |  | 0.52 | UD3 | 0 | WMC, VUB, UP |  | 54.75 |  |  | 0 | R0390 | V1 | 7 | Rectangular | 55 | 109R0390UD3 |  | -152.8924 |  | 0/0/0/0/0/0/0
Table OptiMat | 3209 | GEV213_R0390_0175 | 109 | 54.75 | WMC | UD3 | 90 | LM | R0390 | GE1 | 6.185 | 25.25 | 25.13 | 25.19 | 155.42905 | 145 | 144.98 | 34.8125 |  | TG 3 phase I | I | 2004-06-30 | 2004-06-30 | STC |  | -24.64 |  | -24.64 | [8 empty] | -158.5289 | -158.5289 | [7 empty] | 1 | [10 empty] | 1 | [10 empty] | 250 kN homebuilt, WMC | d | m |  |  |  | d, RT |  | no loading-unloading-reloading (LUR) | [8 empty] | x |  |  |  | Front: Strain gauge: HBM 10/120LY11 (transverse) & OB clip gauge, Middle, Top; Back: Clip gauge: OB standard, Middle, Center | F: SG&CG, M, T; B: CG, M, C | 70 Nm | 2 | 71.47 | 145 | 0.42 | GEV213 |  | 1.94 | 0.1 | various | Prime 20, slow hardener | PPG2002 |  |  | 73.21 | LM |  |  | 0.53 |  | 35 | 7 layers of UD | 6.16 | 45.38 | 6.16 | 87.83 | 25 | 0 | 0 | [0°]7 | 0.01 | GE1 |  | 0.52 | UD3 | 0 | WMC, VUB, UP |  | 54.75 |  |  | 0 | R0390 | V1 | 7 | Rectangular | 55 | 109R0390UD3 |  | -158.5289 |  | 0/0/0/0/0/0/0
Table OptiMat | 3208 | GEV213_R0390_0171 | 109 | 54.75 | WMC | UD3 | 90 | LM | R0390 | GE1 | 6.155 | 24.89 | 24.86 | 24.875 | 153.0133 | 145 | 144.85 | 34.8325 |  | TG 3 phase I | I | 2004-06-29 | 2004-06-29 | STC |  | -23.42 |  | -23.42 | [8 empty] | -153.0586 | -153.0586 | [7 empty] | 1 | [10 empty] | 1 | [10 empty] | 250 kN homebuilt, WMC | d | m |  |  |  | d, RT |  | no loading-unloading-reloading (LUR) | [8 empty] | x |  |  |  | Front: Strain gauge: HBM 10/120LY11 (transverse) & OB clip gauge, Middle, Top; Back: Clip gauge: OB standard, Middle, Center | F: SG&CG, M, T; B: CG, M, C | 70 Nm | 2 | 71.47 | 145 | 0.42 | GEV213 |  | 1.94 | 0.1 | various | Prime 20, slow hardener | PPG2002 |  |  | 73.21 | LM |  |  | 0.53 |  | 35 | 7 layers of UD | 6.16 | 45.38 | 6.16 | 87.83 | 25 | 0 | 0 | [0°]7 | 0.01 | GE1 |  | 0.52 | UD3 | 0 | WMC, VUB, UP |  | 54.75 |  |  | 0 | R0390 | V1 | 7 | Rectangular | 55 | 109R0390UD3 |  | -153.0586 |  | 0/0/0/0/0/0/0
Table OptiMat | 3207 | GEV213_R0390_0169 | 109 | 54.75 | WMC | UD3 | 90 | LM | R0390 | GE1 | 6.145 | 25.06 | 24.89 | 24.975 | 152.94905 | 145 | 144.8 | 34.8325 |  | TG 3 phase I | I | 2004-06-30 | 2004-06-30 | STC |  | -25.01 |  | -25.01 | [8 empty] | -163.5185 | -163.5185 | [7 empty] | 1 | [10 empty] | 1 | [10 empty] | 250 kN homebuilt, WMC | d | m |  |  |  | d, RT |  | no loading-unloading-reloading (LUR) | [8 empty] | x |  |  |  | Front: Strain gauge: HBM 10/120LY11 (transverse) & OB clip gauge, Middle, Top; Back: Clip gauge: OB standard, Middle, Center | F: SG&CG, M, T; B: CG, M, C | 70 Nm | 2 | 71.47 | 145 | 0.42 | GEV213 |  | 1.94 | 0.1 | various | Prime 20, slow hardener | PPG2002 |  |  | 73.21 | LM |  |  | 0.53 |  | 35 | 7 layers of UD | 6.16 | 45.38 | 6.16 | 87.83 | 25 | 0 | 0 | [0°]7 | 0.01 | GE1 |  | 0.52 | UD3 | 0 | WMC, VUB, UP |  | 54.75 |  |  | 0 | R0390 | V1 | 7 | Rectangular | 55 | 109R0390UD3 |  | -163.5185 |  | 0/0/0/0/0/0/0
Table OptiMat | 3183 | GEV307_R0400_0003 | 193 | 0 | WMC | MD4 | 0 | LM | R0400 | GE2 | 6.62 | 25.52 | 25.5 | 25.51 | 168.81 | 150 | 149.92 | 39.5925 |  | TG 1 phase II | II | 2005-11-10 | 2005-11-10 | STT |  | 103 |  | 103 | [8 empty] | 610.1534 | 610.1534 | [7 empty] | 1 | [10 empty] | 0.25 | [10 empty] | 100 kN Instron, WMC | d | h |  | 26.08 |  | d, RT |  | slow cycle 10 kN | [12 empty] | Strain gauge&Clip gauge: TML FLA-10-11, OB cg, Middle, Center, BTB | SG&CG, M, C, BTB | 100 | 2 |  | 150 | [5 empty] | various | LM-E6 | PPG2002 |  |  |  | LM |  |  |  |  | 40 | phase II: MD material, same lay-up as MD2, but with alternative resin (LM-E6) | 6.57 |  | 6.57 |  | 25 | 10 |  | [[±45, 0°]4;±45] |  | GE2 |  |  |  | 0 | [5 empty] | 5 |  |  | 4 | Rectangular | 55 | 193R0400MD4 | 610.1534 |  |  | 45/-45/0/45/-45/0/45/-45/0/45/-45/0/45/-45 | 2.785439
Table OptiMat | 3182 | GEV214_S0700_0001 | 187 | 0 | WMC | TMD | 0 | LM | S0700 | GE1 | 30.435 | 139.21 | 137.73 | 138.47 | 4191.81255 | 1980 | 2006 | 1381 |  | TG 4 phase I | I | 2005-09-06 | 2005-09-06 | STT |  | 1546 |  | 1546 |  |  | 1.29 |  | 1.29 |  |  |  | 362.2 | 362.2 |  |  |  |  | 11631.34 |  |  | 1 | [10 empty] | 10 |  |  | 31.14 | [5 empty] | 0.01163134 |  | 2500 kN homebuilt, WMC | d | m |  |  |  | d, RT | [12 empty] | GEV214_S0900_0001 |  |  |  | 3500 kN pre-tension on bolts | 32.85 |  | 1980 | [5 empty] | 4 | Prime 20, slow hardener | PPG2002 |  |  |  | LM |  |  |  |  | 1380 | thick laminate for large specimens |  |  | 32.85 |  | 140 | 0 | [7 empty] | 0 | [5 empty] | 0 |  |  | 0 | Very large, rectangular | 400 | 187S0700TMD | 362.2 |  |  |  | 2.558948
Table OptiMat | 3181 | GEV214_S0700_0002 | 187 | 0 | WMC | TMD | 0 | LM | S0700 | GE1 | 30.45 | 138.2 | 139.1 | 138.65 | 4235.595 | 1980 | 2012 | 1381.5 |  | TG 4 phase I | I | 2005-11-02 | 2005-11-02 | STT |  | 1621.4 |  | 1621.4 |  |  | 1.37 |  | 1.37 |  |  |  | 380.7 | 380.7 |  |  |  |  | 12288.57 |  |  | 1 | [10 empty] | 10 |  |  | 30.98 | [5 empty] | 0.01228857 |  | 2500 kN homebuilt, WMC | d | m |  |  |  | d, RT | [12 empty] | GEV214_S0900_0002 |  |  |  | 3500 kN pre-tension on bolts + bolt bushings | 32.85 |  | 1980 | [5 empty] | 4 | Prime 20, slow hardener | PPG2002 |  |  |  | LM |  |  |  |  | 1380 | thick laminate for large specimens |  |  | 32.85 |  | 140 | 0 | [7 empty] | 0 | [5 empty] | 0 |  |  | 0 | Very large, rectangular | 400 | 187S0700TMD | 380.7 |  |  |  | 2.580583
Table OptiMat | 3166 | GEV207_S3800_0001 | 181 | 51.73 | WMC | MD2 | 0 | LM | S3800 | GE1 | 6.63 | 24.45 | 24.45 | 24.45 | 162.1035 | 610 |  |  |  | TG 4 phase I | I | 2005-07-13 | 2005-07-13 | STT |  | 44 |  | 44 | [8 empty] | 271.4315 | 271.4315 | [7 empty] | 1 | [10 empty] | 3.3 | [10 empty] | 400 kN Schenck, WMC | d | h |  |  |  | d, RT | OB_TG4_R010 | dimensions measured at 5 cross sections. Values at 50, 150, 250, 350, 450 mm, for w: 24.66, 24.57, 24.45, 24.5, 24.59; for t1: 6.73, 6.85, 6.67, 6.84, 6.84, for t2: 6.87, 6.93, 6.59, 6.87, 6.88, respectively. Noted dimensions are at strain gauge location | x | [5 empty] | x |  |  |  | GEV207_S3700_0001 | 1:25, 2/3 | Strain gauge: TML FLA-10-11, Middle, Center, BTB | SG, M, C, BTB | 200 | 2 |  | 610 |  | GEV205; GEV207 after preliminary tests |  |  |  | 4 | Prime 20, slow hardener | PPG2002 |  | 0.6 |  | GAMESA | 1:25 |  |  | LIQUID RESIN | 500 | MD material used in preliminary programme 2 (1 layer less than MD1) | 6.57 |  | 6.57 |  | 25 | 10 |  | [[±45, 0°]4;±45] |  | GE1 | 2/3 |  |  | 0 |  | PREPEG |  |  | SCARF | 5 |  | V1 | 4 | Long, rectangular (repaired) |  | 181S3800MD2 | 271.4315 |  |  | 45/-45/0/45/-45/0/45/-45/0/45/-45/0/45/-45 | 2.43366
Table OptiMat | 3044 | GEV206_I0400_0054 | 105-106 |  | WMC | UD2 | 0 | LM | I0400 | GE1 | 3.54 |  | 12.42 | 12.42 | 43.9668 | 76 |  |  |  | TG 3 phase I | I | 2005-07-22 | 2005-07-22 | Shear |  | 5 |  | 5 | [12 empty] | 114 | 5 |  |  |  | 1 | [10 empty] | 1 | [10 empty] | 100 kN homebuilt, WMC | d | m |  |  |  | d, -40°C | OB_TG3_R023 | Temp range: -42;-32 | [10 empty] | 34 (blue marker) |  | Strain gauge: TML FCA-2-11, Middle, Center | SG, M, C |  |  |  | 76 |  | GEV204; GEV206 after preliminary tests |  |  |  | 3 and 4 | Prime 20, slow hardener | PPG2002 |  |  |  | LM | [5 empty] | UD material used in preliminary programme 2 (1 layer less than UD1) | 3.52 |  | 3.52 |  | 20 | 0 |  | [0°]4 |  | GE1 |  |  |  | 0 | [5 empty] | 0 |  | V1 | 4 | Iosipescu (in plane shear) |  | 105-106I0400UD2 |  |  |  | 0/0/0/0
Table OptiMat | 3043 | GEV206_I0400_0055 | 105-106 |  | WMC | UD2 | 0 | LM | I0400 | GE1 | 3.56 |  | 12.43 | 12.43 | 44.2508 | 76 |  |  |  | TG 3 phase I | I | 2005-07-25 | 2005-07-25 | Shear |  | 5.4 |  | 5.4 | [12 empty] | 122 | 7.1 |  |  |  | 1 | [10 empty] | 1 | [10 empty] | 100 kN homebuilt, WMC | d | m |  |  |  | d, -40°C | OB_TG3_R023 | Temp range: -43;-34 | [10 empty] | 35 (blue marker) |  | Strain gauge: TML FCA-2-11, Middle, Center | SG, M, C |  |  |  | 76 |  | GEV204; GEV206 after preliminary tests |  |  |  | 3 and 4 | Prime 20, slow hardener | PPG2002 |  |  |  | LM | [5 empty] | UD material used in preliminary programme 2 (1 layer less than UD1) | 3.52 |  | 3.52 |  | 20 | 0 |  | [0°]4 |  | GE1 |  |  |  | 0 | [5 empty] | 0 |  | V1 | 4 | Iosipescu (in plane shear) |  | 105-106I0400UD2 |  |  |  | 0/0/0/0
Table OptiMat | 3042 | GEV206_I0400_0056 | 105-106 |  | WMC | UD2 | 0 | LM | I0400 | GE1 | 3.55 |  | 12.36 | 12.36 | 43.878 | 76 |  |  |  | TG 3 phase I | I | 2005-07-25 | 2005-07-25 | Shear |  | 5.4 |  | 5.4 | [12 empty] | 119 | 5.22 |  |  |  | 1 | [10 empty] | 1 | [10 empty] | 100 kN homebuilt, WMC | d | m |  |  |  | d, -40°C | OB_TG3_R023 | Temp range: -33;-30 | [10 empty] | 36 (blue marker) |  | Strain gauge: TML FCA-2-11, Middle, Center | SG, M, C |  |  |  | 76 |  | GEV204; GEV206 after preliminary tests |  |  |  | 3 and 4 | Prime 20, slow hardener | PPG2002 |  |  |  | LM | [5 empty] | UD material used in preliminary programme 2 (1 layer less than UD1) | 3.52 |  | 3.52 |  | 20 | 0 |  | [0°]4 |  | GE1 |  |  |  | 0 | [5 empty] | 0 |  | V1 | 4 | Iosipescu (in plane shear) |  | 105-106I0400UD2 |  |  |  | 0/0/0/0
Table OptiMat | 3041 | GEV206_I0400_0057 | 105-106 |  | WMC | UD2 | 0 | LM | I0400 | GE1 | 3.59 |  | 12.33 | 12.33 | 44.2647 | 76 |  |  |  | TG 3 phase I | I | 2005-07-25 | 2005-07-25 | Shear |  | 5.4 |  | 5.4 | [12 empty] | 118 | 5.14 |  |  |  | 1 | [10 empty] | 1 | [10 empty] | 100 kN homebuilt, WMC | d | m |  |  |  | d, -40°C | OB_TG3_R023 | Temp range: -46;-44 | [10 empty] | 37 (blue marker) |  | Strain gauge: TML FCA-2-11, Middle, Center | SG, M, C |  |  |  | 76 |  | GEV204; GEV206 after preliminary tests |  |  |  | 3 and 4 | Prime 20, slow hardener | PPG2002 |  |  |  | LM | [5 empty] | UD material used in preliminary programme 2 (1 layer less than UD1) | 3.52 |  | 3.52 |  | 20 | 0 |  | [0°]4 |  | GE1 |  |  |  | 0 | [5 empty] | 0 |  | V1 | 4 | Iosipescu (in plane shear) |  | 105-106I0400UD2 |  |  |  | 0/0/0/0
Table OptiMat | 3040 | GEV206_I0400_0058 | 105-106 |  | WMC | UD2 | 0 | LM | I0400 | GE1 | 3.6 |  | 12.31 | 12.31 | 44.316 | 76 |  |  |  | TG 3 phase I | I | 2005-07-28 | 2005-07-28 | Shear |  | 5.66 |  | 5.66 | [12 empty] | 128 | 5.8 |  |  |  | 1 | [10 empty] | 1 | [10 empty] | 100 kN homebuilt, WMC | d | m |  |  |  | d, -40°C | OB_TG3_R023 | Temp range: -44;-41 | [10 empty] | 38 (blue marker) |  | Strain gauge: TML FCA-2-11, Middle, Center | SG, M, C |  |  |  | 76 |  | GEV204; GEV206 after preliminary tests |  |  |  | 3 and 4 | Prime 20, slow hardener | PPG2002 |  |  |  | LM | [5 empty] | UD material used in preliminary programme 2 (1 layer less than UD1) | 3.52 |  | 3.52 |  | 20 | 0 |  | [0°]4 |  | GE1 |  |  |  | 0 | [5 empty] | 0 |  | V1 | 4 | Iosipescu (in plane shear) |  | 105-106I0400UD2 |  |  |  | 0/0/0/0
Table OptiMat | 3039 | GEV206_I0400_0059 | 105-106 |  | WMC | UD2 | 0 | LM | I0400 | GE1 | 3.58 |  | 12.47 | 12.47 | 44.6426 | 76 |  |  |  | TG 3 phase I | I | 2005-07-26 | 2005-07-26 | Shear |  | 5.4 |  | 5.4 | [12 empty] | 122 | 6.6 |  |  |  | 1 | [10 empty] | 1 | [10 empty] | 100 kN homebuilt, WMC | d | m |  |  |  | d, -40°C | OB_TG3_R023 | Temp range: -40;-37 | [10 empty] | 34 (black marker) |  | Strain gauge: TML FCA-2-11, Middle, Center | SG, M, C |  |  |  | 76 |  | GEV204; GEV206 after preliminary tests |  |  |  | 3 and 4 | Prime 20, slow hardener | PPG2002 |  |  |  | LM | [5 empty] | UD material used in preliminary programme 2 (1 layer less than UD1) | 3.52 |  | 3.52 |  | 20 | 0 |  | [0°]4 |  | GE1 |  |  |  | 0 | [5 empty] | 0 |  | V1 | 4 | Iosipescu (in plane shear) |  | 105-106I0400UD2 |  |  |  | 0/0/0/0
Table OptiMat | 3038 | GEV206_I0400_0060 | 105-106 |  | WMC | UD2 | 0 | LM | I0400 | GE1 | 3.6 |  | 12.39 | 12.39 | 44.604 | 76 |  |  |  | TG 3 phase I | I | 2005-07-26 | 2005-07-26 | Shear |  | 5.5 |  | 5.5 | [12 empty] | 124 | 6.1 |  |  |  | 1 | [10 empty] | 1 | [10 empty] | 100 kN homebuilt, WMC | d | m |  |  |  | d, -40°C | OB_TG3_R023 | Temp range: -42;-38 | [10 empty] | 35 (black marker) |  | Strain gauge: TML FCA-2-11, Middle, Center | SG, M, C |  |  |  | 76 |  | GEV204; GEV206 after preliminary tests |  |  |  | 3 and 4 | Prime 20, slow hardener | PPG2002 |  |  |  | LM | [5 empty] | UD material used in preliminary programme 2 (1 layer less than UD1) | 3.52 |  | 3.52 |  | 20 | 0 |  | [0°]4 |  | GE1 |  |  |  | 0 | [5 empty] | 0 |  | V1 | 4 | Iosipescu (in plane shear) |  | 105-106I0400UD2 |  |  |  | 0/0/0/0
Table OptiMat | 3037 | GEV206_I0400_0061 | 105-106 |  | WMC | UD2 | 0 | LM | I0400 | GE1 | 3.57 |  | 12.25 | 12.25 | 43.7325 | 76 |  |  |  | TG 3 phase I | I | 2005-07-27 | 2005-07-27 | Shear |  | 5.74 |  | 5.74 | [12 empty] | 131 | 4.67 |  |  |  | 1 | [10 empty] | 1 | [10 empty] | 100 kN homebuilt, WMC | d | m |  |  |  | d, -40°C | OB_TG3_R023 | Temp range: -44--42 | [10 empty] | 36 (black marker) |  | Strain gauge: TML FCA-2-11, Middle, Center | SG, M, C |  |  |  | 76 |  | GEV204; GEV206 after preliminary tests |  |  |  | 3 and 4 | Prime 20, slow hardener | PPG2002 |  |  |  | LM | [5 empty] | UD material used in preliminary programme 2 (1 layer less than UD1) | 3.52 |  | 3.52 |  | 20 | 0 |  | [0°]4 |  | GE1 |  |  |  | 0 | [5 empty] | 0 |  | V1 | 4 | Iosipescu (in plane shear) |  | 105-106I0400UD2 |  |  |  | 0/0/0/0
Table OptiMat | 3036 | GEV206_I0400_0062 | 105-106 |  | WMC | UD2 | 0 | LM | I0400 | GE1 | 3.56 |  | 12.45 | 12.45 | 44.322 | 76 |  |  |  | TG 3 phase I | I | 2005-07-28 | 2005-07-28 | Shear |  | 5.4 |  | 5.4 | [12 empty] | 122 | 5.7 |  |  |  | 1 | [10 empty] | 1 | [10 empty] | 100 kN homebuilt, WMC | d | m |  |  |  | d, -40°C | OB_TG3_R023 | Temp range: -43;-38 | [10 empty] | 37 (black marker) |  | Strain gauge: TML FCA-2-11, Middle, Center | SG, M, C |  |  |  | 76 |  | GEV204; GEV206 after preliminary tests |  |  |  | 3 and 4 | Prime 20, slow hardener | PPG2002 |  |  |  | LM | [5 empty] | UD material used in preliminary programme 2 (1 layer less than UD1) | 3.52 |  | 3.52 |  | 20 | 0 |  | [0°]4 |  | GE1 |  |  |  | 0 | [5 empty] | 0 |  | V1 | 4 | Iosipescu (in plane shear) |  | 105-106I0400UD2 |  |  |  | 0/0/0/0
Table OptiMat | 3035 | GEV206_I0400_0063 | 105-106 |  | WMC | UD2 | 0 | LM | I0400 | GE1 | 3.59 |  | 12.1 | 12.1 | 43.439 | 76 |  |  |  | TG 3 phase I | I | 2005-07-26 | 2005-07-26 | Shear |  | 5.5 |  | 5.5 | [12 empty] | 127 | 4.9 |  |  |  | 1 | [10 empty] | 1 | [10 empty] | 100 kN homebuilt, WMC | d | m |  |  |  | d, -40°C | OB_TG3_R023 | Temp range: -43;-39 | [10 empty] | 38 (black marker) |  | Strain gauge: TML FCA-2-11, Middle, Center | SG, M, C |  |  |  | 76 |  | GEV204; GEV206 after preliminary tests |  |  |  | 3 and 4 | Prime 20, slow hardener | PPG2002 |  |  |  | LM | [5 empty] | UD material used in preliminary programme 2 (1 layer less than UD1) | 3.52 |  | 3.52 |  | 20 | 0 |  | [0°]4 |  | GE1 |  |  |  | 0 | [5 empty] | 0 |  | V1 | 4 | Iosipescu (in plane shear) |  | 105-106I0400UD2 |  |  |  | 0/0/0/0
Table OptiMat | 3034 | GEV207_S3800_0002 | 181 | 51.73 | WMC | MD2 | 0 | LM | S3800 | GE1 | 6.68 | 24.53 | 24.53 | 24.53 | 163.8604 | 610 |  |  |  | TG 4 phase I | I | 2005-07-13 | 2005-07-13 | STT |  | 48.6 |  | 48.6 |  |  | 1.135 | 1.135 |  |  |  |  | 296.5939 | 296.5939 |  |  |  |  | 10388.58 |  |  | 1 | [10 empty] | 3.3 |  |  | 28.55 | [5 empty] | 0.01038858 |  | 400 kN Schenck, WMC | d | h |  |  |  | d, RT | OB_TG4_R010 | dimensions measured at 5 cross sections. Values at 50, 150, 250, 350, 450 mm, for w: 24.67, 24.55, 24.53, 24.6, 24.64; for t1: 6.85, 6.99, 6.66, 6.79, 6.73, for t2: 6.86, 6.81, 6.7, 6.67, 6.82, respectively. Noted dimensions are at strain gauge location; strain average from two sides, i.e. 1 and 1.27 | [10 empty] | GEV207_S3700_0002 | 1:25, 2/3 | Strain gauge: TML FLA-10-11, Middle, Center, BTB | SG, M, C, BTB | 200 | 2 |  | 610 |  | GEV205; GEV207 after preliminary tests |  |  |  | 4 | Prime 20, slow hardener | PPG2002 |  | 0.6 |  | GAMESA | 1:25 |  |  | LIQUID RESIN | 500 | MD material used in preliminary programme 2 (1 layer less than MD1) | 6.57 |  | 6.57 |  | 25 | 10 |  | [[±45, 0°]4;±45] |  | GE1 | 2/3 |  |  | 0 |  | PREPEG |  |  | SCARF | 5 |  | V1 | 4 | Long, rectangular (repaired) |  | 181S3800MD2 | 296.5939 |  |  | 45/-45/0/45/-45/0/45/-45/0/45/-45/0/45/-45 | 2.472162
Table OptiMat | 3033 | GEV207_S3800_0004 | 181 | 51.73 | WMC | MD2 | 0 | LM | S3800 | GE1 | 6.625 | 24.62 | 24.62 | 24.62 | 163.1075 | 610 |  |  |  | TG 4 phase I | I | 2005-07-13 | 2005-07-13 | STT |  | 47.33 |  | 47.33 |  |  | 0.975 | 0.975 |  |  |  |  | 290.1767 | 290.1767 |  |  |  |  | 10183.43 |  |  | 1 | [10 empty] | 3.3 |  |  | 28.495 | [5 empty] | 0.01018343 |  | 400 kN Schenck, WMC | d | h |  |  |  | d, RT | OB_TG4_R010 | dimensions measured at 5 cross sections. Values at 50, 150, 250, 350, 450 mm, for w: 24.68, 24.7, 24.62, 24.59, 24.42; for t1: 6.81, 6.92, 6.64, 7.01, 6.79, for t2: 6.87, 6.83, 6.61, 6.71, 6.72, respectively. Noted dimensions are at strain gauge location; strain average from two sides, i.e. 0.7 and 1.25 | [10 empty] | GEV207_S3700_0004 | 1:25, 2/3 | Strain gauge: TML FLA-10-11, Middle, Center, BTB | SG, M, C, BTB | 200 | 2 |  | 610 |  | GEV205; GEV207 after preliminary tests |  |  |  | 4 | Prime 20, slow hardener | PPG2002 |  | 0.6 |  | GAMESA | 1:25 |  |  | LIQUID RESIN | 500 | MD material used in preliminary programme 2 (1 layer less than MD1) | 6.57 |  | 6.57 |  | 25 | 10 |  | [[±45, 0°]4;±45] |  | GE1 | 2/3 |  |  | 0 |  | PREPEG |  |  | SCARF | 5 |  | V1 | 4 | Long, rectangular (repaired) |  | 181S3800MD2 | 290.1767 |  |  | 45/-45/0/45/-45/0/45/-45/0/45/-45/0/45/-45 | 2.462663
Table OptiMat | 3032 | GEV207_S3800_0006 | 181 | 51.73 | WMC | MD2 | 0 | LM | S3800 | GE1 | 6.53 | 23.63 | 23.63 | 23.63 | 154.3039 | 610 |  |  |  | TG 4 phase I | I | 2005-07-13 | 2005-07-13 | STT |  | 45.3 |  | 45.3 |  |  | 1.12 | 1.12 |  |  |  |  | 293.5765 | 293.5765 |  |  |  |  | 10425.3 |  |  | 1 | [10 empty] | 3.3 |  |  | 28.16 | [5 empty] | 0.0104253 |  | 400 kN Schenck, WMC | d | h |  |  |  | d, RT | OB_TG4_R010 | dimensions measured at 5 cross sections. Values at 50, 150, 250, 350, 450 mm, for w: 23.65, 23.6, 23.63, 23.75, 23.94; for t1: 6.72, 6.71, 6.52, 6.8, 6.76, for t2: 6.86, 6.72, 6.54, 6.83, 6.86, respectively. Noted dimensions are at strain gauge location; strain average from two sides, i.e. 0.96 and 1.28 | [10 empty] | GEV207_S3700_0006 | 1:25, 2/3 | Strain gauge: TML FLA-10-11, Middle, Center, BTB | SG, M, C, BTB | 200 | 2 |  | 610 |  | GEV205; GEV207 after preliminary tests |  |  |  | 4 | Prime 20, slow hardener | PPG2002 |  | 0.6 |  | GAMESA | 1:25 |  |  | LIQUID RESIN | 500 | MD material used in preliminary programme 2 (1 layer less than MD1) | 6.57 |  | 6.57 |  | 25 | 10 |  | [[±45, 0°]4;±45] |  | GE1 | 2/3 |  |  | 0 |  | PREPEG |  |  | SCARF | 5 |  | V1 | 4 | Long, rectangular (repaired) |  | 181S3800MD2 | 293.5765 |  |  | 45/-45/0/45/-45/0/45/-45/0/45/-45/0/45/-45 | 2.467721
Table OptiMat | 3031 | GEV207_S3800_0010 | 181 | 51.73 | WMC | MD2 | 0 | LM | S3800 | GE1 | 6.715 | 24.39 | 24.39 | 24.39 | 163.77885 | 610 |  |  |  | TG 4 phase I | I | 2005-07-13 | 2005-07-13 | STT |  | 48.95 |  | 48.95 |  |  | 1.155 | 1.155 |  |  |  |  | 298.8786 | 298.8786 |  |  |  |  | 10544.32 |  |  | 1 | [10 empty] | 3.3 |  |  | 28.345 | [5 empty] | 0.01054432 |  | 400 kN Schenck, WMC | d | h |  |  |  | d, RT | OB_TG4_R010 | dimensions measured at 5 cross sections. Values at 50, 150, 250, 350, 450 mm, for w: 24.41, 24.38, 24.39, 24.36, 24.44; for t1: 6.9, 6.9, 6.71, 6.67, 6.79, for t2: 6.9, 6.72, 6.72, 6.82, 6.93, respectively. Noted dimensions are at strain gauge location; strain average from two sides, i.e. 1 and 1.31 | [10 empty] | GEV207_S3700_0010 | 1:25, 2/3 | Strain gauge: TML FLA-10-11, Middle, Center, BTB | SG, M, C, BTB | 200 | 2 |  | 610 |  | GEV205; GEV207 after preliminary tests |  |  |  | 4 | Prime 20, slow hardener | PPG2002 |  | 0.6 |  | GAMESA | 1:25 |  |  | LIQUID RESIN | 500 | MD material used in preliminary programme 2 (1 layer less than MD1) | 6.57 |  | 6.57 |  | 25 | 10 |  | [[±45, 0°]4;±45] |  | GE1 | 2/3 |  |  | 0 |  | PREPEG |  |  | SCARF | 5 |  | V1 | 4 | Long, rectangular (repaired) |  | 181S3800MD2 | 298.8786 |  |  | 45/-45/0/45/-45/0/45/-45/0/45/-45/0/45/-45 | 2.475495
Table OptiMat | 3030 | GEV207_S3800_0012 | 181 | 51.73 | WMC | MD2 | 0 | LM | S3800 | GE1 | 6.625 | 24.12 | 24.12 | 24.12 | 159.795 | 610 |  |  |  | TG 4 phase I | I | 2005-07-13 | 2005-07-13 | STT |  | 46.79 |  | 46.79 |  |  | 1.145 | 1.145 |  |  |  |  | 292.8127 | 292.8127 |  |  |  |  | 10616.85 |  |  | 1 | [10 empty] | 3.3 |  |  | 27.58 | [5 empty] | 0.01061685 |  | 400 kN Schenck, WMC | d | h |  |  |  | d, RT | OB_TG4_R010 | dimensions measured at 5 cross sections. Values at 50, 150, 250, 350, 450 mm, for w: 24.18, 24.17, 24.12, 24.25, 24.35; for t1: 6.78, 6.68, 6.6, 6.73, 6.88, for t2: 6.75, 6.7, 6.65, 6.8, 6.93, respectively. Noted dimensions are at strain gauge location; strain average from two sides, i.e. 0.96 and 1.33 | [10 empty] | GEV207_S3700_0012 | 1:25, 2/3 | Strain gauge: TML FLA-10-11, Middle, Center, BTB | SG, M, C, BTB | 200 | 2 |  | 610 |  | GEV205; GEV207 after preliminary tests |  |  |  | 4 | Prime 20, slow hardener | PPG2002 |  | 0.6 |  | GAMESA | 1:25 |  |  | LIQUID RESIN | 500 | MD material used in preliminary programme 2 (1 layer less than MD1) | 6.57 |  | 6.57 |  | 25 | 10 |  | [[±45, 0°]4;±45] |  | GE1 | 2/3 |  |  | 0 |  | PREPEG |  |  | SCARF | 5 |  | V1 | 4 | Long, rectangular (repaired) |  | 181S3800MD2 | 292.8127 |  |  | 45/-45/0/45/-45/0/45/-45/0/45/-45/0/45/-45 | 2.46659
Table OptiMat | 3029 | GEV207_S4800_0001 | 182 | 53.3 | WMC | MD2 | 0 | LM | S4800 | GE1 | 6.74 | 23.76 | 23.76 | 23.76 | 160.1424 | 610 |  |  |  | TG 4 phase I | I | 2005-07-13 | 2005-07-13 | STT |  | 46.1 |  | 46.1 |  |  | 1.14 | 1.14 |  |  |  |  | 287.8688 | 287.8688 |  |  |  |  | 10316.03 |  |  | 1 | [10 empty] | 3.3 |  |  | 27.905 | [5 empty] | 0.01031603 |  | 400 kN Schenck, WMC | d | h |  |  |  | d, RT | OB_TG4_R010 | dimensions measured at 5 cross sections. Values at 50, 150, 250, 350, 450 mm, for w: 23.69, 23.73, 23.76, 23.64, 23.61; for t1: 7.21, 6.96, 6.83, 6.56, 6.57, for t2: 6.96, 6.78, 6.65, 6.69, 6.62, respectively. Noted dimensions are at strain gauge location; strain average from two sides, i.e. 0.97 and 1.31 | [10 empty] | GEV207_S3700_0001 | 1:40, 2/3 | Strain gauge: TML FLA-10-11, Middle, Center, BTB | SG, M, C, BTB | 200 | 2 |  | 610 |  | GEV205; GEV207 after preliminary tests |  |  |  | 4 | Prime 20, slow hardener | PPG2002 |  | NT |  | LM | 1:40 |  |  | LIQUID RESIN | 500 | MD material used in preliminary programme 2 (1 layer less than MD1) | 6.57 |  | 6.57 |  | 25 | 10 |  | [[±45, 0°]4;±45] |  | GE1 | 2/3 |  |  | 0 |  | RIM |  |  | SCARF | 5 |  | V1 | 4 | Long, rectangular (repaired) |  | 182S4800MD2 | 287.8688 |  |  | 45/-45/0/45/-45/0/45/-45/0/45/-45/0/45/-45 | 2.459195
Table OptiMat | 3028 | GEV207_S4800_0006 | 182 | 53.3 | WMC | MD2 | 0 | LM | S4800 | GE1 | 6.49 | 23.29 | 23.29 | 23.29 | 151.1521 | 610 |  |  |  | TG 4 phase I | I | 2005-07-13 | 2005-07-13 | STT |  | 41.96 |  | 41.96 |  |  | 1.02 | 1.02 |  |  |  |  | 277.6012 | 277.6012 |  |  |  |  | 9259.545 |  |  | 1 | [10 empty] | 3.3 |  |  | 29.98 | [5 empty] | 0.009259545 |  | 400 kN Schenck, WMC | d | h |  |  |  | d, RT | OB_TG4_R010 | dimensions measured at 5 cross sections. Values at 50, 150, 250, 350, 450 mm, for w: 23.31, 23.28, 23.29, 23.3, 23.49; for t1: 6.8, 6.75, 6.45, 6.54, 6.42, for t2: 6.66, 6.7, 6.53, 6.48, 6.54, respectively. Noted dimensions are at strain gauge location; strain average from two sides, i.e. 0.85 and 1.19 | [10 empty] | GEV207_S3700_0006 | 1:40, 2/3 | Strain gauge: TML FLA-10-11, Middle, Center, BTB | SG, M, C, BTB | 200 | 2 |  | 610 |  | GEV205; GEV207 after preliminary tests |  |  |  | 4 | Prime 20, slow hardener | PPG2002 |  | NT |  | LM | 1:40 |  |  | LIQUID RESIN | 500 | MD material used in preliminary programme 2 (1 layer less than MD1) | 6.57 |  | 6.57 |  | 25 | 10 |  | [[±45, 0°]4;±45] |  | GE1 | 2/3 |  |  | 0 |  | RIM |  |  | SCARF | 5 |  | V1 | 4 | Long, rectangular (repaired) |  | 182S4800MD2 | 277.6012 |  |  | 45/-45/0/45/-45/0/45/-45/0/45/-45/0/45/-45 | 2.443421
Table OptiMat | 3027 | GEV207_S4800_0008 | 182 | 53.3 | WMC | MD2 | 0 | LM | S4800 | GE1 | 6.485 | 22.8 | 22.8 | 22.8 | 147.858 | 610 |  |  |  | TG 4 phase I | I | 2005-07-13 | 2005-07-13 | STT |  | 45.49 |  | 45.49 |  |  | 1.11 | 1.11 |  |  |  |  | 307.6601 | 307.6601 |  |  |  |  | 10080.6 |  |  | 1 | [10 empty] | 3.3 |  |  | 30.52 | [5 empty] | 0.0100806 |  | 400 kN Schenck, WMC | d | h |  |  |  | d, RT | OB_TG4_R010 | dimensions measured at 5 cross sections. Values at 50, 150, 250, 350, 450 mm, for w: 23.2, 22.92, 22.8, 22.91, 23.14; for t1: 6.74, 6.78, 6.44, 6.46, 6.58, for t2: 6.74, 6.81, 6.53, 6.5, 6.57, respectively. Noted dimensions are at strain gauge location; strain average from two sides, i.e. 0.94 and 1.28 | [10 empty] | GEV207_S3700_0008 | 1:40, 2/3 | Strain gauge: TML FLA-10-11, Middle, Center, BTB | SG, M, C, BTB | 200 | 2 |  | 610 |  | GEV205; GEV207 after preliminary tests |  |  |  | 4 | Prime 20, slow hardener | PPG2002 |  | NT |  | LM | 1:40 |  |  | LIQUID RESIN | 500 | MD material used in preliminary programme 2 (1 layer less than MD1) | 6.57 |  | 6.57 |  | 25 | 10 |  | [[±45, 0°]4;±45] |  | GE1 | 2/3 |  |  | 0 |  | RIM |  |  | SCARF | 5 |  | V1 | 4 | Long, rectangular (repaired) |  | 182S4800MD2 | 307.6601 |  |  | 45/-45/0/45/-45/0/45/-45/0/45/-45/0/45/-45 | 2.488071
Table OptiMat | 3026 | GEV207_S4800_0011 | 182 | 53.3 | WMC | MD2 | 0 | LM | S4800 | GE1 | 6.515 | 23.07 | 23.07 | 23.07 | 150.30105 | 610 |  |  |  | TG 4 phase I | I | 2005-07-13 | 2005-07-13 | STT |  | 44.7 |  | 44.7 |  |  | 1.12 | 1.12 |  |  |  |  | 297.4031 | 297.4031 |  |  |  |  | 10098.58 |  |  | 1 | [10 empty] | 3.3 |  |  | 29.45 | [5 empty] | 0.01009858 |  | 400 kN Schenck, WMC | d | h |  |  |  | d, RT | OB_TG4_R010 | dimensions measured at 5 cross sections. Values at 50, 150, 250, 350, 450 mm, for w: 23.51, 23.33, 23.07, 22.84, 22.64; for t1: 6.74, 6.65, 6.54, 6.5, 6.54, for t2: 6.72, 6.68, 6.49, 6.33, 6.31, respectively. Noted dimensions are at strain gauge location; strain average from two sides, i.e. 0.93 and 1.31 | [10 empty] | GEV207_S3700_0011 | 1:40, 2/3 | Strain gauge: TML FLA-10-11, Middle, Center, BTB | SG, M, C, BTB | 200 | 2 |  | 610 |  | GEV205; GEV207 after preliminary tests |  |  |  | 4 | Prime 20, slow hardener | PPG2002 |  | NT |  | LM | 1:40 |  |  | LIQUID RESIN | 500 | MD material used in preliminary programme 2 (1 layer less than MD1) | 6.57 |  | 6.57 |  | 25 | 10 |  | [[±45, 0°]4;±45] |  | GE1 | 2/3 |  |  | 0 |  | RIM |  |  | SCARF | 5 |  | V1 | 4 | Long, rectangular (repaired) |  | 182S4800MD2 | 297.4031 |  |  | 45/-45/0/45/-45/0/45/-45/0/45/-45/0/45/-45 | 2.473346
Table OptiMat | 3025 | GEV207_S4800_0014 | 182 | 53.3 | WMC | MD2 | 0 | LM | S4800 | GE1 | 6.345 | 23.76 | 23.76 | 23.76 | 150.7572 | 610 |  |  |  | TG 4 phase I | I | 2005-07-13 | 2005-07-13 | STT |  | 53.72 |  | 53.72 |  |  | 1.445 | 1.445 |  |  |  |  | 356.3346 | 356.3346 |  |  |  |  | 12797.08 |  |  | 1 | [10 empty] | 3.3 |  |  | 27.845 | [5 empty] | 0.01279708 |  | 400 kN Schenck, WMC | d | h |  |  |  | d, RT | OB_TG4_R010 | dimensions measured at 5 cross sections. Values at 50, 150, 250, 350, 450 mm, for w: 23.87, 23.88, 23.76, 23.64, 23.54; for t1: 6.73, 6.84, 6.26, 6.69, 6.63, for t2: 6.78, 6.86, 6.43, 6.67, 6.6, respectively. Noted dimensions are at strain gauge location; strain average from two sides, i.e. 1.34 and 1.55 | [10 empty] | GEV207_S3700_0014 | 1:40, 2/3 | Strain gauge: TML FLA-10-11, Middle, Center, BTB | SG, M, C, BTB | 200 | 2 |  | 610 |  | GEV205; GEV207 after preliminary tests |  |  |  | 4 | Prime 20, slow hardener | PPG2002 |  | NT |  | LM | 1:40 |  |  | LIQUID RESIN | 500 | MD material used in preliminary programme 2 (1 layer less than MD1) | 6.57 |  | 6.57 |  | 25 | 10 |  | [[±45, 0°]4;±45] |  | GE1 | 2/3 |  |  | 0 |  | RIM |  |  | SCARF | 5 |  | V1 | 4 | Long, rectangular (repaired) |  | 182S4800MD2 | 356.3346 |  |  | 45/-45/0/45/-45/0/45/-45/0/45/-45/0/45/-45 | 2.551858
Table OptiMat | 3007 | GEV206_I0490_0001 | 105-106 |  | RISØ | UD2 | 90 | LM | I0400 | GE1 |  |  |  | 12.15 | 44.8335 | 76 |  |  |  | TG 3 phase I | I |  |  | Shear |  | 3.447027 |  | 3.447027 | [11 empty] | 5.836919 | 76.88507 | 4.755291 |  |  |  | 1 | [27 empty] | d, RT | OB_TG3_R009 | [18 empty] | 76 |  | GEV204; GEV206 after preliminary tests |  |  |  | 3 and 4 | Prime 20, slow hardener | PPG2002 |  |  |  | LM | [5 empty] | UD material used in preliminary programme 2 (1 layer less than UD1) | 3.52 |  | 3.52 |  | 20 | 0 |  | [0°]4 |  | GE1 |  |  |  | 0 | [5 empty] | 0 |  | V1 | 4 | Iosipescu (in plane shear) |  | 105-106I0400UD2 |  |  |  | 0/0/0/0
Table OptiMat | 3006 | GEV206_I0490_0002 | 105-106 |  | RISØ | UD2 | 90 | LM | I0400 | GE1 |  |  |  | 12.15 | 44.5905 | 76 |  |  |  | TG 3 phase I | I |  |  | Shear |  | 3.104541 |  | 3.104541 | [11 empty] | 6.392951 | 69.62337 | 4.900805 |  |  |  | 1 | [27 empty] | d, RT | OB_TG3_R009 | [18 empty] | 76 |  | GEV204; GEV206 after preliminary tests |  |  |  | 3 and 4 | Prime 20, slow hardener | PPG2002 |  |  |  | LM | [5 empty] | UD material used in preliminary programme 2 (1 layer less than UD1) | 3.52 |  | 3.52 |  | 20 | 0 |  | [0°]4 |  | GE1 |  |  |  | 0 | [5 empty] | 0 |  | V1 | 4 | Iosipescu (in plane shear) |  | 105-106I0400UD2 |  |  |  | 0/0/0/0
Table OptiMat | 3005 | GEV206_I0490_0003 | 105-106 |  | RISØ | UD2 | 90 | LM | I0400 | GE1 |  |  |  | 12.15 | 44.5905 | 76 |  |  |  | TG 3 phase I | I |  |  | Shear |  | 3.124837 |  | 3.124837 | [11 empty] | 6.687937 | 70.07853 | 4.482149 |  |  |  | 1 | [27 empty] | d, RT | OB_TG3_R009 | [18 empty] | 76 |  | GEV204; GEV206 after preliminary tests |  |  |  | 3 and 4 | Prime 20, slow hardener | PPG2002 |  |  |  | LM | [5 empty] | UD material used in preliminary programme 2 (1 layer less than UD1) | 3.52 |  | 3.52 |  | 20 | 0 |  | [0°]4 |  | GE1 |  |  |  | 0 | [5 empty] | 0 |  | V1 | 4 | Iosipescu (in plane shear) |  | 105-106I0400UD2 |  |  |  | 0/0/0/0
Table OptiMat | 3004 | GEV206_I0490_0004 | 105-106 |  | RISØ | UD2 | 90 | LM | I0400 | GE1 |  |  |  | 12.15 | 44.8335 | 76 |  |  |  | TG 3 phase I | I |  |  | Shear |  | 3.777287 |  | 3.777287 | [11 empty] | 7.253692 | 84.25144 | 4.21149 |  |  |  | 1 | [27 empty] | d, RT | OB_TG3_R009 | [18 empty] | 76 |  | GEV204; GEV206 after preliminary tests |  |  |  | 3 and 4 | Prime 20, slow hardener | PPG2002 |  |  |  | LM | [5 empty] | UD material used in preliminary programme 2 (1 layer less than UD1) | 3.52 |  | 3.52 |  | 20 | 0 |  | [0°]4 |  | GE1 |  |  |  | 0 | [5 empty] | 0 |  | V1 | 4 | Iosipescu (in plane shear) |  | 105-106I0400UD2 |  |  |  | 0/0/0/0
Table OptiMat | 3003 | GEV206_I0490_0005 | 105-106 |  | RISØ | UD2 | 90 | LM | I0400 | GE1 |  |  |  | 12.15 | 44.8335 | 76 |  |  |  | TG 3 phase I | I |  |  | Shear |  | 3.5815 |  | 3.5815 | [11 empty] | 7.219447 | 79.88446 | 4.602133 |  |  |  | 1 | [27 empty] | d, RT | OB_TG3_R009 | [18 empty] | 76 |  | GEV204; GEV206 after preliminary tests |  |  |  | 3 and 4 | Prime 20, slow hardener | PPG2002 |  |  |  | LM | [5 empty] | UD material used in preliminary programme 2 (1 layer less than UD1) | 3.52 |  | 3.52 |  | 20 | 0 |  | [0°]4 |  | GE1 |  |  |  | 0 | [5 empty] | 0 |  | V1 | 4 | Iosipescu (in plane shear) |  | 105-106I0400UD2 |  |  |  | 0/0/0/0
Table OptiMat | 3002 | GEV206_I1160_0007 | 21 | 50.13672 | RISØ | UD2 | 30 | LM | I1130 | GE1 |  |  |  | 24.56 | 96.2752 | 300 |  | 150 |  | TG 3 phase I | I | 2004-02-18 | 2004-02-18 | STT |  | 2.647873 |  | 2.647873 | [11 empty] | 1.27085 | 27.50316 | 3.717967 |  |  |  | 1 | [10 empty] | 0.25 | [16 empty] | d, RT; submersed in salt water for 6 months |  | loading-unloading | [8 empty] | x |  | GEV206_I1130 |  |  |  |  | 0.5 to 2; 1 to 3 |  | 300 |  | GEV204; GEV206 after preliminary tests |  |  |  | 3 | Prime 20, slow hardener | PPG2002 |  |  |  | LM |  |  |  |  | 150 | UD material used in preliminary programme 2 (1 layer less than UD1) | 3.52 |  | 3.52; 6.57 |  | 25 | 0 |  | [0°]4 |  | GE1 |  |  |  | 0 | [5 empty] | 0 |  | V1 | 4 | ISO tension without tabs (300 mm) | 75 | 21I1130UD2 |  |  |  | 0/0/0/0
Table OptiMat | 3001 | GEV206_I1160_0009 | 21 | 50.13672 | RISØ | UD2 | 30 | LM | I1130 | GE1 |  |  |  | 24.25 | 93.3625 | 300 |  | 150 |  | TG 3 phase I | I | 2004-02-06 | 2004-02-06 | STT |  | 2.402138 |  | 2.402138 | [11 empty] | 0.7337586 | 25.72915 | 4.70848 |  |  |  | 1 | [10 empty] | 0.25 | [16 empty] | d, RT; submersed in salt water for 6 months |  | loading | [10 empty] | GEV206_I1130 |  |  |  |  | 0.5 to 2; 1 to 3 |  | 300 |  | GEV204; GEV206 after preliminary tests |  |  |  | 3 | Prime 20, slow hardener | PPG2002 |  |  |  | LM |  |  |  |  | 150 | UD material used in preliminary programme 2 (1 layer less than UD1) | 3.52 |  | 3.52; 6.57 |  | 25 | 0 |  | [0°]4 |  | GE1 |  |  |  | 0 | [5 empty] | 0 |  | V1 | 4 | ISO tension without tabs (300 mm) | 75 | 21I1130UD2 |  |  |  | 0/0/0/0
Table OptiMat | 3000 | GEV206_I1160_0010 | 21 | 50.13672 | RISØ | UD2 | 30 | LM | I1130 | GE1 |  |  |  | 24.56 | 93.328 | 300 |  | 150 |  | TG 3 phase I | I | 2004-02-06 | 2004-02-06 | STT |  | 2.756126 |  | 2.756126 | [11 empty] | 1.037168 | 29.53161 | 4.589704 |  |  |  | 1 | [10 empty] | 0.25 | [16 empty] | d, RT; submersed in salt water for 6 months |  | loading | [10 empty] | GEV206_I1130 |  |  |  |  | 0.5 to 2; 1 to 3 |  | 300 |  | GEV204; GEV206 after preliminary tests |  |  |  | 3 | Prime 20, slow hardener | PPG2002 |  |  |  | LM |  |  |  |  | 150 | UD material used in preliminary programme 2 (1 layer less than UD1) | 3.52 |  | 3.52; 6.57 |  | 25 | 0 |  | [0°]4 |  | GE1 |  |  |  | 0 | [5 empty] | 0 |  | V1 | 4 | ISO tension without tabs (300 mm) | 75 | 21I1130UD2 |  |  |  | 0/0/0/0
Table OptiMat | 2999 | GEV206_I1160_0011 | 21 | 50.13672 | RISØ | UD2 | 30 | LM | I1130 | GE1 |  |  |  | 24.59 | 98.1141 | 300 |  | 150 |  | TG 3 phase I | I | 2004-02-18 | 2004-02-18 | STT |  | 2.72798 |  | 2.72798 | [11 empty] | 1.904143 | 27.80416 | 3.876421 |  |  |  | 1 | [10 empty] | 0.25 | [16 empty] | d, RT; submersed in salt water for 6 months |  | loading-unloading | [8 empty] | x |  | GEV206_I1130 |  |  |  |  | 0.5 to 2; 1 to 3 |  | 300 |  | GEV204; GEV206 after preliminary tests |  |  |  | 3 | Prime 20, slow hardener | PPG2002 |  |  |  | LM |  |  |  |  | 150 | UD material used in preliminary programme 2 (1 layer less than UD1) | 3.52 |  | 3.52; 6.57 |  | 25 | 0 |  | [0°]4 |  | GE1 |  |  |  | 0 | [5 empty] | 0 |  | V1 | 4 | ISO tension without tabs (300 mm) | 75 | 21I1130UD2 |  |  |  | 0/0/0/0
Table OptiMat | 2998 | GEV206_I1160_0012 | 21 | 50.13672 | RISØ | UD2 | 30 | LM | I1130 | GE1 |  |  |  | 24.72 | 97.1496 | 300 |  | 150 |  | TG 3 phase I | I | 2004-02-18 | 2004-02-18 | STT |  | 2.519051 |  | 2.519051 | [11 empty] | 1.00536 | 25.92961 | 3.849144 |  |  |  | 1 | [10 empty] | 0.25 | [16 empty] | d, RT; submersed in salt water for 6 months |  | loading-unloading | [8 empty] | x |  | GEV206_I1130 |  |  |  |  | 0.5 to 2; 1 to 3 |  | 300 |  | GEV204; GEV206 after preliminary tests |  |  |  | 3 | Prime 20, slow hardener | PPG2002 |  |  |  | LM |  |  |  |  | 150 | UD material used in preliminary programme 2 (1 layer less than UD1) | 3.52 |  | 3.52; 6.57 |  | 25 | 0 |  | [0°]4 |  | GE1 |  |  |  | 0 | [5 empty] | 0 |  | V1 | 4 | ISO tension without tabs (300 mm) | 75 | 21I1130UD2 |  |  |  | 0/0/0/0
Table OptiMat | 2997 | GEV206_I1160_0013 | 21 | 50.13672 | RISØ | UD2 | 30 | LM | I1130 | GE1 |  |  |  | 24.73 | 97.1889 | 300 |  | 150 |  | TG 3 phase I | I | 2004-02-20 | 2004-02-20 | STT |  | 2.563435 |  | 2.563435 | [11 empty] | 0.9701239 | 26.3758 | 4.555994 |  |  |  | 1 | [10 empty] | 0.25 | [16 empty] | d, RT; submersed in salt water for 6 months |  | loading-unloading | [8 empty] | x |  | GEV206_I1130 |  |  |  |  | 0.5 to 2; 1 to 3 |  | 300 |  | GEV204; GEV206 after preliminary tests |  |  |  | 3 | Prime 20, slow hardener | PPG2002 |  |  |  | LM |  |  |  |  | 150 | UD material used in preliminary programme 2 (1 layer less than UD1) | 3.52 |  | 3.52; 6.57 |  | 25 | 0 |  | [0°]4 |  | GE1 |  |  |  | 0 | [5 empty] | 0 |  | V1 | 4 | ISO tension without tabs (300 mm) | 75 | 21I1130UD2 |  |  |  | 0/0/0/0
Table OptiMat | 2996 | GEV206_I1160_0014 | 21 | 50.13672 | RISØ | UD2 | 30 | LM | I1130 | GE1 |  |  |  | 24.57 | 92.6289 | 300 |  | 150 |  | TG 3 phase I | I | 2004-02-06 | 2004-02-06 | STT |  | 2.48441 |  | 2.48441 | [11 empty] | 0.7443878 | 26.82111 | 4.574841 |  |  |  | 1 | [10 empty] | 0.25 | [16 empty] | d, RT; submersed in salt water for 6 months |  | loading | [10 empty] | GEV206_I1130 |  |  |  |  | 0.5 to 2; 1 to 3 |  | 300 |  | GEV204; GEV206 after preliminary tests |  |  |  | 3 | Prime 20, slow hardener | PPG2002 |  |  |  | LM |  |  |  |  | 150 | UD material used in preliminary programme 2 (1 layer less than UD1) | 3.52 |  | 3.52; 6.57 |  | 25 | 0 |  | [0°]4 |  | GE1 |  |  |  | 0 | [5 empty] | 0 |  | V1 | 4 | ISO tension without tabs (300 mm) | 75 | 21I1130UD2 |  |  |  | 0/0/0/0
Table OptiMat | 2995 | GEV206_I1160_0015 | 21 | 50.13672 | RISØ | UD2 | 30 | LM | I1130 | GE1 |  |  |  | 24.52 | 96.6088 | 300 |  | 150 |  | TG 3 phase I | I | 2004-02-20 | 2004-02-20 | STT |  | 2.690091 |  | 2.690091 | [11 empty] | 1.53868 | 27.8452 | 3.589417 |  |  |  | 1 | [10 empty] | 0.25 | [16 empty] | d, RT; submersed in salt water for 6 months |  | loading-unloading | [8 empty] | x |  | GEV206_I1130 |  |  |  |  | 0.5 to 2; 1 to 3 |  | 300 |  | GEV204; GEV206 after preliminary tests |  |  |  | 3 | Prime 20, slow hardener | PPG2002 |  |  |  | LM |  |  |  |  | 150 | UD material used in preliminary programme 2 (1 layer less than UD1) | 3.52 |  | 3.52; 6.57 |  | 25 | 0 |  | [0°]4 |  | GE1 |  |  |  | 0 | [5 empty] | 0 |  | V1 | 4 | ISO tension without tabs (300 mm) | 75 | 21I1130UD2 |  |  |  | 0/0/0/0
Table OptiMat | 2994 | GEV206_I1290_0005 | 5 | 51.44986 | RISØ | UD2 | 90 | LM | I1290 | GE1 |  |  |  | 10.024 | 37.199064 | 126 |  |  |  | TG 3 phase I | I |  |  |  |  | -5.86 |  | -5.86 |  |  | -1.606568 | 0 | 0 |  |  |  | -157.5308 | [5 empty] | 0 |  |  | 1 | [14 empty] | 13.05391 | [5 empty] | -0.01206771 | [6 empty] | d, RT; submersed in salt water for 6 months |  | loading | x | [15 empty] | 71.82 | 126 | 0.6851346 | GEV204; GEV206 after preliminary tests |  | 1.86 | 0.7765979 | 3 | Prime 20, slow hardener | PPG2002 |  |  | 71.93834 | LM |  |  | 0.6371733 |  |  | UD material used in preliminary programme 2 (1 layer less than UD1) | 3.52 | 45.44016 | 3.52; 6.57 | 85.43 | 10 | 0 | 3.109985 | [0°]4 | 0.02 | GE1 |  | 1.127764 | UD2 | 0 | RISØ |  | 51.44986 |  |  | 0 | I1290 | V1 | 4 | ISO compression without tabs |  | 5I1290UD2 |  |  |  | 0/0/0/0
Table OptiMat | 2916 | GEV206_R0300_0778 | 106 | 52.04 | VUB | UD2 | 0 | LM | R0300 | GE1 | 3.703333 | 25.31 | 25.24 | 25.28333 | 93.63261 | 145 |  | 35 |  | TG 5 phase I | I | 2005-08-19 | 2005-08-19 | STT |  | 86.1328125 |  | 86.1328125 |  |  | 2.45447 | 2.45447 |  |  |  |  | 919.902 | 919.902 |  |  |  |  | 23349.26 |  |  | 1 |  |  |  | t | [6 empty] | 1 |  |  | 39.39748 | [5 empty] | 0.02334926 |  | 100 kN MTS, VUB | d | h | n |  |  | d, RT | [14 empty] | Front: Extensometer: Instron, 12.5 mm gauge length, 2.5 mm range, Middle, Center | F: EXT, M, C | 40 | 2 | 72.16 | 145 | 0.35 | GEV204; GEV206 after preliminary tests |  | 1.89 | 0.57 | various | Prime 20, slow hardener | PPG2002 |  |  | 71.65 | LM |  |  | 0.46 |  | 35 | UD material used in preliminary programme 2 (1 layer less than UD1) | 3.52 | 46.64 | 3.52 | 88.85 | 25 | 0 | 1.32 | [0°]4 | 0.01 | GE1 |  | 0.56 | UD2 | 0 | VUB, WMC |  | 52.04 |  |  | 0 | R0300, I0400 | V1 | 4 | Rectangular | 55 | 106R0300UD2 | 919.902 |  |  | 0/0/0/0 | 2.963742
Table OptiMat | 2915 | GEV206_R0300_0779 | 115 | 52.89 | VUB | UD2 | 0 | LM | R0300 | GE1 | 3.666667 | 25.2 | 25.15 | 25.17333 | 92.30222 | 145 |  | 35 |  | TG 5 phase I | I | 2005-08-19 | 2005-08-19 | STT |  | 86.1328125 |  | 86.1328125 |  |  | 2.592141 | 2.592141 |  |  |  |  | 933.161 | 933.161 |  |  |  |  | 23379 |  |  | 1 |  |  |  | t | [6 empty] | 1 |  |  | 39.91449 | [5 empty] | 0.023379 |  | 100 kN MTS, VUB | d | h | n |  |  | d, RT | [14 empty] | Front: Extensometer: Instron, 12.5 mm gauge length, 2.5 mm range, Middle, Center | F: EXT, M, C | 40 | 2 |  | 145 | 0.19 | GEV204; GEV206 after preliminary tests |  | 1.9 | 1.02 | various | Prime 20, slow hardener | PPG2002 |  |  | 71.93 | LM |  |  | 0.48 |  | 35 | UD material used in preliminary programme 2 (1 layer less than UD1) | 3.52 | 46.31 | 3.52 |  | 25 | 0 | 0.8 | [0°]4 | 0.02 | GE1 |  | 0.64 | UD2 | 0 | VUB |  | 52.89 |  |  | 0 | R0300 | V1 | 4 | Rectangular | 55 | 115R0300UD2 | 933.161 |  |  | 0/0/0/0 | 2.969957
Table OptiMat | 2914 | GEV206_R0300_0780 | 115 | 52.89 | VUB | UD2 | 0 | LM | R0300 | GE1 | 3.646667 | 25.24 | 25.24 | 25.24 | 92.04187 | 145 |  | 35 |  | TG 5 phase I | I | 2005-08-19 | 2005-08-19 | STC |  | -39.16015625 |  | -39.16015625 |  |  | -1.028596 | -1.028596 |  |  |  |  | -425.3307 | -425.3307 |  |  |  |  | -10863.29 |  |  | 1 |  |  |  | c | [6 empty] | 0.25 |  |  |  | 39.15304 | [5 empty] | -0.01086329 | 100 kN MTS, VUB | d | h | n |  |  | d, RT | [14 empty] | Front: Extensometer: Instron, 12.5 mm gauge length, 2.5 mm range, Middle, Center | F: EXT, M, C | 40 | 2 |  | 145 | 0.19 | GEV204; GEV206 after preliminary tests |  | 1.9 | 1.02 | various | Prime 20, slow hardener | PPG2002 |  |  | 71.93 | LM |  |  | 0.48 |  | 35 | UD material used in preliminary programme 2 (1 layer less than UD1) | 3.52 | 46.31 | 3.52 |  | 25 | 0 | 0.8 | [0°]4 | 0.02 | GE1 |  | 0.64 | UD2 | 0 | VUB |  | 52.89 |  |  | 0 | R0300 | V1 | 4 | Rectangular | 55 | 115R0300UD2 |  | -425.3307 |  | 0/0/0/0
Table OptiMat | 2913 | GEV206_R0300_0781 | 115 | 52.89 | VUB | UD2 | 0 | LM | R0300 | GE1 | 3.73 | 25.25 | 25.24 | 25.24667 | 94.17007 | 145 |  | 35 |  | TG 5 phase I | I | 2005-08-19 | 2005-08-19 | STC |  | -42.33398 |  | -42.33398 |  |  | -0.949927 | -0.949927 |  |  |  |  | -460.119 | -460.119 |  |  |  |  | -10867.23 |  |  | 1 |  |  |  | c | [6 empty] | 0.25 |  |  |  | 42.34005 | [5 empty] | -0.01086723 | 100 kN MTS, VUB | d | h | n |  |  | d, RT | [14 empty] | Front: Extensometer: Instron, 12.5 mm gauge length, 2.5 mm range, Middle, Center | F: EXT, M, C | 40 | 2 |  | 145 | 0.19 | GEV204; GEV206 after preliminary tests |  | 1.9 | 1.02 | various | Prime 20, slow hardener | PPG2002 |  |  | 71.93 | LM |  |  | 0.48 |  | 35 | UD material used in preliminary programme 2 (1 layer less than UD1) | 3.52 | 46.31 | 3.52 |  | 25 | 0 | 0.8 | [0°]4 | 0.02 | GE1 |  | 0.64 | UD2 | 0 | VUB |  | 52.89 |  |  | 0 | R0300 | V1 | 4 | Rectangular | 55 | 115R0300UD2 |  | -460.119 |  | 0/0/0/0
Table OptiMat | 2912 | GEV206_R0300_0782 | 115 | 52.89 | VUB | UD2 | 0 | LM | R0300 | GE1 | 3.713333 | 25.23 | 25.22 | 25.22667 | 93.67502 | 145 |  | 35 |  | TG 5 phase I | I | 2005-08-19 | 2005-08-19 | STT |  | 79.00390625 |  | 79.00390625 |  |  | 2.236164 | 2.236164 |  |  |  |  | 843.383 | 843.383 |  |  |  |  | 21764.9 |  |  | 1 |  |  |  | t | [6 empty] | 1 |  |  | 38.74968 | [5 empty] | 0.0217649 |  | 100 kN MTS, VUB | d | h | n |  |  | d, RT | [14 empty] | Front: Extensometer: Instron, 12.5 mm gauge length, 2.5 mm range, Middle, Center | F: EXT, M, C | 70 | 2 |  | 145 | 0.19 | GEV204; GEV206 after preliminary tests |  | 1.9 | 1.02 | various | Prime 20, slow hardener | PPG2002 |  |  | 71.93 | LM |  |  | 0.48 |  | 35 | UD material used in preliminary programme 2 (1 layer less than UD1) | 3.52 | 46.31 | 3.52 |  | 25 | 0 | 0.8 | [0°]4 | 0.02 | GE1 |  | 0.64 | UD2 | 0 | VUB |  | 52.89 |  |  | 0 | R0300 | V1 | 4 | Rectangular | 55 | 115R0300UD2 | 843.383 |  |  | 0/0/0/0 | 2.926025
Table OptiMat | 2911 | GEV206_R0300_0783 | 115 | 52.89 | VUB | UD2 | 0 | LM | R0300 | GE1 | 3.65 | 25.18 | 25.16 | 25.17333 | 91.88267 | 145 |  | 35 |  | TG 5 phase I | I | 2005-08-19 | 2005-08-19 | STT |  | 86.18164 |  | 86.18164 |  |  | 2.45447 | 2.45447 |  |  |  |  | 920.4234 | 920.4234 |  |  |  |  | 23844.83 |  |  | 1 |  |  |  | t | [6 empty] | 1 |  |  | 38.60054 | [5 empty] | 0.02384483 |  | 100 kN MTS, VUB | d | h | n |  |  | d, RT | [14 empty] | Front: Extensometer: Instron, 12.5 mm gauge length, 2.5 mm range, Middle, Center | F: EXT, M, C | 70 | 2 |  | 145 | 0.19 | GEV204; GEV206 after preliminary tests |  | 1.9 | 1.02 | various | Prime 20, slow hardener | PPG2002 |  |  | 71.93 | LM |  |  | 0.48 |  | 35 | UD material used in preliminary programme 2 (1 layer less than UD1) | 3.52 | 46.31 | 3.52 |  | 25 | 0 | 0.8 | [0°]4 | 0.02 | GE1 |  | 0.64 | UD2 | 0 | VUB |  | 52.89 |  |  | 0 | R0300 | V1 | 4 | Rectangular | 55 | 115R0300UD2 | 920.4234 |  |  | 0/0/0/0 | 2.963988
Table OptiMat | 2910 | GEV206_R0300_0784 | 115 | 52.89 | VUB | UD2 | 0 | LM | R0300 | GE1 | 3.68 | 25.21 | 25.19 | 25.19667 | 92.72373 | 145 |  | 35 |  | TG 5 phase I | I | 2005-08-19 | 2005-08-19 | STT |  | 87.25586 |  | 87.25586 |  |  | 2.741712 | 2.741712 |  |  |  |  | 940.9943 | 940.9943 |  |  |  |  | 24958.81 |  |  | 1 |  |  |  | t | [6 empty] | 1 |  |  | 37.70189 | [5 empty] | 0.02495881 |  | 100 kN MTS, VUB | d | h | n |  |  | d, RT | [14 empty] | Front: Extensometer: Instron, 12.5 mm gauge length, 2.5 mm range, Middle, Center | F: EXT, M, C | 70 | 2 |  | 145 | 0.19 | GEV204; GEV206 after preliminary tests |  | 1.9 | 1.02 | various | Prime 20, slow hardener | PPG2002 |  |  | 71.93 | LM |  |  | 0.48 |  | 35 | UD material used in preliminary programme 2 (1 layer less than UD1) | 3.52 | 46.31 | 3.52 |  | 25 | 0 | 0.8 | [0°]4 | 0.02 | GE1 |  | 0.64 | UD2 | 0 | VUB |  | 52.89 |  |  | 0 | R0300 | V1 | 4 | Rectangular | 55 | 115R0300UD2 | 940.9943 |  |  | 0/0/0/0 | 2.973587
Table OptiMat | 2909 | GEV207_S0105_0034 | 170 | 55.07 | VUB | MD2 | 0 | LM | S0105 | GE1 | [5 empty] | 250 |  | 0 |  | TG 2 phase I | I | 2005-06-01 | 2005-06-01 | MA1, STT |  | 19.3359375 |  | 19.3359375 |  | 19.04236 | 0.1328874 | 0.1328874 |  | 1.750422 | 0.724962 | [10 empty] | 1 |  |  |  | t |  |  | 19.04236 | [14 empty] | 100 kN Biaxial set-up, VUB | l | m | n |  |  | d, RT | OB_TG2_R025/OB_TG2_R036 | [13 empty] | Front: strain gauge FRA-6 mm rosette, Middle, Center | F: SGR, M, C |  |  |  | 250 |  | GEV205; GEV207 after preliminary tests |  |  |  | 2 | Prime 20, slow hardener | PPG2002 |  |  |  | LM | [5 empty] | MD material used in preliminary programme 2 (1 layer less than MD1) | 6.57 |  | 6.57 |  | 250 | 10 |  | [[±45, 0°]4;±45] |  | GE1 |  |  |  | 0 |  |  |  | 25 |  | 5 |  | V1 | 4 | Cruciform |  | 170S0105MD2 |  |  |  | 45/-45/0/45/-45/0/45/-45/0/45/-45/0/45/-45
Table OptiMat | 2908 | GEV207_S0105_0037 | 171 | 53.25 | VUB | MD2 | 0 | LM | S0105 | GE1 | [5 empty] | 250 |  | 0 |  | TG 2 phase I | I | 2005-06-02 | 2005-06-02 | MA1, STT |  | 20.25299 |  | 20.25299 |  | 20.02563 | 0.1825138 | 0.1825138 |  | 1.705307 | 0.9430191 | [10 empty] | 1 |  |  |  | t |  |  | 20.02563 | [14 empty] | 100 kN Biaxial set-up, VUB | l | m | n |  |  | d, RT | OB_TG2_R025/OB_TG2_R036 | [13 empty] | Front: strain gauge FRA-6 mm rosette, Middle, Center | F: SGR, M, C |  |  |  | 250 |  | GEV205; GEV207 after preliminary tests |  |  |  | 2 | Prime 20, slow hardener | PPG2002 |  |  |  | LM | [5 empty] | MD material used in preliminary programme 2 (1 layer less than MD1) | 6.57 |  | 6.57 |  | 250 | 10 |  | [[±45, 0°]4;±45] |  | GE1 |  |  |  | 0 |  |  |  | 25 |  | 5 |  | V1 | 4 | Cruciform |  | 171S0105MD2 |  |  |  | 45/-45/0/45/-45/0/45/-45/0/45/-45/0/45/-45
Table OptiMat | 2907 | GEV207_S0105_0038 | 171 | 53.25 | VUB | MD2 | 0 | LM | S0105 | GE1 | [5 empty] | 250 |  | 0 |  | TG 2 phase I | I | 2005-06-02 | 2005-06-02 | MA1, STT |  | 19.3512 |  | 19.3512 |  | 19.70276 | -0.08202274 | -0.08202274 |  | 1.493302 | 0.7275465 | [10 empty] | 1 |  |  |  | t |  |  | 19.70276 | [14 empty] | 100 kN Biaxial set-up, VUB | l | m | n |  |  | d, RT | OB_TG2_R025/OB_TG2_R036 | [13 empty] | Front: strain gauge FRA-6 mm rosette, Middle, Center | F: SGR, M, C |  |  |  | 250 |  | GEV205; GEV207 after preliminary tests |  |  |  | 2 | Prime 20, slow hardener | PPG2002 |  |  |  | LM | [5 empty] | MD material used in preliminary programme 2 (1 layer less than MD1) | 6.57 |  | 6.57 |  | 250 | 10 |  | [[±45, 0°]4;±45] |  | GE1 |  |  |  | 0 |  |  |  | 25 |  | 5 |  | V1 | 4 | Cruciform |  | 171S0105MD2 |  |  |  | 45/-45/0/45/-45/0/45/-45/0/45/-45/0/45/-45
Table OptiMat | 2906 | GEV207_S0105_0036 | 170 | 55.07 | VUB | MD2 | 0 | LM | S0105 | GE1 | [5 empty] | 250 |  | 0 |  | TG 2 phase I | I | 2005-06-03 | 2005-06-03 | MA1, STT |  | 19.00634766 |  | 19.00634766 |  | 19.05700684 |  |  |  | 1.610888961 | 1.027519358 | [10 empty] | 1 |  |  |  | t |  |  | 19.05700684 | [14 empty] | 100 kN Biaxial set-up, VUB | l | m | n |  |  | d, RT | OB_TG2_R025/OB_TG2_R036 | [13 empty] | Front: strain gauge FRA-6 mm rosette, Middle, Center | F: SGR, M, C |  |  |  | 250 |  | GEV205; GEV207 after preliminary tests |  |  |  | 2 | Prime 20, slow hardener | PPG2002 |  |  |  | LM | [5 empty] | MD material used in preliminary programme 2 (1 layer less than MD1) | 6.57 |  | 6.57 |  | 250 | 10 |  | [[±45, 0°]4;±45] |  | GE1 |  |  |  | 0 |  |  |  | 25 |  | 5 |  | V1 | 4 | Cruciform |  | 170S0105MD2 |  |  |  | 45/-45/0/45/-45/0/45/-45/0/45/-45/0/45/-45
Table OptiMat | 2905 | GEV207_S0105_0039 | 171 | 53.25 | VUB | MD2 | 0 | LM | S0105 | GE1 | [5 empty] | 250 |  | 0 |  | TG 2 phase II | II | 2005-06-06 | 2005-06-06 | MA1, STT |  | 39.96277 |  | 39.96277 |  | 6.943359375 | 1.903171 | 1.903171 |  | -0.9649404 | 0.5447439 | [10 empty] | 1 |  |  |  | t |  |  | 6.943359375 | [14 empty] | 100 kN Biaxial set-up, VUB | l | m | n |  |  | d, RT | OB_TG2_R026/OB_TG2_R036 | [9 empty] | x |  |  |  | Front: strain gauge FRA-6 mm rosette, Middle, Center | F: SGR, M, C |  |  |  | 250 |  | GEV205; GEV207 after preliminary tests |  |  |  | 2 | Prime 20, slow hardener | PPG2002 |  |  |  | LM | [5 empty] | MD material used in preliminary programme 2 (1 layer less than MD1) | 6.57 |  | 6.57 |  | 250 | 10 |  | [[±45, 0°]4;±45] |  | GE1 |  |  |  | 0 |  |  |  | 25 |  | 5 |  | V1 | 4 | Cruciform |  | 171S0105MD2 |  |  |  | 45/-45/0/45/-45/0/45/-45/0/45/-45/0/45/-45
Table OptiMat | 2904 | GEV207_S0105_0041 | 171 | 53.25 | VUB | MD2 | 0 | LM | S0105 | GE1 | [5 empty] | 250 |  | 0 |  | TG 2 phase II | II | 2005-06-07 | 2005-06-07 | MA1, STT |  | 32.06787109 |  | 32.06787109 |  | 16.27746582 | 0.9681984 | 0.9681984 |  | 1.082157 | 1.002558 | [10 empty] | 1 |  |  |  | t |  |  | 16.27746582 | [14 empty] | 100 kN Biaxial set-up, VUB | l | m | n |  |  | d, RT | OB_TG2_R026/OB_TG2_R036 | [9 empty] | x |  |  |  | Front: strain gauge FRA-6 mm rosette, Middle, Center | F: SGR, M, C |  |  |  | 250 |  | GEV205; GEV207 after preliminary tests |  |  |  | 2 | Prime 20, slow hardener | PPG2002 |  |  |  | LM | [5 empty] | MD material used in preliminary programme 2 (1 layer less than MD1) | 6.57 |  | 6.57 |  | 250 | 10 |  | [[±45, 0°]4;±45] |  | GE1 |  |  |  | 0 |  |  |  | 25 |  | 5 |  | V1 | 4 | Cruciform |  | 171S0105MD2 |  |  |  | 45/-45/0/45/-45/0/45/-45/0/45/-45/0/45/-45
Table OptiMat | 2903 | GEV207_S0105_0042 | 171 | 53.25 | VUB | MD2 | 0 | LM | S0105 | GE1 | [5 empty] | 250 |  | 0 |  | TG 2 phase II | II | 2005-06-08 | 2005-06-08 | MA1, STT |  | 42.76886 |  | 42.76886 |  | 16.89453 | 1.483868 | 1.483868 |  | 0.07868207 | 0.7526101 | [10 empty] | 1 |  |  |  | t |  |  | 16.89453 | [14 empty] | 100 kN Biaxial set-up, VUB | l | m | n |  |  | d, RT | OB_TG2_R026/OB_TG2_R036 | [9 empty] | x |  |  |  | Front: strain gauge FRA-6 mm rosette, Middle, Center | F: SGR, M, C |  |  |  | 250 |  | GEV205; GEV207 after preliminary tests |  |  |  | 2 | Prime 20, slow hardener | PPG2002 |  |  |  | LM | [5 empty] | MD material used in preliminary programme 2 (1 layer less than MD1) | 6.57 |  | 6.57 |  | 250 | 10 |  | [[±45, 0°]4;±45] |  | GE1 |  |  |  | 0 |  |  |  | 25 |  | 5 |  | V1 | 4 | Cruciform |  | 171S0105MD2 |  |  |  | 45/-45/0/45/-45/0/45/-45/0/45/-45/0/45/-45
Table OptiMat | 2902 | GEV207_S0105_0062 | 164 | 55.46 | VUB | MD2 | 0 | LM | S0105 | GE1 | [5 empty] | 250 |  | 0 |  | TG 2 phase II | II | 2005-06-09 | 2005-06-09 | MA1, STT |  | 45.8725 |  | 45.8725 |  | 11.77429 | [15 empty] | 1 |  |  |  | t |  |  | 11.77429 | [14 empty] | 100 kN Biaxial set-up, VUB | l | m | n |  |  | d, RT | OB_TG2_R026/OB_TG2_R036 | [9 empty] | x |  |  |  | Front: strain gauge FRA-6 mm rosette, Middle, Center | F: SGR, M, C |  |  |  | 250 |  | GEV205; GEV207 after preliminary tests |  |  |  | 2 | Prime 20, slow hardener | PPG2002 |  |  |  | LM | [5 empty] | MD material used in preliminary programme 2 (1 layer less than MD1) | 6.57 |  | 6.57 |  | 250 | 10 |  | [[±45, 0°]4;±45] |  | GE1 |  |  |  | 0 |  |  |  | 25 |  | 5 |  | V1 | 4 | Cruciform |  | 164S0105MD2 |  |  |  | 45/-45/0/45/-45/0/45/-45/0/45/-45/0/45/-45
Table OptiMat | 2901 | GEV207_S0105_0040 | 171 | 53.25 | VUB | MD2 | 0 | LM | S0105 | GE1 | [5 empty] | 250 |  | 0 |  | TG 2 phase II | II | 2005-06-10 | 2005-06-10 | MA1, STT |  | 42.00592041 |  | 42.00592041 |  | 11.24328613 | 1.856989 | 1.856989 |  | -0.5794328 | 0.4558885 | [10 empty] | 1 |  |  |  | t |  |  | 11.24328613 | [14 empty] | 100 kN Biaxial set-up, VUB | l | m | n |  |  | d, RT | OB_TG2_R026/OB_TG2_R036 | [9 empty] | x |  |  |  | Front: strain gauge FRA-6 mm rosette, Middle, Center | F: SGR, M, C |  |  |  | 250 |  | GEV205; GEV207 after preliminary tests |  |  |  | 2 | Prime 20, slow hardener | PPG2002 |  |  |  | LM | [5 empty] | MD material used in preliminary programme 2 (1 layer less than MD1) | 6.57 |  | 6.57 |  | 250 | 10 |  | [[±45, 0°]4;±45] |  | GE1 |  |  |  | 0 |  |  |  | 25 |  | 5 |  | V1 | 4 | Cruciform |  | 171S0105MD2 |  |  |  | 45/-45/0/45/-45/0/45/-45/0/45/-45/0/45/-45
Table OptiMat | 2900 | GEV207_S0105_0033 | 170 | 55.07 | VUB | MD2 | 0 | LM | S0105 | GE1 | [5 empty] | 250 |  | 0 |  | TG 2 phase II | II | 2005-06-01 | 2005-06-01 | MA1, STT |  | 40.16418 |  | 40.16418 |  | 10.49316 | 1.694242 | 1.694242 |  | -0.74187 | 0.4096658 | [10 empty] | 1 |  |  |  | t |  |  | 10.49316 | [14 empty] | 100 kN Biaxial set-up, VUB | l | m | n |  |  | d, RT | OB_TG2_R026/OB_TG2_R036 | [9 empty] | x |  |  |  | Front: strain gauge FRA-6 mm rosette, Middle, Center | F: SGR, M, C |  |  |  | 250 |  | GEV205; GEV207 after preliminary tests |  |  |  | 2 | Prime 20, slow hardener | PPG2002 |  |  |  | LM | [5 empty] | MD material used in preliminary programme 2 (1 layer less than MD1) | 6.57 |  | 6.57 |  | 250 | 10 |  | [[±45, 0°]4;±45] |  | GE1 |  |  |  | 0 |  |  |  | 25 |  | 5 |  | V1 | 4 | Cruciform |  | 170S0105MD2 |  |  |  | 45/-45/0/45/-45/0/45/-45/0/45/-45/0/45/-45
Table OptiMat | 2899 | GEV207_S0105_0073 | 166 | 56.29 | VUB | MD2 | 0 | LM | S0105 | GE1 | [5 empty] | 250 |  | 0 |  | TG 2 phase II | II | 2005-06-03 | 2005-06-03 | MA1, STT |  | 18.73322 |  | 18.73322 |  | 18.46191 | 0.1166179 | 0.1166179 |  | 1.285889 | 0.6035058 | [10 empty] | 1 |  |  |  | t |  |  | 18.46191 | [14 empty] | 100 kN Biaxial set-up, VUB | l | m | n |  |  | d, RT | OB_TG2_R026/OB_TG2_R036 | [9 empty] | x |  |  |  | Front: strain gauge FRA-6 mm rosette, Middle, Center | F: SGR, M, C |  |  |  | 250 |  | GEV205; GEV207 after preliminary tests |  |  |  | 2 | Prime 20, slow hardener | PPG2002 |  |  |  | LM | [5 empty] | MD material used in preliminary programme 2 (1 layer less than MD1) | 6.57 |  | 6.57 |  | 250 | 10 |  | [[±45, 0°]4;±45] |  | GE1 |  |  |  | 0 |  |  |  | 25 |  | 5 |  | V1 | 4 | Cruciform |  | 166S0105MD2 |  |  |  | 45/-45/0/45/-45/0/45/-45/0/45/-45/0/45/-45
Table OptiMat | 2898 | GEV207_S0105_0031 | 170 | 55.07 | VUB | MD2 | 0 | LM | S0105 | GE1 | [5 empty] | 250 |  | 0 |  | TG 2 phase II | II | 2005-06-13 | 2005-06-13 | MA1, STT |  | 42.5293 |  | 42.5293 |  | 0 | 2.465053 | 2.465053 |  | -2.130594267 | 0.355623378 | [10 empty] | 1 |  |  |  | t |  |  | 0 | [14 empty] | 100 kN Biaxial set-up, VUB | l | m | n |  |  | d, RT | OB_TG2_R026/OB_TG2_R024/OB_TG2_R036 | [9 empty] | x |  |  |  | Front: strain gauge FRA-6 mm rosette, Middle, Center | F: SGR, M, C |  |  |  | 250 |  | GEV205; GEV207 after preliminary tests |  |  |  | 2 | Prime 20, slow hardener | PPG2002 |  |  |  | LM | [5 empty] | MD material used in preliminary programme 2 (1 layer less than MD1) | 6.57 |  | 6.57 |  | 250 | 10 |  | [[±45, 0°]4;±45] |  | GE1 |  |  |  | 0 |  |  |  | 25 |  | 5 |  | V1 | 4 | Cruciform |  | 170S0105MD2 |  |  |  | 45/-45/0/45/-45/0/45/-45/0/45/-45/0/45/-45
Table OptiMat | 2897 | GEV207_S0105_0032 | 170 | 55.07 | VUB | MD2 | 0 | LM | S0105 | GE1 | [5 empty] | 250 |  | 0 |  | TG 2 phase II | II | 2005-06-14 | 2005-06-14 | MA1, STT |  | 17.0105 |  | 0 |  | 17.0105 | -0.8479362107 | -0.8479362107 |  |  | 0.783408083 | [10 empty] | 1 |  |  |  | t |  |  | 17.0105 | [14 empty] | 100 kN Biaxial set-up, VUB | l | m | n |  |  | d, RT | OB_TG2_R026/OB_TG2_R024/OB_TG2_R036 | [9 empty] | x |  |  |  | Front: strain gauge FRA-6 mm rosette, Middle, Center | F: SGR, M, C |  |  |  | 250 |  | GEV205; GEV207 after preliminary tests |  |  |  | 2 | Prime 20, slow hardener | PPG2002 |  |  |  | LM | [5 empty] | MD material used in preliminary programme 2 (1 layer less than MD1) | 6.57 |  | 6.57 |  | 250 | 10 |  | [[±45, 0°]4;±45] |  | GE1 |  |  |  | 0 |  |  |  | 25 |  | 5 |  | V1 | 4 | Cruciform |  | 170S0105MD2 |  |  |  | 45/-45/0/45/-45/0/45/-45/0/45/-45/0/45/-45
Table OptiMat | 2896 | GEV207_S0105_0078 | 167 | 55.59 | VUB | MD2 | 0 | LM | S0105 | GE1 | [5 empty] | 250 |  | 0 |  | TG 2 phase I | I | 2005-06-01 | 2005-06-01 | [22 empty] | 1 | [21 empty] | 100 kN Biaxial set-up, VUB | l | m | n |  |  | d, RT |  | used for autotuning | x | [11 empty] | Front: strain gauge FRA-6 mm rosette, Middle, Center | F: SGR, M, C |  |  |  | 250 |  | GEV205; GEV207 after preliminary tests |  |  |  | 2 | Prime 20, slow hardener | PPG2002 |  |  |  | LM | [5 empty] | MD material used in preliminary programme 2 (1 layer less than MD1) | 6.57 |  | 6.57 |  | 250 | 10 |  | [[±45, 0°]4;±45] |  | GE1 |  |  |  | 0 |  |  |  | 25 |  | 5 |  | V1 | 4 | Cruciform |  | 167S0105MD2 |  |  |  | 45/-45/0/45/-45/0/45/-45/0/45/-45/0/45/-45
Table OptiMat | 2895 | GEV206_R0300_0750 | 113 | 52.38 | VUB | UD2 | 0 | LM | R0300 | GE1 | 3.783333 | 25.21 | 25.21 | 25.21 | 95.37783 | 145 |  |  |  | TG 5 phase I | I | 2004-10-14 | 2004-10-14 | STT |  | 87.78992 |  | 87.78992 |  |  | 2.342773 | 2.342773 |  |  |  |  | 920.4436 | 920.4436 |  |  |  |  | 24408.48 |  |  | 1 |  |  |  | t | [6 empty] | 0.25 |  |  | 37.71 | [5 empty] | 0.02440848 |  | 100 kN Instron, VUB | d | m | n |  |  | d, RT | OB_TG2_R024 | [13 empty] | Front: DICT, full field, Back: Extensometer: Instron, 12.5 mm gauge length, 2.5 mm range, Center | F: DICT, FF, B: SG, M, C |  | 2 |  | 145 |  | GEV204; GEV206 after preliminary tests |  |  |  | various | Prime 20, slow hardener | PPG2002 |  |  |  | LM |  |  |  |  | 35 | UD material used in preliminary programme 2 (1 layer less than UD1) | 3.52 |  | 3.52 |  | 25 | 0 |  | [0°]4 |  | GE1 |  |  |  | 0 | [5 empty] | 0 |  | V1 | 4 | Rectangular | 55 | 113R0300UD2 | 920.4436 |  |  | 0/0/0/0 | 2.963997
Table OptiMat | 2894 | GEV206_R0300_0787 | 115 | 52.89 | VUB | UD2 | 0 | LM | R0300 | GE1 | 3.67 | 25.22 | 25.21 | 25.21667 | 92.54517 | 145 |  |  |  | TG 5 phase I | I | 2004-10-15 | 2004-10-15 | STT |  | 81.73828 |  | 81.73828 |  |  | 2.501953 | 2.501953 |  |  |  |  | 883.2258 | 883.2258 |  |  |  |  | 25105.91 |  |  | 1 |  |  |  | t | [6 empty] | 0.25 |  |  | 35.18 | [5 empty] | 0.02510591 |  | 100 kN Instron, VUB | d | m | n |  |  | d, RT | OB_TG2_R024 | [13 empty] | Front: DICT, full field, Back: Extensometer: Instron, 12.5 mm gauge length, 2.5 mm range, Center | F: DICT, FF, B: SG, M, C |  | 2 |  | 145 |  | GEV204; GEV206 after preliminary tests |  |  |  | various | Prime 20, slow hardener | PPG2002 |  |  |  | LM |  |  |  |  | 35 | UD material used in preliminary programme 2 (1 layer less than UD1) | 3.52 |  | 3.52 |  | 25 | 0 |  | [0°]4 |  | GE1 |  |  |  | 0 | [5 empty] | 0 |  | V1 | 4 | Rectangular | 55 | 115R0300UD2 | 883.2258 |  |  | 0/0/0/0 | 2.946072
Table OptiMat | 2893 | GEV206_R0300_0795 | 115 | 52.89 | VUB | UD2 | 0 | LM | R0300 | GE1 | 3.74 | 25.2 | 25.18 | 25.193333 | 94.22306542 | 145 |  |  |  | TG 3 phase I | I | 2004-10-28 | 2004-01-28 | STT |  | 84.57642 |  | 84.57642 |  |  | 2.563721 | 2.563721 |  |  |  |  | 897.6191 | 897.6191 |  |  |  |  | 21624.16 |  |  | 1 |  |  |  | t | [6 empty] | 0.25 |  |  | 41.51 | [5 empty] | 0.02162416 |  | 100 kN Instron, VUB | d | m | n |  |  | d, RT | OB_TG2_R024 | [13 empty] | Front: DICT, full field, Back: Extensometer: Instron, 12.5 mm gauge length, 2.5 mm range, Center | F: DICT, FF, B: SG, M, C |  | 2 |  | 145 |  | GEV204; GEV206 after preliminary tests |  |  |  | various | Prime 20, slow hardener | PPG2002 |  |  |  | LM |  |  |  |  | 35 | UD material used in preliminary programme 2 (1 layer less than UD1) | 3.52 |  | 3.52 |  | 25 | 0 |  | [0°]4 |  | GE1 |  |  |  | 0 | [5 empty] | 0 |  | V1 | 4 | Rectangular | 55 | 115R0300UD2 | 897.6191 |  |  | 0/0/0/0 | 2.953092
Table OptiMat | 2892 | GEV206_R0300_0797 | 115 | 52.89 | VUB | UD2 | 0 | LM | R0300 | GE1 | 3.716667 | 25.27 | 25.24 | 25.25 | 93.84583 | 145 |  |  |  | TG 3 phase I | I | 2004-10-18 | 2004-01-18 | STT |  | 87.77161 |  | 87.77161 |  |  | 1.5809333 | 1.5809333 |  |  |  |  | 935.2744 | 935.2744 |  |  |  |  | 24368.8 |  |  | 1 |  |  |  | t | [6 empty] | 0.25 |  |  | 38.38 | [5 empty] | 0.0243688 |  | 100 kN Instron, VUB | d | m | n |  |  | d, RT | OB_TG2_R024 | [13 empty] | Front: DICT, full field, Back: Extensometer: Instron, 12.5 mm gauge length, 2.5 mm range, Center | F: DICT, FF, B: SG, M, C |  | 2 |  | 145 |  | GEV204; GEV206 after preliminary tests |  |  |  | various | Prime 20, slow hardener | PPG2002 |  |  |  | LM |  |  |  |  | 35 | UD material used in preliminary programme 2 (1 layer less than UD1) | 3.52 |  | 3.52 |  | 25 | 0 |  | [0°]4 |  | GE1 |  |  |  | 0 | [5 empty] | 0 |  | V1 | 4 | Rectangular | 55 | 115R0300UD2 | 935.2744 |  |  | 0/0/0/0 | 2.970939
Table OptiMat | 2891 | GEV207_R0400_0649 | 74 | 52.38434 | VUB | MD2 | 0 | LM | R0400 | GE1 | 6.663333 | 25.23 | 25.19 | 25.2166667 | 168.027 | 150 |  |  |  | TG 5 phase I | I | 2004-10-26 | 2004-10-26 | STT |  | 83.81958 |  | 83.81958 |  |  | 2.12146 | 2.12146 |  |  |  |  | 498.8458 | 498.8458 |  |  |  |  | 18133.25 |  |  | 1 |  |  |  | t | [6 empty] | 0.25 |  |  | 27.51 | [5 empty] | 0.01813325 |  | 100 kN Instron, VUB | d | m | n |  |  | d, RT | OB_TG2_R024 | [13 empty] | Front: DICT, full field, Back: Extensometer: Instron, 12.5 mm gauge length, 2.5 mm range, Center | F: DICT, FF, B: SG, M, C |  | 2 |  | 150 |  | GEV205; GEV207 after preliminary tests |  |  |  | various | Prime 20, slow hardener | PPG2002 |  |  |  | LM |  |  |  |  | 40 | MD material used in preliminary programme 2 (1 layer less than MD1) | 6.57 |  | 6.57 |  | 25 | 10 |  | [[±45, 0°]4;±45] |  | GE1 |  |  |  | 0 | [5 empty] | 5 |  | V1 | 4 | Rectangular | 55 | 74R0400MD2 | 498.8458 |  |  | 45/-45/0/45/-45/0/45/-45/0/45/-45/0/45/-45 | 2.697966
Table OptiMat | 2890 | GEV207_R0400_0664 | 75 | 52.06188 | VUB | MD2 | 0 | LM | R0400 | GE1 | 6.446667 | 25.19 | 25.19 | 25.19 | 162.3915 | 150 |  |  |  | TG 3 phase I | I | 2004-10-27 | 2004-10-27 | STT |  | 96.74072 |  | 96.74072 |  |  | 2.721557 | 2.721557 |  |  |  |  | 595.7251 | 595.7251 |  |  |  |  | 24606.57 |  |  | 1 |  |  |  | t | [6 empty] | 0.25 |  |  | 24.21 | [5 empty] | 0.02460657 |  | 100 kN Instron, VUB | d | m | n |  |  | d, RT | OB_TG2_R024 | [13 empty] | Front: DICT, full field, Back: Extensometer: Instron, 12.5 mm gauge length, 2.5 mm range, Center | F: DICT, FF, B: SG, M, C |  | 2 |  | 150 |  | GEV205; GEV207 after preliminary tests |  |  |  | various | Prime 20, slow hardener | PPG2002 |  |  |  | LM |  |  |  |  | 40 | MD material used in preliminary programme 2 (1 layer less than MD1) | 6.57 |  | 6.57 |  | 25 | 10 |  | [[±45, 0°]4;±45] |  | GE1 |  |  |  | 0 | [5 empty] | 5 |  | V1 | 4 | Rectangular | 55 | 75R0400MD2 | 595.7251 |  |  | 45/-45/0/45/-45/0/45/-45/0/45/-45/0/45/-45 | 2.775046
Table OptiMat | 2889 | GEV207_R0400_0687 | 74 | 52.38434 | VUB | MD2 | 0 | LM | R0400 | GE1 | 6.36 | 24.99 | 24.97 | 24.9766666 | 158.8516 | 150 |  |  |  | TG 5 phase I | I | 2004-10-29 | 2004-10-29 | STT |  | 95.11719 |  | 95.11719 |  |  | 2.65735 | 2.65735 |  |  |  |  | 598.7802 | 598.7802 |  |  |  |  | 21647.87 |  |  | 1 |  |  |  | t | [6 empty] | 0.25 |  |  | 27.66 | [5 empty] | 0.02164787 |  | 100 kN Instron, VUB | d | m | n |  |  | d, RT | OB_TG2_R024 | [13 empty] | Front: DICT, full field, Back: Extensometer: Instron, 12.5 mm gauge length, 2.5 mm range, Center | F: DICT, FF, B: SG, M, C |  | 2 |  | 150 |  | GEV205; GEV207 after preliminary tests |  |  |  | various | Prime 20, slow hardener | PPG2002 |  |  |  | LM |  |  |  |  | 40 | MD material used in preliminary programme 2 (1 layer less than MD1) | 6.57 |  | 6.57 |  | 25 | 10 |  | [[±45, 0°]4;±45] |  | GE1 |  |  |  | 0 | [5 empty] | 5 |  | V1 | 4 | Rectangular | 55 | 74R0400MD2 | 598.7802 |  |  | 45/-45/0/45/-45/0/45/-45/0/45/-45/0/45/-45 | 2.777267
Table OptiMat | 2888 | GEV206_S0105_0043 | 172 | 0 | VUB | UD2 | 0 | LM | S0105 | GE1 | [5 empty] | 250 |  |  |  | TG 2 phase I | I | 2004-11-08 | 2004-11-08 | MA1, STT |  | 40.85 |  | 40.85 |  | 0 | 2.34 | 2.34 |  | -0.62 | 0.72 | [7 empty] | 0 |  |  | 1 |  |  |  | t |  |  | 0 |  |  |  | 1 |  |  | 41.13 | [5 empty] | 0 |  | 100 kN Biaxial set-up, VUB | d | m | n |  |  | d, RT | OB_TG2_R024/OB_TG2_R036 | [13 empty] | Front: DICT, full field, Back: strain gage: FRA-6-120, Center | F: DICT, FF, B: SGR, M, C |  |  |  | 250 |  | GEV204; GEV206 after preliminary tests |  |  |  | 2 | Prime 20, slow hardener | PPG2002 |  |  |  | LM | [5 empty] | UD material used in preliminary programme 2 (1 layer less than UD1) | 3.52 |  | 6.57 |  | 250 | 0 |  | [0°]4 |  | GE1 |  |  |  | 0 |  |  |  | 25 |  | 0 |  | V1 | 4 | Cruciform |  | 172S0105UD2 |  |  |  | 0/0/0/0
Table OptiMat | 2887 | GEV206_S0105_0044 | 172 | 0 | VUB | UD2 | 0 | LM | S0105 | GE1 | [5 empty] | 250 |  |  |  | TG 2 phase I | I | 2004-11-09 | 2004-11-09 | MA1, STT |  | 3.33 |  | 0 |  | 3.33 | -0.14 | -0.14 |  | 1.03 | 0.32 | [7 empty] | 0 |  |  | 1 |  |  |  | t |  |  | 3.33 |  |  |  | 1 |  |  | 11.81 | [5 empty] | 0 |  | 100 kN Biaxial set-up, VUB | d | m | n |  |  | d, RT | OB_TG2_R024/OB_TG2_R036 | [13 empty] | Front: DICT, full field, Back: strain gage: FRA-6-120, Center | F: DICT, FF, B: SGR, M, C |  |  |  | 250 |  | GEV204; GEV206 after preliminary tests |  |  |  | 2 | Prime 20, slow hardener | PPG2002 |  |  |  | LM | [5 empty] | UD material used in preliminary programme 2 (1 layer less than UD1) | 3.52 |  | 6.57 |  | 250 | 0 |  | [0°]4 |  | GE1 |  |  |  | 0 |  |  |  | 25 |  | 0 |  | V1 | 4 | Cruciform |  | 172S0105UD2 |  |  |  | 0/0/0/0
Table OptiMat | 2886 | GEV206_S0105_0045 | 172 | 0 | VUB | UD2 | 0 | LM | S0105 | GE1 | [5 empty] | 250 |  |  |  | TG 2 phase I | I | 2004-11-10 | 2004-11-10 | MA1, STT |  | 41.28 |  | 41.28 |  | 0 | 2.48 | 2.48 |  | -0.57 | 0.85 | [7 empty] | 0 |  |  | 1 |  |  |  | t |  |  | 0 |  |  |  | 1 |  |  | 38.78 | [5 empty] | 0 |  | 100 kN Biaxial set-up, VUB | d | m | n |  |  | d, RT | OB_TG2_R024/OB_TG2_R036 | [13 empty] | Front: DICT, full field, Back: strain gage: FRA-6-120, Center | F: DICT, FF, B: SGR, M, C |  |  |  | 250 |  | GEV204; GEV206 after preliminary tests |  |  |  | 2 | Prime 20, slow hardener | PPG2002 |  |  |  | LM | [5 empty] | UD material used in preliminary programme 2 (1 layer less than UD1) | 3.52 |  | 6.57 |  | 250 | 0 |  | [0°]4 |  | GE1 |  |  |  | 0 |  |  |  | 25 |  | 0 |  | V1 | 4 | Cruciform |  | 172S0105UD2 |  |  |  | 0/0/0/0
Table OptiMat | 2885 | GEV206_S0105_0046 | 172 | 0 | VUB | UD2 | 0 | LM | S0105 | GE1 | [5 empty] | 250 |  |  |  | TG 2 phase I | I | 2004-11-15 | 2004-11-15 | MA1, STT |  | 3.32 |  | 0 |  | 3.32 | -0.18 | -0.18 |  | 0.93 | 0.56 | [7 empty] | 0 |  |  | 1 |  |  |  | t |  |  | 3.32 |  |  |  | 1 |  |  | 13.02 | [5 empty] | 0 |  | 100 kN Biaxial set-up, VUB | d | m | n |  |  | d, RT | OB_TG2_R024/OB_TG2_R036 | [13 empty] | Front: DICT, full field, Back: strain gage: FRA-6-120, Center | F: DICT, FF, B: SGR, M, C |  |  |  | 250 |  | GEV204; GEV206 after preliminary tests |  |  |  | 2 | Prime 20, slow hardener | PPG2002 |  |  |  | LM | [5 empty] | UD material used in preliminary programme 2 (1 layer less than UD1) | 3.52 |  | 6.57 |  | 250 | 0 |  | [0°]4 |  | GE1 |  |  |  | 0 |  |  |  | 25 |  | 0 |  | V1 | 4 | Cruciform |  | 172S0105UD2 |  |  |  | 0/0/0/0
Table OptiMat | 2802 | GEV207_R0400_1041 | 177 | 0 | WMC | MD2 | 0 | LM | R0400 | GE1 | 6.716667 | 24.86 | 24.77 | 24.815 | 166.3718 | 150 | 149.3 |  |  | High strain rate ST | High strain rate ST | 2005-06-10 | 2005-06-10 | STC |  | -84.55 |  | -84.55 | [8 empty] | -507.2774 | -508.199 |  |  |  |  | -17478.9 |  |  | 1 | [10 empty] | 100 |  |  |  | 29.075 | [5 empty] | -0.0174472 | 250 kN homebuilt, WMC | d | m | n |  | fan | d, RT | OB_TG1_R014 | [13 empty] | Strain gauge&Clip gauge: TML FLA-10-11, OB cg, Middle, Center, BTB | SG&CG, M, C, BTB | 250 Nm | 2 |  | 150 |  | GEV205; GEV207 after preliminary tests |  |  |  | various | Prime 20, slow hardener | PPG2002 |  |  |  | LM |  |  |  |  | 40 | MD material used in preliminary programme 2 (1 layer less than MD1) | 6.57 |  | 6.57 |  | 25 | 10 |  | [[±45, 0°]4;±45] |  | GE1 |  |  |  | 0 | [5 empty] | 5 |  | V1 | 4 | Rectangular | 55 | 177R0400MD2 |  | -508.199 |  | 45/-45/0/45/-45/0/45/-45/0/45/-45/0/45/-45
Table OptiMat | 2797 | GEV207_R0400_1053 | 177 | 0 | WMC | MD2 | 0 | LM | R0400 | GE1 | 6.78 | 25.08 | 25 | 25.04 | 169.5 | 150 | 149.9 |  |  | High strain rate ST | High strain rate ST | 2005-06-09 | 2005-06-09 | STT |  | 107 |  | 107 |  |  | 2.745 | 2.745 |  |  |  |  | 630.26 | 631.2684 |  |  |  |  | 22955.22 |  |  | 1 | [10 empty] | 10 |  |  | 27.5 | [7 empty] | 250 kN homebuilt, WMC | d | m | n |  | fan | d, RT | OB_TG1_R014 | [13 empty] | Strain gauge&Clip gauge: TML FLA-10-11, OB cg, Middle, Center, BTB | SG&CG, M, C, BTB | 250 Nm | 2 |  | 150 |  | GEV205; GEV207 after preliminary tests |  |  |  | various | Prime 20, slow hardener | PPG2002 |  |  |  | LM |  |  |  |  | 40 | MD material used in preliminary programme 2 (1 layer less than MD1) | 6.57 |  | 6.57 |  | 25 | 10 |  | [[±45, 0°]4;±45] |  | GE1 |  |  |  | 0 | [5 empty] | 5 |  | V1 | 4 | Rectangular | 55 | 177R0400MD2 | 631.2684 |  |  | 45/-45/0/45/-45/0/45/-45/0/45/-45/0/45/-45 | 2.800214
Table OptiMat | 2793 | GEV207_R0400_1061 | 177 | 0 | WMC | MD2 | 0 | LM | R0400 | GE1 | 6.766667 | 24.74 | 24.73 | 24.735 | 167.3397 | 150 | 149.4 |  |  | High strain rate ST | High strain rate ST | 2005-06-09 | 2005-06-09 | STC |  | -71.49 |  | -71.49 | [8 empty] | -427.1285 | -427.2149 |  |  |  |  | -16066.75 |  |  | 1 | [10 empty] | 0.1 |  |  |  | 26.59 | [5 empty] | -0.0160635 | 250 kN homebuilt, WMC | d | m | n |  | fan | d, RT | OB_TG1_R014 | [13 empty] | Strain gauge&Clip gauge: TML FLA-10-11, OB cg, Middle, Center, BTB | SG&CG, M, C, BTB | 250 Nm | 2 |  | 150 |  | GEV205; GEV207 after preliminary tests |  |  |  | various | Prime 20, slow hardener | PPG2002 |  |  |  | LM |  |  |  |  | 40 | MD material used in preliminary programme 2 (1 layer less than MD1) | 6.57 |  | 6.57 |  | 25 | 10 |  | [[±45, 0°]4;±45] |  | GE1 |  |  |  | 0 | [5 empty] | 5 |  | V1 | 4 | Rectangular | 55 | 177R0400MD2 |  | -427.2149 |  | 45/-45/0/45/-45/0/45/-45/0/45/-45/0/45/-45
Table OptiMat | 2788 | GEV207_R0400_1069 | 177 | 0 | WMC | MD2 | 0 | LM | R0400 | GE1 | 6.84 | 25.06 | 25.04 | 25.05 | 171.2736 | 150 | 149.1 |  |  | High strain rate ST | High strain rate ST | 2005-06-09 | 2005-06-09 | STC |  | -81.62 |  | -81.62 | [8 empty] | -476.3572 | -476.5475 |  |  |  |  | -17804.87 |  |  | 1 | [10 empty] | 10 |  |  |  | 26.765 | [5 empty] | -0.01779777 | 250 kN homebuilt, WMC | d | m | n |  | fan | d, RT | OB_TG1_R014 | [13 empty] | Strain gauge&Clip gauge: TML FLA-10-11, OB cg, Middle, Center, BTB | SG&CG, M, C, BTB | 250 Nm | 2 |  | 150 |  | GEV205; GEV207 after preliminary tests |  |  |  | various | Prime 20, slow hardener | PPG2002 |  |  |  | LM |  |  |  |  | 40 | MD material used in preliminary programme 2 (1 layer less than MD1) | 6.57 |  | 6.57 |  | 25 | 10 |  | [[±45, 0°]4;±45] |  | GE1 |  |  |  | 0 | [5 empty] | 5 |  | V1 | 4 | Rectangular | 55 | 177R0400MD2 |  | -476.5475 |  | 45/-45/0/45/-45/0/45/-45/0/45/-45/0/45/-45
Table OptiMat | 2784 | GEV207_R0400_1077 | 177 | 0 | WMC | MD2 | 0 | LM | R0400 | GE1 | 6.783333 | 25.1 | 25.07 | 25.085 | 170.0582 | 150 | 148.9 |  |  | High strain rate ST | High strain rate ST | 2005-06-09 | 2005-06-09 | STT |  | 97.84 |  | 97.84 |  |  | 2.58 | 2.58 |  |  |  |  | 574.9885 | 575.3326 |  |  |  |  | 22390.84 |  |  | 1 | [10 empty] | 0.1 |  |  | 25.695 | [7 empty] | ST on 100 kN Instron and CA on 250 kN homebuilt, WMC | d | m | n |  | fan | d, RT | OB_TG1_R014 | loaded in compression after test; specimen appearance no longer in accordance with failure mode | [12 empty] | Strain gauge&Clip gauge: TML FLA-10-11, OB cg, Middle, Center, BTB | SG&CG, M, C, BTB | 250 Nm | 2 |  | 150 |  | GEV205; GEV207 after preliminary tests |  |  |  | various | Prime 20, slow hardener | PPG2002 |  |  |  | LM |  |  |  |  | 40 | MD material used in preliminary programme 2 (1 layer less than MD1) | 6.57 |  | 6.57 |  | 25 | 10 |  | [[±45, 0°]4;±45] |  | GE1 |  |  |  | 0 | [5 empty] | 5 |  | V1 | 4 | Rectangular | 55 | 177R0400MD2 | 575.3326 |  |  | 45/-45/0/45/-45/0/45/-45/0/45/-45/0/45/-45 | 2.759919
Table OptiMat | 2709 | GEV206_R0300_0618 | 86 | 51.1127 | UP | UD2 | 0 | LM | R0300 | GE1 | 3.76 | 25.36 | 25.37 | 25.367 | 95.37992 | 145 |  |  |  | TG 1 phase I | I | 2005-03-18 | 2005-03-18 | CA | 10 | -35.91 |  |  | -35.91 |  | -0.93417 |  | -0.93417 |  |  |  | -376.4943 |  | -376.4943 |  |  |  | 0 |  |  | 1 |  | 0 |  | c | [7 empty] | 0.02 |  |  | 39.66 | [6 empty] | 250 kN MTS, UP | l | h | n |  | fan with cooling | d, RT | OB_TG1_R013 | Improper taring of the strain gauges |  |  | x | [9 empty] | Strain gauge: HBM 6/350 LY11, Middle, Center, BTB | SG, M, C, BTB | 120 | 2 | 69.24 | 145 | 0.510187 | GEV204; GEV206 after preliminary tests |  | 1.851246 | 0.7029593 | various | Prime 20, slow hardener | PPG2002 |  |  | 71.78592 | LM |  |  | 0.8741659 |  | 35 | UD material used in preliminary programme 2 (1 layer less than UD1) | 3.52 | 45.49785 | 3.52 | 87.24 | 25 | 0 | 3.389448 | [0°]4 | 0.009411605 | GE1 |  | 0.4258495 | UD2 | 0 | UP |  | 51.1127 |  |  | 0 | R0300 | V1 | 4 | Rectangular | 55 | 86R0300UD2 |  |  | -37.64943 | 0/0/0/0
Table OptiMat | 2578 | GEV206_R0300_0545 | 72 | 52.97054 | WMC | UD2 | 0 | LM | R0300 | GE1 | 3.71 | 25.37 | 25.35 | 25.36 | 94.0485 | 145 | 145.5 | 34.9225 |  | TG 3 phase I | I | 2004-07-05 | 2004-07-05 | STC |  | -55 |  | -55 | [8 empty] | -584.574 | -584.574 | [7 empty] | 1 | [10 empty] | 1 | [10 empty] | 250 kN homebuilt, WMC | d | m | n |  |  | d, RT |  | repeated slip | x | [11 empty] | Strain gauge: HBM 10/120LY11 (transverse) & OB clip gauge, Middle, Center, BTB | SG&CG, M, C, BTB | 100 Nm | 2 | 71.32 | 145 | 0.5162799 | GEV204; GEV206 after preliminary tests |  | 1.921328 | 0 | various | Prime 20, slow hardener | PPG2002 |  |  | 71.68015 | LM |  |  | 0.7174841 |  | 35 | UD material used in preliminary programme 2 (1 layer less than UD1) | 3.52 | 47.39498 | 3.52 | 88.17 | 25 | 0 | 0 | [0°]4 | 0.006129866 | GE1 |  | 0.546498 | UD2 | 0 | RISØ, WMC, VUB |  | 52.97054 |  |  | 0 | D0200, D1200, R0300 | V1 | 4 | Rectangular | 55 | 72R0300UD2 |  | -584.574 |  | 0/0/0/0
Table OptiMat | 2577 | GEV206_R0300_0569 | 73 | 53.6201 | WMC | UD2 | 0 | LM | R0300 | GE1 | 3.695 | 25.28 | 25.18 | 25.23 | 93.0401 | 145 | 145.39 | 34.8275 |  | High strain rate ST | High strain rate ST | 2004-09-22 | 2004-09-22 | STT |  | 99.309 |  | 99.309 |  |  | 2.77 | 2.77 |  |  |  |  | 1065.263 | 1065.263 |  |  |  |  | 26934.59 |  |  | 1 | [10 empty] | 204 |  |  | 39.55 | [7 empty] | 250 kN homebuilt, WMC | d | m | n |  |  | d, RT | OB_TG1_R014 | High strain rate test' | [12 empty] | Clip gauge: OB standard, Middle, Center, BTB | CG, M, C, BTB | 220 Nm | 2 | 76.81 | 145 | 0.5571876 | GEV204; GEV206 after preliminary tests |  | 1.928014 | 0.311755 | various | Prime 20, slow hardener | PPG2002 |  |  | 72.30652 | LM |  |  | 0.707882 |  | 35 | UD material used in preliminary programme 2 (1 layer less than UD1) | 3.52 | 46.50622 | 3.52 | 87.43 | 25 | 0 | -0.02037348 | [0°]4 | 0.01206196 | GE1 |  | 0.7210518 | UD2 | 0 | RISØ, WMC, VUB |  | 53.6201 |  |  | 0 | D0200, R0300 | V1 | 4 | Rectangular | 55 | 73R0300UD2 | 1065.263 |  |  | 0/0/0/0 | 3.027457
Table OptiMat | 2576 | GEV206_R0300_0550 | 72 | 52.97054 | WMC | UD2 | 0 | LM | R0300 | GE1 | 3.595 | 25.28 | 25.23 | 25.255 | 90.70185 | 145 | 145.59 | 34.885 |  | High strain rate ST | High strain rate ST | 2004-09-17 | 2004-09-17 | STT |  | 94.7 |  | 94.7 |  |  | 2.66 | 2.66 |  |  |  |  | 1043.047 | 1043.047 | [7 empty] | 1 | [10 empty] | 204 | [10 empty] | 250 kN homebuilt, WMC | d | m | n |  |  | d, RT | OB_TG1_R014 | High strain rate test'; test failed due to slip | x | [11 empty] | Clip gauge: OB standard, Middle, Center, BTB | CG, M, C, BTB | 200 Nm | 2 | 71.32 | 145 | 0.5162799 | GEV204; GEV206 after preliminary tests |  | 1.921328 | 0 | various | Prime 20, slow hardener | PPG2002 |  |  | 71.68015 | LM |  |  | 0.7174841 |  | 35 | UD material used in preliminary programme 2 (1 layer less than UD1) | 3.52 | 47.39498 | 3.52 | 88.17 | 25 | 0 | 0 | [0°]4 | 0.006129866 | GE1 |  | 0.546498 | UD2 | 0 | RISØ, WMC, VUB |  | 52.97054 |  |  | 0 | D0200, D1200, R0300 | V1 | 4 | Rectangular | 55 | 72R0300UD2 | 1043.047 |  |  | 0/0/0/0 | 3.018304
Table OptiMat | 2575 | GEV206_R0300_0816 | 113 | 52.38 | WMC | UD2 | 0 | LM | R0300 | GE1 | 3.725 | 25.59 | 25.6 | 25.595 | 95.36 | 145 | 144.79 | 34.78 |  | High strain rate ST | High strain rate ST | 2004-09-23 | 2004-09-23 | STT |  | 84.181 |  | 84.181 | [8 empty] | 882.943 | 882.943 |  |  |  |  | 22184.5 |  |  | 1 | [10 empty] | 0.25 |  |  | 39.8 | [7 empty] | 250 kN homebuilt, WMC | d | m | n |  |  | d, RT | OB_TG1_R014 | High strain rate': comparison test at low strain rate; wire cloth | [12 empty] | Clip gauge: OB standard, Middle, Center, BTB | CG, M, C, BTB | 220 Nm | 2 |  | 145 |  | GEV204; GEV206 after preliminary tests |  |  |  | various | Prime 20, slow hardener | PPG2002 |  |  |  | LM |  |  |  |  | 35 | UD material used in preliminary programme 2 (1 layer less than UD1) | 3.52 |  | 3.52 |  | 25 | 0 |  | [0°]4 |  | GE1 |  |  |  | 0 | [5 empty] | 0 |  | V1 | 4 | Rectangular | 55 | 113R0300UD2 | 882.943 |  |  | 0/0/0/0 | 2.945933
Table OptiMat | 2574 | GEV206_R0300_0820 | 113 | 52.38 | WMC | UD2 | 0 | LM | R0300 | GE1 | 3.7125 | 25.54 | 25.52 | 25.53 | 94.743 | 145 | 144.87 | 34.6475 |  | High strain rate ST | High strain rate ST | 2004-09-17 | 2004-09-17 | STT |  | 104.92 |  | 104.92 |  |  | 3.055 | 3.055 |  |  |  |  | 1106.983 | 1106.983 | [7 empty] | 1 | [10 empty] | 204 | [10 empty] | 250 kN homebuilt, WMC | d | m | n |  |  | d, RT | OB_TG1_R014 | High strain rate test'; wire cloth used to prevent slippage from grips | [12 empty] | Clip gauge: OB standard, Middle, Center, BTB | CG, M, C, BTB | 240 Nm | 2 |  | 145 |  | GEV204; GEV206 after preliminary tests |  |  |  | various | Prime 20, slow hardener | PPG2002 |  |  |  | LM |  |  |  |  | 35 | UD material used in preliminary programme 2 (1 layer less than UD1) | 3.52 |  | 3.52 |  | 25 | 0 |  | [0°]4 |  | GE1 |  |  |  | 0 | [5 empty] | 0 |  | V1 | 4 | Rectangular | 55 | 113R0300UD2 | 1106.983 |  |  | 0/0/0/0 | 3.044141
Table OptiMat | 2573 | GEV206_R0300_0825 | 113 | 52.38 | WMC | UD2 | 0 | LM | R0300 | GE1 | 3.685 | 25.44 | 25.41 | 25.425 | 93.63585 | 145 | 145.26 | 34.4925 |  | High strain rate ST | High strain rate ST | 2004-09-17 | 2004-09-17 | STT |  | 98.333 |  | 98.333 | [8 empty] | 1049.544 | 1049.544 | [7 empty] | 1 | [10 empty] | 204 | [10 empty] | 250 kN homebuilt, WMC | d | m | n |  |  | d, RT | OB_TG1_R014 | High strain rate test'; wire cloth used to prevent slippage from grips | [12 empty] | Clip gauge: OB standard, Middle, Center, BTB | CG, M, C, BTB | 200 Nm | 2 |  | 145 |  | GEV204; GEV206 after preliminary tests |  |  |  | various | Prime 20, slow hardener | PPG2002 |  |  |  | LM |  |  |  |  | 35 | UD material used in preliminary programme 2 (1 layer less than UD1) | 3.52 |  | 3.52 |  | 25 | 0 |  | [0°]4 |  | GE1 |  |  |  | 0 | [5 empty] | 0 |  | V1 | 4 | Rectangular | 55 | 113R0300UD2 | 1049.544 |  |  | 0/0/0/0 | 3.021001
Table OptiMat | 2572 | GEV207_S3100_0010 | 133 | 53.99 | WMC | MD2 | 0 | LM | S3100 | GE1 | 6.592 | 25.55 | 25.27 | 25.402 | 185.72785 | 610 |  | 500 |  | TG 4 phase I | I | 2005-01-31 | 2005-01-31 | STT |  | 85.3 |  | 85.3 | [8 empty] | 509.4058 | 509.4058 | [7 empty] | 1 | [10 empty] | 3.3 | [10 empty] | 400 kN Schenck, WMC | d | h | n |  |  | d, RT | OB_TG4_R010 | smax and Young's modulus and area pertain to cross-section area under strain gauge, epsfront/eps back/Efront/Eback: 1.37;2.11;37.4;24 (back and front very different due to repair) | [10 empty] | GEV207_S0400_0010 | 1:50, 1/3 | Strain gauge: TML FLA-10-11, Middle, Center, BTB | SG, M, C, BTB | 200 | 2 |  | 610 |  | GEV205; GEV207 after preliminary tests |  |  |  | 4 | Prime 20, slow hardener | PPG2002 |  | NT |  | GAMESA | 1:50 |  |  | LIQUID RESIN | 500 | MD material used in preliminary programme 2 (1 layer less than MD1) | 6.57 |  | 6.57 |  | 25 | 10 |  | [[±45, 0°]4;±45] |  | GE1 | 1/3 |  |  | 0 |  | PREPEG |  |  | SCARF | 5 |  | V1 | 4 | Long, rectangular (repaired) |  | 133S3100MD2 | 509.4058 |  |  | 45/-45/0/45/-45/0/45/-45/0/45/-45/0/45/-45 | 2.707064
Table OptiMat | 2571 | GEV207_S3100_0011 | 133 | 53.99 | WMC | MD2 | 0 | LM | S3100 | GE1 | 6.593 | 25.55 | 25.41 | 25.482 | 186.4019 | 610 |  | 500 |  | TG 4 phase I | I | 2005-01-31 | 2005-01-31 | STT |  | 80.1 |  | 80.1 | [8 empty] | 476.7777 | 476.7777 | [7 empty] | 1 | [10 empty] | 3.3 | [10 empty] | 400 kN Schenck, WMC | d | h | n |  |  | d, RT | OB_TG4_R010 | smax and Young's modulus and area pertain to cross-section area under strain gauge, epsfront/eps back/Efront/Eback: 1.17;1.91;37.3;24.1 (back and front very different due to repair) | [10 empty] | GEV207_S0400_0011 | 1:50, 1/3 | Strain gauge: TML FLA-10-11, Middle, Center, BTB | SG, M, C, BTB | 200 | 2 |  | 610 |  | GEV205; GEV207 after preliminary tests |  |  |  | 4 | Prime 20, slow hardener | PPG2002 |  | NT |  | GAMESA | 1:50 |  |  | LIQUID RESIN | 500 | MD material used in preliminary programme 2 (1 layer less than MD1) | 6.57 |  | 6.57 |  | 25 | 10 |  | [[±45, 0°]4;±45] |  | GE1 | 1/3 |  |  | 0 |  | PREPEG |  |  | SCARF | 5 |  | V1 | 4 | Long, rectangular (repaired) |  | 133S3100MD2 | 476.7777 |  |  | 45/-45/0/45/-45/0/45/-45/0/45/-45/0/45/-45 | 2.678316
Table OptiMat | 2570 | GEV207_S3100_0012 | 133 | 53.99 | WMC | MD2 | 0 | LM | S3100 | GE1 | 6.633 | 25.5 | 25.4 | 25.43 | 187.80055 | 610 |  | 500 |  | TG 4 phase I | I | 2005-01-31 | 2005-01-31 | STT |  | 80.5 |  | 80.5 | [8 empty] | 477.243 | 477.243 | [7 empty] | 1 | [10 empty] | 3.3 | [10 empty] | 400 kN Schenck, WMC | d | h | n |  |  | d, RT | OB_TG4_R010 | smax and Young's modulus and area pertain to cross-section area under strain gauge, epsfront/eps back/Efront/Eback: 1.32;1.93;36.8;23.7 (back and front very different due to repair) | [10 empty] | GEV207_S0400_0012 | 1:50, 1/3 | Strain gauge: TML FLA-10-11, Middle, Center, BTB | SG, M, C, BTB | 200 | 2 |  | 610 |  | GEV205; GEV207 after preliminary tests |  |  |  | 4 | Prime 20, slow hardener | PPG2002 |  | NT |  | GAMESA | 1:50 |  |  | LIQUID RESIN | 500 | MD material used in preliminary programme 2 (1 layer less than MD1) | 6.57 |  | 6.57 |  | 25 | 10 |  | [[±45, 0°]4;±45] |  | GE1 | 1/3 |  |  | 0 |  | PREPEG |  |  | SCARF | 5 |  | V1 | 4 | Long, rectangular (repaired) |  | 133S3100MD2 | 477.243 |  |  | 45/-45/0/45/-45/0/45/-45/0/45/-45/0/45/-45 | 2.67874
Table OptiMat | 2569 | GEV207_S3100_0013 | 133 | 53.99 | WMC | MD2 | 0 | LM | S3100 | GE1 | 6.679 | 25.52 | 25.45 | 25.476 | 188.1494 | 610 |  | 500 |  | TG 4 phase I | I | 2005-01-31 | 2005-01-31 | STT |  | 79.2 |  | 79.2 | [8 empty] | 465.4601 | 465.4601 | [7 empty] | 1 | [10 empty] | 3.3 | [10 empty] | 400 kN Schenck, WMC | d | h | n |  |  | d, RT | OB_TG4_R010 | smax and Young's modulus and area pertain to cross-section area under strain gauge, epsfront/eps back/Efront/Eback: 0.95;1.81;38.5;24.5 (back and front very different due to repair) | [10 empty] | GEV207_S0400_0013 | 1:50, 1/3 | Strain gauge: TML FLA-10-11, Middle, Center, BTB | SG, M, C, BTB | 200 | 2 |  | 610 |  | GEV205; GEV207 after preliminary tests |  |  |  | 4 | Prime 20, slow hardener | PPG2002 |  | NT |  | GAMESA | 1:50 |  |  | LIQUID RESIN | 500 | MD material used in preliminary programme 2 (1 layer less than MD1) | 6.57 |  | 6.57 |  | 25 | 10 |  | [[±45, 0°]4;±45] |  | GE1 | 1/3 |  |  | 0 |  | PREPEG |  |  | SCARF | 5 |  | V1 | 4 | Long, rectangular (repaired) |  | 133S3100MD2 | 465.4601 |  |  | 45/-45/0/45/-45/0/45/-45/0/45/-45/0/45/-45 | 2.667882
Table OptiMat | 2568 | GEV207_S3100_0014 | 133 | 53.99 | WMC | MD2 | 0 | LM | S3100 | GE1 | 6.6 | 25.58 | 25.35 | 25.456 | 187.0232 | 610 |  | 500 |  | TG 4 phase I | I | 2005-01-31 | 2005-01-31 | STT |  | 79.5 |  | 79.5 | [8 empty] | 473.1872 | 473.1872 | [7 empty] | 1 | [10 empty] | 3.3 | [10 empty] | 400 kN Schenck, WMC | d | h | n |  |  | d, RT | OB_TG4_R010 | smax and Young's modulus and area pertain to cross-section area under strain gauge, epsfront/eps back/Efront/Eback: 1.26;1.85;37.8;24.7 (back and front very different due to repair) | [10 empty] | GEV207_S0400_0014 | 1:50, 1/3 | Strain gauge: TML FLA-10-11, Middle, Center, BTB | SG, M, C, BTB | 200 | 2 |  | 610 |  | GEV205; GEV207 after preliminary tests |  |  |  | 4 | Prime 20, slow hardener | PPG2002 |  | NT |  | GAMESA | 1:50 |  |  | LIQUID RESIN | 500 | MD material used in preliminary programme 2 (1 layer less than MD1) | 6.57 |  | 6.57 |  | 25 | 10 |  | [[±45, 0°]4;±45] |  | GE1 | 1/3 |  |  | 0 |  | PREPEG |  |  | SCARF | 5 |  | V1 | 4 | Long, rectangular (repaired) |  | 133S3100MD2 | 473.1872 |  |  | 45/-45/0/45/-45/0/45/-45/0/45/-45/0/45/-45 | 2.675033
Table OptiMat | 2567 | GEV207_S3200_0007 | 131 | 51.77 | WMC | MD2 | 0 | LM | S3200 | GE1 | 7.469 | 26.09 | 25.75 | 25.92 | 198.51 | 610 |  | 500 |  | TG 4 phase I | I | 2005-02-02 | 2005-02-02 | STT |  | 84.2 |  | 84.2 | [8 empty] | 434.9253 | 434.9253 | [7 empty] | 1 | [10 empty] | 3.3 | [10 empty] | 400 kN Schenck, WMC | d | h | n |  |  | d, RT | OB_TG4_R010 | smax and Young's modulus and area pertain to cross-section area under strain gauge, epsfront/eps back/Efront/Eback: 1.85;1.46;25;33.5 (back and front very different due to repair) | [10 empty] | GEV207_S0400_0007 | 1:50, 2/3 | Strain gauge: TML FLA-10-11, Middle, Center, BTB | SG, M, C, BTB | 200 | 2 |  | 610 |  | GEV205; GEV207 after preliminary tests |  |  |  | 4 | Prime 20, slow hardener | PPG2002 |  | NT |  | GAMESA | 1:50 |  |  | LIQUID RESIN | 500 | MD material used in preliminary programme 2 (1 layer less than MD1) | 6.57 |  | 6.57 |  | 25 | 10 |  | [[±45, 0°]4;±45] |  | GE1 | 2/3 |  |  | 0 |  | PREPEG |  |  | SCARF | 5 |  | V1 | 4 | Long, rectangular (repaired) |  | 131S3200MD2 | 434.9253 |  |  | 45/-45/0/45/-45/0/45/-45/0/45/-45/0/45/-45 | 2.638415
Table OptiMat | 2566 | GEV207_S3200_0008 | 131 | 51.77 | WMC | MD2 | 0 | LM | S3200 | GE1 | 7.444 | 25.96 | 25.85 | 25.894 | 197.982 | 610 |  | 500 |  | TG 4 phase I | I | 2005-02-02 | 2005-02-02 | STT |  | 86.8 |  | 86.8 | [8 empty] | 450.3127 | 450.3127 | [7 empty] | 1 | [10 empty] | 3.3 | [10 empty] | 400 kN Schenck, WMC | d | h | n |  |  | d, RT | OB_TG4_R010 | smax and Young's modulus and area pertain to cross-section area under strain gauge, epsfront/eps back/Efront/Eback: 1.88;1.51;25.4;33.2 (back and front very different due to repair) | [10 empty] | GEV207_S0400_0008 | 1:50, 2/3 | Strain gauge: TML FLA-10-11, Middle, Center, BTB | SG, M, C, BTB | 200 | 2 |  | 610 |  | GEV205; GEV207 after preliminary tests |  |  |  | 4 | Prime 20, slow hardener | PPG2002 |  | NT |  | GAMESA | 1:50 |  |  | LIQUID RESIN | 500 | MD material used in preliminary programme 2 (1 layer less than MD1) | 6.57 |  | 6.57 |  | 25 | 10 |  | [[±45, 0°]4;±45] |  | GE1 | 2/3 |  |  | 0 |  | PREPEG |  |  | SCARF | 5 |  | V1 | 4 | Long, rectangular (repaired) |  | 131S3200MD2 | 450.3127 |  |  | 45/-45/0/45/-45/0/45/-45/0/45/-45/0/45/-45 | 2.653514
Table OptiMat | 2565 | GEV207_S3200_0009 | 131 | 51.77 | WMC | MD2 | 0 | LM | S3200 | GE1 | 7.434 | 26.01 | 25.75 | 25.874 | 198.2408 | 610 |  | 500 |  | TG 4 phase I | I | 2005-02-02 | 2005-02-02 | STT |  | 83.3 |  | 83.3 | [8 empty] | 433.0708 | 433.0708 | [7 empty] | 1 | [10 empty] | 3.3 | [10 empty] | 400 kN Schenck, WMC | d | h | n |  |  | d, RT | OB_TG4_R010 | smax and Young's modulus and area pertain to cross-section area under strain gauge, epsfront/eps back/Efront/Eback: 1.81;1.39;25.3;34.1 (back and front very different due to repair) | [10 empty] | GEV207_S0400_0009 | 1:50, 2/3 | Strain gauge: TML FLA-10-11, Middle, Center, BTB | SG, M, C, BTB | 200 | 2 |  | 610 |  | GEV205; GEV207 after preliminary tests |  |  |  | 4 | Prime 20, slow hardener | PPG2002 |  | NT |  | GAMESA | 1:50 |  |  | LIQUID RESIN | 500 | MD material used in preliminary programme 2 (1 layer less than MD1) | 6.57 |  | 6.57 |  | 25 | 10 |  | [[±45, 0°]4;±45] |  | GE1 | 2/3 |  |  | 0 |  | PREPEG |  |  | SCARF | 5 |  | V1 | 4 | Long, rectangular (repaired) |  | 131S3200MD2 | 433.0708 |  |  | 45/-45/0/45/-45/0/45/-45/0/45/-45/0/45/-45 | 2.636559
Table OptiMat | 2564 | GEV207_S3200_0010 | 131 | 51.77 | WMC | MD2 | 0 | LM | S3200 | GE1 | 7.47 | 25.94 | 25.85 | 25.88 | 198.0876 | 610 |  | 500 |  | TG 4 phase I | I | 2005-02-02 | 2005-02-02 | STT |  | 88.1 |  | 88.1 | [8 empty] | 455.7126 | 455.7126 | [7 empty] | 1 | [10 empty] | 3.3 | [10 empty] | 400 kN Schenck, WMC | d | h | n |  |  | d, RT | OB_TG4_R010 | smax and Young's modulus and area pertain to cross-section area under strain gauge, epsfront/eps back/Efront/Eback: 1.94;1.61;25.3;32.3 (back and front very different due to repair) | [10 empty] | GEV207_S0400_0010 | 1:50, 2/3 | Strain gauge: TML FLA-10-11, Middle, Center, BTB | SG, M, C, BTB | 200 | 2 |  | 610 |  | GEV205; GEV207 after preliminary tests |  |  |  | 4 | Prime 20, slow hardener | PPG2002 |  | NT |  | GAMESA | 1:50 |  |  | LIQUID RESIN | 500 | MD material used in preliminary programme 2 (1 layer less than MD1) | 6.57 |  | 6.57 |  | 25 | 10 |  | [[±45, 0°]4;±45] |  | GE1 | 2/3 |  |  | 0 |  | PREPEG |  |  | SCARF | 5 |  | V1 | 4 | Long, rectangular (repaired) |  | 131S3200MD2 | 455.7126 |  |  | 45/-45/0/45/-45/0/45/-45/0/45/-45/0/45/-45 | 2.658691
Table OptiMat | 2563 | GEV207_S3200_0011 | 131 | 51.77 | WMC | MD2 | 0 | LM | S3200 | GE1 | 7.545 | 25.8 | 25.66 | 25.712 | 200.7951 | 610 |  | 500 |  | TG 4 phase I | I | 2005-02-02 | 2005-02-02 | STT |  | 92.4 |  | 92.4 | [8 empty] | 476.2959 | 476.2959 | [7 empty] | 1 | [10 empty] | 3.3 | [10 empty] | 400 kN Schenck, WMC | d | h | n |  |  | d, RT | OB_TG4_R010 | smax and Young's modulus and area pertain to cross-section area under strain gauge, epsfront/eps back/Efront/Eback: 1.6;2.01;33.6;25.4 (back and front very different due to repair) | [10 empty] | GEV207_S0400_0011 | 1:50, 2/3 | Strain gauge: TML FLA-10-11, Middle, Center, BTB | SG, M, C, BTB | 200 | 2 |  | 610 |  | GEV205; GEV207 after preliminary tests |  |  |  | 4 | Prime 20, slow hardener | PPG2002 |  | NT |  | GAMESA | 1:50 |  |  | LIQUID RESIN | 500 | MD material used in preliminary programme 2 (1 layer less than MD1) | 6.57 |  | 6.57 |  | 25 | 10 |  | [[±45, 0°]4;±45] |  | GE1 | 2/3 |  |  | 0 |  | PREPEG |  |  | SCARF | 5 |  | V1 | 4 | Long, rectangular (repaired) |  | 131S3200MD2 | 476.2959 |  |  | 45/-45/0/45/-45/0/45/-45/0/45/-45/0/45/-45 | 2.677877
Table OptiMat | 2562 | GEV207_S3300_0007 | 134 | 54.57 | WMC | MD2 | 0 | LM | S3300 | GE1 | 6.71 | 25.71 | 25.5 | 25.596 | 190.9014 | 610 |  | 500 |  | TG 4 phase I | I | 2005-01-31 | 2005-01-31 | STT |  | 73.8 |  | 73.8 | [8 empty] | 429.6964 | 429.6964 | [7 empty] | 1 | [10 empty] | 3.3 | [10 empty] | 400 kN Schenck, WMC | d | h | n |  |  | d, RT | OB_TG4_R010 | smax and Young's modulus and area pertain to cross-section area under strain gauge, epsfront/eps back/Efront/Eback: 1.15;1.66;34.5;25 (back and front very different due to repair) | [10 empty] | GEV207_S0400_0007 | 1:75, 1/3 | Strain gauge: TML FLA-10-11, Middle, Center, BTB | SG, M, C, BTB | 200 | 2 | 77.87 | 610 | 0.64 | GEV205; GEV207 after preliminary tests |  | 1.94 | 0.19 | 4 | Prime 20, slow hardener | PPG2002 |  | NT | 73.05 | GAMESA | 1:75 |  | 0.86 | LIQUID RESIN | 500 | MD material used in preliminary programme 2 (1 layer less than MD1) | 6.57 | 45.6 | 6.57 | 87.24 | 25 | 10 | 0 | [[±45, 0°]4;±45] | 0.01 | GE1 | 1/3 | 0.76 | MD2 | 0 | WMC | PREPEG | 54.57 |  | SCARF | 5 | S0400 | V1 | 4 | Long, rectangular (repaired) |  | 134S3300MD2 | 429.6964 |  |  | 45/-45/0/45/-45/0/45/-45/0/45/-45/0/45/-45 | 2.633162
Table OptiMat | 2561 | GEV207_S3300_0008 | 134 | 54.57 | WMC | MD2 | 0 | LM | S3300 | GE1 | 6.752 | 25.71 | 25.55 | 25.628 | 192.5343 | 610 |  | 500 |  | TG 4 phase I | I | 2005-01-31 | 2005-01-31 | STT |  | 76 |  | 76 | [8 empty] | 439.2042 | 439.2042 | [7 empty] | 1 | [10 empty] | 3.3 | [10 empty] | 400 kN Schenck, WMC | d | h | n |  |  | d, RT | OB_TG4_R010 | smax and Young's modulus and area pertain to cross-section area under strain gauge, epsfront/eps back/Efront/Eback: 1.26;1.7;34.8;24.8 (back and front very different due to repair) | [10 empty] | GEV207_S0400_0008 | 1:75, 1/3 | Strain gauge: TML FLA-10-11, Middle, Center, BTB | SG, M, C, BTB | 200 | 2 | 77.87 | 610 | 0.64 | GEV205; GEV207 after preliminary tests |  | 1.94 | 0.19 | 4 | Prime 20, slow hardener | PPG2002 |  | NT | 73.05 | GAMESA | 1:75 |  | 0.86 | LIQUID RESIN | 500 | MD material used in preliminary programme 2 (1 layer less than MD1) | 6.57 | 45.6 | 6.57 | 87.24 | 25 | 10 | 0 | [[±45, 0°]4;±45] | 0.01 | GE1 | 1/3 | 0.76 | MD2 | 0 | WMC | PREPEG | 54.57 |  | SCARF | 5 | S0400 | V1 | 4 | Long, rectangular (repaired) |  | 134S3300MD2 | 439.2042 |  |  | 45/-45/0/45/-45/0/45/-45/0/45/-45/0/45/-45 | 2.642666
Table OptiMat | 2560 | GEV207_S3300_0009 | 134 | 54.57 | WMC | MD2 | 0 | LM | S3300 | GE1 | 6.739 | 25.77 | 25.64 | 25.69 | 193.68015 | 610 |  | 500 |  | TG 4 phase I | I | 2005-01-31 | 2005-01-31 | STT |  | 80.1 |  | 80.1 | [8 empty] | 462.6717 | 462.6717 | [7 empty] | 1 | [10 empty] | 3.3 | [10 empty] | 400 kN Schenck, WMC | d | h | n |  |  | d, RT | OB_TG4_R010 | smax and Young's modulus and area pertain to cross-section area under strain gauge, epsfront/eps back/Efront/Eback: 1.22;1.78;36.1;25.1 (back and front very different due to repair) | [10 empty] | GEV207_S0400_0009 | 1:75, 1/3 | Strain gauge: TML FLA-10-11, Middle, Center, BTB | SG, M, C, BTB | 200 | 2 | 77.87 | 610 | 0.64 | GEV205; GEV207 after preliminary tests |  | 1.94 | 0.19 | 4 | Prime 20, slow hardener | PPG2002 |  | NT | 73.05 | GAMESA | 1:75 |  | 0.86 | LIQUID RESIN | 500 | MD material used in preliminary programme 2 (1 layer less than MD1) | 6.57 | 45.6 | 6.57 | 87.24 | 25 | 10 | 0 | [[±45, 0°]4;±45] | 0.01 | GE1 | 1/3 | 0.76 | MD2 | 0 | WMC | PREPEG | 54.57 |  | SCARF | 5 | S0400 | V1 | 4 | Long, rectangular (repaired) |  | 134S3300MD2 | 462.6717 |  |  | 45/-45/0/45/-45/0/45/-45/0/45/-45/0/45/-45 | 2.665273
Table OptiMat | 2559 | GEV207_S3300_0011 | 134 | 54.57 | WMC | MD2 | 0 | LM | S3300 | GE1 | 6.684 | 25.73 | 25.59 | 25.668 | 191.1336 | 610 |  | 500 |  | TG 4 phase I | I | 2005-02-01 | 2005-02-01 | STT |  | 81.4 |  | 81.4 | [8 empty] | 474.456 | 474.456 | [7 empty] | 1 | [10 empty] | 3.3 | [10 empty] | 400 kN Schenck, WMC | d | h | n |  |  | d, RT | OB_TG4_R010 | smax and Young's modulus and area pertain to cross-section area under strain gauge, epsfront/eps back/Efront/Eback: 1.13;1.83;35.7;25.2 (back and front very different due to repair) | [10 empty] | GEV207_S0400_0011 | 1:75, 1/3 | Strain gauge: TML FLA-10-11, Middle, Center, BTB | SG, M, C, BTB | 200 | 2 | 77.87 | 610 | 0.64 | GEV205; GEV207 after preliminary tests |  | 1.94 | 0.19 | 4 | Prime 20, slow hardener | PPG2002 |  | NT | 73.05 | GAMESA | 1:75 |  | 0.86 | LIQUID RESIN | 500 | MD material used in preliminary programme 2 (1 layer less than MD1) | 6.57 | 45.6 | 6.57 | 87.24 | 25 | 10 | 0 | [[±45, 0°]4;±45] | 0.01 | GE1 | 1/3 | 0.76 | MD2 | 0 | WMC | PREPEG | 54.57 |  | SCARF | 5 | S0400 | V1 | 4 | Long, rectangular (repaired) |  | 134S3300MD2 | 474.456 |  |  | 45/-45/0/45/-45/0/45/-45/0/45/-45/0/45/-45 | 2.676196
Table OptiMat | 2558 | GEV207_S3300_0012 | 134 | 54.57 | WMC | MD2 | 0 | LM | S3300 | GE1 | 6.733 | 25.7 | 25.62 | 25.662 | 191.979 | 610 |  | 500 |  | TG 4 phase I | I | 2005-02-01 | 2005-02-01 | STT |  | 78.1 |  | 78.1 | [8 empty] | 452.014 | 452.014 | [7 empty] | 1 | [10 empty] | 3.3 | [10 empty] | 400 kN Schenck, WMC | d | h | n |  |  | d, RT | OB_TG4_R010 | smax and Young's modulus and area pertain to cross-section area under strain gauge, epsfront/eps back/Efront/Eback: 1.2;1.73;34.9;25.3 (back and front very different due to repair) | [10 empty] | GEV207_S0400_0012 | 1:75, 1/3 | Strain gauge: TML FLA-10-11, Middle, Center, BTB | SG, M, C, BTB | 200 | 2 | 77.87 | 610 | 0.64 | GEV205; GEV207 after preliminary tests |  | 1.94 | 0.19 | 4 | Prime 20, slow hardener | PPG2002 |  | NT | 73.05 | GAMESA | 1:75 |  | 0.86 | LIQUID RESIN | 500 | MD material used in preliminary programme 2 (1 layer less than MD1) | 6.57 | 45.6 | 6.57 | 87.24 | 25 | 10 | 0 | [[±45, 0°]4;±45] | 0.01 | GE1 | 1/3 | 0.76 | MD2 | 0 | WMC | PREPEG | 54.57 |  | SCARF | 5 | S0400 | V1 | 4 | Long, rectangular (repaired) |  | 134S3300MD2 | 452.014 |  |  | 45/-45/0/45/-45/0/45/-45/0/45/-45/0/45/-45 | 2.655152
Table OptiMat | 2557 | GEV207_S3400_0010 | 134 | 54.57 | WMC | MD2 | 0 | LM | S3400 | GE1 | 7.234 | 26.06 | 25.81 | 25.908 | 196.2998 | 610 |  | 500 |  | TG 4 phase I | I | 2005-02-03 | 2005-02-03 | STT |  | 79.9 |  | 79.9 | [8 empty] | 426.3187 | 426.3187 | [7 empty] | 1 | [10 empty] | 3.3 | [10 empty] | 400 kN Schenck, WMC | d | h | n |  |  | d, RT | OB_TG4_R010 | smax and Young's modulus and area pertain to cross-section area under strain gauge, epsfront/eps back/Efront/Eback: 1.65;1.44;27.2;31.2 (back and front very different due to repair) | [10 empty] | GEV207_S0400_0010 | 1:75, 2/3 | Strain gauge: TML FLA-10-11, Middle, Center, BTB | SG, M, C, BTB | 200 | 2 | 77.87 | 610 | 0.64 | GEV205; GEV207 after preliminary tests |  | 1.94 | 0.19 | 4 | Prime 20, slow hardener | PPG2002 |  | NT | 73.05 | GAMESA | 1:75 |  | 0.86 | LIQUID RESIN | 500 | MD material used in preliminary programme 2 (1 layer less than MD1) | 6.57 | 45.6 | 6.57 | 87.24 | 25 | 10 | 0 | [[±45, 0°]4;±45] | 0.01 | GE1 | 2/3 | 0.76 | MD2 | 0 | WMC | PREPEG | 54.57 |  | SCARF | 5 | S0400 | V1 | 4 | Long, rectangular (repaired) |  | 134S3400MD2 | 426.3187 |  |  | 45/-45/0/45/-45/0/45/-45/0/45/-45/0/45/-45 | 2.629734
Table OptiMat | 2556 | GEV207_S3400_0011 | 130 | 53.5 | WMC | MD2 | 0 | LM | S3400 | GE1 | 7.207 | 26.09 | 25.83 | 25.956 | 198.5707 | 610 |  | 500 |  | TG 4 phase I | I | 2005-02-03 | 2005-02-03 | STT |  | 74.5 |  | 74.5 | [8 empty] | 398.2575 | 398.2575 | [7 empty] | 1 | [10 empty] | 3.3 | [10 empty] | 400 kN Schenck, WMC | d | h | n |  |  | d, RT | OB_TG4_R010 | smax and Young's modulus and area pertain to cross-section area under strain gauge, epsfront/eps back/Efront/Eback: 1.57;1.3;25.9;32.3 (back and front very different due to repair) | [10 empty] | GEV207_S0400_0011 | 1:75, 2/3 | Strain gauge: TML FLA-10-11, Middle, Center, BTB | SG, M, C, BTB | 200 | 2 |  | 610 |  | GEV205; GEV207 after preliminary tests |  |  |  | 4 | Prime 20, slow hardener | PPG2002 |  | NT |  | GAMESA | 1:75 |  |  | LIQUID RESIN | 500 | MD material used in preliminary programme 2 (1 layer less than MD1) | 6.57 |  | 6.57 |  | 25 | 10 |  | [[±45, 0°]4;±45] |  | GE1 | 2/3 |  |  | 0 |  | PREPEG |  |  | SCARF | 5 |  | V1 | 4 | Long, rectangular (repaired) |  | 130S3400MD2 | 398.2575 |  |  | 45/-45/0/45/-45/0/45/-45/0/45/-45/0/45/-45 | 2.600164
Table OptiMat | 2555 | GEV207_S3400_0012 | 130 | 53.5 | WMC | MD2 | 0 | LM | S3400 | GE1 | 7.24 | 26.07 | 25.85 | 25.956 | 199.0895 | 610 |  | 500 |  | TG 4 phase I | I | 2005-02-03 | 2005-02-03 | STT |  | 81.4 |  | 81.4 | [8 empty] | 433.1597 | 433.1597 | [7 empty] | 1 | [10 empty] | 3.3 | [10 empty] | 400 kN Schenck, WMC | d | h | n |  |  | d, RT | OB_TG4_R010 | smax and Young's modulus and area pertain to cross-section area under strain gauge, epsfront/eps back/Efront/Eback: 1.39;1.7;32.7;26.6 (back and front very different due to repair) | [10 empty] | GEV207_S0400_0012 | 1:75, 2/3 | Strain gauge: TML FLA-10-11, Middle, Center, BTB | SG, M, C, BTB | 200 | 2 |  | 610 |  | GEV205; GEV207 after preliminary tests |  |  |  | 4 | Prime 20, slow hardener | PPG2002 |  | NT |  | GAMESA | 1:75 |  |  | LIQUID RESIN | 500 | MD material used in preliminary programme 2 (1 layer less than MD1) | 6.57 |  | 6.57 |  | 25 | 10 |  | [[±45, 0°]4;±45] |  | GE1 | 2/3 |  |  | 0 |  | PREPEG |  |  | SCARF | 5 |  | V1 | 4 | Long, rectangular (repaired) |  | 130S3400MD2 | 433.1597 |  |  | 45/-45/0/45/-45/0/45/-45/0/45/-45/0/45/-45 | 2.636648
Table OptiMat | 2554 | GEV207_S3400_0013 | 130 | 53.5 | WMC | MD2 | 0 | LM | S3400 | GE1 | 7.216 | 26.11 | 25.88 | 25.974 | 197.6628 | 610 |  | 500 |  | TG 4 phase I | I | 2005-02-03 | 2005-02-03 | STT |  | 79.9 |  | 79.9 | [8 empty] | 426.2962 | 426.2962 | [7 empty] | 1 | [10 empty] | 3.3 | [10 empty] | 400 kN Schenck, WMC | d | h | n |  |  | d, RT | OB_TG4_R010 | smax and Young's modulus and area pertain to cross-section area under strain gauge, epsfront/eps back/Efront/Eback: 1.45;1.68;31.5;26.6 (back and front very different due to repair) | [10 empty] | GEV207_S0400_0013 | 1:75, 2/3 | Strain gauge: TML FLA-10-11, Middle, Center, BTB | SG, M, C, BTB | 200 | 2 |  | 610 |  | GEV205; GEV207 after preliminary tests |  |  |  | 4 | Prime 20, slow hardener | PPG2002 |  | NT |  | GAMESA | 1:75 |  |  | LIQUID RESIN | 500 | MD material used in preliminary programme 2 (1 layer less than MD1) | 6.57 |  | 6.57 |  | 25 | 10 |  | [[±45, 0°]4;±45] |  | GE1 | 2/3 |  |  | 0 |  | PREPEG |  |  | SCARF | 5 |  | V1 | 4 | Long, rectangular (repaired) |  | 130S3400MD2 | 426.2962 |  |  | 45/-45/0/45/-45/0/45/-45/0/45/-45/0/45/-45 | 2.629711
Table OptiMat | 2553 | GEV207_S3400_0014 | 130 | 53.5 | WMC | MD2 | 0 | LM | S3400 | GE1 | 7.191 | 26.03 | 25.8 | 25.902 | 196.041 | 610 |  | 500 |  | TG 4 phase I | I | 2005-02-03 | 2005-02-03 | STT |  | 83.8 |  | 83.8 | [8 empty] | 449.9056 | 449.9056 | [7 empty] | 1 | [10 empty] | 3.3 | [10 empty] | 400 kN Schenck, WMC | d | h | n |  |  | d, RT | OB_TG4_R010 | smax and Young's modulus and area pertain to cross-section area under strain gauge, epsfront/eps back/Efront/Eback: 1.82;1.54;26.2;31.4 (back and front very different due to repair) | [10 empty] | GEV207_S0400_0014 | 1:75, 2/3 | Strain gauge: TML FLA-10-11, Middle, Center, BTB | SG, M, C, BTB | 200 | 2 |  | 610 |  | GEV205; GEV207 after preliminary tests |  |  |  | 4 | Prime 20, slow hardener | PPG2002 |  | NT |  | GAMESA | 1:75 |  |  | LIQUID RESIN | 500 | MD material used in preliminary programme 2 (1 layer less than MD1) | 6.57 |  | 6.57 |  | 25 | 10 |  | [[±45, 0°]4;±45] |  | GE1 | 2/3 |  |  | 0 |  | PREPEG |  |  | SCARF | 5 |  | V1 | 4 | Long, rectangular (repaired) |  | 130S3400MD2 | 449.9056 |  |  | 45/-45/0/45/-45/0/45/-45/0/45/-45/0/45/-45 | 2.653121
Table OptiMat | 2552 | GEV207_S3500_0009 | 132 | 53.64 | WMC | MD2 | 0 | LM | S3500 | GE1 | 6.975 | 24.87 | 24.67 | 24.764 | 186.5934 | 610 |  | 500 |  | TG 4 phase I | I | 2005-02-01 | 2005-02-01 | STT |  | 80.8 |  | 80.8 | [8 empty] | 467.7851 | 467.7851 | [7 empty] | 1 | [10 empty] | 3.3 | [10 empty] | 400 kN Schenck, WMC | d | h | n |  |  | d, RT | OB_TG4_R010 | smax and Young's modulus and area pertain to cross-section area under strain gauge, epsfront/eps back/Efront/Eback: 1.48;1.74;33.2;26.5 (back and front very different due to repair) | [10 empty] | GEV207_S0400_0009 | 1:100, 1/3 | Strain gauge: TML FLA-10-11, Middle, Center, BTB | SG, M, C, BTB | 200 | 2 |  | 610 |  | GEV205; GEV207 after preliminary tests |  |  |  | 4 | Prime 20, slow hardener | PPG2002 |  | 0.75 |  | LM | 1:100 |  |  | LIQUID RESIN | 500 | MD material used in preliminary programme 2 (1 layer less than MD1) | 6.57 |  | 6.57 |  | 25 | 10 |  | [[±45, 0°]4;±45] |  | GE1 | 1/3 |  |  | 0 |  | RIM |  |  | SCARF | 5 |  | V1 | 4 | Long, rectangular (repaired) |  | 132S3500MD2 | 467.7851 |  |  | 45/-45/0/45/-45/0/45/-45/0/45/-45/0/45/-45 | 2.670046
Table OptiMat | 2551 | GEV207_S3500_0011 | 132 | 53.64 | WMC | MD2 | 0 | LM | S3500 | GE1 | 6.891 | 25.06 | 24.77 | 24.898 | 186.2014 | 610 |  | 500 |  | TG 4 phase I | I | 2005-02-01 | 2005-02-01 | STT |  | 81.6 |  | 81.6 | [8 empty] | 475.6018 | 475.6018 | [7 empty] | 1 | [10 empty] | 3.3 | [10 empty] | 400 kN Schenck, WMC | d | h | n |  |  | d, RT | OB_TG4_R010 | smax and Young's modulus and area pertain to cross-section area under strain gauge, epsfront/eps back/Efront/Eback: 1.49;1.81;33.2;25.4 (back and front very different due to repair) | [10 empty] | GEV207_S0400_0011 | 1:100, 1/3 | Strain gauge: TML FLA-10-11, Middle, Center, BTB | SG, M, C, BTB | 200 | 2 |  | 610 |  | GEV205; GEV207 after preliminary tests |  |  |  | 4 | Prime 20, slow hardener | PPG2002 |  | 0.75 |  | LM | 1:100 |  |  | LIQUID RESIN | 500 | MD material used in preliminary programme 2 (1 layer less than MD1) | 6.57 |  | 6.57 |  | 25 | 10 |  | [[±45, 0°]4;±45] |  | GE1 | 1/3 |  |  | 0 |  | RIM |  |  | SCARF | 5 |  | V1 | 4 | Long, rectangular (repaired) |  | 132S3500MD2 | 475.6018 |  |  | 45/-45/0/45/-45/0/45/-45/0/45/-45/0/45/-45 | 2.677243
Table OptiMat | 2550 | GEV207_S3500_0012 | 132 | 53.64 | WMC | MD2 | 0 | LM | S3500 | GE1 | 6.883 | 25.07 | 24.86 | 24.932 | 185.6794 | 610 |  | 500 |  | TG 4 phase I | I | 2005-02-02 | 2005-02-02 | STT |  | 76 |  | 76 | [8 empty] | 442.8725 | 442.8725 | [7 empty] | 1 | [10 empty] | 3.3 | [10 empty] | 400 kN Schenck, WMC | d | h | n |  |  | d, RT | OB_TG4_R010 | smax and Young's modulus and area pertain to cross-section area under strain gauge, epsfront/eps back/Efront/Eback: 1.42;1.65;33.5;25.8 (back and front very different due to repair) | [10 empty] | GEV207_S0400_0012 | 1:100, 1/3 | Strain gauge: TML FLA-10-11, Middle, Center, BTB | SG, M, C, BTB | 200 | 2 |  | 610 |  | GEV205; GEV207 after preliminary tests |  |  |  | 4 | Prime 20, slow hardener | PPG2002 |  | 0.75 |  | LM | 1:100 |  |  | LIQUID RESIN | 500 | MD material used in preliminary programme 2 (1 layer less than MD1) | 6.57 |  | 6.57 |  | 25 | 10 |  | [[±45, 0°]4;±45] |  | GE1 | 1/3 |  |  | 0 |  | RIM |  |  | SCARF | 5 |  | V1 | 4 | Long, rectangular (repaired) |  | 132S3500MD2 | 442.8725 |  |  | 45/-45/0/45/-45/0/45/-45/0/45/-45/0/45/-45 | 2.646279
Table OptiMat | 2549 | GEV207_S3500_0013 | 132 | 53.64 | WMC | MD2 | 0 | LM | S3500 | GE1 | 6.849 | 24.89 | 24.73 | 24.802 | 183.1981 | 610 |  | 500 |  | TG 4 phase I | I | 2005-02-02 | 2005-02-02 | STT |  | 74.3 |  | 74.3 | [8 empty] | 437.3961 | 437.3961 | [7 empty] | 1 | [10 empty] | 3.3 | [10 empty] | 400 kN Schenck, WMC | d | h | n |  |  | d, RT | OB_TG4_R010 | smax and Young's modulus and area pertain to cross-section area under strain gauge, epsfront/eps back/Efront/Eback: 1.38;1.61;33.1;26.2 (back and front very different due to repair) | [10 empty] | GEV207_S0400_0013 | 1:100, 1/3 | Strain gauge: TML FLA-10-11, Middle, Center, BTB | SG, M, C, BTB | 200 | 2 |  | 610 |  | GEV205; GEV207 after preliminary tests |  |  |  | 4 | Prime 20, slow hardener | PPG2002 |  | 0.75 |  | LM | 1:100 |  |  | LIQUID RESIN | 500 | MD material used in preliminary programme 2 (1 layer less than MD1) | 6.57 |  | 6.57 |  | 25 | 10 |  | [[±45, 0°]4;±45] |  | GE1 | 1/3 |  |  | 0 |  | RIM |  |  | SCARF | 5 |  | V1 | 4 | Long, rectangular (repaired) |  | 132S3500MD2 | 437.3961 |  |  | 45/-45/0/45/-45/0/45/-45/0/45/-45/0/45/-45 | 2.640875
Table OptiMat | 2548 | GEV207_S3500_0014 | 132 | 53.64 | WMC | MD2 | 0 | LM | S3500 | GE1 | 6.838 | 24.86 | 24.74 | 24.798 | 183.9915 | 610 |  | 500 |  | TG 4 phase I | I | 2005-02-02 | 2005-02-02 | STT |  | 77.3 |  | 77.3 | [8 empty] | 455.8624 | 455.8624 | [7 empty] | 1 | [10 empty] | 3.3 | [10 empty] | 400 kN Schenck, WMC | d | h | n |  |  | d, RT | OB_TG4_R010 | smax and Young's modulus and area pertain to cross-section area under strain gauge, epsfront/eps back/Efront/Eback: 1.44;1.69;33.3;26.1 (back and front very different due to repair) | [10 empty] | GEV207_S0400_0014 | 1:100, 1/3 | Strain gauge: TML FLA-10-11, Middle, Center, BTB | SG, M, C, BTB | 200 | 2 |  | 610 |  | GEV205; GEV207 after preliminary tests |  |  |  | 4 | Prime 20, slow hardener | PPG2002 |  | 0.75 |  | LM | 1:100 |  |  | LIQUID RESIN | 500 | MD material used in preliminary programme 2 (1 layer less than MD1) | 6.57 |  | 6.57 |  | 25 | 10 |  | [[±45, 0°]4;±45] |  | GE1 | 1/3 |  |  | 0 |  | RIM |  |  | SCARF | 5 |  | V1 | 4 | Long, rectangular (repaired) |  | 132S3500MD2 | 455.8624 |  |  | 45/-45/0/45/-45/0/45/-45/0/45/-45/0/45/-45 | 2.658834
Table OptiMat | 2547 | GEV207_S3600_0007 | 129 | 52.12 | WMC | MD2 | 0 | LM | S3600 | GE1 | 7.051 | 24.89 | 24.7 | 24.762 | 187.5846 | 610 |  | 500 |  | TG 4 phase I | I | 2005-02-03 | 2005-02-03 | STT |  | 84.4 |  | 84.4 | [8 empty] | 483.3993 | 483.3993 | [7 empty] | 1 | [10 empty] | 3.3 | [10 empty] | 400 kN Schenck, WMC | d | h | n |  |  | d, RT | OB_TG4_R010 | smax and Young's modulus and area pertain to cross-section area under strain gauge, epsfront/eps back/Efront/Eback: 2.08;1.84;25.3;30 (back and front very different due to repair) | [10 empty] | GEV207_S0400_0007 | 1:100, 2/3 | Strain gauge: TML FLA-10-11, Middle, Center, BTB | SG, M, C, BTB | 200 | 2 |  | 610 |  | GEV205; GEV207 after preliminary tests |  |  |  | 4 | Prime 20, slow hardener | PPG2002 |  | 0.75 |  | LM | 1:100 |  |  | LIQUID RESIN | 500 | MD material used in preliminary programme 2 (1 layer less than MD1) | 6.57 |  | 6.57 |  | 25 | 10 |  | [[±45, 0°]4;±45] |  | GE1 | 2/3 |  |  | 0 |  | RIM |  |  | SCARF | 5 |  | V1 | 4 | Long, rectangular (repaired) |  | 129S3600MD2 | 483.3993 |  |  | 45/-45/0/45/-45/0/45/-45/0/45/-45/0/45/-45 | 2.684306
Table OptiMat | 2546 | GEV207_S3600_0008 | 129 | 52.12 | WMC | MD2 | 0 | LM | S3600 | GE1 | 7.111 | 24.9 | 24.68 | 24.78 | 189.1477 | 610 |  | 500 |  | TG 4 phase I | I | 2005-02-03 | 2005-02-03 | STT |  | 72.7 |  | 72.7 | [8 empty] | 412.5745 | 412.5745 | [7 empty] | 1 | [10 empty] | 3.3 | [10 empty] | 400 kN Schenck, WMC | d | h | n |  |  | d, RT | OB_TG4_R010 | smax and Young's modulus and area pertain to cross-section area under strain gauge, epsfront/eps back/Efront/Eback: 1.49;1.71;30.5;25.9 (back and front very different due to repair) | [10 empty] | GEV207_S0400_0008 | 1:100, 2/3 | Strain gauge: TML FLA-10-11, Middle, Center, BTB | SG, M, C, BTB | 200 | 2 |  | 610 |  | GEV205; GEV207 after preliminary tests |  |  |  | 4 | Prime 20, slow hardener | PPG2002 |  | 0.75 |  | LM | 1:100 |  |  | LIQUID RESIN | 500 | MD material used in preliminary programme 2 (1 layer less than MD1) | 6.57 |  | 6.57 |  | 25 | 10 |  | [[±45, 0°]4;±45] |  | GE1 | 2/3 |  |  | 0 |  | RIM |  |  | SCARF | 5 |  | V1 | 4 | Long, rectangular (repaired) |  | 129S3600MD2 | 412.5745 |  |  | 45/-45/0/45/-45/0/45/-45/0/45/-45/0/45/-45 | 2.615502
Table OptiMat | 2545 | GEV207_S3600_0009 | 129 | 52.12 | WMC | MD2 | 0 | LM | S3600 | GE1 | 7.061 | 24.93 | 24.68 | 24.786 | 188.8236 | 610 |  | 500 |  | TG 4 phase I | I | 2005-02-03 | 2005-02-03 | STT |  | 82.2 |  | 82.2 |  |  | 1.875 | 1.875 |  |  |  |  | 469.6769 | 469.6769 | [7 empty] | 1 | [10 empty] | 3.3 | [10 empty] | 400 kN Schenck, WMC | d | h | n |  |  | d, RT | OB_TG4_R010 | smax and Young's modulus and area pertain to cross-section area under strain gauge, epsfront/eps back/Efront/Eback: 1.78;1.97;29.7;25.6 (back and front very different due to repair) | [10 empty] | GEV207_S0400_0009 | 1:100, 2/3 | Strain gauge: TML FLA-10-11, Middle, Center, BTB | SG, M, C, BTB | 200 | 2 |  | 610 |  | GEV205; GEV207 after preliminary tests |  |  |  | 4 | Prime 20, slow hardener | PPG2002 |  | 0.75 |  | LM | 1:100 |  |  | LIQUID RESIN | 500 | MD material used in preliminary programme 2 (1 layer less than MD1) | 6.57 |  | 6.57 |  | 25 | 10 |  | [[±45, 0°]4;±45] |  | GE1 | 2/3 |  |  | 0 |  | RIM |  |  | SCARF | 5 |  | V1 | 4 | Long, rectangular (repaired) |  | 129S3600MD2 | 469.6769 |  |  | 45/-45/0/45/-45/0/45/-45/0/45/-45/0/45/-45 | 2.671799
Table OptiMat | 2544 | GEV207_S3600_0010 | 129 | 52.12 | WMC | MD2 | 0 | LM | S3600 | GE1 | 7.115 | 24.87 | 24.65 | 24.73 | 188.9372 | 610 |  | 500 |  | TG 4 phase I | I | 2005-02-03 | 2005-02-03 | STT |  | 74.3 |  | 74.3 | [8 empty] | 422.2696 | 422.2696 | [7 empty] | 1 | [10 empty] | 3.3 | [10 empty] | 400 kN Schenck, WMC | d | h | n |  |  | d, RT | OB_TG4_R010 | smax and Young's modulus and area pertain to cross-section area under strain gauge, epsfront/eps back/Efront/Eback: 1.81;1.54;25.4;29.8 (back and front very different due to repair) | [10 empty] | GEV207_S0400_0010 | 1:100, 2/3 | Strain gauge: TML FLA-10-11, Middle, Center, BTB | SG, M, C, BTB | 200 | 2 |  | 610 |  | GEV205; GEV207 after preliminary tests |  |  |  | 4 | Prime 20, slow hardener | PPG2002 |  | 0.75 |  | LM | 1:100 |  |  | LIQUID RESIN | 500 | MD material used in preliminary programme 2 (1 layer less than MD1) | 6.57 |  | 6.57 |  | 25 | 10 |  | [[±45, 0°]4;±45] |  | GE1 | 2/3 |  |  | 0 |  | RIM |  |  | SCARF | 5 |  | V1 | 4 | Long, rectangular (repaired) |  | 129S3600MD2 | 422.2696 |  |  | 45/-45/0/45/-45/0/45/-45/0/45/-45/0/45/-45 | 2.62559
Table OptiMat | 2543 | GEV207_S3600_0011 | 129 | 52.12 | WMC | MD2 | 0 | LM | S3600 | GE1 | 7.087 | 24.84 | 24.68 | 24.736 | 187.9956 | 610 |  | 500 |  | TG 4 phase I | I | 2005-02-03 | 2005-02-03 | STT |  | 78.8 |  | 78.8 | [8 empty] | 449.5048 | 449.5048 | [7 empty] | 1 | [10 empty] | 3.3 | [10 empty] | 400 kN Schenck, WMC | d | h | n |  |  | d, RT | OB_TG4_R010 | smax and Young's modulus and area pertain to cross-section area under strain gauge, epsfront/eps back/Efront/Eback: 1.69;1.91;30.1;25.6 (back and front very different due to repair) | [10 empty] | GEV207_S0400_0011 | 1:100, 2/3 | Strain gauge: TML FLA-10-11, Middle, Center, BTB | SG, M, C, BTB | 200 | 2 |  | 610 |  | GEV205; GEV207 after preliminary tests |  |  |  | 4 | Prime 20, slow hardener | PPG2002 |  | 0.75 |  | LM | 1:100 |  |  | LIQUID RESIN | 500 | MD material used in preliminary programme 2 (1 layer less than MD1) | 6.57 |  | 6.57 |  | 25 | 10 |  | [[±45, 0°]4;±45] |  | GE1 | 2/3 |  |  | 0 |  | RIM |  |  | SCARF | 5 |  | V1 | 4 | Long, rectangular (repaired) |  | 129S3600MD2 | 449.5048 |  |  | 45/-45/0/45/-45/0/45/-45/0/45/-45/0/45/-45 | 2.652734
Table OptiMat | 2542 | GEV207_S0300_0008 | 128 | 55.43 | WMC | MD2 | 0 | LM | S0300 | GE1 | 6.323 | 25.77 | 25.46 | 25.616 | 161.667 | 610 |  | 500 |  | TG 4 phase I | I | 2005-01-28 | 2005-01-28 | STT |  | 103.6 |  | 103.6 |  |  | 2.705 | 2.705 |  |  |  |  | 639.6247 | 639.6247 |  |  |  |  | 22209.19 |  |  | 1 | [10 empty] | 3.3 |  |  | 28.8 | [7 empty] | 400 kN Schenck, WMC | d | h | n |  |  | d, RT | OB_TG4_R010 | smax and Young's modulus and area pertain to cross-section area under strain gauge | [10 empty] | s03008 |  | Strain gauge: TML FLA-10-11, Middle, Center, BTB | SG, M, C, BTB | 200 | 2 | 76.13 | 610 | 0.8 | GEV205; GEV207 after preliminary tests |  | 1.95 | 0.14 | 4 | Prime 20, slow hardener | PPG2002 |  | 1 | 73.9 | GAMESA |  |  | 1.01 |  | 500 | MD material used in preliminary programme 2 (1 layer less than MD1) | 6.57 | 44.32 | 6.57 | 86.83 | 25 | 10 | 0.25 | [[±45, 0°]4;±45] | 0.02 | GE1 |  | 1.05 | MD2 | 0 | WMC | PREPEG | 55.43 |  |  | 5 | S0300 | V1 | 4 | Long, rectangular (reference) |  | 128S0300MD2 | 639.6247 |  |  | 45/-45/0/45/-45/0/45/-45/0/45/-45/0/45/-45 | 2.805925
Table OptiMat | 2541 | GEV207_S0300_0009 | 128 | 55.43 | WMC | MD2 | 0 | LM | S0300 | GE1 | 6.308 | 25.75 | 25.5 | 25.63 | 160.896 | 610 |  | 500 |  | TG 4 phase I | I | 2005-01-28 | 2005-01-28 | STT |  | 101.2 |  | 101.2 | [8 empty] | 625.9508 | 625.9508 |  |  |  |  | 21473.44 |  |  | 1 | [10 empty] | 3.3 |  |  | 29.15 | [7 empty] | 400 kN Schenck, WMC | d | h | n |  |  | d, RT | OB_TG4_R010 | smax and Young's modulus and area pertain to cross-section area under strain gauge | [10 empty] | s03009 |  | Strain gauge: TML FLA-10-11, Middle, Center, BTB | SG, M, C, BTB | 200 | 2 | 76.13 | 610 | 0.8 | GEV205; GEV207 after preliminary tests |  | 1.95 | 0.14 | 4 | Prime 20, slow hardener | PPG2002 |  | 1 | 73.9 | GAMESA |  |  | 1.01 |  | 500 | MD material used in preliminary programme 2 (1 layer less than MD1) | 6.57 | 44.32 | 6.57 | 86.83 | 25 | 10 | 0.25 | [[±45, 0°]4;±45] | 0.02 | GE1 |  | 1.05 | MD2 | 0 | WMC | PREPEG | 55.43 |  |  | 5 | S0300 | V1 | 4 | Long, rectangular (reference) |  | 128S0300MD2 | 625.9508 |  |  | 45/-45/0/45/-45/0/45/-45/0/45/-45/0/45/-45 | 2.79654
Table OptiMat | 2540 | GEV207_S0300_0011 | 128 | 55.43 | WMC | MD2 | 0 | LM | S0300 | GE1 | 6.448 | 26.15 | 25.81 | 25.964 | 166.0202 | 610 |  | 500 |  | TG 4 phase I | I | 2005-01-28 | 2005-01-28 | STT |  | 100 |  | 100 |  |  | 2.505 | 2.505 |  |  |  |  | 597.3149 | 597.3149 |  |  |  |  | 20776.17 |  |  | 1 | [10 empty] | 3.3 |  |  | 28.75 | [7 empty] | 400 kN Schenck, WMC | d | h | n |  |  | d, RT | OB_TG4_R010 | smax and Young's modulus and area pertain to cross-section area under strain gauge | [10 empty] | s03011 |  | Strain gauge: TML FLA-10-11, Middle, Center, BTB | SG, M, C, BTB | 200 | 2 | 76.13 | 610 | 0.8 | GEV205; GEV207 after preliminary tests |  | 1.95 | 0.14 | 4 | Prime 20, slow hardener | PPG2002 |  | 1 | 73.9 | GAMESA |  |  | 1.01 |  | 500 | MD material used in preliminary programme 2 (1 layer less than MD1) | 6.57 | 44.32 | 6.57 | 86.83 | 25 | 10 | 0.25 | [[±45, 0°]4;±45] | 0.02 | GE1 |  | 1.05 | MD2 | 0 | WMC | PREPEG | 55.43 |  |  | 5 | S0300 | V1 | 4 | Long, rectangular (reference) |  | 128S0300MD2 | 597.3149 |  |  | 45/-45/0/45/-45/0/45/-45/0/45/-45/0/45/-45 | 2.776203
Table OptiMat | 2539 | GEV207_S0300_0012 | 128 | 55.43 | WMC | MD2 | 0 | LM | S0300 | GE1 | 6.468 | 26.06 | 25.91 | 25.98 | 166.72875 | 610 |  | 500 |  | TG 4 phase I | I | 2005-01-28 | 2005-01-28 | STT |  | 106.2 |  | 106.2 |  |  | 2.665 | 2.665 |  |  |  |  | 631.9975 | 631.9975 |  |  |  |  | 21906.33 |  |  | 1 | [10 empty] | 3.3 |  |  | 28.85 | [7 empty] | 400 kN Schenck, WMC | d | h | n |  |  | d, RT | OB_TG4_R010 | smax and Young's modulus and area pertain to cross-section area under strain gauge | [10 empty] | s03012 |  | Strain gauge: TML FLA-10-11, Middle, Center, BTB | SG, M, C, BTB | 200 | 2 | 76.13 | 610 | 0.8 | GEV205; GEV207 after preliminary tests |  | 1.95 | 0.14 | 4 | Prime 20, slow hardener | PPG2002 |  | 1 | 73.9 | GAMESA |  |  | 1.01 |  | 500 | MD material used in preliminary programme 2 (1 layer less than MD1) | 6.57 | 44.32 | 6.57 | 86.83 | 25 | 10 | 0.25 | [[±45, 0°]4;±45] | 0.02 | GE1 |  | 1.05 | MD2 | 0 | WMC | PREPEG | 55.43 |  |  | 5 | S0300 | V1 | 4 | Long, rectangular (reference) |  | 128S0300MD2 | 631.9975 |  |  | 45/-45/0/45/-45/0/45/-45/0/45/-45/0/45/-45 | 2.800715
Table OptiMat | 2538 | GEV207_S0300_0015 | 128 | 55.43 | WMC | MD2 | 0 | LM | S0300 | GE1 | 6.464 | 25.91 | 25.67 | 25.752 | 165.31515 | 610 |  | 500 |  | TG 4 phase I | I | 2005-01-31 | 2005-01-31 | STT |  | 101.2 |  | 101.2 |  |  | 2.53 | 2.53 |  |  |  |  | 607.9505 | 607.9505 |  |  |  |  | 20927.73 |  |  | 1 | [10 empty] | 3.3 |  |  | 29.05 | [7 empty] | 400 kN Schenck, WMC | d | h | n |  |  | d, RT | OB_TG4_R010 | smax and Young's modulus and area pertain to cross-section area under strain gauge | [10 empty] | s03015 |  | Strain gauge: TML FLA-10-11, Middle, Center, BTB | SG, M, C, BTB | 200 | 2 | 76.13 | 610 | 0.8 | GEV205; GEV207 after preliminary tests |  | 1.95 | 0.14 | 4 | Prime 20, slow hardener | PPG2002 |  | 1 | 73.9 | GAMESA |  |  | 1.01 |  | 500 | MD material used in preliminary programme 2 (1 layer less than MD1) | 6.57 | 44.32 | 6.57 | 86.83 | 25 | 10 | 0.25 | [[±45, 0°]4;±45] | 0.02 | GE1 |  | 1.05 | MD2 | 0 | WMC | PREPEG | 55.43 |  |  | 5 | S0300 | V1 | 4 | Long, rectangular (reference) |  | 128S0300MD2 | 607.9505 |  |  | 45/-45/0/45/-45/0/45/-45/0/45/-45/0/45/-45 | 2.783868
Table OptiMat | 2537 | GEV207_S0300_0018 | 128 | 55.43 | WMC | MD2 | 0 | LM | S0300 | GE1 | 6.416 | 25.99 | 25.66 | 25.772 | 164.67305 | 610 |  | 500 |  | TG 4 phase I | I | 2005-01-31 | 2005-01-31 | STT |  | 102.1 |  | 102.1 |  |  | 2.515 | 2.515 |  |  |  |  | 617.4663 | 617.4663 |  |  |  |  | 21073.94 |  |  | 1 | [10 empty] | 3.3 |  |  | 29.3 | [7 empty] | 400 kN Schenck, WMC | d | h | n |  |  | d, RT | OB_TG4_R010 | smax and Young's modulus and area pertain to cross-section area under strain gauge | [12 empty] | Strain gauge: TML FLA-10-11, Middle, Center, BTB | SG, M, C, BTB | 200 | 2 | 76.13 | 610 | 0.8 | GEV205; GEV207 after preliminary tests |  | 1.95 | 0.14 | 4 | Prime 20, slow hardener | PPG2002 |  | 1 | 73.9 | GAMESA |  |  | 1.01 |  | 500 | MD material used in preliminary programme 2 (1 layer less than MD1) | 6.57 | 44.32 | 6.57 | 86.83 | 25 | 10 | 0.25 | [[±45, 0°]4;±45] | 0.02 | GE1 |  | 1.05 | MD2 | 0 | WMC | PREPEG | 55.43 |  |  | 5 | S0300 | V1 | 4 | Long, rectangular (reference) |  | 128S0300MD2 | 617.4663 |  |  | 45/-45/0/45/-45/0/45/-45/0/45/-45/0/45/-45 | 2.790613
Table OptiMat | 2536 | GEV207_S0300_0020 | 126 | 52.83 | WMC | MD2 | 0 | LM | S0300 | GE1 | 6.53 | 25.43 | 25.13 | 25.294 | 165.3554 | 610 |  | 500 |  | TG 4 phase I | I | 2005-01-28 | 2005-01-28 | STT |  | 92.2 |  | 92.2 |  |  | 2.435 | 2.435 |  |  |  |  | 558.2134 | 558.2134 |  |  |  |  | 20560.34 |  |  | 1 | [10 empty] | 3.3 |  |  | 27.15 | [7 empty] | 400 kN Schenck, WMC | d | h | n |  |  | d, RT | OB_TG4_R010 | smax and Young's modulus and area pertain to cross-section area under strain gauge; fibers seem slightly off-axis | [12 empty] | Strain gauge: TML FLA-10-11, Middle, Center, BTB | SG, M, C, BTB | 200 | 2 | 77.23 | 610 | 0.32 | GEV205; GEV207 after preliminary tests |  | 1.91 | 0.16 | 4 | Prime 20, slow hardener | PPG2002 |  | 1 | 71.8 | GAMESA |  |  | 0.33 |  | 500 | MD material used in preliminary programme 2 (1 layer less than MD1) | 6.57 | 47 | 6.57 | 86.23 | 25 | 10 | 0.16 | [[±45, 0°]4;±45] | 0.01 | GE1 |  | 0.46 | MD2 | 0 | CRES | PREPEG | 52.83 |  |  | 5 | S0300 | V1 | 4 | Long, rectangular (reference) |  | 126S0300MD2 | 558.2134 |  |  | 45/-45/0/45/-45/0/45/-45/0/45/-45/0/45/-45 | 2.7468
Table OptiMat | 2498 | GEV215_S0233_0001 | fill in |  | DLR | TUBE | na | LM | S0233 | GE1 | [5 empty] | 170 |  |  |  | TG 2 phase I | I |  |  | TUM | [20 empty] | 446.4 | 1 | [21 empty] | 1000 Nm 88603 Schenck torsion, DLR_IFB | [5 empty] | d, RT | OB_TG2_O003 | Calibr. Tests, then static, + moment | [10 empty] | Tubes-_0200_0001, Ø 33 mm | [6 empty] | 170 | [5 empty] | 2 | Prime 20, slow hardener | PPG2002 |  |  |  | NORDEX |  | 25 (inner diameter) |  |  | 100 | filament wound tubes (tested at DLR) |  |  |  |  | 33 | 0 | [7 empty] | 0 | [5 empty] | 0 |  |  | 0 | Tubular specimen | 35 | fill inS0233TUBE
Table OptiMat | 2495 | GEV215_S0233_0002 | fill in |  | DLR | TUBE | na | LM | S0233 | GE1 | [5 empty] | 170 |  |  |  | TG 2 phase I | I |  |  | TUST |  | 9.593 |  | 9.593 | [16 empty] | 174.98 | 1 | [21 empty] | 1000 Nm 88603 Schenck torsion, DLR_IFB | [5 empty] | d, RT | OB_TG2_O003 | Tensile, fracture | [10 empty] | Tubes-_0200_0002, Ø 33 mm | [6 empty] | 170 | [5 empty] | 2 | Prime 20, slow hardener | PPG2002 |  |  |  | NORDEX |  | 25 (inner diameter) |  |  | 100 | filament wound tubes (tested at DLR) |  |  |  |  | 33 | 0 | [7 empty] | 0 | [5 empty] | 0 |  |  | 0 | Tubular specimen | 35 | fill inS0233TUBE
Table OptiMat | 2492 | GEV215_S0233_0003 | fill in |  | DLR | TUBE | na | LM | S0233 | GE1 | [5 empty] | 170 |  |  |  | TG 2 phase I | I |  |  | TUM | [20 empty] | -364.5 | 1 | [21 empty] | 1000 Nm 88603 Schenck torsion, DLR_IFB | [5 empty] | d, RT | OB_TG2_O003 | Calibr. Tests, then static, - moment | [10 empty] | Tubes-_0200_0003, Ø 33 mm | [6 empty] | 170 | [5 empty] | 2 | Prime 20, slow hardener | PPG2002 |  |  |  | NORDEX |  | 25 (inner diameter) |  |  | 100 | filament wound tubes (tested at DLR) |  |  |  |  | 33 | 0 | [7 empty] | 0 | [5 empty] | 0 |  |  | 0 | Tubular specimen | 35 | fill inS0233TUBE
Table OptiMat | 2486 | GEV215_S0233_0005 | fill in |  | DLR | TUBE | na | LM | S0233 | GE1 | [5 empty] | 170 |  |  |  | TG 1 phase I | I | [24 empty] | 1 | [27 empty] | d, RT | OB_TG2_O003 | Calibr. Tests | x | [9 empty] | Tubes-_0200_0005, Ø 33 mm | [6 empty] | 170 | [5 empty] | 2 | Prime 20, slow hardener | PPG2002 |  |  |  | NORDEX |  | 25 (inner diameter) |  |  | 100 | filament wound tubes (tested at DLR) |  |  |  |  | 33 | 0 | [7 empty] | 0 | [5 empty] | 0 |  |  | 0 | Tubular specimen | 35 | fill inS0233TUBE
Table OptiMat | 2485 | GEV215_S0232_0006 | fill in |  | DLR | TUBE | na | LM | S0232 | GE1 | [5 empty] | 170 |  |  |  | TG 2 phase I | I |  |  | TUSTM |  | 9.758 |  | 9.758 | [16 empty] | 263.08 | 1 | [21 empty] | 100 kN/2000 Nm tension/torsion Instron 8502, DLR Structures and Design | [5 empty] | d, RT | OB_TG2_O003 | failure envelope, static | [10 empty] | Tubes-_0200_0006, Ø 32 mm | [6 empty] | 170 | [5 empty] | 2 | Prime 20, slow hardener | PPG2002 |  |  |  | NORDEX |  | 25 (inner diameter) |  |  | 100 | filament wound tubes (tested at DLR) |  |  |  |  | 32 | 0 | [7 empty] | 0 | [5 empty] | 0 |  |  | 0 | Tubular specimen | 35 | fill inS0232TUBE
Table OptiMat | 2484 | GEV215_S0233_0006 | fill in |  | DLR | TUBE | na | LM | S0233 | GE1 | [5 empty] | 170 |  |  |  | TG 1 phase I | I | [24 empty] | 1 | [27 empty] | d, RT | OB_TG2_O003 | static test, foamed tube, no data | x | [9 empty] | Tubes-_0200_0006, Ø 33 mm | [6 empty] | 170 | [5 empty] | 2 | Prime 20, slow hardener | PPG2002 |  |  |  | NORDEX |  | 25 (inner diameter) |  |  | 100 | filament wound tubes (tested at DLR) |  |  |  |  | 33 | 0 | [7 empty] | 0 | [5 empty] | 0 |  |  | 0 | Tubular specimen | 35 | fill inS0233TUBE
Table OptiMat | 2483 | GEV215_S0232_0007 | fill in |  | DLR | TUBE | na | LM | S0232 | GE1 | [5 empty] | 170 |  |  |  | TG 2 phase I | I |  |  | TUSTM |  | 12.834 |  | 12.834 | [16 empty] | 193.72 | 1 | [21 empty] | 100 kN/2000 Nm tension/torsion Instron 8502, DLR Structures and Design | [5 empty] | d, RT | OB_TG2_O003 | failure envelope, static | [10 empty] | Tubes-_0200_0007, Ø 32 mm | [6 empty] | 170 | [5 empty] | 2 | Prime 20, slow hardener | PPG2002 |  |  |  | NORDEX |  | 25 (inner diameter) |  |  | 100 | filament wound tubes (tested at DLR) |  |  |  |  | 32 | 0 | [7 empty] | 0 | [5 empty] | 0 |  |  | 0 | Tubular specimen | 35 | fill inS0232TUBE
Table OptiMat | 2482 | GEV215_S0233_0007 | fill in |  | DLR | TUBE | na | LM | S0233 | GE1 | [5 empty] | 170 |  |  |  | TG 1 phase I | I | [24 empty] | 1 | [27 empty] | d, RT | OB_TG2_O003 | static test, foamed tube, no data | x | [9 empty] | Tubes-_0200_0007, Ø 33 mm | [6 empty] | 170 | [5 empty] | 2 | Prime 20, slow hardener | PPG2002 |  |  |  | NORDEX |  | 25 (inner diameter) |  |  | 100 | filament wound tubes (tested at DLR) |  |  |  |  | 33 | 0 | [7 empty] | 0 | [5 empty] | 0 |  |  | 0 | Tubular specimen | 35 | fill inS0233TUBE
Table OptiMat | 2481 | GEV215_S0232_0008 | fill in |  | DLR | TUBE | na | LM | S0232 | GE1 | [5 empty] | 170 |  |  |  | TG 2 phase I | I |  |  | TUSTM |  | 13.322 |  | 13.322 | [16 empty] | 79.1 | 1 | [21 empty] | 100 kN/2000 Nm tension/torsion Instron 8502, DLR Structures and Design | [5 empty] | d, RT | OB_TG2_O003 | failure envelope, static | [10 empty] | Tubes-_0200_0008, Ø 32 mm | [6 empty] | 170 | [5 empty] | 2 | Prime 20, slow hardener | PPG2002 |  |  |  | NORDEX |  | 25 (inner diameter) |  |  | 100 | filament wound tubes (tested at DLR) |  |  |  |  | 32 | 0 | [7 empty] | 0 | [5 empty] | 0 |  |  | 0 | Tubular specimen | 35 | fill inS0232TUBE
Table OptiMat | 2480 | GEV215_S0233_0008 | fill in |  | DLR | TUBE | na | LM | S0233 | GE1 | [5 empty] | 170 |  |  |  | TG 1 phase I | I | [24 empty] | 1 | [27 empty] | d, RT | OB_TG2_O003 | static test, foamed tube, no data | x | [9 empty] | Tubes-_0200_0008, Ø 33 mm | [6 empty] | 170 | [5 empty] | 2 | Prime 20, slow hardener | PPG2002 |  |  |  | NORDEX |  | 25 (inner diameter) |  |  | 100 | filament wound tubes (tested at DLR) |  |  |  |  | 33 | 0 | [7 empty] | 0 | [5 empty] | 0 |  |  | 0 | Tubular specimen | 35 | fill inS0233TUBE
Table OptiMat | 2479 | GEV215_S0232_0009 | fill in |  | DLR | TUBE | na | LM | S0232 | GE1 | [5 empty] | 170 |  |  |  | TG 2 phase I | I |  |  | TUSTM |  | 12.153 |  | 12.153 | [16 empty] | -183.9 | 1 | [21 empty] | 100 kN/2000 Nm tension/torsion Instron 8502, DLR Structures and Design | [5 empty] | d, RT | OB_TG2_O003 | failure envelope, static | [10 empty] | Tubes-_0200_0009, Ø 32 mm | [6 empty] | 170 | [5 empty] | 2 | Prime 20, slow hardener | PPG2002 |  |  |  | NORDEX |  | 25 (inner diameter) |  |  | 100 | filament wound tubes (tested at DLR) |  |  |  |  | 32 | 0 | [7 empty] | 0 | [5 empty] | 0 |  |  | 0 | Tubular specimen | 35 | fill inS0232TUBE
Table OptiMat | 2478 | GEV215_S0233_0009 | fill in |  | DLR | TUBE | na | LM | S0233 | GE1 | [5 empty] | 170 |  |  |  | TG 1 phase I | I | [24 empty] | 1 | [27 empty] | d, RT | OB_TG2_O003 | static test, foamed tube, no data | x | [9 empty] | Tubes-_0200_0009, Ø 33 mm | [6 empty] | 170 | [5 empty] | 2 | Prime 20, slow hardener | PPG2002 |  |  |  | NORDEX |  | 25 (inner diameter) |  |  | 100 | filament wound tubes (tested at DLR) |  |  |  |  | 33 | 0 | [7 empty] | 0 | [5 empty] | 0 |  |  | 0 | Tubular specimen | 35 | fill inS0233TUBE
Table OptiMat | 2476 | GEV215_S0232_0011 | fill in |  | DLR | TUBE | na | LM | S0232 | GE1 | [5 empty] | 170 |  |  |  | TG 2 phase I | I |  |  | TUSTM |  | 8.187 |  | 8.187 | [16 empty] | -220.7 | 1 | [21 empty] | 100 kN/2000 Nm tension/torsion Instron 8502, DLR Structures and Design | [5 empty] | d, RT | OB_TG2_O003 | failure envelope, static | [10 empty] | Tubes-_0200_0011, Ø 32 mm | [6 empty] | 170 | [5 empty] | 2 | Prime 20, slow hardener | PPG2002 |  |  |  | NORDEX |  | 25 (inner diameter) |  |  | 100 | filament wound tubes (tested at DLR) |  |  |  |  | 32 | 0 | [7 empty] | 0 | [5 empty] | 0 |  |  | 0 | Tubular specimen | 35 | fill inS0232TUBE
Table OptiMat | 2475 | GEV215_S0232_0012 | fill in |  | DLR | TUBE | na | LM | S0232 | GE1 | [5 empty] | 170 |  |  |  | TG 2 phase I | I |  |  | TUSTM |  | -8.557 |  | -8.557 | [16 empty] | -230.6 | 1 | [21 empty] | 100 kN/2000 Nm tension/torsion Instron 8502, DLR Structures and Design | [5 empty] | d, RT | OB_TG2_O003 | failure envelope, static | [10 empty] | Tubes-_0200_0012, Ø 32 mm | [6 empty] | 170 | [5 empty] | 2 | Prime 20, slow hardener | PPG2002 |  |  |  | NORDEX |  | 25 (inner diameter) |  |  | 100 | filament wound tubes (tested at DLR) |  |  |  |  | 32 | 0 | [7 empty] | 0 | [5 empty] | 0 |  |  | 0 | Tubular specimen | 35 | fill inS0232TUBE
Table OptiMat | 2474 | GEV215_S0232_0013 | fill in |  | DLR | TUBE | na | LM | S0232 | GE1 | [5 empty] | 170 |  |  |  | TG 2 phase I | I |  |  | TUSTM |  | -13.882 |  | -13.882 | [16 empty] | -208.94 | 1 | [21 empty] | 100 kN/2000 Nm tension/torsion Instron 8502, DLR Structures and Design | [5 empty] | d, RT | OB_TG2_O003 | failure envelope, static | [10 empty] | Tubes-_0200_0013, Ø 32 mm | [6 empty] | 170 | [5 empty] | 2 | Prime 20, slow hardener | PPG2002 |  |  |  | NORDEX |  | 25 (inner diameter) |  |  | 100 | filament wound tubes (tested at DLR) |  |  |  |  | 32 | 0 | [7 empty] | 0 | [5 empty] | 0 |  |  | 0 | Tubular specimen | 35 | fill inS0232TUBE
Table OptiMat | 2473 | GEV215_S0232_0014 | fill in |  | DLR | TUBE | na | LM | S0232 | GE1 | [5 empty] | 170 |  |  |  | TG 2 phase I | I |  |  | TUSTM |  | -10.676 |  | -10.676 | [16 empty] | 160.7 | 1 | [21 empty] | 100 kN/2000 Nm tension/torsion Instron 8502, DLR Structures and Design | [5 empty] | d, RT | OB_TG2_O003 | failure envelope, static | [10 empty] | Tubes-_0200_0014, Ø 32 mm | [6 empty] | 170 | [5 empty] | 2 | Prime 20, slow hardener | PPG2002 |  |  |  | NORDEX |  | 25 (inner diameter) |  |  | 100 | filament wound tubes (tested at DLR) |  |  |  |  | 32 | 0 | [7 empty] | 0 | [5 empty] | 0 |  |  | 0 | Tubular specimen | 35 | fill inS0232TUBE
Table OptiMat | 2472 | GEV215_S0232_0015 | fill in |  | DLR | TUBE | na | LM | S0232 | GE1 | [5 empty] | 170 |  |  |  | TG 2 phase I | I |  |  | TUSTM |  | -8.526 |  | -8.526 | [16 empty] | 230.72 | 1 | [21 empty] | 100 kN/2000 Nm tension/torsion Instron 8502, DLR Structures and Design | [5 empty] | d, RT | OB_TG2_O003 | failure envelope, static | [10 empty] | Tubes-_0200_0015, Ø 32 mm | [6 empty] | 170 | [5 empty] | 2 | Prime 20, slow hardener | PPG2002 |  |  |  | NORDEX |  | 25 (inner diameter) |  |  | 100 | filament wound tubes (tested at DLR) |  |  |  |  | 32 | 0 | [7 empty] | 0 | [5 empty] | 0 |  |  | 0 | Tubular specimen | 35 | fill inS0232TUBE
Table OptiMat | 2469 | GEV207_S3400_0003 | 130 | 53.5 | CRES | MD2 | 0 | LM | S3400 | GE1 | 7.224 | 26.04 | 25.89 | 25.97 | 187.64 | 610 |  | 500 |  | TG 4 phase I | I | 2005-01-14 | 2005-01-14 | STT |  | 83.71 |  | 83.71 |  |  | 1.5612 | 1.5612 |  |  |  |  | 446.198 | 446.198 |  |  |  |  | 13551.13 |  |  | 1 |  |  |  | t | [6 empty] | 4 |  |  | 32.927 | [5 empty] | 0.01355113 |  | 250 kN MTS, CRES | d | h | n |  |  | d, RT |  | Repaired specimen, E-modulus averaged over 37.17 & 29.55 Gpa |  | x |  |  |  | x |  |  |  |  | GEV207_S0400_03 1:75 2/3 | 1:75, 2/3 | Strain gauge: HBM 6/350 LY41, Middle, Center, BTB | SG, M, C, BTB | 120 | 2 | 73.88 | 610 | 0.59 | GEV205; GEV207 after preliminary tests |  | 1.92 | 0.29 | 4 | Prime 20, slow hardener | PPG2002 |  | NT | 72.27 | GAMESA | 1:75 |  | 0.64 | LIQUID RESIN | 500 | MD material used in preliminary programme 2 (1 layer less than MD1) | 6.57 | 46.49 | 6.57 | 85.8 | 25 | 10 | 0.03 | [[±45, 0°]4;±45] | 0.01 | GE1 | 2/3 | 0.83 | MD2 | 0 | WMC | PREPEG | 53.5 |  | SCARF | 5 | S0400 | V1 | 4 | Long, rectangular (repaired) |  | 130S3400MD2 | 446.198 |  |  | 45/-45/0/45/-45/0/45/-45/0/45/-45/0/45/-45 | 2.649528
Table OptiMat | 2468 | GEV207_S3400_0004 | 130 | 53.5 | CRES | MD2 | 0 | LM | S3400 | GE1 | 7.372 | 25.91 | 25.88 | 25.9 | 190.92 | 610 |  | 500 |  | TG 4 phase I | I | 2005-01-14 | 2005-01-14 | STT |  | 79.41 |  | 79.41 |  |  | 1.4937 | 1.4937 |  |  |  |  | 415.9011 | 415.9011 |  |  |  |  | 13299.05 |  |  | 1 |  |  |  | t | [6 empty] | 4 |  |  | 31.273 | [5 empty] | 0.01329905 |  | 250 kN MTS, CRES | d | h | n |  |  | d, RT |  | Repaired specimen, E-modulus averaged over 35.43 & 27.98 Gpa |  | x |  |  |  | x |  |  |  |  | GEV207_S0400_04 1:75 2/3 | 1:75, 2/3 | Strain gauge: HBM 6/350 LY41, Middle, Center, BTB | SG, M, C, BTB | 120 | 2 | 73.88 | 610 | 0.59 | GEV205; GEV207 after preliminary tests |  | 1.92 | 0.29 | 4 | Prime 20, slow hardener | PPG2002 |  | NT | 72.27 | GAMESA | 1:75 |  | 0.64 | LIQUID RESIN | 500 | MD material used in preliminary programme 2 (1 layer less than MD1) | 6.57 | 46.49 | 6.57 | 85.8 | 25 | 10 | 0.03 | [[±45, 0°]4;±45] | 0.01 | GE1 | 2/3 | 0.83 | MD2 | 0 | WMC | PREPEG | 53.5 |  | SCARF | 5 | S0400 | V1 | 4 | Long, rectangular (repaired) |  | 130S3400MD2 | 415.9011 |  |  | 45/-45/0/45/-45/0/45/-45/0/45/-45/0/45/-45 | 2.61899
Table OptiMat | 2467 | GEV207_S3400_0005 | 130 | 53.5 | CRES | MD2 | 0 | LM | S3400 | GE1 | 7.396 | 26.08 | 25.85 | 25.97 | 192.06 | 610 |  | 500 |  | TG 4 phase I | I | 2005-01-14 | 2005-01-14 | STT |  | 87.15 |  | 87.15 |  |  | 1.5697 | 1.5697 |  |  |  |  | 453.7311 | 453.7311 |  |  |  |  | 13964.82 |  |  | 1 |  |  |  | t | [6 empty] | 4 |  |  | 32.491 | [5 empty] | 0.01396482 |  | 250 kN MTS, CRES | d | h | n |  |  | d, RT |  | Repaired specimen, E-modulus averaged over 29.27 & 36.50 Gpa |  | x |  |  |  | x |  |  |  |  | GEV207_S0400_05 1:75 2/3H | 1:75, 2/3 | Strain gauge: HBM 6/350 LY41, Middle, Center, BTB | SG, M, C, BTB | 120 | 2 | 73.88 | 610 | 0.59 | GEV205; GEV207 after preliminary tests |  | 1.92 | 0.29 | 4 | Prime 20, slow hardener | PPG2002 |  | NT | 72.27 | GAMESA | 1:75 |  | 0.64 | LIQUID RESIN | 500 | MD material used in preliminary programme 2 (1 layer less than MD1) | 6.57 | 46.49 | 6.57 | 85.8 | 25 | 10 | 0.03 | [[±45, 0°]4;±45] | 0.01 | GE1 | 2/3 | 0.83 | MD2 | 0 | WMC | PREPEG | 53.5 |  | SCARF | 5 | S0400 | V1 | 4 | Long, rectangular (repaired) |  | 130S3400MD2 | 453.7311 |  |  | 45/-45/0/45/-45/0/45/-45/0/45/-45/0/45/-45 | 2.656799
Table OptiMat | 2443 | GEV207_R0400_0266 | 36 | 52.42024 | WMC | MD2 | 0 | LM | R0400 | GE1 | 6.54 | 25.31 | 25.27 | 25.29 | 165.2658 | 150 | 149.53 | 39.83 |  | High strain rate ST | High strain rate ST | 2004-09-21 | 2004-09-21 | STT |  | 109.923 |  | 109.923 |  |  | 2.9 | 2.9 |  |  |  |  | 664.6025 | 664.6025 |  |  |  |  | 23525.75 |  |  | 1 | [10 empty] | 156 |  |  | 28.25 | [7 empty] | 250 kN homebuilt, WMC | d | m | n |  | fan | d, RT | OB_TG1_R014 | High strain rate test'; wire cloth. Slipped at 109.923 kN, second try fmax=97.7. | [12 empty] | Clip gauge: OB standard, Middle, Center, BTB | CG, M, C, BTB | 200 Nm | 2 | 75.48 | 150 | 0.6042214 | GEV205; GEV207 after preliminary tests |  | 1.897446 | 0.5699616 | various | Prime 20, slow hardener | PPG2002 |  |  | 71.82502 | LM |  |  | 0.5620443 |  | 40 | MD material used in preliminary programme 2 (1 layer less than MD1) | 6.57 | 46.56094 | 6.57 | 85.18 | 25 | 10 | 1.018823 | [[±45, 0°]4;±45] | 0.02018053 | GE1 |  | 0.9805088 | MD2 | 0 | WMC |  | 52.42024 |  |  | 5 | R0400 | V1 | 4 | Rectangular | 55 | 36R0400MD2 | 664.6025 |  |  | 45/-45/0/45/-45/0/45/-45/0/45/-45/0/45/-45 | 2.822562
Table OptiMat | 2442 | GEV206_R0300_0843 | 113 | 52.38 | WMC | UD2 | 0 | LM | R0300 | GE1 | 3.68 | 25.58 | 25.57 | 25.575 | 94.0976 | 145 | 145.4 | 34.4675 |  | High strain rate ST | High strain rate ST | 2004-09-20 | 2004-09-20 | STT |  | 104.799 |  | 104.799 |  |  | 2.88 | 2.88 |  |  |  |  | 1113.509 | 1113.509 | [7 empty] | 1 | [10 empty] | 204 | [10 empty] | 250 kN homebuilt, WMC | d | m | n |  | fan | d, RT | OB_TG1_R014 | High strain rate test'; wire cloth | [12 empty] | Clip gauge: OB standard, Middle, Center, BTB | CG, M, C, BTB | 200 Nm | 2 |  | 145 |  | GEV204; GEV206 after preliminary tests |  |  |  | various | Prime 20, slow hardener | PPG2002 |  |  |  | LM |  |  |  |  | 35 | UD material used in preliminary programme 2 (1 layer less than UD1) | 3.52 |  | 3.52 |  | 25 | 0 |  | [0°]4 |  | GE1 |  |  |  | 0 | [5 empty] | 0 |  | V1 | 4 | Rectangular | 55 | 113R0300UD2 | 1113.509 |  |  | 0/0/0/0 | 3.046694
Table OptiMat | 2441 | GEV206_R0300_0844 | 113 | 52.38 | WMC | UD2 | 0 | LM | R0300 | GE1 | 3.685 | 25.62 | 25.58 | 25.6 | 94.2623 | 145 | 145.21 | 34.6075 |  | High strain rate ST | High strain rate ST | 2004-09-21 | 2004-09-21 | STT |  | 109.1 |  | 109.1 |  |  | 2.9 | 2.9 |  |  |  |  | 1156.504 | 1156.504 |  |  |  |  | 23458.51 |  |  | 1 | [10 empty] | 204 |  |  | 49.3 | [7 empty] | 250 kN homebuilt, WMC | d | m | n |  | fan | d, RT | OB_TG1_R014 | High strain rate test'; wire cloth | [12 empty] | Clip gauge: OB standard, Middle, Center, BTB | CG, M, C, BTB | 200 Nm | 2 |  | 145 |  | GEV204; GEV206 after preliminary tests |  |  |  | various | Prime 20, slow hardener | PPG2002 |  |  |  | LM |  |  |  |  | 35 | UD material used in preliminary programme 2 (1 layer less than UD1) | 3.52 |  | 3.52 |  | 25 | 0 |  | [0°]4 |  | GE1 |  |  |  | 0 | [5 empty] | 0 |  | V1 | 4 | Rectangular | 55 | 113R0300UD2 | 1156.504 |  |  | 0/0/0/0 | 3.063147
Table OptiMat | 2440 | GEV206_R0300_0847 | 114 | 53.15 | WMC | UD2 | 0 | LM | R0300 | GE1 | 3.815 | 24.75 | 24.73 | 24.74 | 94.34495 | 145 | 145.2 | 34.5825 |  | High strain rate ST | High strain rate ST | 2004-09-10 | 2004-09-10 | STT |  | 91.16 |  | 91.16 | [8 empty] | 965.8509 | 965.8509 | [7 empty] | 1 | [10 empty] | 204 | [10 empty] | 100 kN Schenck, WMC | d | h | n |  | fan | d, RT | OB_TG1_R014 | High-speed tensile test, at displacement rate comparable to fatigue test at 50.000 cycles. First of series of 4 UD and 4 MD. The other tests were done on 250 kN frame to avoid overloading of the 100 kN frame. | [12 empty] | Clip gauge: OB standard, Middle, Center, BTB | CG, M, C, BTB | 220 | 2 |  | 145 |  | GEV204; GEV206 after preliminary tests |  |  |  | various | Prime 20, slow hardener | PPG2002 |  |  |  | LM |  |  |  |  | 35 | UD material used in preliminary programme 2 (1 layer less than UD1) | 3.52 |  | 3.52 |  | 25 | 0 |  | [0°]4 |  | GE1 |  |  |  | 0 | [5 empty] | 0 |  | V1 | 4 | Rectangular | 55 | 114R0300UD2 | 965.8509 |  |  | 0/0/0/0 | 2.98491
Table OptiMat | 2439 | GEV207_R0400_0759 | 120 | 54.59 | WMC | MD2 | 0 | LM | R0400 | GE1 | 6.64 | 25.08 | 25.08 | 25.08 | 166.5312 | 150 | 151.12 | 39.965 |  | High strain rate ST | High strain rate ST | 2004-09-23 | 2004-09-23 | STT |  | 87.719 |  | 87.719 | [8 empty] | 526.7421 | 526.7421 | [7 empty] | 1 | [10 empty] | 0.25 | [10 empty] | 250 kN homebuilt, WMC | d | m | n |  | fan | d, RT | OB_TG1_R014 | High strain rate': comparison test at low strain rate; wire cloth; no measurement data available | [6 empty] | x | [5 empty] | Clip gauge: OB standard, Middle, Center, BTB | CG, M, C, BTB | 250 Nm | 2 |  | 150 |  | GEV205; GEV207 after preliminary tests |  |  |  | various | Prime 20, slow hardener | PPG2002 |  |  |  | LM |  |  |  |  | 40 | MD material used in preliminary programme 2 (1 layer less than MD1) | 6.57 |  | 6.57 |  | 25 | 10 |  | [[±45, 0°]4;±45] |  | GE1 |  |  |  | 0 | [5 empty] | 5 |  | V1 | 4 | Rectangular | 55 | 120R0400MD2 | 526.7421 |  |  | 45/-45/0/45/-45/0/45/-45/0/45/-45/0/45/-45 | 2.721598
Table OptiMat | 2438 | GEV207_R0400_0761 | 120 | 54.59 | WMC | MD2 | 0 | LM | R0400 | GE1 | 6.395 | 25.48 | 25.48 | 25.48 | 162.9446 | 150 | 150.66 | 39.845 |  | High strain rate ST | High strain rate ST | 2004-09-22 | 2004-09-22 | STT |  | 117.853 |  | 117.853 |  |  | 3.07 | 3.07 |  |  |  |  | 723.2704 | 723.2704 | [7 empty] | 1 | [10 empty] | 156 | [10 empty] | 250 kN homebuilt, WMC | d | m | n |  | fan | d, RT | OB_TG1_R014 | High strain rate test'; wire cloth | [6 empty] | x | [5 empty] | Clip gauge: OB standard, Middle, Center, BTB | CG, M, C, BTB | 250 Nm | 2 |  | 150 |  | GEV205; GEV207 after preliminary tests |  |  |  | various | Prime 20, slow hardener | PPG2002 |  |  |  | LM |  |  |  |  | 40 | MD material used in preliminary programme 2 (1 layer less than MD1) | 6.57 |  | 6.57 |  | 25 | 10 |  | [[±45, 0°]4;±45] |  | GE1 |  |  |  | 0 | [5 empty] | 5 |  | V1 | 4 | Rectangular | 55 | 120R0400MD2 | 723.2704 |  |  | 45/-45/0/45/-45/0/45/-45/0/45/-45/0/45/-45 | 2.859301
Table OptiMat | 2437 | GEV207_R0400_0762 | 120 | 54.59 | WMC | MD2 | 0 | LM | R0400 | GE1 | 6.375 | 25.42 | 25.41 | 25.415 | 161.98875 | 150 | 150.34 | 39.845 |  | High strain rate ST | High strain rate ST | 2004-09-22 | 2004-09-22 | STT |  | 115.657 |  | 115.657 | [8 empty] | 713.8412 | 713.8412 | [7 empty] | 1 | [10 empty] | 156 | [10 empty] | 250 kN homebuilt, WMC | d | m | n |  | fan | d, RT | OB_TG1_R014 | High strain rate test'; wire cloth; no strain measurement | [6 empty] | x | [5 empty] | Clip gauge: OB standard, Middle, Center, BTB | CG, M, C, BTB | 250 Nm | 2 |  | 150 |  | GEV205; GEV207 after preliminary tests |  |  |  | various | Prime 20, slow hardener | PPG2002 |  |  |  | LM |  |  |  |  | 40 | MD material used in preliminary programme 2 (1 layer less than MD1) | 6.57 |  | 6.57 |  | 25 | 10 |  | [[±45, 0°]4;±45] |  | GE1 |  |  |  | 0 | [5 empty] | 5 |  | V1 | 4 | Rectangular | 55 | 120R0400MD2 | 713.8412 |  |  | 45/-45/0/45/-45/0/45/-45/0/45/-45/0/45/-45 | 2.853602
Table OptiMat | 2436 | GEV207_R0400_0766 | 120 | 54.59 | WMC | MD2 | 0 | LM | R0400 | GE1 | 6.3275 | 25.52 | 25.48 | 25.5 | 161.2247 | 150 | 150.49 | 39.69 |  | High strain rate ST | High strain rate ST | 2004-09-22 | 2004-09-22 | STT |  | 118.097 |  | 118.097 |  |  | 3.01 | 3.01 |  |  |  |  | 731.9249 | 731.9249 |  |  |  |  | 24853.14 |  |  | 1 | [10 empty] | 156 |  |  | 29.45 | [7 empty] | 250 kN homebuilt, WMC | d | m | n |  | fan | d, RT | OB_TG1_R014 | High strain rate test'; wire cloth | [12 empty] | Clip gauge: OB standard, Middle, Center, BTB | CG, M, C, BTB | 250 Nm | 2 |  | 150 |  | GEV205; GEV207 after preliminary tests |  |  |  | various | Prime 20, slow hardener | PPG2002 |  |  |  | LM |  |  |  |  | 40 | MD material used in preliminary programme 2 (1 layer less than MD1) | 6.57 |  | 6.57 |  | 25 | 10 |  | [[±45, 0°]4;±45] |  | GE1 |  |  |  | 0 | [5 empty] | 5 |  | V1 | 4 | Rectangular | 55 | 120R0400MD2 | 731.9249 |  |  | 45/-45/0/45/-45/0/45/-45/0/45/-45/0/45/-45 | 2.864467
Table OptiMat | 2435 | GEV207_R0400_0772 | 120 | 54.59 | WMC | MD2 | 0 | LM | R0400 | GE1 | 6.4725 | 25.45 | 25.41 | 25.43 | 164.466225 | 150 | 150.12 | 39.7075 |  | High strain rate ST | High strain rate ST | 2004-09-22 | 2004-09-22 | STT |  | 119.195 |  | 119.195 |  |  | 3.155 | 3.155 |  |  |  |  | 724.1685 | 724.1685 | [7 empty] | 1 | [10 empty] | 156 | [10 empty] | 250 kN homebuilt, WMC | d | m | n |  | fan | d, RT | OB_TG1_R014 | High strain rate test'; wire cloth | [12 empty] | Clip gauge: OB standard, Middle, Center, BTB | CG, M, C, BTB | 250 Nm | 2 |  | 150 |  | GEV205; GEV207 after preliminary tests |  |  |  | various | Prime 20, slow hardener | PPG2002 |  |  |  | LM |  |  |  |  | 40 | MD material used in preliminary programme 2 (1 layer less than MD1) | 6.57 |  | 6.57 |  | 25 | 10 |  | [[±45, 0°]4;±45] |  | GE1 |  |  |  | 0 | [5 empty] | 5 |  | V1 | 4 | Rectangular | 55 | 120R0400MD2 | 724.1685 |  |  | 45/-45/0/45/-45/0/45/-45/0/45/-45/0/45/-45 | 2.85984
Table OptiMat | 2434 | GEV207_R0400_0812 | 175 | 54.71 | WMC | MD2 | 0 | LM | R0400 | GE1 | 6.4075 | 24.91 | 24.84 | 24.875 | 159.1623 | 150 | 150.69 | 40 |  | High strain rate ST | High strain rate ST | 2004-09-28 | 2004-09-28 | STT |  | 102.84 |  | 102.84 |  |  | 2.95 | 2.95 |  |  |  |  | 645.2238 | 645.2238 |  |  |  |  | 23941.51 |  |  | 1 | [10 empty] | 0.25 |  |  | 26.95 | [7 empty] | 250 kN homebuilt, WMC | d | m | n |  | fan | d, RT | OB_TG1_R014 | High strain rate': comparison test at low strain rate; wire cloth; outer layer seems to be off-axis, ca. 1 degree | [12 empty] | Clip gauge: OB standard, Middle, Center, BTB | CG, M, C, BTB | 250 Nm | 2 |  | 150 |  | GEV205; GEV207 after preliminary tests |  |  |  | various | Prime 20, slow hardener | PPG2002 |  |  |  | LM |  |  |  |  | 40 | MD material used in preliminary programme 2 (1 layer less than MD1) | 6.57 |  | 6.57 |  | 25 | 10 |  | [[±45, 0°]4;±45] |  | GE1 |  |  |  | 0 | [5 empty] | 5 |  | V1 | 4 | Rectangular | 55 | 175R0400MD2 | 645.2238 |  |  | 45/-45/0/45/-45/0/45/-45/0/45/-45/0/45/-45 | 2.80971
Table OptiMat | 2433 | GEV206_I0400_0022 | 105-106 |  | WMC | UD2 | 0 | LM | I0400 | GE1 | 3.663333 |  | 12.19 | 12.19 | 44.65603 | 76 |  |  |  | TG 3 phase I | I | 2004-09-06 | 2004-09-06 | Shear |  | 2.35 |  | 2.35 | [12 empty] | 52.2 | 2.53 |  |  |  | 1 | [10 empty] | 1 | [10 empty] | 250 kN homebuilt, WMC | d | m | n | 59-60 | hot air | d, +60°C | - | V-notch corners machined. | [6 empty] | x | [5 empty] | Strain gauge: TML FCA-2-11, Middle, Center | SG, M, C |  |  |  | 76 |  | GEV204; GEV206 after preliminary tests |  |  |  | 3 and 4 | Prime 20, slow hardener | PPG2002 |  |  |  | LM | [5 empty] | UD material used in preliminary programme 2 (1 layer less than UD1) | 3.52 |  | 3.52 |  | 20 | 0 |  | [0°]4 |  | GE1 |  |  |  | 0 | [5 empty] | 0 |  | V1 | 4 | Iosipescu (in plane shear) |  | 105-106I0400UD2 |  |  |  | 0/0/0/0
Table OptiMat | 2432 | GEV206_I0400_0021 | 105-106 |  | WMC | UD2 | 0 | LM | I0400 | GE1 | 3.633333 |  | 12.19 | 12.19 | 44.29033 | 76 |  |  |  | TG 3 phase I | I | 2004-09-06 | 2004-09-06 | Shear |  | 2.23 |  | 2.23 | [12 empty] | 50 | 2.75 |  |  |  | 1 | [10 empty] | 1 | [10 empty] | 250 kN homebuilt, WMC | d | m | n | 58.5-61 | hot air | d, +60°C | - | V-notch corners machined | [12 empty] | Strain gauge: TML FCA-2-11, Middle, Center | SG, M, C |  |  |  | 76 |  | GEV204; GEV206 after preliminary tests |  |  |  | 3 and 4 | Prime 20, slow hardener | PPG2002 |  |  |  | LM | [5 empty] | UD material used in preliminary programme 2 (1 layer less than UD1) | 3.52 |  | 3.52 |  | 20 | 0 |  | [0°]4 |  | GE1 |  |  |  | 0 | [5 empty] | 0 |  | V1 | 4 | Iosipescu (in plane shear) |  | 105-106I0400UD2 |  |  |  | 0/0/0/0
Table OptiMat | 2431 | GEV206_I0400_0020 | 105-106 |  | WMC | UD2 | 0 | LM | I0400 | GE1 | 3.63 |  | 12.55 | 12.55 | 45.5565 | 76 |  |  |  | TG 3 phase I | I | 2004-09-03 | 2004-09-03 | Shear |  | 1.9 |  | 1.9 | [17 empty] | 1 | [10 empty] | 1 | [10 empty] | 250 kN homebuilt, WMC | d | m | n |  | hot air | d, +60°C | - | corners next to v-notches not machined | x | [11 empty] | Strain gauge: TML FCA-2-11, Middle, Center | SG, M, C |  |  |  | 76 |  | GEV204; GEV206 after preliminary tests |  |  |  | 3 and 4 | Prime 20, slow hardener | PPG2002 |  |  |  | LM | [5 empty] | UD material used in preliminary programme 2 (1 layer less than UD1) | 3.52 |  | 3.52 |  | 20 | 0 |  | [0°]4 |  | GE1 |  |  |  | 0 | [5 empty] | 0 |  | V1 | 4 | Iosipescu (in plane shear) |  | 105-106I0400UD2 |  |  |  | 0/0/0/0
Table OptiMat | 2430 | GEV206_I0400_0019 | 105-106 |  | WMC | UD2 | 0 | LM | I0400 | GE1 | 3.673333 |  | 12.18 | 12.18 | 44.7412 | 76 |  |  |  | TG 3 phase I | I | 2004-09-03 | 2004-09-03 | Shear |  | 2.37 |  | 2.37 | [12 empty] | 52.2 | 1.76 |  |  |  | 1 | [10 empty] | 1 | [10 empty] | 250 kN homebuilt, WMC | d | m | n | 62 | hot air | d, +60°C | - | V-notch corners machined | [12 empty] | Strain gauge: TML FCA-2-11, Middle, Center | SG, M, C |  |  |  | 76 |  | GEV204; GEV206 after preliminary tests |  |  |  | 3 and 4 | Prime 20, slow hardener | PPG2002 |  |  |  | LM | [5 empty] | UD material used in preliminary programme 2 (1 layer less than UD1) | 3.52 |  | 3.52 |  | 20 | 0 |  | [0°]4 |  | GE1 |  |  |  | 0 | [5 empty] | 0 |  | V1 | 4 | Iosipescu (in plane shear) |  | 105-106I0400UD2 |  |  |  | 0/0/0/0
Table OptiMat | 2429 | GEV206_I0400_0018 | 105-106 |  | WMC | UD2 | 0 | LM | I0400 | GE1 | 3.596667 |  | 12.2 | 12.2 | 43.87933 | 76 |  |  |  | TG 3 phase I | I | 2004-09-06 | 2004-09-06 | Shear |  | 2.056 |  | 2.056 | [12 empty] | 46.4 | 1.9 |  |  |  | 1 | [10 empty] | 1 | [10 empty] | 250 kN homebuilt, WMC | d | m | n | 62-64.9 | hot air | d, +60°C | - | V-notch corners machined | [12 empty] | Strain gauge: TML FCA-2-11, Middle, Center | SG, M, C |  |  |  | 76 |  | GEV204; GEV206 after preliminary tests |  |  |  | 3 and 4 | Prime 20, slow hardener | PPG2002 |  |  |  | LM | [5 empty] | UD material used in preliminary programme 2 (1 layer less than UD1) | 3.52 |  | 3.52 |  | 20 | 0 |  | [0°]4 |  | GE1 |  |  |  | 0 | [5 empty] | 0 |  | V1 | 4 | Iosipescu (in plane shear) |  | 105-106I0400UD2 |  |  |  | 0/0/0/0
Table OptiMat | 2428 | GEV206_I0400_0017 | 105-106 |  | WMC | UD2 | 0 | LM | I0400 | GE1 | 3.646667 |  | 12.19 | 12.19 | 44.45287 | 76 |  |  |  | TG 3 phase I | I | 2004-09-03 | 2004-09-03 | Shear |  | 2.07 |  | 2.07 | [12 empty] | 46.1 | 2.18 |  |  |  | 1 | [10 empty] | 1 | [10 empty] | 250 kN homebuilt, WMC | d | m | n | 62-64.4 | hot air | d, +60°C | - | V-notch corners machined | [12 empty] | Strain gauge: TML FCA-2-11, Middle, Center | SG, M, C |  |  |  | 76 |  | GEV204; GEV206 after preliminary tests |  |  |  | 3 and 4 | Prime 20, slow hardener | PPG2002 |  |  |  | LM | [5 empty] | UD material used in preliminary programme 2 (1 layer less than UD1) | 3.52 |  | 3.52 |  | 20 | 0 |  | [0°]4 |  | GE1 |  |  |  | 0 | [5 empty] | 0 |  | V1 | 4 | Iosipescu (in plane shear) |  | 105-106I0400UD2 |  |  |  | 0/0/0/0
Table OptiMat | 2427 | GEV206_I0400_0016 | 105-106 |  | WMC | UD2 | 0 | LM | I0400 | GE1 | 3.6 |  | 12.17 | 12.17 | 43.812 | 76 |  |  |  | TG 3 phase I | I | 2004-09-02 | 2004-09-02 | Shear |  | 1.9 |  | 1.9 | [17 empty] | 1 | [10 empty] | 1 | [10 empty] | 250 kN homebuilt, WMC | d | m | n |  | hot air | d, +60°C | - | Iosupescu fixture. First specimen in this test series. Due to the large deformation in the 60C tests, the specimen edge and fixture would make contact, thus obscuring the determination of Fmax. In later tests, the corners next to the v-notches of the iosupescu specimens were partly machined to avoid this. | x | [11 empty] | Strain gauge: TML FCA-2-11, Middle, Center | SG, M, C |  |  |  | 76 |  | GEV204; GEV206 after preliminary tests |  |  |  | 3 and 4 | Prime 20, slow hardener | PPG2002 |  |  |  | LM | [5 empty] | UD material used in preliminary programme 2 (1 layer less than UD1) | 3.52 |  | 3.52 |  | 20 | 0 |  | [0°]4 |  | GE1 |  |  |  | 0 | [5 empty] | 0 |  | V1 | 4 | Iosipescu (in plane shear) |  | 105-106I0400UD2 |  |  |  | 0/0/0/0
Table OptiMat | 2426 | GEV206_I0400_0011 | 105-106 |  | WMC | UD2 | 0 | LM | I0400 | GE1 | 3.583333 |  | 12.13 | 12.13 | 43.46583 | 76 |  |  |  | TG 4 phase I | I | 2004-07-09 | 2004-07-09 | Shear |  | 3.31 |  | 3.31 | [12 empty] | 75.5 | 4.23 |  |  |  | 1 | [10 empty] | 1 | [10 empty] | 250 kN homebuilt, WMC | d | m | n |  | fan | d, RT | - | [13 empty] | Strain gauge: TML FCA-2-11, Middle, Center | SG, M, C |  |  |  | 76 |  | GEV204; GEV206 after preliminary tests |  |  |  | 3 and 4 | Prime 20, slow hardener | PPG2002 |  |  |  | LM | [5 empty] | UD material used in preliminary programme 2 (1 layer less than UD1) | 3.52 |  | 3.52 |  | 20 | 0 |  | [0°]4 |  | GE1 |  |  |  | 0 | [5 empty] | 0 |  | V1 | 4 | Iosipescu (in plane shear) |  | 105-106I0400UD2 |  |  |  | 0/0/0/0
Table OptiMat | 2425 | GEV206_I0400_0010 | 105-106 |  | WMC | UD2 | 0 | LM | I0400 | GE1 | 3.573333 |  | 12.16 | 12.16 | 43.45173 | 76 |  |  |  | TG 4 phase I | I | 2004-07-09 | 2004-07-09 | Shear |  | 3.26 |  | 3.26 | [12 empty] | 74.4 | 3.82 |  |  |  | 1 | [10 empty] | 1 | [10 empty] | 250 kN homebuilt, WMC | d | m | n |  | fan | d, RT | - | [13 empty] | Strain gauge: TML FCA-2-11, Middle, Center | SG, M, C |  |  |  | 76 |  | GEV204; GEV206 after preliminary tests |  |  |  | 3 and 4 | Prime 20, slow hardener | PPG2002 |  |  |  | LM | [5 empty] | UD material used in preliminary programme 2 (1 layer less than UD1) | 3.52 |  | 3.52 |  | 20 | 0 |  | [0°]4 |  | GE1 |  |  |  | 0 | [5 empty] | 0 |  | V1 | 4 | Iosipescu (in plane shear) |  | 105-106I0400UD2 |  |  |  | 0/0/0/0
Table OptiMat | 2424 | GEV206_I0400_0009 | 105-106 |  | WMC | UD2 | 0 | LM | I0400 | GE1 | 3.563333 |  | 12.19 | 12.19 | 43.43703 | 76 |  |  |  | TG 4 phase I | I | 2004-07-09 | 2004-07-09 | Shear |  | 3.45 |  | 3.45 | [12 empty] | 78.6 | 4.82 |  |  |  | 1 | [10 empty] | 1 | [10 empty] | 250 kN homebuilt, WMC | d | m | n |  | fan | d, RT | - | [13 empty] | Strain gauge: TML FCA-2-11, Middle, Center | SG, M, C |  |  |  | 76 |  | GEV204; GEV206 after preliminary tests |  |  |  | 3 and 4 | Prime 20, slow hardener | PPG2002 |  |  |  | LM | [5 empty] | UD material used in preliminary programme 2 (1 layer less than UD1) | 3.52 |  | 3.52 |  | 20 | 0 |  | [0°]4 |  | GE1 |  |  |  | 0 | [5 empty] | 0 |  | V1 | 4 | Iosipescu (in plane shear) |  | 105-106I0400UD2 |  |  |  | 0/0/0/0
Table OptiMat | 2423 | GEV206_I0400_0008 | 105-106 |  | WMC | UD2 | 0 | LM | I0400 | GE1 | 3.563333 |  | 12.16 | 12.16 | 43.33013 | 76 |  |  |  | TG 3 phase I | I | 2004-07-09 | 2004-07-09 | Shear |  | 3.25 |  | 3.25 | [12 empty] | 74.4 | 4.79 |  |  |  | 1 | [10 empty] | 1 | [10 empty] | 250 kN homebuilt, WMC | d | m | n |  | fan | d, RT | - | [13 empty] | Strain gauge: TML FCA-2-11, Middle, Center | SG, M, C |  |  |  | 76 |  | GEV204; GEV206 after preliminary tests |  |  |  | 3 and 4 | Prime 20, slow hardener | PPG2002 |  |  |  | LM | [5 empty] | UD material used in preliminary programme 2 (1 layer less than UD1) | 3.52 |  | 3.52 |  | 20 | 0 |  | [0°]4 |  | GE1 |  |  |  | 0 | [5 empty] | 0 |  | V1 | 4 | Iosipescu (in plane shear) |  | 105-106I0400UD2 |  |  |  | 0/0/0/0
Table OptiMat | 2422 | GEV206_I0400_0003 | 105-106 |  | WMC | UD2 | 0 | LM | I0400 | GE1 | 3.59 |  | 12.12 | 12.12 | 43.5108 | 76 |  |  |  | TG 3 phase I | I | 2004-07-09 | 2004-07-09 | Shear |  | 3.42 |  | 3.42 | [12 empty] | 78.5 | 4.94 |  |  |  | 1 | [10 empty] | 1 | [10 empty] | 250 kN homebuilt, WMC | d | m | n |  | fan | d, RT | - | [13 empty] | Strain gauge: TML FCA-2-11, Middle, Center | SG, M, C |  |  |  | 76 |  | GEV204; GEV206 after preliminary tests |  |  |  | 3 and 4 | Prime 20, slow hardener | PPG2002 |  |  |  | LM | [5 empty] | UD material used in preliminary programme 2 (1 layer less than UD1) | 3.52 |  | 3.52 |  | 20 | 0 |  | [0°]4 |  | GE1 |  |  |  | 0 | [5 empty] | 0 |  | V1 | 4 | Iosipescu (in plane shear) |  | 105-106I0400UD2 |  |  |  | 0/0/0/0
Table OptiMat | 2421 | GEV206_I0400_0002 | 105-106 |  | WMC | UD2 | 0 | LM | I0400 | GE1 | 3.603333 |  | 12.12 | 12.12 | 43.6724 | 76 |  |  |  | TG 3 phase I | I | 2004-07-07 | 2004-07-07 | Shear |  | 3.17 |  | 3.17 | [12 empty] | 72.6 | 4.87 |  |  |  | 1 | [10 empty] | 1 | [10 empty] | 250 kN homebuilt, WMC | d | m | n |  | fan | d, RT | - | [13 empty] | Strain gauge: TML FCA-2-11, Middle, Center | SG, M, C |  |  |  | 76 |  | GEV204; GEV206 after preliminary tests |  |  |  | 3 and 4 | Prime 20, slow hardener | PPG2002 |  |  |  | LM | [5 empty] | UD material used in preliminary programme 2 (1 layer less than UD1) | 3.52 |  | 3.52 |  | 20 | 0 |  | [0°]4 |  | GE1 |  |  |  | 0 | [5 empty] | 0 |  | V1 | 4 | Iosipescu (in plane shear) |  | 105-106I0400UD2 |  |  |  | 0/0/0/0
Table OptiMat | 2420 | GEV206_I0400_0001 | 105-106 |  | WMC | UD2 | 0 | LM | I0400 | GE1 | 3.64 |  | 12.1 | 12.1 | 44.044 | 76 |  |  |  | TG 3 phase I | I | 2004-07-07 | 2004-07-07 | Shear |  | 3.29 |  | 3.29 | [12 empty] | 74.8 | 4.35 |  |  |  | 1 | [10 empty] | 1 | [10 empty] | 250 kN homebuilt, WMC | d | m | n |  | fan | d, RT | - | [13 empty] | Strain gauge: TML FCA-2-11, Middle, Center | SG, M, C |  |  |  | 76 |  | GEV204; GEV206 after preliminary tests |  |  |  | 3 and 4 | Prime 20, slow hardener | PPG2002 |  |  |  | LM | [5 empty] | UD material used in preliminary programme 2 (1 layer less than UD1) | 3.52 |  | 3.52 |  | 20 | 0 |  | [0°]4 |  | GE1 |  |  |  | 0 | [5 empty] | 0 |  | V1 | 4 | Iosipescu (in plane shear) |  | 105-106I0400UD2 |  |  |  | 0/0/0/0
Table OptiMat | 2419 | GEV206_I0400_0005 | 105-106 |  | WMC | UD2 | 0 | LM | I0400 | GE1 | 3.58 |  | 12.19 | 12.19 | 43.6402 | 76 |  |  |  | TG 3 phase I | I | 2004-07-09 | 2004-07-09 | Shear |  | 3.45 |  | 3.45 | [12 empty] | 78.2 | 4.76 |  |  |  | 1 | [10 empty] | 1 | [10 empty] | 250 kN homebuilt, WMC | d | m | n |  | fan | d, RT | - | [13 empty] | Strain gauge: TML FCA-2-11, Middle, Center | SG, M, C |  |  |  | 76 |  | GEV204; GEV206 after preliminary tests |  |  |  | 3 and 4 | Prime 20, slow hardener | PPG2002 |  |  |  | LM | [5 empty] | UD material used in preliminary programme 2 (1 layer less than UD1) | 3.52 |  | 3.52 |  | 20 | 0 |  | [0°]4 |  | GE1 |  |  |  | 0 | [5 empty] | 0 |  | V1 | 4 | Iosipescu (in plane shear) |  | 105-106I0400UD2 |  |  |  | 0/0/0/0
Table OptiMat | 2418 | GEV206_R0300_0358 | 53 | 53.39671 | WMC | UD2 | 0 | LM | R0300 | GE1 | 3.675 | 25.31 | 25.26 | 25.285 | 92.8305 | 145 | 145.81 | 34.6625 |  | TG 3 phase I | I | 2004-11-11 | 2004-11-11 | STC |  | -36.6 |  | -36.6 | [8 empty] | -393.8771 | -393.8771 | [7 empty] | 1 | [10 empty] | 1 | [10 empty] | 250 kN homebuilt, WMC | d | m | n | 59.55 | hot air | d, +60°C | [14 empty] | Strain gauge: HBM 10/120LY11 (transverse), Middle, Center, BTB | SGT, M, C, BTB | 120 Nm | 2 | 66.08 | 145 | 0.6766125 | GEV204; GEV206 after preliminary tests |  | 1.90605 | 0.8409992 | various | Prime 20, slow hardener | PPG2002 |  |  | 72.83836 | LM |  |  | 1.219331 |  | 35 | UD material used in preliminary programme 2 (1 layer less than UD1) | 3.52 | 45.09887 | 3.52 | 85.89 | 25 | 0 | 1.504416 | [0°]4 | 0.004305392 | GE1 |  | 0.3825793 | UD2 | 0 | WMC |  | 53.39671 |  |  | 0 | R0300 | V1 | 4 | Rectangular | 55 | 53R0300UD2 |  | -393.8771 |  | 0/0/0/0
Table OptiMat | 2417 | GEV206_R0300_0562 | 73 | 53.6201 | WMC | UD2 | 0 | LM | R0300 | GE1 | 3.62 | 25.3 | 25.25 | 25.275 | 91.405 | 145 | 145.33 | 34.885 |  | TG 3 phase I | I | 2004-11-11 | 2004-11-11 | STC |  | -41.358 |  | -41.358 | [7 empty] | 0.289 | -452.0222 | -452.0222 | [7 empty] | 1 | [10 empty] | 1 | [6 empty] | 45,42.8,43.3,44.1,44.9,47,0,0,0,0 | 44.3,41.2,37.9,36.4,35.4,33.3,0,0,0,0 |  |  | 250 kN homebuilt, WMC | d | m | n | 58.3 | hot air | d, +60°C |  | loading-unloading-reloading, stepsize 6 kN | [8 empty] | x |  |  |  | Strain gauge: HBM 10/120LY11 (transverse) & OB clip gauge, Middle, Center, BTB | SG&CG, M, C, BTB | 120 Nm | 2 | 76.81 | 145 | 0.5571876 | GEV204; GEV206 after preliminary tests |  | 1.928014 | 0.311755 | various | Prime 20, slow hardener | PPG2002 |  |  | 72.30652 | LM |  |  | 0.707882 |  | 35 | UD material used in preliminary programme 2 (1 layer less than UD1) | 3.52 | 46.50622 | 3.52 | 87.43 | 25 | 0 | -0.02037348 | [0°]4 | 0.01206196 | GE1 |  | 0.7210518 | UD2 | 0 | RISØ, WMC, VUB |  | 53.6201 |  |  | 0 | D0200, R0300 | V1 | 4 | Rectangular | 55 | 73R0300UD2 |  | -452.0222 |  | 0/0/0/0
Table OptiMat | 2416 | GEV206_R0300_0556 | 72 | 52.97054 | WMC | UD2 | 0 | LM | R0300 | GE1 | 3.595 | 25.23 | 25.19 | 25.21 | 90.55805 | 145 | 145.33 | 34.9825 |  | TG 3 phase I | I | 2004-11-10 | 2004-11-10 | STC |  | -38.308 |  | -38.308 | [7 empty] | 0.1805 | -422.6859 | -422.6859 |  |  |  |  | -9552.223 |  |  | 1 | [10 empty] | 1 |  |  |  | 44.25 |  |  | 44.6,54,53.1,53.4,54.5,56.9,67.8,0,0,0 | 45.9,37.3,34.8,33.3,31.7,29.9,27.3,0,0,0 |  |  | 250 kN homebuilt, WMC | d | m | n | 61.25 | hot air | d, +60°C |  | loading-unloading-reloading, stepsize 6 kN | [8 empty] | x |  |  |  | Strain gauge: HBM 10/120LY11 (transverse) & OB clip gauge, Middle, Center, BTB | SG&CG, M, C, BTB | 120 Nm | 2 | 71.32 | 145 | 0.5162799 | GEV204; GEV206 after preliminary tests |  | 1.921328 | 0 | various | Prime 20, slow hardener | PPG2002 |  |  | 71.68015 | LM |  |  | 0.7174841 |  | 35 | UD material used in preliminary programme 2 (1 layer less than UD1) | 3.52 | 47.39498 | 3.52 | 88.17 | 25 | 0 | 0 | [0°]4 | 0.006129866 | GE1 |  | 0.546498 | UD2 | 0 | RISØ, WMC, VUB |  | 52.97054 |  |  | 0 | D0200, D1200, R0300 | V1 | 4 | Rectangular | 55 | 72R0300UD2 |  | -422.6859 |  | 0/0/0/0
Table OptiMat | 2415 | GEV206_R0300_0830 | 113 | 52.38 | WMC | UD2 | 0 | LM | R0300 | GE1 | 3.685 | 25.62 | 25.59 | 25.605 | 94.29915 | 145 | 145.82 | 34.4825 |  | TG 3 phase I | I | 2004-11-08 | 2004-11-08 | STC |  | -30.744 |  | -30.744 | [7 empty] | 0.2145 | -325.8353 | -325.8353 | [7 empty] | 1 | [10 empty] | 1 | [6 empty] | 41.3,50.9,49.3,50.3,50.9,55.8,0,0,0,0 | 54.3,32.7,33.5,38,33.3,31.8,0,0,0,0 |  |  | 250 kN homebuilt, WMC | d | m | n | 60.7 | hot air | d, +60°C |  | loading-unloading-reloading, stepsize 6 kN | [8 empty] | x |  |  |  | Strain gauge: HBM 10/120LY11 (transverse) & OB clip gauge, Middle, Center, BTB | SG&CG, M, C, BTB | 120 Nm | 2 |  | 145 |  | GEV204; GEV206 after preliminary tests |  |  |  | various | Prime 20, slow hardener | PPG2002 |  |  |  | LM |  |  |  |  | 35 | UD material used in preliminary programme 2 (1 layer less than UD1) | 3.52 |  | 3.52 |  | 25 | 0 |  | [0°]4 |  | GE1 |  |  |  | 0 | [5 empty] | 0 |  | V1 | 4 | Rectangular | 55 | 113R0300UD2 |  | -325.8353 |  | 0/0/0/0
Table OptiMat | 2414 | GEV206_R0300_0854 | 114 | 53.15 | WMC | UD2 | 0 | LM | R0300 | GE1 | 3.74 | 25.58 | 25.56 | 25.57 | 95.5944 | 145 | 144.93 | 34.7075 |  | TG 3 phase I | I | 2004-10-21 | 2004-10-21 | STC |  | -35.8 |  | -35.8 | [7 empty] | 0.288 | -374.3525 | -374.3525 | [7 empty] | 1 | [10 empty] | 1 | [6 empty] | 38.3,36.6,34.8,36,36.9,0,0,0,0,0 | 34.3,32.6,31.7,30.9,29,0,0,0,0,0 |  |  | 250 kN homebuilt, WMC | d | m | n | 57.55 | hot air | d, +60°C |  | clip gauge fell off during mounting; loading-unloading-reloading, stepsize 6 kN | [6 empty] | x |  | x |  |  |  | Strain gauge: HBM 10/120LY11 (transverse) & OB clip gauge, Middle, Center, BTB | SG&CG, M, C, BTB | 120 Nm | 2 |  | 145 |  | GEV204; GEV206 after preliminary tests |  |  |  | various | Prime 20, slow hardener | PPG2002 |  |  |  | LM |  |  |  |  | 35 | UD material used in preliminary programme 2 (1 layer less than UD1) | 3.52 |  | 3.52 |  | 25 | 0 |  | [0°]4 |  | GE1 |  |  |  | 0 | [5 empty] | 0 |  | V1 | 4 | Rectangular | 55 | 114R0300UD2 |  | -374.3525 |  | 0/0/0/0
Table OptiMat | 2413 | GEV206_R0300_0554 | 72 | 52.97054 | WMC | UD2 | 0 | LM | R0300 | GE1 | 3.58 | 25.25 | 25.21 | 25.23 | 90.2518 | 145 | 145.55 | 34.9625 |  | TG 3 phase I | I | 2004-11-04 | 2004-11-04 | STT |  | 75.4 |  | 75.4 |  |  | 2.28 | 2.28 |  |  |  | 0.3195 | 834.7781 | 834.7781 | [7 empty] | 1 | [10 empty] | 1 | [6 empty] | 38.9,39.8,39.1,39.5,38.7,0,0,0,0,0 | 48.4,43.4,40.8,40,39.3,0,0,0,0,0 |  |  | 250 kN homebuilt, WMC | d | m | n | 57.3 | hot air | d, +60°C |  | loading-unloading-reloading, stepsize 14 kN; Small peak in data caused by electrical disturbance | [8 empty] | x |  |  |  | Strain gauge: HBM 10/120LY11 (transverse) & OB clip gauge, Middle, Center, BTB | SG&CG, M, C, BTB | 200 Nm | 2 | 71.32 | 145 | 0.5162799 | GEV204; GEV206 after preliminary tests |  | 1.921328 | 0 | various | Prime 20, slow hardener | PPG2002 |  |  | 71.68015 | LM |  |  | 0.7174841 |  | 35 | UD material used in preliminary programme 2 (1 layer less than UD1) | 3.52 | 47.39498 | 3.52 | 88.17 | 25 | 0 | 0 | [0°]4 | 0.006129866 | GE1 |  | 0.546498 | UD2 | 0 | RISØ, WMC, VUB |  | 52.97054 |  |  | 0 | D0200, D1200, R0300 | V1 | 4 | Rectangular | 55 | 72R0300UD2 | 834.7781 |  |  | 0/0/0/0 | 2.921571
Table OptiMat | 2412 | GEV206_R0300_0823 | 113 | 52.38 | WMC | UD2 | 0 | LM | R0300 | GE1 | 3.7875 | 25.58 | 25.54 | 25.56 | 96.73275 | 145 | 145.47 | 34.7 |  | TG 3 phase I | I | 2004-11-05 | 2004-11-05 | STT |  | 70.3 |  | 70.3 |  |  | 1.925 | 1.925 |  |  |  | 0.311 | 726.1759 | 726.1759 | [7 empty] | 1 | [10 empty] | 1 | [6 empty] | 42,42.3,41.6,41,0,0,0,0,0,0 | 39.5,37.8,37.3,37.2,0,0,0,0,0,0 |  |  | 250 kN homebuilt, WMC | d | m | n | 60.75 | hot air | d, +60°C |  | loading-unloading-reloading, stepsize 14 kN | [8 empty] | x |  |  |  | Strain gauge: HBM 10/120LY11 (transverse) & OB clip gauge, Middle, Center, BTB | SG&CG, M, C, BTB | 200 Nm | 2 |  | 145 |  | GEV204; GEV206 after preliminary tests |  |  |  | various | Prime 20, slow hardener | PPG2002 |  |  |  | LM |  |  |  |  | 35 | UD material used in preliminary programme 2 (1 layer less than UD1) | 3.52 |  | 3.52 |  | 25 | 0 |  | [0°]4 |  | GE1 |  |  |  | 0 | [5 empty] | 0 |  | V1 | 4 | Rectangular | 55 | 113R0300UD2 | 726.1759 |  |  | 0/0/0/0 | 2.861042
Table OptiMat | 2411 | GEV206_R0300_0829 | 113 | 52.38 | WMC | UD2 | 0 | LM | R0300 | GE1 | 3.78 | 25.57 | 25.53 | 25.55 | 96.5034 | 145 | 144.86 | 34.725 |  | TG 3 phase I | I | 2004-11-17 | 2004-11-17 | STT |  | 75.4 |  | 75.4 | [7 empty] | 0.2785 | 780.708 | 780.708 | [7 empty] | 1 | [10 empty] | 1 | [6 empty] | 45.7,44.4,43.3,42.4,41.4,0,0,0,0,0 | 36.4,36.2,36.2,36.2,36.5,0,0,0,0,0 |  |  | 250 kN homebuilt, WMC | d | m | n | 61.5 | hot air | d, +60°C |  | loading-unloading-reloading, stepsize 14 kN, T01 defect | [6 empty] | x |  | x |  |  |  | Strain gauge: HBM 10/120LY11 (transverse) & OB clip gauge, Middle, Center, BTB | SG&CG, M, C, BTB | 200 Nm | 2 |  | 145 |  | GEV204; GEV206 after preliminary tests |  |  |  | various | Prime 20, slow hardener | PPG2002 |  |  |  | LM |  |  |  |  | 35 | UD material used in preliminary programme 2 (1 layer less than UD1) | 3.52 |  | 3.52 |  | 25 | 0 |  | [0°]4 |  | GE1 |  |  |  | 0 | [5 empty] | 0 |  | V1 | 4 | Rectangular | 55 | 113R0300UD2 | 780.708 |  |  | 0/0/0/0 | 2.892489
Table OptiMat | 2410 | GEV206_R0300_0842 | 113 | 52.38 | WMC | UD2 | 0 | LM | R0300 | GE1 | 3.64 | 25.5 | 25.5 | 25.5 | 92.82 | 145 | 144.83 | 34.515 |  | TG 3 phase I | I | 2004-11-08 | 2004-11-08 | STT |  | 74.4 |  | 74.4 | [7 empty] | 0.3045 | 801.5514 | 801.5514 | [7 empty] | 1 | [10 empty] | 1 | [6 empty] | 46.5,44.9,44,43,42.1,0,0,0,0,0 | 34.1,35.3,35.1,35.5,35.2,0,0,0,0,0 |  |  | 250 kN homebuilt, WMC | d | m | n | 63.2 | hot air | d, +60°C |  | loading-unloading-reloading, stepsize 14 kN | [8 empty] | x |  |  |  | Strain gauge: HBM 10/120LY11 (transverse) & OB clip gauge, Middle, Center, BTB | SG&CG, M, C, BTB | 200 Nm | 2 |  | 145 |  | GEV204; GEV206 after preliminary tests |  |  |  | various | Prime 20, slow hardener | PPG2002 |  |  |  | LM |  |  |  |  | 35 | UD material used in preliminary programme 2 (1 layer less than UD1) | 3.52 |  | 3.52 |  | 25 | 0 |  | [0°]4 |  | GE1 |  |  |  | 0 | [5 empty] | 0 |  | V1 | 4 | Rectangular | 55 | 113R0300UD2 | 801.5514 |  |  | 0/0/0/0 | 2.903931
Table OptiMat | 2409 | GEV206_R0300_0850 | 114 | 53.15 | WMC | UD2 | 0 | LM | R0300 | GE1 | 3.7675 | 25.24 | 25.24 | 25.24 | 95.0917 | 145 | 144.71 | 34.605 |  | TG 3 phase I | I | 2004-11-12 | 2004-11-12 | STT |  | 62.83 |  | 62.83 | [7 empty] | 0.3015 | 660.7306 | 660.7306 | [7 empty] | 1 | [10 empty] | 1 | [6 empty] | 47,42,39.9,39,0,0,0,0,0,0 | 31.8,31.7,32.8,32.9,0,0,0,0,0,0 |  |  | 250 kN homebuilt, WMC | d | m | n | 60.5 | hot air | d, +60°C |  | loading-unloading-reloading, wire cloth | [8 empty] | x |  |  |  | Strain gauge: HBM 10/120LY11 (transverse) & OB clip gauge, Middle, Center, BTB | SG&CG, M, C, BTB | 200 Nm | 2 |  | 145 |  | GEV204; GEV206 after preliminary tests |  |  |  | various | Prime 20, slow hardener | PPG2002 |  |  |  | LM |  |  |  |  | 35 | UD material used in preliminary programme 2 (1 layer less than UD1) | 3.52 |  | 3.52 |  | 25 | 0 |  | [0°]4 |  | GE1 |  |  |  | 0 | [5 empty] | 0 |  | V1 | 4 | Rectangular | 55 | 114R0300UD2 | 660.7306 |  |  | 0/0/0/0 | 2.820024
Table OptiMat | 2408 | GEV206_I0500_0010 | 23 | 0 | WMC | UD2 | 0 | LM | I0500 | GE1 | 3.746667 |  | 15.33 | 15.33 | 57.4364 | 105 |  |  |  | TG 4 phase I | I | 2004-07-14 | 2004-07-14 | 4 point bending |  | -2.25 |  | -2.25 |  |  | -2.6 | -2.6 |  |  |  |  | -39.17376 | -39.17376 |  |  |  |  | -1283.544 |  |  | 1 | [10 empty] | 5 |  |  | 30.52 | [7 empty] | 250 kN homebuilt, WMC | d | m | n |  | fan | d, RT | OB_TG4_R008 | Et is flexural modulus; calculated strain and measured strain differed 10%, see report | [12 empty] | Strain gauge: HBM 10/120LY11 & LVDTMiddle, Center, BTB | SG&LVDTM, C, BTB |  |  |  | 105 |  | GEV204; GEV206 after preliminary tests |  |  |  | 4 | Prime 20, slow hardener | PPG2002 |  |  |  | LM | [5 empty] | UD material used in preliminary programme 2 (1 layer less than UD1) | 3.52 |  | 3.52 |  | 15 | 0 |  | [0°]4 |  | GE1 |  |  | UD2 | 0 | WMC |  |  |  |  | 0 | I0500 | V1 | 4 | Four-point bending |  | 23I0500UD2 |  | -39.17376 |  | 0/0/0/0
Table OptiMat | 2407 | GEV206_I0500_0008 | 23 | 0 | WMC | UD2 | 0 | LM | I0500 | GE1 | 3.803333 |  | 15.3 | 15.3 | 58.191 | 105 |  |  |  | TG 4 phase I | I | 2004-07-12 | 2004-07-12 | 4 point bending |  | -2.29 |  | -2.29 | [8 empty] | -39.35316 | -39.35316 | [7 empty] | 1 | [10 empty] | 5 | [10 empty] | 250 kN homebuilt, WMC | d | m | n |  | fan | d, RT | OB_TG4_R008 | no strain measurement | [6 empty] | x | [10 empty] | 105 |  | GEV204; GEV206 after preliminary tests |  |  |  | 4 | Prime 20, slow hardener | PPG2002 |  |  |  | LM | [5 empty] | UD material used in preliminary programme 2 (1 layer less than UD1) | 3.52 |  | 3.52 |  | 15 | 0 |  | [0°]4 |  | GE1 |  |  | UD2 | 0 | WMC |  |  |  |  | 0 | I0500 | V1 | 4 | Four-point bending |  | 23I0500UD2 |  | -39.35316 |  | 0/0/0/0
Table OptiMat | 2406 | GEV206_I0500_0007 | 23 | 0 | WMC | UD2 | 0 | LM | I0500 | GE1 | 3.78 |  | 15.36 | 15.36 | 58.0608 | 105 |  |  |  | TG 4 phase I | I | 2004-07-14 | 2004-07-14 | 4 point bending |  | -2.28 |  | -2.28 |  |  | -2.7 | -2.7 |  |  |  |  | -39.26918 | -39.26918 |  |  |  |  | -1331.159 |  |  | 1 | [10 empty] | 5 |  |  | 29.5 | [7 empty] | 250 kN homebuilt, WMC | d | m | n |  | fan | d, RT | OB_TG4_R008 | Et is flexural modulus; calculated strain and measured strain differed 10%, see report | [12 empty] | Strain gauge: HBM 10/120LY11 & LVDTMiddle, Center, BTB | SG&LVDTM, C, BTB |  |  |  | 105 |  | GEV204; GEV206 after preliminary tests |  |  |  | 4 | Prime 20, slow hardener | PPG2002 |  |  |  | LM | [5 empty] | UD material used in preliminary programme 2 (1 layer less than UD1) | 3.52 |  | 3.52 |  | 15 | 0 |  | [0°]4 |  | GE1 |  |  | UD2 | 0 | WMC |  |  |  |  | 0 | I0500 | V1 | 4 | Four-point bending |  | 23I0500UD2 |  | -39.26918 |  | 0/0/0/0
Table OptiMat | 2405 | GEV206_I0500_0006 | 23 | 0 | WMC | UD2 | 0 | LM | I0500 | GE1 | 3.753333 |  | 15.27 | 15.27 | 57.3134 | 105 |  |  |  | TG 4 phase I | I | 2004-07-14 | 2004-07-14 | 4 point bending |  | -2.27 |  | -2.27 |  |  | -2.6 | -2.6 |  |  |  |  | -39.60679 | -39.60679 |  |  |  |  | -1274.35 |  |  | 1 | [10 empty] | 5 |  |  | 31.08 | [7 empty] | 250 kN homebuilt, WMC | d | m | n |  | fan | d, RT | OB_TG4_R008 | Et is flexural modulus; calculated strain and measured strain differed 10%, see report | [12 empty] | Strain gauge: HBM 10/120LY11 & LVDTMiddle, Center, BTB | SG&LVDTM, C, BTB |  |  |  | 105 |  | GEV204; GEV206 after preliminary tests |  |  |  | 4 | Prime 20, slow hardener | PPG2002 |  |  |  | LM | [5 empty] | UD material used in preliminary programme 2 (1 layer less than UD1) | 3.52 |  | 3.52 |  | 15 | 0 |  | [0°]4 |  | GE1 |  |  | UD2 | 0 | WMC |  |  |  |  | 0 | I0500 | V1 | 4 | Four-point bending |  | 23I0500UD2 |  | -39.60679 |  | 0/0/0/0
Table OptiMat | 2404 | GEV206_I0500_0005 | 23 | 0 | WMC | UD2 | 0 | LM | I0500 | GE1 | 3.73 |  | 15.31 | 15.31 | 57.1063 | 105 |  |  |  | TG 4 phase I | I | 2004-07-14 | 2004-07-14 | 4 point bending |  | -2.27 |  | -2.27 |  |  | -2.7 | -2.7 |  |  |  |  | -39.75043 | -39.75043 |  |  |  |  | -1296.915 |  |  | 1 | [10 empty] | 5 |  |  | 30.65 | [7 empty] | 250 kN homebuilt, WMC | d | m | n |  | fan | d, RT | OB_TG4_R008 | Et is flexural modulus; calculated strain and measured strain differed 10%, see report | [12 empty] | Strain gauge: HBM 10/120LY11 & LVDTMiddle, Center, BTB | SG&LVDTM, C, BTB |  |  |  | 105 |  | GEV204; GEV206 after preliminary tests |  |  |  | 4 | Prime 20, slow hardener | PPG2002 |  |  |  | LM | [5 empty] | UD material used in preliminary programme 2 (1 layer less than UD1) | 3.52 |  | 3.52 |  | 15 | 0 |  | [0°]4 |  | GE1 |  |  | UD2 | 0 | WMC |  |  |  |  | 0 | I0500 | V1 | 4 | Four-point bending |  | 23I0500UD2 |  | -39.75043 |  | 0/0/0/0
Table OptiMat | 2403 | GEV206_I0500_0004 | 23 | 0 | WMC | UD2 | 0 | LM | I0500 | GE1 | 3.756667 |  | 15.32 | 15.32 | 57.55213 | 105 |  |  |  | TG 4 phase I | I | 2004-07-14 | 2004-07-14 | 4 point bending |  | -2.24 |  | -2.24 |  |  | -2.8 | -2.8 |  |  |  |  | -38.92123 | -38.92123 |  |  |  |  | -957.2364 |  |  | 1 | [10 empty] | 5 |  |  | 40.66 | [7 empty] | 250 kN homebuilt, WMC | d | m | n |  | fan | d, RT | OB_TG4_R008 | Et is flexural modulus; calculated strain and measured strain differed 10%, see report | [12 empty] | Strain gauge: HBM 10/120LY11 & LVDTMiddle, Center, BTB | SG&LVDTM, C, BTB |  |  |  | 105 |  | GEV204; GEV206 after preliminary tests |  |  |  | 4 | Prime 20, slow hardener | PPG2002 |  |  |  | LM | [5 empty] | UD material used in preliminary programme 2 (1 layer less than UD1) | 3.52 |  | 3.52 |  | 15 | 0 |  | [0°]4 |  | GE1 |  |  | UD2 | 0 | WMC |  |  |  |  | 0 | I0500 | V1 | 4 | Four-point bending |  | 23I0500UD2 |  | -38.92123 |  | 0/0/0/0
Table OptiMat | 2402 | GEV206_I0500_0001 | 23 | 0 | WMC | UD2 | 0 | LM | I0500 | GE1 | 3.78 |  | 15.29 | 15.29 | 57.7962 | 105 |  |  |  | TG 4 phase I | I | 2004-07-12 | 2004-07-12 | 4 point bending |  | -2.34 |  | -2.34 | [8 empty] | -40.48709 | -40.48709 | [7 empty] | 1 | [10 empty] | 5 | [10 empty] | 250 kN homebuilt, WMC | d | m | n |  | fan | d, RT | OB_TG4_R008 | no strain measurement | [6 empty] | x | [10 empty] | 105 |  | GEV204; GEV206 after preliminary tests |  |  |  | 4 | Prime 20, slow hardener | PPG2002 |  |  |  | LM | [5 empty] | UD material used in preliminary programme 2 (1 layer less than UD1) | 3.52 |  | 3.52 |  | 15 | 0 |  | [0°]4 |  | GE1 |  |  | UD2 | 0 | WMC |  |  |  |  | 0 | I0500 | V1 | 4 | Four-point bending |  | 23I0500UD2 |  | -40.48709 |  | 0/0/0/0
Table OptiMat | 2401 | GEV206_I0300_0009 | 55 | 51.93541 | WMC | UD2 | 0 | LM | I0300 | GE1 | 3.92 |  | 10.01 | 10.01 | 39.2392 | 136 |  |  |  | TG 4 phase I | I | 2004-09-10 | 2004-09-10 | STC |  | -24.4 |  | -24.4 | [8 empty] | -621.8272 | -621.8272 |  |  |  |  | -17225.13 |  |  | 1 | [10 empty] | 1 |  |  |  | 36.1 | [6 empty] | 250 kN homebuilt, WMC | d | m | n |  | fan | d, RT |  | Wyoming combined loading fixture | [12 empty] | Strain gauge: TML FCA-2-11, Middle, Center, BTB | SGC, M, C, BTB | 2.8 Nm |  | 65.4 | 136 | 0.2900242 | GEV204; GEV206 after preliminary tests |  | 1.878656 | 0.1712846 | 3 | Prime 20, slow hardener | PPG2002 |  |  | 71.87671 | LM |  |  | 0.4233897 |  | 10 | UD material used in preliminary programme 2 (1 layer less than UD1) | 3.52 | 46.02221 | 3.52; 6.57 | 87.76 | 10 | 0 | 2.042385 | [0°]4 | 0.002620167 | GE1 |  | 0.2722847 | UD2 | 0 | WMC |  | 51.93541 |  |  | 0 | I0300 | V1 | 4 | ASTM combined loading compression |  | 55I0300UD2 |  | -621.8272 |  | 0/0/0/0
Table OptiMat | 2373 | GEV207_R0400_0193 | 174 | 54.96 | VTT | MD2 | 0 | LM | R0400 | GE1 | 6.77 |  | 25.2 | 25.2 | 170.604 | 150 |  | 40 |  | TG 3 phase I | I | 2004-06-10 | 2004-06-10 | STT |  | 91.832565 |  | 91.832565 | [8 empty] | 538.2791 | 538.2791 |  |  |  |  | 18629.44 |  |  | 1 | [10 empty] | 2 |  |  | 28.894 | [5 empty] | 0.01862944 |  | 250 kN MTS, VTT | d | h | n |  |  | d, RT | OB_TG3_R018 | [13 empty] | Extensometer MTS 25 mm | EXT |  | 2 |  | 150 | 0.28 | GEV205; GEV207 after preliminary tests |  | 1.94 | 0 | various | Prime 20, slow hardener | PPG2002 |  |  | 73.05 | LM |  |  | 0.37 |  | 40 | MD material used in preliminary programme 2 (1 layer less than MD1) | 6.57 | 45.49 | 6.57 |  | 25 | 10 | 0 | [[±45, 0°]4;±45] | 0.01 | GE1 |  | 0.37 | UD2 | 0 | VUB |  | 54.96 |  |  | 5 | S0105 | V1 | 4 | Rectangular | 55 | 174R0400MD2 | 538.2791 |  |  | 45/-45/0/45/-45/0/45/-45/0/45/-45/0/45/-45 | 2.731008
Table OptiMat | 2372 | GEV207_R0400_0194 | 174 | 54.96 | VTT | MD2 | 0 | LM | R0400 | GE1 | 6.7 |  | 25.3 | 25.3 | 169.51 | 150 |  | 40 |  | TG 3 phase I | I | 2004-06-10 | 2004-06-10 | STT |  | 90.575714 |  | 90.575714 | [8 empty] | 534.3385 | 534.3385 |  |  |  |  | 18101.51 |  |  | 1 | [10 empty] | 2 |  |  | 29.519 | [5 empty] | 0.01810151 |  | 250 kN MTS, VTT | d | h | n |  |  | d, RT | OB_TG3_R018 | [13 empty] | Extensometer MTS 25 mm | EXT |  | 2 |  | 150 | 0.28 | GEV205; GEV207 after preliminary tests |  | 1.94 | 0 | various | Prime 20, slow hardener | PPG2002 |  |  | 73.05 | LM |  |  | 0.37 |  | 40 | MD material used in preliminary programme 2 (1 layer less than MD1) | 6.57 | 45.49 | 6.57 |  | 25 | 10 | 0 | [[±45, 0°]4;±45] | 0.01 | GE1 |  | 0.37 | UD2 | 0 | VUB |  | 54.96 |  |  | 5 | S0105 | V1 | 4 | Rectangular | 55 | 174R0400MD2 | 534.3385 |  |  | 45/-45/0/45/-45/0/45/-45/0/45/-45/0/45/-45 | 2.727816
Table OptiMat | 2371 | GEV207_R0400_0195 | 174 | 54.96 | VTT | MD2 | 0 | LM | R0400 | GE1 | 6.65 |  | 25.29 | 25.29 | 168.1785 | 150 |  | 40 |  | TG 3 phase I | I | 2004-06-11 | 2004-06-11 | STT |  | 90.550476 |  | 90.550476 | [8 empty] | 538.4189 | 538.4189 |  |  |  |  | 22145.31 |  |  | 1 | [10 empty] | 2 |  |  | 24.313 | [5 empty] | 0.02214531 |  | 250 kN MTS, VTT | d | h | n |  |  | d, RT | OB_TG3_R018 | [13 empty] | Extensometer MTS 25 mm | EXT |  | 2 |  | 150 | 0.28 | GEV205; GEV207 after preliminary tests |  | 1.94 | 0 | various | Prime 20, slow hardener | PPG2002 |  |  | 73.05 | LM |  |  | 0.37 |  | 40 | MD material used in preliminary programme 2 (1 layer less than MD1) | 6.57 | 45.49 | 6.57 |  | 25 | 10 | 0 | [[±45, 0°]4;±45] | 0.01 | GE1 |  | 0.37 | UD2 | 0 | VUB |  | 54.96 |  |  | 5 | S0105 | V1 | 4 | Rectangular | 55 | 174R0400MD2 | 538.4189 |  |  | 45/-45/0/45/-45/0/45/-45/0/45/-45/0/45/-45 | 2.73112
Table OptiMat | 2370 | GEV207_R0400_0196 | 174 | 54.96 | VTT | MD2 | 0 | LM | R0400 | GE1 | 6.74 |  | 25.23 | 25.23 | 170.0502 | 150 |  | 40 |  | TG 3 phase I | I | 2004-06-11 | 2004-06-11 | STT |  | 92.245316 |  | 92.245316 | [8 empty] | 542.4593 | 542.4593 |  |  |  |  | 19516.44 |  |  | 1 | [10 empty] | 2 |  |  | 27.795 | [5 empty] | 0.01951644 |  | 250 kN MTS, VTT | d | h | n |  |  | d, RT | OB_TG3_R018 | [13 empty] | Extensometer MTS 25 mm | EXT |  | 2 |  | 150 | 0.28 | GEV205; GEV207 after preliminary tests |  | 1.94 | 0 | various | Prime 20, slow hardener | PPG2002 |  |  | 73.05 | LM |  |  | 0.37 |  | 40 | MD material used in preliminary programme 2 (1 layer less than MD1) | 6.57 | 45.49 | 6.57 |  | 25 | 10 | 0 | [[±45, 0°]4;±45] | 0.01 | GE1 |  | 0.37 | UD2 | 0 | VUB |  | 54.96 |  |  | 5 | S0105 | V1 | 4 | Rectangular | 55 | 174R0400MD2 | 542.4593 |  |  | 45/-45/0/45/-45/0/45/-45/0/45/-45/0/45/-45 | 2.734367
Table OptiMat | 2369 | GEV207_R0400_0197 | 174 | 54.96 | VTT | MD2 | 0 | LM | R0400 | GE1 | 6.67 |  | 25.29 | 25.29 | 168.6843 | 150 |  | 40 |  | TG 3 phase I | I | 2004-06-11 | 2004-06-11 | STT |  | 90.314308 |  | 90.314308 | [8 empty] | 535.4044 | 535.4044 |  |  |  |  | 18541.5 |  |  | 1 | [10 empty] | 2 |  |  | 28.876 | [5 empty] | 0.0185415 |  | 250 kN MTS, VTT | d | h | n |  |  | d, RT | OB_TG3_R018 | [13 empty] | Extensometer MTS 25 mm | EXT |  | 2 |  | 150 | 0.28 | GEV205; GEV207 after preliminary tests |  | 1.94 | 0 | various | Prime 20, slow hardener | PPG2002 |  |  | 73.05 | LM |  |  | 0.37 |  | 40 | MD material used in preliminary programme 2 (1 layer less than MD1) | 6.57 | 45.49 | 6.57 |  | 25 | 10 | 0 | [[±45, 0°]4;±45] | 0.01 | GE1 |  | 0.37 | UD2 | 0 | VUB |  | 54.96 |  |  | 5 | S0105 | V1 | 4 | Rectangular | 55 | 174R0400MD2 | 535.4044 |  |  | 45/-45/0/45/-45/0/45/-45/0/45/-45/0/45/-45 | 2.728682
Table OptiMat | 2285 | GEV207_S0300_0054 | 127 | 55.84 | CRES | MD2 | 0 | LM | S0300 | GE1 | 6.332 | 25.46 | 25.39 | 25.41 | 160.87 | 610 |  | 500 |  | TG 4 phase I | I | 2004-07-16 | 2004-07-16 | STT |  | 99.24 |  | 99.24 | [8 empty] | 616.7955 | 616.7955 |  |  |  |  | 20645.87 |  |  | 1 |  |  |  | t | [6 empty] | 4 |  |  | 29.875 | [5 empty] | 0.02064587 |  | 250 kN MTS, CRES | d | h |  |  |  | d, RT |  | Specimen was first loaded to 95kN then unloaded and reloaded to failure | [10 empty] | GEV207_S0300_0054 |  | Strain gauge: HBM 6/350 LY41, Middle, Center, BTB | SG, M, C, BTB | 120 | 2 | 75.39 | 610 | 0.26 | GEV205; GEV207 after preliminary tests |  | 1.96 | 0.25 | 4 | Prime 20, slow hardener | PPG2002 |  | 1 | 74.22 | GAMESA |  |  | 0.21 |  | 500 | MD material used in preliminary programme 2 (1 layer less than MD1) | 6.57 | 43.93 | 6.57 | 87.22 | 25 | 10 | 0.35 | [[±45, 0°]4;±45] | 0.01 | GE1 |  | 0.49 | MD2 | 0 | CRES | PREPEG | 55.84 |  |  | 5 | S0300 | V1 | 4 | Long, rectangular (reference) |  | 127S0300MD2 | 616.7955 |  |  | 45/-45/0/45/-45/0/45/-45/0/45/-45/0/45/-45 | 2.790141
Table OptiMat | 2284 | GEV207_S0300_0023 | 126 | 52.83 | CRES | MD2 | 0 | LM | S0300 | GE1 | 6.382 | 25.27 | 25.25 | 25.26 | 161.22 | 610 |  | 500 |  | TG 4 phase I | I | 2004-07-16 | 2004-07-16 | STT |  | 104.01 |  | 104.01 | [8 empty] | 645.186 | 645.186 |  |  |  |  | 21542.1 |  |  | 1 |  |  |  | t | [6 empty] | 4 |  |  | 29.95 | [5 empty] | 0.0215421 |  | 250 kN MTS, CRES | d | h |  |  |  | d, RT | [12 empty] | GEV207_S0300_0023 |  | Strain gauge: HBM 6/350 LY41, Middle, Center, BTB | SG, M, C, BTB | 120 | 2 | 77.23 | 610 | 0.32 | GEV205; GEV207 after preliminary tests |  | 1.91 | 0.16 | 4 | Prime 20, slow hardener | PPG2002 |  | 1 | 71.8 | GAMESA |  |  | 0.33 |  | 500 | MD material used in preliminary programme 2 (1 layer less than MD1) | 6.57 | 47 | 6.57 | 86.23 | 25 | 10 | 0.16 | [[±45, 0°]4;±45] | 0.01 | GE1 |  | 0.46 | MD2 | 0 | CRES | PREPEG | 52.83 |  |  | 5 | S0300 | V1 | 4 | Long, rectangular (reference) |  | 126S0300MD2 | 645.186 |  |  | 45/-45/0/45/-45/0/45/-45/0/45/-45/0/45/-45 | 2.809685
Table OptiMat | 2283 | GEV207_S0300_0021 | 126 | 52.83 | CRES | MD2 | 0 | LM | S0300 | GE1 | 6.314 | 25.33 | 25.31 | 25.32 | 159.88 | 610 |  | 500 |  | TG 4 phase I | I | 2004-07-20 | 2004-07-20 | STT |  | 100.38 |  | 100.38 | [8 empty] | 627.8833 | 627.8833 |  |  |  |  | 20904.36 |  |  | 1 |  |  |  | t | [6 empty] | 4 |  |  | 30.036 | [5 empty] | 0.02090436 |  | 250 kN MTS, CRES | d | h |  |  |  | d, RT | [12 empty] | GEV207_S0300_0021 |  | Strain gauge: HBM 6/350 LY41, Middle, Center, BTB | SG, M, C, BTB | 120 | 2 | 77.23 | 610 | 0.32 | GEV205; GEV207 after preliminary tests |  | 1.91 | 0.16 | 4 | Prime 20, slow hardener | PPG2002 |  | 1 | 71.8 | GAMESA |  |  | 0.33 |  | 500 | MD material used in preliminary programme 2 (1 layer less than MD1) | 6.57 | 47 | 6.57 | 86.23 | 25 | 10 | 0.16 | [[±45, 0°]4;±45] | 0.01 | GE1 |  | 0.46 | MD2 | 0 | CRES | PREPEG | 52.83 |  |  | 5 | S0300 | V1 | 4 | Long, rectangular (reference) |  | 126S0300MD2 | 627.8833 |  |  | 45/-45/0/45/-45/0/45/-45/0/45/-45/0/45/-45 | 2.797879
Table OptiMat | 2282 | GEV207_S0300_0022 | 126 | 52.83 | CRES | MD2 | 0 | LM | S0300 | GE1 | 6.294 | 25.2 | 25.17 | 25.19 | 158.52 | 610 |  | 500 |  | TG 4 phase I | I | 2004-07-21 | 2004-07-21 | STT |  | 101.79 |  | 101.79 | [8 empty] | 642.0224 | 642.0224 |  |  |  |  | 21244.95 |  |  | 1 |  |  |  | t | [6 empty] | 4 |  |  | 30.22 | [5 empty] | 0.02124495 |  | 250 kN MTS, CRES | d | h |  |  |  | d, RT | [12 empty] | GEV207_S0300_0022 |  | Strain gauge: HBM 6/350 LY41, Middle, Center, BTB | SG, M, C, BTB | 120 | 2 | 77.23 | 610 | 0.32 | GEV205; GEV207 after preliminary tests |  | 1.91 | 0.16 | 4 | Prime 20, slow hardener | PPG2002 |  | 1 | 71.8 | GAMESA |  |  | 0.33 |  | 500 | MD material used in preliminary programme 2 (1 layer less than MD1) | 6.57 | 47 | 6.57 | 86.23 | 25 | 10 | 0.16 | [[±45, 0°]4;±45] | 0.01 | GE1 |  | 0.46 | MD2 | 0 | CRES | PREPEG | 52.83 |  |  | 5 | S0300 | V1 | 4 | Long, rectangular (reference) |  | 126S0300MD2 | 642.0224 |  |  | 45/-45/0/45/-45/0/45/-45/0/45/-45/0/45/-45 | 2.80755
Table OptiMat | 2281 | GEV207_S0300_0024 | 126 | 52.83 | CRES | MD2 | 0 | LM | S0300 | GE1 | 6.354 | 25.32 | 25.28 | 25.3 | 160.76 | 610 |  | 500 |  | TG 4 phase I | I | 2004-07-21 | 2004-07-21 | STT |  | 100.71 |  | 100.71 | [8 empty] | 626.4766 | 626.4766 |  |  |  |  | 20755.94 |  |  | 1 |  |  |  | t | [6 empty] | 4 |  |  | 30.183 | [5 empty] | 0.02075594 |  | 250 kN MTS, CRES | d | h |  |  |  | d, RT | [12 empty] | GEV207_S0300_0024 |  | Strain gauge: HBM 6/350 LY41, Middle, Center, BTB | SG, M, C, BTB | 120 | 2 | 77.23 | 610 | 0.32 | GEV205; GEV207 after preliminary tests |  | 1.91 | 0.16 | 4 | Prime 20, slow hardener | PPG2002 |  | 1 | 71.8 | GAMESA |  |  | 0.33 |  | 500 | MD material used in preliminary programme 2 (1 layer less than MD1) | 6.57 | 47 | 6.57 | 86.23 | 25 | 10 | 0.16 | [[±45, 0°]4;±45] | 0.01 | GE1 |  | 0.46 | MD2 | 0 | CRES | PREPEG | 52.83 |  |  | 5 | S0300 | V1 | 4 | Long, rectangular (reference) |  | 126S0300MD2 | 626.4766 |  |  | 45/-45/0/45/-45/0/45/-45/0/45/-45/0/45/-45 | 2.796905
Table OptiMat | 2280 | GEV207_R0400_0376 | 61 | 51.88205 | CRES | MD2 | 0 | LM | R0400 | GE1 | 6.792 | 25.42 | 25.41 | 25.42 | 172.63 | 150 |  | 40 |  | TG 1 phase I | I | 2004-07-20 | 2004-07-20 | STT |  | 88.49 |  | 88.49 | [8 empty] | 512.532 | 512.532 | [7 empty] | 1 |  |  |  | t | [6 empty] | 0.5 | [10 empty] | 250 kN MTS, CRES | d | h |  |  |  | d, RT |  | Specimen was used to check data from TG4 results | [10 empty] | GEV207_R0400_0376 |  |  |  | 120 | 2 | 67.91 | 150 | 0.5601431 | GEV205; GEV207 after preliminary tests |  | 1.899887 | 0.17276 | various | Prime 20, slow hardener | PPG2002 |  |  | 70.9988 | LM |  |  | 0.7120802 |  | 40 | MD material used in preliminary programme 2 (1 layer less than MD1) | 6.57 | 47.99249 | 6.57 | 84.4 | 25 | 10 | 0.1254655 | [[±45, 0°]4;±45] | 0.009153386 | GE1 |  | 0.6497864 | MD2 | 0 | CRES |  | 51.88205 |  |  | 5 | R0400 | V1 | 4 | Rectangular | 55 | 61R0400MD2 | 512.532 |  |  | 45/-45/0/45/-45/0/45/-45/0/45/-45/0/45/-45 | 2.709721
Table OptiMat | 2278 | GEV207_S3200_0001 | 131 | 51.77 | CRES | MD2 | 0 | LM | S3200 | GE1 | 7.476 | 25.9 | 25.86 | 25.89 | 193.52 | 610 |  | 500 |  | TG 4 phase I | I | 2005-01-12 | 2005-01-12 | STT |  | 87.87 |  | 87.87 |  |  | 1.643 | 1.643 |  |  |  |  | 453.9827 | 453.9827 |  |  |  |  | 14603.62 |  |  | 1 |  |  |  | t | [6 empty] | 4 |  |  | 31.087 | [5 empty] | 0.01460362 |  | 250 kN MTS, CRES | l | h |  |  |  | d, RT |  | Repaired specimen, watch out renamed specimen (original name in column K), serious bending (E-modulus average over 27.4 &35.9 Gpa) |  | x |  |  |  | x |  |  |  |  | GEV207_S0400_001 1:50 2/3H | 1:50, 2/3 | Strain gauge: HBM 6/350 LY41, Middle, Center, BTB | SG, M, C, BTB | 120 | 2 | 73.64 | 610 | 0.84 | GEV205; GEV207 after preliminary tests |  | 1.9 | 0.07 | 4 | Prime 20, slow hardener | PPG2002 |  | NT | 70.94 | GAMESA | 1:50 |  | 1.03 | LIQUID RESIN | 500 | MD material used in preliminary programme 2 (1 layer less than MD1) | 6.57 | 48.03 | 6.57 | 86.77 | 25 | 10 | 0.2 | [[±45, 0°]4;±45] | 0.01 | GE1 | 2/3 | 1.01 | MD2 | 0 | WMC | PREPEG | 51.77 |  | SCARF | 5 | S0400 | V1 | 4 | Long, rectangular (repaired) |  | 131S3200MD2 | 453.9827 |  |  | 45/-45/0/45/-45/0/45/-45/0/45/-45/0/45/-45 | 2.657039
Table OptiMat | 2277 | GEV207_S3200_0002 | 131 | 51.77 | CRES | MD2 | 0 | LM | S3200 | GE1 | 7.54 | 25.91 | 25.89 | 25.9 | 195.27 | 610 |  | 500 |  | TG 4 phase I | I | 2005-01-12 | 2005-01-12 | STT |  | 94.82 |  | 94.82 |  |  | 1.6314 | 1.6314 |  |  |  |  | 485.5443 | 485.5443 |  |  |  |  | 15516.07 |  |  | 1 |  |  |  | t | [6 empty] | 4 |  |  | 31.293 | [5 empty] | 0.01551607 |  | 250 kN MTS, CRES | l | h |  |  |  | d, RT |  | Repaired specimen, serious bending (E-modulus average over 28.3 & 34.9 Gpa), maximum strain only from one s.g. |  | x |  |  |  | x |  |  |  |  | GEV207_S0400_002 1:50 2/3H | 1:50, 2/3 | Strain gauge: HBM 6/350 LY41, Middle, Center, BTB | SG, M, C, BTB | 120 | 2 | 73.64 | 610 | 0.84 | GEV205; GEV207 after preliminary tests |  | 1.9 | 0.07 | 4 | Prime 20, slow hardener | PPG2002 |  | NT | 70.94 | GAMESA | 1:50 |  | 1.03 | LIQUID RESIN | 500 | MD material used in preliminary programme 2 (1 layer less than MD1) | 6.57 | 48.03 | 6.57 | 86.77 | 25 | 10 | 0.2 | [[±45, 0°]4;±45] | 0.01 | GE1 | 2/3 | 1.01 | MD2 | 0 | WMC | PREPEG | 51.77 |  | SCARF | 5 | S0400 | V1 | 4 | Long, rectangular (repaired) |  | 131S3200MD2 | 485.5443 |  |  | 45/-45/0/45/-45/0/45/-45/0/45/-45/0/45/-45 | 2.686229
Table OptiMat | 2276 | GEV207_S3200_0003 | 131 | 51.77 | CRES | MD2 | 0 | LM | S3200 | GE1 | 7.468 | 25.88 | 25.85 | 25.86 | 193.15 | 610 |  | 500 |  | TG 4 phase I | I | 2005-01-13 | 2005-01-13 | STT |  | 87.81 |  | 87.81 |  |  | 1.6994 | 1.6994 |  |  |  |  | 454.6855 | 454.6855 |  |  |  |  | 14878.94 |  |  | 1 |  |  |  | t | [6 empty] | 4 |  |  | 30.559 | [5 empty] | 0.01487894 |  | 250 kN MTS, CRES | l | h |  |  |  | d, RT |  | Repaired specimen, serious bending (E-modulus average over 34.5 & 27.4 Gpa) |  | x |  |  |  | x |  |  |  |  | GEV207_S0400_003 1:50 2/3H | 1:50, 2/3 | Strain gauge: HBM 6/350 LY41, Middle, Center, BTB | SG, M, C, BTB | 120 | 2 | 73.64 | 610 | 0.84 | GEV205; GEV207 after preliminary tests |  | 1.9 | 0.07 | 4 | Prime 20, slow hardener | PPG2002 |  | NT | 70.94 | GAMESA | 1:50 |  | 1.03 | LIQUID RESIN | 500 | MD material used in preliminary programme 2 (1 layer less than MD1) | 6.57 | 48.03 | 6.57 | 86.77 | 25 | 10 | 0.2 | [[±45, 0°]4;±45] | 0.01 | GE1 | 2/3 | 1.01 | MD2 | 0 | WMC | PREPEG | 51.77 |  | SCARF | 5 | S0400 | V1 | 4 | Long, rectangular (repaired) |  | 131S3200MD2 | 454.6855 |  |  | 45/-45/0/45/-45/0/45/-45/0/45/-45/0/45/-45 | 2.657711
Table OptiMat | 2275 | GEV207_S3200_0004 | 131 | 51.77 | CRES | MD2 | 0 | LM | S3200 | GE1 | 7.544 | 25.94 | 25.9 | 25.92 | 195.51 | 610 |  | 500 |  | TG 4 phase I | I | 2005-01-13 | 2005-01-13 | STT |  | 77.1 |  | 77.1 |  |  | 1.4128 | 1.4128 |  |  |  |  | 394.2918 | 394.2918 |  |  |  |  | 12606.44 |  |  | 1 |  |  |  | t | [6 empty] | 4 |  |  | 31.277 | [5 empty] | 0.01260644 |  | 250 kN MTS, CRES | l | h |  |  |  | d, RT |  | Repaired specimen, serious bending (E-modulus average over 27.7 & 35.9 Gpa) |  | x |  |  |  | x |  |  |  |  | GEV207_S0400_004 1:50 2/3H | 1:50, 2/3 | Strain gauge: HBM 6/350 LY41, Middle, Center, BTB | SG, M, C, BTB | 120 | 2 | 73.64 | 610 | 0.84 | GEV205; GEV207 after preliminary tests |  | 1.9 | 0.07 | 4 | Prime 20, slow hardener | PPG2002 |  | NT | 70.94 | GAMESA | 1:50 |  | 1.03 | LIQUID RESIN | 500 | MD material used in preliminary programme 2 (1 layer less than MD1) | 6.57 | 48.03 | 6.57 | 86.77 | 25 | 10 | 0.2 | [[±45, 0°]4;±45] | 0.01 | GE1 | 2/3 | 1.01 | MD2 | 0 | WMC | PREPEG | 51.77 |  | SCARF | 5 | S0400 | V1 | 4 | Long, rectangular (repaired) |  | 131S3200MD2 | 394.2918 |  |  | 45/-45/0/45/-45/0/45/-45/0/45/-45/0/45/-45 | 2.595818
Table OptiMat | 2274 | GEV207_S3200_0005 | 131 | 51.77 | CRES | MD2 | 0 | LM | S3200 | GE1 | 7.486 | 25.91 | 25.9 | 25.91 | 193.93 | 610 |  | 500 |  | TG 4 phase I | I | 2005-01-13 | 2005-01-13 | STT |  | 87.58 |  | 87.58 |  |  | 1.6593 | 1.6593 |  |  |  |  | 451.5311 | 451.5311 |  |  |  |  | 14621.65 |  |  | 1 |  |  |  | t | [6 empty] | 4 |  |  | 30.881 | [5 empty] | 0.01462165 |  | 250 kN MTS, CRES | l | h |  |  |  | d, RT |  | Repaired specimen, serious bending (E-modulus average over 35.9 & 27.2 Gpa) |  | x |  |  |  | x |  |  |  |  | GEV207_S0400_005 1:50 2/3H | 1:50, 2/3 | Strain gauge: HBM 6/350 LY41, Middle, Center, BTB | SG, M, C, BTB | 120 | 2 | 73.64 | 610 | 0.84 | GEV205; GEV207 after preliminary tests |  | 1.9 | 0.07 | 4 | Prime 20, slow hardener | PPG2002 |  | NT | 70.94 | GAMESA | 1:50 |  | 1.03 | LIQUID RESIN | 500 | MD material used in preliminary programme 2 (1 layer less than MD1) | 6.57 | 48.03 | 6.57 | 86.77 | 25 | 10 | 0.2 | [[±45, 0°]4;±45] | 0.01 | GE1 | 2/3 | 1.01 | MD2 | 0 | WMC | PREPEG | 51.77 |  | SCARF | 5 | S0400 | V1 | 4 | Long, rectangular (repaired) |  | 131S3200MD2 | 451.5311 |  |  | 45/-45/0/45/-45/0/45/-45/0/45/-45/0/45/-45 | 2.654688
Table OptiMat | 2273 | GEV207_S3400_0001 | 130 | 53.5 | CRES | MD2 | 0 | LM | S3400 | GE1 | 7.336 | 25.98 | 25.96 | 25.97 | 190.52 | 610 |  | 500 |  | TG 4 phase I | I | 2005-01-13 | 2005-01-13 | STT |  | 80.67 |  | 80.67 |  |  | 1.4707 | 1.4707 |  |  |  |  | 423.4292 | 423.4292 |  |  |  |  | 13261.17 |  |  | 1 |  |  |  | t | [6 empty] | 4 |  |  | 31.93 | [5 empty] | 0.01326117 |  | 250 kN MTS, CRES | l | h |  |  |  | d, RT |  | Repaired specimen, serious bending (E-modulus average over 28.7 & 36.0 Gpa) |  | x |  |  |  | x |  |  |  |  | GEV207_S0400_001 1:75 2/3H | 1:75, 2/3 | Strain gauge: HBM 6/350 LY41, Middle, Center, BTB | SG, M, C, BTB | 120 | 2 | 73.88 | 610 | 0.59 | GEV205; GEV207 after preliminary tests |  | 1.92 | 0.29 | 4 | Prime 20, slow hardener | PPG2002 |  | NT | 72.27 | GAMESA | 1:75 |  | 0.64 | LIQUID RESIN | 500 | MD material used in preliminary programme 2 (1 layer less than MD1) | 6.57 | 46.49 | 6.57 | 85.8 | 25 | 10 | 0.03 | [[±45, 0°]4;±45] | 0.01 | GE1 | 2/3 | 0.83 | MD2 | 0 | WMC | PREPEG | 53.5 |  | SCARF | 5 | S0400 | V1 | 4 | Long, rectangular (repaired) |  | 130S3400MD2 | 423.4292 |  |  | 45/-45/0/45/-45/0/45/-45/0/45/-45/0/45/-45 | 2.626781
Table OptiMat | 2272 | GEV207_S3400_0002 | 130 | 53.5 | CRES | MD2 | 0 | LM | S3400 | GE1 | 7.43 | 25.97 | 25.94 | 25.96 | 192.88 | 610 |  | 500 |  | TG 4 phase I | I | 2005-01-13 | 2005-01-13 | STT |  | 86.42 |  | 86.42 |  |  | 1.6259 | 1.6259 |  |  |  |  | 448.0441 | 448.0441 |  |  |  |  | 14527.08 |  |  | 1 |  |  |  | t | [6 empty] | 4 |  |  | 30.842 | [5 empty] | 0.01452708 |  | 250 kN MTS, CRES | l | h |  |  |  | d, RT |  | Repaired specimen, serious bending (E-modulus average over 35.0 & 27.6 Gpa) |  | x |  |  |  | x |  |  |  |  | GEV207_S0400_002 1:75 2/3H | 1:75, 2/3 | Strain gauge: HBM 6/350 LY41, Middle, Center, BTB | SG, M, C, BTB | 120 | 2 | 73.88 | 610 | 0.59 | GEV205; GEV207 after preliminary tests |  | 1.92 | 0.29 | 4 | Prime 20, slow hardener | PPG2002 |  | NT | 72.27 | GAMESA | 1:75 |  | 0.64 | LIQUID RESIN | 500 | MD material used in preliminary programme 2 (1 layer less than MD1) | 6.57 | 46.49 | 6.57 | 85.8 | 25 | 10 | 0.03 | [[±45, 0°]4;±45] | 0.01 | GE1 | 2/3 | 0.83 | MD2 | 0 | WMC | PREPEG | 53.5 |  | SCARF | 5 | S0400 | V1 | 4 | Long, rectangular (repaired) |  | 130S3400MD2 | 448.0441 |  |  | 45/-45/0/45/-45/0/45/-45/0/45/-45/0/45/-45 | 2.651321
Table OptiMat | 2242 | GEV206_R0330_0002 | 41 | 51.61059 | WMC | UD2 | 30 | LM | R0330 | GE1 | 3.845 | 24.56 | 24.54 | 24.55 | 94.3563 | 145 | 145.02 | 34.4925 |  | TG 3 phase I | I | 2004-08-13 | 2004-08-13 | STT |  | 6.832 |  | 6.832 | [8 empty] | 72.37691 | 72.37691 |  |  |  |  | 8514.93 |  |  | 1 | [13 empty] | 8.5 | [7 empty] | 250 kN homebuilt, WMC | d | m | n |  | hot air | d, +60°C |  | loading-unloading-reloading, stepsize 2.4 kN | [6 empty] | x |  | x |  |  |  | Strain gauge: TML FRA-6-11, Middle, Center, BTB | SGR, M, C, BTB | 120 Nm | 2 | 73.39 | 145 | 0.9080699 | GEV204; GEV206 after preliminary tests |  | 1.879384 | 0.7250349 | 3 | Prime 20, slow hardener | PPG2002 |  |  | 71.39811 | LM |  |  | 1.393046 |  | 35 | UD material used in preliminary programme 2 (1 layer less than UD1) | 3.52 | 46.82134 | 6.16 | 86.21 | 25 | 0 | 1.568065 | [0°]4 | 0.009019136 | GE1 |  | 0.8103667 | UD2 | 0 | VUB, VTT |  | 51.61059 |  |  | 0 | R0330 | V1 | 4 | Rectangular | 55 | 41R0330UD2 | 72.37691 |  |  | 0/0/0/0 | 1.8596
Table OptiMat | 2241 | GEV206_R0330_0006 | 41 | 51.61059 | WMC | UD2 | 30 | LM | R0330 | GE1 | 3.83 | 25.03 | 24.95 | 24.99 | 95.5585 | 145 | 144.97 | 34.9525 |  | TG 3 phase I | I | 2004-08-13 | 2004-08-13 | STT |  | 6.466 |  | 6.466 | [7 empty] | 0.6265 | 67.55705 | 67.55705 |  |  |  |  | 8551.525 |  |  | 1 | [13 empty] | 7.9 | [7 empty] | 250 kN homebuilt, WMC | d | m | n |  | hot air | d, +60°C |  | loading-unloading-reloading, stepsize 1.6 kN | [8 empty] | x |  |  |  | Strain gauge: TML FRA-6-11, Middle, Center, BTB | SGR, M, C, BTB | 120 Nm | 2 | 73.39 | 145 | 0.9080699 | GEV204; GEV206 after preliminary tests |  | 1.879384 | 0.7250349 | 3 | Prime 20, slow hardener | PPG2002 |  |  | 71.39811 | LM |  |  | 1.393046 |  | 35 | UD material used in preliminary programme 2 (1 layer less than UD1) | 3.52 | 46.82134 | 6.16 | 86.21 | 25 | 0 | 1.568065 | [0°]4 | 0.009019136 | GE1 |  | 0.8103667 | UD2 | 0 | VUB, VTT |  | 51.61059 |  |  | 0 | R0330 | V1 | 4 | Rectangular | 55 | 41R0330UD2 | 67.55705 |  |  | 0/0/0/0 | 1.829671
Table OptiMat | 2240 | GEV206_R0330_0005 | 41 | 51.61059 | WMC | UD2 | 30 | LM | R0330 | GE1 | 3.82 | 24.9 | 24.81 | 24.855 | 94.7742 | 145 | 145.09 | 34.3875 |  | TG 3 phase I | I | 2004-08-13 | 2004-08-13 | STT |  | 6.954 |  | 6.954 | [7 empty] | 0.58 | 73.24155 | 73.24155 |  |  |  |  | 8092.989 |  |  | 1 | [13 empty] | 9.05 | [7 empty] | 250 kN homebuilt, WMC | d | m | n |  | hot air | d, +60°C |  | loading-unloading-reloading, stepsize 1.6 kN | [8 empty] | x |  |  |  | Strain gauge: TML FRA-6-11, Middle, Center, BTB | SGR, M, C, BTB | 120 Nm | 2 | 73.39 | 145 | 0.9080699 | GEV204; GEV206 after preliminary tests |  | 1.879384 | 0.7250349 | 3 | Prime 20, slow hardener | PPG2002 |  |  | 71.39811 | LM |  |  | 1.393046 |  | 35 | UD material used in preliminary programme 2 (1 layer less than UD1) | 3.52 | 46.82134 | 6.16 | 86.21 | 25 | 0 | 1.568065 | [0°]4 | 0.009019136 | GE1 |  | 0.8103667 | UD2 | 0 | VUB, VTT |  | 51.61059 |  |  | 0 | R0330 | V1 | 4 | Rectangular | 55 | 41R0330UD2 | 73.24155 |  |  | 0/0/0/0 | 1.864758
Table OptiMat | 2239 | GEV206_R0330_0001 | 41 | 51.61059 | WMC | UD2 | 30 | LM | R0330 | GE1 | 3.82 | 24.8 | 24.76 | 24.78 | 94.5832 | 145 | 145.04 | 34.9675 |  | TG 3 phase I | I | 2004-08-13 | 2004-08-13 | STT |  | 6.954 |  | 6.954 | [8 empty] | 73.46323 | 73.46323 |  |  |  |  | 8745.623 |  |  | 1 | [13 empty] | 8.4 | [7 empty] | 250 kN homebuilt, WMC | d | m | n |  | hot air | d, +60°C |  | loading-unloading-reloading, stepsize 2.4 kN | [6 empty] | x |  | x |  |  |  | Strain gauge: TML FRA-6-11, Middle, Center, BTB | SGR, M, C, BTB | 120 Nm | 2 | 73.39 | 145 | 0.9080699 | GEV204; GEV206 after preliminary tests |  | 1.879384 | 0.7250349 | 3 | Prime 20, slow hardener | PPG2002 |  |  | 71.39811 | LM |  |  | 1.393046 |  | 35 | UD material used in preliminary programme 2 (1 layer less than UD1) | 3.52 | 46.82134 | 6.16 | 86.21 | 25 | 0 | 1.568065 | [0°]4 | 0.009019136 | GE1 |  | 0.8103667 | UD2 | 0 | VUB, VTT |  | 51.61059 |  |  | 0 | R0330 | V1 | 4 | Rectangular | 55 | 41R0330UD2 | 73.46323 |  |  | 0/0/0/0 | 1.86607
Table OptiMat | 2238 | GEV206_R0330_0010 | 41 | 51.61059 | WMC | UD2 | 30 | LM | R0330 | GE1 | 3.81 | 24.8 | 24.71 | 24.755 | 94.1451 | 145 | 144.98 | 34.4025 |  | TG 3 phase I | I | 2004-08-13 | 2004-08-13 | STT |  | 6.466 |  | 6.466 | [7 empty] | 0.6725 | 68.55637 | 68.55637 | [7 empty] | 1 | [21 empty] | 250 kN homebuilt, WMC | d | m | n |  | hot air | d, +60°C |  | loading-unloading-reloading, stepsize 1.6 kN | [6 empty] | x |  | x |  |  |  | Strain gauge: TML FRA-6-11, Middle, Center, BTB | SGR, M, C, BTB | 120 Nm | 2 | 73.39 | 145 | 0.9080699 | GEV204; GEV206 after preliminary tests |  | 1.879384 | 0.7250349 | 3 | Prime 20, slow hardener | PPG2002 |  |  | 71.39811 | LM |  |  | 1.393046 |  | 35 | UD material used in preliminary programme 2 (1 layer less than UD1) | 3.52 | 46.82134 | 6.16 | 86.21 | 25 | 0 | 1.568065 | [0°]4 | 0.009019136 | GE1 |  | 0.8103667 | UD2 | 0 | VUB, VTT |  | 51.61059 |  |  | 0 | R0330 | V1 | 4 | Rectangular | 55 | 41R0330UD2 | 68.55637 |  |  | 0/0/0/0 | 1.836048
Table OptiMat | 2237 | GEV206_R0330_0009 | 41 | 51.61059 | WMC | UD2 | 30 | LM | R0330 | GE1 | 3.77 | 25.2 | 25.12 | 25.16 | 94.7024 | 145 | 145.06 | 34.87 |  | TG 3 phase I | I | 2004-08-13 | 2004-08-13 | STT |  | 6.954 |  | 6.954 | [8 empty] | 73.31329 | 73.31329 | [7 empty] | 1 | [21 empty] | 250 kN homebuilt, WMC | d | m | n |  | hot air | d, +60°C |  | loading-unloading-reloading, stepsize 1.6 kN; 2 attempts, invalid test | x | [7 empty] | x |  |  |  | Strain gauge: TML FRA-6-11, Middle, Center, BTB | SGR, M, C, BTB | 120 Nm | 2 | 73.39 | 145 | 0.9080699 | GEV204; GEV206 after preliminary tests |  | 1.879384 | 0.7250349 | 3 | Prime 20, slow hardener | PPG2002 |  |  | 71.39811 | LM |  |  | 1.393046 |  | 35 | UD material used in preliminary programme 2 (1 layer less than UD1) | 3.52 | 46.82134 | 6.16 | 86.21 | 25 | 0 | 1.568065 | [0°]4 | 0.009019136 | GE1 |  | 0.8103667 | UD2 | 0 | VUB, VTT |  | 51.61059 |  |  | 0 | R0330 | V1 | 4 | Rectangular | 55 | 41R0330UD2 | 73.31329 |  |  | 0/0/0/0 | 1.865183
Table OptiMat | 2236 | GEV213_R0390_0152 | 109 | 54.75 | WMC | UD3 | 90 | LM | R0390 | GE1 | 6.26 | 24.99 | 24.91 | 24.95 | 155.9366 | 145 | 144.66 | 34.805 |  | TG 3 phase I | I | 2004-08-11 | 2004-08-11 | STT |  | 9.15 |  | 9.15 | [8 empty] | 58.58362 | 58.58362 |  |  |  |  | 5526.757 |  |  | 1 | [10 empty] | 1 |  |  | 10.6 | [7 empty] | 250 kN homebuilt, WMC | d | m | n |  | hot air | d, +60°C |  | loading-unloading-reloading, stepsize 2 kN | [8 empty] | x |  |  |  | Strain gauge: HBM 10/120LY11 (transverse) & OB clip gauge, Middle, Center, BTB | SG&CG, M, C, BTB | 120 Nm | 2 | 71.47 | 145 | 0.42 | GEV213 |  | 1.94 | 0.1 | various | Prime 20, slow hardener | PPG2002 |  |  | 73.21 | LM |  |  | 0.53 |  | 35 | 7 layers of UD | 6.16 | 45.38 | 6.16 | 87.83 | 25 | 0 | 0 | [0°]7 | 0.01 | GE1 |  | 0.52 | UD3 | 0 | WMC, VUB, UP |  | 54.75 |  |  | 0 | R0390 | V1 | 7 | Rectangular | 55 | 109R0390UD3 | 58.58362 |  |  | 0/0/0/0/0/0/0 | 1.767776
Table OptiMat | 2235 | GEV213_R0390_0156 | 109 | 54.75 | WMC | UD3 | 90 | LM | R0390 | GE1 | 6.24 | 24.95 | 24.92 | 24.935 | 155.5008 | 145 | 144.9 | 34.9575 |  | TG 3 phase I | I | 2004-08-10 | 2004-08-10 |  |  | -7.564 |  | -7.564 | [8 empty] | -48.61357 | -48.61357 | [7 empty] | 1 | [10 empty] | 1 | [10 empty] | 250 kN homebuilt, WMC | d | m | n |  | hot air | d, +60°C |  | loading-unloading-reloading, stepsize 2 kN; strain measurement from CG1 probably unreliable (was mounted badly), apparently some compression prior to tensile loading: invalid test | x | [7 empty] | x |  |  |  | Strain gauge: HBM 10/120LY11 (transverse) & OB clip gauge, Middle, Center, BTB | SG&CG, M, C, BTB | 120 Nm | 2 | 71.47 | 145 | 0.42 | GEV213 |  | 1.94 | 0.1 | various | Prime 20, slow hardener | PPG2002 |  |  | 73.21 | LM |  |  | 0.53 |  | 35 | 7 layers of UD | 6.16 | 45.38 | 6.16 | 87.83 | 25 | 0 | 0 | [0°]7 | 0.01 | GE1 |  | 0.52 | UD3 | 0 | WMC, VUB, UP |  | 54.75 |  |  | 0 | R0390 | V1 | 7 | Rectangular | 55 | 109R0390UD3 |  | -48.61357 |  | 0/0/0/0/0/0/0
Table OptiMat | 2234 | GEV213_R0390_0151 | 109 | 54.75 | WMC | UD3 | 90 | LM | R0390 | GE1 | 6.185 | 24.96 | 24.92 | 24.94 | 154.1302 | 145 | 144.71 | 34.905 |  | TG 3 phase I | I | 2004-08-11 | 2004-08-11 | STT |  | 8.5 |  | 8.5 | [8 empty] | 55.10396 | 55.10396 |  |  |  |  | 5925.156 |  |  | 1 | [10 empty] | 1 |  |  | 9.3 | [7 empty] | 250 kN homebuilt, WMC | d | m | n |  | hot air | d, +60°C |  | loading-unloading-reloading, stepsize 2 kN | [8 empty] | x |  |  |  | Strain gauge: HBM 10/120LY11 (transverse) & OB clip gauge, Middle, Center, BTB | SG&CG, M, C, BTB | 120 Nm | 2 | 71.47 | 145 | 0.42 | GEV213 |  | 1.94 | 0.1 | various | Prime 20, slow hardener | PPG2002 |  |  | 73.21 | LM |  |  | 0.53 |  | 35 | 7 layers of UD | 6.16 | 45.38 | 6.16 | 87.83 | 25 | 0 | 0 | [0°]7 | 0.01 | GE1 |  | 0.52 | UD3 | 0 | WMC, VUB, UP |  | 54.75 |  |  | 0 | R0390 | V1 | 7 | Rectangular | 55 | 109R0390UD3 | 55.10396 |  |  | 0/0/0/0/0/0/0 | 1.741183
Table OptiMat | 2233 | GEV213_R0390_0172 | 109 | 54.75 | WMC | UD3 | 90 | LM | R0390 | GE1 | 6.17 | 25.13 | 25.09 | 25.11 | 154.8053 | 145 | 144.82 | 34.721 |  | TG 3 phase I | I | 2004-08-11 | 2004-08-11 | STT |  | 7.93 |  | 7.93 | [8 empty] | 51.18484 | 51.18484 |  |  |  |  | 4828.758 |  |  | 1 | [10 empty] | 1 |  |  | 10.6 | [7 empty] | 250 kN homebuilt, WMC | d | m | n |  | hot air | d, +60°C |  | loading-unloading-reloading, stepsize 2 kN | [8 empty] | x |  |  |  | Strain gauge: HBM 10/120LY11 (transverse) & OB clip gauge, Middle, Center, BTB | SG&CG, M, C, BTB | 120 Nm | 2 | 71.47 | 145 | 0.42 | GEV213 |  | 1.94 | 0.1 | various | Prime 20, slow hardener | PPG2002 |  |  | 73.21 | LM |  |  | 0.53 |  | 35 | 7 layers of UD | 6.16 | 45.38 | 6.16 | 87.83 | 25 | 0 | 0 | [0°]7 | 0.01 | GE1 |  | 0.52 | UD3 | 0 | WMC, VUB, UP |  | 54.75 |  |  | 0 | R0390 | V1 | 7 | Rectangular | 55 | 109R0390UD3 | 51.18484 |  |  | 0/0/0/0/0/0/0 | 1.709141
Table OptiMat | 2232 | GEV213_R0390_0170 | 109 | 54.75 | WMC | UD3 | 90 | LM | R0390 | GE1 | 6.11 | 25.07 | 25.03 | 25.05 | 152.9333 | 145 | 145.17 | 34.8975 |  | TG 3 phase I | I | 2004-08-11 | 2004-08-11 | STT |  | 9.394 |  | 9.394 | [7 empty] | 0.073 | 61.37643 | 61.37643 |  |  |  |  | 6137.643 |  |  | 1 | [10 empty] | 1 |  |  | 10 | [7 empty] | 250 kN homebuilt, WMC | d | m | n |  | hot air | d, +60°C |  | loading-unloading-reloading, stepsize 2 kN | [8 empty] | x |  |  |  | Strain gauge: HBM 10/120LY11 (transverse) & OB clip gauge, Middle, Center, BTB | SG&CG, M, C, BTB | 120 Nm | 2 | 71.47 | 145 | 0.42 | GEV213 |  | 1.94 | 0.1 | various | Prime 20, slow hardener | PPG2002 |  |  | 73.21 | LM |  |  | 0.53 |  | 35 | 7 layers of UD | 6.16 | 45.38 | 6.16 | 87.83 | 25 | 0 | 0 | [0°]7 | 0.01 | GE1 |  | 0.52 | UD3 | 0 | WMC, VUB, UP |  | 54.75 |  |  | 0 | R0390 | V1 | 7 | Rectangular | 55 | 109R0390UD3 | 61.37643 |  |  | 0/0/0/0/0/0/0 | 1.788002
Table OptiMat | 2231 | GEV213_R0390_0162 | 109 | 54.75 | WMC | UD3 | 90 | LM | R0390 | GE1 | 6.38 | 25.03 | 25.01 | 25.02 | 159.5638 | 145 | 144.96 | 34.82 |  | TG 3 phase I | I | 2004-08-10 | 2004-08-10 | STC |  | -15.006 |  | -15.006 | [8 empty] | -94.0063 | -94.0063 |  |  |  |  | -8546.027 |  |  | 1 | [10 empty] | 1 |  |  |  | 11 | [6 empty] | 250 kN homebuilt, WMC | d | m | n |  | hot air | d, +60°C |  | loading-unloading-reloading, stepsize 5 kN | [8 empty] | x |  |  |  | Strain gauge: HBM 10/120LY11 (transverse) & OB clip gauge, Middle, Center, BTB | SG&CG, M, C, BTB | 120 Nm | 2 | 71.47 | 145 | 0.42 | GEV213 |  | 1.94 | 0.1 | various | Prime 20, slow hardener | PPG2002 |  |  | 73.21 | LM |  |  | 0.53 |  | 35 | 7 layers of UD | 6.16 | 45.38 | 6.16 | 87.83 | 25 | 0 | 0 | [0°]7 | 0.01 | GE1 |  | 0.52 | UD3 | 0 | WMC, VUB, UP |  | 54.75 |  |  | 0 | R0390 | V1 | 7 | Rectangular | 55 | 109R0390UD3 |  | -94.0063 |  | 0/0/0/0/0/0/0
Table OptiMat | 2230 | GEV213_R0390_0154 | 109 | 54.75 | WMC | UD3 | 90 | LM | R0390 | GE1 | 6.295 | 25 | 24.96 | 24.98 | 157.1232 | 145 | 144.37 | 34.68375 |  | TG 3 phase I | I | 2004-08-10 | 2004-08-10 | STC |  | -14.518 |  | -14.518 | [7 empty] | 0.0785 | -92.32485 | -92.32485 |  |  |  |  | -8280.256 |  |  | 1 | [10 empty] | 1 |  |  |  | 11.15 | [6 empty] | 250 kN homebuilt, WMC | d | m | n |  | hot air | d, +60°C |  | loading-unloading-reloading, stepsize 5 kN | [8 empty] | x |  |  |  | Strain gauge: HBM 10/120LY11 (transverse) & OB clip gauge, Middle, Center, BTB | SG&CG, M, C, BTB | 120 Nm | 2 | 71.47 | 145 | 0.42 | GEV213 |  | 1.94 | 0.1 | various | Prime 20, slow hardener | PPG2002 |  |  | 73.21 | LM |  |  | 0.53 |  | 35 | 7 layers of UD | 6.16 | 45.38 | 6.16 | 87.83 | 25 | 0 | 0 | [0°]7 | 0.01 | GE1 |  | 0.52 | UD3 | 0 | WMC, VUB, UP |  | 54.75 |  |  | 0 | R0390 | V1 | 7 | Rectangular | 55 | 109R0390UD3 |  | -92.32485 |  | 0/0/0/0/0/0/0
Table OptiMat | 2229 | GEV213_R0390_0163 | 109 | 54.75 | WMC | UD3 | 90 | LM | R0390 | GE1 | 6.265 | 25.01 | 24.97 | 24.99 | 156.43705 | 145 | 144.88 | 34.925 |  | TG 3 phase I | I | 2004-08-10 | 2004-08-10 | STC |  | -15.128 |  | -15.128 | [8 empty] | -96.62604 | -96.62604 |  |  |  |  | -8988.469 |  |  | 1 | [10 empty] | 1 |  |  |  | 10.75 | [6 empty] | 250 kN homebuilt, WMC | d | m | n |  | hot air | d, +60°C |  | loading-unloading-reloading, stepsize 5 kN | [8 empty] | x |  |  |  | Strain gauge: HBM 10/120LY11 (transverse) & OB clip gauge, Middle, Center, BTB | SG&CG, M, C, BTB | 120 Nm | 2 | 71.47 | 145 | 0.42 | GEV213 |  | 1.94 | 0.1 | various | Prime 20, slow hardener | PPG2002 |  |  | 73.21 | LM |  |  | 0.53 |  | 35 | 7 layers of UD | 6.16 | 45.38 | 6.16 | 87.83 | 25 | 0 | 0 | [0°]7 | 0.01 | GE1 |  | 0.52 | UD3 | 0 | WMC, VUB, UP |  | 54.75 |  |  | 0 | R0390 | V1 | 7 | Rectangular | 55 | 109R0390UD3 |  | -96.62604 |  | 0/0/0/0/0/0/0
Table OptiMat | 2228 | GEV213_R0390_0173 | 109 | 54.75 | WMC | UD3 | 90 | LM | R0390 | GE1 | 6.235 | 25.09 | 25.05 | 25.07 | 156.18675 | 145 | 144.8 | 34.4825 |  | TG 3 phase I | I | 2004-08-11 | 2004-08-11 | STC |  | -13.908 |  | -13.908 | [8 empty] | -88.97621 | -88.97621 |  |  |  |  | -7737.062 |  |  | 1 | [10 empty] | 1 |  |  |  | 11.5 | [6 empty] | 250 kN homebuilt, WMC | d | m | n |  | hot air | d, +60°C |  | loading-unloading-reloading, stepsize 5 kN | [8 empty] | x |  |  |  | Strain gauge: HBM 10/120LY11 (transverse) & OB clip gauge, Middle, Center, BTB | SG&CG, M, C, BTB | 120 Nm | 2 | 71.47 | 145 | 0.42 | GEV213 |  | 1.94 | 0.1 | various | Prime 20, slow hardener | PPG2002 |  |  | 73.21 | LM |  |  | 0.53 |  | 35 | 7 layers of UD | 6.16 | 45.38 | 6.16 | 87.83 | 25 | 0 | 0 | [0°]7 | 0.01 | GE1 |  | 0.52 | UD3 | 0 | WMC, VUB, UP |  | 54.75 |  |  | 0 | R0390 | V1 | 7 | Rectangular | 55 | 109R0390UD3 |  | -88.97621 |  | 0/0/0/0/0/0/0
Table OptiMat | 2227 | GEV206_R0300_0577 | 84 | 52.46668 | WMC | UD2 | 0 | LM | R0300 | GE1 | 3.765 | 25.45 | 25.41 | 25.43 | 95.66865 | 145 | 145.35 | 34.865 |  | TG 3 phase I | I | 2004-07-23 | 2004-07-23 | STC |  | -35.75 |  | -35.75 | [7 empty] | 0.342 | -373.3917 | -373.3917 |  |  |  |  | -9561.888 |  |  | 1 | [10 empty] | 1 |  |  |  | 39.05 | [6 empty] | 250 kN homebuilt, WMC | d | m | n |  | fan | d, RT |  | loading-unloading-reloading, stepsize 8 kN | [8 empty] | x |  |  |  | Strain gauge: HBM 10/120LY11 (transverse) & OB clip gauge, Middle, Center, BTB | SG&CG, M, C, BTB | 100 Nm | 2 | 67.7 | 145 | 0.5215864 | GEV204; GEV206 after preliminary tests |  | 1.889135 | 0.3944028 | various | Prime 20, slow hardener | PPG2002 |  |  | 72.20715 | LM |  |  | 0.6169074 |  | 35 | UD material used in preliminary programme 2 (1 layer less than UD1) | 3.52 | 45.73186 | 3.52 | 87.31 | 25 | 0 | 1.801466 | [0°]4 | 0.01322148 | GE1 |  | 0.7128074 | UD2 | 0 | WMC |  | 52.46668 |  |  | 0 | R0300 | V1 | 4 | Rectangular | 55 | 84R0300UD2 |  | -373.3917 |  | 0/0/0/0
Table OptiMat | 2226 | GEV206_R0300_0553 | 72 | 52.97054 | WMC | UD2 | 0 | LM | R0300 | GE1 | 3.705 | 25.22 | 25.11 | 25.165 | 93.03255 | 145 | 145.13 | 34.8425 |  | TG 3 phase I | I | 2004-07-23 | 2004-07-23 | STC |  | -40.87 |  | -40.87 | [8 empty] | -438.3485 | -438.3485 |  |  |  |  | -10424.46 |  |  | 1 | [10 empty] | 1 |  |  |  | 42.05 | [6 empty] | 250 kN homebuilt, WMC | d | m | n |  | fan | d, RT |  | loading-unloading-reloading, stepsize 10 kN | [8 empty] | x |  |  |  | Strain gauge: HBM 10/120LY11 (transverse) & OB clip gauge, Middle, Center, BTB | SG&CG, M, C, BTB | 100 Nm | 2 | 71.32 | 145 | 0.5162799 | GEV204; GEV206 after preliminary tests |  | 1.921328 | 0 | various | Prime 20, slow hardener | PPG2002 |  |  | 71.68015 | LM |  |  | 0.7174841 |  | 35 | UD material used in preliminary programme 2 (1 layer less than UD1) | 3.52 | 47.39498 | 3.52 | 88.17 | 25 | 0 | 0 | [0°]4 | 0.006129866 | GE1 |  | 0.546498 | UD2 | 0 | RISØ, WMC, VUB |  | 52.97054 |  |  | 0 | D0200, D1200, R0300 | V1 | 4 | Rectangular | 55 | 72R0300UD2 |  | -438.3485 |  | 0/0/0/0
Table OptiMat | 2225 | GEV206_R0300_0573 | 73 | 53.6201 | WMC | UD2 | 0 | LM | R0300 | GE1 | 3.615 | 25.31 | 25.26 | 25.285 | 91.3149 | 145 | 145.29 | 34.745 |  | TG 3 phase I | I | 2004-07-22 | 2004-07-22 | STC |  | -50.3 |  | -50.3 | [8 empty] | -550.2965 | -550.2965 | [7 empty] | 1 | [10 empty] | 1 | [10 empty] | 250 kN homebuilt, WMC | d | m | n |  | fan | d, RT |  | loading-unloading-reloading, stepsize 10 kN | [8 empty] | x |  |  |  | Strain gauge: HBM 10/120LY11 (transverse) & OB clip gauge, Middle, Center, BTB | SG&CG, M, C, BTB | 100 Nm | 2 | 76.81 | 145 | 0.5571876 | GEV204; GEV206 after preliminary tests |  | 1.928014 | 0.311755 | various | Prime 20, slow hardener | PPG2002 |  |  | 72.30652 | LM |  |  | 0.707882 |  | 35 | UD material used in preliminary programme 2 (1 layer less than UD1) | 3.52 | 46.50622 | 3.52 | 87.43 | 25 | 0 | -0.02037348 | [0°]4 | 0.01206196 | GE1 |  | 0.7210518 | UD2 | 0 | RISØ, WMC, VUB |  | 53.6201 |  |  | 0 | D0200, R0300 | V1 | 4 | Rectangular | 55 | 73R0300UD2 |  | -550.2965 |  | 0/0/0/0
Table OptiMat | 2224 | GEV206_R0300_0566 | 73 | 53.6201 | WMC | UD2 | 0 | LM | R0300 | GE1 | 3.57 | 25.26 | 25.21 | 25.235 | 89.9997 | 145 | 145.59 | 34.9025 |  | TG 3 phase I | I | 2004-07-23 | 2004-07-23 | STC |  | -39.04 |  | -39.04 | [7 empty] | 0.3125 | -433.3495 | -433.3495 |  |  |  |  | -10160.6 |  |  | 1 | [10 empty] | 1 |  |  |  | 42.65 | [6 empty] | 250 kN homebuilt, WMC | d | m | n |  | fan | d, RT |  | loading-unloading-reloading, stepsize 10 kN | [8 empty] | x |  |  |  | Strain gauge: HBM 10/120LY11 (transverse) & OB clip gauge, Middle, Center, BTB | SG&CG, M, C, BTB | 100 Nm | 2 | 76.81 | 145 | 0.5571876 | GEV204; GEV206 after preliminary tests |  | 1.928014 | 0.311755 | various | Prime 20, slow hardener | PPG2002 |  |  | 72.30652 | LM |  |  | 0.707882 |  | 35 | UD material used in preliminary programme 2 (1 layer less than UD1) | 3.52 | 46.50622 | 3.52 | 87.43 | 25 | 0 | -0.02037348 | [0°]4 | 0.01206196 | GE1 |  | 0.7210518 | UD2 | 0 | RISØ, WMC, VUB |  | 53.6201 |  |  | 0 | D0200, R0300 | V1 | 4 | Rectangular | 55 | 73R0300UD2 |  | -433.3495 |  | 0/0/0/0
Table OptiMat | 2223 | GEV213_R0390_0530 | 111 | 55.4 | WMC | UD3 | 90 | LM | R0390 | GE1 | 6.155 | 25.36 | 25.34 | 25.35 | 155.9677 | 145 | 144.33 | 34.7675 |  | TG 3 phase I | I | 2004-07-26 | 2004-07-26 | STC |  | -24.888 |  | -24.888 | [8 empty] | -159.5086 | -159.5086 | [7 empty] | 1 | [10 empty] | 1 | [10 empty] | 250 kN homebuilt, WMC | d | m | n |  | fan | d, RT |  | loading-unloading-reloading, stepsize 5 kN | [8 empty] | x |  |  |  | Strain gauge: HBM 10/120LY11 (transverse) & OB clip gaugeMiddle, Center, BTB | SG&CG, M, C, BTB | 70 Nm | 2 | 74.85 | 145 | 0.58 | GEV213 |  | 1.95 | 0.72 | various | Prime 20, slow hardener | PPG2002 |  |  | 74 | LM |  |  | 0.54 |  | 35 | 7 layers of UD | 6.16 | 44.07 | 6.16 | 89.22 | 25 | 0 | 0.53 | [0°]7 | 0.02 | GE1 |  | 1.07 | UD3 | 0 | VUB |  | 55.4 |  |  | 0 | R0390 | V1 | 7 | Rectangular | 55 | 111R0390UD3 |  | -159.5086 |  | 0/0/0/0/0/0/0
Table OptiMat | 2222 | GEV213_R0390_0527 | 111 | 55.4 | WMC | UD3 | 90 | LM | R0390 | GE1 | 6.06 | 25.31 | 25.2 | 25.255 | 152.712 | 145 | 143.75 | 34.605 |  | TG 3 phase I | I | 2004-07-23 | 2004-07-23 | STC |  | -22.692 |  | -22.692 | [8 empty] | -148.2698 | -148.2698 |  |  |  |  | -9040.843 |  |  | 1 | [10 empty] | 1 |  |  |  | 16.4 | [6 empty] | 250 kN homebuilt, WMC | d | m | n |  | fan | d, RT |  | loading-unloading-reloading, stepsize 5 kN | [8 empty] | x |  |  |  | Strain gauge: HBM 10/120LY11 (transverse) & OB clip gauge, Middle, Center, BTB | SG&CG, M, C, BTB | 70 Nm | 2 | 74.85 | 145 | 0.58 | GEV213 |  | 1.95 | 0.72 | various | Prime 20, slow hardener | PPG2002 |  |  | 74 | LM |  |  | 0.54 |  | 35 | 7 layers of UD | 6.16 | 44.07 | 6.16 | 89.22 | 25 | 0 | 0.53 | [0°]7 | 0.02 | GE1 |  | 1.07 | UD3 | 0 | VUB |  | 55.4 |  |  | 0 | R0390 | V1 | 7 | Rectangular | 55 | 111R0390UD3 |  | -148.2698 |  | 0/0/0/0/0/0/0
Table OptiMat | 2221 | GEV213_R0390_0523 | 111 | 55.4 | WMC | UD3 | 90 | LM | R0390 | GE1 | 5.955 | 25.29 | 25.1 | 25.195 | 149.4705 | 145 | 144.32 | 34.6775 |  | TG 3 phase I | I | 2004-07-23 | 2004-07-23 | STC |  | -23 |  | -23 | [7 empty] | 0.118 | -153.2963 | -153.2963 |  |  |  |  | -9044.03 |  |  | 1 | [10 empty] | 1 |  |  |  | 16.95 | [6 empty] | 250 kN homebuilt, WMC | d | m | n |  | fan | d, RT |  | loading-unloading-reloading, stepsize 5 kN | [8 empty] | x |  |  |  | Strain gauge: HBM 10/120LY11 (transverse) & OB clip gauge, Middle, Center, BTB | SG&CG, M, C, BTB | 70 Nm | 2 | 74.85 | 145 | 0.58 | GEV213 |  | 1.95 | 0.72 | various | Prime 20, slow hardener | PPG2002 |  |  | 74 | LM |  |  | 0.54 |  | 35 | 7 layers of UD | 6.16 | 44.07 | 6.16 | 89.22 | 25 | 0 | 0.53 | [0°]7 | 0.02 | GE1 |  | 1.07 | UD3 | 0 | VUB |  | 55.4 |  |  | 0 | R0390 | V1 | 7 | Rectangular | 55 | 111R0390UD3 |  | -153.2963 |  | 0/0/0/0/0/0/0
Table OptiMat | 2220 | GEV213_R0390_0165 | 109 | 54.75 | WMC | UD3 | 90 | LM | R0390 | GE1 | 6.42 | 25.05 | 25 | 25.025 | 160.5 | 145 | 144.77 | 34.8175 |  | TG 3 phase I | I | 2004-07-26 | 2004-07-26 | STC |  | -24.77 |  | -24.77 | [7 empty] | 0.11 | -154.176 | -154.176 |  |  |  |  | -10452.61 |  |  | 1 | [10 empty] | 1 |  |  |  | 14.75 | [6 empty] | 250 kN homebuilt, WMC | d | m | n |  | fan | d, RT |  | loading-unloading-reloading, stepsize 5 kN | [8 empty] | x |  |  |  | Strain gauge: HBM 10/120LY11 (transverse) & OB clip gauge, Middle, Center, BTB | SG&CG, M, C, BTB | 70 Nm | 2 | 71.47 | 145 | 0.42 | GEV213 |  | 1.94 | 0.1 | various | Prime 20, slow hardener | PPG2002 |  |  | 73.21 | LM |  |  | 0.53 |  | 35 | 7 layers of UD | 6.16 | 45.38 | 6.16 | 87.83 | 25 | 0 | 0 | [0°]7 | 0.01 | GE1 |  | 0.52 | UD3 | 0 | WMC, VUB, UP |  | 54.75 |  |  | 0 | R0390 | V1 | 7 | Rectangular | 55 | 109R0390UD3 |  | -154.176 |  | 0/0/0/0/0/0/0
Table OptiMat | 2219 | GEV213_R0390_0153 | 109 | 54.75 | WMC | UD3 | 90 | LM | R0390 | GE1 | 6.315 | 24.97 | 24.96 | 24.965 | 157.6224 | 145 | 144.96 | 34.8725 |  | TG 3 phase I | I | 2004-07-26 | 2004-07-26 | STC |  | -23.302 |  | -23.302 | [7 empty] | 0.1165 | -147.8047 | -147.8047 |  |  |  |  | -9384.426 |  |  | 1 | [10 empty] | 1 |  |  |  | 15.75 | [6 empty] | 250 kN homebuilt, WMC | d | m | n |  | fan | d, RT |  | loading-unloading-reloading, stepsize 5 kN | [8 empty] | x |  |  |  | Strain gauge: HBM 10/120LY11 (transverse) & OB clip gauge, Middle, Center, BTB | SG&CG, M, C, BTB | 70 Nm | 2 | 71.47 | 145 | 0.42 | GEV213 |  | 1.94 | 0.1 | various | Prime 20, slow hardener | PPG2002 |  |  | 73.21 | LM |  |  | 0.53 |  | 35 | 7 layers of UD | 6.16 | 45.38 | 6.16 | 87.83 | 25 | 0 | 0 | [0°]7 | 0.01 | GE1 |  | 0.52 | UD3 | 0 | WMC, VUB, UP |  | 54.75 |  |  | 0 | R0390 | V1 | 7 | Rectangular | 55 | 109R0390UD3 |  | -147.8047 |  | 0/0/0/0/0/0/0
Table OptiMat | 2212 | GEV206_I0300_0007 | 55 | 51.93541 | WMC | UD2 | 0 | LM | I0300 | GE1 | 3.876667 |  | 9.79 | 9.79 | 37.95257 | 136 |  |  |  | TG 4 phase I | I | 2004-09-10 | 2004-09-10 | STC |  | -25.5 |  | -25.5 | [7 empty] | 0.3105 | -671.8913 | -671.8913 |  |  |  |  | -16818.31 |  |  | 1 | [10 empty] | 1 |  |  |  | 39.95 | [6 empty] | 250 kN homebuilt, WMC | d | m | n |  | fan | d, RT |  | Wyoming combined loading fixture | [12 empty] | Strain gauge: TML FCA-2-11, Middle, Center, BTB | SGC, M, C, BTB | 2.8 Nm |  | 65.4 | 136 | 0.2900242 | GEV204; GEV206 after preliminary tests |  | 1.878656 | 0.1712846 | 3 | Prime 20, slow hardener | PPG2002 |  |  | 71.87671 | LM |  |  | 0.4233897 |  | 10 | UD material used in preliminary programme 2 (1 layer less than UD1) | 3.52 | 46.02221 | 3.52; 6.57 | 87.76 | 10 | 0 | 2.042385 | [0°]4 | 0.002620167 | GE1 |  | 0.2722847 | UD2 | 0 | WMC |  | 51.93541 |  |  | 0 | I0300 | V1 | 4 | ASTM combined loading compression |  | 55I0300UD2 |  | -671.8913 |  | 0/0/0/0
Table OptiMat | 2211 | GEV206_I0300_0006 | 55 | 51.93541 | WMC | UD2 | 0 | LM | I0300 | GE1 | 3.886667 |  | 10.02 | 10.02 | 38.9444 | 136 |  |  |  | TG 4 phase I | I | 2004-09-10 | 2004-09-10 | STC |  | -20.6 |  | -20.6 | [8 empty] | -528.9592 | -528.9592 | [7 empty] | 1 | [10 empty] | 1 | [10 empty] | 250 kN homebuilt, WMC | d | m | n |  | fan | d, RT |  | Wyoming combined loading fixture | [12 empty] | Strain gauge: TML FCA-2-11, Middle, Center, BTB | SGC, M, C, BTB | 2.8 Nm |  | 65.4 | 136 | 0.2900242 | GEV204; GEV206 after preliminary tests |  | 1.878656 | 0.1712846 | 3 | Prime 20, slow hardener | PPG2002 |  |  | 71.87671 | LM |  |  | 0.4233897 |  | 10 | UD material used in preliminary programme 2 (1 layer less than UD1) | 3.52 | 46.02221 | 3.52; 6.57 | 87.76 | 10 | 0 | 2.042385 | [0°]4 | 0.002620167 | GE1 |  | 0.2722847 | UD2 | 0 | WMC |  | 51.93541 |  |  | 0 | I0300 | V1 | 4 | ASTM combined loading compression |  | 55I0300UD2 |  | -528.9592 |  | 0/0/0/0
Table OptiMat | 2210 | GEV206_I0300_0001 | 55 | 51.93541 | WMC | UD2 | 0 | LM | I0300 | GE1 | 3.82 | 10.17 | 10.46 | 10.315 | 39.9572 | 136 | 136.19 |  |  | TG 4 phase I | I | 2004-09-10 | 2004-09-10 | STC |  | -23.5 |  | -23.5 | [8 empty] | -596.3967 | -596.3967 |  |  |  |  | -16032.17 |  |  | 1 | [10 empty] | 1 |  |  |  | 37.2 | [6 empty] | 250 kN homebuilt, WMC | d | m | n |  | fan | d, RT |  | Wyoming combined loading fixture | [12 empty] | Strain gauge: TML FCA-2-11, Middle, Center, BTB | SGC, M, C, BTB | 2.8 Nm |  | 65.4 | 136 | 0.2900242 | GEV204; GEV206 after preliminary tests |  | 1.878656 | 0.1712846 | 3 | Prime 20, slow hardener | PPG2002 |  |  | 71.87671 | LM |  |  | 0.4233897 |  | 10 | UD material used in preliminary programme 2 (1 layer less than UD1) | 3.52 | 46.02221 | 3.52; 6.57 | 87.76 | 10 | 0 | 2.042385 | [0°]4 | 0.002620167 | GE1 |  | 0.2722847 | UD2 | 0 | WMC |  | 51.93541 |  |  | 0 | I0300 | V1 | 4 | ASTM combined loading compression |  | 55I0300UD2 |  | -596.3967 |  | 0/0/0/0
Table OptiMat | 2209 | GEV206_I0300_0004 | 55 | 51.93541 | WMC | UD2 | 0 | LM | I0300 | GE1 | 3.78 | 10.54 | 10.51 | 10.525 | 39.7278 | 136 | 136.66 |  |  | TG 4 phase I | I | 2004-09-10 | 2004-09-10 | STC |  | -27.4 |  | -27.4 | [7 empty] | 0.3255 | -688.7104 | -688.7104 | [7 empty] | 1 | [10 empty] | 1 | [10 empty] | 250 kN homebuilt, WMC | d | m | n |  | fan | d, RT |  | Wyoming combined loading fixture | [12 empty] | Strain gauge: TML FCA-2-11, Middle, Center, BTB | SGC, M, C, BTB | 2.8 Nm |  | 65.4 | 136 | 0.2900242 | GEV204; GEV206 after preliminary tests |  | 1.878656 | 0.1712846 | 3 | Prime 20, slow hardener | PPG2002 |  |  | 71.87671 | LM |  |  | 0.4233897 |  | 10 | UD material used in preliminary programme 2 (1 layer less than UD1) | 3.52 | 46.02221 | 3.52; 6.57 | 87.76 | 10 | 0 | 2.042385 | [0°]4 | 0.002620167 | GE1 |  | 0.2722847 | UD2 | 0 | WMC |  | 51.93541 |  |  | 0 | I0300 | V1 | 4 | ASTM combined loading compression |  | 55I0300UD2 |  | -688.7104 |  | 0/0/0/0
Table OptiMat | 2141 | GEV207_R0400_0255 | 37 | 51.63707 | WMC | MD2 | 0 | LM | R0400 | GE1 | 6.7 | 25.35 | 25.3 | 25.325 | 169.51 | 150 | 150.16 | 39.965 |  | TG 3 phase I | I | 2004-08-04 | 2004-08-04 | STT |  | 82.35 |  | 82.35 | [8 empty] | 485.3325 | 485.3325 |  |  |  |  | 22785.56 |  |  | 1 | [10 empty] | 1 |  |  | 21.3 | [7 empty] | 250 kN homebuilt, WMC | d | m | n |  | hot air | d, +60°C |  | loading-unloading-reloading, stepsize 10 kN, wire cloth | [8 empty] | x |  |  |  | Front: Strain gauge: HBM 10/120LY11 (transverse) & OB clip gauge, Middle, Center; Back: Clip gauge: OB standard, Middle, Center | F: SG&CG, M, C; B: CG, M, C | 200 Nm | 2 | 77.7 | 150 | 0.2138868 | GEV205; GEV207 after preliminary tests |  | 1.880929 | 0.5142225 | various | Prime 20, slow hardener | PPG2002 |  |  | 71.37672 | LM |  |  | 0.1596615 |  | 40 | MD material used in preliminary programme 2 (1 layer less than MD1) | 6.57 | 46.89589 | 6.57 | 85.68 | 25 | 10 | 1.467042 | [[±45, 0°]4;±45] | 0.0129912 | GE1 |  | 0.4992444 | MD2 | 0 | UP |  | 51.63707 |  |  | 5 | R0400 | V1 | 4 | Rectangular | 55 | 37R0400MD2 | 485.3325 |  |  | 45/-45/0/45/-45/0/45/-45/0/45/-45/0/45/-45 | 2.686039
Table OptiMat | 2140 | GEV207_R0400_0510 | 83 | 50.60759 | WMC | MD2 | 0 | LM | R0400 | GE1 | 6.66 | 25.19 | 25.14 | 25.165 | 167.4324 | 150 | 150.19 | 40.125 |  | TG 3 phase I | I | 2004-08-03 | 2004-08-03 | STT |  | 77.471 |  | 77.471 | [8 empty] | 462.2405 | 462.2405 |  |  |  |  | 20273.71 |  |  | 1 | [10 empty] | 1 |  |  | 22.8 | [7 empty] | 250 kN homebuilt, WMC | d | m | n |  | hot air | d, +60°C |  | loading-unloading-reloading, stepsize 10 kN, surface flaw; dent on one side | [8 empty] | x |  |  |  | Front: Strain gauge: HBM 10/120LY11 (transverse) & OB clip gauge, Middle, Center; Back: Clip gauge: OB standard, Middle, Center | F: SG&CG, M, C; B: CG, M, C | 200 Nm | 2 | 65.63 | 150 | 0.2430072 | GEV205; GEV207 after preliminary tests |  | 1.862155 | 0.6431977 | various | Prime 20, slow hardener | PPG2002 |  |  | 70.65862 | LM |  |  | 0.2116255 |  | 40 | MD material used in preliminary programme 2 (1 layer less than MD1) | 6.57 | 47.59212 | 6.57 | 84.27 | 25 | 10 | 1.80029 | [[±45, 0°]4;±45] | 0.01555504 | GE1 |  | 0.5775848 | MD2 | 0 | WMC |  | 50.60759 |  |  | 5 | R0400 | V1 | 4 | Rectangular | 55 | 83R0400MD2 | 462.2405 |  |  | 45/-45/0/45/-45/0/45/-45/0/45/-45/0/45/-45 | 2.664868
Table OptiMat | 2139 | GEV207_R0400_0235 | 38 | 52.82994 | WMC | MD2 | 0 | LM | R0400 | GE1 | 6.565 | 25.17 | 25.12 | 25.145 | 164.9128 | 150 | 149.5 | 39.855 |  | TG 3 phase I | I | 2004-08-03 | 2004-08-03 | STT |  | 81.86 |  | 81.86 | [8 empty] | 495.89 | 495.89 |  |  |  |  | 21374.57 |  |  | 1 | [10 empty] | 1 |  |  | 23.2 | [7 empty] | 250 kN homebuilt, WMC | d | m | n |  | hot air | d, +60°C |  | loading-unloading-reloading,10 kN stepsize, wire cloth | [8 empty] | x |  |  |  | Front: Strain gauge: HBM 10/120LY11 (transverse) & OB clip gauge, Middle, Center; Back: Clip gauge: OB standard, Middle, Center | F: SG&CG, M, C; B: CG, M, C | 200 Nm | 2 | 72.48 | 150 | 0.1844772 | GEV205; GEV207 after preliminary tests |  | 1.904776 | 0.5453625 | various | Prime 20, slow hardener | PPG2002 |  |  | 72.1124 | LM |  |  | 0.3999397 |  | 40 | MD material used in preliminary programme 2 (1 layer less than MD1) | 6.57 | 46.27154 | 6.57 | 87.58 | 25 | 10 | 0.8985268 | [[±45, 0°]4;±45] | 0.009702182 | GE1 |  | 0.2912359 | MD2 | 0 | UP |  | 52.82994 |  |  | 5 | R0400 | V1 | 4 | Rectangular | 55 | 38R0400MD2 | 495.89 |  |  | 45/-45/0/45/-45/0/45/-45/0/45/-45/0/45/-45 | 2.695385
Table OptiMat | 2138 | GEV207_R0400_0230 | 38 | 52.82994 | WMC | MD2 | 0 | LM | R0400 | GE1 | 6.56 | 25.25 | 25.22 | 25.235 | 165.4432 | 150 | 149.5 | 39.8975 |  | TG 3 phase I | I | 2004-08-04 | 2004-08-04 | STT |  | 77.3 |  | 77.3 | [8 empty] | 466.9521 | 466.9521 |  |  |  |  | 18943.29 |  |  | 1 | [10 empty] | 1 |  |  | 24.65 | [7 empty] | 250 kN homebuilt, WMC | d | m | n |  | hot air | d, +60°C |  | loading-unloading-reloading,10 kN stepsize, wire cloth | [8 empty] | x |  |  |  | Front: Strain gauge: HBM 10/120LY11 (transverse) & OB clip gauge, Middle, Center; Back: Clip gauge: OB standard, Middle, Center | F: SG&CG, M, C; B: CG, M, C | 200 Nm | 2 | 72.48 | 150 | 0.1844772 | GEV205; GEV207 after preliminary tests |  | 1.904776 | 0.5453625 | various | Prime 20, slow hardener | PPG2002 |  |  | 72.1124 | LM |  |  | 0.3999397 |  | 40 | MD material used in preliminary programme 2 (1 layer less than MD1) | 6.57 | 46.27154 | 6.57 | 87.58 | 25 | 10 | 0.8985268 | [[±45, 0°]4;±45] | 0.009702182 | GE1 |  | 0.2912359 | MD2 | 0 | UP |  | 52.82994 |  |  | 5 | R0400 | V1 | 4 | Rectangular | 55 | 38R0400MD2 | 466.9521 |  |  | 45/-45/0/45/-45/0/45/-45/0/45/-45/0/45/-45 | 2.669272
Table OptiMat | 2137 | GEV207_R0400_0595 | 88 | 54.10508 | WMC | MD2 | 0 | LM | R0400 | GE1 | 6.415 | 25.1 | 25.08 | 25.09 | 160.8882 | 150 | 150.17 | 40.0625 |  | TG 3 phase I | I | 2004-08-03 | 2004-08-03 | STT |  | 92.5 |  | 92.5 | [8 empty] | 574.7043 | 574.7043 | [7 empty] | 1 | [10 empty] | 1 | [10 empty] | 250 kN homebuilt, WMC | d | m | n |  | hot air | d, +60°C |  | loading-unloading-reloading, stepsize 10 kN; test done twice, first time up to 78.7, second to failure | x | [7 empty] | x |  |  |  | Front: Strain gauge: HBM 10/120LY11 (transverse) & OB clip gauge, Middle, Center; Back: Clip gauge: OB standard, Middle, Center | F: SG&CG, M, C; B: CG, M, C | 180 Nm/200 Nm | 2 | 77.48 | 150 | 0.4696607 | GEV205; GEV207 after preliminary tests |  | 1.929601 | 0.3395225 | various | Prime 20, slow hardener | PPG2002 |  |  | 72.90187 | LM |  |  | 0.689802 |  | 40 | MD material used in preliminary programme 2 (1 layer less than MD1) | 6.57 | 45.54609 | 6.57 | 89.22 | 25 | 10 | 0.348832 | [[±45, 0°]4;±45] | 0.007215497 | GE1 |  | 0.5068176 | MD2 | 0 | WMC |  | 54.10508 |  |  | 5 | R0400 | V1 | 4 | Rectangular | 55 | 88R0400MD2 | 574.7043 |  |  | 45/-45/0/45/-45/0/45/-45/0/45/-45/0/45/-45 | 2.759444
Table OptiMat | 2136 | GEV207_R0400_0492 | 82 | 51.5364 | WMC | MD2 | 0 | LM | R0400 | GE1 | 6.725 | 25.16 | 25.06 | 25.11 | 168.5285 | 150 | 150.06 | 39.5175 |  | TG 3 phase I | I | 2004-07-22 | 2004-07-22 | STC |  | -71.2 |  | -71.2 | [7 empty] | 0.4735 | -421.6392 | -421.6392 |  |  |  |  | -15416.42 |  |  | 1 | [10 empty] | 1 |  |  |  | 27.35 | [6 empty] | 250 kN homebuilt, WMC | d | m | n |  | fan | d, RT |  | loading-unloading-reloading test | [8 empty] | x |  |  |  | Strain gauge: HBM 10/120LY11 (transverse) & OB clip gauge, Middle, Center, BTB | SG&CG, M, C, BTB | 120 Nm | 2 | 65.32 | 150 | 0.4507633 | GEV205; GEV207 after preliminary tests |  | 1.879018 | 1.09391 | various | Prime 20, slow hardener | PPG2002 |  |  | 71.30717 | LM |  |  | 0.4514731 |  | 40 | MD material used in preliminary programme 2 (1 layer less than MD1) | 6.57 | 46.95746 | 6.57 | 82.62 | 25 | 10 | 1.506147 | [[±45, 0°]4;±45] | 0.02660718 | GE1 |  | 1.009524 | MD2 | 0 | WMC |  | 51.5364 |  |  | 5 | R0400 | V1 | 4 | Rectangular | 55 | 82R0400MD2 |  | -421.6392 |  | 45/-45/0/45/-45/0/45/-45/0/45/-45/0/45/-45
Table OptiMat | 2135 | GEV207_R0400_0600 | 88 | 54.10508 | WMC | MD2 | 0 | LM | R0400 | GE1 | 6.485 | 25.07 | 25.03 | 25.05 | 162.31955 | 150 | 150.17 | 40.0575 |  | TG 3 phase I | I | 2004-07-22 | 2004-07-22 | STC |  | -70.2 |  | -70.2 | [8 empty] | -432.135 | -432.135 |  |  |  |  | -15056.97 |  |  | 1 | [10 empty] | 1 |  |  |  | 28.7 | [6 empty] | 250 kN homebuilt, WMC | d | m | n |  | fan | d, RT |  | Loading-unloading-reloading, 10 kN stepsize | [8 empty] | x |  |  |  | Strain gauge: HBM 10/120LY11 (transverse) & OB clip gauge, Middle, Center, BTB | SG&CG, M, C, BTB | 70 Nm | 2 | 77.48 | 150 | 0.4696607 | GEV205; GEV207 after preliminary tests |  | 1.929601 | 0.3395225 | various | Prime 20, slow hardener | PPG2002 |  |  | 72.90187 | LM |  |  | 0.689802 |  | 40 | MD material used in preliminary programme 2 (1 layer less than MD1) | 6.57 | 45.54609 | 6.57 | 89.22 | 25 | 10 | 0.348832 | [[±45, 0°]4;±45] | 0.007215497 | GE1 |  | 0.5068176 | MD2 | 0 | WMC |  | 54.10508 |  |  | 5 | R0400 | V1 | 4 | Rectangular | 55 | 88R0400MD2 |  | -432.135 |  | 45/-45/0/45/-45/0/45/-45/0/45/-45/0/45/-45
Table OptiMat | 2134 | GEV207_R0490_0002 | 60 | 51.78726751 | WMC | MD2 | 90 | LM | R0490 | GE1 | 6.7975 | 25.02 | 24.95 | 24.985 | 169.597625 | 150 | 149.14 | 39.5475 |  | TG 3 phase I | I | 2004-09-01 | 2004-09-01 | STC |  | -34.16 |  | -34.16 | [7 empty] | 0.2575 | -201.1358 | -201.1358 |  |  |  |  | -13682.7 |  |  | 1 | [10 empty] | 1 |  |  |  | 14.7 | [6 empty] | 250 kN homebuilt, WMC | d | m | n |  | fan | d, RT |  | loading unloading-reloading, stepsize 7 kN | [8 empty] | x |  |  |  | Strain gauge: HBM 10/120LY11 (transverse) & OB clip gauge, Middle, Center, BTB | SG&CG, M, C, BTB | 90 Nm | 2 |  | 150 |  | GEV205; GEV207 after preliminary tests |  |  |  | 4 | Prime 20, slow hardener | PPG2002 |  |  |  | LM |  |  |  |  | 40 | MD material used in preliminary programme 2 (1 layer less than MD1) | 6.57 |  | 6.57 |  | 25 | 10 |  | [[±45, 0°]4;±45] |  | GE1 |  |  |  | 0 | [5 empty] | 5 |  | V1 | 4 | Rectangular | 55 | 60R0490MD2 |  | -201.1358 |  | 45/-45/0/45/-45/0/45/-45/0/45/-45/0/45/-45
Table OptiMat | 2133 | GEV207_R0490_0006 | 60 | 51.78726751 | WMC | MD2 | 90 | LM | R0490 | GE1 | 6.8075 | 25.03 | 24.95 | 24.99 | 169.847125 | 150 | 148.95 | 39.2475 |  | TG 3 phase I | I | 2004-09-01 | 2004-09-01 | STC |  | -35.746 |  | -35.746 | [8 empty] | -210.123 | -210.123 |  |  |  |  | -14294.08 |  |  | 1 | [10 empty] | 1 |  |  |  | 14.7 | [6 empty] | 250 kN homebuilt, WMC | d | m | n |  | fan | d, RT |  | loading unloading-reloading, stepsize 7 kN | [8 empty] | x |  |  |  | Strain gauge: HBM 10/120LY11 (transverse) & OB clip gauge, Middle, Center, BTB | SG&CG, M, C, BTB | 90 Nm | 2 |  | 150 |  | GEV205; GEV207 after preliminary tests |  |  |  | 4 | Prime 20, slow hardener | PPG2002 |  |  |  | LM |  |  |  |  | 40 | MD material used in preliminary programme 2 (1 layer less than MD1) | 6.57 |  | 6.57 |  | 25 | 10 |  | [[±45, 0°]4;±45] |  | GE1 |  |  |  | 0 | [5 empty] | 5 |  | V1 | 4 | Rectangular | 55 | 60R0490MD2 |  | -210.123 |  | 45/-45/0/45/-45/0/45/-45/0/45/-45/0/45/-45
Table OptiMat | 2132 | GEV207_R0490_0007 | 60 | 51.78726751 | WMC | MD2 | 90 | LM | R0490 | GE1 | 6.7425 | 25.1 | 25.05 | 25.075 | 168.899625 | 150 | 149.14 | 39.4575 |  | TG 3 phase I | I | 2004-09-01 | 2004-09-01 | STC |  | -34.404 |  | -34.404 | [7 empty] | 0.2535 | -203.4919 | -203.4919 |  |  |  |  | -14692.55 |  |  | 1 | [10 empty] | 1 |  |  |  | 13.85 | [6 empty] | 250 kN homebuilt, WMC | d | m | n |  | fan | d, RT |  | loading unloading-reloading, stepsize 7 kN | [8 empty] | x |  |  |  | Strain gauge: HBM 10/120LY11 (transverse) & OB clip gauge, Middle, Center, BTB | SG&CG, M, C, BTB | 90 Nm | 2 |  | 150 |  | GEV205; GEV207 after preliminary tests |  |  |  | 4 | Prime 20, slow hardener | PPG2002 |  |  |  | LM |  |  |  |  | 40 | MD material used in preliminary programme 2 (1 layer less than MD1) | 6.57 |  | 6.57 |  | 25 | 10 |  | [[±45, 0°]4;±45] |  | GE1 |  |  |  | 0 | [5 empty] | 5 |  | V1 | 4 | Rectangular | 55 | 60R0490MD2 |  | -203.4919 |  | 45/-45/0/45/-45/0/45/-45/0/45/-45/0/45/-45
Table OptiMat | 2131 | GEV207_R0490_0009 | 60 | 51.78726751 | WMC | MD2 | 90 | LM | R0490 | GE1 | 6.8225 | 24.97 | 24.99 | 24.98 | 170.494275 | 150 | 149.12 | 39.5375 |  | TG 3 phase I | I | 2004-09-01 | 2004-09-01 | STC |  | -31.72 |  | -31.72 | [8 empty] | -186.1218 | -186.1218 | [7 empty] | 1 | [10 empty] | 1 | [10 empty] | 250 kN homebuilt, WMC | d | m | n |  | fan | d, RT |  | loading unloading-reloading, stepsize 7 kN | [8 empty] | x |  |  |  | Strain gauge: HBM 10/120LY11 (transverse) & OB clip gauge, Middle, Center, BTB | SG&CG, M, C, BTB | 90 Nm | 2 |  | 150 |  | GEV205; GEV207 after preliminary tests |  |  |  | 4 | Prime 20, slow hardener | PPG2002 |  |  |  | LM |  |  |  |  | 40 | MD material used in preliminary programme 2 (1 layer less than MD1) | 6.57 |  | 6.57 |  | 25 | 10 |  | [[±45, 0°]4;±45] |  | GE1 |  |  |  | 0 | [5 empty] | 5 |  | V1 | 4 | Rectangular | 55 | 60R0490MD2 |  | -186.1218 |  | 45/-45/0/45/-45/0/45/-45/0/45/-45/0/45/-45
Table OptiMat | 2130 | GEV207_R0490_0010 | 60 | 51.78726751 | WMC | MD2 | 90 | LM | R0490 | GE1 | 6.73 | 25.05 | 25.13 | 25.09 | 169.1249 | 150 | 149.01 | 39.4225 |  | TG 3 phase I | I | 2004-09-01 | 2004-09-01 | STC |  | -33.306 |  | -33.306 | [7 empty] | 0.256 | -197.2453 | -197.2453 |  |  |  |  | -13939.6 |  |  | 1 | [10 empty] | 1 |  |  |  | 14.15 | [6 empty] | 250 kN homebuilt, WMC | d | m | n |  | fan | d, RT |  | loading unloading-reloading, stepsize 7 kN | [8 empty] | x |  |  |  | Strain gauge: HBM 10/120LY11 (transverse) & OB clip gauge, Middle, Center, BTB | SG&CG, M, C, BTB | 90 Nm | 2 |  | 150 |  | GEV205; GEV207 after preliminary tests |  |  |  | 4 | Prime 20, slow hardener | PPG2002 |  |  |  | LM |  |  |  |  | 40 | MD material used in preliminary programme 2 (1 layer less than MD1) | 6.57 |  | 6.57 |  | 25 | 10 |  | [[±45, 0°]4;±45] |  | GE1 |  |  |  | 0 | [5 empty] | 5 |  | V1 | 4 | Rectangular | 55 | 60R0490MD2 |  | -197.2453 |  | 45/-45/0/45/-45/0/45/-45/0/45/-45/0/45/-45
Table OptiMat | 1937 | GEV207_I1290_0001 | 11 | 52.51761 | RISØ | MD2 | 90 | LM | I1290 | GE1 |  |  |  | 10.1 | 69.4476 | 126 |  |  |  | TG 3 phase I | I | 2004-07-28 | 2004-07-28 | STC |  | -12.8175 |  | -12.82077 |  |  | -2.661583 | -2.661583 | 0 |  |  |  | -184.5636 | -184.6106471 |  |  |  |  | -12709.6 |  |  | 1 | [14 empty] | 14.52529 | [5 empty] | -0.01270636 | 100 kN Instron, RISØ | d | h |  |  | n | d, RT; submersed in salt water for 12 months |  | loading | [16 empty] | 75.11 | 126 | 0.3690402 | GEV205; GEV207 after preliminary tests |  | 1.86 | 0.4741379 | 3 | Prime 20, slow hardener | PPG2002 |  |  | 72.18817 | LM |  |  | 0.4808452 |  |  | MD material used in preliminary programme 2 (1 layer less than MD1) | 6.57 | 45.80629 | 3.52; 6.57 | 86.64 | 10 | 10 | 1.676102 | [[±45, 0°]4;±45] | 0.02 | GE1 |  | 0.416216 | MD2 | 0 | RISØ |  | 52.51761 |  |  | 5 | I1290 | V1 | 4 | ISO compression without tabs |  | 11I1290MD2 |  | -184.6106471 |  | 45/-45/0/45/-45/0/45/-45/0/45/-45/0/45/-45
Table OptiMat | 1936 | GEV207_I1290_0002 | 11 | 52.51761 | RISØ | MD2 | 90 | LM | I1290 | GE1 |  |  |  | 10.09 | 69.29812 | 126 |  |  |  | TG 3 phase I | I | 2004-07-28 | 2004-07-28 | STC |  | -12.94 |  | -12.94 |  |  | -2.433465 | -2.433465 | 0 |  |  |  | -186.7295 | -186.7294524 |  |  |  |  | -12593.22 |  |  | 1 | [14 empty] | 14.82778 | [5 empty] | -0.01259322 | 100 kN Instron, RISØ | d | h |  |  | n | d, RT; submersed in salt water for 12 months |  | loading | [16 empty] | 75.11 | 126 | 0.3690402 | GEV205; GEV207 after preliminary tests |  | 1.86 | 0.4741379 | 3 | Prime 20, slow hardener | PPG2002 |  |  | 72.18817 | LM |  |  | 0.4808452 |  |  | MD material used in preliminary programme 2 (1 layer less than MD1) | 6.57 | 45.80629 | 3.52; 6.57 | 86.64 | 10 | 10 | 1.676102 | [[±45, 0°]4;±45] | 0.02 | GE1 |  | 0.416216 | MD2 | 0 | RISØ |  | 52.51761 |  |  | 5 | I1290 | V1 | 4 | ISO compression without tabs |  | 11I1290MD2 |  | -186.7294524 |  | 45/-45/0/45/-45/0/45/-45/0/45/-45/0/45/-45
Table OptiMat | 1935 | GEV207_I1290_0003 | 11 | 52.51761 | RISØ | MD2 | 90 | LM | I1290 | GE1 |  |  |  | 9.994 | 68.628798 | 126 |  |  |  | TG 3 phase I | I | 2004-07-28 | 2004-07-28 | STC |  | -12.8175 |  | -12.8175 |  |  | -2.418575 | -2.418575 | 0 |  |  |  | -186.7656 | -186.7656199 |  |  |  |  | -13045.13 |  |  | 1 | [14 empty] | 14.31689 | [5 empty] | -0.01304513 | 100 kN Instron, RISØ | d | h |  |  | n | d, RT; submersed in salt water for 12 months |  | loading | [16 empty] | 75.11 | 126 | 0.3690402 | GEV205; GEV207 after preliminary tests |  | 1.86 | 0.4741379 | 3 | Prime 20, slow hardener | PPG2002 |  |  | 72.18817 | LM |  |  | 0.4808452 |  |  | MD material used in preliminary programme 2 (1 layer less than MD1) | 6.57 | 45.80629 | 3.52; 6.57 | 86.64 | 10 | 10 | 1.676102 | [[±45, 0°]4;±45] | 0.02 | GE1 |  | 0.416216 | MD2 | 0 | RISØ |  | 52.51761 |  |  | 5 | I1290 | V1 | 4 | ISO compression without tabs |  | 11I1290MD2 |  | -186.7656199 |  | 45/-45/0/45/-45/0/45/-45/0/45/-45/0/45/-45
Table OptiMat | 1934 | GEV207_I1290_0004 | 11 | 52.51761 | RISØ | MD2 | 90 | LM | I1290 | GE1 |  |  |  | 10.087 | 69.358212 | 126 |  |  |  | TG 3 phase I | I | 2004-07-28 | 2004-07-28 | STC |  | -13.1825 |  | -13.1825 |  |  | -2.572704 | -2.572704 | 0 |  |  |  | -190.064 | -190.0640115 |  |  |  |  | -12581.55 |  |  | 1 | [14 empty] | 15.10657 | [5 empty] | -0.01258155 | 100 kN Instron, RISØ | d | h |  |  | n | d, RT; submersed in salt water for 12 months |  | loading-unloading | [8 empty] | x | [7 empty] | 75.11 | 126 | 0.3690402 | GEV205; GEV207 after preliminary tests |  | 1.86 | 0.4741379 | 3 | Prime 20, slow hardener | PPG2002 |  |  | 72.18817 | LM |  |  | 0.4808452 |  |  | MD material used in preliminary programme 2 (1 layer less than MD1) | 6.57 | 45.80629 | 3.52; 6.57 | 86.64 | 10 | 10 | 1.676102 | [[±45, 0°]4;±45] | 0.02 | GE1 |  | 0.416216 | MD2 | 0 | RISØ |  | 52.51761 |  |  | 5 | I1290 | V1 | 4 | ISO compression without tabs |  | 11I1290MD2 |  | -190.0640115 |  | 45/-45/0/45/-45/0/45/-45/0/45/-45/0/45/-45
Table OptiMat | 1933 | GEV207_I1290_0009 | 11 | 52.51761 | RISØ | MD2 | 90 | LM | I1290 | GE1 |  |  |  | 10.06 | 69.08202 | 126 |  |  |  | TG 3 phase I | I | 2004-07-28 | 2004-07-28 | STC |  | -13.1825 |  | -13.0625 |  |  | -2.465059 | -2.465059 | 0 |  |  |  | -190.8239 | -189.0868275 |  |  |  |  | -13680.42 |  |  | 1 | [14 empty] | 13.82171 | [5 empty] | -0.0138061 | 100 kN Instron, RISØ | d | h |  |  | n | d, RT; submersed in salt water for 12 months |  | loading-unloading | [8 empty] | x | [7 empty] | 75.11 | 126 | 0.3690402 | GEV205; GEV207 after preliminary tests |  | 1.86 | 0.4741379 | 3 | Prime 20, slow hardener | PPG2002 |  |  | 72.18817 | LM |  |  | 0.4808452 |  |  | MD material used in preliminary programme 2 (1 layer less than MD1) | 6.57 | 45.80629 | 3.52; 6.57 | 86.64 | 10 | 10 | 1.676102 | [[±45, 0°]4;±45] | 0.02 | GE1 |  | 0.416216 | MD2 | 0 | RISØ |  | 52.51761 |  |  | 5 | I1290 | V1 | 4 | ISO compression without tabs |  | 11I1290MD2 |  | -189.0868275 |  | 45/-45/0/45/-45/0/45/-45/0/45/-45/0/45/-45
Table OptiMat | 1932 | GEV207_I1290_0014 | 11 | 52.51761 | RISØ | MD2 | 90 | LM | I1290 | GE1 |  |  |  | 10.183 | 69.743367 | 126 |  |  |  | TG 3 phase I | I | 2004-07-28 | 2004-07-28 | STC |  | -13.6725 |  | -13.55 |  |  | -3.03948 | -3.03948 | 0 |  |  |  | -196.0401 | -194.2837087 |  |  |  |  | -13309.61 |  |  | 1 | [14 empty] | 14.59726 | [5 empty] | -0.01342993 | 100 kN Instron, RISØ | d | h |  |  | n | d, RT; submersed in salt water for 12 months |  | loading-unloading | [8 empty] | x | [7 empty] | 75.11 | 126 | 0.3690402 | GEV205; GEV207 after preliminary tests |  | 1.86 | 0.4741379 | 3 | Prime 20, slow hardener | PPG2002 |  |  | 72.18817 | LM |  |  | 0.4808452 |  |  | MD material used in preliminary programme 2 (1 layer less than MD1) | 6.57 | 45.80629 | 3.52; 6.57 | 86.64 | 10 | 10 | 1.676102 | [[±45, 0°]4;±45] | 0.02 | GE1 |  | 0.416216 | MD2 | 0 | RISØ |  | 52.51761 |  |  | 5 | I1290 | V1 | 4 | ISO compression without tabs |  | 11I1290MD2 |  | -194.2837087 |  | 45/-45/0/45/-45/0/45/-45/0/45/-45/0/45/-45
Table OptiMat | 1931 | GEV207_I1290_0017 | 11 | 52.51761 | RISØ | MD2 | 90 | LM | I1290 | GE1 |  |  |  | 10.093 | 69.13705 | 126 |  |  |  | TG 3 phase I | I | 2004-07-28 | 2004-07-28 | STC |  | -13.4275 |  | -13.4275 |  |  | -3.33786 | -3.33786 | 0 |  |  |  | -194.2157 | -194.2156919 |  |  |  |  | -13525.8 |  |  | 1 | [14 empty] | 14.35891 | [5 empty] | -0.0135258 | 100 kN Instron, RISØ | d | h |  |  | n | d, RT; submersed in salt water for 12 months |  | loading-unloading | [8 empty] | x | [7 empty] | 75.11 | 126 | 0.3690402 | GEV205; GEV207 after preliminary tests |  | 1.86 | 0.4741379 | 3 | Prime 20, slow hardener | PPG2002 |  |  | 72.18817 | LM |  |  | 0.4808452 |  |  | MD material used in preliminary programme 2 (1 layer less than MD1) | 6.57 | 45.80629 | 3.52; 6.57 | 86.64 | 10 | 10 | 1.676102 | [[±45, 0°]4;±45] | 0.02 | GE1 |  | 0.416216 | MD2 | 0 | RISØ |  | 52.51761 |  |  | 5 | I1290 | V1 | 4 | ISO compression without tabs |  | 11I1290MD2 |  | -194.2156919 |  | 45/-45/0/45/-45/0/45/-45/0/45/-45/0/45/-45
Table OptiMat | 1876 | GEV206_I1290_0001 | 5 | 51.44986 | RISØ | UD2 | 90 | LM | I1290 | GE1 |  | 10 | 10 | 10 | 37.01 | 126 |  |  |  | TG 3 phase I | I | 2004-07-20 | 2004-07-20 | STC |  | -5.86 |  | -5.86 |  |  | -1.987075 | -1.987075 | 0 |  |  |  | -158.3356 | -158.335585 |  |  |  |  | -11098.04 |  |  | 1 | [14 empty] | 14.26699 | [7 empty] | d | h |  |  | n | d, RT; submersed in salt water for 12 months |  | loading | [16 empty] | 71.82 | 126 | 0.6851346 | GEV204; GEV206 after preliminary tests |  | 1.86 | 0.7765979 | 3 | Prime 20, slow hardener | PPG2002 |  |  | 71.93834 | LM |  |  | 0.6371733 |  |  | UD material used in preliminary programme 2 (1 layer less than UD1) | 3.52 | 45.44016 | 3.52; 6.57 | 85.43 | 10 | 0 | 3.109985 | [0°]4 | 0.02 | GE1 |  | 1.127764 | UD2 | 0 | RISØ |  | 51.44986 |  |  | 0 | I1290 | V1 | 4 | ISO compression without tabs |  | 5I1290UD2 |  | -158.335585 |  | 0/0/0/0
Table OptiMat | 1875 | GEV206_I1290_0002 | 5 | 51.44986 | RISØ | UD2 | 90 | LM | I1290 | GE1 |  | 10.001 | 10.001 | 10.001 | 36.993699 | 126 |  |  |  | TG 3 phase I | I | 2004-07-20 | 2004-07-20 | STC |  | -5.615 |  | -5.615 |  |  | -1.510979 | -1.510979 | 0 |  |  |  | -151.7826 | -151.7826049 |  |  |  |  | -10312.39 |  |  | 1 | [14 empty] | 14.71847 | [7 empty] | d | h |  |  | n | d, RT; submersed in salt water for 12 months |  | loading | [16 empty] | 71.82 | 126 | 0.6851346 | GEV204; GEV206 after preliminary tests |  | 1.86 | 0.7765979 | 3 | Prime 20, slow hardener | PPG2002 |  |  | 71.93834 | LM |  |  | 0.6371733 |  |  | UD material used in preliminary programme 2 (1 layer less than UD1) | 3.52 | 45.44016 | 3.52; 6.57 | 85.43 | 10 | 0 | 3.109985 | [0°]4 | 0.02 | GE1 |  | 1.127764 | UD2 | 0 | RISØ |  | 51.44986 |  |  | 0 | I1290 | V1 | 4 | ISO compression without tabs |  | 5I1290UD2 |  | -151.7826049 |  | 0/0/0/0
Table OptiMat | 1874 | GEV206_I1290_0004 | 5 | 51.44986 | RISØ | UD2 | 90 | LM | I1290 | GE1 |  | 9.998 | 9.998 | 9.998 | 37.532492 | 126 |  |  |  | TG 3 phase I | I | 2004-07-20 | 2004-07-20 | STC |  | -5.86 |  | -5.870569 |  |  | -3.244708 | -3.244708 | 0 |  |  |  | -156.1314 | -156.4129858 |  |  |  |  | -10604.36 |  |  | 1 | [14 empty] | 14.74987 | [7 empty] | d | h |  |  | n | d, RT; submersed in salt water for 12 months |  | loading | [16 empty] | 71.82 | 126 | 0.6851346 | GEV204; GEV206 after preliminary tests |  | 1.86 | 0.7765979 | 3 | Prime 20, slow hardener | PPG2002 |  |  | 71.93834 | LM |  |  | 0.6371733 |  |  | UD material used in preliminary programme 2 (1 layer less than UD1) | 3.52 | 45.44016 | 3.52; 6.57 | 85.43 | 10 | 0 | 3.109985 | [0°]4 | 0.02 | GE1 |  | 1.127764 | UD2 | 0 | RISØ |  | 51.44986 |  |  | 0 | I1290 | V1 | 4 | ISO compression without tabs |  | 5I1290UD2 |  | -156.4129858 |  | 0/0/0/0
Table OptiMat | 1873 | GEV206_I1290_0006 | 5 | 51.44986 | RISØ | UD2 | 90 | LM | I1290 | GE1 |  | 9.998 | 9.998 | 9.998 | 37.072584 | 126 |  |  |  | TG 3 phase I | I | 2004-07-20 | 2004-07-20 | STC |  | -5.4925 |  | -5.434952 |  |  | -2.189278 | -2.189278 | 0 |  |  |  | -148.1553 | -146.603 |  |  |  |  | -10341.4 |  |  | 1 | [14 empty] | 14.17632 | [7 empty] | d | h |  |  | n | d, RT; submersed in salt water for 12 months |  | loading-unloading | [8 empty] | x | [7 empty] | 71.82 | 126 | 0.6851346 | GEV204; GEV206 after preliminary tests |  | 1.86 | 0.7765979 | 3 | Prime 20, slow hardener | PPG2002 |  |  | 71.93834 | LM |  |  | 0.6371733 |  |  | UD material used in preliminary programme 2 (1 layer less than UD1) | 3.52 | 45.44016 | 3.52; 6.57 | 85.43 | 10 | 0 | 3.109985 | [0°]4 | 0.02 | GE1 |  | 1.127764 | UD2 | 0 | RISØ |  | 51.44986 |  |  | 0 | I1290 | V1 | 4 | ISO compression without tabs |  | 5I1290UD2 |  | -146.603 |  | 0/0/0/0
Table OptiMat | 1872 | GEV206_I1290_0007 | 5 | 51.44986 | RISØ | UD2 | 90 | LM | I1290 | GE1 |  | 10.067 | 10.067 | 10.067 | 38.133796 | 126 |  |  |  | TG 3 phase I | I | 2004-07-20 | 2004-07-20 | STC |  | -6.1025 |  | -6.102475 |  |  | -2.466886 | -2.466886 | 0 |  |  |  | -160.0287 | -160.028 |  |  |  |  | -11217.94 |  |  | 1 | [14 empty] | 14.26536 | [7 empty] | d | h |  |  | n | d, RT; submersed in salt water for 12 months |  | loading-unloading | [8 empty] | x | [7 empty] | 71.82 | 126 | 0.6851346 | GEV204; GEV206 after preliminary tests |  | 1.86 | 0.7765979 | 3 | Prime 20, slow hardener | PPG2002 |  |  | 71.93834 | LM |  |  | 0.6371733 |  |  | UD material used in preliminary programme 2 (1 layer less than UD1) | 3.52 | 45.44016 | 3.52; 6.57 | 85.43 | 10 | 0 | 3.109985 | [0°]4 | 0.02 | GE1 |  | 1.127764 | UD2 | 0 | RISØ |  | 51.44986 |  |  | 0 | I1290 | V1 | 4 | ISO compression without tabs |  | 5I1290UD2 |  | -160.028 |  | 0/0/0/0
Table OptiMat | 1871 | GEV206_I1290_0008 | 5 | 51.44986 | RISØ | UD2 | 90 | LM | I1290 | GE1 |  | 10.048 | 10.048 | 10.048 | 37.539328 | 126 |  |  |  | TG 3 phase I | I | 2004-07-20 | 2004-07-20 | STC |  | -5.7375 |  | -5.7375 |  |  | -2.249054 | -2.249054 | 0 |  |  |  | -152.8397 | -152.8397 |  |  |  |  | -11005.47 |  |  | 1 | [14 empty] | 13.88761 | [7 empty] | d | h |  |  | n | d, RT; submersed in salt water for 12 months |  | loading-unloading | [8 empty] | x | [7 empty] | 71.82 | 126 | 0.6851346 | GEV204; GEV206 after preliminary tests |  | 1.86 | 0.7765979 | 3 | Prime 20, slow hardener | PPG2002 |  |  | 71.93834 | LM |  |  | 0.6371733 |  |  | UD material used in preliminary programme 2 (1 layer less than UD1) | 3.52 | 45.44016 | 3.52; 6.57 | 85.43 | 10 | 0 | 3.109985 | [0°]4 | 0.02 | GE1 |  | 1.127764 | UD2 | 0 | RISØ |  | 51.44986 |  |  | 0 | I1290 | V1 | 4 | ISO compression without tabs |  | 5I1290UD2 |  | -152.8397 |  | 0/0/0/0
Table OptiMat | 1870 | GEV206_I1290_0015 | 5 | 51.44986 | RISØ | UD2 | 90 | LM | I1290 | GE1 |  | 10.019 | 10.019 | 10.019 | 37.280699 | 126 |  |  |  | TG 3 phase I | I | 2004-07-20 | 2004-07-20 | STC |  | -5.86 |  | -5.86 |  |  | -2.316162 | -2.316162 | 0 |  |  |  | -157.1859 | -157.18589 |  |  |  |  | -10239.28 |  |  | 1 | [14 empty] | 15.35127 | [7 empty] | d | h |  |  | n | d, RT; submersed in salt water for 12 months |  | loading-unloading | [8 empty] | x | [7 empty] | 71.82 | 126 | 0.6851346 | GEV204; GEV206 after preliminary tests |  | 1.86 | 0.7765979 | 3 | Prime 20, slow hardener | PPG2002 |  |  | 71.93834 | LM |  |  | 0.6371733 |  |  | UD material used in preliminary programme 2 (1 layer less than UD1) | 3.52 | 45.44016 | 3.52; 6.57 | 85.43 | 10 | 0 | 3.109985 | [0°]4 | 0.02 | GE1 |  | 1.127764 | UD2 | 0 | RISØ |  | 51.44986 |  |  | 0 | I1290 | V1 | 4 | ISO compression without tabs |  | 5I1290UD2 |  | -157.18589 |  | 0/0/0/0
Table OptiMat | 1869 | GEV206_I1200_0001 | 4 | 54.14974 | RISØ | UD2 | 0 | LM | I1200 | GE1 |  | 9.959 | 9.959 | 9.559 | 35.578598 | 126 |  |  |  | TG 3 phase I | I | 2004-07-23 | 2004-07-23 | STC |  | -20.5075 |  | -20.50717 |  |  | -1.415243 | -1.415243 | 0 |  |  |  | -576.3999 | -553.24 |  |  |  | 1 | -14032.12 |  |  | 1 | [14 empty] | 39.42668 | [5 empty] | -0.01461954 |  | d | h |  |  | n | d, RT; submersed in salt water for 12 months |  | loading | [16 empty] | 74.27 | 126 | 0.3194192 | GEV204; GEV206 after preliminary tests |  | 1.91 | 0.4005592 | 3 | Prime 20, slow hardener | PPG2002 |  |  | 73.69514 | LM |  |  | 0.39069 |  |  | UD material used in preliminary programme 2 (1 layer less than UD1) | 3.52 | 43.7729 | 3.52; 6.57 | 87.03 | 10 | 0 | 2.077364 | [0°]4 | 0.01 | GE1 |  | 0.5057303 | UD2 | 0 | RISØ |  | 54.14974 |  |  | 0 | I1200 | V1 | 4 | ISO compression without tabs |  | 4I1200UD2 |  | -553.24 |  | 0/0/0/0
Table OptiMat | 1868 | GEV206_I1200_0003 | 4 | 54.14974 | RISØ | UD2 | 0 | LM | I1200 | GE1 |  | 10.171 | 10.171 | 10.171 | 37.948001 | 126 |  |  |  | TG 3 phase I | I | 2004-07-23 | 2004-07-23 | STC |  | -16.6025 |  | -16.6025 |  |  | -1.146855 | -1.146855 | 0 |  |  |  | -437.5066 | -437.5065764 |  |  |  | 1 | -11418.88 |  |  | 1 | [14 empty] | 38.3143 | [5 empty] | -0.01141888 |  | d | h |  |  | n | d, RT; submersed in salt water for 12 months |  | loading | [16 empty] | 74.27 | 126 | 0.3194192 | GEV204; GEV206 after preliminary tests |  | 1.91 | 0.4005592 | 3 | Prime 20, slow hardener | PPG2002 |  |  | 73.69514 | LM |  |  | 0.39069 |  |  | UD material used in preliminary programme 2 (1 layer less than UD1) | 3.52 | 43.7729 | 3.52; 6.57 | 87.03 | 10 | 0 | 2.077364 | [0°]4 | 0.01 | GE1 |  | 0.5057303 | UD2 | 0 | RISØ |  | 54.14974 |  |  | 0 | I1200 | V1 | 4 | ISO compression without tabs |  | 4I1200UD2 |  | -437.5065764 |  | 0/0/0/0
Table OptiMat | 1867 | GEV206_I1200_0004 | 4 | 54.14974 | RISØ | UD2 | 0 | LM | I1200 | GE1 |  | 10.104 | 10.104 | 10.104 | 37.83948 | 126 |  |  |  | TG 3 phase I | I | 2004-07-23 | 2004-07-23 | STC |  | -22.95 |  | -22.95 |  |  | -1.522346 | -1.522346 | 0 |  |  |  | -606.5094 | -606.5093918 |  |  |  | 1 | -15069.89 |  |  | 1 | [14 empty] | 40.24645 | [5 empty] | -0.01506989 |  | d | h |  |  | n | d, RT; submersed in salt water for 12 months |  | loading | [16 empty] | 74.27 | 126 | 0.3194192 | GEV204; GEV206 after preliminary tests |  | 1.91 | 0.4005592 | 3 | Prime 20, slow hardener | PPG2002 |  |  | 73.69514 | LM |  |  | 0.39069 |  |  | UD material used in preliminary programme 2 (1 layer less than UD1) | 3.52 | 43.7729 | 3.52; 6.57 | 87.03 | 10 | 0 | 2.077364 | [0°]4 | 0.01 | GE1 |  | 0.5057303 | UD2 | 0 | RISØ |  | 54.14974 |  |  | 0 | I1200 | V1 | 4 | ISO compression without tabs |  | 4I1200UD2 |  | -606.5093918 |  | 0/0/0/0
Table OptiMat | 1866 | GEV206_I1200_0005 | 4 | 54.14974 | RISØ | UD2 | 0 | LM | I1200 | GE1 |  | 10.16 | 10.16 | 10.16 | 38.16096 | 126 |  |  |  | TG 3 phase I | I | 2004-07-23 | 2004-07-23 | STC |  | -24.6575 |  | -23.63398 |  |  | -1.735933 | -1.735933 | 0 |  |  |  | -646.1446 | -619.3235477 |  |  |  | 1 | -16254.57 |  |  | 1 | [14 empty] | 38.10149 | [5 empty] | -0.01695851 |  | d | h |  |  | n | d, RT; submersed in salt water for 12 months |  | loading-unloading | [8 empty] | x | [7 empty] | 74.27 | 126 | 0.3194192 | GEV204; GEV206 after preliminary tests |  | 1.91 | 0.4005592 | 3 | Prime 20, slow hardener | PPG2002 |  |  | 73.69514 | LM |  |  | 0.39069 |  |  | UD material used in preliminary programme 2 (1 layer less than UD1) | 3.52 | 43.7729 | 3.52; 6.57 | 87.03 | 10 | 0 | 2.077364 | [0°]4 | 0.01 | GE1 |  | 0.5057303 | UD2 | 0 | RISØ |  | 54.14974 |  |  | 0 | I1200 | V1 | 4 | ISO compression without tabs |  | 4I1200UD2 |  | -619.3235477 |  | 0/0/0/0
Table OptiMat | 1865 | GEV206_I1200_0014 | 4 | 54.14974 | RISØ | UD2 | 0 | LM | I1200 | GE1 |  | 10.174 | 10.174 | 10.174 | 38.294936 | 126 |  |  |  | TG 3 phase I | I | 2004-07-23 | 2004-07-23 | STC |  | -24.9025 |  | -24.9025 |  |  | -1.714261 | -1.714261 | 0 |  |  |  | -650.2818 | -650.2818023 |  |  |  | 1 | -16591.07 |  |  | 1 | [14 empty] | 39.1947 | [5 empty] | -0.01659107 |  | d | h |  |  | n | d, RT; submersed in salt water for 12 months |  | loading-unloading | [8 empty] | x | [7 empty] | 74.27 | 126 | 0.3194192 | GEV204; GEV206 after preliminary tests |  | 1.91 | 0.4005592 | 3 | Prime 20, slow hardener | PPG2002 |  |  | 73.69514 | LM |  |  | 0.39069 |  |  | UD material used in preliminary programme 2 (1 layer less than UD1) | 3.52 | 43.7729 | 3.52; 6.57 | 87.03 | 10 | 0 | 2.077364 | [0°]4 | 0.01 | GE1 |  | 0.5057303 | UD2 | 0 | RISØ |  | 54.14974 |  |  | 0 | I1200 | V1 | 4 | ISO compression without tabs |  | 4I1200UD2 |  | -650.2818023 |  | 0/0/0/0
Table OptiMat | 1864 | GEV206_I1200_0015 | 4 | 54.14974 | RISØ | UD2 | 0 | LM | I1200 | GE1 |  | 10.184 | 10.184 | 10.184 | 37.955768 | 126 |  |  |  | TG 3 phase I | I | 2004-07-23 | 2004-07-23 | STC |  | -23.0725 |  | -22.86815 |  |  | -1.889414 | -1.889414 | 0 |  |  |  | -607.8786 | -602.494805 |  |  |  | 1 | -15315.11 |  |  | 1 | [14 empty] | 39.3399 | [5 empty] | -0.01545196 |  | d | h |  |  | n | d, RT; submersed in salt water for 12 months |  | loading-unloading | [8 empty] | x | [7 empty] | 74.27 | 126 | 0.3194192 | GEV204; GEV206 after preliminary tests |  | 1.91 | 0.4005592 | 3 | Prime 20, slow hardener | PPG2002 |  |  | 73.69514 | LM |  |  | 0.39069 |  |  | UD material used in preliminary programme 2 (1 layer less than UD1) | 3.52 | 43.7729 | 3.52; 6.57 | 87.03 | 10 | 0 | 2.077364 | [0°]4 | 0.01 | GE1 |  | 0.5057303 | UD2 | 0 | RISØ |  | 54.14974 |  |  | 0 | I1200 | V1 | 4 | ISO compression without tabs |  | 4I1200UD2 |  | -602.494805 |  | 0/0/0/0
Table OptiMat | 1863 | GEV206_I1200_0016 | 4 | 54.14974 | RISØ | UD2 | 0 | LM | I1200 | GE1 |  | 10.253 | 10.253 | 10.253 | 38.469256 | 126 |  |  |  | TG 3 phase I | I | 2004-07-23 | 2004-07-23 | STC |  | -24.0475 |  | -24.0475 |  |  | -1.844268 | -1.844268 | 0 |  |  |  | -625.1096 | -625.109568 |  |  |  | 1 | -16415.84 |  |  | 1 | [14 empty] | 38.07966 | [5 empty] | -0.01641584 |  | d | h |  |  | n | d, RT; submersed in salt water for 12 months |  | loading-unloading | [8 empty] | x | [7 empty] | 74.27 | 126 | 0.3194192 | GEV204; GEV206 after preliminary tests |  | 1.91 | 0.4005592 | 3 | Prime 20, slow hardener | PPG2002 |  |  | 73.69514 | LM |  |  | 0.39069 |  |  | UD material used in preliminary programme 2 (1 layer less than UD1) | 3.52 | 43.7729 | 3.52; 6.57 | 87.03 | 10 | 0 | 2.077364 | [0°]4 | 0.01 | GE1 |  | 0.5057303 | UD2 | 0 | RISØ |  | 54.14974 |  |  | 0 | I1200 | V1 | 4 | ISO compression without tabs |  | 4I1200UD2 |  | -625.109568 |  | 0/0/0/0
Table OptiMat | 1862 | GEV207_I1200_0001 | 10 | 49.59625 | RISØ | MD2 | 0 | LM | I1200 | GE1 |  | 10.073 | 10.073 | 10.073 | 69.594357 | 126 |  |  |  | TG 3 phase I | I | 2004-07-27 | 2004-07-27 | STC |  | -32.3475 |  | -32.2275 |  |  | -1.921361 | -1.921361 | 0 |  |  |  | -464.8006 | -463.0763382 |  |  |  |  | -16816.7 |  |  | 1 | [14 empty] | 27.53669 | [5 empty] | -0.01687932 |  | d | h |  |  |  | d, RT; submersed in salt water for 12 months |  | loading | [16 empty] | 72.77 | 126 | 0.3269142 | GEV205; GEV207 after preliminary tests |  | 1.83 | 1.298574 | 3 | Prime 20, slow hardener | PPG2002 |  |  | 70.35721 | LM |  |  | 0.8818869 |  |  | MD material used in preliminary programme 2 (1 layer less than MD1) | 6.57 | 47.32671 | 3.52; 6.57 | 87.33 | 10 | 10 | 3.077037 | [[±45, 0°]4;±45] | 0.02 | GE1 |  | 0.5840729 | MD2 | 0 | RISØ |  | 49.59625 |  |  | 5 | I1200 | V1 | 4 | ISO compression without tabs |  | 10I1200MD2 |  | -463.0763382 |  | 45/-45/0/45/-45/0/45/-45/0/45/-45/0/45/-45
Table OptiMat | 1861 | GEV207_I1200_0002 | 10 | 49.59625 | RISØ | MD2 | 0 | LM | I1200 | GE1 |  | 10.142 | 10.142 | 10.142 | 69.401706 | 126 |  |  |  | TG 3 phase I | I | 2004-07-27 | 2004-07-27 | STC |  | -30.395 |  | -30.1525 |  |  | -1.7953 | -1.7953 | 0 |  |  |  | -437.9575 | -434.4633834 |  |  |  |  | -16591.34 |  |  | 1 | [14 empty] | 26.18616 | [5 empty] | -0.01672477 |  | d | h |  |  |  | d, RT; submersed in salt water for 12 months |  | loading | [16 empty] | 72.77 | 126 | 0.3269142 | GEV205; GEV207 after preliminary tests |  | 1.83 | 1.298574 | 3 | Prime 20, slow hardener | PPG2002 |  |  | 70.35721 | LM |  |  | 0.8818869 |  |  | MD material used in preliminary programme 2 (1 layer less than MD1) | 6.57 | 47.32671 | 3.52; 6.57 | 87.33 | 10 | 10 | 3.077037 | [[±45, 0°]4;±45] | 0.02 | GE1 |  | 0.5840729 | MD2 | 0 | RISØ |  | 49.59625 |  |  | 5 | I1200 | V1 | 4 | ISO compression without tabs |  | 10I1200MD2 |  | -434.4633834 |  | 45/-45/0/45/-45/0/45/-45/0/45/-45/0/45/-45
Table OptiMat | 1860 | GEV207_I1200_0005 | 10 | 49.59625 | RISØ | MD2 | 0 | LM | I1200 | GE1 |  | 10.105 | 10.105 | 10.105 | 69.09799 | 126 |  |  |  | TG 3 phase I | I | 2004-07-27 | 2004-07-27 | STC |  | -32.2275 |  | -32.2275 |  |  | -2.028327 | -2.028327 | 0 |  |  |  | -466.4029 | -466.4028577 |  |  |  |  | -18577.68 |  |  | 1 | [14 empty] | 25.10555 | [5 empty] | -0.01857768 |  | d | h |  |  |  | d, RT; submersed in salt water for 12 months |  | loading | [16 empty] | 72.77 | 126 | 0.3269142 | GEV205; GEV207 after preliminary tests |  | 1.83 | 1.298574 | 3 | Prime 20, slow hardener | PPG2002 |  |  | 70.35721 | LM |  |  | 0.8818869 |  |  | MD material used in preliminary programme 2 (1 layer less than MD1) | 6.57 | 47.32671 | 3.52; 6.57 | 87.33 | 10 | 10 | 3.077037 | [[±45, 0°]4;±45] | 0.02 | GE1 |  | 0.5840729 | MD2 | 0 | RISØ |  | 49.59625 |  |  | 5 | I1200 | V1 | 4 | ISO compression without tabs |  | 10I1200MD2 |  | -466.4028577 |  | 45/-45/0/45/-45/0/45/-45/0/45/-45/0/45/-45
Table OptiMat | 1859 | GEV207_I1200_0006 | 10 | 49.59625 | RISØ | MD2 | 0 | LM | I1200 | GE1 |  | 10.167 | 10.167 | 10.167 | 69.725286 | 126 |  |  |  | TG 3 phase I | I | 2004-07-27 | 2004-07-27 | STC |  | -33.08 |  | -33.08 |  |  | -1.782105 | -1.782105 | 0 |  |  |  | -474.4333 | -474.4333354 |  |  |  |  | -16776.67 |  |  | 1 | [14 empty] | 28.27934 | [5 empty] | -0.01677667 |  | d | h |  |  |  | d, RT; submersed in salt water for 12 months |  | loading-unloading | [8 empty] | x | [7 empty] | 72.77 | 126 | 0.3269142 | GEV205; GEV207 after preliminary tests |  | 1.83 | 1.298574 | 3 | Prime 20, slow hardener | PPG2002 |  |  | 70.35721 | LM |  |  | 0.8818869 |  |  | MD material used in preliminary programme 2 (1 layer less than MD1) | 6.57 | 47.32671 | 3.52; 6.57 | 87.33 | 10 | 10 | 3.077037 | [[±45, 0°]4;±45] | 0.02 | GE1 |  | 0.5840729 | MD2 | 0 | RISØ |  | 49.59625 |  |  | 5 | I1200 | V1 | 4 | ISO compression without tabs |  | 10I1200MD2 |  | -474.4333354 |  | 45/-45/0/45/-45/0/45/-45/0/45/-45/0/45/-45
Table OptiMat | 1858 | GEV207_I1200_0010 | 10 | 49.59625 | RISØ | MD2 | 0 | LM | I1200 | GE1 |  | 10.134 | 10.134 | 10.134 | 70.117146 | 126 |  |  |  | TG 3 phase I | I | 2004-07-27 | 2004-07-27 | STC |  | -31.86 |  | -31.7375 |  |  | -1.842379 | -1.842379 | 0 |  |  |  | -454.3824 | -452.6353654 |  |  |  |  | -17347.05 |  |  | 1 | [14 empty] | 26.09293 | [5 empty] | -0.01741401 |  | d | h |  |  |  | d, RT; submersed in salt water for 12 months |  | loading-unloading | [8 empty] | x | [7 empty] | 72.77 | 126 | 0.3269142 | GEV205; GEV207 after preliminary tests |  | 1.83 | 1.298574 | 3 | Prime 20, slow hardener | PPG2002 |  |  | 70.35721 | LM |  |  | 0.8818869 |  |  | MD material used in preliminary programme 2 (1 layer less than MD1) | 6.57 | 47.32671 | 3.52; 6.57 | 87.33 | 10 | 10 | 3.077037 | [[±45, 0°]4;±45] | 0.02 | GE1 |  | 0.5840729 | MD2 | 0 | RISØ |  | 49.59625 |  |  | 5 | I1200 | V1 | 4 | ISO compression without tabs |  | 10I1200MD2 |  | -452.6353654 |  | 45/-45/0/45/-45/0/45/-45/0/45/-45/0/45/-45
Table OptiMat | 1857 | GEV207_I1200_0014 | 10 | 49.59625 | RISØ | MD2 | 0 | LM | I1200 | GE1 |  | 10.024 | 10.024 | 10.024 | 69.386128 | 126 |  |  |  | TG 3 phase I | I | 2004-07-27 | 2004-07-27 | STC |  | -31.1275 |  | -31.1275 |  |  | -1.983309 | -1.983309 | 0 |  |  |  | -448.6127256 | -448.6127256 |  |  |  |  | -17418.74 |  |  | 1 | [14 empty] | 25.7546 | [5 empty] | -0.01741874 |  | d | h |  |  |  | d, RT; submersed in salt water for 12 months |  | loading-unloading | [8 empty] | x | [7 empty] | 72.77 | 126 | 0.3269142 | GEV205; GEV207 after preliminary tests |  | 1.83 | 1.298574 | 3 | Prime 20, slow hardener | PPG2002 |  |  | 70.35721 | LM |  |  | 0.8818869 |  |  | MD material used in preliminary programme 2 (1 layer less than MD1) | 6.57 | 47.32671 | 3.52; 6.57 | 87.33 | 10 | 10 | 3.077037 | [[±45, 0°]4;±45] | 0.02 | GE1 |  | 0.5840729 | MD2 | 0 | RISØ |  | 49.59625 |  |  | 5 | I1200 | V1 | 4 | ISO compression without tabs |  | 10I1200MD2 |  | -448.6127256 |  | 45/-45/0/45/-45/0/45/-45/0/45/-45/0/45/-45
Table OptiMat | 1856 | GEV207_I1200_0017 | 10 | 49.59625 | RISØ | MD2 | 0 | LM | I1200 | GE1 |  | 10.086 | 10.086 | 10.086 | 68.766348 | 126 |  |  |  | TG 3 phase I | I | 2004-07-27 | 2004-07-27 | STC |  | -29.54 |  | -29.54 |  |  | -1.685929 | -1.685929 | 0 |  |  |  | -429.5706 | -429.5705801 |  |  |  |  | -16479.27 |  |  | 1 | [14 empty] | 26.06732 | [5 empty] | -0.01647927 |  | d | h |  |  |  | d, RT; submersed in salt water for 12 months |  | loading-unloading | [8 empty] | x | [7 empty] | 72.77 | 126 | 0.3269142 | GEV205; GEV207 after preliminary tests |  | 1.83 | 1.298574 | 3 | Prime 20, slow hardener | PPG2002 |  |  | 70.35721 | LM |  |  | 0.8818869 |  |  | MD material used in preliminary programme 2 (1 layer less than MD1) | 6.57 | 47.32671 | 3.52; 6.57 | 87.33 | 10 | 10 | 3.077037 | [[±45, 0°]4;±45] | 0.02 | GE1 |  | 0.5840729 | MD2 | 0 | RISØ |  | 49.59625 |  |  | 5 | I1200 | V1 | 4 | ISO compression without tabs |  | 10I1200MD2 |  | -429.5705801 |  | 45/-45/0/45/-45/0/45/-45/0/45/-45/0/45/-45
Table OptiMat | 1855 | GEV207_I1190_0001 | 13 | 51.58678 | RISØ | MD2 | 90 | LM | I1190 | GE1 |  | 25.13 | 25.13 | 25.13 | 173.6483 | 300 |  | 150 |  | TG 3 phase I | I | 2004-07-06 | 2004-07-06 | STT |  | 23.389 |  | 23.389 |  |  | 2.759847 | 2.759847 | 0 |  |  | 0.355 | 134.6918 | 134.691787 |  |  |  |  | 9481.146 |  |  | 1 | [13 empty] | 14.20628 | [5 empty] | 0.009481146 |  | 100 kN Instron, RISØ | d | h |  |  |  | d, RT; submersed in salt water for 12 months |  | loading | [15 empty] | 0.5 to 2; 1 to 3 | 76.55 | 300 | 0.6000701 | GEV205; GEV207 after preliminary tests |  | 1.9 | 0.265354 | 3 | Prime 20, slow hardener | PPG2002 |  |  | 71.53206 | LM |  |  | 0.6083475 |  | 150 | MD material used in preliminary programme 2 (1 layer less than MD1) | 6.57 | 46.46318 | 3.52; 6.57 | 88.77 | 25 | 10 | 1.950039 | [[±45, 0°]4;±45] | 0.02 | GE1 |  | 0.8641288 | MD2 | 0 | RISØ |  | 51.58678 |  |  | 5 | I1190 | V1 | 4 | ISO tension without tabs (300 mm) | 75 | 13I1190MD2 | 134.691787 |  |  | 45/-45/0/45/-45/0/45/-45/0/45/-45/0/45/-45 | 2.129341
Table OptiMat | 1854 | GEV207_I1190_0003 | 13 | 51.58678 | RISØ | MD2 | 90 | LM | I1190 | GE1 |  | 25.05 | 25.05 | 25.05 | 172.0935 | 300 |  | 150 |  | TG 3 phase I | I | 2004-07-06 | 2004-07-06 | STT |  | 23.315 |  | 24.0141 |  |  | 2.89334 | 2.89334 | 0 |  |  | 0.2452 | 135.4787 | 139.541 |  |  |  |  | 10459.35 |  |  | 1 | [13 empty] | 13.34126 | [5 empty] | 0.01015486 |  | 100 kN Instron, RISØ | d | h |  |  |  | d, RT; submersed in salt water for 12 months |  | loading | [15 empty] | 0.5 to 2; 1 to 3 | 76.55 | 300 | 0.6000701 | GEV205; GEV207 after preliminary tests |  | 1.9 | 0.265354 | 3 | Prime 20, slow hardener | PPG2002 |  |  | 71.53206 | LM |  |  | 0.6083475 |  | 150 | MD material used in preliminary programme 2 (1 layer less than MD1) | 6.57 | 46.46318 | 3.52; 6.57 | 88.77 | 25 | 10 | 1.950039 | [[±45, 0°]4;±45] | 0.02 | GE1 |  | 0.8641288 | MD2 | 0 | RISØ |  | 51.58678 |  |  | 5 | I1190 | V1 | 4 | ISO tension without tabs (300 mm) | 75 | 13I1190MD2 | 139.541 |  |  | 45/-45/0/45/-45/0/45/-45/0/45/-45/0/45/-45 | 2.144702
Table OptiMat | 1853 | GEV207_I1190_0005 | 13 | 51.58678 | RISØ | MD2 | 90 | LM | I1190 | GE1 |  | 24.93 | 24.93 | 24.93 | 171.7677 | 300 |  | 150 |  | TG 3 phase I | I | 2004-07-06 | 2004-07-06 | STT |  | 23.145 |  | 23.34 |  |  | 2.595324 | 2.595324 | 0 |  |  | 0.5224 | 134.7459 | 135.881193 |  |  |  |  | 9581.21 |  |  | 1 | [13 empty] | 14.18205 | [5 empty] | 0.009501162 |  | 100 kN Instron, RISØ | d | h |  |  |  | d, RT; submersed in salt water for 12 months |  | loading | [15 empty] | 0.5 to 2; 1 to 3 | 76.55 | 300 | 0.6000701 | GEV205; GEV207 after preliminary tests |  | 1.9 | 0.265354 | 3 | Prime 20, slow hardener | PPG2002 |  |  | 71.53206 | LM |  |  | 0.6083475 |  | 150 | MD material used in preliminary programme 2 (1 layer less than MD1) | 6.57 | 46.46318 | 3.52; 6.57 | 88.77 | 25 | 10 | 1.950039 | [[±45, 0°]4;±45] | 0.02 | GE1 |  | 0.8641288 | MD2 | 0 | RISØ |  | 51.58678 |  |  | 5 | I1190 | V1 | 4 | ISO tension without tabs (300 mm) | 75 | 13I1190MD2 | 135.881193 |  |  | 45/-45/0/45/-45/0/45/-45/0/45/-45/0/45/-45 | 2.133159
Table OptiMat | 1852 | GEV207_I1190_0010 | 13 | 51.58678 | RISØ | MD2 | 90 | LM | I1190 | GE1 |  | 25.01 | 25.01 | 25.01 | 169.8179 | 300 |  | 150 |  | TG 3 phase I | I | 2004-07-06 | 2004-07-06 | STT |  | 21.179 |  | 23.047 |  |  | 1.74605 | 1.74605 | 0 |  |  | 0.3872 | 124.7159 | 135.715964 |  |  |  |  | 9984.957 |  |  | 1 | [13 empty] | 13.59204 | [5 empty] | 0.009175659 |  | 100 kN Instron, RISØ | d | h |  |  |  | d, RT; submersed in salt water for 12 months |  | loading-unloading | [8 empty] | x | [6 empty] | 0.5 to 2; 1 to 3 | 76.55 | 300 | 0.6000701 | GEV205; GEV207 after preliminary tests |  | 1.9 | 0.265354 | 3 | Prime 20, slow hardener | PPG2002 |  |  | 71.53206 | LM |  |  | 0.6083475 |  | 150 | MD material used in preliminary programme 2 (1 layer less than MD1) | 6.57 | 46.46318 | 3.52; 6.57 | 88.77 | 25 | 10 | 1.950039 | [[±45, 0°]4;±45] | 0.02 | GE1 |  | 0.8641288 | MD2 | 0 | RISØ |  | 51.58678 |  |  | 5 | I1190 | V1 | 4 | ISO tension without tabs (300 mm) | 75 | 13I1190MD2 | 135.715964 |  |  | 45/-45/0/45/-45/0/45/-45/0/45/-45/0/45/-45 | 2.132631
Table OptiMat | 1851 | GEV207_I1190_0013 | 13 | 51.58678 | RISØ | MD2 | 90 | LM | I1190 | GE1 |  | 25.1 | 25.1 | 25.1 | 172.688 | 300 |  | 150 |  | TG 3 phase I | I | 2004-07-06 | 2004-07-06 | STT |  | 21.167 |  | 23.193 |  |  | 1.79012 | 1.79012 | 0 |  |  | 0.4324 | 122.5737 | 134.3058001 |  |  |  |  | 9094.538 |  |  | 1 | [13 empty] | 14.76774 | [5 empty] | 0.008300094 |  | 100 kN Instron, RISØ | d | h |  |  |  | d, RT; submersed in salt water for 12 months |  | loading-unloading | [8 empty] | x | [6 empty] | 0.5 to 2; 1 to 3 | 76.55 | 300 | 0.6000701 | GEV205; GEV207 after preliminary tests |  | 1.9 | 0.265354 | 3 | Prime 20, slow hardener | PPG2002 |  |  | 71.53206 | LM |  |  | 0.6083475 |  | 150 | MD material used in preliminary programme 2 (1 layer less than MD1) | 6.57 | 46.46318 | 3.52; 6.57 | 88.77 | 25 | 10 | 1.950039 | [[±45, 0°]4;±45] | 0.02 | GE1 |  | 0.8641288 | MD2 | 0 | RISØ |  | 51.58678 |  |  | 5 | I1190 | V1 | 4 | ISO tension without tabs (300 mm) | 75 | 13I1190MD2 | 134.3058001 |  |  | 45/-45/0/45/-45/0/45/-45/0/45/-45/0/45/-45 | 2.128095
Table OptiMat | 1850 | GEV207_I1190_0014 | 13 | 51.58678 | RISØ | MD2 | 90 | LM | I1190 | GE1 |  | 25.14 | 25.14 | 25.14 | 171.9576 | 300 |  | 150 |  | TG 3 phase I | I | 2004-07-06 | 2004-07-06 | STT |  | 21.155 |  | 23.438 |  |  | 1.741665 | 1.741665 | 0 |  |  | 0.4683 | 123.0245 | 136.3010417 |  |  |  |  | 9482.906 |  |  | 1 | [13 empty] | 14.37334 | [5 empty] | 0.008559214 |  | 100 kN Instron, RISØ | d | h |  |  |  | d, RT; submersed in salt water for 12 months |  | loading-unloading | [8 empty] | x | [6 empty] | 0.5 to 2; 1 to 3 | 76.55 | 300 | 0.6000701 | GEV205; GEV207 after preliminary tests |  | 1.9 | 0.265354 | 3 | Prime 20, slow hardener | PPG2002 |  |  | 71.53206 | LM |  |  | 0.6083475 |  | 150 | MD material used in preliminary programme 2 (1 layer less than MD1) | 6.57 | 46.46318 | 3.52; 6.57 | 88.77 | 25 | 10 | 1.950039 | [[±45, 0°]4;±45] | 0.02 | GE1 |  | 0.8641288 | MD2 | 0 | RISØ |  | 51.58678 |  |  | 5 | I1190 | V1 | 4 | ISO tension without tabs (300 mm) | 75 | 13I1190MD2 | 136.3010417 |  |  | 45/-45/0/45/-45/0/45/-45/0/45/-45/0/45/-45 | 2.134499
Table OptiMat | 1849 | GEV207_I1190_0016 | 13 | 51.58678 | RISØ | MD2 | 90 | LM | I1190 | GE1 |  | 25.08 | 25.08 | 25.08 | 171.5472 | 300 |  | 150 |  | TG 3 phase I | I | 2004-07-06 | 2004-07-06 | STT |  | 21.204 |  | 23.486 |  |  | 1.649073 | 1.649073 | 0 |  |  |  | 123.6045 | 136.9069271 |  |  |  |  | 9964.428 |  |  | 1 | [13 empty] | 13.73957 | [5 empty] | 0.008996241 |  | 100 kN Instron, RISØ | d | h |  |  |  | d, RT; submersed in salt water for 12 months |  | loading-unloading | [8 empty] | x | [6 empty] | 0.5 to 2; 1 to 3 | 76.55 | 300 | 0.6000701 | GEV205; GEV207 after preliminary tests |  | 1.9 | 0.265354 | 3 | Prime 20, slow hardener | PPG2002 |  |  | 71.53206 | LM |  |  | 0.6083475 |  | 150 | MD material used in preliminary programme 2 (1 layer less than MD1) | 6.57 | 46.46318 | 3.52; 6.57 | 88.77 | 25 | 10 | 1.950039 | [[±45, 0°]4;±45] | 0.02 | GE1 |  | 0.8641288 | MD2 | 0 | RISØ |  | 51.58678 |  |  | 5 | I1190 | V1 | 4 | ISO tension without tabs (300 mm) | 75 | 13I1190MD2 | 136.9069271 |  |  | 45/-45/0/45/-45/0/45/-45/0/45/-45/0/45/-45 | 2.136425
Table OptiMat | 1848 | GEV206_I1160_0001 | 21 | 50.13672 | RISØ | UD2 | 30 | LM | I1130 | GE1 | 3.93 | 24.51 | 24.51 | 24.51 | 96.3243 | 300 |  | 150 |  | TG 3 phase I | I | 2004-07-29 | 2004-07-29 | STT |  | 2.661218 |  | 2.661218 | [11 empty] | 1.239621 | 27.627691 | 3.681 |  |  |  | 1 | [21 empty] | 50 kN Instron, RISØ | d | h |  |  |  | d, RT; submersed in salt water for 12 months | [12 empty] | GEV206_I1130 |  |  |  |  | 0.5 to 2; 1 to 3 |  | 300 |  | GEV204; GEV206 after preliminary tests |  |  |  | 3 | Prime 20, slow hardener | PPG2002 |  |  |  | LM |  |  |  |  | 150 | UD material used in preliminary programme 2 (1 layer less than UD1) | 3.52 |  | 3.52; 6.57 |  | 25 | 0 |  | [0°]4 |  | GE1 |  |  |  | 0 | [5 empty] | 0 |  | V1 | 4 | ISO tension without tabs (300 mm) | 75 | 21I1130UD2 |  |  |  | 0/0/0/0
Table OptiMat | 1847 | GEV206_I1160_0002 | 21 | 50.13672 | RISØ | UD2 | 30 | LM | I1130 | GE1 | 3.95 | 24.72 | 24.72 | 24.72 | 97.644 | 300 |  | 150 |  | TG 3 phase I | I | 2004-07-30 | 2004-07-30 | STT |  | 2.505338 |  | 2.505338 | [11 empty] | 1.063587 | 25.6578796 | 3.643 |  |  |  | 1 | [21 empty] | 50 kN Instron, RISØ | d | h |  |  |  | d, RT; submersed in salt water for 12 months | [12 empty] | GEV206_I1130 |  |  |  |  | 0.5 to 2; 1 to 3 |  | 300 |  | GEV204; GEV206 after preliminary tests |  |  |  | 3 | Prime 20, slow hardener | PPG2002 |  |  |  | LM |  |  |  |  | 150 | UD material used in preliminary programme 2 (1 layer less than UD1) | 3.52 |  | 3.52; 6.57 |  | 25 | 0 |  | [0°]4 |  | GE1 |  |  |  | 0 | [5 empty] | 0 |  | V1 | 4 | ISO tension without tabs (300 mm) | 75 | 21I1130UD2 |  |  |  | 0/0/0/0
Table OptiMat | 1846 | GEV206_I1160_0003 | 21 | 50.13672 | RISØ | UD2 | 30 | LM | I1130 | GE1 | 3.95 | 24.61 | 24.61 | 24.61 | 97.2095 | 300 |  | 150 |  | TG 3 phase I | I | 2004-07-30 | 2004-07-30 | STT |  | 2.584577 |  | 2.584577 | [11 empty] | 1.1073337 | 26.5876998 | 3.777 |  |  |  | 1 | [21 empty] | 50 kN Instron, RISØ | d | h |  |  |  | d, RT; submersed in salt water for 12 months | [12 empty] | GEV206_I1130 |  |  |  |  | 0.5 to 2; 1 to 3 |  | 300 |  | GEV204; GEV206 after preliminary tests |  |  |  | 3 | Prime 20, slow hardener | PPG2002 |  |  |  | LM |  |  |  |  | 150 | UD material used in preliminary programme 2 (1 layer less than UD1) | 3.52 |  | 3.52; 6.57 |  | 25 | 0 |  | [0°]4 |  | GE1 |  |  |  | 0 | [5 empty] | 0 |  | V1 | 4 | ISO tension without tabs (300 mm) | 75 | 21I1130UD2 |  |  |  | 0/0/0/0
Table OptiMat | 1845 | GEV206_I1160_0004 | 21 | 50.13672 | RISØ | UD2 | 30 | LM | I1130 | GE1 | 3.88 | 24.69 | 24.69 | 24.69 | 95.7972 | 300 |  | 150 |  | TG 3 phase I | I | 2004-07-30 | 2004-07-30 | STT |  | 2.674641 |  | 2.674641 | [11 empty] | 1.22274 | 27.91982438 | 3.919 |  |  |  | 1 | [21 empty] | 50 kN Instron, RISØ | d | h |  |  |  | d, RT; submersed in salt water for 12 months | [12 empty] | GEV206_I1130 |  |  |  |  | 0.5 to 2; 1 to 3 |  | 300 |  | GEV204; GEV206 after preliminary tests |  |  |  | 3 | Prime 20, slow hardener | PPG2002 |  |  |  | LM |  |  |  |  | 150 | UD material used in preliminary programme 2 (1 layer less than UD1) | 3.52 |  | 3.52; 6.57 |  | 25 | 0 |  | [0°]4 |  | GE1 |  |  |  | 0 | [5 empty] | 0 |  | V1 | 4 | ISO tension without tabs (300 mm) | 75 | 21I1130UD2 |  |  |  | 0/0/0/0
Table OptiMat | 1844 | GEV206_I1160_0005 | 21 | 50.13672 | RISØ | UD2 | 30 | LM | I1130 | GE1 | 3.95 | 24.72 | 24.72 | 24.72 | 97.644 | 300 |  | 150 |  | TG 3 phase I | I | 2004-07-30 | 2004-07-30 | STT |  | 2.53201 |  | 2.53201 | [11 empty] | 1.0115516 | 25.931039 | 4.0455 |  |  |  | 1 | [21 empty] | 50 kN Instron, RISØ | d | h |  |  |  | d, RT; submersed in salt water for 12 months | [12 empty] | GEV206_I1130 |  |  |  |  | 0.5 to 2; 1 to 3 |  | 300 |  | GEV204; GEV206 after preliminary tests |  |  |  | 3 | Prime 20, slow hardener | PPG2002 |  |  |  | LM |  |  |  |  | 150 | UD material used in preliminary programme 2 (1 layer less than UD1) | 3.52 |  | 3.52; 6.57 |  | 25 | 0 |  | [0°]4 |  | GE1 |  |  |  | 0 | [5 empty] | 0 |  | V1 | 4 | ISO tension without tabs (300 mm) | 75 | 21I1130UD2 |  |  |  | 0/0/0/0
Table OptiMat | 1843 | GEV206_I1160_0006 | 21 | 50.13672 | RISØ | UD2 | 30 | LM | I1130 | GE1 | 3.93 | 24.82 | 24.82 | 24.82 | 97.5426 | 300 |  | 150 |  | TG 3 phase I | I | 2004-07-30 | 2004-07-30 | STT |  | 2.579381 |  | 2.579381 | [11 empty] | 1.1741695 | 26.44363591 | 3.955 |  |  |  | 1 | [21 empty] | 50 kN Instron, RISØ | d | h |  |  |  | d, RT; submersed in salt water for 12 months | [12 empty] | GEV206_I1130 |  |  |  |  | 0.5 to 2; 1 to 3 |  | 300 |  | GEV204; GEV206 after preliminary tests |  |  |  | 3 | Prime 20, slow hardener | PPG2002 |  |  |  | LM |  |  |  |  | 150 | UD material used in preliminary programme 2 (1 layer less than UD1) | 3.52 |  | 3.52; 6.57 |  | 25 | 0 |  | [0°]4 |  | GE1 |  |  |  | 0 | [5 empty] | 0 |  | V1 | 4 | ISO tension without tabs (300 mm) | 75 | 21I1130UD2 |  |  |  | 0/0/0/0
Table OptiMat | 1842 | GEV206_I1160_0008 | 21 | 50.13672 | RISØ | UD2 | 30 | LM | I1130 | GE1 | 3.93 | 24.61 | 24.61 | 24.61 | 96.7173 | 300 |  | 150 |  | TG 3 phase I | I | 2004-07-30 | 2004-07-30 | STT |  | 2.547772 |  | 2.547772 | [11 empty] | 1.1290833 | 26.34246407 | 4 |  |  |  | 1 | [21 empty] | 50 kN Instron, RISØ | d | h |  |  |  | d, RT; submersed in salt water for 12 months | [12 empty] | GEV206_I1130 |  |  |  |  | 0.5 to 2; 1 to 3 |  | 300 |  | GEV204; GEV206 after preliminary tests |  |  |  | 3 | Prime 20, slow hardener | PPG2002 |  |  |  | LM |  |  |  |  | 150 | UD material used in preliminary programme 2 (1 layer less than UD1) | 3.52 |  | 3.52; 6.57 |  | 25 | 0 |  | [0°]4 |  | GE1 |  |  |  | 0 | [5 empty] | 0 |  | V1 | 4 | ISO tension without tabs (300 mm) | 75 | 21I1130UD2 |  |  |  | 0/0/0/0
Table OptiMat | 1841 | GEV206_I1190_0004 | 15 | 54.56901 | RISØ | UD2 | 90 | LM | I1190 | GE1 |  | 24.69 | 24.69 | 24.69 | 92.8344 | 300 |  | 150 |  | TG 3 phase I | I | 2004-07-02 | 2004-07-02 | STT |  | 5.176 |  | 5.176 |  |  | 0.556915 | 0.556915 | 0 |  |  | 0.1457684 | 55.75519 | 55.755194 |  |  |  |  | 4589.018 |  |  | 1 | [10 empty] | 0.25 |  |  | 12.1497 | [5 empty] | 0.004589018 |  | 50 kN Instron, RISØ | d | h |  |  |  | d, RT; submersed in salt water for 12 months |  | loading | [15 empty] | 0.5 to 2; 1 to 3 | 74.2 | 300 | 0.2896821 | GEV204; GEV206 after preliminary tests |  | 1.9 | 1.027522 | 3 | Prime 20, slow hardener | PPG2002 |  |  | 74.56022 | LM |  |  | 0.7364963 |  | 150 | UD material used in preliminary programme 2 (1 layer less than UD1) | 3.52 | 42.17009 | 3.52; 6.57 | 88.44 | 25 | 0 | 3.260897 | [0°]4 | 0.02 | GE1 |  | 0.4389545 | UD2 | 0 | RISØ |  | 54.56901 |  |  | 0 | I1190, I0190 | V1 | 4 | ISO tension without tabs (300 mm) | 75 | 15I1190UD2 | 55.755194 |  |  | 0/0/0/0 | 1.746285
Table OptiMat | 1840 | GEV206_I1190_0009 | 15 | 54.56901 | RISØ | UD2 | 90 | LM | I1190 | GE1 |  | 24.87 | 24.87 | 24.87 | 93.7599 | 300 |  | 150 |  | TG 3 phase I | I | 2004-07-02 | 2004-07-02 | STT |  | 5.029 |  | 5.048 |  |  | 0.5249268 | 0.5249268 | 0 |  |  | 0.7725028 | 53.637 | 53.83964787 |  |  |  |  | 4369.199 |  |  | 1 | [10 empty] | 0.25 |  |  | 12.32254 | [5 empty] | 0.004352754 |  | 50 kN Instron, RISØ | d | h |  |  |  | d, RT; submersed in salt water for 12 months |  | loading | [15 empty] | 0.5 to 2; 1 to 3 | 74.2 | 300 | 0.2896821 | GEV204; GEV206 after preliminary tests |  | 1.9 | 1.027522 | 3 | Prime 20, slow hardener | PPG2002 |  |  | 74.56022 | LM |  |  | 0.7364963 |  | 150 | UD material used in preliminary programme 2 (1 layer less than UD1) | 3.52 | 42.17009 | 3.52; 6.57 | 88.44 | 25 | 0 | 3.260897 | [0°]4 | 0.02 | GE1 |  | 0.4389545 | UD2 | 0 | RISØ |  | 54.56901 |  |  | 0 | I1190, I0190 | V1 | 4 | ISO tension without tabs (300 mm) | 75 | 15I1190UD2 | 53.83964787 |  |  | 0/0/0/0 | 1.731102
Table OptiMat | 1839 | GEV206_I1190_0013 | 15 | 54.56901 | RISØ | UD2 | 90 | LM | I1190 | GE1 |  | 24.85 | 24.85 | 24.85 | 93.6845 | 300 |  | 150 |  | TG 3 phase I | I | 2004-07-02 | 2004-07-02 | STT |  | 5.469 |  | 5.469 |  |  | 0.6161822 | 0.6161822 | 0 |  |  | 0.1031276 | 58.37679 | 58.37678591 |  |  |  |  | 4772.388 |  |  | 1 | [10 empty] | 0.25 |  |  | 12.2322 | [5 empty] | 0.004772388 |  | 50 kN Instron, RISØ | d | h |  |  |  | d, RT; submersed in salt water for 12 months |  | loading | [15 empty] | 0.5 to 2; 1 to 3 | 74.2 | 300 | 0.2896821 | GEV204; GEV206 after preliminary tests |  | 1.9 | 1.027522 | 3 | Prime 20, slow hardener | PPG2002 |  |  | 74.56022 | LM |  |  | 0.7364963 |  | 150 | UD material used in preliminary programme 2 (1 layer less than UD1) | 3.52 | 42.17009 | 3.52; 6.57 | 88.44 | 25 | 0 | 3.260897 | [0°]4 | 0.02 | GE1 |  | 0.4389545 | UD2 | 0 | RISØ |  | 54.56901 |  |  | 0 | I1190, I0190 | V1 | 4 | ISO tension without tabs (300 mm) | 75 | 15I1190UD2 | 58.37678591 |  |  | 0/0/0/0 | 1.76624
Table OptiMat | 1838 | GEV206_I1190_0014 | 15 | 54.56901 | RISØ | UD2 | 90 | LM | I1190 | GE1 |  | 24.83 | 24.83 | 24.83 | 94.1057 | 300 |  | 150 |  | TG 3 phase I | I | 2004-07-02 | 2004-07-02 | STT |  | 5.389 |  | 5.389 |  |  | 0.5895176 | 0.5895176 | 0 |  |  | 0.1573977 | 57.26539 | 57.26539413 |  |  |  |  | 4428.237 |  |  | 1 | [10 empty] | 0.25 |  |  | 12.93187 | [5 empty] | 0.004428237 |  | 50 kN Instron, RISØ | d | h |  |  |  | d, RT; submersed in salt water for 12 months |  | loading | [15 empty] | 0.5 to 2; 1 to 3 | 74.2 | 300 | 0.2896821 | GEV204; GEV206 after preliminary tests |  | 1.9 | 1.027522 | 3 | Prime 20, slow hardener | PPG2002 |  |  | 74.56022 | LM |  |  | 0.7364963 |  | 150 | UD material used in preliminary programme 2 (1 layer less than UD1) | 3.52 | 42.17009 | 3.52; 6.57 | 88.44 | 25 | 0 | 3.260897 | [0°]4 | 0.02 | GE1 |  | 0.4389545 | UD2 | 0 | RISØ |  | 54.56901 |  |  | 0 | I1190, I0190 | V1 | 4 | ISO tension without tabs (300 mm) | 75 | 15I1190UD2 | 57.26539413 |  |  | 0/0/0/0 | 1.757892
Table OptiMat | 1837 | GEV206_I1190_0016 | 15 | 54.56901 | RISØ | UD2 | 90 | LM | I1190 | GE1 |  | 24.95 | 24.95 | 24.95 | 94.0615 | 300 |  | 150 |  | TG 3 phase I | I | 2004-07-02 | 2004-07-02 | STT |  | 5.127 |  | 5.127 |  |  | 0.5651276 | 0.5651276 | 0 |  |  | 0.1110109 | 54.50689 | 54.50689177 |  |  |  |  | 4294.526 |  |  | 1 | [10 empty] | 0.25 |  |  | 12.69218 | [5 empty] | 0.004294526 |  | 50 kN Instron, RISØ | d | h |  |  |  | d, RT; submersed in salt water for 12 months |  | loading | [15 empty] | 0.5 to 2; 1 to 3 | 74.2 | 300 | 0.2896821 | GEV204; GEV206 after preliminary tests |  | 1.9 | 1.027522 | 3 | Prime 20, slow hardener | PPG2002 |  |  | 74.56022 | LM |  |  | 0.7364963 |  | 150 | UD material used in preliminary programme 2 (1 layer less than UD1) | 3.52 | 42.17009 | 3.52; 6.57 | 88.44 | 25 | 0 | 3.260897 | [0°]4 | 0.02 | GE1 |  | 0.4389545 | UD2 | 0 | RISØ |  | 54.56901 |  |  | 0 | I1190, I0190 | V1 | 4 | ISO tension without tabs (300 mm) | 75 | 15I1190UD2 | 54.50689177 |  |  | 0/0/0/0 | 1.736451
Table OptiMat | 1836 | GEV206_I1100_0004 | 18 | 52.57779 | RISØ | UD2 | 0 | LM | I1100 | GE1 |  | 25.09 | 25.09 | 25.09 | 93.0839 | 300 |  | 150 |  | TG 3 phase I | I | 2004-06-24 | 2004-06-24 | STT |  | 65.234 |  | 65.234 |  |  | 1.879509 | 1.879509 | 0 |  |  | 0.2760357 | 700.8086 | 700.8086253 |  |  |  |  | 18383.16 |  |  | 1 | [10 empty] | 0.25 |  |  | 38.12232 | [5 empty] | 0.01838316 |  | 100 kN Instron, RISØ | d | h |  |  |  | d, RT; submersed in salt water for 12 months |  | loading | [12 empty] | Clip gauge: MTS | CG |  | 0.5 to 2; 1 to 3 | 74.96 | 300 | 0.1887753 | GEV204; GEV206 after preliminary tests |  | 1.87 | 0.3820427 | 3 | Prime 20, slow hardener | PPG2002 |  |  | 72.9987 | LM |  |  | 0.1703025 |  | 150 | UD material used in preliminary programme 2 (1 layer less than UD1) | 3.52 | 44.04022 | 3.52; 6.57 | 86.46 | 25 | 0 | 3.38199 | [0°]4 | 0.01 | GE1 |  | 0.2092996 | UD2 | 0 | RISØ, DLR |  | 52.57779 |  |  | 0 | I1100 | V1 | 4 | ISO tension without tabs (300 mm) | 75 | 18I1100UD2 | 700.8086253 |  |  | 0/0/0/0 | 2.845599
Table OptiMat | 1835 | GEV206_I1100_0013 | 18 | 52.57779 | RISØ | UD2 | 0 | LM | I1100 | GE1 |  | 24.91 | 24.91 | 24.91 | 93.9107 | 300 |  | 150 |  | TG 3 phase I | I | 2004-06-24 | 2004-06-24 | STT |  | 66.797 |  | 66.797 |  |  | 1.95096 | 1.95096 | 0 |  |  | 0.2641519 | 711.2821 | 711.282101 |  |  |  |  | 19276.03 |  |  | 1 | [10 empty] | 0.25 |  |  | 36.89983 | [5 empty] | 0.01927603 |  | 100 kN Instron, RISØ | d | h |  |  |  | d, RT; submersed in salt water for 12 months |  | loading | [12 empty] | Clip gauge: MTS | CG |  | 0.5 to 2; 1 to 3 | 74.96 | 300 | 0.1887753 | GEV204; GEV206 after preliminary tests |  | 1.87 | 0.3820427 | 3 | Prime 20, slow hardener | PPG2002 |  |  | 72.9987 | LM |  |  | 0.1703025 |  | 150 | UD material used in preliminary programme 2 (1 layer less than UD1) | 3.52 | 44.04022 | 3.52; 6.57 | 86.46 | 25 | 0 | 3.38199 | [0°]4 | 0.01 | GE1 |  | 0.2092996 | UD2 | 0 | RISØ, DLR |  | 52.57779 |  |  | 0 | I1100 | V1 | 4 | ISO tension without tabs (300 mm) | 75 | 18I1100UD2 | 711.282101 |  |  | 0/0/0/0 | 2.852042
Table OptiMat | 1834 | GEV206_I1100_0016 | 18 | 52.57779 | RISØ | UD2 | 0 | LM | I1100 | GE1 |  | 25.04 | 25.04 | 25.04 | 95.9032 | 300 |  | 150 |  | TG 3 phase I | I | 2004-06-24 | 2004-06-24 | STT |  | 70.02 |  | 69.727 |  |  | 2.128603 | 2.128603 | 0 |  |  | 0.2712139 | 730.1112 | 727.0560315 |  |  |  |  | 19680.08 |  |  | 1 | [10 empty] | 0.25 |  |  | 36.94375 | [5 empty] | 0.01976278 |  | 100 kN Instron, RISØ | d | h |  |  |  | d, RT; submersed in salt water for 12 months |  | loading | [12 empty] | Clip gauge: MTS | CG |  | 0.5 to 2; 1 to 3 | 74.96 | 300 | 0.1887753 | GEV204; GEV206 after preliminary tests |  | 1.87 | 0.3820427 | 3 | Prime 20, slow hardener | PPG2002 |  |  | 72.9987 | LM |  |  | 0.1703025 |  | 150 | UD material used in preliminary programme 2 (1 layer less than UD1) | 3.52 | 44.04022 | 3.52; 6.57 | 86.46 | 25 | 0 | 3.38199 | [0°]4 | 0.01 | GE1 |  | 0.2092996 | UD2 | 0 | RISØ, DLR |  | 52.57779 |  |  | 0 | I1100 | V1 | 4 | ISO tension without tabs (300 mm) | 75 | 18I1100UD2 | 727.0560315 |  |  | 0/0/0/0 | 2.861568
Table OptiMat | 1833 | GEV206_I1100_0003 | 18 | 52.57779 | RISØ | UD2 | 0 | LM | I1100 | GE1 |  | 25.04 | 25.04 | 25.04 | 95.4024 | 300 |  | 150 |  | TG 3 phase I | I | 2004-06-25 | 2004-06-25 | STT |  | 64.697 |  | 64.502 |  |  | 2.044454 | 2.044454 | 0 |  |  | 0.2434893 | 678.1486 | 676.1045844 |  |  |  |  | 17859.14 |  |  | 1 | [10 empty] | 0.25 |  |  | 37.85762 | [5 empty] | 0.01791313 |  | 100 kN Instron, RISØ | d | h |  |  |  | d, RT; submersed in salt water for 12 months |  | loading-unloading | [8 empty] | x |  |  |  | Clip gauge: MTS | CG |  | 0.5 to 2; 1 to 3 | 74.96 | 300 | 0.1887753 | GEV204; GEV206 after preliminary tests |  | 1.87 | 0.3820427 | 3 | Prime 20, slow hardener | PPG2002 |  |  | 72.9987 | LM |  |  | 0.1703025 |  | 150 | UD material used in preliminary programme 2 (1 layer less than UD1) | 3.52 | 44.04022 | 3.52; 6.57 | 86.46 | 25 | 0 | 3.38199 | [0°]4 | 0.01 | GE1 |  | 0.2092996 | UD2 | 0 | RISØ, DLR |  | 52.57779 |  |  | 0 | I1100 | V1 | 4 | ISO tension without tabs (300 mm) | 75 | 18I1100UD2 | 676.1045844 |  |  | 0/0/0/0 | 2.830014
Table OptiMat | 1832 | GEV206_I1100_0005 | 18 | 52.57779 | RISØ | UD2 | 0 | LM | I1100 | GE1 |  | 25.03 | 25.03 | 25.03 | 94.6134 | 300 |  | 150 |  | TG 3 phase I | I | 2004-06-25 | 2004-06-25 | STT |  | 62.842 |  | 62.842 |  |  | 1.919777 | 1.919777 | 0 |  |  | 0.3734212 | 664.1977 | 664.1976718 |  |  |  |  | 17312.24 |  |  | 1 | [10 empty] | 0.25 |  |  | 38.36578 | [5 empty] | 0.01731224 |  | 100 kN Instron, RISØ | d | h |  |  |  | d, RT; submersed in salt water for 12 months |  | loading-unloading | [8 empty] | x |  |  |  | Clip gauge: MTS | CG |  | 0.5 to 2; 1 to 3 | 74.96 | 300 | 0.1887753 | GEV204; GEV206 after preliminary tests |  | 1.87 | 0.3820427 | 3 | Prime 20, slow hardener | PPG2002 |  |  | 72.9987 | LM |  |  | 0.1703025 |  | 150 | UD material used in preliminary programme 2 (1 layer less than UD1) | 3.52 | 44.04022 | 3.52; 6.57 | 86.46 | 25 | 0 | 3.38199 | [0°]4 | 0.01 | GE1 |  | 0.2092996 | UD2 | 0 | RISØ, DLR |  | 52.57779 |  |  | 0 | I1100 | V1 | 4 | ISO tension without tabs (300 mm) | 75 | 18I1100UD2 | 664.1976718 |  |  | 0/0/0/0 | 2.822297
Table OptiMat | 1831 | GEV206_I1100_0010 | 18 | 52.57779 | RISØ | UD2 | 0 | LM | I1100 | GE1 |  | 24.95 | 24.95 | 24.95 | 95.0595 | 300 |  | 150 |  | TG 3 phase I | I | 2004-06-25 | 2004-06-25 | STT |  | 68.311 |  | 67.92 |  |  | 2.174636 | 2.174636 | 0 |  |  | 0.3164566 | 718.6131 | 714.4998659 |  |  |  |  | 17788.99 |  |  | 1 | [10 empty] | 0.25 |  |  | 40.16529 | [5 empty] | 0.01789139 |  | 100 kN Instron, RISØ | d | h |  |  |  | d, RT; submersed in salt water for 12 months |  | loading-unloading | [8 empty] | x |  |  |  | Clip gauge: MTS | CG |  | 0.5 to 2; 1 to 3 | 74.96 | 300 | 0.1887753 | GEV204; GEV206 after preliminary tests |  | 1.87 | 0.3820427 | 3 | Prime 20, slow hardener | PPG2002 |  |  | 72.9987 | LM |  |  | 0.1703025 |  | 150 | UD material used in preliminary programme 2 (1 layer less than UD1) | 3.52 | 44.04022 | 3.52; 6.57 | 86.46 | 25 | 0 | 3.38199 | [0°]4 | 0.01 | GE1 |  | 0.2092996 | UD2 | 0 | RISØ, DLR |  | 52.57779 |  |  | 0 | I1100 | V1 | 4 | ISO tension without tabs (300 mm) | 75 | 18I1100UD2 | 714.4998659 |  |  | 0/0/0/0 | 2.854002
Table OptiMat | 1830 | GEV206_I1100_0011 | 18 | 52.57779 | RISØ | UD2 | 0 | LM | I1100 | GE1 |  | 25.05 | 25.05 | 25.05 | 95.19 | 300 |  | 150 |  | TG 3 phase I | I | 2004-06-25 | 2004-06-25 | STT |  | 67.139 |  | 65.23399257 |  |  | 1.988366 | 1.988366 | 0 |  |  | 0.3043304 | 705.3157 | 685.303 |  |  |  |  | 17958.59 |  |  | 1 | [10 empty] | 0.25 |  |  | 38.16018 | [5 empty] | 0.01848303 |  | 100 kN Instron, RISØ | d | h |  |  |  | d, RT; submersed in salt water for 12 months |  | loading-unloading | [8 empty] | x |  |  |  | Clip gauge: MTS | CG |  | 0.5 to 2; 1 to 3 | 74.96 | 300 | 0.1887753 | GEV204; GEV206 after preliminary tests |  | 1.87 | 0.3820427 | 3 | Prime 20, slow hardener | PPG2002 |  |  | 72.9987 | LM |  |  | 0.1703025 |  | 150 | UD material used in preliminary programme 2 (1 layer less than UD1) | 3.52 | 44.04022 | 3.52; 6.57 | 86.46 | 25 | 0 | 3.38199 | [0°]4 | 0.01 | GE1 |  | 0.2092996 | UD2 | 0 | RISØ, DLR |  | 52.57779 |  |  | 0 | I1100 | V1 | 4 | ISO tension without tabs (300 mm) | 75 | 18I1100UD2 | 685.303 |  |  | 0/0/0/0 | 2.835883
Table OptiMat | 1829 | GEV207_I1100_0003 | 12 | 52.06189 | RISØ | MD2 | 0 | LM | I1100 | GE1 |  | 24.88 | 24.88 | 24.88 | 172.916 | 300 |  | 150 |  | TG 3 phase I | I | 2004-06-22 | 2004-06-22 | STT |  | 79.199 |  | 78.76 |  |  | 2.018797 | 2.018797 | 0 |  |  | 0.396 | 458.0201 | 455.4812741 |  |  |  |  | 17250.83 |  |  | 1 | [13 empty] | 26.40345 | [5 empty] | 0.01734698 |  | 100 kN Instron, RISØ | d | h |  |  |  | d, RT; submersed in salt water for 6 months |  | loading | [12 empty] | Clip gauge: MTS | CG |  | 0.5 to 2; 1 to 3 | 76 | 300 | 0.3345435 | GEV205; GEV207 after preliminary tests |  | 1.89 | 0.4822762 | 3 | Prime 20, slow hardener | PPG2002 |  |  | 71.74381 | LM |  |  | 0.5088682 |  | 150 | MD material used in preliminary programme 2 (1 layer less than MD1) | 6.57 | 46.43462 | 3.52; 6.57 | 86.1 | 25 | 10 | 1.503484 | [[±45, 0°]4;±45] | 0.01 | GE1 |  | 0.2886057 | MD2 | 0 | RISØ |  | 52.06189 |  |  | 5 | I1100 | V1 | 4 | ISO tension without tabs (300 mm) | 75 | 12I1100MD2 | 455.4812741 |  |  | 45/-45/0/45/-45/0/45/-45/0/45/-45/0/45/-45 | 2.658471
Table OptiMat | 1828 | GEV207_I1100_0009 | 12 | 52.06189 | RISØ | MD2 | 0 | LM | I1100 | GE1 |  | 24.84 | 24.84 | 24.87 | 172.3491 | 300 |  | 150 |  | TG 3 phase I | I | 2004-06-22 | 2004-06-22 | STT |  | 78.271 |  | 77.93 |  |  | 2.267254 | 2.267254 | 0 |  |  |  | 454.1422 | 452.7097522 |  |  |  |  | 16879.25 |  |  | 1 | [13 empty] | 26.82048 | [5 empty] | 0.01693266 |  | 100 kN Instron, RISØ | d | h |  |  |  | d, RT; submersed in salt water for 6 months |  | loading | [12 empty] | Clip gauge: MTS | CG |  | 0.5 to 2; 1 to 3 | 76 | 300 | 0.3345435 | GEV205; GEV207 after preliminary tests |  | 1.89 | 0.4822762 | 3 | Prime 20, slow hardener | PPG2002 |  |  | 71.74381 | LM |  |  | 0.5088682 |  | 150 | MD material used in preliminary programme 2 (1 layer less than MD1) | 6.57 | 46.43462 | 3.52; 6.57 | 86.1 | 25 | 10 | 1.503484 | [[±45, 0°]4;±45] | 0.01 | GE1 |  | 0.2886057 | MD2 | 0 | RISØ |  | 52.06189 |  |  | 5 | I1100 | V1 | 4 | ISO tension without tabs (300 mm) | 75 | 12I1100MD2 | 452.7097522 |  |  | 45/-45/0/45/-45/0/45/-45/0/45/-45/0/45/-45 | 2.65582
Table OptiMat | 1827 | GEV207_I1100_0014 | 12 | 52.06189 | RISØ | MD2 | 0 | LM | I1100 | GE1 |  | 24.69 | 24.69 | 24.69 | 167.6451 | 300 |  | 150 |  | TG 3 phase I | I | 2004-06-22 | 2004-06-22 | STT |  | 79.395 |  | 79.053 |  |  | 2.236689 | 2.236689 | 0 |  |  | 0.4169 | 473.5897 | 471.5497202 |  |  |  |  | 17687.44 |  |  | 1 | [13 empty] | 26.66014 | [5 empty] | 0.01776396 |  | 100 kN Instron, RISØ | d | h |  |  |  | d, RT; submersed in salt water for 6 months |  | loading | [12 empty] | Clip gauge: MTS | CG |  | 0.5 to 2; 1 to 3 | 76 | 300 | 0.3345435 | GEV205; GEV207 after preliminary tests |  | 1.89 | 0.4822762 | 3 | Prime 20, slow hardener | PPG2002 |  |  | 71.74381 | LM |  |  | 0.5088682 |  | 150 | MD material used in preliminary programme 2 (1 layer less than MD1) | 6.57 | 46.43462 | 3.52; 6.57 | 86.1 | 25 | 10 | 1.503484 | [[±45, 0°]4;±45] | 0.01 | GE1 |  | 0.2886057 | MD2 | 0 | RISØ |  | 52.06189 |  |  | 5 | I1100 | V1 | 4 | ISO tension without tabs (300 mm) | 75 | 12I1100MD2 | 471.5497202 |  |  | 45/-45/0/45/-45/0/45/-45/0/45/-45/0/45/-45 | 2.673527
Table OptiMat | 1826 | GEV207_I1100_0004 | 12 | 52.06189 | RISØ | MD2 | 0 | LM | I1100 | GE1 |  | 24.85 | 24.85 | 24.85 | 168.7315 | 300 |  | 150 |  | TG 3 phase I | I | 2004-06-23 | 2004-06-23 | STT |  | 76.67515 |  | 78.027 |  |  | 2.083839 | 2.083839 | 0 |  |  | 0.4405 | 454.4211 | 452.4379708 |  |  |  |  | 18010.22 |  |  | 1 | [13 empty] | 25.12118 | [5 empty] | 0.01808916 |  | 100 kN Instron, RISØ | d | h |  |  |  | d, RT; submersed in salt water for 6 months |  | loading-unloading | [8 empty] | x |  |  |  | Clip gauge: MTS | CG |  | 0.5 to 2; 1 to 3 | 76 | 300 | 0.3345435 | GEV205; GEV207 after preliminary tests |  | 1.89 | 0.4822762 | 3 | Prime 20, slow hardener | PPG2002 |  |  | 71.74381 | LM |  |  | 0.5088682 |  | 150 | MD material used in preliminary programme 2 (1 layer less than MD1) | 6.57 | 46.43462 | 3.52; 6.57 | 86.1 | 25 | 10 | 1.503484 | [[±45, 0°]4;±45] | 0.01 | GE1 |  | 0.2886057 | MD2 | 0 | RISØ |  | 52.06189 |  |  | 5 | I1100 | V1 | 4 | ISO tension without tabs (300 mm) | 75 | 12I1100MD2 | 452.4379708 |  |  | 45/-45/0/45/-45/0/45/-45/0/45/-45/0/45/-45 | 2.655559
Table OptiMat | 1825 | GEV207_I1100_0012 | 12 | 52.06189 | RISØ | MD2 | 0 | LM | I1100 | GE1 |  | 24.85 | 24.85 | 24.85 | 168.7315 | 300 |  | 150 |  | TG 3 phase I | I | 2004-06-23 | 2004-06-23 | STT |  | 78.66435 |  | 80.42 |  |  | 2.134837 | 2.134837 | 0 |  |  | 0.4471 | 466.2102 | 465.6427775 |  |  |  |  | 18933.72 |  |  | 1 | [13 empty] | 24.5933 | [5 empty] | 0.0189568 |  | 100 kN Instron, RISØ | d | h |  |  |  | d, RT; submersed in salt water for 6 months |  | loading-unloading | [8 empty] | x |  |  |  | Clip gauge: MTS | CG |  | 0.5 to 2; 1 to 3 | 76 | 300 | 0.3345435 | GEV205; GEV207 after preliminary tests |  | 1.89 | 0.4822762 | 3 | Prime 20, slow hardener | PPG2002 |  |  | 71.74381 | LM |  |  | 0.5088682 |  | 150 | MD material used in preliminary programme 2 (1 layer less than MD1) | 6.57 | 46.43462 | 3.52; 6.57 | 86.1 | 25 | 10 | 1.503484 | [[±45, 0°]4;±45] | 0.01 | GE1 |  | 0.2886057 | MD2 | 0 | RISØ |  | 52.06189 |  |  | 5 | I1100 | V1 | 4 | ISO tension without tabs (300 mm) | 75 | 12I1100MD2 | 465.6427775 |  |  | 45/-45/0/45/-45/0/45/-45/0/45/-45/0/45/-45 | 2.668053
Table OptiMat | 1824 | GEV207_I1100_0013 | 12 | 52.06189 | RISØ | MD2 | 0 | LM | I1100 | GE1 |  | 24.71 | 24.71 | 24.71 | 167.7809 | 300 |  | 150 |  | TG 3 phase I | I | 2004-06-23 | 2004-06-23 | STT |  | 77.18425 |  | 78.564 |  |  | 2.023322 | 2.023322 | 0 |  |  | 0.4561 | 460.03 | 459.456867 |  |  |  |  | 17705.32 |  |  | 1 | [13 empty] | 25.95021 | [5 empty] | 0.01772741 |  | 100 kN Instron, RISØ | d | h |  |  |  | d, RT; submersed in salt water for 6 months |  | loading-unloading | [8 empty] | x |  |  |  | Clip gauge: MTS | CG |  | 0.5 to 2; 1 to 3 | 76 | 300 | 0.3345435 | GEV205; GEV207 after preliminary tests |  | 1.89 | 0.4822762 | 3 | Prime 20, slow hardener | PPG2002 |  |  | 71.74381 | LM |  |  | 0.5088682 |  | 150 | MD material used in preliminary programme 2 (1 layer less than MD1) | 6.57 | 46.43462 | 3.52; 6.57 | 86.1 | 25 | 10 | 1.503484 | [[±45, 0°]4;±45] | 0.01 | GE1 |  | 0.2886057 | MD2 | 0 | RISØ |  | 52.06189 |  |  | 5 | I1100 | V1 | 4 | ISO tension without tabs (300 mm) | 75 | 12I1100MD2 | 459.456867 |  |  | 45/-45/0/45/-45/0/45/-45/0/45/-45/0/45/-45 | 2.662245
Table OptiMat | 1823 | GEV207_I1100_0002 | 12 | 52.06189 | RISØ | MD2 | 0 | LM | I1100 | GE1 |  | 24.76 | 24.76 | 24.76 | 168.1204 | 300 |  | 150 |  | TG 3 phase I | I | 2004-06-23 | 2004-06-23 | STT |  | 79.492 |  | 79.248 |  |  | 2.136181 | 2.136181 | 0 |  |  | 0.4043 | 472.8278 | 471.3764659 |  |  |  |  | 18356.11 |  |  | 1 | [13 empty] | 25.67954 | [5 empty] | 0.01841263 |  | 100 kN Instron, RISØ | d | h |  |  |  | d, RT; submersed in salt water for 6 months |  | loading-unloading | [8 empty] | x |  |  |  | Clip gauge: MTS | CG |  | 0.5 to 2; 1 to 3 | 76 | 300 | 0.3345435 | GEV205; GEV207 after preliminary tests |  | 1.89 | 0.4822762 | 3 | Prime 20, slow hardener | PPG2002 |  |  | 71.74381 | LM |  |  | 0.5088682 |  | 150 | MD material used in preliminary programme 2 (1 layer less than MD1) | 6.57 | 46.43462 | 3.52; 6.57 | 86.1 | 25 | 10 | 1.503484 | [[±45, 0°]4;±45] | 0.01 | GE1 |  | 0.2886057 | MD2 | 0 | RISØ |  | 52.06189 |  |  | 5 | I1100 | V1 | 4 | ISO tension without tabs (300 mm) | 75 | 12I1100MD2 | 471.3764659 |  |  | 45/-45/0/45/-45/0/45/-45/0/45/-45/0/45/-45 | 2.673368
Table OptiMat | 1768 | GEV213_R0300_0001 | 159 | 0 | UP | UD3 | 0 | LM | R0300 | GE1 | 6.26 | 25.38 | 25.34 | 25.36 | 158.7536 | 145 |  |  |  | TG 1 phase I | I | 2004-07-13 | 2004-07-13 | STC |  | -88.81 |  | -88.81 |  |  | -1.3083 | -1.3083 |  |  |  |  | -559.4204 | -559.4204 |  |  |  |  | -13287.9 |  |  | 1 |  |  |  | c | [6 empty] | 1 |  |  |  | 42.1 | [5 empty] | -0.0132879 | 250 kN MTS, UP | d | h | n |  | n | d, RT | OB_TG1_R015 | One strain gauge not working at failure | [12 empty] | Strain gauge: HBM 6/350 LY11, Middle, Center, BTB | SG, M, C, BTB | 120 | 2 |  | 145 |  | GEV213 |  |  |  | various | Prime 20, slow hardener | PPG2002 |  |  |  | LM |  |  |  |  | 35 | 7 layers of UD | 6.16 |  | 3.52 |  | 25 | 0 |  | [0°]7 |  | GE1 |  |  |  | 0 | [5 empty] | 0 |  | V1 | 7 | Rectangular | 55 | 159R0300UD3 |  | -559.4204 |  | 0/0/0/0/0/0/0
Table OptiMat | 1767 | GEV213_R0300_0002 | 159 | 0 | UP | UD3 | 0 | LM | R0300 | GE1 | 6.373333 | 25.1 | 25.07 | 25.08333 | 159.8644 | 145 |  |  |  | TG 1 phase I | I | 2004-07-13 | 2004-07-13 | STC |  | -89.15 |  | -89.15 |  |  | -1.3759 | -1.3759 |  |  |  |  | -557.66 | -557.66 |  |  |  |  | -13558.47 |  |  | 1 |  |  |  | c | [6 empty] | 1 |  |  |  | 41.13 | [5 empty] | -0.01355847 | 250 kN MTS, UP | d | h | n |  | n | d, RT | OB_TG1_R015 | [13 empty] | Strain gauge: HBM 6/350 LY11, Middle, Center, BTB | SG, M, C, BTB | 140 | 2 |  | 145 |  | GEV213 |  |  |  | various | Prime 20, slow hardener | PPG2002 |  |  |  | LM |  |  |  |  | 35 | 7 layers of UD | 6.16 |  | 3.52 |  | 25 | 0 |  | [0°]7 |  | GE1 |  |  |  | 0 | [5 empty] | 0 |  | V1 | 7 | Rectangular | 55 | 159R0300UD3 |  | -557.66 |  | 0/0/0/0/0/0/0
Table OptiMat | 1766 | GEV213_R0300_0003 | 159 | 0 | UP | UD3 | 0 | LM | R0300 | GE1 | 6.41 | 25.16 | 25.15 | 25.15667 | 161.2542 | 145 |  |  |  | TG 1 phase I | I | 2004-07-13 | 2004-07-13 | STC |  | -97.82 |  | -97.82 |  |  | -1.47 | -1.47 |  |  |  |  | -606.6197 | -606.6197 |  |  |  |  | -14405.6 |  |  | 1 |  |  |  | c | [6 empty] | 1 |  |  |  | 42.11 | [5 empty] | -0.0144056 | 250 kN MTS, UP | d | h | n |  | n | d, RT | OB_TG1_R015 | Coupon started slipping near failure | [12 empty] | Strain gauge: HBM 6/350 LY11, Middle, Center, BTB | SG, M, C, BTB | 140 | 2 |  | 145 |  | GEV213 |  |  |  | various | Prime 20, slow hardener | PPG2002 |  |  |  | LM |  |  |  |  | 35 | 7 layers of UD | 6.16 |  | 3.52 |  | 25 | 0 |  | [0°]7 |  | GE1 |  |  |  | 0 | [5 empty] | 0 |  | V1 | 7 | Rectangular | 55 | 159R0300UD3 |  | -606.6197 |  | 0/0/0/0/0/0/0
Table OptiMat | 1765 | GEV213_R0300_0004 | 159 | 0 | UP | UD3 | 0 | LM | R0300 | GE1 | 6.31 | 25.36 | 25.36 | 25.36 | 160.0216 | 145 |  |  |  | TG 1 phase I | I | 2004-07-27 | 2004-07-27 | STC |  | -98.94 |  | -98.94 |  |  | -1.501 | -1.501 |  |  |  |  | -618.2915 | -618.2915 |  |  |  |  | -14756.36 |  |  | 1 |  |  |  | c | [6 empty] | 1 |  |  |  | 41.9 | [5 empty] | -0.01475636 | 250 kN MTS, UP | d | h | n |  | n | d, RT | OB_TG1_R015 | Coupon started slipping near failure | [12 empty] | Strain gauge: HBM 6/350 LY11, Middle, Center, BTB | SG, M, C, BTB | 140 | 2 |  | 145 |  | GEV213 |  |  |  | various | Prime 20, slow hardener | PPG2002 |  |  |  | LM |  |  |  |  | 35 | 7 layers of UD | 6.16 |  | 3.52 |  | 25 | 0 |  | [0°]7 |  | GE1 |  |  |  | 0 | [5 empty] | 0 |  | V1 | 7 | Rectangular | 55 | 159R0300UD3 |  | -618.2915 |  | 0/0/0/0/0/0/0
Table OptiMat | 1764 | GEV213_R0300_0006 | 159 | 0 | UP | UD3 | 0 | LM | R0300 | GE1 | 6.34 | 25.36 | 25.32 | 25.34 | 160.6556 | 145 |  |  |  | TG 1 phase I | I | 2004-07-27 | 2004-07-27 | STC |  | -87.57 |  | -87.57 |  |  | -1.365 | -1.365 |  |  |  |  | -545.079 | -545.079 |  |  |  |  | -13156.63 |  |  | 1 |  |  |  | c | [6 empty] | 1 |  |  |  | 41.43 | [5 empty] | -0.01315663 | 250 kN MTS, UP | d | h | n |  | n | d, RT | OB_TG1_R015 | [13 empty] | Strain gauge: HBM 6/350 LY11, Middle, Center, BTB | SG, M, C, BTB | 140 | 2 |  | 145 |  | GEV213 |  |  |  | various | Prime 20, slow hardener | PPG2002 |  |  |  | LM |  |  |  |  | 35 | 7 layers of UD | 6.16 |  | 3.52 |  | 25 | 0 |  | [0°]7 |  | GE1 |  |  |  | 0 | [5 empty] | 0 |  | V1 | 7 | Rectangular | 55 | 159R0300UD3 |  | -545.079 |  | 0/0/0/0/0/0/0
Table OptiMat | 1763 | GEV213_R0390_0272 | 112 | 55.05 | UP | UD3 | 90 | LM | R0390 | GE1 | 6.053333 | 25.24 | 25.2 | 25.22 | 152.6651 | 145 |  |  |  | TG 2 phase I | I | 2004-03-15 | 2004-03-15 | STT |  | 8.105 |  | 8.105 | [8 empty] | 53.09008 | 53.09008 |  |  |  |  | 3863.907 |  |  | 1 |  |  |  | t | [6 empty] | 0.25 |  |  | 13.74 | [5 empty] | 0.003863907 |  | 100 kN Mayes DH 100S, UP | d | h | n |  | n | d, RT |  | The 2 strain gauge measurements were in bad agreement | [12 empty] | Strain gauge: HBM 6/350 LY11, Middle, Center, BTB | SG, M, C, BTB | 50 | 2 | 73.45 | 145 | 0.59 | GEV213 |  | 1.94 | 0.84 | various | Prime 20, slow hardener | PPG2002 |  |  | 73.68 | LM |  |  | 0.49 |  | 35 | 7 layers of UD | 6.16 | 44.51 | 6.16 | 87.44 | 25 | 0 | 0.44 | [0°]7 | 0.03 | GE1 |  | 1.16 | UD3 | 0 | VUB |  | 55.05 |  |  | 0 | R0390 | V1 | 7 | Rectangular | 55 | 112R0390UD3 | 53.09008 |  |  | 0/0/0/0/0/0/0 | 1.725013
Table OptiMat | 1762 | GEV213_R0390_0273 | 112 | 55.05 | UP | UD3 | 90 | LM | R0390 | GE1 | 6.136667 | 25.11 | 25.1 | 25.10333 | 154.0508 | 145 |  |  |  | TG 2 phase I | I | 2004-03-15 | 2004-03-15 | STT |  | 8.215 |  | 8.215 | [8 empty] | 53.32657 | 53.32657 |  |  |  |  | 3747.475 |  |  | 1 |  |  |  | t | [6 empty] | 0.25 |  |  | 14.23 | [5 empty] | 0.003747475 |  | 100 kN Mayes DH 100S, UP | d | h | n |  | n | d, RT |  | The 2 strain gauge measurements were in bad agreement | [12 empty] | Strain gauge: HBM 6/350 LY11, Middle, Center, BTB | SG, M, C, BTB | 50 | 2 | 73.45 | 145 | 0.59 | GEV213 |  | 1.94 | 0.84 | various | Prime 20, slow hardener | PPG2002 |  |  | 73.68 | LM |  |  | 0.49 |  | 35 | 7 layers of UD | 6.16 | 44.51 | 6.16 | 87.44 | 25 | 0 | 0.44 | [0°]7 | 0.03 | GE1 |  | 1.16 | UD3 | 0 | VUB |  | 55.05 |  |  | 0 | R0390 | V1 | 7 | Rectangular | 55 | 112R0390UD3 | 53.32657 |  |  | 0/0/0/0/0/0/0 | 1.726944
Table OptiMat | 1761 | GEV213_R0390_0275 | 112 | 55.05 | UP | UD3 | 90 | LM | R0390 | GE1 | 6.166667 | 25.1 | 25.09 | 25.09667 | 154.7628 | 145 |  |  |  | TG 2 phase I | I | 2004-03-15 | 2004-03-15 | STT |  | 7.88 |  | 7.88 | [8 empty] | 50.91664 | 50.91664 |  |  |  |  | 3663.067 |  |  | 1 |  |  |  | t | [6 empty] | 0.25 |  |  | 13.9 | [5 empty] | 0.003663067 |  | 100 kN Mayes DH 100S, UP | d | h | n |  | n | d, RT |  | The 2 strain gauge measurements were in bad agreement | [12 empty] | Strain gauge: HBM 6/350 LY11, Middle, Center, BTB | SG, M, C, BTB | 50 | 2 | 73.45 | 145 | 0.59 | GEV213 |  | 1.94 | 0.84 | various | Prime 20, slow hardener | PPG2002 |  |  | 73.68 | LM |  |  | 0.49 |  | 35 | 7 layers of UD | 6.16 | 44.51 | 6.16 | 87.44 | 25 | 0 | 0.44 | [0°]7 | 0.03 | GE1 |  | 1.16 | UD3 | 0 | VUB |  | 55.05 |  |  | 0 | R0390 | V1 | 7 | Rectangular | 55 | 112R0390UD3 | 50.91664 |  |  | 0/0/0/0/0/0/0 | 1.70686
Table OptiMat | 1760 | GEV213_R0390_0283 | 112 | 55.05 | UP | UD3 | 90 | LM | R0390 | GE1 | 6.016667 | 25.22 | 25.18 | 25.19667 | 151.5999 | 145 |  |  |  | TG 2 phase I | I | 2004-04-05 | 2004-04-05 | STT |  | 8.81 |  | 8.81 | [8 empty] | 58.11348 | 58.11348 |  |  |  |  | 3803.238 |  |  | 1 |  |  |  | t | [6 empty] | 0.25 |  |  | 15.28 | [5 empty] | 0.003803238 |  | 250 kN MTS, UP | d | h | n |  | n | d, RT |  | The 2 strain gauge measurements were in bad agreement | [12 empty] | Strain gauge: HBM 6/350 LY11, Middle, Center, BTB | SG, M, C, BTB | 50 | 2 | 73.45 | 145 | 0.59 | GEV213 |  | 1.94 | 0.84 | various | Prime 20, slow hardener | PPG2002 |  |  | 73.68 | LM |  |  | 0.49 |  | 35 | 7 layers of UD | 6.16 | 44.51 | 6.16 | 87.44 | 25 | 0 | 0.44 | [0°]7 | 0.03 | GE1 |  | 1.16 | UD3 | 0 | VUB |  | 55.05 |  |  | 0 | R0390 | V1 | 7 | Rectangular | 55 | 112R0390UD3 | 58.11348 |  |  | 0/0/0/0/0/0/0 | 1.764277
Table OptiMat | 1759 | GEV213_R0390_0284 | 112 | 55.05 | UP | UD3 | 90 | LM | R0390 | GE1 | 6.053333 | 25.09 | 25.08 | 25.08667 | 151.858 | 145 |  |  |  | TG 2 phase I | I | 2004-04-05 | 2004-04-05 | STT |  | 8.25 |  | 8.25 | [8 empty] | 54.32708 | 54.32708 |  |  |  |  | 3683.192 |  |  | 1 |  |  |  | t | [6 empty] | 0.25 |  |  | 14.75 | [5 empty] | 0.003683192 |  | 250 kN MTS, UP | d | h | n |  | n | d, RT |  | The 2 strain gauge measurements were in bad agreement | [12 empty] | Strain gauge: HBM 6/350 LY11, Middle, Center, BTB | SG, M, C, BTB | 50 | 2 | 73.45 | 145 | 0.59 | GEV213 |  | 1.94 | 0.84 | various | Prime 20, slow hardener | PPG2002 |  |  | 73.68 | LM |  |  | 0.49 |  | 35 | 7 layers of UD | 6.16 | 44.51 | 6.16 | 87.44 | 25 | 0 | 0.44 | [0°]7 | 0.03 | GE1 |  | 1.16 | UD3 | 0 | VUB |  | 55.05 |  |  | 0 | R0390 | V1 | 7 | Rectangular | 55 | 112R0390UD3 | 54.32708 |  |  | 0/0/0/0/0/0/0 | 1.735016
Table OptiMat | 1758 | GEV207_S0105_006 | 146 | 0 | VUB | MD2 | 0 | LM | S0105 | GE1 | [5 empty] | 250 |  |  |  | TG 2 phase I | I | 2004-05-27 | 2004-05-27 | MA1, STT |  | 48.75183 |  | 48.75183 |  | 8.458862 |  |  |  | -1.030848 | 0.3932588 | [10 empty] | 1 | [6 empty] | 8.458862 | 1.945279 | [13 empty] | 100 kN Biaxial set-up, VUB | l | m | n |  |  | d, RT | OB_TG2_R025/OB_TG2_R036 | Faxial/F90: 5,775/1 | [10 empty] | GEV207_S0100_006, geometry 5 |  | Strain gauge: TML FRA-6, Middle | SG, M |  |  |  | 250 |  | GEV205; GEV207 after preliminary tests |  |  |  | 2 | Prime 20, slow hardener | PPG2002 |  |  |  | LM | [5 empty] | MD material used in preliminary programme 2 (1 layer less than MD1) | 6.57 |  | 6.57 |  | 250 | 10 |  | [[±45, 0°]4;±45] |  | GE1 |  |  | MD2 | 0 | VUB |  |  | 25 |  | 5 | S0105 | V1 | 4 | Cruciform |  | 146S0105MD2 |  |  |  | 45/-45/0/45/-45/0/45/-45/0/45/-45/0/45/-45
Table OptiMat | 1757 | GEV207_S0105_014 | 143 | 51.99 | VUB | MD2 | 0 | LM | S0105 | GE1 | [5 empty] | 250 |  |  |  | TG 2 phase I | I | 2004-05-27 | 2004-05-27 | MA1, STT |  | 44.45037842 |  | 44.45037842 |  | 7.73468 |  |  |  | -0.9375729 | 0.4721885 | [10 empty] | 1 | [6 empty] | 7.73468 | 1.794556 | [13 empty] | 100 kN Biaxial set-up, VUB | l | m | n |  |  | d, RT | OB_TG2_R025/OB_TG2_R036 | Faxial/F90: 5,775/1 | [10 empty] | GEV207_S0100_014, geometry 5 |  | Strain gauge: TML FRA-6, Middle | SG, M |  |  |  | 250 | 1.65 | GEV205; GEV207 after preliminary tests |  | 1.89 | 0.37 | 2 | Prime 20, slow hardener | PPG2002 |  |  | 71.04 | LM |  |  | 1.84 |  |  | MD material used in preliminary programme 2 (1 layer less than MD1) | 6.57 | 47.49 | 6.57 |  | 250 | 10 | 0.52 | [[±45, 0°]4;±45] | 0.03 | GE1 |  | 2.14 | MD2 | 0 | WMC, VUB |  | 51.99 | 25 |  | 5 | S0600, S0105, S0107 | V1 | 4 | Cruciform |  | 143S0105MD2 |  |  |  | 45/-45/0/45/-45/0/45/-45/0/45/-45/0/45/-45
Table OptiMat | 1756 | GEV207_S0105_015 | 143 | 51.99 | VUB | MD2 | 0 | LM | S0105 | GE1 | [5 empty] | 250 |  |  |  | TG 2 phase I | I | 2004-05-27 | 2004-05-27 | MA1, STT |  | 50.28229 |  | 50.28229 |  | 8.756103516 |  |  |  | -0.7937296 | 0.78769 | [10 empty] | 1 | [6 empty] | 8.756103516 | 2.118134 | [13 empty] | 100 kN Biaxial set-up, VUB | l | m | n |  |  | d, RT | OB_TG2_R025/OB_TG2_R036 | Faxial/F90: 5,775/1 | [10 empty] | GEV207_S0100_015, geometry 5 |  | Strain gauge: TML FRA-6, Middle | SG, M |  |  |  | 250 | 1.65 | GEV205; GEV207 after preliminary tests |  | 1.89 | 0.37 | 2 | Prime 20, slow hardener | PPG2002 |  |  | 71.04 | LM |  |  | 1.84 |  |  | MD material used in preliminary programme 2 (1 layer less than MD1) | 6.57 | 47.49 | 6.57 |  | 250 | 10 | 0.52 | [[±45, 0°]4;±45] | 0.03 | GE1 |  | 2.14 | MD2 | 0 | WMC, VUB |  | 51.99 | 25 |  | 5 | S0600, S0105, S0107 | V1 | 4 | Cruciform |  | 143S0105MD2 |  |  |  | 45/-45/0/45/-45/0/45/-45/0/45/-45/0/45/-45
Table OptiMat | 1755 | GEV207_S0105_007 | 146 | 0 | VUB | MD2 | 0 | LM | S0105 | GE1 | [5 empty] | 250 |  |  |  | TG 2 phase I | I | 2004-05-28 | 2004-05-28 | MA1, STT |  | 46.39435 |  | 46.39435 |  | 17.9657 |  |  |  | -0.0006474803 | 0.7987583 | [10 empty] | 1 | [6 empty] | 17.9657 | 1.454886 | [13 empty] | 100 kN Biaxial set-up, VUB | l | m | n |  |  | d, RT | OB_TG2_R025/OB_TG2_R036 | Faxial/F90: 2.567/1 | [10 empty] | GEV207_S0100_007, geometry 5 |  | Strain gauge: TML FRA-6, Middle | SG, M |  |  |  | 250 |  | GEV205; GEV207 after preliminary tests |  |  |  | 2 | Prime 20, slow hardener | PPG2002 |  |  |  | LM | [5 empty] | MD material used in preliminary programme 2 (1 layer less than MD1) | 6.57 |  | 6.57 |  | 250 | 10 |  | [[±45, 0°]4;±45] |  | GE1 |  |  | MD2 | 0 | VUB |  |  | 25 |  | 5 | S0105 | V1 | 4 | Cruciform |  | 146S0105MD2 |  |  |  | 45/-45/0/45/-45/0/45/-45/0/45/-45/0/45/-45
Table OptiMat | 1754 | GEV207_S0105_020 | 145 | 0 | VUB | MD2 | 0 | LM | S0105 | GE1 | [5 empty] | 250 |  |  |  | TG 2 phase I | I | 2004-05-28 | 2004-05-28 | MA1, STT |  | 47.89276123 |  | 47.89276123 |  | 18.57727 |  |  |  | 0.09797137 | 0.7813161 | [10 empty] | 1 | [6 empty] | 18.57727 | 1.433608 | [13 empty] | 100 kN Biaxial set-up, VUB | l | m | n |  |  | d, RT | OB_TG2_R025/OB_TG2_R036 | Faxial/F90: 2,567/1 | [10 empty] | GEV207_S0100_020, geometry 5 |  | Strain gauge: TML FRA-6, Middle | SG, M |  |  |  | 250 |  | GEV205; GEV207 after preliminary tests |  |  |  | 2 | Prime 20, slow hardener | PPG2002 |  |  |  | LM | [5 empty] | MD material used in preliminary programme 2 (1 layer less than MD1) | 6.57 |  | 6.57 |  | 250 | 10 |  | [[±45, 0°]4;±45] |  | GE1 |  |  | MD2 | 0 | UP |  |  | 25 |  | 5 | S0105 | V1 | 4 | Cruciform |  | 145S0105MD2 |  |  |  | 45/-45/0/45/-45/0/45/-45/0/45/-45/0/45/-45
Table OptiMat | 1753 | GEV207_S0105_021 | 145 | 0 | VUB | MD2 | 0 | LM | S0105 | GE1 | [5 empty] | 250 |  |  |  | TG 2 phase I | I | 2005-05-28 | 2005-05-28 | MA1, STT |  | 43.12134 |  | 43.12134 |  | 16.796875 |  |  |  | -0.01804728 | 0.8695787 | [10 empty] | 1 | [6 empty] | 16.796875 | 1.437669 | [13 empty] | 100 kN Biaxial set-up, VUB | l | m | n |  |  | d, RT | OB_TG2_R025/OB_TG2_R036 | Faxial/F90: 2,567/1 | [10 empty] | GEV207_S0100_021, geometry 5 |  | Strain gauge: TML FRA-6, Middle | SG, M |  |  |  | 250 |  | GEV205; GEV207 after preliminary tests |  |  |  | 2 | Prime 20, slow hardener | PPG2002 |  |  |  | LM | [5 empty] | MD material used in preliminary programme 2 (1 layer less than MD1) | 6.57 |  | 6.57 |  | 250 | 10 |  | [[±45, 0°]4;±45] |  | GE1 |  |  | MD2 | 0 | UP |  |  | 25 |  | 5 | S0105 | V1 | 4 | Cruciform |  | 145S0105MD2 |  |  |  | 45/-45/0/45/-45/0/45/-45/0/45/-45/0/45/-45
Table OptiMat | 1752 | GEV207_S0105_008 | 146 | 0 | VUB | MD2 | 0 | LM | S0105 | GE1 | [5 empty] | 250 |  |  |  | TG 2 phase I | I | 2004-05-10 | 2004-05-10 | MA1, STT |  | 48.12164 |  | 48.12164 |  | 6.270142 |  |  |  | -1.196924 | 0.3994959 | [10 empty] | 1 | [6 empty] | 6.270142 | 2.007294 | [13 empty] | 100 kN Biaxial set-up, VUB | l | m | n |  |  | d, RT | OB_TG2_R025/OB_TG2_R036 | Faxial/F90: 7,7/1 | [10 empty] | GEV207_S0100_008, geometry 5 |  | Strain gauge: TML FRA-6, Middle | SG, M |  |  |  | 250 |  | GEV205; GEV207 after preliminary tests |  |  |  | 2 | Prime 20, slow hardener | PPG2002 |  |  |  | LM | [5 empty] | MD material used in preliminary programme 2 (1 layer less than MD1) | 6.57 |  | 6.57 |  | 250 | 10 |  | [[±45, 0°]4;±45] |  | GE1 |  |  | MD2 | 0 | VUB |  |  | 25 |  | 5 | S0105 | V1 | 4 | Cruciform |  | 146S0105MD2 |  |  |  | 45/-45/0/45/-45/0/45/-45/0/45/-45/0/45/-45
Table OptiMat | 1751 | GEV207_S0105_022 | 145 | 0 | VUB | MD2 | 0 | LM | S0105 | GE1 | [5 empty] | 250 |  |  |  | TG 2 phase I | I | 2004-05-10 | 2004-05-10 | MA1, STT |  | 50.37994 |  | 50.37994 |  | 6.556396 |  |  |  | -0.9932271 | 0.5885255 | [10 empty] | 1 | [6 empty] | 6.556396 | 2.056448 | [13 empty] | 100 kN Biaxial set-up, VUB | l | m | n |  |  | d, RT | OB_TG2_R025/OB_TG2_R036 | Faxial/F90: 7,7/1 | [10 empty] | GEV207_S0100_022, geometry 5 |  | Strain gauge: TML FRA-6, Middle | SG, M |  |  |  | 250 |  | GEV205; GEV207 after preliminary tests |  |  |  | 2 | Prime 20, slow hardener | PPG2002 |  |  |  | LM | [5 empty] | MD material used in preliminary programme 2 (1 layer less than MD1) | 6.57 |  | 6.57 |  | 250 | 10 |  | [[±45, 0°]4;±45] |  | GE1 |  |  | MD2 | 0 | UP |  |  | 25 |  | 5 | S0105 | V1 | 4 | Cruciform |  | 145S0105MD2 |  |  |  | 45/-45/0/45/-45/0/45/-45/0/45/-45/0/45/-45
Table OptiMat | 1750 | GEV207_S0105_023 | 145 | 0 | VUB | MD2 | 0 | LM | S0105 | GE1 | [5 empty] | 250 |  |  |  | TG 2 phase I | I | 2004-05-11 | 2004-05-11 | MA1, STT |  | 50.53101 |  | 50.53101 |  | 6.573486328 |  |  |  | -1.241178 | 0.7072453648 | [10 empty] | 1 | [6 empty] | 6.573486328 | 2.290285 | [13 empty] | 100 kN Biaxial set-up, VUB | l | m | n |  |  | d, RT | OB_TG2_R025/OB_TG2_R036 | Faxial/F90: 7,7/1 | [10 empty] | GEV207_S0100_023, geometry 5 |  | Strain gauge: TML FRA-6, Middle | SG, M |  |  |  | 250 |  | GEV205; GEV207 after preliminary tests |  |  |  | 2 | Prime 20, slow hardener | PPG2002 |  |  |  | LM | [5 empty] | MD material used in preliminary programme 2 (1 layer less than MD1) | 6.57 |  | 6.57 |  | 250 | 10 |  | [[±45, 0°]4;±45] |  | GE1 |  |  | MD2 | 0 | UP |  |  | 25 |  | 5 | S0105 | V1 | 4 | Cruciform |  | 145S0105MD2 |  |  |  | 45/-45/0/45/-45/0/45/-45/0/45/-45/0/45/-45
Table OptiMat | 1749 | GEV207_S0105_009 | 146 | 0 | VUB | MD2 | 0 | LM | S0105 | GE1 | [5 empty] | 250 |  |  |  | TG 2 phase I | I | 2004-05-11 | 2004-05-11 | MA1, STT |  | 40.29083 |  | 40.29083 |  | 20.96069 |  |  |  | 0.6692104 | 0.9591384 | [10 empty] | 1 | [6 empty] | 20.96069 | 1.145617 | [13 empty] | 100 kN Biaxial set-up, VUB | l | m | n |  |  | d, RT | OB_TG2_R025/OB_TG2_R036 | Faxial/F90: 1,925/1 | [10 empty] | GEV207_S0100_009, geometry 5 |  | Strain gauge: TML FRA-6, Middle | SG, M |  |  |  | 250 |  | GEV205; GEV207 after preliminary tests |  |  |  | 2 | Prime 20, slow hardener | PPG2002 |  |  |  | LM | [5 empty] | MD material used in preliminary programme 2 (1 layer less than MD1) | 6.57 |  | 6.57 |  | 250 | 10 |  | [[±45, 0°]4;±45] |  | GE1 |  |  | MD2 | 0 | VUB |  |  | 25 |  | 5 | S0105 | V1 | 4 | Cruciform |  | 146S0105MD2 |  |  |  | 45/-45/0/45/-45/0/45/-45/0/45/-45/0/45/-45
Table OptiMat | 1748 | GEV207_S0105_024 | 145 | 0 | VUB | MD2 | 0 | LM | S0105 | GE1 | [5 empty] | 250 |  |  |  | TG 2 phase I | I | 2004-05-12 | 2004-05-12 | MA1, STT |  | 39.19678 |  | 39.19678 |  | 20.1123 |  |  |  | 0.5427947 | 0.8407966 | [10 empty] | 1 | [6 empty] | 20.1123 | 1.060495 | [13 empty] | 100 kN Biaxial set-up, VUB | l | m | n |  |  | d, RT | OB_TG2_R025/OB_TG2_R036 | Faxial/F90: 1,925/1 | [10 empty] | GEV207_S0100_024, geometry 5 |  | Strain gauge: TML FRA-6, Middle | SG, M |  |  |  | 250 |  | GEV205; GEV207 after preliminary tests |  |  |  | 2 | Prime 20, slow hardener | PPG2002 |  |  |  | LM | [5 empty] | MD material used in preliminary programme 2 (1 layer less than MD1) | 6.57 |  | 6.57 |  | 250 | 10 |  | [[±45, 0°]4;±45] |  | GE1 |  |  | MD2 | 0 | UP |  |  | 25 |  | 5 | S0105 | V1 | 4 | Cruciform |  | 145S0105MD2 |  |  |  | 45/-45/0/45/-45/0/45/-45/0/45/-45/0/45/-45
Table OptiMat | 1747 | GEV207_S0105_025 | 145 | 0 | VUB | MD2 | 0 | LM | S0105 | GE1 | [5 empty] | 250 |  |  |  | TG 2 phase I | I | 2004-05-12 | 2004-05-12 | MA1, STT |  | 38.63678 |  | 38.63678 |  | 20.1001 |  |  |  | 0.6611083 | 0.8840674 | [10 empty] | 1 | [6 empty] | 20.1001 | 0.9474166 | [13 empty] | 100 kN Biaxial set-up, VUB | l | m | n |  |  | d, RT | OB_TG2_R025/OB_TG2_R036 | Faxial/F90: 1,925/1 | [10 empty] | GEV207_S0100_025, geometry 5 |  | Strain gauge: TML FRA-6, Middle | SG, M |  |  |  | 250 |  | GEV205; GEV207 after preliminary tests |  |  |  | 2 | Prime 20, slow hardener | PPG2002 |  |  |  | LM | [5 empty] | MD material used in preliminary programme 2 (1 layer less than MD1) | 6.57 |  | 6.57 |  | 250 | 10 |  | [[±45, 0°]4;±45] |  | GE1 |  |  | MD2 | 0 | UP |  |  | 25 |  | 5 | S0105 | V1 | 4 | Cruciform |  | 145S0105MD2 |  |  |  | 45/-45/0/45/-45/0/45/-45/0/45/-45/0/45/-45
Table OptiMat | 1746 | GEV207_S0105_010 | 146 | 0 | VUB | MD2 | 0 | LM | S0105 | GE1 | [5 empty] | 250 |  |  |  | TG 2 phase I | I | 2004-05-03 | 2004-05-03 | MA1, STT |  | 46.77124 |  | 46.77124 |  | 0 |  |  |  | -1.759155 | 0.2304332 | [10 empty] | 1 | [7 empty] | 2.224796 | [13 empty] | 100 kN Biaxial set-up, VUB | l | m | n |  |  | d, RT | OB_TG2_R025/OB_TG2_R036 | Faxial/F90: 1/0 | [10 empty] | GEV207_S0100_010, geometry 5 |  | Strain gauge: TML FRA-6, Middle | SG, M |  |  |  | 250 |  | GEV205; GEV207 after preliminary tests |  |  |  | 2 | Prime 20, slow hardener | PPG2002 |  |  |  | LM | [5 empty] | MD material used in preliminary programme 2 (1 layer less than MD1) | 6.57 |  | 6.57 |  | 250 | 10 |  | [[±45, 0°]4;±45] |  | GE1 |  |  | MD2 | 0 | VUB |  |  | 25 |  | 5 | S0105 | V1 | 4 | Cruciform |  | 146S0105MD2 |  |  |  | 45/-45/0/45/-45/0/45/-45/0/45/-45/0/45/-45
Table OptiMat | 1745 | GEV207_S0105_016 | 149 | 0 | VUB | MD2 | 0 | LM | S0105 | GE1 | [5 empty] | 250 |  |  |  | TG 2 phase I | I | 2004-05-04 | 2004-05-04 | MA1, STT |  | 54.28772 |  | 54.28772 |  | 0 |  |  |  | -1.983913 | 0.2010228597 | [10 empty] | 1 | [7 empty] | 2.213769 | [13 empty] | 100 kN Biaxial set-up, VUB | l | m | n |  |  | d, RT | OB_TG2_R025/OB_TG2_R036 | Faxial/F90: 1/0 | [10 empty] | GEV207_S0100_016, geometry 5 |  | Strain gauge: TML FRA-6, Middle | SG, M |  |  |  | 250 |  | GEV205; GEV207 after preliminary tests |  |  |  | 2 | Prime 20, slow hardener | PPG2002 |  |  |  | LM | [5 empty] | MD material used in preliminary programme 2 (1 layer less than MD1) | 6.57 |  | 6.57 |  | 250 | 10 |  | [[±45, 0°]4;±45] |  | GE1 |  |  | MD2 | 0 | UP |  |  | 25 |  | 5 | S0105 | V1 | 4 | Cruciform |  | 149S0105MD2 |  |  |  | 45/-45/0/45/-45/0/45/-45/0/45/-45/0/45/-45
Table OptiMat | 1744 | GEV207_S0105_017 | 149 | 0 | VUB | MD2 | 0 | LM | S0105 | GE1 | [5 empty] | 250 |  |  |  | TG 2 phase I | I | 2004-05-04 | 2004-05-04 | MA1, STT |  | 54.47083 |  | 54.47083 |  | 0 |  |  |  | -1.716115697 | 0.3890858973 | [10 empty] | 1 | [7 empty] | 2.163711 | [13 empty] | 100 kN Biaxial set-up, VUB | l | m | n |  |  | d, RT | OB_TG2_R025/OB_TG2_R036 | Faxial/F90: 1/0 | [10 empty] | GEV207_S0100_017, geometry 5 |  | Strain gauge: TML FRA-6, Middle | SG, M |  |  |  | 250 |  | GEV205; GEV207 after preliminary tests |  |  |  | 2 | Prime 20, slow hardener | PPG2002 |  |  |  | LM | [5 empty] | MD material used in preliminary programme 2 (1 layer less than MD1) | 6.57 |  | 6.57 |  | 250 | 10 |  | [[±45, 0°]4;±45] |  | GE1 |  |  | MD2 | 0 | UP |  |  | 25 |  | 5 | S0105 | V1 | 4 | Cruciform |  | 149S0105MD2 |  |  |  | 45/-45/0/45/-45/0/45/-45/0/45/-45/0/45/-45
Table OptiMat | 1743 | GEV207_S0105_027 | 148 | 0 | VUB | MD2 | 0 | LM | S0105 | GE1 | [5 empty] | 250 |  |  |  | TG 2 phase I | I | 2004-06-15 | 2004-06-15 | MA1, STT |  | 48.39478 |  | 48.39478 |  | 0 |  |  |  | -1.643764 | 0.304892 | [10 empty] | 1 | [7 empty] | 2.005835 | [13 empty] | 100 kN Biaxial set-up, VUB | l | m | n |  |  | d, RT | OB_TG2_R025/OB_TG2_R036 | Faxial/F90: 1/0 | [10 empty] | GEV207_S0100_027, geometry 5 |  | Strain gauge: TML FRA-6, Middle | SG, M |  |  |  | 250 |  | GEV205; GEV207 after preliminary tests |  |  |  | 2 | Prime 20, slow hardener | PPG2002 |  |  |  | LM | [5 empty] | MD material used in preliminary programme 2 (1 layer less than MD1) | 6.57 |  | 6.57 |  | 250 | 10 |  | [[±45, 0°]4;±45] |  | GE1 |  |  | MD2 | 0 | UP |  |  | 25 |  | 5 | S0105 | V1 | 4 | Cruciform |  | 148S0105MD2 |  |  |  | 45/-45/0/45/-45/0/45/-45/0/45/-45/0/45/-45
Table OptiMat | 1742 | GEV207_S0105_011 | 146 | 0 | VUB | MD2 | 0 | LM | S0105 | GE1 | [5 empty] | 250 |  |  |  | TG 2 phase I | I | 2004-05-03 | 2004-05-03 | MA1, STT |  | 18.82202 |  | 0 |  | 18.82202 |  |  |  | 2.168075 | 0.7384761 | [10 empty] | 1 | [6 empty] | 18.82202 | -0.8108982 | [13 empty] | 100 kN Biaxial set-up, VUB | l | m | n |  |  | d, RT | OB_TG2_R025/OB_TG2_R036 | Faxial/F90: 0/1 | [10 empty] | GEV207_S0100_011, geometry 5 |  | Strain gauge: TML FRA-6, Middle | SG, M |  |  |  | 250 |  | GEV205; GEV207 after preliminary tests |  |  |  | 2 | Prime 20, slow hardener | PPG2002 |  |  |  | LM | [5 empty] | MD material used in preliminary programme 2 (1 layer less than MD1) | 6.57 |  | 6.57 |  | 250 | 10 |  | [[±45, 0°]4;±45] |  | GE1 |  |  | MD2 | 0 | VUB |  |  | 25 |  | 5 | S0105 | V1 | 4 | Cruciform |  | 146S0105MD2 |  |  |  | 45/-45/0/45/-45/0/45/-45/0/45/-45/0/45/-45
Table OptiMat | 1741 | GEV207_S0105_018 | 149 | 0 | VUB | MD2 | 0 | LM | S0105 | GE1 | [5 empty] | 250 |  |  |  | TG 2 phase I | I | 2004-05-04 | 2004-05-04 | MA1, STT |  | 20.11475 |  | 0 |  | 20.11475 |  |  |  | 2.037037 | 0.6855021669 | [10 empty] | 1 | [6 empty] | 20.11475 | -0.7636908 | [13 empty] | 100 kN Biaxial set-up, VUB | l | m | n |  |  | d, RT | OB_TG2_R025/OB_TG2_R036 | Faxial/F90: 0/1 | [10 empty] | GEV207_S0100_018, geometry 5 |  | Strain gauge: TML FRA-6, Middle | SG, M |  |  |  | 250 |  | GEV205; GEV207 after preliminary tests |  |  |  | 2 | Prime 20, slow hardener | PPG2002 |  |  |  | LM | [5 empty] | MD material used in preliminary programme 2 (1 layer less than MD1) | 6.57 |  | 6.57 |  | 250 | 10 |  | [[±45, 0°]4;±45] |  | GE1 |  |  | MD2 | 0 | UP |  |  | 25 |  | 5 | S0105 | V1 | 4 | Cruciform |  | 149S0105MD2 |  |  |  | 45/-45/0/45/-45/0/45/-45/0/45/-45/0/45/-45
Table OptiMat | 1740 | GEV207_S0105_019 | 145 | 0 | VUB | MD2 | 0 | LM | S0105 | GE1 | [5 empty] | 250 |  |  |  | TG 2 phase I | I | 2004-05-04 | 2004-05-04 | MA1, STT |  | 19.44702 |  | 0 |  | 19.44702 |  |  |  | 2.237852405 | 0.5710188838 | [10 empty] | 1 | [6 empty] | 19.44702 | -0.8471875 | [13 empty] | 100 kN Biaxial set-up, VUB | l | m | n |  |  | d, RT | OB_TG2_R025/OB_TG2_R036 | Faxial/F90: 0/1 | [10 empty] | GEV207_S0100_019, geometry 5 |  | Strain gauge: TML FRA-6, Middle | SG, M |  |  |  | 250 |  | GEV205; GEV207 after preliminary tests |  |  |  | 2 | Prime 20, slow hardener | PPG2002 |  |  |  | LM | [5 empty] | MD material used in preliminary programme 2 (1 layer less than MD1) | 6.57 |  | 6.57 |  | 250 | 10 |  | [[±45, 0°]4;±45] |  | GE1 |  |  | MD2 | 0 | UP |  |  | 25 |  | 5 | S0105 | V1 | 4 | Cruciform |  | 145S0105MD2 |  |  |  | 45/-45/0/45/-45/0/45/-45/0/45/-45/0/45/-45
Table OptiMat | 1739 | GEV207_S0105_028 | 148 | 0 | VUB | MD2 | 0 | LM | S0105 | GE1 | [5 empty] | 250 |  |  |  | TG 2 phase I | I | 2004-06-15 | 2004-06-15 | MA1, STT |  | 19.59229 |  | 0 |  | 19.59229 |  |  |  | 2.188739 | 0.6266463139 | [10 empty] | 1 | [6 empty] | 19.59229 | -0.8843253199 | [13 empty] | 100 kN Biaxial set-up, VUB | l | m | n |  |  | d, RT | OB_TG2_R025/OB_TG2_R036 | Faxial/F90: 0/1 | [10 empty] | GEV207_S0100_028, geometry 5 |  | Strain gauge: TML FRA-6, Middle | SG, M |  |  |  | 250 |  | GEV205; GEV207 after preliminary tests |  |  |  | 2 | Prime 20, slow hardener | PPG2002 |  |  |  | LM | [5 empty] | MD material used in preliminary programme 2 (1 layer less than MD1) | 6.57 |  | 6.57 |  | 250 | 10 |  | [[±45, 0°]4;±45] |  | GE1 |  |  | MD2 | 0 | UP |  |  | 25 |  | 5 | S0105 | V1 | 4 | Cruciform |  | 148S0105MD2 |  |  |  | 45/-45/0/45/-45/0/45/-45/0/45/-45/0/45/-45
Table OptiMat | 1738 | GEV207_S0105_026 | 148 | 0 | VUB | MD2 | 0 | LM | S0105 | GE1 | [5 empty] | 250 |  |  |  | TG 2 phase I | I | 2004-06-15 | 2004-06-15 | MA1, STT |  | 49.03412 |  | 49.03412 |  | 12.78992 |  |  |  | -0.6504527 | 0.5986108 | [10 empty] | 1 | [6 empty] | 12.78992 | 1.757555 | [13 empty] | 100 kN Biaxial set-up, VUB | l | m | n |  |  | d, RT | OB_TG2_R025/OB_TG2_R036 | Faxial/F90: 3,85/1 | [10 empty] | GEV207_S0100_026, geometry 5 |  | Strain gauge: TML FRA-6, Middle | SG, M |  |  |  | 250 |  | GEV205; GEV207 after preliminary tests |  |  |  | 2 | Prime 20, slow hardener | PPG2002 |  |  |  | LM | [5 empty] | MD material used in preliminary programme 2 (1 layer less than MD1) | 6.57 |  | 6.57 |  | 250 | 10 |  | [[±45, 0°]4;±45] |  | GE1 |  |  | MD2 | 0 | UP |  |  | 25 |  | 5 | S0105 | V1 | 4 | Cruciform |  | 148S0105MD2 |  |  |  | 45/-45/0/45/-45/0/45/-45/0/45/-45/0/45/-45
Table OptiMat | 1737 | GEV207_S0107_006 | 147 | 0 | VUB | MD2 | 0 | LM | S0107 | GE1 | [5 empty] | 250 |  |  |  | TG 2 phase I | I | 2004-05-27 | 2004-05-27 | MA1, STT |  | 39.59351 |  | 39.59351 |  | 6.876831 |  |  |  | -0.8445209 | 0.466163 | [10 empty] | 1 | [6 empty] | 6.876831 | 1.742134 | [13 empty] | 100 kN Biaxial set-up, VUB | l | m | n |  |  | d, RT | OB_TG2_R025 | Faxial/F90: 5,775/1 | [10 empty] | GEV207_S0100_006, geometry 7 |  | Strain gauge: TML FRA-6, Middle | SG, M |  |  |  | 250 |  | GEV205; GEV207 after preliminary tests |  |  |  | 2 | Prime 20, slow hardener | PPG2002 |  |  |  | LM | [5 empty] | MD material used in preliminary programme 2 (1 layer less than MD1) | 6.57 |  | 6.57 |  | 250 | 10 |  | [[±45, 0°]4;±45] |  | GE1 |  |  | MD2 | 0 | VUB |  |  | 25 |  | 5 | S0107 | V1 | 4 | Cruciform |  | 147S0107MD2 |  |  |  | 45/-45/0/45/-45/0/45/-45/0/45/-45/0/45/-45
Table OptiMat | 1736 | GEV207_S0107_012 | 142 | 52.34 | VUB | MD2 | 0 | LM | S0107 | GE1 | [5 empty] | 250 |  |  |  | TG 2 phase I | I | 2004-05-26 | 2004-05-26 | MA1, STT |  | 39.73846 |  | 39.73846 |  | 6.924438478 |  |  |  | -0.8580604 | 0.5520622 | [10 empty] | 1 | [6 empty] | 6.924438478 | 1.69616 | [13 empty] | 100 kN Biaxial set-up, VUB | l | m | n |  |  | d, RT | OB_TG2_R025 | Faxial/F90: 5,775/1 | [10 empty] | GEV207_S0100_012, geometry 7 |  | Strain gauge: TML FRA-6, Middle | SG, M |  |  |  | 250 | 1.26 | GEV205; GEV207 after preliminary tests |  | 1.89 | 0.38 | 2 | Prime 20, slow hardener | PPG2002 |  |  | 71.47 | LM |  |  | 1.43 |  |  | MD material used in preliminary programme 2 (1 layer less than MD1) | 6.57 | 46.83 | 6.57 |  | 250 | 10 | 0.83 | [[±45, 0°]4;±45] | 0.03 | GE1 |  | 1.64 | MD2 | 0 | WMC, VUB |  | 52.34 | 25 |  | 5 | S0600, S0107 | V1 | 4 | Cruciform |  | 142S0107MD2 |  |  |  | 45/-45/0/45/-45/0/45/-45/0/45/-45/0/45/-45
Table OptiMat | 1735 | GEV207_S0107_013 | 142 | 52.34 | VUB | MD2 | 0 | LM | S0107 | GE1 | [5 empty] | 250 |  |  |  | TG 2 phase I | I | 2004-05-26 | 2004-05-26 | MA1, STT |  | 42.68494 |  | 42.68494 |  | 7.431030274 |  |  |  | -1.069569 | 0.479819 | [10 empty] | 1 | [6 empty] | 7.431030274 | 2.188948 | [13 empty] | 100 kN Biaxial set-up, VUB | l | m | n |  |  | d, RT | OB_TG2_R025 | Faxial/F90: 5,775/1 | [10 empty] | GEV207_S0100_013, geometry 7 |  | Strain gauge: TML FRA-6, Middle | SG, M |  |  |  | 250 | 1.26 | GEV205; GEV207 after preliminary tests |  | 1.89 | 0.38 | 2 | Prime 20, slow hardener | PPG2002 |  |  | 71.47 | LM |  |  | 1.43 |  |  | MD material used in preliminary programme 2 (1 layer less than MD1) | 6.57 | 46.83 | 6.57 |  | 250 | 10 | 0.83 | [[±45, 0°]4;±45] | 0.03 | GE1 |  | 1.64 | MD2 | 0 | WMC, VUB |  | 52.34 | 25 |  | 5 | S0600, S0107 | V1 | 4 | Cruciform |  | 142S0107MD2 |  |  |  | 45/-45/0/45/-45/0/45/-45/0/45/-45/0/45/-45
Table OptiMat | 1734 | GEV207_S0107_007 | 147 | 0 | VUB | MD2 | 0 | LM | S0107 | GE1 | [5 empty] | 250 |  |  |  | TG 2 phase I | I | 2004-05-20 | 2004-05-20 | MA1, STT |  | 35.44464 |  | 35.44464 |  | 13.77197 |  |  |  | 0.05514872 | 0.5764475 | [10 empty] | 1 | [6 empty] | 13.77197 | 1.251552 | [13 empty] | 100 kN Biaxial set-up, VUB | l | m | n |  |  | d, RT | OB_TG2_R025 | Faxial/F90: 2.567/1 | [10 empty] | GEV207_S0100_007, geometry 7 |  | Strain gauge: TML FRA-6, Middle | SG, M |  |  |  | 250 |  | GEV205; GEV207 after preliminary tests |  |  |  | 2 | Prime 20, slow hardener | PPG2002 |  |  |  | LM | [5 empty] | MD material used in preliminary programme 2 (1 layer less than MD1) | 6.57 |  | 6.57 |  | 250 | 10 |  | [[±45, 0°]4;±45] |  | GE1 |  |  | MD2 | 0 | VUB |  |  | 25 |  | 5 | S0107 | V1 | 4 | Cruciform |  | 147S0107MD2 |  |  |  | 45/-45/0/45/-45/0/45/-45/0/45/-45/0/45/-45
Table OptiMat | 1733 | GEV207_S0107_020 | 144 | 53.07 | VUB | MD2 | 0 | LM | S0107 | GE1 | [5 empty] | 250 |  |  |  | TG 2 phase I | I | 2004-05-20 | 2004-05-20 | MA1, STT |  | 37.16278 |  | 37.16278 |  | 14.4397 |  |  |  | -0.2608797 | 0.6549968 | [10 empty] | 1 | [6 empty] | 14.4397 | 1.337077 | [13 empty] | 100 kN Biaxial set-up, VUB | l | m | n |  |  | d, RT | OB_TG2_R025 | Faxial/F90: 2,567/1 | [10 empty] | GEV207_S0100_020, geometry 7 |  | Strain gauge: TML FRA-6, Middle | SG, M |  |  |  | 250 | 0.15 | GEV205; GEV207 after preliminary tests |  | 1.9 | 0.74 | 2 | Prime 20, slow hardener | PPG2002 |  |  | 71.91 | LM |  |  | 0.34 |  |  | MD material used in preliminary programme 2 (1 layer less than MD1) | 6.57 | 46.5 | 6.57 |  | 250 | 10 | 0.43 | [[±45, 0°]4;±45] | 0.02 | GE1 |  | 0.49 | MD2 | 0 | VUB |  | 53.07 | 25 |  | 5 | S0107 | V1 | 4 | Cruciform |  | 144S0107MD2 |  |  |  | 45/-45/0/45/-45/0/45/-45/0/45/-45/0/45/-45
Table OptiMat | 1732 | GEV207_S0107_021 | 144 | 53.07 | VUB | MD2 | 0 | LM | S0107 | GE1 | [5 empty] | 250 |  |  |  | TG 2 phase I | I | 2004-05-20 | 2004-05-20 | MA1, STT |  | 36.1328125 |  | 36.1328125 |  | 14.03198 |  |  |  | 0.07525242 | 0.609952 | [10 empty] | 1 | [6 empty] | 14.03198 | 1.33232 | [13 empty] | 100 kN Biaxial set-up, VUB | l | m | n |  |  | d, RT | OB_TG2_R025 | Faxial/F90: 2,567/1 | [10 empty] | GEV207_S0100_021, geometry 7 |  | Strain gauge: TML FRA-6, Middle | SG, M |  |  |  | 250 | 0.15 | GEV205; GEV207 after preliminary tests |  | 1.9 | 0.74 | 2 | Prime 20, slow hardener | PPG2002 |  |  | 71.91 | LM |  |  | 0.34 |  |  | MD material used in preliminary programme 2 (1 layer less than MD1) | 6.57 | 46.5 | 6.57 |  | 250 | 10 | 0.43 | [[±45, 0°]4;±45] | 0.02 | GE1 |  | 0.49 | MD2 | 0 | VUB |  | 53.07 | 25 |  | 5 | S0107 | V1 | 4 | Cruciform |  | 144S0107MD2 |  |  |  | 45/-45/0/45/-45/0/45/-45/0/45/-45/0/45/-45
Table OptiMat | 1731 | GEV207_S0107_008 | 147 | 0 | VUB | MD2 | 0 | LM | S0107 | GE1 | [5 empty] | 250 |  |  |  | TG 2 phase I | I | 2004-05-13 | 2004-05-13 | MA1, STT |  | 43.09692 |  | 43.09692 |  | 5.612793 |  |  |  | -1.121141 | 0.5254313 | [10 empty] | 1 | [6 empty] | 5.612793 | 2.097925 | [13 empty] | 100 kN Biaxial set-up, VUB | l | m | n |  |  | d, RT | OB_TG2_R025 | Faxial/F90: 7,7/1 | [10 empty] | GEV207_S0100_008, geometry 7 |  | Strain gauge: TML FRA-6, Middle | SG, M |  |  |  | 250 |  | GEV205; GEV207 after preliminary tests |  |  |  | 2 | Prime 20, slow hardener | PPG2002 |  |  |  | LM | [5 empty] | MD material used in preliminary programme 2 (1 layer less than MD1) | 6.57 |  | 6.57 |  | 250 | 10 |  | [[±45, 0°]4;±45] |  | GE1 |  |  | MD2 | 0 | VUB |  |  | 25 |  | 5 | S0107 | V1 | 4 | Cruciform |  | 147S0107MD2 |  |  |  | 45/-45/0/45/-45/0/45/-45/0/45/-45/0/45/-45
Table OptiMat | 1730 | GEV207_S0107_022 | 144 | 53.07 | VUB | MD2 | 0 | LM | S0107 | GE1 | [5 empty] | 250 |  |  |  | TG 2 phase I | I | 2004-05-13 | 2004-05-13 | MA1, STT |  | 43.2251 |  | 43.2251 |  | 5.631714 |  |  |  | -1.081108 | 0.4182589 | [10 empty] | 1 | [6 empty] | 5.631714 | 1.897223 | [13 empty] | 100 kN Biaxial set-up, VUB | l | m | n |  |  | d, RT | OB_TG2_R025 | Faxial/F90: 7,7/1 | [10 empty] | GEV207_S0100_022, geometry 7 |  | Strain gauge: TML FRA-6, Middle | SG, M |  |  |  | 250 | 0.15 | GEV205; GEV207 after preliminary tests |  | 1.9 | 0.74 | 2 | Prime 20, slow hardener | PPG2002 |  |  | 71.91 | LM |  |  | 0.34 |  |  | MD material used in preliminary programme 2 (1 layer less than MD1) | 6.57 | 46.5 | 6.57 |  | 250 | 10 | 0.43 | [[±45, 0°]4;±45] | 0.02 | GE1 |  | 0.49 | MD2 | 0 | VUB |  | 53.07 | 25 |  | 5 | S0107 | V1 | 4 | Cruciform |  | 144S0107MD2 |  |  |  | 45/-45/0/45/-45/0/45/-45/0/45/-45/0/45/-45
Table OptiMat | 1729 | GEV207_S0107_023 | 144 | 53.07 | VUB | MD2 | 0 | LM | S0107 | GE1 | [5 empty] | 250 |  |  |  | TG 2 phase I | I | 2004-05-14 | 2004-05-14 | MA1, STT |  | 41.69769 |  | 41.69769 |  | 5.450439453 |  |  |  | -1.223781 | 0.478570643 | [10 empty] | 1 | [6 empty] | 5.450439453 | 2.05968 | [13 empty] | 100 kN Biaxial set-up, VUB | l | m | n |  |  | d, RT | OB_TG2_R025 | Faxial/F90: 7,7/1 | [10 empty] | GEV207_S0100_023, geometry 7 |  | Strain gauge: TML FRA-6, Middle | SG, M |  |  |  | 250 | 0.15 | GEV205; GEV207 after preliminary tests |  | 1.9 | 0.74 | 2 | Prime 20, slow hardener | PPG2002 |  |  | 71.91 | LM |  |  | 0.34 |  |  | MD material used in preliminary programme 2 (1 layer less than MD1) | 6.57 | 46.5 | 6.57 |  | 250 | 10 | 0.43 | [[±45, 0°]4;±45] | 0.02 | GE1 |  | 0.49 | MD2 | 0 | VUB |  | 53.07 | 25 |  | 5 | S0107 | V1 | 4 | Cruciform |  | 144S0107MD2 |  |  |  | 45/-45/0/45/-45/0/45/-45/0/45/-45/0/45/-45
Table OptiMat | 1728 | GEV207_S0107_009 | 147 | 0 | VUB | MD2 | 0 | LM | S0107 | GE1 | [5 empty] | 250 |  |  |  | TG 2 phase I | I | 2004-05-14 | 2004-05-14 | [22 empty] | 1 | [21 empty] | 100 kN Biaxial set-up, VUB | l | m | n |  |  | d, RT |  | nok | x | [9 empty] | GEV207_S0100_009, geometry 7 |  | Strain gauge: TML FRA-6, Middle | SG, M |  |  |  | 250 |  | GEV205; GEV207 after preliminary tests |  |  |  | 2 | Prime 20, slow hardener | PPG2002 |  |  |  | LM | [5 empty] | MD material used in preliminary programme 2 (1 layer less than MD1) | 6.57 |  | 6.57 |  | 250 | 10 |  | [[±45, 0°]4;±45] |  | GE1 |  |  | MD2 | 0 | VUB |  |  | 25 |  | 5 | S0107 | V1 | 4 | Cruciform |  | 147S0107MD2 |  |  |  | 45/-45/0/45/-45/0/45/-45/0/45/-45/0/45/-45
Table OptiMat | 1727 | GEV207_S0107_024 | 144 | 53.07 | VUB | MD2 | 0 | LM | S0107 | GE1 | [5 empty] | 250 |  |  |  | TG 2 phase I | I | 2004-05-17 | 2004-05-17 | MA1, STT |  | 27.21405 |  | 27.21405 |  | 14.15955 |  |  |  | 0.4485982 | 0.5371092 | [10 empty] | 1 | [6 empty] | 14.15955 | 0.7652311 | [13 empty] | 100 kN Biaxial set-up, VUB | l | m | n |  |  | d, RT | OB_TG2_R025 | Faxial/F90: 1,925/1 | [10 empty] | GEV207_S0100_024, geometry 7 |  | Strain gauge: TML FRA-6, Middle | SG, M |  |  |  | 250 | 0.15 | GEV205; GEV207 after preliminary tests |  | 1.9 | 0.74 | 2 | Prime 20, slow hardener | PPG2002 |  |  | 71.91 | LM |  |  | 0.34 |  |  | MD material used in preliminary programme 2 (1 layer less than MD1) | 6.57 | 46.5 | 6.57 |  | 250 | 10 | 0.43 | [[±45, 0°]4;±45] | 0.02 | GE1 |  | 0.49 | MD2 | 0 | VUB |  | 53.07 | 25 |  | 5 | S0107 | V1 | 4 | Cruciform |  | 144S0107MD2 |  |  |  | 45/-45/0/45/-45/0/45/-45/0/45/-45/0/45/-45
Table OptiMat | 1726 | GEV207_S0107_025 | 144 | 53.07 | VUB | MD2 | 0 | LM | S0107 | GE1 | [5 empty] | 250 |  |  |  | TG 2 phase I | I | 2004-05-17 | 2004-05-17 | MA1, STT |  | 29.53949 |  | 29.53949 |  | 15.36072 |  |  |  | 0.5271111 | 0.5324704 | [10 empty] | 1 | [6 empty] | 15.36072 | 0.7877345 | [13 empty] | 100 kN Biaxial set-up, VUB | l | m | n |  |  | d, RT | OB_TG2_R025 | Faxial/F90: 1,925/1 | [10 empty] | GEV207_S0100_025, geometry 7 |  | Strain gauge: TML FRA-6, Middle | SG, M |  |  |  | 250 | 0.15 | GEV205; GEV207 after preliminary tests |  | 1.9 | 0.74 | 2 | Prime 20, slow hardener | PPG2002 |  |  | 71.91 | LM |  |  | 0.34 |  |  | MD material used in preliminary programme 2 (1 layer less than MD1) | 6.57 | 46.5 | 6.57 |  | 250 | 10 | 0.43 | [[±45, 0°]4;±45] | 0.02 | GE1 |  | 0.49 | MD2 | 0 | VUB |  | 53.07 | 25 |  | 5 | S0107 | V1 | 4 | Cruciform |  | 144S0107MD2 |  |  |  | 45/-45/0/45/-45/0/45/-45/0/45/-45/0/45/-45
Table OptiMat | 1725 | GEV207_S0107_010 | 142 | 52.34 | VUB | MD2 | 0 | LM | S0107 | GE1 | [5 empty] | 250 |  |  |  | TG 2 phase I | I | 2004-05-03 | 2004-05-03 | MA1, STT |  | 39.2334 |  | 39.2334 |  | 0 |  |  |  | -1.766202 | 0.1680792 | [10 empty] | 1 | [6 empty] | 0 | 2.111744 | [13 empty] | 100 kN Biaxial set-up, VUB | l | m | n |  |  | d, RT | OB_TG2_R025 | Faxial/F90: 1/0 | [10 empty] | GEV207_S0100_010, geometry 7 |  | Strain gauge: TML FRA-6, Middle | SG, M |  |  |  | 250 | 1.26 | GEV205; GEV207 after preliminary tests |  | 1.89 | 0.38 | 2 | Prime 20, slow hardener | PPG2002 |  |  | 71.47 | LM |  |  | 1.43 |  |  | MD material used in preliminary programme 2 (1 layer less than MD1) | 6.57 | 46.83 | 6.57 |  | 250 | 10 | 0.83 | [[±45, 0°]4;±45] | 0.03 | GE1 |  | 1.64 | MD2 | 0 | WMC, VUB |  | 52.34 | 25 |  | 5 | S0600, S0107 | V1 | 4 | Cruciform |  | 142S0107MD2 |  |  |  | 45/-45/0/45/-45/0/45/-45/0/45/-45/0/45/-45
Table OptiMat | 1724 | GEV207_S0107_016 | 143 | 51.99 | VUB | MD2 | 0 | LM | S0107 | GE1 | [5 empty] | 250 |  |  |  | TG 2 phase I | I | 2004-05-05 | 2004-05-05 | MA1, STT |  | 39.35242 |  | 39.35242 |  | 0 |  |  |  | -1.870007 | 0.1792969556 | [10 empty] | 1 | [6 empty] | 0 | 2.361671 | [13 empty] | 100 kN Biaxial set-up, VUB | l | m | n |  |  | d, RT | OB_TG2_R025 | Faxial/F90: 1/0 | [10 empty] | GEV207_S0100_016, geometry 7 |  | Strain gauge: TML FRA-6, Middle | SG, M |  |  |  | 250 | 1.65 | GEV205; GEV207 after preliminary tests |  | 1.89 | 0.37 | 2 | Prime 20, slow hardener | PPG2002 |  |  | 71.04 | LM |  |  | 1.84 |  |  | MD material used in preliminary programme 2 (1 layer less than MD1) | 6.57 | 47.49 | 6.57 |  | 250 | 10 | 0.52 | [[±45, 0°]4;±45] | 0.03 | GE1 |  | 2.14 | MD2 | 0 | WMC, VUB |  | 51.99 | 25 |  | 5 | S0600, S0105, S0107 | V1 | 4 | Cruciform |  | 143S0107MD2 |  |  |  | 45/-45/0/45/-45/0/45/-45/0/45/-45/0/45/-45
Table OptiMat | 1723 | GEV207_S0107_017 | 147 | 0 | VUB | MD2 | 0 | LM | S0107 | GE1 | [5 empty] | 250 |  |  |  | TG 2 phase I | I | 2004-05-05 | 2004-05-05 | MA1, STT |  | 45.49561 |  | 45.49561 |  | 0 |  |  |  | -1.856209 | 0.3174984 | [10 empty] | 1 | [6 empty] | 0 | 2.226928 | [13 empty] | 100 kN Biaxial set-up, VUB | l | m | n |  |  | d, RT | OB_TG2_R025 | Faxial/F90: 1/0 | [10 empty] | GEV207_S0100_017, geometry 7 |  | Strain gauge: TML FRA-6, Middle | SG, M |  |  |  | 250 |  | GEV205; GEV207 after preliminary tests |  |  |  | 2 | Prime 20, slow hardener | PPG2002 |  |  |  | LM | [5 empty] | MD material used in preliminary programme 2 (1 layer less than MD1) | 6.57 |  | 6.57 |  | 250 | 10 |  | [[±45, 0°]4;±45] |  | GE1 |  |  | MD2 | 0 | VUB |  |  | 25 |  | 5 | S0107 | V1 | 4 | Cruciform |  | 147S0107MD2 |  |  |  | 45/-45/0/45/-45/0/45/-45/0/45/-45/0/45/-45
Table OptiMat | 1722 | GEV207_S0107_027 | 144 | 53.07 | VUB | MD2 | 0 | LM | S0107 | GE1 | [5 empty] | 250 |  |  |  | TG 2 phase I | I | 2004-06-16 | 2004-06-16 | MA1, STT |  | 44.07043457 |  | 44.07043457 |  | 0 |  |  |  | -1.635638 | 0.4414647 | [10 empty] | 1 | [6 empty] | 0 | 2.367497 | [13 empty] | 100 kN Biaxial set-up, VUB | l | m | n |  |  | d, RT | OB_TG2_R025 | Faxial/F90: 1/0 | [10 empty] | GEV207_S0100_027, geometry 7 |  | Strain gauge: TML FRA-6, Middle | SG, M |  |  |  | 250 | 0.15 | GEV205; GEV207 after preliminary tests |  | 1.9 | 0.74 | 2 | Prime 20, slow hardener | PPG2002 |  |  | 71.91 | LM |  |  | 0.34 |  |  | MD material used in preliminary programme 2 (1 layer less than MD1) | 6.57 | 46.5 | 6.57 |  | 250 | 10 | 0.43 | [[±45, 0°]4;±45] | 0.02 | GE1 |  | 0.49 | MD2 | 0 | VUB |  | 53.07 | 25 |  | 5 | S0107 | V1 | 4 | Cruciform |  | 144S0107MD2 |  |  |  | 45/-45/0/45/-45/0/45/-45/0/45/-45/0/45/-45
Table OptiMat | 1721 | GEV207_S0107_011 | 142 | 52.34 | VUB | MD2 | 0 | LM | S0107 | GE1 | [5 empty] | 250 |  |  |  | TG 2 phase I | I | 2004-05-03 | 2004-05-03 | MA1, STT |  | 13.99902 |  |  |  | 13.99902 |  |  |  | 1.597934 | 0.4757022 | [10 empty] | 1 | [6 empty] | 13.99902 | -0.6466471 | [13 empty] | 100 kN Biaxial set-up, VUB | l | m | n |  |  | d, RT | OB_TG2_R025 | Faxial/F90: 0/1 | [10 empty] | GEV207_S0100_011, geometry 7 |  | Strain gauge: TML FRA-6, Middle | SG, M |  |  |  | 250 | 1.26 | GEV205; GEV207 after preliminary tests |  | 1.89 | 0.38 | 2 | Prime 20, slow hardener | PPG2002 |  |  | 71.47 | LM |  |  | 1.43 |  |  | MD material used in preliminary programme 2 (1 layer less than MD1) | 6.57 | 46.83 | 6.57 |  | 250 | 10 | 0.83 | [[±45, 0°]4;±45] | 0.03 | GE1 |  | 1.64 | MD2 | 0 | WMC, VUB |  | 52.34 | 25 |  | 5 | S0600, S0107 | V1 | 4 | Cruciform |  | 142S0107MD2 |  |  |  | 45/-45/0/45/-45/0/45/-45/0/45/-45/0/45/-45
Table OptiMat | 1720 | GEV207_S0107_018 | 147 | 0 | VUB | MD2 | 0 | LM | S0107 | GE1 | [5 empty] | 250 |  |  |  | TG 2 phase I | I | 2004-05-05 | 2004-05-05 | MA1, STT |  | 14.43848 |  |  |  | 14.43848 |  |  |  | 1.745104 | 0.5553959 | [10 empty] | 1 | [6 empty] | 14.43848 | -0.6653947 | [13 empty] | 100 kN Biaxial set-up, VUB | l | m | n |  |  | d, RT | OB_TG2_R025 | Faxial/F90: 0/1 | [10 empty] | GEV207_S0100_018, geometry 7 |  | Strain gauge: TML FRA-6, Middle | SG, M |  |  |  | 250 |  | GEV205; GEV207 after preliminary tests |  |  |  | 2 | Prime 20, slow hardener | PPG2002 |  |  |  | LM | [5 empty] | MD material used in preliminary programme 2 (1 layer less than MD1) | 6.57 |  | 6.57 |  | 250 | 10 |  | [[±45, 0°]4;±45] |  | GE1 |  |  | MD2 | 0 | VUB |  |  | 25 |  | 5 | S0107 | V1 | 4 | Cruciform |  | 147S0107MD2 |  |  |  | 45/-45/0/45/-45/0/45/-45/0/45/-45/0/45/-45
Table OptiMat | 1719 | GEV207_S0107_019 | 144 | 53.07 | VUB | MD2 | 0 | LM | S0107 | GE1 | [5 empty] | 250 |  |  |  | TG 2 phase I | I | 2004-05-05 | 2004-05-05 | MA1, STT |  | 14.76685 |  |  |  | 14.76685 |  |  |  | 1.865661 | 0.5962978174 | [10 empty] | 1 | [6 empty] | 14.76685 | -0.6797168 | [13 empty] | 100 kN Biaxial set-up, VUB | l | m | n |  |  | d, RT | OB_TG2_R025 | Faxial/F90: 0/1 | [10 empty] | GEV207_S0100_019, geometry 7 |  | Strain gauge: TML FRA-6, Middle | SG, M |  |  |  | 250 | 0.15 | GEV205; GEV207 after preliminary tests |  | 1.9 | 0.74 | 2 | Prime 20, slow hardener | PPG2002 |  |  | 71.91 | LM |  |  | 0.34 |  |  | MD material used in preliminary programme 2 (1 layer less than MD1) | 6.57 | 46.5 | 6.57 |  | 250 | 10 | 0.43 | [[±45, 0°]4;±45] | 0.02 | GE1 |  | 0.49 | MD2 | 0 | VUB |  | 53.07 | 25 |  | 5 | S0107 | V1 | 4 | Cruciform |  | 144S0107MD2 |  |  |  | 45/-45/0/45/-45/0/45/-45/0/45/-45/0/45/-45
Table OptiMat | 1718 | GEV207_S0107_028 | 144 | 53.07 | VUB | MD2 | 0 | LM | S0107 | GE1 | [5 empty] | 250 |  |  |  | TG 2 phase I | I | 2004-06-16 | 2004-06-16 | MA1, STT |  | 13.61694 |  |  |  | 13.61694 |  |  |  | 1.534332 | 0.4350131773 | [10 empty] | 1 | [6 empty] | 13.61694 | -0.6193561842 | [13 empty] | 100 kN Biaxial set-up, VUB | l | m | n |  |  | d, RT | OB_TG2_R025 | Faxial/F90: 0/1 | [10 empty] | GEV207_S0100_028, geometry 7 |  | Strain gauge: TML FRA-6, Middle | SG, M |  |  |  | 250 | 0.15 | GEV205; GEV207 after preliminary tests |  | 1.9 | 0.74 | 2 | Prime 20, slow hardener | PPG2002 |  |  | 71.91 | LM |  |  | 0.34 |  |  | MD material used in preliminary programme 2 (1 layer less than MD1) | 6.57 | 46.5 | 6.57 |  | 250 | 10 | 0.43 | [[±45, 0°]4;±45] | 0.02 | GE1 |  | 0.49 | MD2 | 0 | VUB |  | 53.07 | 25 |  | 5 | S0107 | V1 | 4 | Cruciform |  | 144S0107MD2 |  |  |  | 45/-45/0/45/-45/0/45/-45/0/45/-45/0/45/-45
Table OptiMat | 1717 | GEV207_S0107_026 | 144 | 53.07 | VUB | MD2 | 0 | LM | S0107 | GE1 | [5 empty] | 250 |  |  |  | TG 2 phase I | I | 2004-06-16 | 2004-06-16 | MA1, STT |  | 42.50183 |  | 42.50183 |  | 11.08551 |  |  |  | -0.5251613 | 0.360471 | [10 empty] | 1 | [7 empty] | 1.833317 | [13 empty] | 100 kN Biaxial set-up, VUB | l | m | n |  |  | d, RT | OB_TG2_R025 | Faxial/F90: 3,85/1 | [10 empty] | GEV207_S0100_026, geometry 7 |  | Strain gauge: TML FRA-6, Middle | SG, M |  |  |  | 250 | 0.15 | GEV205; GEV207 after preliminary tests |  | 1.9 | 0.74 | 2 | Prime 20, slow hardener | PPG2002 |  |  | 71.91 | LM |  |  | 0.34 |  |  | MD material used in preliminary programme 2 (1 layer less than MD1) | 6.57 | 46.5 | 6.57 |  | 250 | 10 | 0.43 | [[±45, 0°]4;±45] | 0.02 | GE1 |  | 0.49 | MD2 | 0 | VUB |  | 53.07 | 25 |  | 5 | S0107 | V1 | 4 | Cruciform |  | 144S0107MD2 |  |  |  | 45/-45/0/45/-45/0/45/-45/0/45/-45/0/45/-45
Table OptiMat | 1704 | GEV207_I1200_0008 | 10 | 49.59625 | RISØ | MD2 | 0 | LM | I1200 | GE1 |  |  | 10.02 | 10.02 | 68.0358 | 126 |  |  |  | TG 3 phase I | I | 2004-06-18 | 2004-06-18 | STC |  | -30.371 |  | -29.88268 |  |  | -1.957016 | -1.957016 | 0 |  |  |  | -446.3973 | -439.22 |  |  |  |  | -16582.1 |  |  | 1 | [14 empty] | 26.48759 | [5 empty] | -0.01685307 | 100 kN Instron, RISØ | d | h |  |  |  | d, RT; submersed in salt water for 6 months |  | loading | [16 empty] | 72.77 | 126 | 0.3269142 | GEV205; GEV207 after preliminary tests |  | 1.83 | 1.298574 | 3 | Prime 20, slow hardener | PPG2002 |  |  | 70.35721 | LM |  |  | 0.8818869 |  |  | MD material used in preliminary programme 2 (1 layer less than MD1) | 6.57 | 47.32671 | 3.52; 6.57 | 87.33 | 10 | 10 | 3.077037 | [[±45, 0°]4;±45] | 0.02 | GE1 |  | 0.5840729 | MD2 | 0 | RISØ |  | 49.59625 |  |  | 5 | I1200 | V1 | 4 | ISO compression without tabs |  | 10I1200MD2 |  | -439.22 |  | 45/-45/0/45/-45/0/45/-45/0/45/-45/0/45/-45
Table OptiMat | 1703 | GEV207_I1200_0009 | 10 | 49.59625 | RISØ | MD2 | 0 | LM | I1200 | GE1 |  |  | 10.14 | 10.14 | 70.0674 | 126 |  |  |  | TG 3 phase I | I | 2004-06-18 | 2004-06-18 | STC |  | -31.323 |  | -31.32293 |  |  | -1.747248 | -1.747248 | 0 |  |  |  | -447.041 | -447.04 |  |  |  |  | -16497.27 |  |  | 1 | [14 empty] | 27.09781 | [5 empty] | -0.01649731 | 100 kN Instron, RISØ | d | h |  |  |  | d, RT; submersed in salt water for 6 months |  | loading | [16 empty] | 72.77 | 126 | 0.3269142 | GEV205; GEV207 after preliminary tests |  | 1.83 | 1.298574 | 3 | Prime 20, slow hardener | PPG2002 |  |  | 70.35721 | LM |  |  | 0.8818869 |  |  | MD material used in preliminary programme 2 (1 layer less than MD1) | 6.57 | 47.32671 | 3.52; 6.57 | 87.33 | 10 | 10 | 3.077037 | [[±45, 0°]4;±45] | 0.02 | GE1 |  | 0.5840729 | MD2 | 0 | RISØ |  | 49.59625 |  |  | 5 | I1200 | V1 | 4 | ISO compression without tabs |  | 10I1200MD2 |  | -447.04 |  | 45/-45/0/45/-45/0/45/-45/0/45/-45/0/45/-45
Table OptiMat | 1702 | GEV207_I1200_0011 | 10 | 49.59625 | RISØ | MD2 | 0 | LM | I1200 | GE1 |  |  | 9.99 | 9.99 | 68.2317 | 126 |  |  |  | TG 3 phase I | I | 2004-06-18 | 2004-06-18 | STC |  | -31.616 |  | -31.61584 |  |  | -1.848006 | -1.848006 | 0 |  |  |  | -463.3623 | -463.36 |  |  |  |  | -17835.99 |  |  | 1 | [14 empty] | 25.97893 | [5 empty] | -0.01783608 | 100 kN Instron, RISØ | d | h |  |  |  | d, RT; submersed in salt water for 6 months |  | loading | [16 empty] | 72.77 | 126 | 0.3269142 | GEV205; GEV207 after preliminary tests |  | 1.83 | 1.298574 | 3 | Prime 20, slow hardener | PPG2002 |  |  | 70.35721 | LM |  |  | 0.8818869 |  |  | MD material used in preliminary programme 2 (1 layer less than MD1) | 6.57 | 47.32671 | 3.52; 6.57 | 87.33 | 10 | 10 | 3.077037 | [[±45, 0°]4;±45] | 0.02 | GE1 |  | 0.5840729 | MD2 | 0 | RISØ |  | 49.59625 |  |  | 5 | I1200 | V1 | 4 | ISO compression without tabs |  | 10I1200MD2 |  | -463.36 |  | 45/-45/0/45/-45/0/45/-45/0/45/-45/0/45/-45
Table OptiMat | 1701 | GEV207_I1200_0012 | 10 | 49.59625 | RISØ | MD2 | 0 | LM | I1200 | GE1 |  |  | 10.03 | 10.03 | 69.7085 | 126 |  |  |  | TG 3 phase I | I | 2004-06-18 | 2004-06-18 | STC |  | -33.276 |  | -33.27535 |  |  | -2.005823 | -2.005823 | 0 |  |  |  | -477.3593 | -477.35 |  |  |  |  | -17292.49 |  |  | 1 | [14 empty] | 27.60447 | [5 empty] | -0.01729282 | 100 kN Instron, RISØ | d | h |  |  |  | d, RT; submersed in salt water for 6 months |  | loading-unloading | [8 empty] | x | [7 empty] | 72.77 | 126 | 0.3269142 | GEV205; GEV207 after preliminary tests |  | 1.83 | 1.298574 | 3 | Prime 20, slow hardener | PPG2002 |  |  | 70.35721 | LM |  |  | 0.8818869 |  |  | MD material used in preliminary programme 2 (1 layer less than MD1) | 6.57 | 47.32671 | 3.52; 6.57 | 87.33 | 10 | 10 | 3.077037 | [[±45, 0°]4;±45] | 0.02 | GE1 |  | 0.5840729 | MD2 | 0 | RISØ |  | 49.59625 |  |  | 5 | I1200 | V1 | 4 | ISO compression without tabs |  | 10I1200MD2 |  | -477.35 |  | 45/-45/0/45/-45/0/45/-45/0/45/-45/0/45/-45
Table OptiMat | 1700 | GEV207_I1200_0013 | 10 | 49.59625 | RISØ | MD2 | 0 | LM | I1200 | GE1 |  |  | 10.08 | 10.08 | 69.7536 | 126 |  |  |  | TG 3 phase I | I | 2004-06-18 | 2004-06-18 | STC |  | -30.005 |  | -30.005 |  |  | -1.63777 | -1.63777 | 0 |  |  |  | -430.157 | -430.157 |  |  |  |  | -16411.01 |  |  | 1 | [14 empty] | 26.21149 | [5 empty] | -0.01641101 | 100 kN Instron, RISØ | d | h |  |  |  | d, RT; submersed in salt water for 6 months |  | loading-unloading | [8 empty] | x | [7 empty] | 72.77 | 126 | 0.3269142 | GEV205; GEV207 after preliminary tests |  | 1.83 | 1.298574 | 3 | Prime 20, slow hardener | PPG2002 |  |  | 70.35721 | LM |  |  | 0.8818869 |  |  | MD material used in preliminary programme 2 (1 layer less than MD1) | 6.57 | 47.32671 | 3.52; 6.57 | 87.33 | 10 | 10 | 3.077037 | [[±45, 0°]4;±45] | 0.02 | GE1 |  | 0.5840729 | MD2 | 0 | RISØ |  | 49.59625 |  |  | 5 | I1200 | V1 | 4 | ISO compression without tabs |  | 10I1200MD2 |  | -430.157 |  | 45/-45/0/45/-45/0/45/-45/0/45/-45/0/45/-45
Table OptiMat | 1699 | GEV207_I1200_0015 | 10 | 49.59625 | RISØ | MD2 | 0 | LM | I1200 | GE1 |  |  | 10.01 | 10.01 | 68.8688 | 126 |  |  |  | TG 3 phase I | I | 2004-06-18 | 2004-06-18 | STC |  | -30.469 |  | -30.34635 |  |  | -1.80097 | -1.80097 | 0 |  |  |  | -442.421 | -440.64 |  |  |  |  | -16764.6 |  |  | 1 | [14 empty] | 26.28396 | [5 empty] | -0.01683235 | 100 kN Instron, RISØ | d | h |  |  |  | d, RT; submersed in salt water for 6 months |  | loading-unloading | [8 empty] | x | [7 empty] | 72.77 | 126 | 0.3269142 | GEV205; GEV207 after preliminary tests |  | 1.83 | 1.298574 | 3 | Prime 20, slow hardener | PPG2002 |  |  | 70.35721 | LM |  |  | 0.8818869 |  |  | MD material used in preliminary programme 2 (1 layer less than MD1) | 6.57 | 47.32671 | 3.52; 6.57 | 87.33 | 10 | 10 | 3.077037 | [[±45, 0°]4;±45] | 0.02 | GE1 |  | 0.5840729 | MD2 | 0 | RISØ |  | 49.59625 |  |  | 5 | I1200 | V1 | 4 | ISO compression without tabs |  | 10I1200MD2 |  | -440.64 |  | 45/-45/0/45/-45/0/45/-45/0/45/-45/0/45/-45
Table OptiMat | 1698 | GEV207_I1200_0016 | 10 | 49.59625 | RISØ | MD2 | 0 | LM | I1200 | GE1 |  |  | 9.88 | 9.88 | 68.8636 | 126 |  |  |  | TG 3 phase I | I | 2004-06-18 | 2004-06-18 | STC |  | -30.176 |  | -30.17534 |  |  | -1.887527 | -1.887527 | 0 |  |  |  | -438.1996 | -438.19 |  |  |  |  | -15855.49 |  |  | 1 | [14 empty] | 27.63649 | [5 empty] | -0.01585583 | 100 kN Instron, RISØ | d | h |  |  |  | d, RT; submersed in salt water for 6 months |  | loading-unloading | [8 empty] | x | [7 empty] | 72.77 | 126 | 0.3269142 | GEV205; GEV207 after preliminary tests |  | 1.83 | 1.298574 | 3 | Prime 20, slow hardener | PPG2002 |  |  | 70.35721 | LM |  |  | 0.8818869 |  |  | MD material used in preliminary programme 2 (1 layer less than MD1) | 6.57 | 47.32671 | 3.52; 6.57 | 87.33 | 10 | 10 | 3.077037 | [[±45, 0°]4;±45] | 0.02 | GE1 |  | 0.5840729 | MD2 | 0 | RISØ |  | 49.59625 |  |  | 5 | I1200 | V1 | 4 | ISO compression without tabs |  | 10I1200MD2 |  | -438.19 |  | 45/-45/0/45/-45/0/45/-45/0/45/-45/0/45/-45
Table OptiMat | 1697 | GEV207_I1290_0007 | 11 | 52.51761 | RISØ | MD2 | 90 | LM | I1290 | GE1 |  |  | 10.058 | 10.058 | 68.826894 | 126 |  |  |  | TG 3 phase I | I | 2004-05-04 | 2004-05-04 | STC |  | -13.55 |  | -13.54995 |  |  | -3.142221 | -3.142221 | 0 |  |  |  | -196.8707 | -196.87 |  |  |  |  | -15435.53 |  |  | 1 | [14 empty] | 12.75434 | [5 empty] | -0.01543558 | 100 kN Instron, RISØ | d | h |  |  |  | d, RT; submersed in salt water for 6 months |  | loading | [16 empty] | 75.11 | 126 | 0.3690402 | GEV205; GEV207 after preliminary tests |  | 1.86 | 0.4741379 | 3 | Prime 20, slow hardener | PPG2002 |  |  | 72.18817 | LM |  |  | 0.4808452 |  |  | MD material used in preliminary programme 2 (1 layer less than MD1) | 6.57 | 45.80629 | 3.52; 6.57 | 86.64 | 10 | 10 | 1.676102 | [[±45, 0°]4;±45] | 0.02 | GE1 |  | 0.416216 | MD2 | 0 | RISØ |  | 52.51761 |  |  | 5 | I1290 | V1 | 4 | ISO compression without tabs |  | 11I1290MD2 |  | -196.87 |  | 45/-45/0/45/-45/0/45/-45/0/45/-45/0/45/-45
Table OptiMat | 1696 | GEV207_I1290_0010 | 11 | 52.51761 | RISØ | MD2 | 90 | LM | I1290 | GE1 |  |  | 10.086 | 10.086 | 68.98824 | 126 |  |  |  | TG 3 phase I | I | 2004-05-04 | 2004-05-04 | STC |  | -13.55 |  | -13.54998 |  |  | -3.750348 | -3.750348 | 0 |  |  |  | -196.4103 | -196.41 |  |  |  |  | -13876.3 |  |  | 1 | [14 empty] | 14.15435 | [5 empty] | -0.01387632 | 100 kN Instron, RISØ | d | h |  |  |  | d, RT; submersed in salt water for 6 months |  | loading | [16 empty] | 75.11 | 126 | 0.3690402 | GEV205; GEV207 after preliminary tests |  | 1.86 | 0.4741379 | 3 | Prime 20, slow hardener | PPG2002 |  |  | 72.18817 | LM |  |  | 0.4808452 |  |  | MD material used in preliminary programme 2 (1 layer less than MD1) | 6.57 | 45.80629 | 3.52; 6.57 | 86.64 | 10 | 10 | 1.676102 | [[±45, 0°]4;±45] | 0.02 | GE1 |  | 0.416216 | MD2 | 0 | RISØ |  | 52.51761 |  |  | 5 | I1290 | V1 | 4 | ISO compression without tabs |  | 11I1290MD2 |  | -196.41 |  | 45/-45/0/45/-45/0/45/-45/0/45/-45/0/45/-45
Table OptiMat | 1695 | GEV207_I1290_0016 | 11 | 52.51761 | RISØ | MD2 | 90 | LM | I1290 | GE1 |  |  | 10.058 | 10.058 | 69.571186 | 126 |  |  |  | TG 3 phase I | I | 2004-05-04 | 2004-05-04 | STC |  | -13.795 |  | -13.79457 |  |  | -3.846154 | -3.846154 | 0 |  |  |  | -198.2861 | -198.28 |  |  |  |  | -13727.99 |  |  | 1 | [14 empty] | 14.44349 | [5 empty] | -0.01372841 | 100 kN Instron, RISØ | d | h |  |  |  | d, RT; submersed in salt water for 6 months |  | loading | [16 empty] | 75.11 | 126 | 0.3690402 | GEV205; GEV207 after preliminary tests |  | 1.86 | 0.4741379 | 3 | Prime 20, slow hardener | PPG2002 |  |  | 72.18817 | LM |  |  | 0.4808452 |  |  | MD material used in preliminary programme 2 (1 layer less than MD1) | 6.57 | 45.80629 | 3.52; 6.57 | 86.64 | 10 | 10 | 1.676102 | [[±45, 0°]4;±45] | 0.02 | GE1 |  | 0.416216 | MD2 | 0 | RISØ |  | 52.51761 |  |  | 5 | I1290 | V1 | 4 | ISO compression without tabs |  | 11I1290MD2 |  | -198.28 |  | 45/-45/0/45/-45/0/45/-45/0/45/-45/0/45/-45
Table OptiMat | 1694 | GEV207_I1290_0006 | 11 | 52.51761 | RISØ | MD2 | 90 | LM | I1290 | GE1 |  |  | 10.06 | 10.06 | 68.7098 | 126 |  |  |  | TG 3 phase I | I | 2004-05-15 | 2004-05-15 | STC |  | -13.8945 |  | -13.8945 |  |  | 3.0527 | 3.0527 | 0 |  |  |  | -202.22 | -202.22 |  |  |  |  | -12521.36 |  |  | 1 | [14 empty] | 16.15 | [5 empty] | -0.01252136 | 100 kN Instron, RISØ | d | h |  |  |  | d, RT; submersed in salt water for 6 months |  | loading-unloading | x | [7 empty] | x | [7 empty] | 75.11 | 126 | 0.3690402 | GEV205; GEV207 after preliminary tests |  | 1.86 | 0.4741379 | 3 | Prime 20, slow hardener | PPG2002 |  |  | 72.18817 | LM |  |  | 0.4808452 |  |  | MD material used in preliminary programme 2 (1 layer less than MD1) | 6.57 | 45.80629 | 3.52; 6.57 | 86.64 | 10 | 10 | 1.676102 | [[±45, 0°]4;±45] | 0.02 | GE1 |  | 0.416216 | MD2 | 0 | RISØ |  | 52.51761 |  |  | 5 | I1290 | V1 | 4 | ISO compression without tabs |  | 11I1290MD2 |  | -202.22 |  | 45/-45/0/45/-45/0/45/-45/0/45/-45/0/45/-45
Table OptiMat | 1693 | GEV207_I1290_0005 | 11 | 52.51761 | RISØ | MD2 | 90 | LM | I1290 | GE1 |  |  | 10.05 | 10.05 | 68.34 | 126 |  |  |  | TG 3 phase I | I | 2004-05-16 | 2004-05-16 | STC |  | -13.8914718 |  | -13.8914718 |  |  | 3.3633 | 3.3633 | 0 |  |  |  | -203.27 | -203.27 |  |  |  |  | -14571.33 |  |  | 1 | [14 empty] | 13.95 | [5 empty] | -0.01457133 | 100 kN Instron, RISØ | d | h |  |  |  | d, RT; submersed in salt water for 6 months |  | loading-unloading | x | [7 empty] | x | [7 empty] | 75.11 | 126 | 0.3690402 | GEV205; GEV207 after preliminary tests |  | 1.86 | 0.4741379 | 3 | Prime 20, slow hardener | PPG2002 |  |  | 72.18817 | LM |  |  | 0.4808452 |  |  | MD material used in preliminary programme 2 (1 layer less than MD1) | 6.57 | 45.80629 | 3.52; 6.57 | 86.64 | 10 | 10 | 1.676102 | [[±45, 0°]4;±45] | 0.02 | GE1 |  | 0.416216 | MD2 | 0 | RISØ |  | 52.51761 |  |  | 5 | I1290 | V1 | 4 | ISO compression without tabs |  | 11I1290MD2 |  | -203.27 |  | 45/-45/0/45/-45/0/45/-45/0/45/-45/0/45/-45
Table OptiMat | 1692 | GEV207_I1290_0011 | 11 | 52.51761 | RISØ | MD2 | 90 | LM | I1290 | GE1 |  |  | 10.07 | 10.07 | 69.0802 | 126 |  |  |  | TG 3 phase I | I | 2004-05-15 | 2004-05-15 | STC |  | -14.31894 |  | -14.31894 |  |  | 3.3945 | 3.3945 | 0 |  |  |  | -207.28 | -207.28 |  |  |  |  | -11974.58 |  |  | 1 | [14 empty] | 17.31 | [5 empty] | -0.01197458 | 100 kN Instron, RISØ | d | h |  |  |  | d, RT; submersed in salt water for 6 months |  | loading-unloading | x | [7 empty] | x | [7 empty] | 75.11 | 126 | 0.3690402 | GEV205; GEV207 after preliminary tests |  | 1.86 | 0.4741379 | 3 | Prime 20, slow hardener | PPG2002 |  |  | 72.18817 | LM |  |  | 0.4808452 |  |  | MD material used in preliminary programme 2 (1 layer less than MD1) | 6.57 | 45.80629 | 3.52; 6.57 | 86.64 | 10 | 10 | 1.676102 | [[±45, 0°]4;±45] | 0.02 | GE1 |  | 0.416216 | MD2 | 0 | RISØ |  | 52.51761 |  |  | 5 | I1290 | V1 | 4 | ISO compression without tabs |  | 11I1290MD2 |  | -207.28 |  | 45/-45/0/45/-45/0/45/-45/0/45/-45/0/45/-45
Table OptiMat | 1691 | GEV207_I1290_0012 | 11 | 52.51761 | RISØ | MD2 | 90 | LM | I1290 | GE1 |  |  | 10.08 | 10.08 | 69.3504 | 126 |  |  |  | TG 3 phase I | I | 2004-05-15 | 2004-05-15 | STC |  | -13.9394304 |  | -13.9394304 |  |  | 2.5254 | 2.5254 | 0 |  |  |  | -201 | -201 |  |  |  |  | -13906.19 |  |  | 1 | [14 empty] | 14.454 | [5 empty] | -0.01390619 | 100 kN Instron, RISØ | d | h |  |  |  | d, RT; submersed in salt water for 6 months |  | loading-unloading | x | [7 empty] | x | [7 empty] | 75.11 | 126 | 0.3690402 | GEV205; GEV207 after preliminary tests |  | 1.86 | 0.4741379 | 3 | Prime 20, slow hardener | PPG2002 |  |  | 72.18817 | LM |  |  | 0.4808452 |  |  | MD material used in preliminary programme 2 (1 layer less than MD1) | 6.57 | 45.80629 | 3.52; 6.57 | 86.64 | 10 | 10 | 1.676102 | [[±45, 0°]4;±45] | 0.02 | GE1 |  | 0.416216 | MD2 | 0 | RISØ |  | 52.51761 |  |  | 5 | I1290 | V1 | 4 | ISO compression without tabs |  | 11I1290MD2 |  | -201 |  | 45/-45/0/45/-45/0/45/-45/0/45/-45/0/45/-45
Table OptiMat | 1605 | GEV206_I0400_0026 | 105-106 |  | RISØ | UD2 | 0 | LM | I0400 | GE1 |  | 12.25 | 12.25 | 12.2 | 45.384 | 76 |  |  |  | TG 3 phase I | I | 2004-03-10 | 2004-03-10 | Shear |  | 3.457365 |  | 3.457365 | [11 empty] | 7.425207 | 76.18026 | 4.919567 |  |  |  | 1 | [21 empty] | 5 kN Instron, RISØ | d | h |  |  |  | d, RT; submersed in salt water for 6 months | [19 empty] | 76 |  | GEV204; GEV206 after preliminary tests |  |  |  | 3 and 4 | Prime 20, slow hardener | PPG2002 |  |  |  | LM | [5 empty] | UD material used in preliminary programme 2 (1 layer less than UD1) | 3.52 |  | 3.52 |  | 20 | 0 |  | [0°]4 |  | GE1 |  |  |  | 0 | [5 empty] | 0 |  | V1 | 4 | Iosipescu (in plane shear) |  | 105-106I0400UD2 |  |  |  | 0/0/0/0
Table OptiMat | 1604 | GEV206_I0400_0038 | 105-106 |  | RISØ | UD2 | 0 | LM | I0400 | GE1 |  | 12.2 | 12.2 | 12.2 | 45.994 | 76 |  |  |  | TG 3 phase I | I | 2004-03-10 | 2004-03-10 | Shear |  | 3.485302 |  | 3.485302 | [11 empty] | 7.133198 | 75.77732 | 4.799334 |  |  |  | 1 | [21 empty] | 5 kN Instron, RISØ | d | h |  |  |  | d, RT; submersed in salt water for 6 months | [19 empty] | 76 |  | GEV204; GEV206 after preliminary tests |  |  |  | 3 and 4 | Prime 20, slow hardener | PPG2002 |  |  |  | LM | [5 empty] | UD material used in preliminary programme 2 (1 layer less than UD1) | 3.52 |  | 3.52 |  | 20 | 0 |  | [0°]4 |  | GE1 |  |  |  | 0 | [5 empty] | 0 |  | V1 | 4 | Iosipescu (in plane shear) |  | 105-106I0400UD2 |  |  |  | 0/0/0/0
Table OptiMat | 1603 | GEV206_I0400_0040 | 105-106 |  | RISØ | UD2 | 0 | LM | I0400 | GE1 |  | 12.2 | 12.2 | 12.2 | 45.262 | 76 |  |  |  | TG 3 phase I | I | 2004-03-10 | 2004-03-10 | Shear |  | 3.382177 |  | 3.382177 | [11 empty] | 7.417138 | 74.72442 | 4.186623 |  |  |  | 1 | [21 empty] | 5 kN Instron, RISØ | d | h |  |  |  | d, RT; submersed in salt water for 6 months | [19 empty] | 76 |  | GEV204; GEV206 after preliminary tests |  |  |  | 3 and 4 | Prime 20, slow hardener | PPG2002 |  |  |  | LM | [5 empty] | UD material used in preliminary programme 2 (1 layer less than UD1) | 3.52 |  | 3.52 |  | 20 | 0 |  | [0°]4 |  | GE1 |  |  |  | 0 | [5 empty] | 0 |  | V1 | 4 | Iosipescu (in plane shear) |  | 105-106I0400UD2 |  |  |  | 0/0/0/0
Table OptiMat | 1602 | GEV206_I0400_0025 | 105-106 |  | RISØ | UD2 | 0 | LM | I0400 | GE1 |  | 12.2 | 12.2 | 12.2 | 45.75 | 76 |  |  |  | TG 3 phase I | I | 2004-03-12 | 2004-03-12 | Shear |  | 3.336492 |  | 3.336492 | [11 empty] | 6.907956 | 72.9288 | 4.678185 |  |  |  | 1 | [21 empty] | 5 kN Instron, RISØ | d | h |  |  |  | d, RT; submersed in salt water for 6 months | [19 empty] | 76 |  | GEV204; GEV206 after preliminary tests |  |  |  | 3 and 4 | Prime 20, slow hardener | PPG2002 |  |  |  | LM | [5 empty] | UD material used in preliminary programme 2 (1 layer less than UD1) | 3.52 |  | 3.52 |  | 20 | 0 |  | [0°]4 |  | GE1 |  |  |  | 0 | [5 empty] | 0 |  | V1 | 4 | Iosipescu (in plane shear) |  | 105-106I0400UD2 |  |  |  | 0/0/0/0
Table OptiMat | 1601 | GEV206_I0400_0035 | 105-106 |  | RISØ | UD2 | 0 | LM | I0400 | GE1 |  | 12.2 | 12.2 | 12.2 | 45.384 | 76 |  |  |  | TG 3 phase I | I | 2004-03-12 | 2004-03-12 | Shear |  | 3.429469 |  | 3.429469 | [11 empty] | 4.259931 | 75.56559 | 4.611827 |  |  |  | 1 | [21 empty] | 5 kN Instron, RISØ | d | h |  |  |  | d, RT; submersed in salt water for 6 months | [19 empty] | 76 |  | GEV204; GEV206 after preliminary tests |  |  |  | 3 and 4 | Prime 20, slow hardener | PPG2002 |  |  |  | LM | [5 empty] | UD material used in preliminary programme 2 (1 layer less than UD1) | 3.52 |  | 3.52 |  | 20 | 0 |  | [0°]4 |  | GE1 |  |  |  | 0 | [5 empty] | 0 |  | V1 | 4 | Iosipescu (in plane shear) |  | 105-106I0400UD2 |  |  |  | 0/0/0/0
Table OptiMat | 1600 | GEV206_I0400_0041 | 105-106 |  | RISØ | UD2 | 0 | LM | I0400 | GE1 |  | 12.2 | 12.2 | 12.2 | 45.14 | 76 |  |  |  | TG 3 phase I | I | 2004-03-16 | 2004-03-16 | Shear |  | 3.271195 |  | 3.271195 | [11 empty] | 6.91005 | 72.46777 | 4.428333 |  |  |  | 1 | [21 empty] | 5 kN Instron, RISØ | d | h |  |  |  | d, RT; submersed in salt water for 6 months | [19 empty] | 76 |  | GEV204; GEV206 after preliminary tests |  |  |  | 3 and 4 | Prime 20, slow hardener | PPG2002 |  |  |  | LM | [5 empty] | UD material used in preliminary programme 2 (1 layer less than UD1) | 3.52 |  | 3.52 |  | 20 | 0 |  | [0°]4 |  | GE1 |  |  |  | 0 | [5 empty] | 0 |  | V1 | 4 | Iosipescu (in plane shear) |  | 105-106I0400UD2 |  |  |  | 0/0/0/0
Table OptiMat | 1599 | GEV206_I0400_0042 | 105-106 |  | RISØ | UD2 | 0 | LM | I0400 | GE1 |  | 12.2 | 12.2 | 12.2 | 45.384 | 76 |  |  |  | TG 3 phase I | I | 2004-03-12 | 2004-03-12 | Shear |  | 3.215678 |  | 3.215678 | [11 empty] | 7.406843 | 70.85488 | 4.969167 |  |  |  | 1 | [21 empty] | 5 kN Instron, RISØ | d | h |  |  |  | d, RT; submersed in salt water for 6 months | [19 empty] | 76 |  | GEV204; GEV206 after preliminary tests |  |  |  | 3 and 4 | Prime 20, slow hardener | PPG2002 |  |  |  | LM | [5 empty] | UD material used in preliminary programme 2 (1 layer less than UD1) | 3.52 |  | 3.52 |  | 20 | 0 |  | [0°]4 |  | GE1 |  |  |  | 0 | [5 empty] | 0 |  | V1 | 4 | Iosipescu (in plane shear) |  | 105-106I0400UD2 |  |  |  | 0/0/0/0
Table OptiMat | 1598 | GEV206_I1200_0002 | 4 | 54.14974 | RISØ | UD2 | 0 | LM | I1200 | GE1 |  | 10.159 | 10.159 | 10.159 | 38.268953 | 126 |  |  |  | TG 3 phase I | I | 2004-03-24 | 2004-03-24 | STC |  | -17.09 |  | -24.98963 |  |  | -1.224071 | -1.224071 |  |  |  |  | -446.5761 | -653 |  |  |  |  | -17365.15 |  |  | 1 | [10 empty] | 0.25 |  |  |  | 37.60405 | [5 empty] | -0.01187574 | 250 kN Instron, RISØ | d | h |  |  |  | d, RT; submersed in salt water for 6 months |  | loading | [16 empty] | 74.27 | 126 | 0.3194192 | GEV204; GEV206 after preliminary tests |  | 1.91 | 0.4005592 | 3 | Prime 20, slow hardener | PPG2002 |  |  | 73.69514 | LM |  |  | 0.39069 |  |  | UD material used in preliminary programme 2 (1 layer less than UD1) | 3.52 | 43.7729 | 3.52; 6.57 | 87.03 | 10 | 0 | 2.077364 | [0°]4 | 0.01 | GE1 |  | 0.5057303 | UD2 | 0 | RISØ |  | 54.14974 |  |  | 0 | I1200 | V1 | 4 | ISO compression without tabs |  | 4I1200UD2 |  | -653 |  | 0/0/0/0
Table OptiMat | 1597 | GEV206_I1200_0011 | 4 | 54.14974 | RISØ | UD2 | 0 | LM | I1200 | GE1 |  | 10.161 | 10.161 | 10.161 | 37.717632 | 126 |  |  |  | TG 3 phase I | I | 2004-03-19 | 2004-03-19 | STC |  | -16.845 |  | -16.59575808 |  |  | -1.043673 | -1.043673 |  |  |  |  | -446.6081 | -440 |  |  |  |  | -12168.15 |  |  | 1 | [10 empty] | 0.25 |  |  |  | 36.15996 | [5 empty] | -0.0123509 | 250 kN Instron, RISØ | d | h |  |  |  | d, RT; submersed in salt water for 6 months |  | loading | [16 empty] | 74.27 | 126 | 0.3194192 | GEV204; GEV206 after preliminary tests |  | 1.91 | 0.4005592 | 3 | Prime 20, slow hardener | PPG2002 |  |  | 73.69514 | LM |  |  | 0.39069 |  |  | UD material used in preliminary programme 2 (1 layer less than UD1) | 3.52 | 43.7729 | 3.52; 6.57 | 87.03 | 10 | 0 | 2.077364 | [0°]4 | 0.01 | GE1 |  | 0.5057303 | UD2 | 0 | RISØ |  | 54.14974 |  |  | 0 | I1200 | V1 | 4 | ISO compression without tabs |  | 4I1200UD2 |  | -440 |  | 0/0/0/0
Table OptiMat | 1596 | GEV206_I1200_0012 | 4 | 54.14974 | RISØ | UD2 | 0 | LM | I1200 | GE1 |  | 10.161 | 10.161 | 10.161 | 38.032623 | 126 |  |  |  | TG 3 phase I | I | 2004-03-19 | 2004-03-19 | STC |  | -17.5775 |  | -17.57107 |  |  | -1.292632 | -1.292632 |  |  |  |  | -462.169 | -462 |  |  |  |  | -12760.7 |  |  | 1 | [10 empty] | 0.25 |  |  |  | 36.2049 | [5 empty] | -0.01276537 | 250 kN Instron, RISØ | d | h |  |  |  | d, RT; submersed in salt water for 6 months |  | loading | [16 empty] | 74.27 | 126 | 0.3194192 | GEV204; GEV206 after preliminary tests |  | 1.91 | 0.4005592 | 3 | Prime 20, slow hardener | PPG2002 |  |  | 73.69514 | LM |  |  | 0.39069 |  |  | UD material used in preliminary programme 2 (1 layer less than UD1) | 3.52 | 43.7729 | 3.52; 6.57 | 87.03 | 10 | 0 | 2.077364 | [0°]4 | 0.01 | GE1 |  | 0.5057303 | UD2 | 0 | RISØ |  | 54.14974 |  |  | 0 | I1200 | V1 | 4 | ISO compression without tabs |  | 4I1200UD2 |  | -462 |  | 0/0/0/0
Table OptiMat | 1595 | GEV206_I1200_0006 | 4 | 54.14974 | RISØ | UD2 | 0 | LM | I1200 | GE1 |  | 10.195 | 10.195 | 10.195 | 38.55749 | 126 |  |  |  | TG 3 phase I | I | 2004-03-06 | 2004-03-06 | STC |  | -22.2175 |  | -22.20911424 |  |  | -1.64818 | -1.64818 |  |  |  |  | -576.2175 | -576 |  |  |  |  | -16641.74 |  |  | 1 | [10 empty] | 0.25 |  |  |  | 34.61176 | [5 empty] | -0.01664803 | 250 kN Instron, RISØ | d | h |  |  |  | d, RT; submersed in salt water for 6 months |  | loading-unloading | [8 empty] | x | [7 empty] | 74.27 | 126 | 0.3194192 | GEV204; GEV206 after preliminary tests |  | 1.91 | 0.4005592 | 3 | Prime 20, slow hardener | PPG2002 |  |  | 73.69514 | LM |  |  | 0.39069 |  |  | UD material used in preliminary programme 2 (1 layer less than UD1) | 3.52 | 43.7729 | 3.52; 6.57 | 87.03 | 10 | 0 | 2.077364 | [0°]4 | 0.01 | GE1 |  | 0.5057303 | UD2 | 0 | RISØ |  | 54.14974 |  |  | 0 | I1200 | V1 | 4 | ISO compression without tabs |  | 4I1200UD2 |  | -576 |  | 0/0/0/0
Table OptiMat | 1594 | GEV206_I1200_0007 | 4 | 54.14974 | RISØ | UD2 | 0 | LM | I1200 | GE1 |  | 10.114 | 10.114 | 10.114 | 38.524226 | 126 |  |  |  | TG 3 phase I | I | 2004-03-26 | 2004-03-26 | STC |  | -20.5075 |  | -20.49489 |  |  | -1.392457 | -1.392457 |  |  |  |  | -532.3274 | -532 |  |  |  |  | -13895.86 |  |  | 1 | [10 empty] | 0.25 |  |  |  | 38.28479 | [5 empty] | -0.01390441 | 250 kN Instron, RISØ | d | h |  |  |  | d, RT; submersed in salt water for 6 months |  | loading-unloading | [8 empty] | x | [7 empty] | 74.27 | 126 | 0.3194192 | GEV204; GEV206 after preliminary tests |  | 1.91 | 0.4005592 | 3 | Prime 20, slow hardener | PPG2002 |  |  | 73.69514 | LM |  |  | 0.39069 |  |  | UD material used in preliminary programme 2 (1 layer less than UD1) | 3.52 | 43.7729 | 3.52; 6.57 | 87.03 | 10 | 0 | 2.077364 | [0°]4 | 0.01 | GE1 |  | 0.5057303 | UD2 | 0 | RISØ |  | 54.14974 |  |  | 0 | I1200 | V1 | 4 | ISO compression without tabs |  | 4I1200UD2 |  | -532 |  | 0/0/0/0
Table OptiMat | 1593 | GEV206_I1200_0008 | 4 | 54.14974 | RISØ | UD2 | 0 | LM | I1200 | GE1 |  | 10.157 | 10.157 | 10.157 | 38.098907 | 126 |  |  |  | TG 3 phase I | I | 2004-03-26 | 2004-03-26 | STC |  | -22.95 |  | -22.93554 |  |  | -1.546042 | -1.546042 |  |  |  |  | -602.3795 | -602 |  |  |  |  | -16279.53 |  |  | 1 | [10 empty] | 0.25 |  |  |  | 36.97896 | [5 empty] | -0.01628979 | 250 kN Instron, RISØ | d | h |  |  |  | d, RT; submersed in salt water for 6 months |  | loading-unloading | [8 empty] | x | [7 empty] | 74.27 | 126 | 0.3194192 | GEV204; GEV206 after preliminary tests |  | 1.91 | 0.4005592 | 3 | Prime 20, slow hardener | PPG2002 |  |  | 73.69514 | LM |  |  | 0.39069 |  |  | UD material used in preliminary programme 2 (1 layer less than UD1) | 3.52 | 43.7729 | 3.52; 6.57 | 87.03 | 10 | 0 | 2.077364 | [0°]4 | 0.01 | GE1 |  | 0.5057303 | UD2 | 0 | RISØ |  | 54.14974 |  |  | 0 | I1200 | V1 | 4 | ISO compression without tabs |  | 4I1200UD2 |  | -602 |  | 0/0/0/0
Table OptiMat | 1592 | GEV206_I1200_0009 | 4 | 54.14974 | RISØ | UD2 | 0 | LM | I1200 | GE1 |  | 10.179 | 10.179 | 10.179 | 38.446083 | 126 |  |  |  | TG 3 phase I | I | 2004-04-06 | 2004-04-06 | STC |  | -23.4375 |  | -23.41366 |  |  | -1.588596 | -1.588596 |  |  |  |  | -609.62 | -609 |  |  |  |  | -16978.86 |  |  | 1 | [10 empty] | 0.25 |  |  |  | 35.86814 | [5 empty] | -0.01699614 | 250 kN Instron, RISØ | d | h |  |  |  | d, RT; submersed in salt water for 6 months |  | loading-unloading | [8 empty] | x | [7 empty] | 74.27 | 126 | 0.3194192 | GEV204; GEV206 after preliminary tests |  | 1.91 | 0.4005592 | 3 | Prime 20, slow hardener | PPG2002 |  |  | 73.69514 | LM |  |  | 0.39069 |  |  | UD material used in preliminary programme 2 (1 layer less than UD1) | 3.52 | 43.7729 | 3.52; 6.57 | 87.03 | 10 | 0 | 2.077364 | [0°]4 | 0.01 | GE1 |  | 0.5057303 | UD2 | 0 | RISØ |  | 54.14974 |  |  | 0 | I1200 | V1 | 4 | ISO compression without tabs |  | 4I1200UD2 |  | -609 |  | 0/0/0/0
Table OptiMat | 1591 | GEV206_I1200_0013 | 4 | 54.14974 | RISØ | UD2 | 0 | LM | I1200 | GE1 |  | 10.108 | 10.108 | 10.108 | 37.80392 | 126 |  |  |  | TG 3 phase I | I | 2004-03-26 | 2004-03-26 | STC |  | -24.17 |  | -24.15670488 |  |  | -1.827308 | -1.827308 |  |  |  |  | -639.3517 | -639 |  |  |  |  | -18050.91 |  |  | 1 | [10 empty] | 0.25 |  |  |  | 35.39987 | [5 empty] | -0.01806085 | 250 kN Instron, RISØ | d | h |  |  |  | d, RT; submersed in salt water for 6 months |  | loading-unloading | [8 empty] | x | [7 empty] | 74.27 | 126 | 0.3194192 | GEV204; GEV206 after preliminary tests |  | 1.91 | 0.4005592 | 3 | Prime 20, slow hardener | PPG2002 |  |  | 73.69514 | LM |  |  | 0.39069 |  |  | UD material used in preliminary programme 2 (1 layer less than UD1) | 3.52 | 43.7729 | 3.52; 6.57 | 87.03 | 10 | 0 | 2.077364 | [0°]4 | 0.01 | GE1 |  | 0.5057303 | UD2 | 0 | RISØ |  | 54.14974 |  |  | 0 | I1200 | V1 | 4 | ISO compression without tabs |  | 4I1200UD2 |  | -639 |  | 0/0/0/0
Table OptiMat | 1590 | GEV207_I1190_0002 | 13 | 51.58678 | RISØ | MD2 | 90 | LM | I1190 | GE1 |  | 25.14 | 25.14 | 25.14 | 173.9688 | 300 |  | 150 |  | TG 3 phase I | I | 2004-03-04 | 2004-03-04 | STT |  | 23.655 |  | 23.63366148 |  |  | 3.013707 | 3.013707 |  |  |  |  | 135.9727 | 135.85 |  |  |  |  | 9995.749 |  |  | 1 | [10 empty] | 0.25 |  |  | 13.59078 | [5 empty] | 0.01000477 |  | 100 kN Instron, RISØ | d | h |  |  |  | d, RT; submersed in salt water for 6 months |  | loading | [10 empty] | GEV207-I11-90-02 |  | Extensometer: Video (RISOE) | EXTV |  | 0.5 to 2; 1 to 3 | 76.55 | 300 | 0.6000701 | GEV205; GEV207 after preliminary tests |  | 1.9 | 0.265354 | 3 | Prime 20, slow hardener | PPG2002 |  |  | 71.53206 | LM |  |  | 0.6083475 |  | 150 | MD material used in preliminary programme 2 (1 layer less than MD1) | 6.57 | 46.46318 | 3.52; 6.57 | 88.77 | 25 | 10 | 1.950039 | [[±45, 0°]4;±45] | 0.02 | GE1 |  | 0.8641288 | MD2 | 0 | RISØ |  | 51.58678 |  |  | 5 | I1190 | V1 | 4 | ISO tension without tabs (300 mm) | 75 | 13I1190MD2 | 135.85 |  |  | 45/-45/0/45/-45/0/45/-45/0/45/-45/0/45/-45 | 2.13306
Table OptiMat | 1589 | GEV207_I1190_0012 | 13 | 51.58678 | RISØ | MD2 | 90 | LM | I1190 | GE1 |  | 25.05 | 25.05 | 25.05 | 173.346 | 300 |  | 150 |  | TG 3 phase I | I | 2004-03-04 | 2004-03-04 | STT |  | 23.655 |  | 23.50918452 |  |  | 3.033012 | 3.033012 |  |  |  |  | 136.4612 | 135.62 |  |  |  |  | 10054.14 |  |  | 1 | [10 empty] | 0.25 |  |  | 13.48897 | [5 empty] | 0.0101165 |  | 100 kN Instron, RISØ | d | h |  |  |  | d, RT; submersed in salt water for 6 months |  | loading | [10 empty] | GEV207-I11-90-12 |  | Extensometer: Video (RISOE) | EXTV |  | 0.5 to 2; 1 to 3 | 76.55 | 300 | 0.6000701 | GEV205; GEV207 after preliminary tests |  | 1.9 | 0.265354 | 3 | Prime 20, slow hardener | PPG2002 |  |  | 71.53206 | LM |  |  | 0.6083475 |  | 150 | MD material used in preliminary programme 2 (1 layer less than MD1) | 6.57 | 46.46318 | 3.52; 6.57 | 88.77 | 25 | 10 | 1.950039 | [[±45, 0°]4;±45] | 0.02 | GE1 |  | 0.8641288 | MD2 | 0 | RISØ |  | 51.58678 |  |  | 5 | I1190 | V1 | 4 | ISO tension without tabs (300 mm) | 75 | 13I1190MD2 | 135.62 |  |  | 45/-45/0/45/-45/0/45/-45/0/45/-45/0/45/-45 | 2.132324
Table OptiMat | 1588 | GEV207_I1190_0015 | 13 | 51.58678 | RISØ | MD2 | 90 | LM | I1190 | GE1 |  | 25.14 | 25.14 | 25.14 | 173.9688 | 300 |  | 150 |  | TG 3 phase I | I | 2004-03-04 | 2004-03-04 | STT |  | 23.635 |  | 23.63366148 |  |  | 2.72862 | 2.72862 |  |  |  |  | 135.8577 | 135.85 |  |  |  |  | 9333.239 |  |  | 1 | [10 empty] | 0.25 |  |  | 14.5555 | [5 empty] | 0.009333767 |  | 100 kN Instron, RISØ | d | h |  |  |  | d, RT; submersed in salt water for 6 months |  | loading | [10 empty] | GEV207-I11-90-15 |  | Extensometer: Video (RISOE) | EXTV |  | 0.5 to 2; 1 to 3 | 76.55 | 300 | 0.6000701 | GEV205; GEV207 after preliminary tests |  | 1.9 | 0.265354 | 3 | Prime 20, slow hardener | PPG2002 |  |  | 71.53206 | LM |  |  | 0.6083475 |  | 150 | MD material used in preliminary programme 2 (1 layer less than MD1) | 6.57 | 46.46318 | 3.52; 6.57 | 88.77 | 25 | 10 | 1.950039 | [[±45, 0°]4;±45] | 0.02 | GE1 |  | 0.8641288 | MD2 | 0 | RISØ |  | 51.58678 |  |  | 5 | I1190 | V1 | 4 | ISO tension without tabs (300 mm) | 75 | 13I1190MD2 | 135.85 |  |  | 45/-45/0/45/-45/0/45/-45/0/45/-45/0/45/-45 | 2.13306
Table OptiMat | 1587 | GEV207_I1190_0004 | 13 | 51.58678 | RISØ | MD2 | 90 | LM | I1190 | GE1 |  | 25.19 | 25.19 | 25.19 | 173.811 | 300 |  | 150 |  | TG 3 phase I | I | 2004-03-05 | 2004-03-05 | STT |  | 23.975 |  | 23.92334604 |  |  | 2.287693 | 2.287693 |  |  |  |  | 137.9372 | 137.64 |  |  |  |  | 11350.24 |  |  | 1 | [10 empty] | 0.25 |  |  | 12.12661 | [5 empty] | 0.01137475 |  | 100 kN Instron, RISØ | d | h |  |  |  | d, RT; submersed in salt water for 6 months |  | loading-unloading | [8 empty] | x |  | GEV207-I11-90-04 |  | Extensometer: Video (RISOE) | EXTV |  | 0.5 to 2; 1 to 3 | 76.55 | 300 | 0.6000701 | GEV205; GEV207 after preliminary tests |  | 1.9 | 0.265354 | 3 | Prime 20, slow hardener | PPG2002 |  |  | 71.53206 | LM |  |  | 0.6083475 |  | 150 | MD material used in preliminary programme 2 (1 layer less than MD1) | 6.57 | 46.46318 | 3.52; 6.57 | 88.77 | 25 | 10 | 1.950039 | [[±45, 0°]4;±45] | 0.02 | GE1 |  | 0.8641288 | MD2 | 0 | RISØ |  | 51.58678 |  |  | 5 | I1190 | V1 | 4 | ISO tension without tabs (300 mm) | 75 | 13I1190MD2 | 137.64 |  |  | 45/-45/0/45/-45/0/45/-45/0/45/-45/0/45/-45 | 2.138745
Table OptiMat | 1586 | GEV207_I1190_0006 | 13 | 51.58678 | RISØ | MD2 | 90 | LM | I1190 | GE1 |  | 24.82 | 24.82 | 24.82 | 171.258 | 300 |  | 150 |  | TG 3 phase I | I | 2004-03-05 | 2004-03-05 | STT |  | 23.145 |  | 22.9999494 |  |  | 2.420343 | 2.420343 |  |  |  |  | 135.147 | 134.3 |  |  |  |  | 9988.932 |  |  | 1 | [10 empty] | 0.25 |  |  | 13.44488 | [5 empty] | 0.01005193 |  | 100 kN Instron, RISØ | d | h |  |  |  | d, RT; submersed in salt water for 6 months |  | loading-unloading | [8 empty] | x |  | GEV207-I11-90-06 |  | Extensometer: Video (RISOE) | EXTV |  | 0.5 to 2; 1 to 3 | 76.55 | 300 | 0.6000701 | GEV205; GEV207 after preliminary tests |  | 1.9 | 0.265354 | 3 | Prime 20, slow hardener | PPG2002 |  |  | 71.53206 | LM |  |  | 0.6083475 |  | 150 | MD material used in preliminary programme 2 (1 layer less than MD1) | 6.57 | 46.46318 | 3.52; 6.57 | 88.77 | 25 | 10 | 1.950039 | [[±45, 0°]4;±45] | 0.02 | GE1 |  | 0.8641288 | MD2 | 0 | RISØ |  | 51.58678 |  |  | 5 | I1190 | V1 | 4 | ISO tension without tabs (300 mm) | 75 | 13I1190MD2 | 134.3 |  |  | 45/-45/0/45/-45/0/45/-45/0/45/-45/0/45/-45 | 2.128076
Table OptiMat | 1585 | GEV207_I1190_0008 | 13 | 51.58678 | RISØ | MD2 | 90 | LM | I1190 | GE1 |  | 25.05 | 25.05 | 25.05 | 173.5965 | 300 |  | 150 |  | TG 3 phase I | I | 2004-03-05 | 2004-03-05 | STT |  | 23.61 |  | 23.50843803 |  |  | 2.428771 | 2.428771 |  |  |  |  | 136.005 | 135.42 |  |  |  |  | 10866.59 |  |  | 1 | [10 empty] | 0.25 |  |  | 12.46205 | [5 empty] | 0.01091354 |  | 100 kN Instron, RISØ | d | h |  |  |  | d, RT; submersed in salt water for 6 months |  | loading-unloading | [8 empty] | x |  | GEV207-I11-90-08 |  | Extensometer: Video (RISOE) | EXTV |  | 0.5 to 2; 1 to 3 | 76.55 | 300 | 0.6000701 | GEV205; GEV207 after preliminary tests |  | 1.9 | 0.265354 | 3 | Prime 20, slow hardener | PPG2002 |  |  | 71.53206 | LM |  |  | 0.6083475 |  | 150 | MD material used in preliminary programme 2 (1 layer less than MD1) | 6.57 | 46.46318 | 3.52; 6.57 | 88.77 | 25 | 10 | 1.950039 | [[±45, 0°]4;±45] | 0.02 | GE1 |  | 0.8641288 | MD2 | 0 | RISØ |  | 51.58678 |  |  | 5 | I1190 | V1 | 4 | ISO tension without tabs (300 mm) | 75 | 13I1190MD2 | 135.42 |  |  | 45/-45/0/45/-45/0/45/-45/0/45/-45/0/45/-45 | 2.131683
Table OptiMat | 1584 | GEV207_I1190_0009 | 13 | 51.58678 | RISØ | MD2 | 90 | LM | I1190 | GE1 |  | 25.17 | 25.17 | 25.17 | 173.1696 | 300 |  | 150 |  | TG 3 phase I | I | 2004-03-05 | 2004-03-05 | STT |  | 24.27 |  | 24.243744 |  |  | 2.904243 | 2.904243 |  |  |  |  | 140.1516 | 140 |  |  |  |  | 9740.498 |  |  | 1 | [10 empty] | 0.25 |  |  | 14.37298 | [5 empty] | 0.009751047 |  | 100 kN Instron, RISØ | d | h |  |  |  | d, RT; submersed in salt water for 6 months |  | loading-unloading | [8 empty] | x |  | GEV207-I11-90-09 |  | Extensometer: Video (RISOE) | EXTV |  | 0.5 to 2; 1 to 3 | 76.55 | 300 | 0.6000701 | GEV205; GEV207 after preliminary tests |  | 1.9 | 0.265354 | 3 | Prime 20, slow hardener | PPG2002 |  |  | 71.53206 | LM |  |  | 0.6083475 |  | 150 | MD material used in preliminary programme 2 (1 layer less than MD1) | 6.57 | 46.46318 | 3.52; 6.57 | 88.77 | 25 | 10 | 1.950039 | [[±45, 0°]4;±45] | 0.02 | GE1 |  | 0.8641288 | MD2 | 0 | RISØ |  | 51.58678 |  |  | 5 | I1190 | V1 | 4 | ISO tension without tabs (300 mm) | 75 | 13I1190MD2 | 140 |  |  | 45/-45/0/45/-45/0/45/-45/0/45/-45/0/45/-45 | 2.146128
Table OptiMat | 1583 | GEV207_I1190_0011 | 13 | 51.58678 | RISØ | MD2 | 90 | LM | I1190 | GE1 |  | 25.14 | 25.14 | 25.14 | 173.9688 | 300 |  | 150 |  | TG 3 phase I | I | 2004-03-05 | 2004-03-05 | STT |  | 21.35 |  | 23.58495 |  |  | 1.764262 | 1.764262 |  |  |  |  | 122.7232 | 135.57 |  |  |  |  | 8591.394 |  |  | 1 | [10 empty] | 0.25 |  |  | 15.77974 | [5 empty] | 0.007777259 |  | 100 kN Instron, RISØ | d | h |  |  |  | d, RT; submersed in salt water for 6 months |  | loading-unloading | [8 empty] | x |  | GEV207-I11-90-11 |  | Extensometer: Video (RISOE) | EXTV |  | 0.5 to 2; 1 to 3 | 76.55 | 300 | 0.6000701 | GEV205; GEV207 after preliminary tests |  | 1.9 | 0.265354 | 3 | Prime 20, slow hardener | PPG2002 |  |  | 71.53206 | LM |  |  | 0.6083475 |  | 150 | MD material used in preliminary programme 2 (1 layer less than MD1) | 6.57 | 46.46318 | 3.52; 6.57 | 88.77 | 25 | 10 | 1.950039 | [[±45, 0°]4;±45] | 0.02 | GE1 |  | 0.8641288 | MD2 | 0 | RISØ |  | 51.58678 |  |  | 5 | I1190 | V1 | 4 | ISO tension without tabs (300 mm) | 75 | 13I1190MD2 | 135.57 |  |  | 45/-45/0/45/-45/0/45/-45/0/45/-45/0/45/-45 | 2.132164
Table OptiMat | 1581 | GEV206_I1290_0012 | 5 | 51.44986 | RISØ | UD2 | 90 | LM | I1290 | GE1 |  | 10.096 | 10.096 | 10.096 | 37.50664 | 126 |  |  |  | TG 3 phase I | I | 2004-03-31 | 2004-03-31 | STC |  | -5.37 |  | -5.399831 |  |  | -3.272111 | -3.272111 |  |  |  |  | -143.1746 | -143.97 |  |  |  |  | -12925.44 |  |  | 1 |  |  |  | c | [6 empty] | 0.25 |  |  |  | 11.1385 | [5 empty] | -0.01285403 | 100 kN Instron, RISØ |  | h |  |  |  | d, RT; submersed in salt water for 6 months |  | loading | [10 empty] | GEV206-I12-90-12 | [5 empty] | 71.82 | 126 | 0.6851346 | GEV204; GEV206 after preliminary tests |  | 1.86 | 0.7765979 | 3 | Prime 20, slow hardener | PPG2002 |  |  | 71.93834 | LM |  |  | 0.6371733 |  |  | UD material used in preliminary programme 2 (1 layer less than UD1) | 3.52 | 45.44016 | 3.52; 6.57 | 85.43 | 10 | 0 | 3.109985 | [0°]4 | 0.02 | GE1 |  | 1.127764 | UD2 | 0 | RISØ |  | 51.44986 |  |  | 0 | I1290 | V1 | 4 | ISO compression without tabs |  | 5I1290UD2 |  | -143.97 |  | 0/0/0/0
Table OptiMat | 1580 | GEV206_I1290_0016 | 5 | 51.44986 | RISØ | UD2 | 90 | LM | I1290 | GE1 |  | 10.073 | 10.073 | 10.073 | 37.320465 | 126 |  |  |  | TG 3 phase I | I | 2004-03-31 | 2004-03-31 | STC |  | -5.615 |  | -5.614864 |  |  | -3.006413 | -3.006413 |  |  |  |  | -150.4536 | -150.45 |  |  |  |  | -11267.39 |  |  | 1 |  |  |  | c | [6 empty] | 0.25 |  |  |  | 13.3527 | [5 empty] | -0.01126766 | 100 kN Instron, RISØ |  | h |  |  |  | d, RT; submersed in salt water for 6 months |  | loading | [10 empty] | GEV206-I12-90-16 | [5 empty] | 71.82 | 126 | 0.6851346 | GEV204; GEV206 after preliminary tests |  | 1.86 | 0.7765979 | 3 | Prime 20, slow hardener | PPG2002 |  |  | 71.93834 | LM |  |  | 0.6371733 |  |  | UD material used in preliminary programme 2 (1 layer less than UD1) | 3.52 | 45.44016 | 3.52; 6.57 | 85.43 | 10 | 0 | 3.109985 | [0°]4 | 0.02 | GE1 |  | 1.127764 | UD2 | 0 | RISØ |  | 51.44986 |  |  | 0 | I1290 | V1 | 4 | ISO compression without tabs |  | 5I1290UD2 |  | -150.45 |  | 0/0/0/0
Table OptiMat | 1579 | GEV206_I1290_0003 | 5 | 51.44986 | RISØ | UD2 | 90 | LM | I1290 | GE1 |  | 10.051 | 10.051 | 10.051 | 37.640995 | 126 |  |  |  | TG 3 phase I | I | 2004-04-06 | 2004-04-06 | STC |  | -5.9825 |  | -5.981154 |  |  | -2.247181 | -2.247181 |  |  |  |  | -158.9358 | -158.9 |  |  |  |  | -10973.04 |  |  | 1 |  |  |  | c | [6 empty] | 0.25 |  |  |  | 14.48094 | [5 empty] | -0.01097551 | 100 kN Instron, RISØ |  | h |  |  |  | d, RT; submersed in salt water for 6 months |  | loading-unloading | [8 empty] | x |  | GEV206-I12-90-03 | [5 empty] | 71.82 | 126 | 0.6851346 | GEV204; GEV206 after preliminary tests |  | 1.86 | 0.7765979 | 3 | Prime 20, slow hardener | PPG2002 |  |  | 71.93834 | LM |  |  | 0.6371733 |  |  | UD material used in preliminary programme 2 (1 layer less than UD1) | 3.52 | 45.44016 | 3.52; 6.57 | 85.43 | 10 | 0 | 3.109985 | [0°]4 | 0.02 | GE1 |  | 1.127764 | UD2 | 0 | RISØ |  | 51.44986 |  |  | 0 | I1290 | V1 | 4 | ISO compression without tabs |  | 5I1290UD2 |  | -158.9 |  | 0/0/0/0
Table OptiMat | 1578 | GEV206_I1290_0010 | 5 | 51.44986 | RISØ | UD2 | 90 | LM | I1290 | GE1 |  | 10.108 | 10.108 | 10.108 | 37.985864 | 126 |  |  |  | TG 3 phase I | I | 2004-04-27 | 2004-04-27 | STC |  | -5.86 |  | -5.859699 |  |  | -2.234107 | -2.234107 |  |  |  |  | -154.2679 | -154.26 |  |  |  |  | -11826.97 |  |  | 1 |  |  |  | c | [6 empty] | 0.25 |  |  |  | 13.04307 | [5 empty] | -0.01182758 | 100 kN Instron, RISØ |  | h |  |  |  | d, RT; submersed in salt water for 6 months |  | loading-unloading | [8 empty] | x |  | GEV206-I12-90-10 | [5 empty] | 71.82 | 126 | 0.6851346 | GEV204; GEV206 after preliminary tests |  | 1.86 | 0.7765979 | 3 | Prime 20, slow hardener | PPG2002 |  |  | 71.93834 | LM |  |  | 0.6371733 |  |  | UD material used in preliminary programme 2 (1 layer less than UD1) | 3.52 | 45.44016 | 3.52; 6.57 | 85.43 | 10 | 0 | 3.109985 | [0°]4 | 0.02 | GE1 |  | 1.127764 | UD2 | 0 | RISØ |  | 51.44986 |  |  | 0 | I1290 | V1 | 4 | ISO compression without tabs |  | 5I1290UD2 |  | -154.26 |  | 0/0/0/0
Table OptiMat | 1577 | GEV206_I1290_0011 | 5 | 51.44986 | RISØ | UD2 | 90 | LM | I1290 | GE1 |  | 10.147 | 10.147 | 10.147 | 39.339919 | 126 |  |  |  | TG 3 phase I | I | 2004-04-27 | 2004-04-27 | STC |  | -6.225 |  | -6.102408 |  |  | -2.919973 | -2.919973 |  |  |  |  | -158.2362 | -155.12 |  |  |  |  | -11962.49 |  |  | 1 |  |  |  | c | [6 empty] | 0.25 |  |  |  | 12.9672 | [5 empty] | -0.0122028 | 100 kN Instron, RISØ |  | h |  |  |  | d, RT; submersed in salt water for 6 months |  | loading-unloading | [8 empty] | x |  | GEV206-I12-90-11 | [5 empty] | 71.82 | 126 | 0.6851346 | GEV204; GEV206 after preliminary tests |  | 1.86 | 0.7765979 | 3 | Prime 20, slow hardener | PPG2002 |  |  | 71.93834 | LM |  |  | 0.6371733 |  |  | UD material used in preliminary programme 2 (1 layer less than UD1) | 3.52 | 45.44016 | 3.52; 6.57 | 85.43 | 10 | 0 | 3.109985 | [0°]4 | 0.02 | GE1 |  | 1.127764 | UD2 | 0 | RISØ |  | 51.44986 |  |  | 0 | I1290 | V1 | 4 | ISO compression without tabs |  | 5I1290UD2 |  | -155.12 |  | 0/0/0/0
Table OptiMat | 1576 | GEV206_I1290_0013 | 5 | 51.44986 | RISØ | UD2 | 90 | LM | I1290 | GE1 |  | 10.068 | 10.068 | 10.068 | 38.932956 | 126 |  |  |  | TG 3 phase I | I | 2004-04-27 | 2004-04-27 | STC |  | -6.3475 |  | -6.34724 |  |  | -2.730018 | -2.730018 |  |  |  |  | -163.0367 | -163.03 |  |  |  |  | -12437.61 |  |  | 1 |  |  |  | c | [6 empty] | 0.25 |  |  |  | 13.10782 | [5 empty] | -0.01243812 | 100 kN Instron, RISØ |  | h |  |  |  | d, RT; submersed in salt water for 6 months |  | loading-unloading | [8 empty] | x |  | GEV206-I12-90-13 | [5 empty] | 71.82 | 126 | 0.6851346 | GEV204; GEV206 after preliminary tests |  | 1.86 | 0.7765979 | 3 | Prime 20, slow hardener | PPG2002 |  |  | 71.93834 | LM |  |  | 0.6371733 |  |  | UD material used in preliminary programme 2 (1 layer less than UD1) | 3.52 | 45.44016 | 3.52; 6.57 | 85.43 | 10 | 0 | 3.109985 | [0°]4 | 0.02 | GE1 |  | 1.127764 | UD2 | 0 | RISØ |  | 51.44986 |  |  | 0 | I1290 | V1 | 4 | ISO compression without tabs |  | 5I1290UD2 |  | -163.03 |  | 0/0/0/0
Table OptiMat | 1575 | GEV206_I1290_0017 | 5 | 51.44986 | RISØ | UD2 | 90 | LM | I1290 | GE1 |  | 10.04 | 10.04 | 10.04 | 37.98132 | 126 |  |  |  | TG 3 phase I | I | 2004-04-27 | 2004-04-27 | STC |  | -5.7375 |  | -5.737458 |  |  | -2.498496 | -2.498496 |  |  |  |  | -151.0611 | -151.06 |  |  |  |  | -11705.63 |  |  | 1 |  |  |  | c | [6 empty] | 0.25 |  |  |  | 12.9049 | [5 empty] | -0.01170572 | 100 kN Instron, RISØ |  | h |  |  |  | d, RT; submersed in salt water for 6 months |  | loading-unloading | [8 empty] | x |  | GEV206-I12-90-17 | [5 empty] | 71.82 | 126 | 0.6851346 | GEV204; GEV206 after preliminary tests |  | 1.86 | 0.7765979 | 3 | Prime 20, slow hardener | PPG2002 |  |  | 71.93834 | LM |  |  | 0.6371733 |  |  | UD material used in preliminary programme 2 (1 layer less than UD1) | 3.52 | 45.44016 | 3.52; 6.57 | 85.43 | 10 | 0 | 3.109985 | [0°]4 | 0.02 | GE1 |  | 1.127764 | UD2 | 0 | RISØ |  | 51.44986 |  |  | 0 | I1290 | V1 | 4 | ISO compression without tabs |  | 5I1290UD2 |  | -151.06 |  | 0/0/0/0
Table OptiMat | 1574 | GEV207_S0300_0102 | 2001 |  | WMC | MD2 | 0 | Polymarin | S0300 | GE1 | 6 |  | 24.9 | 24.9 | 149.4 | 610 |  | 500 |  | TG 4 phase I | I | 2003-04-23 | 2003-04-23 | STT |  | 87.99 |  | 87.99 |  |  | 2.18 | 2.18 |  |  |  |  | 588.9558 | 588.9558 |  |  |  |  | 20286.44 |  |  | 1 |  |  |  | t/d | [6 empty] | 3 |  |  | 29.032 | [5 empty] | 0.02028644 |  | 100 kN Schenck, WMC | d | h |  |  |  | d, RT | [7 empty] | x | [6 empty] | Strain gauge: TML FLA-10-11, Middle, Top, BTB | SG, M, T, BTB | 280 | 2 |  | 610 |  | GEV205; GEV207 after preliminary tests |  |  |  | 4 | Prime 20, slow hardener | PPG2002 |  | 1 |  | GAMESA |  |  |  |  | 500 | MD material used in preliminary programme 2 (1 layer less than MD1) | 6.57 |  | 6.57 |  | 25 | 10 |  | [[±45, 0°]4;±45] |  | GE1 |  |  |  | 0 |  | PREPEG |  |  |  | 5 |  | V1 | 4 | Long, rectangular (reference) |  | 2001S0300MD2 | 588.9558 |  |  | 45/-45/0/45/-45/0/45/-45/0/45/-45/0/45/-45 | 2.770083
Table OptiMat | 1573 | GEV207_S0300_0103 | 2001 |  | WMC | MD2 | 0 | Polymarin | S0300 | GE1 | 6.5 |  | 24.9 | 24.9 | 161.85 | 610 |  | 500 |  | TG 4 phase I | I | 2003-04-23 | 2003-04-23 | STT |  | 86.08 |  | 86.08 |  |  | 2.08 | 2.08 |  |  |  |  | 531.8505 | 531.8505 |  |  |  |  | 17644.83 |  |  | 1 |  |  |  | t/d | [6 empty] | 3 |  |  | 30.142 | [5 empty] | 0.01764483 |  | 100 kN Schenck, WMC | d | h |  |  |  | d, RT | [7 empty] | x | [6 empty] | Strain gauge: TML FLA-10-11, Middle, Top, BTB | SG, M, T, BTB | 280 | 2 |  | 610 |  | GEV205; GEV207 after preliminary tests |  |  |  | 4 | Prime 20, slow hardener | PPG2002 |  | 1 |  | GAMESA |  |  |  |  | 500 | MD material used in preliminary programme 2 (1 layer less than MD1) | 6.57 |  | 6.57 |  | 25 | 10 |  | [[±45, 0°]4;±45] |  | GE1 |  |  |  | 0 |  | PREPEG |  |  |  | 5 |  | V1 | 4 | Long, rectangular (reference) |  | 2001S0300MD2 | 531.8505 |  |  | 45/-45/0/45/-45/0/45/-45/0/45/-45/0/45/-45 | 2.72579
Table OptiMat | 1572 | GEV207_S0300_0104 | 2001 |  | WMC | MD2 | 0 | Polymarin | S0300 | GE1 | 6.4 |  | 24.9 | 24.9 | 159.36 | 610 |  | 500 |  | TG 4 phase I | I | 2003-04-23 | 2003-04-23 | STT |  | 88.67 |  | 88.67 |  |  | 2.16 | 2.16 |  |  |  |  | 556.4132 | 556.4132 |  |  |  |  | 18703.59 |  |  | 1 |  |  |  | t/d | [6 empty] | 3 |  |  | 29.749 | [5 empty] | 0.01870359 |  | 100 kN Schenck, WMC | d | h |  |  |  | d, RT | [7 empty] | x | [6 empty] | Strain gauge: TML FLA-10-11, Middle, Top, BTB | SG, M, T, BTB | 280 | 2 |  | 610 |  | GEV205; GEV207 after preliminary tests |  |  |  | 4 | Prime 20, slow hardener | PPG2002 |  | 1 |  | GAMESA |  |  |  |  | 500 | MD material used in preliminary programme 2 (1 layer less than MD1) | 6.57 |  | 6.57 |  | 25 | 10 |  | [[±45, 0°]4;±45] |  | GE1 |  |  |  | 0 |  | PREPEG |  |  |  | 5 |  | V1 | 4 | Long, rectangular (reference) |  | 2001S0300MD2 | 556.4132 |  |  | 45/-45/0/45/-45/0/45/-45/0/45/-45/0/45/-45 | 2.745397
Table OptiMat | 1571 | GEV207_S0300_0105 | 2001 |  | WMC | MD2 | 0 | Polymarin | S0300 | GE1 | 6.4 |  | 24.9 | 24.9 | 159.36 | 610 |  | 500 |  | TG 4 phase I | I | 2003-04-23 | 2003-04-23 | STT |  | 86.57 |  | 86.57 |  |  | 2.13 | 2.13 |  |  |  |  | 543.2354 | 543.2354 |  |  |  |  | 18192.14 |  |  | 1 |  |  |  | t/d | [6 empty] | 3 |  |  | 29.861 | [5 empty] | 0.01819214 |  | 100 kN Schenck, WMC | d | h |  |  |  | d, RT | [7 empty] | x | [6 empty] | Strain gauge: TML FLA-10-11, Middle, Top, BTB | SG, M, T, BTB | 280 | 2 |  | 610 |  | GEV205; GEV207 after preliminary tests |  |  |  | 4 | Prime 20, slow hardener | PPG2002 |  | 1 |  | GAMESA |  |  |  |  | 500 | MD material used in preliminary programme 2 (1 layer less than MD1) | 6.57 |  | 6.57 |  | 25 | 10 |  | [[±45, 0°]4;±45] |  | GE1 |  |  |  | 0 |  | PREPEG |  |  |  | 5 |  | V1 | 4 | Long, rectangular (reference) |  | 2001S0300MD2 | 543.2354 |  |  | 45/-45/0/45/-45/0/45/-45/0/45/-45/0/45/-45 | 2.734988
Table OptiMat | 1570 | GEV207_S0300_0106 | 2001 |  | WMC | MD2 | 0 | Polymarin | S0300 | GE1 | 6.3 |  | 25.2 | 25.2 | 158.76 | 610 |  | 500 |  | TG 4 phase I | I | 2003-04-23 | 2003-04-23 | STT |  | 91.26 |  | 91.26 |  |  | 2.17 | 2.17 |  |  |  |  | 574.8299 | 574.8299 |  |  |  |  | 19498.32 |  |  | 1 |  |  |  | t/d | [6 empty] | 3 |  |  | 29.481 | [5 empty] | 0.01949832 |  | 100 kN Schenck, WMC | d | h |  |  |  | d, RT | [7 empty] | x | [6 empty] | Strain gauge: TML FLA-10-11, Middle, Center, BTB | SG, M, C, BTB | 280 | 2 |  | 610 |  | GEV205; GEV207 after preliminary tests |  |  |  | 4 | Prime 20, slow hardener | PPG2002 |  | 1 |  | GAMESA |  |  |  |  | 500 | MD material used in preliminary programme 2 (1 layer less than MD1) | 6.57 |  | 6.57 |  | 25 | 10 |  | [[±45, 0°]4;±45] |  | GE1 |  |  |  | 0 |  | PREPEG |  |  |  | 5 |  | V1 | 4 | Long, rectangular (reference) |  | 2001S0300MD2 | 574.8299 |  |  | 45/-45/0/45/-45/0/45/-45/0/45/-45/0/45/-45 | 2.759539
Table OptiMat | 1569 | GEV207_S0300_0107 | 2001 |  | WMC | MD2 | 0 | Polymarin | S0300 | GE1 | 6.5 |  | 24.9 | 24.9 | 161.85 | 610 |  | 500 |  | TG 4 phase I | I | 2003-04-23 | 2003-04-23 | STT |  | 87.6 |  | 87.6 |  |  | 2.1 | 2.1 |  |  |  |  | 541.2419 | 541.2419 |  |  |  |  | 18023.37 |  |  | 1 |  |  |  | t/d | [6 empty] | 3 |  |  | 30.03 | [5 empty] | 0.01802337 |  | 100 kN Schenck, WMC | d | h |  |  |  | d, RT | [7 empty] | x | [6 empty] | Strain gauge: TML FLA-10-11, Middle, Center, BTB | SG, M, C, BTB | 280 | 2 |  | 610 |  | GEV205; GEV207 after preliminary tests |  |  |  | 4 | Prime 20, slow hardener | PPG2002 |  | 1 |  | GAMESA |  |  |  |  | 500 | MD material used in preliminary programme 2 (1 layer less than MD1) | 6.57 |  | 6.57 |  | 25 | 10 |  | [[±45, 0°]4;±45] |  | GE1 |  |  |  | 0 |  | PREPEG |  |  |  | 5 |  | V1 | 4 | Long, rectangular (reference) |  | 2001S0300MD2 | 541.2419 |  |  | 45/-45/0/45/-45/0/45/-45/0/45/-45/0/45/-45 | 2.733391
Table OptiMat | 1467 | GEV213_R0360_0001 | 122 | 56.59 | UP | UD3 | 60 | LM | R0360 | GE1 | 6.07 | 25.21 | 25.18 | 25.19667 | 152.9438 | 145 |  |  |  | TG 2 phase I | I | 2004-03-15 | 2004-03-15 | STT |  | 11.084 |  | 11.084 |  |  | 0.7887 | 0.7887 |  |  |  |  | 72.47108 | 72.47108 | [7 empty] | 1 |  |  |  | t | [6 empty] | 0.25 | [10 empty] | 100 kN Mayes DH 100S, UP | d | h | n |  | n | d, RT | OB_TG2_R022 | Coupon was loaded with 4.556 kN during gripping and this load was not zeroed. EiT and Poisson's ration were not calculated | [6 empty] | x | [5 empty] | Front: Strain gauge: HBM 6/350 XY11, Middle, Center; Back: Strain gauge: HBM 6/350 LY11, Middle, Center | SG, M, C, BTB | 50 | 2 |  | 145 | 0.77 | GEV213 |  | 1.96 | 0.02 | 2 | Prime 20, slow hardener | PPG2002 |  |  | 74.36 | LM |  |  | 1 |  | 35 | 7 layers of UD | 6.16 | 43.39 | 6.16 |  | 25 | 0 | 0.12 | [0°]7 | 0.01 | GE1 |  | 0.96 | UD3 | 0 | UP |  | 56.59 |  |  | 0 | R0310, R0360 | V1 | 7 | Rectangular | 55 | 122R0360UD3 | 72.47108 |  |  | 0/0/0/0/0/0/0 | 1.860165
Table OptiMat | 1466 | GEV213_R0360_0002 | 122 | 56.59 | UP | UD3 | 60 | LM | R0360 | GE1 | 6.103333 | 25.19 | 25.15 | 25.17 | 153.6209 | 145 |  |  |  | TG 2 phase I | I | 2004-03-15 | 2004-03-15 | STT |  | 11.086 |  | 11.086 |  |  | 0.8226 | 0.8226 |  |  |  | 0.3168 | 72.16466 | 72.16466 |  |  |  |  | 5446.389 |  |  | 1 |  |  |  | t | [6 empty] | 0.25 |  |  | 13.25 | [5 empty] | 0.005446389 |  | 100 kN Mayes DH 100S, UP | d | h | n |  | n | d, RT | OB_TG2_R022 | [13 empty] | Front: Strain gauge: HBM 6/350 XY11, Middle, Center; Back: Strain gauge: HBM 6/350 LY11, Middle, Center | SG, M, C, BTB | 50 | 2 |  | 145 | 0.77 | GEV213 |  | 1.96 | 0.02 | 2 | Prime 20, slow hardener | PPG2002 |  |  | 74.36 | LM |  |  | 1 |  | 35 | 7 layers of UD | 6.16 | 43.39 | 6.16 |  | 25 | 0 | 0.12 | [0°]7 | 0.01 | GE1 |  | 0.96 | UD3 | 0 | UP |  | 56.59 |  |  | 0 | R0310, R0360 | V1 | 7 | Rectangular | 55 | 122R0360UD3 | 72.16466 |  |  | 0/0/0/0/0/0/0 | 1.858325
Table OptiMat | 1465 | GEV213_R0360_0003 | 122 | 56.59 | UP | UD3 | 60 | LM | R0360 | GE1 | 6.216667 | 25.27 | 25.25 | 25.26 | 157.033 | 145 |  |  |  | TG 2 phase I | I | 2004-03-15 | 2004-03-15 | STT |  | 11.13 |  | 11.13 |  |  | 0.8059 | 0.8059 |  |  |  | 0.2782 | 70.87682 | 70.87682 |  |  |  |  | 5427.015 |  |  | 1 |  |  |  | t | [6 empty] | 0.25 |  |  | 13.06 | [5 empty] | 0.005427015 |  | 100 kN Mayes DH 100S, UP | d | h | n |  | n | d, RT | OB_TG2_R022 | [13 empty] | Front: Strain gauge: HBM 6/350 XY11, Middle, Center; Back: Strain gauge: HBM 6/350 LY11, Middle, Center | SG, M, C, BTB | 50 | 2 |  | 145 | 0.77 | GEV213 |  | 1.96 | 0.02 | 2 | Prime 20, slow hardener | PPG2002 |  |  | 74.36 | LM |  |  | 1 |  | 35 | 7 layers of UD | 6.16 | 43.39 | 6.16 |  | 25 | 0 | 0.12 | [0°]7 | 0.01 | GE1 |  | 0.96 | UD3 | 0 | UP |  | 56.59 |  |  | 0 | R0310, R0360 | V1 | 7 | Rectangular | 55 | 122R0360UD3 | 70.87682 |  |  | 0/0/0/0/0/0/0 | 1.850504
Table OptiMat | 1464 | GEV213_R0360_0004 | 122 | 56.59 | UP | UD3 | 60 | LM | R0360 | GE1 | 6.19 | 25.23 | 25.21 | 25.22 | 156.1118 | 145 |  |  |  | TG 2 phase I | I | 2004-03-15 | 2004-03-15 | STT |  | 11.191 |  | 11.191 |  |  | 0.7841 | 0.7841 |  |  |  | 0.3075 | 71.6858 | 71.6858 |  |  |  |  | 5357.683 |  |  | 1 |  |  |  | t | [6 empty] | 0.25 |  |  | 13.38 | [5 empty] | 0.005357683 |  | 100 kN Mayes DH 100S, UP | d | h | n |  | n | d, RT | OB_TG2_R022 | [13 empty] | Front: Strain gauge: HBM 6/350 XY11, Middle, Center; Back: Strain gauge: HBM 6/350 LY11, Middle, Center | SG, M, C, BTB | 50 | 2 |  | 145 | 0.77 | GEV213 |  | 1.96 | 0.02 | 2 | Prime 20, slow hardener | PPG2002 |  |  | 74.36 | LM |  |  | 1 |  | 35 | 7 layers of UD | 6.16 | 43.39 | 6.16 |  | 25 | 0 | 0.12 | [0°]7 | 0.01 | GE1 |  | 0.96 | UD3 | 0 | UP |  | 56.59 |  |  | 0 | R0310, R0360 | V1 | 7 | Rectangular | 55 | 122R0360UD3 | 71.6858 |  |  | 0/0/0/0/0/0/0 | 1.855433
Table OptiMat | 1463 | GEV213_R0360_0005 | 122 | 56.59 | UP | UD3 | 60 | LM | R0360 | GE1 | 6.143333 | 25.21 | 25.18 | 25.19667 | 154.7915 | 145 |  |  |  | TG 2 phase I | I | 2004-03-15 | 2004-03-15 | STT |  | 10.523 |  | 10.523 |  |  | 0.7228 | 0.7228 |  |  |  | 0.3395 | 67.98176 | 67.98176 |  |  |  |  | 4973.062 |  |  | 1 |  |  |  | t | [6 empty] | 0.25 |  |  | 13.67 | [5 empty] | 0.004973062 |  | 100 kN Mayes DH 100S, UP | d | h | n |  | n | d, RT | OB_TG2_R022 | [13 empty] | Front: Strain gauge: HBM 6/350 XY11, Middle, Center; Back: Strain gauge: HBM 6/350 LY11, Middle, Center | SG, M, C, BTB | 50 | 2 |  | 145 | 0.77 | GEV213 |  | 1.96 | 0.02 | 2 | Prime 20, slow hardener | PPG2002 |  |  | 74.36 | LM |  |  | 1 |  | 35 | 7 layers of UD | 6.16 | 43.39 | 6.16 |  | 25 | 0 | 0.12 | [0°]7 | 0.01 | GE1 |  | 0.96 | UD3 | 0 | UP |  | 56.59 |  |  | 0 | R0310, R0360 | V1 | 7 | Rectangular | 55 | 122R0360UD3 | 67.98176 |  |  | 0/0/0/0/0/0/0 | 1.832392
Table OptiMat | 1462 | GEV213_R0360_0006 | 122 | 56.59 | UP | UD3 | 60 | LM | R0360 | GE1 | 6.126667 | 25.23 | 25.21 | 25.22 | 154.5145 | 145 |  |  |  | TG 2 phase I | I | 2004-03-15 | 2004-03-15 | STC |  | -24.228 |  | -24.228 |  |  | -2.581 | -2.581 |  |  |  |  | -156.8008 | -156.8008 |  |  |  |  | -11572.01 |  |  | 1 |  |  |  | c | [6 empty] | 1 |  |  |  | 13.55 | [5 empty] | -0.01157201 | 100 kN Mayes DH 100S, UP | d | h | n |  | n | d, RT | OB_TG2_R022 | One strain gauge not working at failure | [12 empty] | Strain gauge: HBM 6/350 LY11, Middle, Center, BTB | SG, M, C, BTB | 50 | 2 |  | 145 | 0.77 | GEV213 |  | 1.96 | 0.02 | 2 | Prime 20, slow hardener | PPG2002 |  |  | 74.36 | LM |  |  | 1 |  | 35 | 7 layers of UD | 6.16 | 43.39 | 6.16 |  | 25 | 0 | 0.12 | [0°]7 | 0.01 | GE1 |  | 0.96 | UD3 | 0 | UP |  | 56.59 |  |  | 0 | R0310, R0360 | V1 | 7 | Rectangular | 55 | 122R0360UD3 |  | -156.8008 |  | 0/0/0/0/0/0/0
Table OptiMat | 1461 | GEV213_R0360_0007 | 122 | 56.59 | UP | UD3 | 60 | LM | R0360 | GE1 | 6.106667 | 25.24 | 25.21 | 25.22333 | 154.0305 | 145 |  |  |  | TG 2 phase I | I | 2004-03-15 | 2004-03-15 | STC |  | -24.034 |  | -24.034 |  |  | -2.27 | -2.27 |  |  |  |  | -156.034 | -156.034 |  |  |  |  | -11661.74 |  |  | 1 |  |  |  | c | [6 empty] | 1 |  |  |  | 13.38 | [5 empty] | -0.01166174 | 100 kN Mayes DH 100S, UP | d | h | n |  | n | d, RT | OB_TG2_R022 | One strain gauge not working at failure | [12 empty] | Strain gauge: HBM 6/350 LY11, Middle, Center, BTB | SG, M, C, BTB | 50 | 2 |  | 145 | 0.77 | GEV213 |  | 1.96 | 0.02 | 2 | Prime 20, slow hardener | PPG2002 |  |  | 74.36 | LM |  |  | 1 |  | 35 | 7 layers of UD | 6.16 | 43.39 | 6.16 |  | 25 | 0 | 0.12 | [0°]7 | 0.01 | GE1 |  | 0.96 | UD3 | 0 | UP |  | 56.59 |  |  | 0 | R0310, R0360 | V1 | 7 | Rectangular | 55 | 122R0360UD3 |  | -156.034 |  | 0/0/0/0/0/0/0
Table OptiMat | 1460 | GEV213_R0360_0008 | 122 | 56.59 | UP | UD3 | 60 | LM | R0360 | GE1 | 6.096667 | 25.16 | 25.14 | 25.15333 | 153.3515 | 145 |  |  |  | TG 2 phase I | I | 2004-03-15 | 2004-03-15 | STC |  | -23.093 |  | -23.093 |  |  | -2.312 | -2.312 |  |  |  |  | -150.5887 | -150.5887 |  |  |  |  | -11382.37 |  |  | 1 |  |  |  | c | [6 empty] | 1 |  |  |  | 13.23 | [5 empty] | -0.01138237 | 100 kN Mayes DH 100S, UP | d | h | n |  | n | d, RT | OB_TG2_R022 | One strain gauge not working at failure | [12 empty] | Strain gauge: HBM 6/350 LY11, Middle, Center, BTB | SG, M, C, BTB | 50 | 2 |  | 145 | 0.77 | GEV213 |  | 1.96 | 0.02 | 2 | Prime 20, slow hardener | PPG2002 |  |  | 74.36 | LM |  |  | 1 |  | 35 | 7 layers of UD | 6.16 | 43.39 | 6.16 |  | 25 | 0 | 0.12 | [0°]7 | 0.01 | GE1 |  | 0.96 | UD3 | 0 | UP |  | 56.59 |  |  | 0 | R0310, R0360 | V1 | 7 | Rectangular | 55 | 122R0360UD3 |  | -150.5887 |  | 0/0/0/0/0/0/0
Table OptiMat | 1459 | GEV213_R0360_0009 | 122 | 56.59 | UP | UD3 | 60 | LM | R0360 | GE1 | 6.1 | 25.13 | 25.12 | 25.12333 | 153.2523 | 145 |  |  |  | TG 2 phase I | I | 2004-03-15 | 2004-03-15 | STC |  | -23.857 |  | -23.857 |  |  | -2.432 | -2.432 |  |  |  |  | -155.6714 | -155.6714 |  |  |  |  | -10939.66 |  |  | 1 |  |  |  | c | [6 empty] | 1 |  |  |  | 14.23 | [5 empty] | -0.01093966 | 100 kN Mayes DH 100S, UP | d | h | n |  | n | d, RT | OB_TG2_R022 | One strain gauge not working at failure | [12 empty] | Strain gauge: HBM 6/350 LY11, Middle, Center, BTB | SG, M, C, BTB | 50 | 2 |  | 145 | 0.77 | GEV213 |  | 1.96 | 0.02 | 2 | Prime 20, slow hardener | PPG2002 |  |  | 74.36 | LM |  |  | 1 |  | 35 | 7 layers of UD | 6.16 | 43.39 | 6.16 |  | 25 | 0 | 0.12 | [0°]7 | 0.01 | GE1 |  | 0.96 | UD3 | 0 | UP |  | 56.59 |  |  | 0 | R0310, R0360 | V1 | 7 | Rectangular | 55 | 122R0360UD3 |  | -155.6714 |  | 0/0/0/0/0/0/0
Table OptiMat | 1458 | GEV213_R0360_0010 | 122 | 56.59 | UP | UD3 | 60 | LM | R0360 | GE1 | 6.12 | 25.25 | 25.24 | 25.24667 | 154.5096 | 145 |  |  |  | TG 2 phase I | I | 2004-03-15 | 2004-03-15 | STC |  | -23.641 |  | -23.641 |  |  | -2.813 | -2.813 |  |  |  |  | -153.0067 | -153.0067 |  |  |  |  | -11007.67 |  |  | 1 |  |  |  | c | [6 empty] | 1 |  |  |  | 13.9 | [5 empty] | -0.01100767 | 100 kN Mayes DH 100S, UP | d | h | n |  | n | d, RT | OB_TG2_R022 | One strain gauge not working at failure | [12 empty] | Strain gauge: HBM 6/350 LY11, Middle, Center, BTB | SG, M, C, BTB | 50 | 2 |  | 145 | 0.77 | GEV213 |  | 1.96 | 0.02 | 2 | Prime 20, slow hardener | PPG2002 |  |  | 74.36 | LM |  |  | 1 |  | 35 | 7 layers of UD | 6.16 | 43.39 | 6.16 |  | 25 | 0 | 0.12 | [0°]7 | 0.01 | GE1 |  | 0.96 | UD3 | 0 | UP |  | 56.59 |  |  | 0 | R0310, R0360 | V1 | 7 | Rectangular | 55 | 122R0360UD3 |  | -153.0067 |  | 0/0/0/0/0/0/0
Table OptiMat | 1457 | GEV213_R0360_0021 | 122 | 56.59 | UP | UD3 | 60 | LM | R0360 | GE1 | 6.1 | 25.25 | 25.23 | 25.24333 | 153.9843 | 145 |  |  |  | TG 2 phase I | I | 2004-04-05 | 2004-04-05 | STT |  | 12.083 |  | 12.083 |  |  | 0.8741 | 0.8741 |  |  |  | 0.3438 | 78.46902 | 78.46902 |  |  |  |  | 5553.363 |  |  | 1 |  |  |  | t | [6 empty] | 0.25 |  |  | 14.13 | [5 empty] | 0.005553363 |  | 250 kN MTS, UP | d | h | n |  | n | d, RT | OB_TG2_R022 | [13 empty] | Front: Strain gauge: HBM 6/350 XY11, Middle, Center; Back: Strain gauge: HBM 6/350 LY11, Middle, Center | SG, M, C, BTB | 50 | 2 |  | 145 | 0.77 | GEV213 |  | 1.96 | 0.02 | 2 | Prime 20, slow hardener | PPG2002 |  |  | 74.36 | LM |  |  | 1 |  | 35 | 7 layers of UD | 6.16 | 43.39 | 6.16 |  | 25 | 0 | 0.12 | [0°]7 | 0.01 | GE1 |  | 0.96 | UD3 | 0 | UP |  | 56.59 |  |  | 0 | R0310, R0360 | V1 | 7 | Rectangular | 55 | 122R0360UD3 | 78.46902 |  |  | 0/0/0/0/0/0/0 | 1.894698
Table OptiMat | 1456 | GEV207_R0460_0001 | 156 | 51.25 | UP | MD2 | 60 | LM | R0460 | GE1 | 6.466667 | 25.31 | 25.28 | 25.29 | 163.542 | 150 |  |  |  | TG 2 phase I | I | 2004-04-28 | 2004-04-28 | STT |  | 31.668 |  | 31.668 |  |  | 2.069 | 2.069 |  |  |  | 0.2612 | 193.6383 | 193.6383 |  |  |  |  | 10541.01 |  |  | 1 |  |  |  | t | [6 empty] | 0.25 |  |  | 18.37 | [5 empty] | 0.01054101 |  | 100 kN Mayes DH 100S, UP | d | h | n |  | n | d, RT | OB_TG2_R022 | One strain gauge working at failure | [12 empty] | Front: Strain gauge: HBM 6/350 XY11, Middle, Center; Back: Strain gauge: HBM 6/350 LY11, Middle, Center | SG, M, C, BTB | 150 | 2 |  | 150 | 0.53 | GEV205; GEV207 after preliminary tests |  | 1.86 | 0.66 | 2 | Prime 20, slow hardener | PPG2002 |  |  | 71.28 | LM |  |  | 0.92 |  | 40 | MD material used in preliminary programme 2 (1 layer less than MD1) | 6.57 | 46.33 | 6.57 |  | 25 | 10 | 2.42 | [[±45, 0°]4;±45] | 0.01 | GE1 |  | 0.34 | MD2 | 0 | UP |  | 51.25 |  |  | 5 | R0460 | V1 | 4 | Rectangular | 55 | 156R0460MD2 | 193.6383 |  |  | 45/-45/0/45/-45/0/45/-45/0/45/-45/0/45/-45 | 2.286991
Table OptiMat | 1455 | GEV207_R0460_0002 | 156 | 51.25 | UP | MD2 | 60 | LM | R0460 | GE1 | 6.406667 | 25.19 | 25.14 | 25.16333 | 161.2131 | 150 |  |  |  | TG 2 phase I | I | 2004-04-28 | 2004-04-28 | STT |  | 31.668 |  | 31.668 |  |  | 1.99 | 1.99 |  |  |  | 0.2296 | 196.4357 | 196.4357 |  |  |  |  | 10870.82 |  |  | 1 |  |  |  | t | [6 empty] | 0.25 |  |  | 18.07 | [5 empty] | 0.01087082 |  | 100 kN Mayes DH 100S, UP | d | h | n |  | n | d, RT | OB_TG2_R022 | One strain gauge working at failure | [12 empty] | Front: Strain gauge: HBM 6/350 XY11, Middle, Center; Back: Strain gauge: HBM 6/350 LY11, Middle, Center | SG, M, C, BTB | 150 | 2 |  | 150 | 0.53 | GEV205; GEV207 after preliminary tests |  | 1.86 | 0.66 | 2 | Prime 20, slow hardener | PPG2002 |  |  | 71.28 | LM |  |  | 0.92 |  | 40 | MD material used in preliminary programme 2 (1 layer less than MD1) | 6.57 | 46.33 | 6.57 |  | 25 | 10 | 2.42 | [[±45, 0°]4;±45] | 0.01 | GE1 |  | 0.34 | MD2 | 0 | UP |  | 51.25 |  |  | 5 | R0460 | V1 | 4 | Rectangular | 55 | 156R0460MD2 | 196.4357 |  |  | 45/-45/0/45/-45/0/45/-45/0/45/-45/0/45/-45 | 2.29322
Table OptiMat | 1454 | GEV207_R0460_0003 | 156 | 51.25 | UP | MD2 | 60 | LM | R0460 | GE1 | 6.52 | 25.25 | 25.24 | 25.24667 | 164.6083 | 150 |  |  |  | TG 2 phase I | I | 2004-04-28 | 2004-04-28 | STT |  | 32.62 |  | 32.62 |  |  | 2.13 | 2.13 |  |  |  | 0.2324 | 198.1674 | 198.1674 |  |  |  |  | 10858.49 |  |  | 1 |  |  |  | t | [6 empty] | 0.25 |  |  | 18.25 | [5 empty] | 0.01085849 |  | 100 kN Mayes DH 100S, UP | d | h | n |  | n | d, RT | OB_TG2_R022 | One strain gauge working at failure | [12 empty] | Front: Strain gauge: HBM 6/350 XY11, Middle, Center; Back: Strain gauge: HBM 6/350 LY11, Middle, Center | SG, M, C, BTB | 150 | 2 |  | 150 | 0.53 | GEV205; GEV207 after preliminary tests |  | 1.86 | 0.66 | 2 | Prime 20, slow hardener | PPG2002 |  |  | 71.28 | LM |  |  | 0.92 |  | 40 | MD material used in preliminary programme 2 (1 layer less than MD1) | 6.57 | 46.33 | 6.57 |  | 25 | 10 | 2.42 | [[±45, 0°]4;±45] | 0.01 | GE1 |  | 0.34 | MD2 | 0 | UP |  | 51.25 |  |  | 5 | R0460 | V1 | 4 | Rectangular | 55 | 156R0460MD2 | 198.1674 |  |  | 45/-45/0/45/-45/0/45/-45/0/45/-45/0/45/-45 | 2.297032
Table OptiMat | 1453 | GEV207_R0460_0004 | 156 | 51.25 | UP | MD2 | 60 | LM | R0460 | GE1 | 6.523333 | 25.32 | 25.28 | 25.30333 | 165.0621 | 150 |  |  |  | TG 2 phase I | I | 2004-04-28 | 2004-04-28 | STT |  | 34.008 |  | 34.008 |  |  | 2.25 | 2.25 |  |  |  | 0.2363 | 206.0316 | 206.0316 |  |  |  |  | 11209.55 |  |  | 1 |  |  |  | t | [6 empty] | 0.25 |  |  | 18.38 | [5 empty] | 0.01120955 |  | 100 kN Mayes DH 100S, UP | d | h | n |  | n | d, RT | OB_TG2_R022 | One strain gauge working at failure | [12 empty] | Front: Strain gauge: HBM 6/350 XY11, Middle, Center; Back: Strain gauge: HBM 6/350 LY11, Middle, Center | SG, M, C, BTB | 150 | 2 |  | 150 | 0.53 | GEV205; GEV207 after preliminary tests |  | 1.86 | 0.66 | 2 | Prime 20, slow hardener | PPG2002 |  |  | 71.28 | LM |  |  | 0.92 |  | 40 | MD material used in preliminary programme 2 (1 layer less than MD1) | 6.57 | 46.33 | 6.57 |  | 25 | 10 | 2.42 | [[±45, 0°]4;±45] | 0.01 | GE1 |  | 0.34 | MD2 | 0 | UP |  | 51.25 |  |  | 5 | R0460 | V1 | 4 | Rectangular | 55 | 156R0460MD2 | 206.0316 |  |  | 45/-45/0/45/-45/0/45/-45/0/45/-45/0/45/-45 | 2.313934
Table OptiMat | 1452 | GEV207_R0460_0005 | 156 | 51.25 | UP | MD2 | 60 | LM | R0460 | GE1 | 6.523333 | 25.23 | 25.22 | 25.22667 | 164.562 | 150 |  |  |  | TG 2 phase I | I | 2004-04-28 | 2004-04-28 | STT |  | 30.708 |  | 30.708 |  |  | 1.989 | 1.989 |  |  |  | 0.2614 | 186.6045 | 186.6045 |  |  |  |  | 10070.4 |  |  | 1 |  |  |  | t | [6 empty] | 0.25 |  |  | 18.53 | [5 empty] | 0.0100704 |  | 100 kN Mayes DH 100S, UP | d | h | n |  | n | d, RT | OB_TG2_R022 | [13 empty] | Front: Strain gauge: HBM 6/350 XY11, Middle, Center; Back: Strain gauge: HBM 6/350 LY11, Middle, Center | SG, M, C, BTB | 150 | 2 |  | 150 | 0.53 | GEV205; GEV207 after preliminary tests |  | 1.86 | 0.66 | 2 | Prime 20, slow hardener | PPG2002 |  |  | 71.28 | LM |  |  | 0.92 |  | 40 | MD material used in preliminary programme 2 (1 layer less than MD1) | 6.57 | 46.33 | 6.57 |  | 25 | 10 | 2.42 | [[±45, 0°]4;±45] | 0.01 | GE1 |  | 0.34 | MD2 | 0 | UP |  | 51.25 |  |  | 5 | R0460 | V1 | 4 | Rectangular | 55 | 156R0460MD2 | 186.6045 |  |  | 45/-45/0/45/-45/0/45/-45/0/45/-45/0/45/-45 | 2.270922
Table OptiMat | 1451 | GEV213_R0310_0006 | 122 | 56.59 | UP | UD3 | 10 | LM | R0310 | GE1 | 6.126667 | 25.02 | 24.9 | 24.97667 | 153.0237 | 145 |  |  |  | TG 2 phase I | I | 2004-04-06 | 2004-04-06 | STC |  | -58.496 |  | -58.496 |  |  | -1.3336 | -1.3336 |  |  |  |  | -382.2676 | -382.2676 |  |  |  |  | -10401.84 |  |  | 1 |  |  |  | c | [6 empty] | 1 |  |  |  | 36.75 | [5 empty] | -0.01040184 | 250 kN MTS, UP | d | h | n |  | n | d, RT | OB_TG2_R022 | [13 empty] | Strain gauge: HBM 6/350 LY11, Middle, Center, BTB | SG, M, C, BTB | 120 | 2 |  | 145 | 0.77 | GEV213 |  | 1.96 | 0.02 | 2 | Prime 20, slow hardener | PPG2002 |  |  | 74.36 | LM |  |  | 1 |  | 35 | 7 layers of UD | 6.16 | 43.39 | 6.16 |  | 25 | 0 | 0.12 | [0°]7 | 0.01 | GE1 |  | 0.96 | UD3 | 0 | UP |  | 56.59 |  |  | 0 | R0310, R0360 | V1 | 7 | Rectangular | 55 | 122R0310UD3 |  | -382.2676 |  | 0/0/0/0/0/0/0
Table OptiMat | 1450 | GEV213_R0310_0007 | 122 | 56.59 | UP | UD3 | 10 | LM | R0310 | GE1 | 6.176667 | 25.19 | 25.19 | 25.19 | 155.5902 | 145 |  |  |  | TG 2 phase I | I | 2004-04-06 | 2004-04-06 | STC |  | -59.64 |  | -59.64 |  |  | -1.5173 | -1.5173 |  |  |  |  | -383.3145 | -383.3145 |  |  |  |  | -10674.31 |  |  | 1 |  |  |  | c | [6 empty] | 1 |  |  |  | 35.91 | [5 empty] | -0.01067431 | 250 kN MTS, UP | d | h | n |  | n | d, RT | OB_TG2_R022 | [13 empty] | Strain gauge: HBM 6/350 LY11, Middle, Center, BTB | SG, M, C, BTB | 120 | 2 |  | 145 | 0.77 | GEV213 |  | 1.96 | 0.02 | 2 | Prime 20, slow hardener | PPG2002 |  |  | 74.36 | LM |  |  | 1 |  | 35 | 7 layers of UD | 6.16 | 43.39 | 6.16 |  | 25 | 0 | 0.12 | [0°]7 | 0.01 | GE1 |  | 0.96 | UD3 | 0 | UP |  | 56.59 |  |  | 0 | R0310, R0360 | V1 | 7 | Rectangular | 55 | 122R0310UD3 |  | -383.3145 |  | 0/0/0/0/0/0/0
Table OptiMat | 1449 | GEV213_R0310_0008 | 122 | 56.59 | UP | UD3 | 10 | LM | R0310 | GE1 | 6.176667 | 25.23 | 25.2 | 25.21333 | 155.7344 | 145 |  |  |  | TG 2 phase I | I | 2004-04-06 | 2004-04-06 | STC |  | -58.596 |  | -58.596 |  |  | -1.5239 | -1.5239 |  |  |  |  | -376.2561 | -376.2561 |  |  |  |  | -10396.69 |  |  | 1 |  |  |  | c | [6 empty] | 1 |  |  |  | 36.19 | [5 empty] | -0.01039669 | 250 kN MTS, UP | d | h | n |  | n | d, RT | OB_TG2_R022 | [13 empty] | Strain gauge: HBM 6/350 LY11, Middle, Center, BTB | SG, M, C, BTB | 120 | 2 |  | 145 | 0.77 | GEV213 |  | 1.96 | 0.02 | 2 | Prime 20, slow hardener | PPG2002 |  |  | 74.36 | LM |  |  | 1 |  | 35 | 7 layers of UD | 6.16 | 43.39 | 6.16 |  | 25 | 0 | 0.12 | [0°]7 | 0.01 | GE1 |  | 0.96 | UD3 | 0 | UP |  | 56.59 |  |  | 0 | R0310, R0360 | V1 | 7 | Rectangular | 55 | 122R0310UD3 |  | -376.2561 |  | 0/0/0/0/0/0/0
Table OptiMat | 1448 | GEV213_R0310_0009 | 122 | 56.59 | UP | UD3 | 10 | LM | R0310 | GE1 | 6.154333 | 25.23 | 25.21 | 25.22 | 155.2123 | 145 |  |  |  | TG 2 phase I | I | 2004-04-06 | 2004-04-06 | STC |  | -57.772 |  | -57.772 |  |  | -1.2419 | -1.2419 |  |  |  |  | -372.2128 | -372.2128 |  |  |  |  | -10051.66 |  |  | 1 |  |  |  | c | [6 empty] | 1 |  |  |  | 37.03 | [5 empty] | -0.01005166 | 250 kN MTS, UP | d | h | n |  | n | d, RT | OB_TG2_R022 | [13 empty] | Strain gauge: HBM 6/350 LY11, Middle, Center, BTB | SG, M, C, BTB | 120 | 2 |  | 145 | 0.77 | GEV213 |  | 1.96 | 0.02 | 2 | Prime 20, slow hardener | PPG2002 |  |  | 74.36 | LM |  |  | 1 |  | 35 | 7 layers of UD | 6.16 | 43.39 | 6.16 |  | 25 | 0 | 0.12 | [0°]7 | 0.01 | GE1 |  | 0.96 | UD3 | 0 | UP |  | 56.59 |  |  | 0 | R0310, R0360 | V1 | 7 | Rectangular | 55 | 122R0310UD3 |  | -372.2128 |  | 0/0/0/0/0/0/0
Table OptiMat | 1447 | GEV213_R0310_0010 | 122 | 56.59 | UP | UD3 | 10 | LM | R0310 | GE1 | 6.17 | 25.24 | 25.21 | 25.22667 | 155.6485 | 145 |  |  |  | TG 2 phase I | I | 2004-04-06 | 2004-04-06 | STC |  | -59.296 |  | -59.296 |  |  | -1.715 | -1.715 |  |  |  |  | -380.9609 | -380.9609 |  |  |  |  | -10752.49 |  |  | 1 |  |  |  | c | [6 empty] | 1 |  |  |  | 35.43 | [5 empty] | -0.01075249 | 250 kN MTS, UP | d | h | n |  | n | d, RT | OB_TG2_R022 | One strain gauge working at failure | [12 empty] | Strain gauge: HBM 6/350 LY11, Middle, Center, BTB | SG, M, C, BTB | 120 | 2 |  | 145 | 0.77 | GEV213 |  | 1.96 | 0.02 | 2 | Prime 20, slow hardener | PPG2002 |  |  | 74.36 | LM |  |  | 1 |  | 35 | 7 layers of UD | 6.16 | 43.39 | 6.16 |  | 25 | 0 | 0.12 | [0°]7 | 0.01 | GE1 |  | 0.96 | UD3 | 0 | UP |  | 56.59 |  |  | 0 | R0310, R0360 | V1 | 7 | Rectangular | 55 | 122R0310UD3 |  | -380.9609 |  | 0/0/0/0/0/0/0
Table OptiMat | 1446 | GEV207_R0410_0001 | 99 | 54.62233 | UP | MD2 | 10 | LM | R0410 | GE1 | 6.44 | 25.16 | 25.14 | 25.15 | 161.966 | 150 |  |  |  | TG 2 phase I | I | 2004-04-29 | 2004-04-29 | STT |  | 77.68 |  | 77.68 |  |  | 2.1103 | 2.1103 |  |  |  | 0.4008 | 479.6068 | 479.6068 |  |  |  |  | 16566.73 |  |  | 1 |  |  |  | t | [6 empty] | 0.25 |  |  | 28.95 | [5 empty] | 0.01656673 |  | 100 kN Mayes DH 100S, UP | d | h | n |  | n | d, RT | OB_TG2_R022 | [13 empty] | Front: Strain gauge: HBM 6/350 XY11, Middle, Center; Back: Strain gauge: HBM 6/350 LY11, Middle, Center | SG, M, C, BTB | 150 | 2 | 74.17 | 150 | 0.7744996 | GEV205; GEV207 after preliminary tests |  | 1.936061 | 0.9498449 | 2 | Prime 20, slow hardener | PPG2002 |  |  | 73.34513 | LM |  |  | 0.6426512 |  | 40 | MD material used in preliminary programme 2 (1 layer less than MD1) | 6.57 | 44.93734 | 6.57 | 89.14 | 25 | 10 | 0.4403281 | [[±45, 0°]4;±45] | 0.03134599 | GE1 |  | 1.439355 | MD2 | 0 | UP |  | 54.62233 |  |  | 5 | R0410 | V1 | 4 | Rectangular | 55 | 99R0410MD2 | 479.6068 |  |  | 45/-45/0/45/-45/0/45/-45/0/45/-45/0/45/-45 | 2.680885
Table OptiMat | 1445 | GEV207_R0410_0002 | 99 | 54.62233 | UP | MD2 | 10 | LM | R0410 | GE1 | 6.443333 | 24.99 | 24.93 | 24.95667 | 160.8041 | 150 |  |  |  | TG 2 phase I | I | 2004-04-29 | 2004-04-29 | STT |  | 74.664 |  | 74.664 |  |  | 2.0006 | 2.0006 |  |  |  | 0.4069 | 464.3165 | 464.3165 |  |  |  |  | 16038.56 |  |  | 1 |  |  |  | t | [6 empty] | 0.25 |  |  | 28.95 | [5 empty] | 0.01603856 |  | 100 kN Mayes DH 100S, UP | d | h | n |  | n | d, RT | OB_TG2_R022 | Test was stopped due to overheat and was restarted | [12 empty] | Front: Strain gauge: HBM 6/350 XY11, Middle, Center; Back: Strain gauge: HBM 6/350 LY11, Middle, Center | SG, M, C, BTB | 150 | 2 | 74.17 | 150 | 0.7744996 | GEV205; GEV207 after preliminary tests |  | 1.936061 | 0.9498449 | 2 | Prime 20, slow hardener | PPG2002 |  |  | 73.34513 | LM |  |  | 0.6426512 |  | 40 | MD material used in preliminary programme 2 (1 layer less than MD1) | 6.57 | 44.93734 | 6.57 | 89.14 | 25 | 10 | 0.4403281 | [[±45, 0°]4;±45] | 0.03134599 | GE1 |  | 1.439355 | MD2 | 0 | UP |  | 54.62233 |  |  | 5 | R0410 | V1 | 4 | Rectangular | 55 | 99R0410MD2 | 464.3165 |  |  | 45/-45/0/45/-45/0/45/-45/0/45/-45/0/45/-45 | 2.666814
Table OptiMat | 1444 | GEV207_R0410_0003 | 99 | 54.62233 | UP | MD2 | 10 | LM | R0410 | GE1 | 6.443333 | 25.19 | 25.17 | 25.18 | 162.2431 | 150 |  |  |  | TG 2 phase I | I | 2004-04-29 | 2004-04-29 | STT |  | 82.324 |  | 82.324 |  |  | 2.1651 | 2.1651 |  |  |  | 0.4324 | 507.4113 | 507.4113 |  |  |  |  | 17341.47 |  |  | 1 |  |  |  | t | [6 empty] | 0.25 |  |  | 29.26 | [5 empty] | 0.01734147 |  | 100 kN Mayes DH 100S, UP | d | h | n |  | n | d, RT | OB_TG2_R022 | One strain gauge working at failure | [12 empty] | Front: Strain gauge: HBM 6/350 XY11, Middle, Center; Back: Strain gauge: HBM 6/350 LY11, Middle, Center | SG, M, C, BTB | 150 | 2 | 74.17 | 150 | 0.7744996 | GEV205; GEV207 after preliminary tests |  | 1.936061 | 0.9498449 | 2 | Prime 20, slow hardener | PPG2002 |  |  | 73.34513 | LM |  |  | 0.6426512 |  | 40 | MD material used in preliminary programme 2 (1 layer less than MD1) | 6.57 | 44.93734 | 6.57 | 89.14 | 25 | 10 | 0.4403281 | [[±45, 0°]4;±45] | 0.03134599 | GE1 |  | 1.439355 | MD2 | 0 | UP |  | 54.62233 |  |  | 5 | R0410 | V1 | 4 | Rectangular | 55 | 99R0410MD2 | 507.4113 |  |  | 45/-45/0/45/-45/0/45/-45/0/45/-45/0/45/-45 | 2.70536
Table OptiMat | 1443 | GEV207_R0410_0004 | 99 | 54.62233 | UP | MD2 | 10 | LM | R0410 | GE1 | 6.493333 | 25.2 | 25.18 | 25.19 | 163.5671 | 150 |  |  |  | TG 2 phase I | I | 2004-04-29 | 2004-04-29 | STT |  | 79.616 |  | 79.616 |  |  | 2.1902 | 2.1902 |  |  |  | 0.4326 | 486.7484 | 486.7484 |  |  |  |  | 16842.5 |  |  | 1 |  |  |  | t | [6 empty] | 0.25 |  |  | 28.9 | [5 empty] | 0.0168425 |  | 100 kN Mayes DH 100S, UP | d | h | n |  | n | d, RT | OB_TG2_R022 | One strain gauge working at failure | [12 empty] | Front: Strain gauge: HBM 6/350 XY11, Middle, Center; Back: Strain gauge: HBM 6/350 LY11, Middle, Center | SG, M, C, BTB | 150 | 2 | 74.17 | 150 | 0.7744996 | GEV205; GEV207 after preliminary tests |  | 1.936061 | 0.9498449 | 2 | Prime 20, slow hardener | PPG2002 |  |  | 73.34513 | LM |  |  | 0.6426512 |  | 40 | MD material used in preliminary programme 2 (1 layer less than MD1) | 6.57 | 44.93734 | 6.57 | 89.14 | 25 | 10 | 0.4403281 | [[±45, 0°]4;±45] | 0.03134599 | GE1 |  | 1.439355 | MD2 | 0 | UP |  | 54.62233 |  |  | 5 | R0410 | V1 | 4 | Rectangular | 55 | 99R0410MD2 | 486.7484 |  |  | 45/-45/0/45/-45/0/45/-45/0/45/-45/0/45/-45 | 2.687304
Table OptiMat | 1442 | GEV207_R0410_0005 | 99 | 54.62233 | UP | MD2 | 10 | LM | R0410 | GE1 | 6.456667 | 25.23 | 25.2 | 25.21 | 162.7726 | 150 |  |  |  | TG 2 phase I | I | 2004-04-29 | 2004-04-29 | STT |  | 80.684 |  | 80.684 |  |  | 2.3004 | 2.3004 |  |  |  | 0.4105 | 495.6855 | 495.6855 |  |  |  |  | 17163.63 |  |  | 1 |  |  |  | t | [6 empty] | 0.25 |  |  | 28.88 | [5 empty] | 0.01716363 |  | 100 kN Mayes DH 100S, UP | d | h | n |  | n | d, RT | OB_TG2_R022 | Test was stopped due to overheat and was restarted. One strain gauge working at failure | [12 empty] | Front: Strain gauge: HBM 6/350 XY11, Middle, Center; Back: Strain gauge: HBM 6/350 LY11, Middle, Center | SG, M, C, BTB | 150 | 2 | 74.17 | 150 | 0.7744996 | GEV205; GEV207 after preliminary tests |  | 1.936061 | 0.9498449 | 2 | Prime 20, slow hardener | PPG2002 |  |  | 73.34513 | LM |  |  | 0.6426512 |  | 40 | MD material used in preliminary programme 2 (1 layer less than MD1) | 6.57 | 44.93734 | 6.57 | 89.14 | 25 | 10 | 0.4403281 | [[±45, 0°]4;±45] | 0.03134599 | GE1 |  | 1.439355 | MD2 | 0 | UP |  | 54.62233 |  |  | 5 | R0410 | V1 | 4 | Rectangular | 55 | 99R0410MD2 | 495.6855 |  |  | 45/-45/0/45/-45/0/45/-45/0/45/-45/0/45/-45 | 2.695206
Table OptiMat | 1441 | GEV207_R0410_0009 | 99 | 54.62233 | UP | MD2 | 10 | LM | R0410 | GE1 | 6.476667 | 25.26 | 25.23 | 25.24667 | 163.5142 | 150 |  |  |  | TG 2 phase I | I | 2004-05-10 | 2004-05-10 | STC |  | -72.824 |  | -72.824 |  |  | -1.7522 | -1.7522 |  |  |  |  | -445.3679 | -445.3679 |  |  |  |  | -14708.32 |  |  | 1 |  |  |  | c | [6 empty] | 1 |  |  |  | 30.28 | [5 empty] | -0.01470832 | 100 kN Mayes DH 100S, UP | d | h | n |  | n | d, RT | OB_TG2_R022 | [13 empty] | Strain gauge: HBM 6/350 LY11, Middle, Center, BTB | SG, M, C, BTB | 150 | 2 | 74.17 | 150 | 0.7744996 | GEV205; GEV207 after preliminary tests |  | 1.936061 | 0.9498449 | 2 | Prime 20, slow hardener | PPG2002 |  |  | 73.34513 | LM |  |  | 0.6426512 |  | 40 | MD material used in preliminary programme 2 (1 layer less than MD1) | 6.57 | 44.93734 | 6.57 | 89.14 | 25 | 10 | 0.4403281 | [[±45, 0°]4;±45] | 0.03134599 | GE1 |  | 1.439355 | MD2 | 0 | UP |  | 54.62233 |  |  | 5 | R0410 | V1 | 4 | Rectangular | 55 | 99R0410MD2 |  | -445.3679 |  | 45/-45/0/45/-45/0/45/-45/0/45/-45/0/45/-45
Table OptiMat | 1440 | GEV207_R0460_0010 | 156 | 51.25 | UP | MD2 | 60 | LM | R0460 | GE1 | 6.513333 | 25.21 | 25.16 | 25.18 | 164.0057 | 150 |  |  |  | TG 2 phase I | I | 2004-05-10 | 2004-05-10 | STC |  | -40.72 |  | -40.72 |  |  | -1.8727 | -1.8727 |  |  |  |  | -248.284 | -248.284 |  |  |  |  | -12904.57 |  |  | 1 |  |  |  | c | [6 empty] | 1 |  |  |  | 19.24 | [5 empty] | -0.01290457 | 100 kN Mayes DH 100S, UP | d | h | n |  | n | d, RT | OB_TG2_R022 | [13 empty] | Strain gauge: HBM 6/350 LY11, Middle, Center, BTB | SG, M, C, BTB | 150 | 2 |  | 150 | 0.53 | GEV205; GEV207 after preliminary tests |  | 1.86 | 0.66 | 2 | Prime 20, slow hardener | PPG2002 |  |  | 71.28 | LM |  |  | 0.92 |  | 40 | MD material used in preliminary programme 2 (1 layer less than MD1) | 6.57 | 46.33 | 6.57 |  | 25 | 10 | 2.42 | [[±45, 0°]4;±45] | 0.01 | GE1 |  | 0.34 | MD2 | 0 | UP |  | 51.25 |  |  | 5 | R0460 | V1 | 4 | Rectangular | 55 | 156R0460MD2 |  | -248.284 |  | 45/-45/0/45/-45/0/45/-45/0/45/-45/0/45/-45
Table OptiMat | 1439 | GEV213_R0310_0001 | 122 | 56.59 | UP | UD3 | 10 | LM | R0310 | GE1 | 6.14 | 25.27 | 25.22 | 25.24333 | 154.9941 | 145 |  |  |  | TG 2 phase I | I | 2004-04-05 | 2004-04-05 | STT |  | 60.724 |  | 60.724 |  |  | 1.4625 | 1.4625 |  |  |  | 0.3875 | 391.7827 | 391.7827 |  |  |  |  | 10520.48 |  |  | 1 |  |  |  | t | [6 empty] | 0.25 |  |  | 37.24 | [5 empty] | 0.01052048 |  | 250 kN MTS, UP | d | h | n |  | n | d, RT | OB_TG2_R022 | [13 empty] | Front: Strain gauge: HBM 6/350 XY11, Middle, Center; Back: Strain gauge: HBM 6/350 LY11, Middle, Center | SG, M, C, BTB | 120 | 2 |  | 145 | 0.77 | GEV213 |  | 1.96 | 0.02 | 2 | Prime 20, slow hardener | PPG2002 |  |  | 74.36 | LM |  |  | 1 |  | 35 | 7 layers of UD | 6.16 | 43.39 | 6.16 |  | 25 | 0 | 0.12 | [0°]7 | 0.01 | GE1 |  | 0.96 | UD3 | 0 | UP |  | 56.59 |  |  | 0 | R0310, R0360 | V1 | 7 | Rectangular | 55 | 122R0310UD3 | 391.7827 |  |  | 0/0/0/0/0/0/0 | 2.593045
Table OptiMat | 1438 | GEV213_R0310_0002 | 122 | 56.59 | UP | UD3 | 10 | LM | R0310 | GE1 | 6.24 | 25.24 | 25 | 25.15333 | 156.9568 | 145 |  |  |  | TG 2 phase I | I | 2004-05-11 | 2004-05-11 | STT |  | 65.344 |  | 65.344 |  |  | 1.8425 | 1.8425 |  |  |  | 0.3168 | 416.3184 | 416.3184 |  |  |  |  | 11570.83 |  |  | 1 |  |  |  | t | [6 empty] | 0.25 |  |  | 35.98 | [5 empty] | 0.01157083 |  | 100 kN Mayes DH 100S, UP | d | h | n |  | n | d, RT | OB_TG2_R022 | [13 empty] | Front: Strain gauge: HBM 6/350 XY11, Middle, Center; Back: Strain gauge: HBM 6/350 LY11, Middle, Center | SG, M, C, BTB | 150 | 2 |  | 145 | 0.77 | GEV213 |  | 1.96 | 0.02 | 2 | Prime 20, slow hardener | PPG2002 |  |  | 74.36 | LM |  |  | 1 |  | 35 | 7 layers of UD | 6.16 | 43.39 | 6.16 |  | 25 | 0 | 0.12 | [0°]7 | 0.01 | GE1 |  | 0.96 | UD3 | 0 | UP |  | 56.59 |  |  | 0 | R0310, R0360 | V1 | 7 | Rectangular | 55 | 122R0310UD3 | 416.3184 |  |  | 0/0/0/0/0/0/0 | 2.619426
Table OptiMat | 1437 | GEV213_R0310_0003 | 122 | 56.59 | UP | UD3 | 10 | LM | R0310 | GE1 | 6.186667 | 25.23 | 25.21 | 25.22 | 156.0277 | 145 |  |  |  | TG 2 phase I | I | 2004-04-05 | 2004-04-05 | STT |  | 60.684 |  | 60.684 |  |  | 1.446 | 1.446 |  |  |  | 0.3318 | 388.9309 | 388.9309 |  |  |  |  | 10264.74 |  |  | 1 |  |  |  | t | [6 empty] | 0.25 |  |  | 37.89 | [5 empty] | 0.01026474 |  | 250 kN MTS, UP | d | h | n |  | n | d, RT | OB_TG2_R022 | Grip pressure was increased during test because coupon was slipping | [12 empty] | Front: Strain gauge: HBM 6/350 XY11, Middle, Center; Back: Strain gauge: HBM 6/350 LY11, Middle, Center | SG, M, C, BTB | 120 | 2 |  | 145 | 0.77 | GEV213 |  | 1.96 | 0.02 | 2 | Prime 20, slow hardener | PPG2002 |  |  | 74.36 | LM |  |  | 1 |  | 35 | 7 layers of UD | 6.16 | 43.39 | 6.16 |  | 25 | 0 | 0.12 | [0°]7 | 0.01 | GE1 |  | 0.96 | UD3 | 0 | UP |  | 56.59 |  |  | 0 | R0310, R0360 | V1 | 7 | Rectangular | 55 | 122R0310UD3 | 388.9309 |  |  | 0/0/0/0/0/0/0 | 2.589872
Table OptiMat | 1436 | GEV213_R0310_0004 | 122 | 56.59 | UP | UD3 | 10 | LM | R0310 | GE1 | 6.216667 | 25.22 | 25.2 | 25.21 | 156.7222 | 145 |  |  |  | TG 2 phase I | I | 2004-04-05 | 2004-04-05 | STT |  | 59.936 |  | 59.936 | [7 empty] | 0.3205 | 382.4347 | 382.4347 |  |  |  |  | 11221.68 |  |  | 1 |  |  |  | t | [6 empty] | 0.25 |  |  | 34.08 | [5 empty] | 0.01122168 |  | 250 kN MTS, UP | d | h | n |  | n | d, RT | OB_TG2_R022 | The axial single strain gauge was not working | [6 empty] | x | [5 empty] | Front: Strain gauge: HBM 6/350 XY11, Middle, Center; Back: Strain gauge: HBM 6/350 LY11, Middle, Center | SG, M, C, BTB | 120 | 2 |  | 145 | 0.77 | GEV213 |  | 1.96 | 0.02 | 2 | Prime 20, slow hardener | PPG2002 |  |  | 74.36 | LM |  |  | 1 |  | 35 | 7 layers of UD | 6.16 | 43.39 | 6.16 |  | 25 | 0 | 0.12 | [0°]7 | 0.01 | GE1 |  | 0.96 | UD3 | 0 | UP |  | 56.59 |  |  | 0 | R0310, R0360 | V1 | 7 | Rectangular | 55 | 122R0310UD3 | 382.4347 |  |  | 0/0/0/0/0/0/0 | 2.582557
Table OptiMat | 1435 | GEV213_R0310_0005 | 122 | 56.59 | UP | UD3 | 10 | LM | R0310 | GE1 | 6.236667 | 25.25 | 25.21 | 25.23 | 157.3511 | 145 |  |  |  | TG 2 phase I | I | 2004-04-05 | 2004-04-05 | STT |  | 61.4 |  | 61.4 |  |  | 1.509 | 1.509 |  |  |  | 0.3943 | 390.2102 | 390.2102 |  |  |  |  | 10878.45 |  |  | 1 |  |  |  | t | [6 empty] | 0.25 |  |  | 35.87 | [5 empty] | 0.01087845 |  | 250 kN MTS, UP | d | h | n |  | n | d, RT | OB_TG2_R022 | [13 empty] | Front: Strain gauge: HBM 6/350 XY11, Middle, Center; Back: Strain gauge: HBM 6/350 LY11, Middle, Center | SG, M, C, BTB | 120 | 2 |  | 145 | 0.77 | GEV213 |  | 1.96 | 0.02 | 2 | Prime 20, slow hardener | PPG2002 |  |  | 74.36 | LM |  |  | 1 |  | 35 | 7 layers of UD | 6.16 | 43.39 | 6.16 |  | 25 | 0 | 0.12 | [0°]7 | 0.01 | GE1 |  | 0.96 | UD3 | 0 | UP |  | 56.59 |  |  | 0 | R0310, R0360 | V1 | 7 | Rectangular | 55 | 122R0310UD3 | 390.2102 |  |  | 0/0/0/0/0/0/0 | 2.591299
Table OptiMat | 1431 | GEV207_R0460_0006 | 156 | 51.25 | UP | MD2 | 60 | LM | R0460 | GE1 | 6.486667 | 25.27 | 25.25 | 25.25667 | 163.8316 | 150 |  |  |  | TG 2 phase I | I | 2004-05-11 | 2004-05-11 | STC |  | -40.38 |  | -40.38 |  |  | -1.9068 | -1.9068 |  |  |  |  | -246.4726 | -246.4726 |  |  |  |  | -13082.41 |  |  | 1 |  |  |  | c | [6 empty] | 1 |  |  |  | 18.84 | [5 empty] | -0.01308241 | 100 kN Mayes DH 100S, UP | d | h | n |  | n | d, RT | OB_TG2_R022 | [13 empty] | Strain gauge: HBM 6/350 LY11, Middle, Center, BTB | SG, M, C, BTB | 150 | 2 |  | 150 | 0.53 | GEV205; GEV207 after preliminary tests |  | 1.86 | 0.66 | 2 | Prime 20, slow hardener | PPG2002 |  |  | 71.28 | LM |  |  | 0.92 |  | 40 | MD material used in preliminary programme 2 (1 layer less than MD1) | 6.57 | 46.33 | 6.57 |  | 25 | 10 | 2.42 | [[±45, 0°]4;±45] | 0.01 | GE1 |  | 0.34 | MD2 | 0 | UP |  | 51.25 |  |  | 5 | R0460 | V1 | 4 | Rectangular | 55 | 156R0460MD2 |  | -246.4726 |  | 45/-45/0/45/-45/0/45/-45/0/45/-45/0/45/-45
Table OptiMat | 1430 | GEV207_R0460_0007 | 156 | 51.25 | UP | MD2 | 60 | LM | R0460 | GE1 | 6.443333 | 25.29 | 25.27 | 25.28 | 162.8875 | 150 |  |  |  | TG 2 phase I | I | 2004-05-11 | 2004-05-11 | STC |  | -42.424 |  | -42.424 |  |  | -1.9394 | -1.9394 |  |  |  |  | -260.4498 | -260.4498 |  |  |  |  | -13383.85 |  |  | 1 |  |  |  | c | [6 empty] | 1 |  |  |  | 19.46 | [5 empty] | -0.01338385 | 100 kN Mayes DH 100S, UP | d | h | n |  | n | d, RT | OB_TG2_R022 | [13 empty] | Strain gauge: HBM 6/350 LY11, Middle, Center, BTB | SG, M, C, BTB | 150 | 2 |  | 150 | 0.53 | GEV205; GEV207 after preliminary tests |  | 1.86 | 0.66 | 2 | Prime 20, slow hardener | PPG2002 |  |  | 71.28 | LM |  |  | 0.92 |  | 40 | MD material used in preliminary programme 2 (1 layer less than MD1) | 6.57 | 46.33 | 6.57 |  | 25 | 10 | 2.42 | [[±45, 0°]4;±45] | 0.01 | GE1 |  | 0.34 | MD2 | 0 | UP |  | 51.25 |  |  | 5 | R0460 | V1 | 4 | Rectangular | 55 | 156R0460MD2 |  | -260.4498 |  | 45/-45/0/45/-45/0/45/-45/0/45/-45/0/45/-45
Table OptiMat | 1429 | GEV207_R0460_0008 | 156 | 51.25 | UP | MD2 | 60 | LM | R0460 | GE1 | 6.466667 | 25.28 | 25.22 | 25.25333 | 163.3049 | 150 |  |  |  | TG 2 phase I | I | 2004-05-11 | 2004-05-11 | STC |  | -41.284 |  | -41.284 |  |  | -1.896 | -1.896 |  |  |  |  | -252.8032 | -252.8032 |  |  |  |  | -13098.61 |  |  | 1 |  |  |  | c | [6 empty] | 1 |  |  |  | 19.3 | [5 empty] | -0.01309861 | 100 kN Mayes DH 100S, UP | d | h | n |  | n | d, RT | OB_TG2_R022 | [13 empty] | Strain gauge: HBM 6/350 LY11, Middle, Center, BTB | SG, M, C, BTB | 150 | 2 |  | 150 | 0.53 | GEV205; GEV207 after preliminary tests |  | 1.86 | 0.66 | 2 | Prime 20, slow hardener | PPG2002 |  |  | 71.28 | LM |  |  | 0.92 |  | 40 | MD material used in preliminary programme 2 (1 layer less than MD1) | 6.57 | 46.33 | 6.57 |  | 25 | 10 | 2.42 | [[±45, 0°]4;±45] | 0.01 | GE1 |  | 0.34 | MD2 | 0 | UP |  | 51.25 |  |  | 5 | R0460 | V1 | 4 | Rectangular | 55 | 156R0460MD2 |  | -252.8032 |  | 45/-45/0/45/-45/0/45/-45/0/45/-45/0/45/-45
Table OptiMat | 1428 | GEV207_R0460_0009 | 156 | 51.25 | UP | MD2 | 60 | LM | R0460 | GE1 | 6.583333 | 25.24 | 25.16 | 25.20667 | 165.9439 | 150 |  |  |  | TG 2 phase I | I | 2004-05-11 | 2004-05-11 | STC |  | -40.8 |  | -40.8 |  |  | -1.8374 | -1.8374 |  |  |  |  | -245.8662 | -245.8662 |  |  |  |  | -13008.8 |  |  | 1 |  |  |  | c | [6 empty] | 1 |  |  |  | 18.9 | [5 empty] | -0.0130088 | 100 kN Mayes DH 100S, UP | d | h | n |  | n | d, RT | OB_TG2_R022 | [13 empty] | Strain gauge: HBM 6/350 LY11, Middle, Center, BTB | SG, M, C, BTB | 150 | 2 |  | 150 | 0.53 | GEV205; GEV207 after preliminary tests |  | 1.86 | 0.66 | 2 | Prime 20, slow hardener | PPG2002 |  |  | 71.28 | LM |  |  | 0.92 |  | 40 | MD material used in preliminary programme 2 (1 layer less than MD1) | 6.57 | 46.33 | 6.57 |  | 25 | 10 | 2.42 | [[±45, 0°]4;±45] | 0.01 | GE1 |  | 0.34 | MD2 | 0 | UP |  | 51.25 |  |  | 5 | R0460 | V1 | 4 | Rectangular | 55 | 156R0460MD2 |  | -245.8662 |  | 45/-45/0/45/-45/0/45/-45/0/45/-45/0/45/-45
Table OptiMat | 1427 | GEV207_R0410_0006 | 99 | 54.62233 | UP | MD2 | 10 | LM | R0410 | GE1 | 6.456667 | 25.19 | 25.15 | 25.17333 | 162.5358 | 150 |  |  |  | TG 2 phase I | I | 2004-05-11 | 2004-05-11 | STC |  | -70.768 |  | -70.768 |  |  | -1.7219 | -1.7219 |  |  |  |  | -435.3994 | -435.3994 |  |  |  |  | -14417.2 |  |  | 1 |  |  |  | c | [6 empty] | 1 |  |  |  | 30.2 | [5 empty] | -0.0144172 | 100 kN Mayes DH 100S, UP | d | h | n |  | n | d, RT | OB_TG2_R022 | [13 empty] | Strain gauge: HBM 6/350 LY11, Middle, Center, BTB | SG, M, C, BTB | 150 | 2 | 74.17 | 150 | 0.7744996 | GEV205; GEV207 after preliminary tests |  | 1.936061 | 0.9498449 | 2 | Prime 20, slow hardener | PPG2002 |  |  | 73.34513 | LM |  |  | 0.6426512 |  | 40 | MD material used in preliminary programme 2 (1 layer less than MD1) | 6.57 | 44.93734 | 6.57 | 89.14 | 25 | 10 | 0.4403281 | [[±45, 0°]4;±45] | 0.03134599 | GE1 |  | 1.439355 | MD2 | 0 | UP |  | 54.62233 |  |  | 5 | R0410 | V1 | 4 | Rectangular | 55 | 99R0410MD2 |  | -435.3994 |  | 45/-45/0/45/-45/0/45/-45/0/45/-45/0/45/-45
Table OptiMat | 1426 | GEV207_R0410_0007 | 99 | 54.62233 | UP | MD2 | 10 | LM | R0410 | GE1 | 6.45 | 25.28 | 25.25 | 25.26333 | 162.9485 | 150 |  |  |  | TG 2 phase I | I | 2004-05-11 | 2004-05-11 | STC |  | -67.496 |  | -67.496 |  |  | -1.5783 | -1.5783 |  |  |  |  | -414.2168 | -414.2168 |  |  |  |  | -13720.33 |  |  | 1 |  |  |  | c | [6 empty] | 1 |  |  |  | 30.19 | [5 empty] | -0.01372033 | 100 kN Mayes DH 100S, UP | d | h | n |  | n | d, RT | OB_TG2_R022 | [13 empty] | Strain gauge: HBM 6/350 LY11, Middle, Center, BTB | SG, M, C, BTB | 150 | 2 | 74.17 | 150 | 0.7744996 | GEV205; GEV207 after preliminary tests |  | 1.936061 | 0.9498449 | 2 | Prime 20, slow hardener | PPG2002 |  |  | 73.34513 | LM |  |  | 0.6426512 |  | 40 | MD material used in preliminary programme 2 (1 layer less than MD1) | 6.57 | 44.93734 | 6.57 | 89.14 | 25 | 10 | 0.4403281 | [[±45, 0°]4;±45] | 0.03134599 | GE1 |  | 1.439355 | MD2 | 0 | UP |  | 54.62233 |  |  | 5 | R0410 | V1 | 4 | Rectangular | 55 | 99R0410MD2 |  | -414.2168 |  | 45/-45/0/45/-45/0/45/-45/0/45/-45/0/45/-45
Table OptiMat | 1425 | GEV207_R0410_0008 | 99 | 54.62233 | UP | MD2 | 10 | LM | R0410 | GE1 | 6.416667 | 25.21 | 25.21 | 25.21 | 161.7642 | 150 |  |  |  | TG 2 phase I | I | 2004-05-11 | 2004-05-11 | STC |  | -69.332 |  | -69.332 |  |  | -1.7366 | -1.7366 |  |  |  |  | -428.5992 | -428.5992 |  |  |  |  | -14445.54 |  |  | 1 |  |  |  | c | [6 empty] | 1 |  |  |  | 29.67 | [5 empty] | -0.01444554 | 100 kN Mayes DH 100S, UP | d | h | n |  | n | d, RT | OB_TG2_R022 | [13 empty] | Strain gauge: HBM 6/350 LY11, Middle, Center, BTB | SG, M, C, BTB | 150 | 2 | 74.17 | 150 | 0.7744996 | GEV205; GEV207 after preliminary tests |  | 1.936061 | 0.9498449 | 2 | Prime 20, slow hardener | PPG2002 |  |  | 73.34513 | LM |  |  | 0.6426512 |  | 40 | MD material used in preliminary programme 2 (1 layer less than MD1) | 6.57 | 44.93734 | 6.57 | 89.14 | 25 | 10 | 0.4403281 | [[±45, 0°]4;±45] | 0.03134599 | GE1 |  | 1.439355 | MD2 | 0 | UP |  | 54.62233 |  |  | 5 | R0410 | V1 | 4 | Rectangular | 55 | 99R0410MD2 |  | -428.5992 |  | 45/-45/0/45/-45/0/45/-45/0/45/-45/0/45/-45
Table OptiMat | 1424 | GEV207_R0410_0010 | 99 | 54.62233 | UP | MD2 | 10 | LM | R0410 | GE1 | 6.423333 | 25.25 | 25.23 | 25.24333 | 162.1463 | 150 |  |  |  | TG 2 phase I | I | 2004-05-11 | 2004-05-11 | STC |  | -71.38 |  | -71.38 |  |  | -1.8237 | -1.8237 |  |  |  |  | -440.2196 | -440.2196 |  |  |  |  | -15009.19 |  |  | 1 |  |  |  | c | [6 empty] | 1 |  |  |  | 29.33 | [5 empty] | -0.01500919 | 100 kN Mayes DH 100S, UP | d | h | n |  | n | d, RT | OB_TG2_R022 | [13 empty] | Strain gauge: HBM 6/350 LY11, Middle, Center, BTB | SG, M, C, BTB | 150 | 2 | 74.17 | 150 | 0.7744996 | GEV205; GEV207 after preliminary tests |  | 1.936061 | 0.9498449 | 2 | Prime 20, slow hardener | PPG2002 |  |  | 73.34513 | LM |  |  | 0.6426512 |  | 40 | MD material used in preliminary programme 2 (1 layer less than MD1) | 6.57 | 44.93734 | 6.57 | 89.14 | 25 | 10 | 0.4403281 | [[±45, 0°]4;±45] | 0.03134599 | GE1 |  | 1.439355 | MD2 | 0 | UP |  | 54.62233 |  |  | 5 | R0410 | V1 | 4 | Rectangular | 55 | 99R0410MD2 |  | -440.2196 |  | 45/-45/0/45/-45/0/45/-45/0/45/-45/0/45/-45
Table OptiMat | 1423 | GEV208_I1000_0001 | 152 | 52.44 | UP | MD3 | 0 | LM | I1000 | GE1 | 3.793333 | 25.29 | 25.23 | 25.25 | 95.78167 | 250 |  |  |  | TG 2 phase I | I | 2004-04-02 | 2004-04-02 | STT |  | 10.632 |  | 10.632 | [7 empty] | 0.5448 | 111.0025 | 111.0025 |  | 3.1399 | 55.50123 | 4.337 |  |  |  | 1 |  |  |  | t | [6 empty] | 2 |  |  | 14.42 | [5 empty] | 0.007697812 |  | 250 kN MTS, UP | d | h | n |  | n | d, RT | OB_TG2_R020 | [13 empty] | Front: Strain gauge: HBM 6/350 XY11, Middle, Center; Back: Strain gauge: HBM 6/350 LY11, Middle, Center | SG, M, C, BTB | 100 | 0.5 to 2 |  | 250 | 0.42 |  |  | 1.79 | 0.37 | 2 | Prime 20, slow hardener | PPG2002 |  |  | 71.74 | LM |  |  | 0.64 |  | 150 | ±45° material, mainly used for long test coupons |  | 46.35 | 3.52 |  | 25 | 10 | 1.21 | [±45°]5 | 0.01 | GE1 |  | 0.42 | MD3 | 0 | UP |  | 52.44 |  |  | 5 | I1000 |  | 0 | ISO tension (250 mm) | 50 | 152I1000MD3 | 111.0025 |  |  | 45/-45/45/-45/45/-45/45/-45/45/-45 | 2.045333
Table OptiMat | 1422 | GEV208_I1000_0002 | 152 | 52.44 | UP | MD3 | 0 | LM | I1000 | GE1 | 3.843333 | 25.33 | 25.32 | 25.32667 | 97.33882 | 250 |  |  |  | TG 2 phase I | I | 2004-04-02 | 2004-04-02 | STT |  | 11.1 |  | 11.1 | [7 empty] | 0.5105 | 114.0347 | 114.0347 |  | 3.253 | 57.01733 | 4.219 |  |  |  | 1 |  |  |  | t | [6 empty] | 2 |  |  | 14.26 | [5 empty] | 0.007996821 |  | 250 kN MTS, UP | d | h | n |  | n | d, RT | OB_TG2_R020 | [13 empty] | Front: Strain gauge: HBM 6/350 XY11, Middle, Center; Back: Strain gauge: HBM 6/350 LY11, Middle, Center | SG, M, C, BTB | 100 | 0.5 to 2 |  | 250 | 0.42 |  |  | 1.79 | 0.37 | 2 | Prime 20, slow hardener | PPG2002 |  |  | 71.74 | LM |  |  | 0.64 |  | 150 | ±45° material, mainly used for long test coupons |  | 46.35 | 3.52 |  | 25 | 10 | 1.21 | [±45°]5 | 0.01 | GE1 |  | 0.42 | MD3 | 0 | UP |  | 52.44 |  |  | 5 | I1000 |  | 0 | ISO tension (250 mm) | 50 | 152I1000MD3 | 114.0347 |  |  | 45/-45/45/-45/45/-45/45/-45/45/-45 | 2.057037
Table OptiMat | 1421 | GEV208_I1000_0003 | 152 | 52.44 | UP | MD3 | 0 | LM | I1000 | GE1 | 3.81 | 25.3 | 25.27 | 25.28 | 96.3168 | 250 |  |  |  | TG 2 phase I | I | 2004-04-02 | 2004-04-02 | STT |  | 10.592 |  | 10.592 | [7 empty] | 0.5317 | 109.9704 | 109.9704 |  | 3.119 | 54.98522 | 4.348 |  |  |  | 1 |  |  |  | t | [6 empty] | 2 |  |  | 14.15 | [5 empty] | 0.007771762 |  | 250 kN MTS, UP | d | h | n |  | n | d, RT | OB_TG2_R020 | [13 empty] | Front: Strain gauge: HBM 6/350 XY11, Middle, Center; Back: Strain gauge: HBM 6/350 LY11, Middle, Center | SG, M, C, BTB | 100 | 0.5 to 2 |  | 250 | 0.42 |  |  | 1.79 | 0.37 | 2 | Prime 20, slow hardener | PPG2002 |  |  | 71.74 | LM |  |  | 0.64 |  | 150 | ±45° material, mainly used for long test coupons |  | 46.35 | 3.52 |  | 25 | 10 | 1.21 | [±45°]5 | 0.01 | GE1 |  | 0.42 | MD3 | 0 | UP |  | 52.44 |  |  | 5 | I1000 |  | 0 | ISO tension (250 mm) | 50 | 152I1000MD3 | 109.9704 |  |  | 45/-45/45/-45/45/-45/45/-45/45/-45 | 2.041276
Table OptiMat | 1420 | GEV208_I1000_0004 | 152 | 52.44 | UP | MD3 | 0 | LM | I1000 | GE1 | 3.803333 | 25.28 | 25.24 | 25.25333 | 96.04684 | 250 |  |  |  | TG 2 phase I | I | 2004-04-02 | 2004-04-02 | STT |  | 10.736 |  | 10.736 | [7 empty] | 0.5293 | 111.7788 | 111.7788 |  | 3.924 | 55.88939 | 4.167 |  |  |  | 1 |  |  |  | t | [6 empty] | 2 |  |  | 13.96 | [5 empty] | 0.008007077 |  | 250 kN MTS, UP | d | h | n |  | n | d, RT | OB_TG2_R020 | [13 empty] | Front: Strain gauge: HBM 6/350 XY11, Middle, Center; Back: Strain gauge: HBM 6/350 LY11, Middle, Center | SG, M, C, BTB | 100 | 0.5 to 2 |  | 250 | 0.42 |  |  | 1.79 | 0.37 | 2 | Prime 20, slow hardener | PPG2002 |  |  | 71.74 | LM |  |  | 0.64 |  | 150 | ±45° material, mainly used for long test coupons |  | 46.35 | 3.52 |  | 25 | 10 | 1.21 | [±45°]5 | 0.01 | GE1 |  | 0.42 | MD3 | 0 | UP |  | 52.44 |  |  | 5 | I1000 |  | 0 | ISO tension (250 mm) | 50 | 152I1000MD3 | 111.7788 |  |  | 45/-45/45/-45/45/-45/45/-45/45/-45 | 2.048359
Table OptiMat | 1419 | GEV208_I1000_0005 | 152 | 52.44 | UP | MD3 | 0 | LM | I1000 | GE1 | 3.843333 | 25.32 | 25.3 | 25.31 | 97.27477 | 250 |  |  |  | TG 2 phase I | I | 2004-04-02 | 2004-04-02 | STT |  | 10.808 |  | 10.808 | [7 empty] | 0.5632 | 111.108 | 111.108 |  | 3.451 | 55.55398 | 4.151 |  |  |  | 1 |  |  |  | t | [6 empty] | 2 |  |  | 13.79 | [5 empty] | 0.008057139 |  | 250 kN MTS, UP | d | h | n |  | n | d, RT | OB_TG2_R020 | [13 empty] | Front: Strain gauge: HBM 6/350 XY11, Middle, Center; Back: Strain gauge: HBM 6/350 LY11, Middle, Center | SG, M, C, BTB | 100 | 0.5 to 2 |  | 250 | 0.42 |  |  | 1.79 | 0.37 | 2 | Prime 20, slow hardener | PPG2002 |  |  | 71.74 | LM |  |  | 0.64 |  | 150 | ±45° material, mainly used for long test coupons |  | 46.35 | 3.52 |  | 25 | 10 | 1.21 | [±45°]5 | 0.01 | GE1 |  | 0.42 | MD3 | 0 | UP |  | 52.44 |  |  | 5 | I1000 |  | 0 | ISO tension (250 mm) | 50 | 152I1000MD3 | 111.108 |  |  | 45/-45/45/-45/45/-45/45/-45/45/-45 | 2.045745
Table OptiMat | 1418 | GEV208_I1000_0006 | 152 | 52.44 | UP | MD3 | 0 | LM | I1000 | GE1 | 3.806667 | 25.31 | 25.29 | 25.29667 | 96.29598 | 250 |  |  |  | TG 2 phase I | I | 2004-04-02 | 2004-04-02 | STT |  | 10.408 |  | 10.408 | [7 empty] | 0.5988 | 108.0834 | 108.0834 |  | 3.193 | 54.04172 | 4.188 |  |  |  | 1 |  |  |  | t | [6 empty] | 2 |  |  | 13.63 | [5 empty] | 0.007929819 |  | 250 kN MTS, UP | d | h | n |  | n | d, RT | OB_TG2_R020 | The axial strain gauge measurements were in bad agreement | [12 empty] | Front: Strain gauge: HBM 6/350 XY11, Middle, Center; Back: Strain gauge: HBM 6/350 LY11, Middle, Center | SG, M, C, BTB | 100 | 0.5 to 2 |  | 250 | 0.42 |  |  | 1.79 | 0.37 | 2 | Prime 20, slow hardener | PPG2002 |  |  | 71.74 | LM |  |  | 0.64 |  | 150 | ±45° material, mainly used for long test coupons |  | 46.35 | 3.52 |  | 25 | 10 | 1.21 | [±45°]5 | 0.01 | GE1 |  | 0.42 | MD3 | 0 | UP |  | 52.44 |  |  | 5 | I1000 |  | 0 | ISO tension (250 mm) | 50 | 152I1000MD3 | 108.0834 |  |  | 45/-45/45/-45/45/-45/45/-45/45/-45 | 2.033759
Table OptiMat | 1417 | GEV208_I1000_0007 | 152 | 52.44 | UP | MD3 | 0 | LM | I1000 | GE1 | 3.813333 | 25.35 | 25.33 | 25.34 | 96.62987 | 250 |  |  |  | TG 2 phase I | I | 2004-04-02 | 2004-04-02 | STT |  | 10.64 |  | 10.64 | [7 empty] | 0.569 | 110.1109 | 110.1109 |  | 3.54 | 55.05544 | 4.25 |  |  |  | 1 |  |  |  | t | [6 empty] | 2 |  |  | 14.21 | [5 empty] | 0.007748831 |  | 250 kN MTS, UP | d | h | n |  | n | d, RT | OB_TG2_R020 | [13 empty] | Front: Strain gauge: HBM 6/350 XY11, Middle, Center; Back: Strain gauge: HBM 6/350 LY11, Middle, Center | SG, M, C, BTB | 100 | 0.5 to 2 |  | 250 | 0.42 |  |  | 1.79 | 0.37 | 2 | Prime 20, slow hardener | PPG2002 |  |  | 71.74 | LM |  |  | 0.64 |  | 150 | ±45° material, mainly used for long test coupons |  | 46.35 | 3.52 |  | 25 | 10 | 1.21 | [±45°]5 | 0.01 | GE1 |  | 0.42 | MD3 | 0 | UP |  | 52.44 |  |  | 5 | I1000 |  | 0 | ISO tension (250 mm) | 50 | 152I1000MD3 | 110.1109 |  |  | 45/-45/45/-45/45/-45/45/-45/45/-45 | 2.04183
Table OptiMat | 1416 | GEV208_I1000_0008 | 152 | 52.44 | UP | MD3 | 0 | LM | I1000 | GE1 | 3.8 | 25.3 | 25.23 | 25.27333 | 96.03867 | 250 |  |  |  | TG 2 phase I | I | 2004-04-02 | 2004-04-02 | STT |  | 10.616 |  | 10.616 | [7 empty] | 0.5624 | 110.5388 | 110.5388 |  | 3.974 | 55.26941 | 4.069 |  |  |  | 1 |  |  |  | t | [6 empty] | 2 |  |  | 13.59 | [5 empty] | 0.008133834 |  | 250 kN MTS, UP | d | h | n |  | n | d, RT | OB_TG2_R020 | [13 empty] | Front: Strain gauge: HBM 6/350 XY11, Middle, Center; Back: Strain gauge: HBM 6/350 LY11, Middle, Center | SG, M, C, BTB | 100 | 0.5 to 2 |  | 250 | 0.42 |  |  | 1.79 | 0.37 | 2 | Prime 20, slow hardener | PPG2002 |  |  | 71.74 | LM |  |  | 0.64 |  | 150 | ±45° material, mainly used for long test coupons |  | 46.35 | 3.52 |  | 25 | 10 | 1.21 | [±45°]5 | 0.01 | GE1 |  | 0.42 | MD3 | 0 | UP |  | 52.44 |  |  | 5 | I1000 |  | 0 | ISO tension (250 mm) | 50 | 152I1000MD3 | 110.5388 |  |  | 45/-45/45/-45/45/-45/45/-45/45/-45 | 2.043515
Table OptiMat | 1415 | GEV208_I1000_0009 | 152 | 52.44 | UP | MD3 | 0 | LM | I1000 | GE1 | 3.853333 | 25.29 | 25.26 | 25.28 | 97.41227 | 250 |  |  |  | TG 2 phase I | I | 2004-04-02 | 2004-04-02 | STT |  | 10.876 |  | 10.876 | [7 empty] | 0.5742 | 111.6492 | 111.6492 |  | 3.316 | 55.82459 | 4.072 |  |  |  | 1 |  |  |  | t | [6 empty] | 2 |  |  | 13.24 | [5 empty] | 0.008432718 |  | 250 kN MTS, UP | d | h | n |  | n | d, RT | OB_TG2_R020 | Loadcell was not zeroed and test was stopped and restarted | [12 empty] | Front: Strain gauge: HBM 6/350 XY11, Middle, Center; Back: Strain gauge: HBM 6/350 LY11, Middle, Center | SG, M, C, BTB | 100 | 0.5 to 2 |  | 250 | 0.42 |  |  | 1.79 | 0.37 | 2 | Prime 20, slow hardener | PPG2002 |  |  | 71.74 | LM |  |  | 0.64 |  | 150 | ±45° material, mainly used for long test coupons |  | 46.35 | 3.52 |  | 25 | 10 | 1.21 | [±45°]5 | 0.01 | GE1 |  | 0.42 | MD3 | 0 | UP |  | 52.44 |  |  | 5 | I1000 |  | 0 | ISO tension (250 mm) | 50 | 152I1000MD3 | 111.6492 |  |  | 45/-45/45/-45/45/-45/45/-45/45/-45 | 2.047856
Table OptiMat | 1414 | GEV208_I1000_0010 | 152 | 52.44 | UP | MD3 | 0 | LM | I1000 | GE1 | 3.826667 | 25.34 | 25.33 | 25.33667 | 96.95498 | 250 |  |  |  | TG 2 phase I | I | 2004-04-02 | 2004-04-02 | STT |  | 10.772 |  | 10.772 | [7 empty] | 0.5223 | 111.1031 | 111.1031 |  | 3.062 | 55.55156 | 4.374 |  |  |  | 1 |  |  |  | t | [6 empty] | 2 |  |  | 14.91 | [5 empty] | 0.007451584 |  | 250 kN MTS, UP | d | h | n |  | n | d, RT | OB_TG2_R020 | [13 empty] | Front: Strain gauge: HBM 6/350 XY11, Middle, Center; Back: Strain gauge: HBM 6/350 LY11, Middle, Center | SG, M, C, BTB | 100 | 0.5 to 2 |  | 250 | 0.42 |  |  | 1.79 | 0.37 | 2 | Prime 20, slow hardener | PPG2002 |  |  | 71.74 | LM |  |  | 0.64 |  | 150 | ±45° material, mainly used for long test coupons |  | 46.35 | 3.52 |  | 25 | 10 | 1.21 | [±45°]5 | 0.01 | GE1 |  | 0.42 | MD3 | 0 | UP |  | 52.44 |  |  | 5 | I1000 |  | 0 | ISO tension (250 mm) | 50 | 152I1000MD3 | 111.1031 |  |  | 45/-45/45/-45/45/-45/45/-45/45/-45 | 2.045726
Table OptiMat | 1413 | GEV208_I1000_0011 | 152 | 52.44 | UP | MD3 | 0 | LM | I1000 | GE1 | 3.836667 | 25.34 | 25.31 | 25.32667 | 97.16998 | 250 |  |  |  | TG 2 phase I | I | 2004-04-02 | 2004-04-02 | STT |  | 11.156 |  | 11.156 | [7 empty] | 0.595 | 114.8091 | 114.8091 |  | 3.599 | 57.40456 | 4.243 |  |  |  | 1 |  |  |  | t | [6 empty] | 2 |  |  | 14.18 | [5 empty] | 0.008096553 |  | 250 kN MTS, UP | d | h | n |  | n | d, RT | OB_TG2_R020 | [13 empty] | Front: Strain gauge: HBM 6/350 XY11, Middle, Center; Back: Strain gauge: HBM 6/350 LY11, Middle, Center | SG, M, C, BTB | 100 | 0.5 to 2 |  | 250 | 0.42 |  |  | 1.79 | 0.37 | 2 | Prime 20, slow hardener | PPG2002 |  |  | 71.74 | LM |  |  | 0.64 |  | 150 | ±45° material, mainly used for long test coupons |  | 46.35 | 3.52 |  | 25 | 10 | 1.21 | [±45°]5 | 0.01 | GE1 |  | 0.42 | MD3 | 0 | UP |  | 52.44 |  |  | 5 | I1000 |  | 0 | ISO tension (250 mm) | 50 | 152I1000MD3 | 114.8091 |  |  | 45/-45/45/-45/45/-45/45/-45/45/-45 | 2.059976
Table OptiMat | 1412 | GEV208_I1000_0012 | 152 | 52.44 | UP | MD3 | 0 | LM | I1000 | GE1 | 3.826667 | 25.33 | 25.29 | 25.30667 | 96.84018 | 250 |  |  |  | TG 2 phase I | I | 2004-04-02 | 2004-04-02 | STT |  | 10.684 |  | 10.684 | [7 empty] | 0.5097 | 110.3261 | 110.3261 |  | 3.423 | 55.16305 | 4.032 |  |  |  | 1 |  |  |  | t | [6 empty] | 2 |  |  | 13.54 | [5 empty] | 0.008148162 |  | 250 kN MTS, UP | d | h | n |  | n | d, RT | OB_TG2_R020 | [13 empty] | Front: Strain gauge: HBM 6/350 XY11, Middle, Center; Back: Strain gauge: HBM 6/350 LY11, Middle, Center | SG, M, C, BTB | 100 | 0.5 to 2 |  | 250 | 0.42 |  |  | 1.79 | 0.37 | 2 | Prime 20, slow hardener | PPG2002 |  |  | 71.74 | LM |  |  | 0.64 |  | 150 | ±45° material, mainly used for long test coupons |  | 46.35 | 3.52 |  | 25 | 10 | 1.21 | [±45°]5 | 0.01 | GE1 |  | 0.42 | MD3 | 0 | UP |  | 52.44 |  |  | 5 | I1000 |  | 0 | ISO tension (250 mm) | 50 | 152I1000MD3 | 110.3261 |  |  | 45/-45/45/-45/45/-45/45/-45/45/-45 | 2.042678
Table OptiMat | 1411 | GEV208_I1000_0013 | 152 | 52.44 | UP | MD3 | 0 | LM | I1000 | GE1 | 3.83 | 25.29 | 25.26 | 25.28 | 96.8224 | 250 |  |  |  | TG 2 phase I | I | 2004-04-02 | 2004-04-02 | STT |  | 11.16 |  | 11.16 | [7 empty] | 0.4935 | 115.2626 | 115.2626 |  | 3.13 | 57.63129 | 4.396 |  |  |  | 1 |  |  |  | t | [6 empty] | 2 |  |  | 14.12 | [5 empty] | 0.008163073 |  | 250 kN MTS, UP | d | h | n |  | n | d, RT | OB_TG2_R020 | [13 empty] | Front: Strain gauge: HBM 6/350 XY11, Middle, Center; Back: Strain gauge: HBM 6/350 LY11, Middle, Center | SG, M, C, BTB | 100 | 0.5 to 2 |  | 250 | 0.42 |  |  | 1.79 | 0.37 | 2 | Prime 20, slow hardener | PPG2002 |  |  | 71.74 | LM |  |  | 0.64 |  | 150 | ±45° material, mainly used for long test coupons |  | 46.35 | 3.52 |  | 25 | 10 | 1.21 | [±45°]5 | 0.01 | GE1 |  | 0.42 | MD3 | 0 | UP |  | 52.44 |  |  | 5 | I1000 |  | 0 | ISO tension (250 mm) | 50 | 152I1000MD3 | 115.2626 |  |  | 45/-45/45/-45/45/-45/45/-45/45/-45 | 2.061688
Table OptiMat | 1410 | GEV208_I1000_0014 | 152 | 52.44 | UP | MD3 | 0 | LM | I1000 | GE1 | 3.78 | 25.25 | 25.21 | 25.23333 | 95.382 | 250 |  |  |  | TG 2 phase I | I | 2004-04-02 | 2004-04-02 | STT |  | 10.684 |  | 10.684 | [7 empty] | 0.5713 | 112.0127 | 112.0127 |  | 2.852 | 56.00637 | 4.361 |  |  |  | 1 |  |  |  | t | [6 empty] | 2 |  |  | 14.75 | [5 empty] | 0.007594085 |  | 250 kN MTS, UP | d | h | n |  | n | d, RT | OB_TG2_R020 | [13 empty] | Front: Strain gauge: HBM 6/350 XY11, Middle, Center; Back: Strain gauge: HBM 6/350 LY11, Middle, Center | SG, M, C, BTB | 100 | 0.5 to 2 |  | 250 | 0.42 |  |  | 1.79 | 0.37 | 2 | Prime 20, slow hardener | PPG2002 |  |  | 71.74 | LM |  |  | 0.64 |  | 150 | ±45° material, mainly used for long test coupons |  | 46.35 | 3.52 |  | 25 | 10 | 1.21 | [±45°]5 | 0.01 | GE1 |  | 0.42 | MD3 | 0 | UP |  | 52.44 |  |  | 5 | I1000 |  | 0 | ISO tension (250 mm) | 50 | 152I1000MD3 | 112.0127 |  |  | 45/-45/45/-45/45/-45/45/-45/45/-45 | 2.049267
Table OptiMat | 1409 | GEV208_I1000_0015 | 152 | 52.44 | UP | MD3 | 0 | LM | I1000 | GE1 | 3.846667 | 25.29 | 25.26 | 25.27333 | 97.21809 | 250 |  |  |  | TG 2 phase I | I | 2004-04-02 | 2004-04-02 | STT |  | 11.24 |  | 11.24 | [7 empty] | 0.4797 | 115.6163 | 115.6163 |  | 3.634 | 57.80817 | 4.281 |  |  |  | 1 |  |  |  | t | [6 empty] | 2 |  |  | 14.36 | [5 empty] | 0.008051277 |  | 250 kN MTS, UP | d | h | n |  | n | d, RT | OB_TG2_R020 | [13 empty] | Front: Strain gauge: HBM 6/350 XY11, Middle, Center; Back: Strain gauge: HBM 6/350 LY11, Middle, Center | SG, M, C, BTB | 100 | 0.5 to 2 |  | 250 | 0.42 |  |  | 1.79 | 0.37 | 2 | Prime 20, slow hardener | PPG2002 |  |  | 71.74 | LM |  |  | 0.64 |  | 150 | ±45° material, mainly used for long test coupons |  | 46.35 | 3.52 |  | 25 | 10 | 1.21 | [±45°]5 | 0.01 | GE1 |  | 0.42 | MD3 | 0 | UP |  | 52.44 |  |  | 5 | I1000 |  | 0 | ISO tension (250 mm) | 50 | 152I1000MD3 | 115.6163 |  |  | 45/-45/45/-45/45/-45/45/-45/45/-45 | 2.063019
Table OptiMat | 1408 | GEV208_I1000_0016 | 152 | 52.44 | UP | MD3 | 0 | LM | I1000 | GE1 | 3.806667 | 25.27 | 25.22 | 25.24 | 96.08027 | 250 |  |  |  | TG 2 phase I | I | 2004-04-02 | 2004-04-02 | STT |  | 10.936 |  | 10.936 | [7 empty] | 0.5896 | 113.8215 | 113.8215 |  | 3.322 | 56.91075 | 4.289 |  |  |  | 1 |  |  |  | t | [6 empty] | 2 |  |  | 14.78 | [5 empty] | 0.007701049 |  | 250 kN MTS, UP | d | h | n |  | n | d, RT | OB_TG2_R020 | [13 empty] | Front: Strain gauge: HBM 6/350 XY11, Middle, Center; Back: Strain gauge: HBM 6/350 LY11, Middle, Center | SG, M, C, BTB | 100 | 0.5 to 2 |  | 250 | 0.42 |  |  | 1.79 | 0.37 | 2 | Prime 20, slow hardener | PPG2002 |  |  | 71.74 | LM |  |  | 0.64 |  | 150 | ±45° material, mainly used for long test coupons |  | 46.35 | 3.52 |  | 25 | 10 | 1.21 | [±45°]5 | 0.01 | GE1 |  | 0.42 | MD3 | 0 | UP |  | 52.44 |  |  | 5 | I1000 |  | 0 | ISO tension (250 mm) | 50 | 152I1000MD3 | 113.8215 |  |  | 45/-45/45/-45/45/-45/45/-45/45/-45 | 2.056224
Table OptiMat | 1407 | GEV208_I1000_0017 | 152 | 52.44 | UP | MD3 | 0 | LM | I1000 | GE1 | 3.83 | 25.38 | 25.35 | 25.36667 | 97.15433 | 250 |  |  |  | TG 2 phase I | I | 2004-04-02 | 2004-04-02 | STT |  | 10.884 |  | 10.884 | [7 empty] | 0.5452 | 112.0279 | 112.0279 |  | 3.366 | 56.01397 | 4.196 |  |  |  | 1 |  |  |  | t | [6 empty] | 2 |  |  | 14.14 | [5 empty] | 0.007922768 |  | 250 kN MTS, UP | d | h | n |  | n | d, RT | OB_TG2_R020 | [13 empty] | Front: Strain gauge: HBM 6/350 XY11, Middle, Center; Back: Strain gauge: HBM 6/350 LY11, Middle, Center | SG, M, C, BTB | 100 | 0.5 to 2 |  | 250 | 0.42 |  |  | 1.79 | 0.37 | 2 | Prime 20, slow hardener | PPG2002 |  |  | 71.74 | LM |  |  | 0.64 |  | 150 | ±45° material, mainly used for long test coupons |  | 46.35 | 3.52 |  | 25 | 10 | 1.21 | [±45°]5 | 0.01 | GE1 |  | 0.42 | MD3 | 0 | UP |  | 52.44 |  |  | 5 | I1000 |  | 0 | ISO tension (250 mm) | 50 | 152I1000MD3 | 112.0279 |  |  | 45/-45/45/-45/45/-45/45/-45/45/-45 | 2.049326
Table OptiMat | 1406 | GEV208_I1000_0018 | 153 | 52.53 | UP | MD3 | 0 | LM | I1000 | GE1 | 3.806667 | 25.29 | 25.27 | 25.27667 | 96.21984 | 250 |  |  |  | TG 2 phase I | I | 2004-04-02 | 2004-04-02 | STT |  | 10.54 |  | 10.54 | [7 empty] | 0.5587 | 109.5408 | 109.5408 |  | 3.387 | 54.77041 | 4.208 |  |  |  | 1 |  |  |  | t | [6 empty] | 2 |  |  | 14.26 | [5 empty] | 0.007681684 |  | 250 kN MTS, UP | d | h | n |  | n | d, RT | OB_TG2_R020 | [13 empty] | Front: Strain gauge: HBM 6/350 XY11, Middle, Center; Back: Strain gauge: HBM 6/350 LY11, Middle, Center | SG, M, C, BTB | 100 | 0.5 to 2 |  | 250 | 0.51 |  |  | 1.88 | 0.22 | 2 | Prime 20, slow hardener | PPG2002 |  |  | 71.92 | LM |  |  | 0.7 |  | 150 | ±45° material, mainly used for long test coupons |  | 46.02 | 3.52 |  | 25 | 10 | 1.45 | [±45°]5 | 0.01 | GE1 |  | 0.53 | MD3 | 0 | UP |  | 52.53 |  |  | 5 | I1000 |  | 0 | ISO tension (250 mm) | 50 | 153I1000MD3 | 109.5408 |  |  | 45/-45/45/-45/45/-45/45/-45/45/-45 | 2.039576
Table OptiMat | 1405 | GEV208_I1000_0019 | 153 | 52.53 | UP | MD3 | 0 | LM | I1000 | GE1 | 3.803333 | 25.33 | 25.29 | 25.30667 | 96.24969 | 250 |  |  |  | TG 2 phase I | I | 2004-04-05 | 2004-04-05 | STT |  | 11.11 |  | 11.11 | [8 empty] | 115.4289 | 115.4289 |  |  | 57.71447 |  |  |  |  | 1 |  |  |  | t | [6 empty] | 2 | [10 empty] | 250 kN MTS, UP | d | h | n |  | n | d, RT | OB_TG2_R020 | No strain measurements | [6 empty] | x | [5 empty] | Front: Strain gauge: HBM 6/350 XY11, Middle, Center; Back: Strain gauge: HBM 6/350 LY11, Middle, Center | SG, M, C, BTB | 100 | 0.5 to 2 |  | 250 | 0.51 |  |  | 1.88 | 0.22 | 2 | Prime 20, slow hardener | PPG2002 |  |  | 71.92 | LM |  |  | 0.7 |  | 150 | ±45° material, mainly used for long test coupons |  | 46.02 | 3.52 |  | 25 | 10 | 1.45 | [±45°]5 | 0.01 | GE1 |  | 0.53 | MD3 | 0 | UP |  | 52.53 |  |  | 5 | I1000 |  | 0 | ISO tension (250 mm) | 50 | 153I1000MD3 | 115.4289 |  |  | 45/-45/45/-45/45/-45/45/-45/45/-45 | 2.062315
Table OptiMat | 1404 | GEV208_I1000_0020 | 153 | 52.53 | UP | MD3 | 0 | LM | I1000 | GE1 | 3.803333 | 25.32 | 25.3 | 25.30667 | 96.24969 | 250 |  |  |  | TG 2 phase I | I | 2004-04-02 | 2004-04-02 | STT |  | 11.06 |  | 11.06 | [7 empty] | 0.4826 | 114.9095 | 114.9095 |  | 3.6 | 57.45473 | 4.229 |  |  |  | 1 |  |  |  | t | [6 empty] | 2 |  |  | 14.09 | [5 empty] | 0.008155391 |  | 250 kN MTS, UP | d | h | n |  | n | d, RT | OB_TG2_R020 | [13 empty] | Front: Strain gauge: HBM 6/350 XY11, Middle, Center; Back: Strain gauge: HBM 6/350 LY11, Middle, Center | SG, M, C, BTB | 100 | 0.5 to 2 |  | 250 | 0.51 |  |  | 1.88 | 0.22 | 2 | Prime 20, slow hardener | PPG2002 |  |  | 71.92 | LM |  |  | 0.7 |  | 150 | ±45° material, mainly used for long test coupons |  | 46.02 | 3.52 |  | 25 | 10 | 1.45 | [±45°]5 | 0.01 | GE1 |  | 0.53 | MD3 | 0 | UP |  | 52.53 |  |  | 5 | I1000 |  | 0 | ISO tension (250 mm) | 50 | 153I1000MD3 | 114.9095 |  |  | 45/-45/45/-45/45/-45/45/-45/45/-45 | 2.060356
Table OptiMat | 1403 | GEV208_I1000_0021 | 153 | 52.53 | UP | MD3 | 0 | LM | I1000 | GE1 | 3.796667 | 25.3 | 25.27 | 25.28333 | 95.99239 | 250 |  |  |  | TG 2 phase I | I | 2004-04-02 | 2004-04-02 | STT |  | 10.988 |  | 10.988 | [7 empty] | 0.5111 | 114.4674 | 114.4674 |  | 3.231 | 57.2337 | 4.266 |  |  |  | 1 |  |  |  | t | [6 empty] | 2 |  |  | 14.23 | [5 empty] | 0.008044091 |  | 250 kN MTS, UP | d | h | n |  | n | d, RT | OB_TG2_R020 | [13 empty] | Front: Strain gauge: HBM 6/350 XY11, Middle, Center; Back: Strain gauge: HBM 6/350 LY11, Middle, Center | SG, M, C, BTB | 100 | 0.5 to 2 |  | 250 | 0.51 |  |  | 1.88 | 0.22 | 2 | Prime 20, slow hardener | PPG2002 |  |  | 71.92 | LM |  |  | 0.7 |  | 150 | ±45° material, mainly used for long test coupons |  | 46.02 | 3.52 |  | 25 | 10 | 1.45 | [±45°]5 | 0.01 | GE1 |  | 0.53 | MD3 | 0 | UP |  | 52.53 |  |  | 5 | I1000 |  | 0 | ISO tension (250 mm) | 50 | 153I1000MD3 | 114.4674 |  |  | 45/-45/45/-45/45/-45/45/-45/45/-45 | 2.058682
Table OptiMat | 1402 | GEV208_I1000_0022 | 153 | 52.53 | UP | MD3 | 0 | LM | I1000 | GE1 | 3.813333 | 25.33 | 25.29 | 25.31 | 96.51547 | 250 |  |  |  | TG 2 phase I | I | 2004-04-02 | 2004-04-02 | STT |  | 10.872 |  | 10.872 | [7 empty] | 0.5233 | 112.6452 | 112.6452 |  | 3.776 | 56.32258 | 4.034 |  |  |  | 1 |  |  |  | t | [6 empty] | 2 |  |  | 13.64 | [5 empty] | 0.008258443 |  | 250 kN MTS, UP | d | h | n |  | n | d, RT | OB_TG2_R020 | [13 empty] | Front: Strain gauge: HBM 6/350 XY11, Middle, Center; Back: Strain gauge: HBM 6/350 LY11, Middle, Center | SG, M, C, BTB | 100 | 0.5 to 2 |  | 250 | 0.51 |  |  | 1.88 | 0.22 | 2 | Prime 20, slow hardener | PPG2002 |  |  | 71.92 | LM |  |  | 0.7 |  | 150 | ±45° material, mainly used for long test coupons |  | 46.02 | 3.52 |  | 25 | 10 | 1.45 | [±45°]5 | 0.01 | GE1 |  | 0.53 | MD3 | 0 | UP |  | 52.53 |  |  | 5 | I1000 |  | 0 | ISO tension (250 mm) | 50 | 153I1000MD3 | 112.6452 |  |  | 45/-45/45/-45/45/-45/45/-45/45/-45 | 2.051713
Table OptiMat | 1401 | GEV208_I1000_0023 | 153 | 52.53 | UP | MD3 | 0 | LM | I1000 | GE1 | 3.813333 | 25.33 | 25.22 | 25.27333 | 96.37564 | 250 |  |  |  | TG 2 phase I | I | 2004-04-02 | 2004-04-02 | STT |  | 10.476 |  | 10.476 | [7 empty] | 0.499 | 108.6997 | 108.6997 |  | 2.912 | 54.34983 | 4.271 |  |  |  | 1 |  |  |  | t | [6 empty] | 2 |  |  | 14.33 | [5 empty] | 0.007585461 |  | 250 kN MTS, UP | d | h | n |  | n | d, RT | OB_TG2_R020 | [13 empty] | Front: Strain gauge: HBM 6/350 XY11, Middle, Center; Back: Strain gauge: HBM 6/350 LY11, Middle, Center | SG, M, C, BTB | 100 | 0.5 to 2 |  | 250 | 0.51 |  |  | 1.88 | 0.22 | 2 | Prime 20, slow hardener | PPG2002 |  |  | 71.92 | LM |  |  | 0.7 |  | 150 | ±45° material, mainly used for long test coupons |  | 46.02 | 3.52 |  | 25 | 10 | 1.45 | [±45°]5 | 0.01 | GE1 |  | 0.53 | MD3 | 0 | UP |  | 52.53 |  |  | 5 | I1000 |  | 0 | ISO tension (250 mm) | 50 | 153I1000MD3 | 108.6997 |  |  | 45/-45/45/-45/45/-45/45/-45/45/-45 | 2.036228
Table OptiMat | 1400 | GEV208_I1000_0024 | 153 | 52.53 | UP | MD3 | 0 | LM | I1000 | GE1 | 3.84 | 25.28 | 25.18 | 25.22667 | 96.8704 | 250 |  |  |  | TG 2 phase I | I | 2004-04-02 | 2004-04-02 | STT |  | 10.784 |  | 10.784 | [7 empty] | 0.5389 | 111.324 | 111.324 |  | 3.347 | 55.662 | 4.277 |  |  |  | 1 |  |  |  | t | [6 empty] | 2 |  |  | 14.48 | [5 empty] | 0.007688121 |  | 250 kN MTS, UP | d | h | n |  | n | d, RT | OB_TG2_R020 | [13 empty] | Front: Strain gauge: HBM 6/350 XY11, Middle, Center; Back: Strain gauge: HBM 6/350 LY11, Middle, Center | SG, M, C, BTB | 100 | 0.5 to 2 |  | 250 | 0.51 |  |  | 1.88 | 0.22 | 2 | Prime 20, slow hardener | PPG2002 |  |  | 71.92 | LM |  |  | 0.7 |  | 150 | ±45° material, mainly used for long test coupons |  | 46.02 | 3.52 |  | 25 | 10 | 1.45 | [±45°]5 | 0.01 | GE1 |  | 0.53 | MD3 | 0 | UP |  | 52.53 |  |  | 5 | I1000 |  | 0 | ISO tension (250 mm) | 50 | 153I1000MD3 | 111.324 |  |  | 45/-45/45/-45/45/-45/45/-45/45/-45 | 2.046589
Table OptiMat | 1399 | GEV208_I1000_0025 | 153 | 52.53 | UP | MD3 | 0 | LM | I1000 | GE1 | 3.823333 | 25.3 | 25.24 | 25.26333 | 96.59014 | 250 |  |  |  | TG 2 phase I | I | 2004-04-02 | 2004-04-02 | STT |  | 11.06 |  | 11.06 | [7 empty] | 0.5276 | 114.5044 | 114.5044 |  | 3.48 | 57.25222 | 4.32 |  |  |  | 1 |  |  |  | t | [6 empty] | 2 |  |  | 14.4 | [5 empty] | 0.007951697 |  | 250 kN MTS, UP | d | h | n |  | n | d, RT | OB_TG2_R020 | [13 empty] | Front: Strain gauge: HBM 6/350 XY11, Middle, Center; Back: Strain gauge: HBM 6/350 LY11, Middle, Center | SG, M, C, BTB | 100 | 0.5 to 2 |  | 250 | 0.51 |  |  | 1.88 | 0.22 | 2 | Prime 20, slow hardener | PPG2002 |  |  | 71.92 | LM |  |  | 0.7 |  | 150 | ±45° material, mainly used for long test coupons |  | 46.02 | 3.52 |  | 25 | 10 | 1.45 | [±45°]5 | 0.01 | GE1 |  | 0.53 | MD3 | 0 | UP |  | 52.53 |  |  | 5 | I1000 |  | 0 | ISO tension (250 mm) | 50 | 153I1000MD3 | 114.5044 |  |  | 45/-45/45/-45/45/-45/45/-45/45/-45 | 2.058822
Table OptiMat | 1398 | GEV208_I1000_0027 | 153 | 52.53 | UP | MD3 | 0 | LM | I1000 | GE1 | 3.79 | 25.36 | 25.26 | 25.32667 | 95.98807 | 250 |  |  |  | TG 2 phase I | I | 2004-04-26 | 2004-04-26 | STT |  | 10.648 |  | 10.648 | [7 empty] | 0.5263 | 110.9305 | 110.9305 |  | 3.613 | 55.46523 | 4.225 |  |  |  | 1 |  |  |  | t | [6 empty] | 2 |  |  | 13.86 | [5 empty] | 0.00800364 |  | 100 kN Mayes DH 100S, UP | d | h | n |  | n | d, RT | OB_TG2_R020 | [13 empty] | Front: Strain gauge: HBM 6/350 XY11, Middle, Center; Back: Strain gauge: HBM 6/350 LY11, Middle, Center | SG, M, C, BTB | 100 | 0.5 to 2 |  | 250 | 0.51 |  |  | 1.88 | 0.22 | 2 | Prime 20, slow hardener | PPG2002 |  |  | 71.92 | LM |  |  | 0.7 |  | 150 | ±45° material, mainly used for long test coupons |  | 46.02 | 3.52 |  | 25 | 10 | 1.45 | [±45°]5 | 0.01 | GE1 |  | 0.53 | MD3 | 0 | UP |  | 52.53 |  |  | 5 | I1000 |  | 0 | ISO tension (250 mm) | 50 | 153I1000MD3 | 110.9305 |  |  | 45/-45/45/-45/45/-45/45/-45/45/-45 | 2.045051
Table OptiMat | 1394 | GEV213_R0390_0296 | 112 | 55.05 | UP | UD3 | 90 | LM | R0390 | GE1 | 6.17 | 25.06 | 24.98 | 25.02333 | 154.394 | 145 |  |  |  | TG 2 phase I | I | 2003-12-17 | 2003-12-17 | CA | 10 | -28.01 |  |  | -28.01 |  | -2.305484 |  | -2.305484 |  |  |  | -181.419 |  | -181.419 |  |  |  | 0 |  |  | 1 | 1 | 3 |  | c | [7 empty] | 0.02 |  |  | 15.15 | [6 empty] | 250 kN MTS, UP | l | h | n |  | fan | d, RT | OB_TG2_R021 | Failed during second slow segment | x | [11 empty] | Strain gauge: HBM 6/350 LY11, Middle, Center, BTB | SG, M, C, BTB | 50 | 2 | 73.45 | 145 | 0.59 | GEV213 |  | 1.94 | 0.84 | various | Prime 20, slow hardener | PPG2002 |  |  | 73.68 | LM |  |  | 0.49 |  | 35 | 7 layers of UD | 6.16 | 44.51 | 6.16 | 87.44 | 25 | 0 | 0.44 | [0°]7 | 0.03 | GE1 |  | 1.16 | UD3 | 0 | VUB |  | 55.05 |  |  | 0 | R0390 | V1 | 7 | Rectangular | 55 | 112R0390UD3 |  |  | -18.1419 | 0/0/0/0/0/0/0
Table OptiMat | 1368 | GEV206_I1190_0015 | 15 | 54.56901 | RISØ | UD2 | 90 | LM | I1190 | GE1 | 3.94 | 24.52 | 24.52 | 24.52 | 96.6088 | 300 |  | 150 |  | TG 3 phase I | I | 2004-02-20 | 2004-02-20 | [16 empty] | 1.299 |  | 4.93 |  |  |  | 1 |  |  |  | t | [17 empty] | 100 kN Instron, RISØ | d | h |  |  |  | d, RT |  | not tested | x | [14 empty] | 0.5 to 2; 1 to 3 | 74.2 | 300 | 0.2896821 | GEV204; GEV206 after preliminary tests |  | 1.9 | 1.027522 | 3 | Prime 20, slow hardener | PPG2002 |  |  | 74.56022 | LM |  |  | 0.7364963 |  | 150 | UD material used in preliminary programme 2 (1 layer less than UD1) | 3.52 | 42.17009 | 3.52; 6.57 | 88.44 | 25 | 0 | 3.260897 | [0°]4 | 0.02 | GE1 |  | 0.4389545 | UD2 | 0 | RISØ |  | 54.56901 |  |  | 0 | I1190, I0190 | V1 | 4 | ISO tension without tabs (300 mm) | 75 | 15I1190UD2 |  |  |  | 0/0/0/0
Table OptiMat | 1366 | GEV206_I1190_0012 | 15 | 54.56901 | RISØ | UD2 | 90 | LM | I1190 | GE1 | 3.93 | 24.72 | 24.72 | 24.72 | 97.1496 | 300 |  | 150 |  | TG 3 phase I | I | 2004-02-18 | 2004-02-18 | [16 empty] | 0.8935 |  | 5.35 |  |  |  | 1 |  |  |  | t | [17 empty] | 100 kN Instron, RISØ | d | h |  |  |  | d, RT |  | not tested | x | [14 empty] | 0.5 to 2; 1 to 3 | 74.2 | 300 | 0.2896821 | GEV204; GEV206 after preliminary tests |  | 1.9 | 1.027522 | 3 | Prime 20, slow hardener | PPG2002 |  |  | 74.56022 | LM |  |  | 0.7364963 |  | 150 | UD material used in preliminary programme 2 (1 layer less than UD1) | 3.52 | 42.17009 | 3.52; 6.57 | 88.44 | 25 | 0 | 3.260897 | [0°]4 | 0.02 | GE1 |  | 0.4389545 | UD2 | 0 | RISØ |  | 54.56901 |  |  | 0 | I1190, I0190 | V1 | 4 | ISO tension without tabs (300 mm) | 75 | 15I1190UD2 |  |  |  | 0/0/0/0
Table OptiMat | 1365 | GEV206_I1190_0011 | 15 | 54.56901 | RISØ | UD2 | 90 | LM | I1190 | GE1 | 3.99 | 24.59 | 24.59 | 24.59 | 98.1141 | 300 |  | 150 |  | TG 3 phase I | I | 2004-02-18 | 2004-02-18 | [16 empty] | 1.08809 |  | 5.41 |  |  |  | 1 |  |  |  | t | [17 empty] | 100 kN Instron, RISØ | d | h |  |  |  | d, RT |  | not tested | x | [14 empty] | 0.5 to 2; 1 to 3 | 74.2 | 300 | 0.2896821 | GEV204; GEV206 after preliminary tests |  | 1.9 | 1.027522 | 3 | Prime 20, slow hardener | PPG2002 |  |  | 74.56022 | LM |  |  | 0.7364963 |  | 150 | UD material used in preliminary programme 2 (1 layer less than UD1) | 3.52 | 42.17009 | 3.52; 6.57 | 88.44 | 25 | 0 | 3.260897 | [0°]4 | 0.02 | GE1 |  | 0.4389545 | UD2 | 0 | RISØ |  | 54.56901 |  |  | 0 | I1190, I0190 | V1 | 4 | ISO tension without tabs (300 mm) | 75 | 15I1190UD2 |  |  |  | 0/0/0/0
Table OptiMat | 1364 | GEV206_I1190_0007 | 15 | 54.56901 | RISØ | UD2 | 90 | LM | I1190 | GE1 |  | 24.56 | 24.56 | 25.05 | 95.9415 | 300 |  | 150 |  | TG 3 phase I | I | 2004-01-28 | 2004-01-28 | STT |  | 5.1 |  | 5.1 |  |  | 0.5324664 | 0.5324664 |  |  |  | 0.1968701 | 53.15739 |  |  | 1.0999 |  | 5.206 | 0 |  |  | 1 |  |  |  | t | [6 empty] | 0.25 |  |  | 12.84516 | [7 empty] | 100 kN Instron, RISØ | d | h |  |  |  | d, RT; submersed in salt water for 6 months |  | loading | [15 empty] | 0.5 to 2; 1 to 3 | 74.2 | 300 | 0.2896821 | GEV204; GEV206 after preliminary tests |  | 1.9 | 1.027522 | 3 | Prime 20, slow hardener | PPG2002 |  |  | 74.56022 | LM |  |  | 0.7364963 |  | 150 | UD material used in preliminary programme 2 (1 layer less than UD1) | 3.52 | 42.17009 | 3.52; 6.57 | 88.44 | 25 | 0 | 3.260897 | [0°]4 | 0.02 | GE1 |  | 0.4389545 | UD2 | 0 | RISØ |  | 54.56901 |  |  | 0 | I1190, I0190 | V1 | 4 | ISO tension without tabs (300 mm) | 75 | 15I1190UD2 |  |  |  | 0/0/0/0
Table OptiMat | 1362 | GEV206_I1190_0010 | 15 | 54.56901 | RISØ | UD2 | 90 | LM | I1190 | GE1 | 3.8 | 24.56 | 24.56 | 24.56 | 93.328 | 300 |  | 150 |  | TG 3 phase I | I | 2004-02-06 | 2004-02-06 | [16 empty] | 1.028 |  | 5.327 |  |  |  | 1 |  |  |  | t | [6 empty] | 0.25 | [10 empty] | 100 kN Instron, RISØ | d | h |  |  |  | d, RT |  | not tested | x | [14 empty] | 0.5 to 2; 1 to 3 | 74.2 | 300 | 0.2896821 | GEV204; GEV206 after preliminary tests |  | 1.9 | 1.027522 | 3 | Prime 20, slow hardener | PPG2002 |  |  | 74.56022 | LM |  |  | 0.7364963 |  | 150 | UD material used in preliminary programme 2 (1 layer less than UD1) | 3.52 | 42.17009 | 3.52; 6.57 | 88.44 | 25 | 0 | 3.260897 | [0°]4 | 0.02 | GE1 |  | 0.4389545 | UD2 | 0 | RISØ |  | 54.56901 |  |  | 0 | I1190, I0190 | V1 | 4 | ISO tension without tabs (300 mm) | 75 | 15I1190UD2 |  |  |  | 0/0/0/0
Table OptiMat | 1360 | GEV206_I1190_0017 | 15 | 54.56901 | RISØ | UD2 | 90 | LM | I1190 | GE1 |  | 24.9 | 24.9 | 24.9 | 94.869 | 300 |  | 150 |  | TG 3 phase I | I | 2004-01-28 | 2004-01-28 | STT |  | 5.07 |  | 5.05936377 |  |  | 0.5002195 | 0.5002195 |  |  |  | 0.2374465 | 53.44211 | 53.33 |  |  |  |  | 4086.264 |  |  | 1 |  |  |  | t | [6 empty] | 0.25 |  |  | 13.05104 | [5 empty] | 0.004094855 |  | 100 kN Instron, RISØ | d | h |  |  |  | d, RT; submersed in salt water for 6 months |  | loading | [15 empty] | 0.5 to 2; 1 to 3 | 74.2 | 300 | 0.2896821 | GEV204; GEV206 after preliminary tests |  | 1.9 | 1.027522 | 3 | Prime 20, slow hardener | PPG2002 |  |  | 74.56022 | LM |  |  | 0.7364963 |  | 150 | UD material used in preliminary programme 2 (1 layer less than UD1) | 3.52 | 42.17009 | 3.52; 6.57 | 88.44 | 25 | 0 | 3.260897 | [0°]4 | 0.02 | GE1 |  | 0.4389545 | UD2 | 0 | RISØ |  | 54.56901 |  |  | 0 | I1190, I0190 | V1 | 4 | ISO tension without tabs (300 mm) | 75 | 15I1190UD2 | 53.33 |  |  | 0/0/0/0 | 1.726972
Table OptiMat | 1359 | GEV206_I1190_0008 | 15 | 54.56901 | RISØ | UD2 | 90 | LM | I1190 | GE1 |  | 24.94 | 24.94 | 24.94 | 95.0214 | 300 |  | 150 |  | TG 3 phase I | I | 2004-01-28 | 2004-01-28 | STT |  | 4.725 |  | 4.724464008 |  |  | 0.5254606 | 0.5254606 |  |  |  | 0.1829097 | 49.72564 | 49.72 |  |  |  |  | 4044.352 |  |  | 1 |  |  |  | t | [6 empty] | 0.25 |  |  | 12.29369 | [5 empty] | 0.004044811 |  | 100 kN Instron, RISØ | d | h |  |  |  | d, RT; submersed in salt water for 6 months |  | loading | [15 empty] | 0.5 to 2; 1 to 3 | 74.2 | 300 | 0.2896821 | GEV204; GEV206 after preliminary tests |  | 1.9 | 1.027522 | 3 | Prime 20, slow hardener | PPG2002 |  |  | 74.56022 | LM |  |  | 0.7364963 |  | 150 | UD material used in preliminary programme 2 (1 layer less than UD1) | 3.52 | 42.17009 | 3.52; 6.57 | 88.44 | 25 | 0 | 3.260897 | [0°]4 | 0.02 | GE1 |  | 0.4389545 | UD2 | 0 | RISØ |  | 54.56901 |  |  | 0 | I1190, I0190 | V1 | 4 | ISO tension without tabs (300 mm) | 75 | 15I1190UD2 | 49.72 |  |  | 0/0/0/0 | 1.696531
Table OptiMat | 1357 | GEV206_I1190_0006 | 15 | 54.56901 | RISØ | UD2 | 90 | LM | I1190 | GE1 |  | 24.87 | 24.87 | 24.87 | 93.7599 | 300 |  | 150 |  | TG 3 phase I | I | 2004-01-29 | 2004-01-29 | STT |  | 5.17 |  | 5.169920886 |  |  | 0.6046911 | 0.6046911 |  |  |  | 0.06233726 | 55.14084 | 55.14 |  |  |  |  | 4764.34 |  |  | 1 |  |  |  | t | [6 empty] | 0.25 |  |  | 11.57348 | [5 empty] | 0.004764413 |  | 100 kN Instron, RISØ | d | h |  |  |  | d, RT; submersed in salt water for 6 months |  | loading | [15 empty] | 0.5 to 2; 1 to 3 | 74.2 | 300 | 0.2896821 | GEV204; GEV206 after preliminary tests |  | 1.9 | 1.027522 | 3 | Prime 20, slow hardener | PPG2002 |  |  | 74.56022 | LM |  |  | 0.7364963 |  | 150 | UD material used in preliminary programme 2 (1 layer less than UD1) | 3.52 | 42.17009 | 3.52; 6.57 | 88.44 | 25 | 0 | 3.260897 | [0°]4 | 0.02 | GE1 |  | 0.4389545 | UD2 | 0 | RISØ |  | 54.56901 |  |  | 0 | I1190, I0190 | V1 | 4 | ISO tension without tabs (300 mm) | 75 | 15I1190UD2 | 55.14 |  |  | 0/0/0/0 | 1.741467
Table OptiMat | 1356 | GEV206_I1190_0003 | 15 | 54.56901 | RISØ | UD2 | 90 | LM | I1190 | GE1 |  | 24.91 | 24.91 | 24.91 | 94.1598 | 300 |  | 150 |  | TG 3 phase I | I | 2004-01-29 | 2004-01-29 | STT |  | 5.06 |  | 5.060147652 |  |  | 0.6027738 | 0.6027738 |  |  |  | -0.009793115 | 53.73843 | 53.74 |  |  |  |  | 4560.556 |  |  | 1 |  |  |  | t | [6 empty] | 0.25 |  |  | 11.78365 | [5 empty] | 0.004560423 |  | 100 kN Instron, RISØ | d | h |  |  |  | d, RT; submersed in salt water for 6 months |  | loading | [15 empty] | 0.5 to 2; 1 to 3 | 74.2 | 300 | 0.2896821 | GEV204; GEV206 after preliminary tests |  | 1.9 | 1.027522 | 3 | Prime 20, slow hardener | PPG2002 |  |  | 74.56022 | LM |  |  | 0.7364963 |  | 150 | UD material used in preliminary programme 2 (1 layer less than UD1) | 3.52 | 42.17009 | 3.52; 6.57 | 88.44 | 25 | 0 | 3.260897 | [0°]4 | 0.02 | GE1 |  | 0.4389545 | UD2 | 0 | RISØ |  | 54.56901 |  |  | 0 | I1190, I0190 | V1 | 4 | ISO tension without tabs (300 mm) | 75 | 15I1190UD2 | 53.74 |  |  | 0/0/0/0 | 1.730298
Table OptiMat | 1355 | GEV206_I1190_0001 | 15 | 54.56901 | RISØ | UD2 | 90 | LM | I1190 | GE1 |  | 24.78 | 24.78 | 24.78 | 93.4206 | 300 |  | 150 |  | TG 3 phase I | I | 2004-01-29 | 2004-01-29 | STT |  | 5.015 |  | 5.014817808 |  |  | 0.5806993 | 0.5806993 |  |  |  | -0.0417172 | 53.68195 | 53.68 |  |  |  |  | 4693.77 |  |  | 1 |  |  |  | t | [6 empty] | 0.25 |  |  | 11.43644 | [5 empty] | 0.00469394 |  | 100 kN Instron, RISØ | d | h |  |  |  | d, RT; submersed in salt water for 6 months |  | loading | [15 empty] | 0.5 to 2; 1 to 3 | 74.2 | 300 | 0.2896821 | GEV204; GEV206 after preliminary tests |  | 1.9 | 1.027522 | 3 | Prime 20, slow hardener | PPG2002 |  |  | 74.56022 | LM |  |  | 0.7364963 |  | 150 | UD material used in preliminary programme 2 (1 layer less than UD1) | 3.52 | 42.17009 | 3.52; 6.57 | 88.44 | 25 | 0 | 3.260897 | [0°]4 | 0.02 | GE1 |  | 0.4389545 | UD2 | 0 | RISØ |  | 54.56901 |  |  | 0 | I1190, I0190 | V1 | 4 | ISO tension without tabs (300 mm) | 75 | 15I1190UD2 | 53.68 |  |  | 0/0/0/0 | 1.729813
Table OptiMat | 1354 | GEV206_I1100_0014 | 18 | 52.57779 | RISØ | UD2 | 0 | LM | I1100 | GE1 |  | 25.06 | 25.06 | 25.06 | 95.4786 | 300 |  | 150 |  | TG 3 phase I | I | 2004-01-26 | 2004-01-26 | STT |  | 60 |  | 68.3 |  |  | 1.7767 | 1.7767 |  |  |  | 0.4006155 | 628.4131 | 715.3435 |  |  |  |  | 19214.32 |  |  | 1 |  |  |  | t | [6 empty] | 0.25 |  |  | 37.22971 | [5 empty] | 0.01687934 |  | 100 kN Instron, RISØ | d | h |  |  |  | d, RT; submersed in salt water for 6 months |  | loading-unloading | [8 empty] | x | [6 empty] | 0.5 to 2; 1 to 3 | 74.96 | 300 | 0.1887753 | GEV204; GEV206 after preliminary tests |  | 1.87 | 0.3820427 | 3 | Prime 20, slow hardener | PPG2002 |  |  | 72.9987 | LM |  |  | 0.1703025 |  | 150 | UD material used in preliminary programme 2 (1 layer less than UD1) | 3.52 | 44.04022 | 3.52; 6.57 | 86.46 | 25 | 0 | 3.38199 | [0°]4 | 0.01 | GE1 |  | 0.2092996 | UD2 | 0 | RISØ, DLR |  | 52.57779 |  |  | 0 | I1100 | V1 | 4 | ISO tension without tabs (300 mm) | 75 | 18I1100UD2 | 715.3435 |  |  | 0/0/0/0 | 2.854515
Table OptiMat | 1353 | GEV206_I1100_0012 | 18 | 52.57779 | RISØ | UD2 | 0 | LM | I1100 | GE1 |  | 24.95 | 24.95 | 24.95 | 98.303 | 300 |  | 150 |  | TG 3 phase I | I | 2004-01-26 | 2004-01-26 | STT |  | 59.875 |  | 69.44910344 |  |  | 1.690314 | 1.690314 |  |  |  | 0.229611 | 609.0862 | 706.48 |  |  |  |  | 19435.51 |  |  | 1 |  |  |  | t | [6 empty] | 0.25 |  |  | 36.34995 | [5 empty] | 0.01675617 |  | 100 kN Instron, RISØ | d | h |  |  |  | d, RT; submersed in salt water for 6 months |  | loading-unloading | [8 empty] | x | [6 empty] | 0.5 to 2; 1 to 3 | 74.96 | 300 | 0.1887753 | GEV204; GEV206 after preliminary tests |  | 1.87 | 0.3820427 | 3 | Prime 20, slow hardener | PPG2002 |  |  | 72.9987 | LM |  |  | 0.1703025 |  | 150 | UD material used in preliminary programme 2 (1 layer less than UD1) | 3.52 | 44.04022 | 3.52; 6.57 | 86.46 | 25 | 0 | 3.38199 | [0°]4 | 0.01 | GE1 |  | 0.2092996 | UD2 | 0 | RISØ, DLR |  | 52.57779 |  |  | 0 | I1100 | V1 | 4 | ISO tension without tabs (300 mm) | 75 | 18I1100UD2 | 706.48 |  |  | 0/0/0/0 | 2.8491
Table OptiMat | 1352 | GEV206_I1100_0008 | 18 | 52.57779 | RISØ | UD2 | 0 | LM | I1100 | GE1 |  | 25.05 | 25.05 | 25.05 | 96.4425 | 300 |  | 150 |  | TG 3 phase I | I | 2004-01-26 | 2004-01-26 | STT |  | 49.925 |  | 55.4499 |  |  | 1.379897 | 1.379897 |  |  |  | 0.3373658 | 517.666 | 574.953 |  |  |  |  | 14847.7 |  |  | 1 |  |  |  | t | [6 empty] | 0.25 |  |  | 38.72338 | [5 empty] | 0.01336831 |  | 100 kN Instron, RISØ | d | h |  |  |  | d, RT; submersed in salt water for 6 months |  | loading-unloading | [8 empty] | x | [6 empty] | 0.5 to 2; 1 to 3 | 74.96 | 300 | 0.1887753 | GEV204; GEV206 after preliminary tests |  | 1.87 | 0.3820427 | 3 | Prime 20, slow hardener | PPG2002 |  |  | 72.9987 | LM |  |  | 0.1703025 |  | 150 | UD material used in preliminary programme 2 (1 layer less than UD1) | 3.52 | 44.04022 | 3.52; 6.57 | 86.46 | 25 | 0 | 3.38199 | [0°]4 | 0.01 | GE1 |  | 0.2092996 | UD2 | 0 | RISØ, DLR |  | 52.57779 |  |  | 0 | I1100 | V1 | 4 | ISO tension without tabs (300 mm) | 75 | 18I1100UD2 | 574.953 |  |  | 0/0/0/0 | 2.759632
Table OptiMat | 1351 | GEV206_I1100_0007 | 18 | 52.57779 | RISØ | UD2 | 0 | LM | I1100 | GE1 |  | 24.89 | 24.89 | 24.89 | 95.0798 | 300 |  | 150 |  | TG 3 phase I | I | 2004-01-26 | 2004-01-26 | STT |  | 59.875 |  | 67.69996 |  |  | 1.753782 | 1.753782 |  |  |  | 0.3857931 | 629.7342 | 712.033 |  |  |  |  | 18826.34 |  |  | 1 |  |  |  | t | [6 empty] | 0.25 |  |  | 37.82111 | [5 empty] | 0.01665034 |  | 100 kN Instron, RISØ | d | h |  |  |  | d, RT; submersed in salt water for 6 months |  | loading-unloading | [8 empty] | x | [6 empty] | 0.5 to 2; 1 to 3 | 74.96 | 300 | 0.1887753 | GEV204; GEV206 after preliminary tests |  | 1.87 | 0.3820427 | 3 | Prime 20, slow hardener | PPG2002 |  |  | 72.9987 | LM |  |  | 0.1703025 |  | 150 | UD material used in preliminary programme 2 (1 layer less than UD1) | 3.52 | 44.04022 | 3.52; 6.57 | 86.46 | 25 | 0 | 3.38199 | [0°]4 | 0.01 | GE1 |  | 0.2092996 | UD2 | 0 | RISØ, DLR |  | 52.57779 |  |  | 0 | I1100 | V1 | 4 | ISO tension without tabs (300 mm) | 75 | 18I1100UD2 | 712.033 |  |  | 0/0/0/0 | 2.8525
Table OptiMat | 1350 | GEV206_I1100_0006 | 18 | 52.57779 | RISØ | UD2 | 0 | LM | I1100 | GE1 |  | 24.86 | 24.86 | 24.86 | 91.7334 | 300 |  | 150 |  | TG 3 phase I | I | 2004-01-26 | 2004-01-26 | STT |  | 55.5 |  | 55.47486 |  |  | 1.617798 | 1.617798 |  |  |  | 0.3427426 | 605.0141 | 604.74 |  |  |  |  | 15102.24 |  |  | 1 |  |  |  | t | [6 empty] | 0.25 |  |  | 40.04306 | [5 empty] | 0.01510909 |  | 100 kN Instron, RISØ | d | h |  |  |  | d, RT; submersed in salt water for 6 months |  | loading-unloading | [8 empty] | x | [6 empty] | 0.5 to 2; 1 to 3 | 74.96 | 300 | 0.1887753 | GEV204; GEV206 after preliminary tests |  | 1.87 | 0.3820427 | 3 | Prime 20, slow hardener | PPG2002 |  |  | 72.9987 | LM |  |  | 0.1703025 |  | 150 | UD material used in preliminary programme 2 (1 layer less than UD1) | 3.52 | 44.04022 | 3.52; 6.57 | 86.46 | 25 | 0 | 3.38199 | [0°]4 | 0.01 | GE1 |  | 0.2092996 | UD2 | 0 | RISØ, DLR |  | 52.57779 |  |  | 0 | I1100 | V1 | 4 | ISO tension without tabs (300 mm) | 75 | 18I1100UD2 | 604.74 |  |  | 0/0/0/0 | 2.781569
Table OptiMat | 1349 | GEV206_I1100_0015 | 18 | 52.57779 | RISØ | UD2 | 0 | LM | I1100 | GE1 |  | 25.03 | 25.03 | 25.03 | 96.6158 | 300 |  | 150 |  | TG 3 phase I | I | 2003-01-23 | 2003-01-23 | STT |  | 65.675 |  | 65.62493 |  |  | 1.856765 | 1.856765 |  |  |  | 0.3826129 | 679.7542 | 679.236 |  |  |  |  | 17632.36 |  |  | 1 |  |  |  | t | [6 empty] | 0.25 |  |  | 38.52213 | [5 empty] | 0.01764581 |  | 100 kN Instron, RISØ | d | h |  |  |  | d, RT; submersed in salt water for 6 months |  | loading | [15 empty] | 0.5 to 2; 1 to 3 | 74.96 | 300 | 0.1887753 | GEV204; GEV206 after preliminary tests |  | 1.87 | 0.3820427 | 3 | Prime 20, slow hardener | PPG2002 |  |  | 72.9987 | LM |  |  | 0.1703025 |  | 150 | UD material used in preliminary programme 2 (1 layer less than UD1) | 3.52 | 44.04022 | 3.52; 6.57 | 86.46 | 25 | 0 | 3.38199 | [0°]4 | 0.01 | GE1 |  | 0.2092996 | UD2 | 0 | RISØ, DLR |  | 52.57779 |  |  | 0 | I1100 | V1 | 4 | ISO tension without tabs (300 mm) | 75 | 18I1100UD2 | 679.236 |  |  | 0/0/0/0 | 2.832021
Table OptiMat | 1348 | GEV206_I1100_0002 | 18 | 52.57779 | RISØ | UD2 | 0 | LM | I1100 | GE1 |  | 24.99 | 24.99 | 24.99 | 94.962 | 300 |  | 150 |  | TG 3 phase I | I | 2004-01-23 | 2004-01-23 | STT |  | 61.525 |  | 61.34925048 |  |  | 1.894071 | 1.894071 |  |  |  | 0.2787965 | 647.8907 | 646.04 |  |  |  |  | 16710.48 |  |  | 1 |  |  |  | t | [6 empty] | 0.25 |  |  | 38.66077 | [5 empty] | 0.01675835 |  | 100 kN Instron, RISØ | d | h |  |  |  | d, RT; submersed in salt water for 6 months |  | loading | [15 empty] | 0.5 to 2; 1 to 3 | 74.96 | 300 | 0.1887753 | GEV204; GEV206 after preliminary tests |  | 1.87 | 0.3820427 | 3 | Prime 20, slow hardener | PPG2002 |  |  | 72.9987 | LM |  |  | 0.1703025 |  | 150 | UD material used in preliminary programme 2 (1 layer less than UD1) | 3.52 | 44.04022 | 3.52; 6.57 | 86.46 | 25 | 0 | 3.38199 | [0°]4 | 0.01 | GE1 |  | 0.2092996 | UD2 | 0 | RISØ, DLR |  | 52.57779 |  |  | 0 | I1100 | V1 | 4 | ISO tension without tabs (300 mm) | 75 | 18I1100UD2 | 646.04 |  |  | 0/0/0/0 | 2.810259
Table OptiMat | 1347 | GEV206_I1100_0001 | 18 | 52.57779 | RISØ | UD2 | 0 | LM | I1100 | GE1 |  | 25.3 | 25.3 | 25.3 | 97.911 | 300 |  | 150 |  | TG 3 phase I | I | 2004-01-23 | 2004-01-23 | STT |  | 65.375 |  | 65.37419559 |  |  | 2.001479 | 2.001479 |  |  |  | 0.2513445 | 667.6982 | 667.69 |  |  |  |  | 19202.05 |  |  | 1 |  |  |  | t | [6 empty] | 0.25 |  |  | 34.7718 | [5 empty] | 0.01920229 |  | 100 kN Instron, RISØ | d | h |  |  |  | d, RT; submersed in salt water for 6 months |  | loading | [15 empty] | 0.5 to 2; 1 to 3 | 74.96 | 300 | 0.1887753 | GEV204; GEV206 after preliminary tests |  | 1.87 | 0.3820427 | 3 | Prime 20, slow hardener | PPG2002 |  |  | 72.9987 | LM |  |  | 0.1703025 |  | 150 | UD material used in preliminary programme 2 (1 layer less than UD1) | 3.52 | 44.04022 | 3.52; 6.57 | 86.46 | 25 | 0 | 3.38199 | [0°]4 | 0.01 | GE1 |  | 0.2092996 | UD2 | 0 | RISØ, DLR |  | 52.57779 |  |  | 0 | I1100 | V1 | 4 | ISO tension without tabs (300 mm) | 75 | 18I1100UD2 | 667.69 |  |  | 0/0/0/0 | 2.824575
Table OptiMat | 1262 | GEV206_I0130_0001 | 114 | 53.15 | RISØ | UD2 | 30 | LM | I0130 | GE1 | 3.724 |  | 24.89 | 24.89 | 92.69036 | 250 |  | 100 |  | TG 3 phase I | I | 2003-06-11 | 2003-06-11 | [22 empty] | 1 | [21 empty] | Instron, RISØ | d | h |  |  |  | d, RT |  | not tested | x | [9 empty] | I01-30-01 |  |  |  |  | 0.5 to 2; 1 to 3 | 78.32 | 300 | 0.67 | GEV204; GEV206 after preliminary tests |  | 1.91 | 0.36 | 3 | Prime 20, slow hardener | PPG2002 |  |  | 72.21 | LM |  |  | 0.99 |  | 150 | UD material used in preliminary programme 2 (1 layer less than UD1) | 3.52 | 46.31 | 3.52; 6.57 | 88.81 | 25 | 0 | 0.54 | [0°]4 | 0.01 | GE1 |  | 0.66 | UD2 | 0 | RISØ, WMC |  | 53.15 |  |  | 0 | I0130, D0200 | V1 | 4 | ISO tension | 75 | 114I0130UD2 |  |  |  | 0/0/0/0
Table OptiMat | 1261 | GEV207_S0107_0005 | 48 | 51.87023 | VUB | MD2 | 0 | LM | S0107 | GE1 | [5 empty] | 250 |  |  |  | TG 2 phase I | I | 2003-10-28 | 2003-10-28 | MA1, STT |  | 62.78339 |  | 62.78339 |  | 10.87158 | [15 empty] | 1 |  |  |  | t |  |  | 10.87158 | [14 empty] | 100 kN Biaxial set-up, VUB | l | m | n |  |  | d, RT | OB_TG2_R016_VUB | no end taps, Faxial/F90: 5,775/1 | [10 empty] | GEV 207 S0100-0020 geometry 7 | [5 empty] | 64.43 | 250 | 0.4232039 | GEV205; GEV207 after preliminary tests |  | 1.891583 | 0.4307439 | 2 | Prime 20, slow hardener | PPG2002 |  |  | 71.29524 | LM |  |  | 0.5915861 |  |  | MD material used in preliminary programme 2 (1 layer less than MD1) | 6.57 | 47.29588 | 6.57 | 86.8 | 250 | 10 | 0.833893 | [[±45, 0°]4;±45] | 0.009738229 | GE1 |  | 0.5089527 | MD2 | 0 | VUB |  | 51.87023 | 25 |  | 5 | S0107 | V1 | 4 | Cruciform |  | 48S0107MD2 |  |  |  | 45/-45/0/45/-45/0/45/-45/0/45/-45/0/45/-45
Table OptiMat | 1260 | GEV207_S0107_0004 | 48 | 51.87023 | VUB | MD2 | 0 | LM | S0107 | GE1 | [5 empty] | 250 |  |  |  | TG 2 phase I | I | 2003-08-20 | 2003-08-20 | MA1, STT |  | 35.54594 |  | 35.54594 |  | 9.232711792 | 1.553458 | 1.553458 |  | 0.492437 | -0.5521352 | [10 empty] | 1 |  |  |  | t |  |  | 9.232711792 | [14 empty] | 100 kN Biaxial set-up, VUB | l | m | n |  |  | d, RT | OB_TG2_R016_VUB | no end taps, Faxial/F90: 3,85/1 | [10 empty] | GEV 207 S0100-0019 geometry 7 | [5 empty] | 64.43 | 250 | 0.4232039 | GEV205; GEV207 after preliminary tests |  | 1.891583 | 0.4307439 | 2 | Prime 20, slow hardener | PPG2002 |  |  | 71.29524 | LM |  |  | 0.5915861 |  |  | MD material used in preliminary programme 2 (1 layer less than MD1) | 6.57 | 47.29588 | 6.57 | 86.8 | 250 | 10 | 0.833893 | [[±45, 0°]4;±45] | 0.009738229 | GE1 |  | 0.5089527 | MD2 | 0 | VUB |  | 51.87023 | 25 |  | 5 | S0107 | V1 | 4 | Cruciform |  | 48S0107MD2 |  |  |  | 45/-45/0/45/-45/0/45/-45/0/45/-45/0/45/-45
Table OptiMat | 1259 | GEV207_S0107_0003 | 48 | 51.87023 | VUB | MD2 | 0 | LM | S0107 | GE1 | [5 empty] | 250 |  |  |  | TG 2 phase I | I | 2003-10-15 | 2003-10-15 | MA1, STT |  | 36.19714 |  | 36.19714 |  | 9.401855 | 1.568952 | 1.568952 |  | 0.4394443 | -0.0733805992 | [10 empty] | 1 |  |  |  | t |  |  | 9.401855 | [14 empty] | 100 kN Biaxial set-up, VUB | l | m | n |  |  | d, RT | OB_TG2_R016_VUB | no end taps, Faxial/F90: 3,85/1 | [10 empty] | GEV 207 S0100-0018 geometry 7 | [5 empty] | 64.43 | 250 | 0.4232039 | GEV205; GEV207 after preliminary tests |  | 1.891583 | 0.4307439 | 2 | Prime 20, slow hardener | PPG2002 |  |  | 71.29524 | LM |  |  | 0.5915861 |  |  | MD material used in preliminary programme 2 (1 layer less than MD1) | 6.57 | 47.29588 | 6.57 | 86.8 | 250 | 10 | 0.833893 | [[±45, 0°]4;±45] | 0.009738229 | GE1 |  | 0.5089527 | MD2 | 0 | VUB |  | 51.87023 | 25 |  | 5 | S0107 | V1 | 4 | Cruciform |  | 48S0107MD2 |  |  |  | 45/-45/0/45/-45/0/45/-45/0/45/-45/0/45/-45
Table OptiMat | 1258 | GEV207_S0107_0002 | 48 | 51.87023 | VUB | MD2 | 0 | LM | S0107 | GE1 | [5 empty] | 250 |  |  |  | TG 2 phase I | I | 2003-07-01 | 2003-07-01 | MA1, STT |  | 40.34698 |  | 40.34698 |  | 10.47974 | 1.388582 | 1.388582 |  | 0.6557326 | -0.3911798 | [10 empty] | 1 |  |  |  | south arm, close to test area |  |  | 10.47974 | [14 empty] | 100 kN Biaxial set-up, VUB | l | m | n |  |  | d, RT | OB_TG2_R016_VUB | short taps in glass fiber epoxy, Faxial/F90: 3,85/1 | [10 empty] | GEV 207 S0100-0017 geometry 7 | [5 empty] | 64.43 | 250 | 0.4232039 | GEV205; GEV207 after preliminary tests |  | 1.891583 | 0.4307439 | 2 | Prime 20, slow hardener | PPG2002 |  |  | 71.29524 | LM |  |  | 0.5915861 |  |  | MD material used in preliminary programme 2 (1 layer less than MD1) | 6.57 | 47.29588 | 6.57 | 86.8 | 250 | 10 | 0.833893 | [[±45, 0°]4;±45] | 0.009738229 | GE1 |  | 0.5089527 | MD2 | 0 | VUB |  | 51.87023 | 25 |  | 5 | S0107 | V1 | 4 | Cruciform |  | 48S0107MD2 |  |  |  | 45/-45/0/45/-45/0/45/-45/0/45/-45/0/45/-45
Table OptiMat | 1257 | GEV207_S0107_0001 | 48 | 51.87023 | VUB | MD2 | 0 | LM | S0107 | GE1 | [5 empty] | 250 |  |  |  | TG 2 phase I | I | 2003-06-30 | 2003-06-30 | MA1, STT |  | 37.32272 |  | 37.32272 |  | 9.694213867 | 1.717876 | 1.717876 |  | 0.5746459 | -0.5207961 | [10 empty] | 1 |  |  |  | t |  |  | 9.694213867 | [14 empty] | 100 kN Biaxial set-up, VUB | l | m | n |  |  | d, RT | OB_TG2_R016_VUB | short taps in glass fiber epoxy, Faxial/F90: 3,85/1 | [10 empty] | GEV 207 S0100-0016 geometry 7 | [5 empty] | 64.43 | 250 | 0.4232039 | GEV205; GEV207 after preliminary tests |  | 1.891583 | 0.4307439 | 2 | Prime 20, slow hardener | PPG2002 |  |  | 71.29524 | LM |  |  | 0.5915861 |  |  | MD material used in preliminary programme 2 (1 layer less than MD1) | 6.57 | 47.29588 | 6.57 | 86.8 | 250 | 10 | 0.833893 | [[±45, 0°]4;±45] | 0.009738229 | GE1 |  | 0.5089527 | MD2 | 0 | VUB |  | 51.87023 | 25 |  | 5 | S0107 | V1 | 4 | Cruciform |  | 48S0107MD2 |  |  |  | 45/-45/0/45/-45/0/45/-45/0/45/-45/0/45/-45
Table OptiMat | 1256 | GEV207_S0105_0005 | 47 | 44.8009 | VUB | MD2 | 0 | LM | S0105 | GE1 | [5 empty] | 250 |  |  |  | TG 2 phase I | I | 2003-10-28 | 2003-10-28 | MA1, STT |  | 47.47174 |  | 47.47174 |  | 8.220215 | 0.9284985 | 0.9284985 |  | 0.1829257 | -0.5933459 | [10 empty] | 1 |  |  |  | t |  |  | 8.220215 | [14 empty] | 100 kN Biaxial set-up, VUB | l | m | n |  |  | d, RT | OB_TG2_R016_VUB/OB_TG2_R036 | no end taps, Faxial/F90: 5,775/1 | [10 empty] | GEV 207 S0100-0015 geometry 5 | [5 empty] | 66.03 | 250 | 1.672139 | GEV205; GEV207 after preliminary tests |  | 1.782519 | 0.1439576 | 2 | Prime 20, slow hardener | PPG2002 |  |  | 65.32796 | LM |  |  | 1.770829 |  |  | MD material used in preliminary programme 2 (1 layer less than MD1) | 6.57 | 53.80622 | 6.57 | 85.55 | 250 | 10 | 1.392888 | [[±45, 0°]4;±45] | 0.02720558 | GE1 |  | 1.824486 | MD2 | 0 | VUB |  | 44.8009 | 25 |  | 5 | S0105 | V1 | 4 | Cruciform |  | 47S0105MD2 |  |  |  | 45/-45/0/45/-45/0/45/-45/0/45/-45/0/45/-45
Table OptiMat | 1255 | GEV207_S0105_0004 | 47 | 44.8009 | VUB | MD2 | 0 | LM | S0105 | GE1 | [5 empty] | 250 |  |  |  | TG 2 phase I | I | 2003-10-20 | 2003-10-20 | MA1, STT |  | 49.04614 |  | 49.04614 |  | 12.73926 | 1.695893 | 1.695893 |  | 0.6300308 | -0.4371095 | [10 empty] | 1 |  |  |  | t |  |  | 12.73926 | [14 empty] | 100 kN Biaxial set-up, VUB | l | m | n |  |  | d, RT | OB_TG2_R016_VUB/OB_TG2_R036 | no end taps, Faxial/F90: 3,85/1 | [10 empty] | GEV 207 S0100-0014 geometry 5 | [5 empty] | 66.03 | 250 | 1.672139 | GEV205; GEV207 after preliminary tests |  | 1.782519 | 0.1439576 | 2 | Prime 20, slow hardener | PPG2002 |  |  | 65.32796 | LM |  |  | 1.770829 |  |  | MD material used in preliminary programme 2 (1 layer less than MD1) | 6.57 | 53.80622 | 6.57 | 85.55 | 250 | 10 | 1.392888 | [[±45, 0°]4;±45] | 0.02720558 | GE1 |  | 1.824486 | MD2 | 0 | VUB |  | 44.8009 | 25 |  | 5 | S0105 | V1 | 4 | Cruciform |  | 47S0105MD2 |  |  |  | 45/-45/0/45/-45/0/45/-45/0/45/-45/0/45/-45
Table OptiMat | 1254 | GEV207_S0105_0003 | 47 | 44.8009 | VUB | MD2 | 0 | LM | S0105 | GE1 | [5 empty] | 250 |  |  |  | TG 2 phase I | I | 2003-10-15 | 2003-10-15 | MA1, STT |  | 44.49683 |  | 44.49683 |  | 11.55761719 | 1.755832 | 1.755832 |  | 0.5140929 | -0.5906765 | [10 empty] | 1 |  |  |  | t |  |  | 11.55761719 | [14 empty] | 100 kN Biaxial set-up, VUB | l | m | n |  |  | d, RT | OB_TG2_R016_VUB/OB_TG2_R036 | no end taps, Faxial/F90: 3,85/1 | [10 empty] | GEV 207 S0100-0013 geometry 5 | [5 empty] | 66.03 | 250 | 1.672139 | GEV205; GEV207 after preliminary tests |  | 1.782519 | 0.1439576 | 2 | Prime 20, slow hardener | PPG2002 |  |  | 65.32796 | LM |  |  | 1.770829 |  |  | MD material used in preliminary programme 2 (1 layer less than MD1) | 6.57 | 53.80622 | 6.57 | 85.55 | 250 | 10 | 1.392888 | [[±45, 0°]4;±45] | 0.02720558 | GE1 |  | 1.824486 | MD2 | 0 | VUB |  | 44.8009 | 25 |  | 5 | S0105 | V1 | 4 | Cruciform |  | 47S0105MD2 |  |  |  | 45/-45/0/45/-45/0/45/-45/0/45/-45/0/45/-45
Table OptiMat | 1253 | GEV207_S0105_0002 | 47 | 44.8009 | VUB | MD2 | 0 | LM | S0105 | GE1 | [5 empty] | 250 |  |  |  | TG 2 phase I | I | 2003-07-01 | 2003-07-01 | MA1, STT |  | 48.54327 |  | 48.54327 |  | 12.60864 | 1.658131 | 1.658131 |  | 0.5727603 | -0.4075767 | [10 empty] | 1 |  |  |  | t |  |  | 12.60864 | [14 empty] | 100 kN Biaxial set-up, VUB | l | m | n |  |  | d, RT | OB_TG2_R016_VUB/OB_TG2_R036 | short taps in glass fiber epoxy, Faxial/F90: 3,85/1 | [10 empty] | GEV 207 S0100-0012 geometry 5 | [5 empty] | 66.03 | 250 | 1.672139 | GEV205; GEV207 after preliminary tests |  | 1.782519 | 0.1439576 | 2 | Prime 20, slow hardener | PPG2002 |  |  | 65.32796 | LM |  |  | 1.770829 |  |  | MD material used in preliminary programme 2 (1 layer less than MD1) | 6.57 | 53.80622 | 6.57 | 85.55 | 250 | 10 | 1.392888 | [[±45, 0°]4;±45] | 0.02720558 | GE1 |  | 1.824486 | MD2 | 0 | VUB |  | 44.8009 | 25 |  | 5 | S0105 | V1 | 4 | Cruciform |  | 47S0105MD2 |  |  |  | 45/-45/0/45/-45/0/45/-45/0/45/-45/0/45/-45
Table OptiMat | 1252 | GEV207_S0105_0001 | 47 | 44.8009 | VUB | MD2 | 0 | LM | S0105 | GE1 | [5 empty] | 250 |  |  |  | TG 2 phase I | I | 2003-06-30 | 2003-06-30 | MA1, STT |  | 48.99915 |  | 48.99915 |  | 12.72705 | 1.661786 | 1.661786 |  | 0.5905089 | -0.4538027 | [10 empty] | 1 |  |  |  | t |  |  | 12.72705 | [14 empty] | 100 kN Biaxial set-up, VUB | l | m | n |  |  | d, RT | OB_TG2_R016_VUB/OB_TG2_R036 | short taps in glass fiber epoxy, Faxial/F90: 3,85/1 | [10 empty] | GEV 207 S0100-0011 geometry 5 | [5 empty] | 66.03 | 250 | 1.672139 | GEV205; GEV207 after preliminary tests |  | 1.782519 | 0.1439576 | 2 | Prime 20, slow hardener | PPG2002 |  |  | 65.32796 | LM |  |  | 1.770829 |  |  | MD material used in preliminary programme 2 (1 layer less than MD1) | 6.57 | 53.80622 | 6.57 | 85.55 | 250 | 10 | 1.392888 | [[±45, 0°]4;±45] | 0.02720558 | GE1 |  | 1.824486 | MD2 | 0 | VUB |  | 44.8009 | 25 |  | 5 | S0105 | V1 | 4 | Cruciform |  | 47S0105MD2 |  |  |  | 45/-45/0/45/-45/0/45/-45/0/45/-45/0/45/-45
Table OptiMat | 1251 | GEV207_S0104_0005 | 46 | 42.02215 | VUB | MD2 | 0 | LM | S0104 | GE1 | [5 empty] | 250 |  |  |  | TG 2 phase I | I | 2003-12-08 | 2003-12-08 | MA1, STT |  | 62.8856 |  | 62.8856 |  | 10.88928 | 1.758428 | 1.758428 |  | 0.4059306944 | 0.0086858491 | [10 empty] | 1 |  |  |  | t |  |  | 10.88928 | [14 empty] | 100 kN Biaxial set-up, VUB | l | m | n |  |  | d, RT | OB_TG2_R016_VUB | long taps in aluminium, Faxial/F90: 5,775/1 | [10 empty] | GEV 207 S0100-0010 geometry 4 | [5 empty] | 70.34 | 250 | 0.9485473 | GEV205; GEV207 after preliminary tests |  | 1.751284 | 0.3123965 | 2 | Prime 20, slow hardener | PPG2002 |  |  | 62.37963 | LM |  |  | 0.8485067 |  |  | MD material used in preliminary programme 2 (1 layer less than MD1) | 6.57 | 57.3788 | 6.57 | 85.29 | 250 | 10 | 0.5990545 | [[±45, 0°]4;±45] | 0.018777 | GE1 |  | 1.083817 | MD2 | 0 | VUB |  | 42.02215 | 25 |  | 5 | S0104 | V1 | 4 | Cruciform |  | 46S0104MD2 |  |  |  | 45/-45/0/45/-45/0/45/-45/0/45/-45/0/45/-45
Table OptiMat | 1250 | GEV207_S0104_0004 | 46 | 42.02215 | VUB | MD2 | 0 | LM | S0104 | GE1 | [5 empty] | 250 |  |  |  | TG 2 phase I | I | 2003-11-26 | 2003-11-26 | MA1, STT |  | 61.78705 |  | 61.78705 |  | 16.04858 | 1.541557 | 1.541557 |  | 0.4678107 | [11 empty] | 1 |  |  |  | t |  |  | 16.04858 | [14 empty] | 100 kN Biaxial set-up, VUB | l | m | n |  |  | d, RT | OB_TG2_R016_VUB | long, standard Optimat taps, Faxial/F90: 3,85/1 | [10 empty] | GEV 207 S0100-009 geometry 4 | [5 empty] | 70.34 | 250 | 0.9485473 | GEV205; GEV207 after preliminary tests |  | 1.751284 | 0.3123965 | 2 | Prime 20, slow hardener | PPG2002 |  |  | 62.37963 | LM |  |  | 0.8485067 |  |  | MD material used in preliminary programme 2 (1 layer less than MD1) | 6.57 | 57.3788 | 6.57 | 85.29 | 250 | 10 | 0.5990545 | [[±45, 0°]4;±45] | 0.018777 | GE1 |  | 1.083817 | MD2 | 0 | VUB |  | 42.02215 | 25 |  | 5 | S0104 | V1 | 4 | Cruciform |  | 46S0104MD2 |  |  |  | 45/-45/0/45/-45/0/45/-45/0/45/-45/0/45/-45
Table OptiMat | 1249 | GEV207_S0104_0003 | 46 | 42.02215 | VUB | MD2 | 0 | LM | S0104 | GE1 | [5 empty] | 250 |  |  |  | TG 2 phase I | I | 2003-10-28 | 2003-10-28 | MA1, STT |  | 60.80246 |  | 60.80246 |  | 15.79284668 | 1.709963 | 1.709963 |  | 0.4209600851 | -0.761622 | [10 empty] | 1 |  |  |  | t |  |  | 15.79284668 | [14 empty] | 100 kN Biaxial set-up, VUB | l | m | n |  |  | d, RT | OB_TG2_R016_VUB | long taps in aluminium, Faxial/F90: 3,85/1 | [10 empty] | GEV 207 S0100-008 geometry 4 | [5 empty] | 70.34 | 250 | 0.9485473 | GEV205; GEV207 after preliminary tests |  | 1.751284 | 0.3123965 | 2 | Prime 20, slow hardener | PPG2002 |  |  | 62.37963 | LM |  |  | 0.8485067 |  |  | MD material used in preliminary programme 2 (1 layer less than MD1) | 6.57 | 57.3788 | 6.57 | 85.29 | 250 | 10 | 0.5990545 | [[±45, 0°]4;±45] | 0.018777 | GE1 |  | 1.083817 | MD2 | 0 | VUB |  | 42.02215 | 25 |  | 5 | S0104 | V1 | 4 | Cruciform |  | 46S0104MD2 |  |  |  | 45/-45/0/45/-45/0/45/-45/0/45/-45/0/45/-45
Table OptiMat | 1248 | GEV207_S0104_0002 | 46 | 42.02215 | VUB | MD2 | 0 | LM | S0104 | GE1 | [5 empty] | 250 |  |  |  | TG 2 phase I | I | 2003-07-01 | 2003-07-01 | MA1, STT |  | 60.83771 |  | 60.83771 |  | 15.802 | 1.785054 | 1.785054 |  | 0.4780432 | -0.8595954 | [10 empty] | 1 |  |  |  | t |  |  | 15.802 | [14 empty] | 100 kN Biaxial set-up, VUB | l | m | n |  |  | d, RT | OB_TG2_R016_VUB | long taps in carbon epoxy, Faxial/F90: 3,85/1 | [10 empty] | GEV 207 S0100-007 geometry 4 | [5 empty] | 70.34 | 250 | 0.9485473 | GEV205; GEV207 after preliminary tests |  | 1.751284 | 0.3123965 | 2 | Prime 20, slow hardener | PPG2002 |  |  | 62.37963 | LM |  |  | 0.8485067 |  |  | MD material used in preliminary programme 2 (1 layer less than MD1) | 6.57 | 57.3788 | 6.57 | 85.29 | 250 | 10 | 0.5990545 | [[±45, 0°]4;±45] | 0.018777 | GE1 |  | 1.083817 | MD2 | 0 | VUB |  | 42.02215 | 25 |  | 5 | S0104 | V1 | 4 | Cruciform |  | 46S0104MD2 |  |  |  | 45/-45/0/45/-45/0/45/-45/0/45/-45/0/45/-45
Table OptiMat | 1247 | GEV207_S0104_0001 | 46 | 42.02215 | VUB | MD2 | 0 | LM | S0104 | GE1 | [5 empty] | 250 |  |  |  | TG 2 phase I | I | 2003-06-30 | 2003-06-30 | MA1, STT |  | 59.08237 |  | 59.08237 |  | 15.34607 | 1.681265 | 1.681265 |  | 0.5053052 | -0.7524372 | [10 empty] | 1 |  |  |  | t |  |  | 15.34607 | [14 empty] | 100 kN Biaxial set-up, VUB | l | m | n |  |  | d, RT | OB_TG2_R016_VUB | long taps in aluminium, Faxial/F90: 3,85/1 | [10 empty] | GEV 207 S0100-006 geometry 4 | [5 empty] | 70.34 | 250 | 0.9485473 | GEV205; GEV207 after preliminary tests |  | 1.751284 | 0.3123965 | 2 | Prime 20, slow hardener | PPG2002 |  |  | 62.37963 | LM |  |  | 0.8485067 |  |  | MD material used in preliminary programme 2 (1 layer less than MD1) | 6.57 | 57.3788 | 6.57 | 85.29 | 250 | 10 | 0.5990545 | [[±45, 0°]4;±45] | 0.018777 | GE1 |  | 1.083817 | MD2 | 0 | VUB |  | 42.02215 | 25 |  | 5 | S0104 | V1 | 4 | Cruciform |  | 46S0104MD2 |  |  |  | 45/-45/0/45/-45/0/45/-45/0/45/-45/0/45/-45
Table OptiMat | 1246 | GEV207_S0103_0005 | 45 | 51.21563 | VUB | MD2 | 0 | LM | S0103 | GE1 | [5 empty] | 250 |  |  |  | TG 2 phase I | I | 2003-10-28 | 2003-10-28 | MA1, STT |  | 60.23497 |  | 60.23497 |  | 10.4303 | 1.515152 | 1.515152 |  | 0.2710252 | -0.8884435 | [10 empty] | 1 |  |  |  | west arm, close to test area |  |  | 10.4303 | [14 empty] | 100 kN Biaxial set-up, VUB | l | m | n |  |  | d, RT | OB_TG2_R016_VUB | long taps in aluminium, Faxial/F90: 5,775/1 | [10 empty] | GEV 207 S0100-005 geometry 3 | [5 empty] | 66.02 | 250 | 0.5262047 | GEV205; GEV207 after preliminary tests |  | 1.859877 | 1.683197 | 2 | Prime 20, slow hardener | PPG2002 |  |  | 71.59225 | LM |  |  | 0.8404347 |  |  | MD material used in preliminary programme 2 (1 layer less than MD1) | 6.57 | 46.01665 | 6.57 | 84.74 | 250 | 10 | 2.767726 | [[±45, 0°]4;±45] | 0.03628744 | GE1 |  | 1.248942 | MD2 | 0 | VUB |  | 51.21563 | 25 |  | 5 | S0103 | V1 | 4 | Cruciform |  | 45S0103MD2 |  |  |  | 45/-45/0/45/-45/0/45/-45/0/45/-45/0/45/-45
Table OptiMat | 1245 | GEV207_S0103_0004 | 45 | 51.21563 | VUB | MD2 | 0 | LM | S0103 | GE1 | [5 empty] | 250 |  |  |  | TG 2 phase I | I | 2003-10-24 | 2003-10-24 | MA1, STT |  | 62.32281 |  | 62.32281 |  | 16.18774 | 1.254756 | 1.254756 |  | 0.3181675 | -0.511213 | [10 empty] | 1 |  |  |  | t |  |  | 16.18774 | [14 empty] | 100 kN Biaxial set-up, VUB | l | m | n |  |  | d, RT | OB_TG2_R016_VUB | long taps in aluminium, Faxial/F90: 3,85/1 | [10 empty] | GEV 207 S0100-004 geometry 3 | [5 empty] | 66.02 | 250 | 0.5262047 | GEV205; GEV207 after preliminary tests |  | 1.859877 | 1.683197 | 2 | Prime 20, slow hardener | PPG2002 |  |  | 71.59225 | LM |  |  | 0.8404347 |  |  | MD material used in preliminary programme 2 (1 layer less than MD1) | 6.57 | 46.01665 | 6.57 | 84.74 | 250 | 10 | 2.767726 | [[±45, 0°]4;±45] | 0.03628744 | GE1 |  | 1.248942 | MD2 | 0 | VUB |  | 51.21563 | 25 |  | 5 | S0103 | V1 | 4 | Cruciform |  | 45S0103MD2 |  |  |  | 45/-45/0/45/-45/0/45/-45/0/45/-45/0/45/-45
Table OptiMat | 1244 | GEV207_S0103_0003 | 45 | 51.21563 | VUB | MD2 | 0 | LM | S0103 | GE1 | [5 empty] | 250 |  |  |  | TG 2 phase I | I | 2003-10-24 | 2003-10-24 | MA1, STT |  | 60.78601 |  | 60.78601 |  | 15.78857 | 1.517463 | 1.517463 |  | 0.4719389 | -0.6145303 | [10 empty] | 1 |  |  |  | t |  |  | 15.78857 | [14 empty] | 100 kN Biaxial set-up, VUB | l | m | n |  |  | d, RT | OB_TG2_R016_VUB | long taps in aluminium, Faxial/F90: 3,85/1 | [10 empty] | GEV 207 S0100-003 geometry 3 | [5 empty] | 66.02 | 250 | 0.5262047 | GEV205; GEV207 after preliminary tests |  | 1.859877 | 1.683197 | 2 | Prime 20, slow hardener | PPG2002 |  |  | 71.59225 | LM |  |  | 0.8404347 |  |  | MD material used in preliminary programme 2 (1 layer less than MD1) | 6.57 | 46.01665 | 6.57 | 84.74 | 250 | 10 | 2.767726 | [[±45, 0°]4;±45] | 0.03628744 | GE1 |  | 1.248942 | MD2 | 0 | VUB |  | 51.21563 | 25 |  | 5 | S0103 | V1 | 4 | Cruciform |  | 45S0103MD2 |  |  |  | 45/-45/0/45/-45/0/45/-45/0/45/-45/0/45/-45
Table OptiMat | 1243 | GEV207_S0103_0002 | 45 | 51.21563 | VUB | MD2 | 0 | LM | S0103 | GE1 | [5 empty] | 250 |  |  |  | TG 2 phase I | I | 2003-07-01 | 2003-07-01 | MA1, STT |  | 60.70142 |  | 60.70142 |  | 15.7666 | 1.526428 | 1.526428 |  | 0.4335823 | -0.7144013 | [10 empty] | 1 |  |  |  | t |  |  | 15.7666 | [14 empty] | 100 kN Biaxial set-up, VUB | l | m | n |  |  | d, RT | OB_TG2_R016_VUB | long taps in carbon epoxy, Faxial/F90: 3,85/1 | [10 empty] | GEV 207 S0100-002 geometry 3 | [5 empty] | 66.02 | 250 | 0.5262047 | GEV205; GEV207 after preliminary tests |  | 1.859877 | 1.683197 | 2 | Prime 20, slow hardener | PPG2002 |  |  | 71.59225 | LM |  |  | 0.8404347 |  |  | MD material used in preliminary programme 2 (1 layer less than MD1) | 6.57 | 46.01665 | 6.57 | 84.74 | 250 | 10 | 2.767726 | [[±45, 0°]4;±45] | 0.03628744 | GE1 |  | 1.248942 | MD2 | 0 | VUB |  | 51.21563 | 25 |  | 5 | S0103 | V1 | 4 | Cruciform |  | 45S0103MD2 |  |  |  | 45/-45/0/45/-45/0/45/-45/0/45/-45/0/45/-45
Table OptiMat | 1242 | GEV207_S0103_0001 | 45 | 51.21563 | VUB | MD2 | 0 | LM | S0103 | GE1 | [5 empty] | 250 |  |  |  | TG 2 phase I | I | 2003-06-30 | 2003-06-30 | MA1, STT |  | 66.81137 |  | 66.81137 |  | 24.29504 | 1.143685 | 1.143685 |  | 0.5620607 | -0.2542143 | [10 empty] | 1 |  |  |  | south arm |  |  | 24.29504 | [14 empty] | 100 kN Biaxial set-up, VUB | l | m | n |  |  | d, RT | OB_TG2_R016_VUB | no end taps, Faxial/F90: 2,75/1 | [10 empty] | GEV 207 S0100-001 geometry 3 | [5 empty] | 66.02 | 250 | 0.5262047 | GEV205; GEV207 after preliminary tests |  | 1.859877 | 1.683197 | 2 | Prime 20, slow hardener | PPG2002 |  |  | 71.59225 | LM |  |  | 0.8404347 |  |  | MD material used in preliminary programme 2 (1 layer less than MD1) | 6.57 | 46.01665 | 6.57 | 84.74 | 250 | 10 | 2.767726 | [[±45, 0°]4;±45] | 0.03628744 | GE1 |  | 1.248942 | MD2 | 0 | VUB |  | 51.21563 | 25 |  | 5 | S0103 | V1 | 4 | Cruciform |  | 45S0103MD2 |  |  |  | 45/-45/0/45/-45/0/45/-45/0/45/-45/0/45/-45
Table OptiMat | 1241 | GEV207_S0102_0007 | 124 | 49.66 | VUB | MD2 | 0 | LM | S0102 | GE1 | [5 empty] | 250 |  |  |  | TG 2 phase I | I | 2003-12-10 | 2003-12-10 | MA1, STT |  | 57.66306 |  | 57.66306 |  | 14.97742 | [15 empty] | 1 |  |  |  | north arm, far from test area and east arm, close to test area |  |  | 14.97742 | [14 empty] | 100 kN Biaxial set-up, VUB | l | m | n |  |  | d, RT | OB_TG2_R016_VUB | no end taps, Faxial/F90: 3,85/1 | [10 empty] | GEV 207 S0100-007 geometry 2 | [5 empty] | 69.5 | 250 | 0.56 | GEV205; GEV207 after preliminary tests |  | 1.89 | 0.1 | 2 | Prime 20, slow hardener | PPG2002 |  |  | 69.35 | LM |  |  | 0.62 |  |  | MD material used in preliminary programme 2 (1 layer less than MD1) | 6.57 | 49.71 | 5.08 | 88.09 | 250 | 10 | 0.63 | [[±45, 0°]4;±45] | 0.01 | GE1 |  | 0.7 | 0 | 0 | VUB |  | 49.66 | 25 |  | 5 | S0102 | V1 | 4 | Cruciform |  | 124S0102MD2 |  |  |  | 45/-45/0/45/-45/0/45/-45/0/45/-45/0/45/-45
Table OptiMat | 1240 | GEV207_S0102_0006 | 124 | 49.66 | VUB | MD2 | 0 | LM | S0102 | GE1 | [5 empty] | 250 |  |  |  | TG 2 phase I | I | 2003-12-10 | 2003-12-10 | MA1, STT |  | 53.30742 |  | 53.30742 |  | 20.74219 | 1.071117 | 1.071117 |  | 0.4862228 | -0.1814716461 | [10 empty] | 1 |  |  |  | north arm |  |  | 20.74219 | [14 empty] | 100 kN Biaxial set-up, VUB | l | m | n |  |  | d, RT | OB_TG2_R016_VUB | long, standard Optimat taps, Faxial/F90: 2,57/1 | [10 empty] | GEV 207 S0100-006 geometry 2 | [5 empty] | 69.5 | 250 | 0.56 | GEV205; GEV207 after preliminary tests |  | 1.89 | 0.1 | 2 | Prime 20, slow hardener | PPG2002 |  |  | 69.35 | LM |  |  | 0.62 |  |  | MD material used in preliminary programme 2 (1 layer less than MD1) | 6.57 | 49.71 | 5.08 | 88.09 | 250 | 10 | 0.63 | [[±45, 0°]4;±45] | 0.01 | GE1 |  | 0.7 | 0 | 0 | VUB |  | 49.66 | 25 |  | 5 | S0102 | V1 | 4 | Cruciform |  | 124S0102MD2 |  |  |  | 45/-45/0/45/-45/0/45/-45/0/45/-45/0/45/-45
Table OptiMat | 1239 | GEV207_S0102_0005 | 124 | 49.66 | VUB | MD2 | 0 | LM | S0102 | GE1 | [5 empty] | 250 |  |  |  | TG 2 phase I | I | 2003-12-09 | 2003-12-09 | MA1, STT |  | 59.05769 |  | 59.05769 |  | 10.22644043 | 1.422612 | 1.422612 |  | 0.3028569 | -0.8344455 | [10 empty] | 1 |  |  |  | west arm |  |  | 10.22644043 | [14 empty] | 100 kN Biaxial set-up, VUB | l | m | n |  |  | d, RT | OB_TG2_R016_VUB | long, standard Optimat taps, Faxial/F90: 5,775/1 | [10 empty] | GEV 207 S0100-005 geometry 2 | [5 empty] | 69.5 | 250 | 0.56 | GEV205; GEV207 after preliminary tests |  | 1.89 | 0.1 | 2 | Prime 20, slow hardener | PPG2002 |  |  | 69.35 | LM |  |  | 0.62 |  |  | MD material used in preliminary programme 2 (1 layer less than MD1) | 6.57 | 49.71 | 5.08 | 88.09 | 250 | 10 | 0.63 | [[±45, 0°]4;±45] | 0.01 | GE1 |  | 0.7 | 0 | 0 | VUB |  | 49.66 | 25 |  | 5 | S0102 | V1 | 4 | Cruciform |  | 124S0102MD2 |  |  |  | 45/-45/0/45/-45/0/45/-45/0/45/-45/0/45/-45
Table OptiMat | 1238 | GEV207_S0102_0004 | 124 | 49.66 | VUB | MD2 | 0 | LM | S0102 | GE1 | [5 empty] | 250 |  |  |  | TG 2 phase I | I | 2003-12-09 | 2003-12-09 | MA1, STT |  | 55.01477 |  | 55.01477 |  | 14.28955 | 1.210383 | 1.210383 |  | 0.3357642 | -0.5098978 | [10 empty] | 1 |  |  |  | close to test area |  |  | 14.28955 | [14 empty] | 100 kN Biaxial set-up, VUB | l | m | n |  |  | d, RT | OB_TG2_R016_VUB | long, standard Optimat taps, Faxial/F90: 3,85/1 | [10 empty] | GEV 207 S0100-004 geometry 2 | [5 empty] | 69.5 | 250 | 0.56 | GEV205; GEV207 after preliminary tests |  | 1.89 | 0.1 | 2 | Prime 20, slow hardener | PPG2002 |  |  | 69.35 | LM |  |  | 0.62 |  |  | MD material used in preliminary programme 2 (1 layer less than MD1) | 6.57 | 49.71 | 5.08 | 88.09 | 250 | 10 | 0.63 | [[±45, 0°]4;±45] | 0.01 | GE1 |  | 0.7 | 0 | 0 | VUB |  | 49.66 | 25 |  | 5 | S0102 | V1 | 4 | Cruciform |  | 124S0102MD2 |  |  |  | 45/-45/0/45/-45/0/45/-45/0/45/-45/0/45/-45
Table OptiMat | 1237 | GEV207_S0102_0003 | 124 | 49.66 | VUB | MD2 | 0 | LM | S0102 | GE1 | [5 empty] | 250 |  |  |  | TG 2 phase I | I | 2003-12-09 | 2003-12-09 | MA1, STT |  | 63.61288 |  | 63.61288 |  | 16.52283 | 1.561787 | 1.561787 |  | 0.6278089 | -0.6079140994 | [10 empty] | 1 |  |  |  | close to test area |  |  | 16.52283 | [14 empty] | 100 kN Biaxial set-up, VUB | l | m | n |  |  | d, RT | OB_TG2_R016_VUB | long, standard Optimat taps, Faxial/F90: 3,85/1 | [10 empty] | GEV 207 S0100-003 geometry 2 | [5 empty] | 69.5 | 250 | 0.56 | GEV205; GEV207 after preliminary tests |  | 1.89 | 0.1 | 2 | Prime 20, slow hardener | PPG2002 |  |  | 69.35 | LM |  |  | 0.62 |  |  | MD material used in preliminary programme 2 (1 layer less than MD1) | 6.57 | 49.71 | 5.08 | 88.09 | 250 | 10 | 0.63 | [[±45, 0°]4;±45] | 0.01 | GE1 |  | 0.7 | 0 | 0 | VUB |  | 49.66 | 25 |  | 5 | S0102 | V1 | 4 | Cruciform |  | 124S0102MD2 |  |  |  | 45/-45/0/45/-45/0/45/-45/0/45/-45/0/45/-45
Table OptiMat | 1236 | GEV207_S0102_0002 | 124 | 49.66 | VUB | MD2 | 0 | LM | S0102 | GE1 | [5 empty] | 250 |  |  |  | TG 2 phase I | I | 2003-12-08 | 2003-12-08 | MA1, STT |  | 54.70929 |  | 54.70929 |  | 14.21021 | 1.276495 | 1.276495 |  | 0.4489325618 | -0.5484121 | [10 empty] | 1 |  |  |  | close to test area |  |  | 14.21021 | [14 empty] | 100 kN Biaxial set-up, VUB | l | m | n |  |  | d, RT | OB_TG2_R016_VUB | long, standard Optimat taps, Faxial/F90: 3,85/1 | [10 empty] | GEV 207 S0100-002 geometry 2 | [5 empty] | 69.5 | 250 | 0.56 | GEV205; GEV207 after preliminary tests |  | 1.89 | 0.1 | 2 | Prime 20, slow hardener | PPG2002 |  |  | 69.35 | LM |  |  | 0.62 |  |  | MD material used in preliminary programme 2 (1 layer less than MD1) | 6.57 | 49.71 | 5.08 | 88.09 | 250 | 10 | 0.63 | [[±45, 0°]4;±45] | 0.01 | GE1 |  | 0.7 | 0 | 0 | VUB |  | 49.66 | 25 |  | 5 | S0102 | V1 | 4 | Cruciform |  | 124S0102MD2 |  |  |  | 45/-45/0/45/-45/0/45/-45/0/45/-45/0/45/-45
Table OptiMat | 1235 | GEV207_S0102_0001 | 124 | 49.66 | VUB | MD2 | 0 | LM | S0102 | GE1 | [5 empty] | 250 |  |  |  | TG 2 phase I | I | 2003-11-26 | 2003-11-26 | [22 empty] | 1 | [27 empty] | d, RT |  | long, standard Optimat taps; MA1, static, not loaded to failure | x | [9 empty] | GEV 207 S0100-001 geometry 2 | [5 empty] | 69.5 | 250 | 0.56 | GEV205; GEV207 after preliminary tests |  | 1.89 | 0.1 | 2 | Prime 20, slow hardener | PPG2002 |  |  | 69.35 | LM |  |  | 0.62 |  |  | MD material used in preliminary programme 2 (1 layer less than MD1) | 6.57 | 49.71 | 5.08 | 88.09 | 250 | 10 | 0.63 | [[±45, 0°]4;±45] | 0.01 | GE1 |  | 0.7 | 0 | 0 | VUB |  | 49.66 | 25 |  | 5 | S0102 | V1 | 4 | Cruciform |  | 124S0102MD2 |  |  |  | 45/-45/0/45/-45/0/45/-45/0/45/-45/0/45/-45
Table OptiMat | 1234 | GEV213_R0390_0125 | 108 | 56.66 | VUB | UD3 | 90 | LM | R0390 | GE1 | 6.28 |  | 25.18667 | 25.18667 | 158.1723 | 145 |  |  |  | TG 3 phase I | I | 2003-12-08 | 2003-12-08 | STT |  | 9.227905273 |  | 9.227905273 |  |  | 0.4652787022 | 0.4652787022 |  |  |  | 0.1107027 | 58.34085 | 58.34085 |  |  |  |  | 4029.223 |  |  | 1 |  |  |  | t | [9 empty] | 14.47943 | [5 empty] | 0.004029223 |  | 100 kN Instron, VUB | d | m | n |  |  | d, RT | OB_TG3_R011 | static increasing test (loading-unloading-reloading) | [8 empty] | x | [6 empty] | 2 | 67.49 | 145 | 0.71 | GEV213 |  | 1.97 | 0.19 | various | Prime 20, slow hardener | PPG2002 |  |  | 74.69 | LM |  |  | 1 |  | 35 | 7 layers of UD | 6.16 | 43.49 | 6.16 | 86.45 | 25 | 0 | 0.1 | [0°]7 | 0.01 | GE1 |  | 0.83 | UD3 | 0 | UP, VUB |  | 56.66 |  |  | 0 | R0390 | V1 | 7 | Rectangular | 55 | 108R0390UD3 | 58.34085 |  |  | 0/0/0/0/0/0/0 | 1.765973
Table OptiMat | 1233 | GEV213_R0390_0124 | 108 | 56.66 | VUB | UD3 | 90 | LM | R0390 | GE1 | 6.163333 |  | 25.16333 | 25.16333 | 155.09 | 145 |  |  |  | TG 3 phase I | I | 2003-12-08 | 2003-12-08 | STT |  | 8.721313477 |  | 8.721313477 |  |  | 0.4243556663 | 0.4243556663 |  |  |  | 0.1060371 | 56.23388 | 56.23388 |  |  |  |  | 3729.261 |  |  | 1 |  |  |  | t | [9 empty] | 15.07909 | [5 empty] | 0.003729261 |  | 100 kN Instron, VUB | d | m | n |  |  | d, RT | OB_TG3_R011 | static increasing test (loading-unloading-reloading) | [8 empty] | x | [6 empty] | 2 | 67.49 | 145 | 0.71 | GEV213 |  | 1.97 | 0.19 | various | Prime 20, slow hardener | PPG2002 |  |  | 74.69 | LM |  |  | 1 |  | 35 | 7 layers of UD | 6.16 | 43.49 | 6.16 | 86.45 | 25 | 0 | 0.1 | [0°]7 | 0.01 | GE1 |  | 0.83 | UD3 | 0 | UP, VUB |  | 56.66 |  |  | 0 | R0390 | V1 | 7 | Rectangular | 55 | 108R0390UD3 | 56.23388 |  |  | 0/0/0/0/0/0/0 | 1.749998
Table OptiMat | 1232 | GEV213_R0390_0122 | 108 | 56.66 | VUB | UD3 | 90 | LM | R0390 | GE1 | 6.286667 |  | 24.9 | 24.9 | 156.538 | 145 |  |  |  | TG 3 phase I | I | 2003-12-08 | 2003-12-08 | STT |  | 9.000549316 |  | 9.000549316 |  |  | 0.4636361249 | 0.4636361249 |  |  |  | 0.1126872 | 57.49754 | 57.49754 |  |  |  |  | 3968.505 |  |  | 1 |  |  |  | t | [9 empty] | 14.48846 | [5 empty] | 0.003968505 |  | 100 kN Instron, VUB | d | m | n |  |  | d, RT | OB_TG3_R011 | static increasing test (loading-unloading-reloading) | [8 empty] | x | [6 empty] | 2 | 67.49 | 145 | 0.71 | GEV213 |  | 1.97 | 0.19 | various | Prime 20, slow hardener | PPG2002 |  |  | 74.69 | LM |  |  | 1 |  | 35 | 7 layers of UD | 6.16 | 43.49 | 6.16 | 86.45 | 25 | 0 | 0.1 | [0°]7 | 0.01 | GE1 |  | 0.83 | UD3 | 0 | UP, VUB |  | 56.66 |  |  | 0 | R0390 | V1 | 7 | Rectangular | 55 | 108R0390UD3 | 57.49754 |  |  | 0/0/0/0/0/0/0 | 1.759649
Table OptiMat | 1231 | GEV213_R0390_0121 | 108 | 56.66 | VUB | UD3 | 90 | LM | R0390 | GE1 | 6.213333 |  | 25.13667 | 25.13667 | 156.1825 | 145 |  |  |  | TG 3 phase I | I | 2003-12-08 | 2003-12-08 | STT |  | 8.959655762 |  | 8.959655762 |  |  | 0.4596084 | 0.4596084 |  |  |  | 0.10474 | 57.36658 | 57.36658 |  |  |  |  | 3841.203 |  |  | 1 |  |  |  | t | [9 empty] | 14.93454 | [5 empty] | 0.003841203 |  | 100 kN Instron, VUB | d | m | n |  |  | d, RT | OB_TG3_R011 | static increasing test (loading-unloading-reloading) | [8 empty] | x | [6 empty] | 2 | 67.49 | 145 | 0.71 | GEV213 |  | 1.97 | 0.19 | various | Prime 20, slow hardener | PPG2002 |  |  | 74.69 | LM |  |  | 1 |  | 35 | 7 layers of UD | 6.16 | 43.49 | 6.16 | 86.45 | 25 | 0 | 0.1 | [0°]7 | 0.01 | GE1 |  | 0.83 | UD3 | 0 | UP, VUB |  | 56.66 |  |  | 0 | R0390 | V1 | 7 | Rectangular | 55 | 108R0390UD3 | 57.36658 |  |  | 0/0/0/0/0/0/0 | 1.758659
Table OptiMat | 1230 | GEV213_R0390_0120 | 108 | 56.66 | VUB | UD3 | 90 | LM | R0390 | GE1 | 6.173333 |  | 25.15667 | 25.15667 | 155.3005 | 145 |  |  |  | TG 3 phase I | I | 2003-12-08 | 2003-12-08 | STT |  | 8.589477539 |  | 8.589477539 |  |  | 0.4263333109 | 0.4263333109 |  |  |  | 0.09976009 | 55.30876 | 55.30876 |  |  |  |  | 3636.021 |  |  | 1 |  |  |  | t | [9 empty] | 15.21134 | [5 empty] | 0.003636021 |  | 100 kN Instron, VUB | d | m | n |  |  | d, RT | OB_TG3_R011 | static increasing test (loading-unloading-reloading) | [8 empty] | x | [6 empty] | 2 | 67.49 | 145 | 0.71 | GEV213 |  | 1.97 | 0.19 | various | Prime 20, slow hardener | PPG2002 |  |  | 74.69 | LM |  |  | 1 |  | 35 | 7 layers of UD | 6.16 | 43.49 | 6.16 | 86.45 | 25 | 0 | 0.1 | [0°]7 | 0.01 | GE1 |  | 0.83 | UD3 | 0 | UP, VUB |  | 56.66 |  |  | 0 | R0390 | V1 | 7 | Rectangular | 55 | 108R0390UD3 | 55.30876 |  |  | 0/0/0/0/0/0/0 | 1.742794
Table OptiMat | 1229 | GEV213_R0390_0119 | 108 | 56.66 | VUB | UD3 | 90 | LM | R0390 | GE1 | 6.196667 |  | 25.02667 | 25.02667 | 155.0819 | 145 |  |  |  | TG 3 phase I | I | 2003-12-08 | 2003-12-08 | STT |  | 9.138183594 |  | 9.138183594 |  |  | 0.4584117 | 0.4584117 |  |  |  | 0.1093155 | 58.92488 | 58.92488 |  |  |  |  | 4004.45 |  |  | 1 |  |  |  | t | [9 empty] | 14.71485 | [5 empty] | 0.00400445 |  | 100 kN Instron, VUB | d | m | n |  |  | d, RT | OB_TG3_R011 | static increasing test (loading-unloading-reloading) | [8 empty] | x | [6 empty] | 2 | 67.49 | 145 | 0.71 | GEV213 |  | 1.97 | 0.19 | various | Prime 20, slow hardener | PPG2002 |  |  | 74.69 | LM |  |  | 1 |  | 35 | 7 layers of UD | 6.16 | 43.49 | 6.16 | 86.45 | 25 | 0 | 0.1 | [0°]7 | 0.01 | GE1 |  | 0.83 | UD3 | 0 | UP, VUB |  | 56.66 |  |  | 0 | R0390 | V1 | 7 | Rectangular | 55 | 108R0390UD3 | 58.92488 |  |  | 0/0/0/0/0/0/0 | 1.770299
Table OptiMat | 1228 | GEV206_R0330_0017 | 41 | 51.61059 | VUB | UD2 | 30 | LM | R0330 | GE1 | 3.873333 |  | 24.27333 | 24.27333 | 94.01871 | 145 |  |  |  | TG 3 phase I | I | 2003-07-10 | 2003-07-10 | STT |  | 11.11511 |  | 11.11511 |  |  | 1.964131 | 1.964131 |  |  |  |  | 118.2223 | 118.2223 | [7 empty] | 1 |  |  |  | t | [6 empty] | 1 | [10 empty] | 100 kN Instron, VUB | d | m | n |  |  | d, RT | OB_TG3_R011 | static increasing test (loading-unloading-reloading) | [8 empty] | x | [6 empty] | 2 | 73.39 | 145 | 0.9080699 | GEV204; GEV206 after preliminary tests |  | 1.879384 | 0.7250349 | 3 | Prime 20, slow hardener | PPG2002 |  |  | 71.39811 | LM |  |  | 1.393046 |  | 35 | UD material used in preliminary programme 2 (1 layer less than UD1) | 3.52 | 46.82134 | 6.16 | 86.21 | 25 | 0 | 1.568065 | [0°]4 | 0.009019136 | GE1 |  | 0.8103667 | UD2 | 0 | VUB, VTT |  | 51.61059 |  |  | 0 | R0330 | V1 | 4 | Rectangular | 55 | 41R0330UD2 | 118.2223 |  |  | 0/0/0/0 | 2.0727
Table OptiMat | 1227 | GEV206_R0330_0016 | 41 | 51.61059 | VUB | UD2 | 30 | LM | R0330 | GE1 | 3.846667 |  | 25.11 | 25.11 | 96.5898 | 145 |  |  |  | TG 3 phase I | I | 2003-07-10 | 2003-07-10 | STT |  | 11.47461 |  | 11.47461 |  |  | 2.652663 | 2.652663 |  |  |  |  | 118.7973 | 118.7973 |  | 1.801861 | 51.24291 | 7.203123 |  |  |  | 1 |  |  |  | t | [6 empty] | 1 | [10 empty] | 100 kN Instron, VUB | d | m | n |  |  | d, RT | OB_TG3_R011 | static increasing test (loading-unloading-reloading) | [8 empty] | x | [6 empty] | 2 | 73.39 | 145 | 0.9080699 | GEV204; GEV206 after preliminary tests |  | 1.879384 | 0.7250349 | 3 | Prime 20, slow hardener | PPG2002 |  |  | 71.39811 | LM |  |  | 1.393046 |  | 35 | UD material used in preliminary programme 2 (1 layer less than UD1) | 3.52 | 46.82134 | 6.16 | 86.21 | 25 | 0 | 1.568065 | [0°]4 | 0.009019136 | GE1 |  | 0.8103667 | UD2 | 0 | VUB, VTT |  | 51.61059 |  |  | 0 | R0330 | V1 | 4 | Rectangular | 55 | 41R0330UD2 | 118.7973 |  |  | 0/0/0/0 | 2.074807
Table OptiMat | 1226 | GEV206_R0330_0015 | 41 | 51.61059 | VUB | UD2 | 30 | LM | R0330 | GE1 | 3.856667 |  | 24.49 | 24.49 | 94.44977 | 145 |  |  |  | TG 3 phase I | I | 2003-07-10 | 2003-07-10 | STT |  | 11.7981 |  | 11.7981 |  |  | 2.395924865 | 2.395924865 |  |  |  |  | 124.914 | 124.914 |  | 2.799587 | 51.39621 | 6.336473 |  |  |  | 1 |  |  |  | t | [6 empty] | 1 | [10 empty] | 100 kN Instron, VUB | d | m | n |  |  | d, RT | OB_TG3_R011 | static increasing test (loading-unloading-reloading) | [8 empty] | x | [6 empty] | 2 | 73.39 | 145 | 0.9080699 | GEV204; GEV206 after preliminary tests |  | 1.879384 | 0.7250349 | 3 | Prime 20, slow hardener | PPG2002 |  |  | 71.39811 | LM |  |  | 1.393046 |  | 35 | UD material used in preliminary programme 2 (1 layer less than UD1) | 3.52 | 46.82134 | 6.16 | 86.21 | 25 | 0 | 1.568065 | [0°]4 | 0.009019136 | GE1 |  | 0.8103667 | UD2 | 0 | VUB, VTT |  | 51.61059 |  |  | 0 | R0330 | V1 | 4 | Rectangular | 55 | 41R0330UD2 | 124.914 |  |  | 0/0/0/0 | 2.096611
Table OptiMat | 1225 | GEV206_R0330_0014 | 41 | 51.61059 | VUB | UD2 | 30 | LM | R0330 | GE1 | 3.88 |  | 24.48 | 24.48 | 94.9824 | 145 |  |  |  | TG 3 phase I | I | 2003-07-10 | 2003-07-10 | STT |  | 11.6864 |  | 11.6864 |  |  | 2.386517 | 2.386517 |  |  |  |  | 123.0375 | 123.0375 |  | 2.343986 | 54.04263 | 7.911828 |  |  |  | 1 |  |  |  | t | [6 empty] | 1 | [10 empty] | 100 kN Instron, VUB | d | m | n |  |  | d, RT | OB_TG3_R011 | static increasing test (loading-unloading-reloading) | [8 empty] | x | [6 empty] | 2 | 73.39 | 145 | 0.9080699 | GEV204; GEV206 after preliminary tests |  | 1.879384 | 0.7250349 | 3 | Prime 20, slow hardener | PPG2002 |  |  | 71.39811 | LM |  |  | 1.393046 |  | 35 | UD material used in preliminary programme 2 (1 layer less than UD1) | 3.52 | 46.82134 | 6.16 | 86.21 | 25 | 0 | 1.568065 | [0°]4 | 0.009019136 | GE1 |  | 0.8103667 | UD2 | 0 | VUB, VTT |  | 51.61059 |  |  | 0 | R0330 | V1 | 4 | Rectangular | 55 | 41R0330UD2 | 123.0375 |  |  | 0/0/0/0 | 2.090038
Table OptiMat | 1224 | GEV206_R0330_0013 | 41 | 51.61059 | VUB | UD2 | 30 | LM | R0330 | GE1 | 3.79 |  | 24.49333 | 24.49333 | 92.82973 | 145 |  |  |  | TG 3 phase I | I | 2003-07-10 | 2003-07-10 | STT |  | 11.26282 |  | 11.26282 |  |  | 2.387427 | 2.387427 |  |  |  |  | 121.3277 | 121.3277 |  | 2.378724 | 53.27682 | 6.135121 |  |  |  | 1 |  |  |  | t | [6 empty] | 1 | [10 empty] | 100 kN Instron, VUB | d | m | n |  |  | d, RT | OB_TG3_R011 | static increasing test (loading-unloading-reloading) | [8 empty] | x | [6 empty] | 2 | 73.39 | 145 | 0.9080699 | GEV204; GEV206 after preliminary tests |  | 1.879384 | 0.7250349 | 3 | Prime 20, slow hardener | PPG2002 |  |  | 71.39811 | LM |  |  | 1.393046 |  | 35 | UD material used in preliminary programme 2 (1 layer less than UD1) | 3.52 | 46.82134 | 6.16 | 86.21 | 25 | 0 | 1.568065 | [0°]4 | 0.009019136 | GE1 |  | 0.8103667 | UD2 | 0 | VUB, VTT |  | 51.61059 |  |  | 0 | R0330 | V1 | 4 | Rectangular | 55 | 41R0330UD2 | 121.3277 |  |  | 0/0/0/0 | 2.08396
Table OptiMat | 1223 | GEV206_R0330_0012 | 41 | 51.61059 | VUB | UD2 | 30 | LM | R0330 | GE1 | 3.85 |  | 24.40333 | 24.40333 | 93.95283 | 145 |  |  |  | TG 3 phase I | I | 2003-07-10 | 2003-07-10 | STT |  | 12.05597 |  | 12.05597 |  |  | 2.317668 | 2.317668 |  |  |  |  | 128.3194 | 128.3194 |  | 2.179995 | 52.53628 | 8.173248 |  |  |  | 1 |  |  |  | t | [6 empty] | 1 | [10 empty] | 100 kN Instron, VUB | d | m | n |  |  | d, RT | OB_TG3_R011 | static increasing test (loading-unloading-reloading) | [8 empty] | x | [6 empty] | 2 | 73.39 | 145 | 0.9080699 | GEV204; GEV206 after preliminary tests |  | 1.879384 | 0.7250349 | 3 | Prime 20, slow hardener | PPG2002 |  |  | 71.39811 | LM |  |  | 1.393046 |  | 35 | UD material used in preliminary programme 2 (1 layer less than UD1) | 3.52 | 46.82134 | 6.16 | 86.21 | 25 | 0 | 1.568065 | [0°]4 | 0.009019136 | GE1 |  | 0.8103667 | UD2 | 0 | VUB, VTT |  | 51.61059 |  |  | 0 | R0330 | V1 | 4 | Rectangular | 55 | 41R0330UD2 | 128.3194 |  |  | 0/0/0/0 | 2.108292
Table OptiMat | 1222 | GEV206_R0300_0282 | 49 | 53.53913 | VUB | UD2 | 0 | LM | R0300 | GE1 | 3.726667 |  | 25.72 | 25.72 | 95.84987 | 145 |  |  |  | TG 5 phase I | I | 2003-10-26 | 2003-10-26 | STT |  | 79.14429 |  | 79.14429 |  |  | 2.350981 | 2.350981 |  |  |  | 0.2674783 | 825.711 | 825.711 |  | 2.246174 | 55.57152 | 8.954629 | 22686.08 |  |  | 1 |  |  |  | t | [6 empty] | 0.25 |  |  | 36.39726 | [5 empty] | 0.02268608 |  | 100 kN Instron, VUB | d | m | n |  |  | d, RT | OB_TG3_R011 | static increasing test (loading-unloading-reloading) | [8 empty] | x | [6 empty] | 2 | 65.51 | 145 | 0.567271 | GEV204; GEV206 after preliminary tests |  | 1.912928 | 0.7036581 | various | Prime 20, slow hardener | PPG2002 |  |  | 72.76835 | LM |  |  | 0.519208 |  | 35 | UD material used in preliminary programme 2 (1 layer less than UD1) | 3.52 | 45.37547 | 3.52 | 86.3 | 25 | 0 | 1.085399 | [0°]4 | 0.01 | GE1 |  | 0.5412783 | UD2 | 0 | VUB |  | 53.53913 |  |  | 0 | R0300 | V1 | 4 | Rectangular | 55 | 49R0300UD2 | 825.711 |  |  | 0/0/0/0 | 2.916828
Table OptiMat | 1221 | GEV206_R0300_0281 | 49 | 53.53913 | VUB | UD2 | 0 | LM | R0300 | GE1 | 3.723333 |  | 25.42333 | 25.42333 | 94.65954 | 145 |  |  |  | TG 5 phase I | I | 2003-10-26 | 2003-10-26 | STT |  | 78.71704 |  | 78.71704 |  |  | 2.258908 | 2.258908 |  |  |  | 0.3194642 | 831.5806 | 831.5806 |  |  |  |  | 21143.71 |  |  | 1 |  |  |  | t | [6 empty] | 0.25 |  |  | 39.32993 | [5 empty] | 0.02114371 |  | 100 kN Instron, VUB | d | m | n |  |  | d, RT | OB_TG3_R011 | static increasing test (loading-unloading-reloading) | [8 empty] | x | [6 empty] | 2 | 65.51 | 145 | 0.567271 | GEV204; GEV206 after preliminary tests |  | 1.912928 | 0.7036581 | various | Prime 20, slow hardener | PPG2002 |  |  | 72.76835 | LM |  |  | 0.519208 |  | 35 | UD material used in preliminary programme 2 (1 layer less than UD1) | 3.52 | 45.37547 | 3.52 | 86.3 | 25 | 0 | 1.085399 | [0°]4 | 0.01 | GE1 |  | 0.5412783 | UD2 | 0 | VUB |  | 53.53913 |  |  | 0 | R0300 | V1 | 4 | Rectangular | 55 | 49R0300UD2 | 831.5806 |  |  | 0/0/0/0 | 2.919904
Table OptiMat | 1220 | GEV206_R0300_0280 | 49 | 53.53913 | VUB | UD2 | 0 | LM | R0300 | GE1 | 3.76 |  | 25.41333 | 25.41333 | 95.55413 | 145 |  |  |  | TG 5 phase I | I | 2003-10-26 | 2003-10-26 | STT |  | 80.30396 |  | 80.30396 |  |  | 2.253327 | 2.253327 |  |  |  | 0.3206078 | 840.4027 | 840.4027 |  |  |  |  | 21429.11 |  |  | 1 |  |  |  | t | [6 empty] | 0.25 |  |  | 39.21782 | [5 empty] | 0.02142911 |  | 100 kN Instron, VUB | d | m | n |  |  | d, RT | OB_TG3_R011 | static increasing test (loading-unloading-reloading) | [8 empty] | x | [6 empty] | 2 | 65.51 | 145 | 0.567271 | GEV204; GEV206 after preliminary tests |  | 1.912928 | 0.7036581 | various | Prime 20, slow hardener | PPG2002 |  |  | 72.76835 | LM |  |  | 0.519208 |  | 35 | UD material used in preliminary programme 2 (1 layer less than UD1) | 3.52 | 45.37547 | 3.52 | 86.3 | 25 | 0 | 1.085399 | [0°]4 | 0.01 | GE1 |  | 0.5412783 | UD2 | 0 | VUB |  | 53.53913 |  |  | 0 | R0300 | V1 | 4 | Rectangular | 55 | 49R0300UD2 | 840.4027 |  |  | 0/0/0/0 | 2.924487
Table OptiMat | 1219 | GEV206_R0300_0278 | 49 | 53.53913 | VUB | UD2 | 0 | LM | R0300 | GE1 | 3.713333 |  | 25.41333 | 25.41333 | 94.36818 | 145 |  |  |  | TG 5 phase I | I | 2003-10-26 | 2003-10-26 | STT |  | 81.24084 |  | 81.24084 |  |  | 2.325661814 | 2.325661814 |  |  |  | 0.3375356 | 860.8924 | 860.8924 |  |  |  |  | 22359.57 |  |  | 1 |  |  |  | t | [6 empty] | 0.25 |  |  | 38.50219 | [5 empty] | 0.02235957 |  | 100 kN Instron, VUB | d | m | n |  |  | d, RT | OB_TG3_R011 | static increasing test (loading-unloading-reloading) | [8 empty] | x | [6 empty] | 2 | 65.51 | 145 | 0.567271 | GEV204; GEV206 after preliminary tests |  | 1.912928 | 0.7036581 | various | Prime 20, slow hardener | PPG2002 |  |  | 72.76835 | LM |  |  | 0.519208 |  | 35 | UD material used in preliminary programme 2 (1 layer less than UD1) | 3.52 | 45.37547 | 3.52 | 86.3 | 25 | 0 | 1.085399 | [0°]4 | 0.01 | GE1 |  | 0.5412783 | UD2 | 0 | VUB |  | 53.53913 |  |  | 0 | R0300 | V1 | 4 | Rectangular | 55 | 49R0300UD2 | 860.8924 |  |  | 0/0/0/0 | 2.934949
Table OptiMat | 1218 | GEV206_R0300_0277 | 49 | 53.53913 | VUB | UD2 | 0 | LM | R0300 | GE1 | 3.74 |  | 25.39667 | 25.39667 | 94.98353 | 145 |  |  |  | TG 5 phase I | I | 2003-10-26 | 2003-10-26 | STT |  | 79.73633 |  | 79.73633 |  |  | 2.193712 | 2.193712 |  |  |  | 0.3053766 | 839.4753 | 839.4753 |  |  |  |  | 21468.09 |  |  | 1 |  |  |  | t | [6 empty] | 0.25 |  |  | 39.10339 | [5 empty] | 0.02146809 |  | 100 kN Instron, VUB | d | m | n |  |  | d, RT | OB_TG3_R011 | static increasing test (loading-unloading-reloading) | [8 empty] | x | [6 empty] | 2 | 65.51 | 145 | 0.567271 | GEV204; GEV206 after preliminary tests |  | 1.912928 | 0.7036581 | various | Prime 20, slow hardener | PPG2002 |  |  | 72.76835 | LM |  |  | 0.519208 |  | 35 | UD material used in preliminary programme 2 (1 layer less than UD1) | 3.52 | 45.37547 | 3.52 | 86.3 | 25 | 0 | 1.085399 | [0°]4 | 0.01 | GE1 |  | 0.5412783 | UD2 | 0 | VUB |  | 53.53913 |  |  | 0 | R0300 | V1 | 4 | Rectangular | 55 | 49R0300UD2 | 839.4753 |  |  | 0/0/0/0 | 2.924008
Table OptiMat | 1217 | GEV206_R0300_0276 | 49 | 53.53913 | VUB | UD2 | 0 | LM | R0300 | GE1 | 3.733333 |  | 25.32333 | 25.32333 | 94.54044 | 145 |  |  |  | TG 5 phase I | I | 2003-10-26 | 2003-10-26 | STT |  | 78.93677 |  | 78.93677 |  |  | 2.22992 | 2.22992 |  |  |  | 0.3176651 | 834.9524 | 834.9524 |  |  |  |  | 21645.85 |  |  | 1 |  |  |  | t | [6 empty] | 0.25 |  |  | 38.57332 | [5 empty] | 0.02164585 |  | 100 kN Instron, VUB | d | m | n |  |  | d, RT | OB_TG3_R011 | static increasing test (loading-unloading-reloading) | [8 empty] | x | [6 empty] | 2 | 65.51 | 145 | 0.567271 | GEV204; GEV206 after preliminary tests |  | 1.912928 | 0.7036581 | various | Prime 20, slow hardener | PPG2002 |  |  | 72.76835 | LM |  |  | 0.519208 |  | 35 | UD material used in preliminary programme 2 (1 layer less than UD1) | 3.52 | 45.37547 | 3.52 | 86.3 | 25 | 0 | 1.085399 | [0°]4 | 0.01 | GE1 |  | 0.5412783 | UD2 | 0 | VUB |  | 53.53913 |  |  | 0 | R0300 | V1 | 4 | Rectangular | 55 | 49R0300UD2 | 834.9524 |  |  | 0/0/0/0 | 2.921662
Table OptiMat | 1211 | GEV206_R0300_0269 | 44 | 50.81756 | CRES | UD2 | 0 | LM | R0300 | GE1 | 3.826 |  | 24.82 | 24.82 | 94.96132 | 145 |  |  |  | TG 1 phase I | BM | 2003-11-26 | 2003-11-26 | STC |  | -51.85 |  | -51.85 | [8 empty] | -546.0118 | -546.0118 | [7 empty] | 1 | [10 empty] | 1 | [10 empty] | 250 kN MTS, CRES | d | h | n |  |  | d, RT | OB_TG1_R007.pdf | RH=70% | [10 empty] | GEV206 |  | two strain gauges type 6/350 LY41HBM |  |  | 2 |  | 145 | 0.5124281 | GEV204; GEV206 after preliminary tests |  | 1.843109 | 1.330261 | various | Prime 20, slow hardener | PPG2002 |  |  | 71.6865 | LM |  |  | 1.029704 |  | 35 | UD material used in preliminary programme 2 (1 layer less than UD1) | 3.52 | 45.45754 | 3.52 |  | 25 | 0 | 3.724895 | [0°]4 | 0.02352344 | GE1 |  | 0.7313109 | UD2 | 0 | CRES |  | 50.81756 |  |  | 0 | R0300 | V1 | 4 | Rectangular | 55 | 44R0300UD2 |  | -546.0118 |  | 0/0/0/0
Table OptiMat | 1205 | GEV207_R0400_0091 | 14 | 53.03946 | CRES | MD2 | 0 | LM | R0400 | GE1 | 6.742 |  | 25.2 | 25.2 | 169.8984 | 150 |  |  |  | TG 1 phase I | BM | 2003-11-06 | 2003-11-06 | STC |  | -83.51 |  | -83.51 |  |  | -1.77 | -1.77 |  |  |  |  | -491.5291 | -491.5291 |  |  |  |  | -17409.74 |  |  | 1 | [10 empty] | 1 |  |  |  | 28.233 | [5 empty] | -0.01740974 | 250 kN MTS, CRES | d | h | n |  |  | d, RT | OB_TG1_R007.pdf | RH=53% | [10 empty] | GEV207 |  | two strain gauges type 6/350 LY41HBM |  |  | 2 | 74.23 | 150 | 0.4856204 | GEV205; GEV207 after preliminary tests |  | 1.9 | 1.122936 | various | Prime 20, slow hardener | PPG2002 |  |  | 72.49799 | LM |  |  | 1.000837 |  | 40 | MD material used in preliminary programme 2 (1 layer less than MD1) | 6.57 | 45.57101 | 6.57 | 87.09 | 25 | 10 | 1.389528 | [[±45, 0°]4;±45] | 0.02 | GE1 |  | 0.5270279 | MD2 | 0 | CRES |  | 53.03946 |  |  | 5 | R0400 | V1 | 4 | Rectangular | 55 | 14R0400MD2 |  | -491.5291 |  | 45/-45/0/45/-45/0/45/-45/0/45/-45/0/45/-45
Table OptiMat | 1204 | GEV207_R0400_0090 | 14 | 53.03946 | CRES | MD2 | 0 | LM | R0400 | GE1 | 6.676 |  | 25.23 | 25.23 | 168.43548 | 150 |  |  |  | TG 1 phase I | BM | 2003-11-26 | 2003-11-26 | STC |  | -79.53 |  | -79.53 |  |  | -1.83 | -1.83 |  |  |  |  | -472.1689 | -472.1689 |  |  |  |  | -16527.32 |  |  | 1 | [10 empty] | 1 |  |  |  | 28.569 | [5 empty] | -0.01652732 | 250 kN MTS, CRES | d | h | n |  |  | d, RT | OB_TG1_R007.pdf | loading rate 0.0161 %/s; RH=70% | [10 empty] | GEV207 |  | two strain gauges type 6/350 LY41HBM |  |  | 2 | 74.23 | 150 | 0.4856204 | GEV205; GEV207 after preliminary tests |  | 1.9 | 1.122936 | various | Prime 20, slow hardener | PPG2002 |  |  | 72.49799 | LM |  |  | 1.000837 |  | 40 | MD material used in preliminary programme 2 (1 layer less than MD1) | 6.57 | 45.57101 | 6.57 | 87.09 | 25 | 10 | 1.389528 | [[±45, 0°]4;±45] | 0.02 | GE1 |  | 0.5270279 | MD2 | 0 | CRES |  | 53.03946 |  |  | 5 | R0400 | V1 | 4 | Rectangular | 55 | 14R0400MD2 |  | -472.1689 |  | 45/-45/0/45/-45/0/45/-45/0/45/-45/0/45/-45
Table OptiMat | 1203 | GEV207_R0400_0089 | 14 | 53.03946 | CRES | MD2 | 0 | LM | R0400 | GE1 | 6.802 |  | 25.24 | 25.24 | 171.68248 | 150 |  |  |  | TG 1 phase I | BM | 2003-11-06 | 2003-11-06 | STC |  | -77.33 |  | -77.33 |  |  | -1.82 | -1.82 |  |  |  |  | -450.4245 | -450.4245 |  |  |  |  | -16075.11 |  |  | 1 | [10 empty] | 1 |  |  |  | 28.02 | [5 empty] | -0.01607511 | 250 kN MTS, CRES | d | h | n |  |  | d, RT | OB_TG1_R007.pdf | loading rate 0.0155 %/s; RH=54% | [10 empty] | GEV207 |  | two strain gauges type 6/350 LY41HBM |  |  | 2 | 74.23 | 150 | 0.4856204 | GEV205; GEV207 after preliminary tests |  | 1.9 | 1.122936 | various | Prime 20, slow hardener | PPG2002 |  |  | 72.49799 | LM |  |  | 1.000837 |  | 40 | MD material used in preliminary programme 2 (1 layer less than MD1) | 6.57 | 45.57101 | 6.57 | 87.09 | 25 | 10 | 1.389528 | [[±45, 0°]4;±45] | 0.02 | GE1 |  | 0.5270279 | MD2 | 0 | CRES |  | 53.03946 |  |  | 5 | R0400 | V1 | 4 | Rectangular | 55 | 14R0400MD2 |  | -450.4245 |  | 45/-45/0/45/-45/0/45/-45/0/45/-45/0/45/-45
Table OptiMat | 1202 | GEV207_R0400_0088 | 14 | 53.03946 | CRES | MD2 | 0 | LM | R0400 | GE1 | 6.702 |  | 25.3 | 25.3 | 169.5606 | 150 |  |  |  | TG 1 phase I | BM | 2003-09-24 | 2003-09-24 | STC |  | -72.79 |  | -72.79 |  |  | -1.81 | -1.81 |  |  |  |  | -429.286 | -429.286 |  |  |  |  | -15756.1 |  |  | 1 | [10 empty] | 1 |  |  |  | 27.2457 | [5 empty] | -0.0157561 | 250 kN MTS, CRES | d | h | n |  |  | d, RT | OB_TG1_R007.pdf | loading rate 0.01715 %/s; RH=43% | [10 empty] | GEV207 |  | two strain gauges type 6/350 LY41HBM |  |  | 2 | 74.23 | 150 | 0.4856204 | GEV205; GEV207 after preliminary tests |  | 1.9 | 1.122936 | various | Prime 20, slow hardener | PPG2002 |  |  | 72.49799 | LM |  |  | 1.000837 |  | 40 | MD material used in preliminary programme 2 (1 layer less than MD1) | 6.57 | 45.57101 | 6.57 | 87.09 | 25 | 10 | 1.389528 | [[±45, 0°]4;±45] | 0.02 | GE1 |  | 0.5270279 | MD2 | 0 | CRES |  | 53.03946 |  |  | 5 | R0400 | V1 | 4 | Rectangular | 55 | 14R0400MD2 |  | -429.286 |  | 45/-45/0/45/-45/0/45/-45/0/45/-45/0/45/-45
Table OptiMat | 1201 | GEV207_R0400_0087 | 14 | 53.03946 | CRES | MD2 | 0 | LM | R0400 | GE1 | 6.787 |  | 25.18 | 25.18 | 170.89666 | 150 |  |  |  | TG 1 phase I | BM | 2003-09-24 | 2003-09-24 | STC |  | -68.83 |  | -68.83 |  |  | -1.65 | -1.65 |  |  |  |  | -402.758 | -402.758 |  |  |  |  | -14520.08 |  |  | 1 | [10 empty] | 1 |  |  |  | 27.738 | [5 empty] | -0.01452008 | 250 kN MTS, CRES | d | h | n |  |  | d, RT | OB_TG1_R007.pdf | loading rate 0.0168 %/s; RH=44% | [10 empty] | GEV207 |  | two strain gauges type 6/350 LY41HBM |  |  | 2 | 74.23 | 150 | 0.4856204 | GEV205; GEV207 after preliminary tests |  | 1.9 | 1.122936 | various | Prime 20, slow hardener | PPG2002 |  |  | 72.49799 | LM |  |  | 1.000837 |  | 40 | MD material used in preliminary programme 2 (1 layer less than MD1) | 6.57 | 45.57101 | 6.57 | 87.09 | 25 | 10 | 1.389528 | [[±45, 0°]4;±45] | 0.02 | GE1 |  | 0.5270279 | MD2 | 0 | CRES |  | 53.03946 |  |  | 5 | R0400 | V1 | 4 | Rectangular | 55 | 14R0400MD2 |  | -402.758 |  | 45/-45/0/45/-45/0/45/-45/0/45/-45/0/45/-45
Table OptiMat | 1200 | GEV207_R0400_0086 | 14 | 53.03946 | CRES | MD2 | 0 | LM | R0400 | GE1 | 6.84 |  | 25.26 | 25.26 | 172.7784 | 150 |  |  |  | TG 1 phase I | BM |  |  | STT |  | 90.19 |  | 90.19 |  |  | 2.34 | 2.34 |  |  |  |  | 521.9981 | 521.9981 |  |  |  |  | 19023.26 |  |  | 1 | [10 empty] | 1 |  |  | 27.44 | [5 empty] | 0.01902326 |  | 250 kN MTS, CRES | d | h | n |  |  | d, RT | OB_TG1_R007.pdf | strains calculated from extrapolated gauge readings up to ca. 1.9%; loading rate 0.004373 %/s; RH=37% | [10 empty] | GEV207 |  | two strain gauges type 6/350 LY41HBM |  |  | 2 | 74.23 | 150 | 0.4856204 | GEV205; GEV207 after preliminary tests |  | 1.9 | 1.122936 | various | Prime 20, slow hardener | PPG2002 |  |  | 72.49799 | LM |  |  | 1.000837 |  | 40 | MD material used in preliminary programme 2 (1 layer less than MD1) | 6.57 | 45.57101 | 6.57 | 87.09 | 25 | 10 | 1.389528 | [[±45, 0°]4;±45] | 0.02 | GE1 |  | 0.5270279 | MD2 | 0 | CRES |  | 53.03946 |  |  | 5 | R0400 | V1 | 4 | Rectangular | 55 | 14R0400MD2 | 521.9981 |  |  | 45/-45/0/45/-45/0/45/-45/0/45/-45/0/45/-45 | 2.717669
Table OptiMat | 1199 | GEV207_R0400_0085 | 14 | 53.03946 | CRES | MD2 | 0 | LM | R0400 | GE1 | 6.773 |  | 25.27 | 25.27 | 171.15371 | 150 |  |  |  | TG 1 phase I | BM | 2003-08-25 | 2003-08-25 | STT |  | 86.36 |  | 86.36 |  |  | 2.31 | 2.31 |  |  |  |  | 504.5757 | 504.5757 |  |  |  |  | 18919.22 |  |  | 1 | [10 empty] | 1 |  |  | 26.67 | [5 empty] | 0.01891922 |  | 250 kN MTS, CRES | d | h | n |  |  | d, RT | OB_TG1_R007.pdf | strains calculated from extrapolated gauge readings up to ca. 1.9%; RH=36% | [10 empty] | GEV207 |  | two strain gauges type 6/350 LY41HBM |  |  | 2 | 74.23 | 150 | 0.4856204 | GEV205; GEV207 after preliminary tests |  | 1.9 | 1.122936 | various | Prime 20, slow hardener | PPG2002 |  |  | 72.49799 | LM |  |  | 1.000837 |  | 40 | MD material used in preliminary programme 2 (1 layer less than MD1) | 6.57 | 45.57101 | 6.57 | 87.09 | 25 | 10 | 1.389528 | [[±45, 0°]4;±45] | 0.02 | GE1 |  | 0.5270279 | MD2 | 0 | CRES |  | 53.03946 |  |  | 5 | R0400 | V1 | 4 | Rectangular | 55 | 14R0400MD2 | 504.5757 |  |  | 45/-45/0/45/-45/0/45/-45/0/45/-45/0/45/-45 | 2.702926
Table OptiMat | 1198 | GEV207_R0400_0084 | 14 | 53.03946 | CRES | MD2 | 0 | LM | R0400 | GE1 | 6.86 |  | 25.45 | 25.45 | 174.587 | 150 |  |  |  | TG 1 phase I | BM | 2003-08-25 | 2003-08-25 | STT |  | 89.83 |  | 89.83 |  |  | 2.42 | 2.42 |  |  |  |  | 514.5286 | 514.5286 |  |  |  |  | 19423.5 |  |  | 1 | [10 empty] | 1 |  |  | 26.49 | [5 empty] | 0.0194235 |  | 250 kN MTS, CRES | d | h | n |  |  | d, RT | OB_TG1_R007.pdf | strains calculated from extrapolated gauge readings up to ca. 1.9%; RH=36% | [10 empty] | GEV207 |  | two strain gauges type 6/350 LY41HBM |  |  | 2 | 74.23 | 150 | 0.4856204 | GEV205; GEV207 after preliminary tests |  | 1.9 | 1.122936 | various | Prime 20, slow hardener | PPG2002 |  |  | 72.49799 | LM |  |  | 1.000837 |  | 40 | MD material used in preliminary programme 2 (1 layer less than MD1) | 6.57 | 45.57101 | 6.57 | 87.09 | 25 | 10 | 1.389528 | [[±45, 0°]4;±45] | 0.02 | GE1 |  | 0.5270279 | MD2 | 0 | CRES |  | 53.03946 |  |  | 5 | R0400 | V1 | 4 | Rectangular | 55 | 14R0400MD2 | 514.5286 |  |  | 45/-45/0/45/-45/0/45/-45/0/45/-45/0/45/-45 | 2.711409
Table OptiMat | 1197 | GEV207_R0400_0083 | 14 | 53.03946 | CRES | MD2 | 0 | LM | R0400 | GE1 | 6.773 |  | 25.26 | 25.26 | 171.08598 | 150 |  |  |  | TG 1 phase I | BM | 2003-05-08 | 2003-05-08 | STT |  | 86.94 |  | 86.94 |  |  | 2.42 | 2.42 |  |  |  |  | 508.1655 | 508.1655 |  |  |  |  | 18957.16 |  |  | 1 | [10 empty] | 1 |  |  | 26.806 | [5 empty] | 0.01895716 |  | 250 kN MTS, CRES | d | h | n |  |  | d, RT | OB_TG1_R007.pdf | strains calculated from extrapolated gauge readings up to ca. 1.9%; RH=35% | [10 empty] | GEV207 |  | two strain gauges type 6/350 LY41HBM |  |  | 2 | 74.23 | 150 | 0.4856204 | GEV205; GEV207 after preliminary tests |  | 1.9 | 1.122936 | various | Prime 20, slow hardener | PPG2002 |  |  | 72.49799 | LM |  |  | 1.000837 |  | 40 | MD material used in preliminary programme 2 (1 layer less than MD1) | 6.57 | 45.57101 | 6.57 | 87.09 | 25 | 10 | 1.389528 | [[±45, 0°]4;±45] | 0.02 | GE1 |  | 0.5270279 | MD2 | 0 | CRES |  | 53.03946 |  |  | 5 | R0400 | V1 | 4 | Rectangular | 55 | 14R0400MD2 | 508.1655 |  |  | 45/-45/0/45/-45/0/45/-45/0/45/-45/0/45/-45 | 2.706005
Table OptiMat | 1196 | GEV207_R0400_0082 | 14 | 53.03946 | CRES | MD2 | 0 | LM | R0400 | GE1 | 6.857 |  | 25.28 | 25.28 | 173.34496 | 150 |  |  |  | TG 1 phase I | BM | 2003-08-25 | 2003-08-25 | STT |  | 87.43 |  | 87.43 |  |  | 2.38 | 2.38 |  |  |  |  | 504.37 | 504.37 |  |  |  |  | 19206.78 |  |  | 1 | [10 empty] | 1 |  |  | 26.26 | [5 empty] | 0.01920678 |  | 250 kN MTS, CRES | d | h | n |  |  | d, RT | OB_TG1_R007.pdf | strains calculated from extrapolated gauge readings up to ca. 1.9%; RH=34% | [10 empty] | GEV207 |  | two strain gauges type 6/350 LY41HBM |  |  | 2 | 74.23 | 150 | 0.4856204 | GEV205; GEV207 after preliminary tests |  | 1.9 | 1.122936 | various | Prime 20, slow hardener | PPG2002 |  |  | 72.49799 | LM |  |  | 1.000837 |  | 40 | MD material used in preliminary programme 2 (1 layer less than MD1) | 6.57 | 45.57101 | 6.57 | 87.09 | 25 | 10 | 1.389528 | [[±45, 0°]4;±45] | 0.02 | GE1 |  | 0.5270279 | MD2 | 0 | CRES |  | 53.03946 |  |  | 5 | R0400 | V1 | 4 | Rectangular | 55 | 14R0400MD2 | 504.37 |  |  | 45/-45/0/45/-45/0/45/-45/0/45/-45/0/45/-45 | 2.702749
Table OptiMat | 1195 | GEV206_R0300_0081 | 1 | 53.31 | CRES | UD2 | 0 | LM | R0300 | GE1 | 3.747 |  | 25.3 | 25.3 | 94.7991 | 145 |  |  |  | TG 1 phase I | BM | 2003-09-02 | 2003-09-02 | STT |  | 77.59 |  | 77.59 | [8 empty] | 818.4677 | 818.4677 |  |  |  |  | 20792.82 |  |  | 1 | [10 empty] | 1 |  |  | 39.363 | [5 empty] | 0.02079282 |  | 250 kN MTS, CRES | d | h | n |  |  | d, RT | OB_TG1_R007.pdf | failure by fiber breakage and extensive splitting along the fibers; RH=32% | [10 empty] | GEV206 |  | two strain gauges type 6/350 LY41HBM |  |  | 2 |  | 145 | 0.27 | GEV204; GEV206 after preliminary tests |  | 1.89 | 1.75 | various | Prime 20, slow hardener | PPG2002 |  |  | 73.23 | LM |  |  | 0.77 |  | 35 | UD material used in preliminary programme 2 (1 layer less than UD1) | 3.52 | 44.13 | 3.52 |  | 25 | 0 | 2.56 | [0°]4 | 0.04 | GE1 |  | 1.1 | UD2 | 0 | RAL |  | 53.31 |  |  | 0 | R0300 | V1 | 4 | Rectangular | 55 | 1R0300UD2 | 818.4677 |  |  | 0/0/0/0 | 2.913002
Table OptiMat | 1194 | GEV206_R0300_0077 | 1 | 53.31 | CRES | UD2 | 0 | LM | R0300 | GE1 | 3.71 |  | 25.3 | 25.3 | 93.863 | 145 |  |  |  | TG 1 phase I | BM | 2003-04-08 | 2003-04-08 | STT |  | 73.82 |  | 73.82 | [8 empty] | 786.4654 | 786.4654 |  |  |  |  | 19955.99 |  |  | 1 | [10 empty] | 0.5 |  |  | 39.41 | [5 empty] | 0.01995599 |  | 250 kN MTS, CRES | d | h | n |  |  | d, RT | OB_TG1_R007.pdf | failure near tab at center of specimen, long splitting of fibers; RH=35% | [10 empty] | GEV206 |  | two strain gauges type 6/350 LY41HBM |  |  | 2 |  | 145 | 0.27 | GEV204; GEV206 after preliminary tests |  | 1.89 | 1.75 | various | Prime 20, slow hardener | PPG2002 |  |  | 73.23 | LM |  |  | 0.77 |  | 35 | UD material used in preliminary programme 2 (1 layer less than UD1) | 3.52 | 44.13 | 3.52 |  | 25 | 0 | 2.56 | [0°]4 | 0.04 | GE1 |  | 1.1 | UD2 | 0 | RAL |  | 53.31 |  |  | 0 | R0300 | V1 | 4 | Rectangular | 55 | 1R0300UD2 | 786.4654 |  |  | 0/0/0/0 | 2.89568
Table OptiMat | 1193 | GEV206_R0300_0076 | 1 | 53.31 | CRES | UD2 | 0 | LM | R0300 | GE1 | 3.78 |  | 25.3 | 25.3 | 95.634 | 145 |  |  |  | TG 1 phase I | BM | 2003-05-08 | 2003-05-08 | STC |  | -42.65 |  | -42.65 |  |  | -1.17 | -1.17 |  |  |  |  | -445.9711 | -445.9711 |  |  |  |  | -11565.64 |  |  | 1 | [10 empty] | 0.5 |  |  |  | 38.56 | [5 empty] | -0.01156564 | 250 kN MTS, CRES | d | h | n |  |  | d, RT | OB_TG1_R007.pdf | 10% bending observed after 244MPa; great difference in E-measurement between the two back to back strain gauges; RH=35% |  |  | x | [7 empty] | GEV206 |  | two strain gauges type 6/350 LY41HBM |  |  | 2 |  | 145 | 0.27 | GEV204; GEV206 after preliminary tests |  | 1.89 | 1.75 | various | Prime 20, slow hardener | PPG2002 |  |  | 73.23 | LM |  |  | 0.77 |  | 35 | UD material used in preliminary programme 2 (1 layer less than UD1) | 3.52 | 44.13 | 3.52 |  | 25 | 0 | 2.56 | [0°]4 | 0.04 | GE1 |  | 1.1 | UD2 | 0 | RAL |  | 53.31 |  |  | 0 | R0300 | V1 | 4 | Rectangular | 55 | 1R0300UD2 |  | -445.9711 |  | 0/0/0/0
Table OptiMat | 1143 | GEV206_I0130_0007 | 114 | 53.15 | RISØ | UD2 | 30 | LM | I0130 | GE1 |  |  | 25.04 | 25.048 | 94.831728 | 300 |  | 150 |  | TG 3 phase I | I | 2003-11-10 | 2003-11-10 | STT |  | 4.704683 |  | 4.804494912 | 0 |  | 1.362 | 1.362 |  |  |  |  | 50.76 | 50.76 |  | 1.803321 | 49.61085 | 4.598931 |  |  |  | 1 | [10 empty] | 0.25 | [10 empty] | 50 kN Instron, RISØ | d | h |  |  |  | d, RT | OB_TG3_R010 | loading-unloading | [8 empty] | x | [6 empty] | 0.5 to 2; 1 to 3 | 78.32 | 300 | 0.67 | GEV204; GEV206 after preliminary tests |  | 1.91 | 0.36 | 3 | Prime 20, slow hardener | PPG2002 |  |  | 72.21 | LM |  |  | 0.99 |  | 150 | UD material used in preliminary programme 2 (1 layer less than UD1) | 3.52 | 46.31 | 3.52; 6.57 | 88.81 | 25 | 0 | 0.54 | [0°]4 | 0.01 | GE1 |  | 0.66 | UD2 | 0 | RISØ, WMC |  | 53.15 |  |  | 0 | I0130, D0200 | V1 | 4 | ISO tension | 75 | 114I0130UD2 | 50.76 |  |  | 0/0/0/0 | 1.705522
Table OptiMat | 1142 | GEV206_I0130_0006 | 114 | 53.15 | RISØ | UD2 | 30 | LM | I0130 | GE1 |  |  | 25.9 | 25.908 | 97.310448 | 300 |  | 150 |  | TG 3 phase I | I | 2003-11-10 | 2003-11-10 | STT |  | 4.662464 |  | 4.92132375 | 0 |  | 1.888 | 1.888 |  |  |  |  | 50.67 | 50.67 |  | 2.058516 | 47.9133 | 4.412839 |  |  |  | 1 | [10 empty] | 0.25 | [10 empty] | 50 kN Instron, RISØ | d | h |  |  |  | d, RT | OB_TG3_R010 | loading-unloading | [8 empty] | x | [6 empty] | 0.5 to 2; 1 to 3 | 78.32 | 300 | 0.67 | GEV204; GEV206 after preliminary tests |  | 1.91 | 0.36 | 3 | Prime 20, slow hardener | PPG2002 |  |  | 72.21 | LM |  |  | 0.99 |  | 150 | UD material used in preliminary programme 2 (1 layer less than UD1) | 3.52 | 46.31 | 3.52; 6.57 | 88.81 | 25 | 0 | 0.54 | [0°]4 | 0.01 | GE1 |  | 0.66 | UD2 | 0 | RISØ, WMC |  | 53.15 |  |  | 0 | I0130, D0200 | V1 | 4 | ISO tension | 75 | 114I0130UD2 | 50.67 |  |  | 0/0/0/0 | 1.704751
Table OptiMat | 1141 | GEV206_I0130_0005 | 114 | 53.15 | RISØ | UD2 | 30 | LM | I0130 | GE1 |  |  | 25.08 | 25.08 | 93.94968 | 300 |  | 150 |  | TG 3 phase I | I | 2003-11-10 | 2003-11-10 | STT |  | 4.696023 |  | 4.752805464 | 0 |  | 1.308 | 1.308 |  |  |  |  | 50.67 | 50.67 |  | 2.042588 | 49.98445 | 5.007302 |  |  |  | 1 | [10 empty] | 0.25 | [10 empty] | 50 kN Instron, RISØ | d | h |  |  |  | d, RT | OB_TG3_R010 | loading-unloading | [8 empty] | x | [6 empty] | 0.5 to 2; 1 to 3 | 78.32 | 300 | 0.67 | GEV204; GEV206 after preliminary tests |  | 1.91 | 0.36 | 3 | Prime 20, slow hardener | PPG2002 |  |  | 72.21 | LM |  |  | 0.99 |  | 150 | UD material used in preliminary programme 2 (1 layer less than UD1) | 3.52 | 46.31 | 3.52; 6.57 | 88.81 | 25 | 0 | 0.54 | [0°]4 | 0.01 | GE1 |  | 0.66 | UD2 | 0 | RISØ, WMC |  | 53.15 |  |  | 0 | I0130, D0200 | V1 | 4 | ISO tension | 75 | 114I0130UD2 | 50.67 |  |  | 0/0/0/0 | 1.704751
Table OptiMat | 1140 | GEV206_I0130_0004 | 114 | 53.15 | RISØ | UD2 | 30 | LM | I0130 | GE1 |  |  | 24.93 | 24.936 | 92.861664 | 300 |  | 150 |  | TG 3 phase I | I | 2003-11-10 | 2003-11-10 | STT |  | 4.58777 |  | 4.5906102 | 0 |  | 1.128 | 1.128 |  |  |  |  | 49.5 | 49.5 |  | 1.834762 | 49.40434 | 4.545198 |  |  |  | 1 | [10 empty] | 0.25 | [10 empty] | 50 kN Instron, RISØ | d | h |  |  |  | d, RT | OB_TG3_R010 | loading-unloading | [8 empty] | x | [6 empty] | 0.5 to 2; 1 to 3 | 78.32 | 300 | 0.67 | GEV204; GEV206 after preliminary tests |  | 1.91 | 0.36 | 3 | Prime 20, slow hardener | PPG2002 |  |  | 72.21 | LM |  |  | 0.99 |  | 150 | UD material used in preliminary programme 2 (1 layer less than UD1) | 3.52 | 46.31 | 3.52; 6.57 | 88.81 | 25 | 0 | 0.54 | [0°]4 | 0.01 | GE1 |  | 0.66 | UD2 | 0 | RISØ, WMC |  | 53.15 |  |  | 0 | I0130, D0200 | V1 | 4 | ISO tension | 75 | 114I0130UD2 | 49.5 |  |  | 0/0/0/0 | 1.694605
Table OptiMat | 1139 | GEV206_I0130_0003 | 114 | 53.15 | RISØ | UD2 | 30 | LM | I0130 | GE1 |  |  | 25.07 | 25.073 | 93.873312 | 300 |  | 150 |  | TG 3 phase I | I | 2003-11-07 | 2003-11-07 | STT |  | 4.561789 |  | 4.614955796 | 0 |  | 1.157 | 1.157 |  |  |  |  | 49.22 | 49.22 |  | 2.581965 | 48.59516 | 4.266262 |  |  |  | 1 | [10 empty] | 0.25 | [10 empty] | 50 kN Instron, RISØ | d | h |  |  |  | d, RT | OB_TG3_R010 | loading | [15 empty] | 0.5 to 2; 1 to 3 | 78.32 | 300 | 0.67 | GEV204; GEV206 after preliminary tests |  | 1.91 | 0.36 | 3 | Prime 20, slow hardener | PPG2002 |  |  | 72.21 | LM |  |  | 0.99 |  | 150 | UD material used in preliminary programme 2 (1 layer less than UD1) | 3.52 | 46.31 | 3.52; 6.57 | 88.81 | 25 | 0 | 0.54 | [0°]4 | 0.01 | GE1 |  | 0.66 | UD2 | 0 | RISØ, WMC |  | 53.15 |  |  | 0 | I0130, D0200 | V1 | 4 | ISO tension | 75 | 114I0130UD2 | 49.22 |  |  | 0/0/0/0 | 1.692142
Table OptiMat | 1138 | GEV206_I0130_0002 | 114 | 53.15 | RISØ | UD2 | 30 | LM | I0130 | GE1 |  |  | 25.04 | 25.048 | 92.6776 | 300 |  | 150 |  | TG 3 phase I | I | 2003-11-07 | 2003-11-07 | STT |  | 4.437298 |  | 4.43505976 | 0 |  | 0.954 | 0.954 |  |  |  |  | 47.87 | 47.87 |  | 2.231597 | 47.87886 | 3.825775 |  |  |  | 1 | [10 empty] | 0.25 | [10 empty] | 50 kN Instron, RISØ | d | h |  |  |  | d, RT | OB_TG3_R010 | loading | [15 empty] | 0.5 to 2; 1 to 3 | 78.32 | 300 | 0.67 | GEV204; GEV206 after preliminary tests |  | 1.91 | 0.36 | 3 | Prime 20, slow hardener | PPG2002 |  |  | 72.21 | LM |  |  | 0.99 |  | 150 | UD material used in preliminary programme 2 (1 layer less than UD1) | 3.52 | 46.31 | 3.52; 6.57 | 88.81 | 25 | 0 | 0.54 | [0°]4 | 0.01 | GE1 |  | 0.66 | UD2 | 0 | RISØ, WMC |  | 53.15 |  |  | 0 | I0130, D0200 | V1 | 4 | ISO tension | 75 | 114I0130UD2 | 47.87 |  |  | 0/0/0/0 | 1.680063
Table OptiMat | 1137 | GEV206_I0400_0048 | 105-106 |  | RISØ | UD2 | 0 | LM | I0400 | GE1 |  |  | 12.15 | 12.15 | 43.983 | 76 |  |  |  | TG 3 phase I | I |  |  | Shear |  | 3.582541 |  | 3.582541 | 0 |  | 7.93 | 7.93 | [7 empty] | 7.211154 | 81.45287 | 5.507275 |  |  |  | 1 |  |  |  | s | [6 empty] | 2 | [10 empty] | 25 kN Instron, RISØ | d |  |  |  |  | d, RT | OB_TG3_R009 | [18 empty] | 76 |  | GEV204; GEV206 after preliminary tests |  |  |  | 3 and 4 | Prime 20, slow hardener | PPG2002 |  |  |  | LM | [5 empty] | UD material used in preliminary programme 2 (1 layer less than UD1) | 3.52 |  | 3.52 |  | 20 | 0 |  | [0°]4 |  | GE1 |  |  |  | 0 | [5 empty] | 0 |  | V1 | 4 | Iosipescu (in plane shear) |  | 105-106I0400UD2 |  |  |  | 0/0/0/0
Table OptiMat | 1136 | GEV206_I0400_0047 | 105-106 |  | RISØ | UD2 | 0 | LM | I0400 | GE1 |  |  | 12.14 | 12.14 | 45.0394 | 76 |  |  |  | TG 3 phase I | I |  |  | Shear |  | 3.745913 |  | 3.745913 | 0 |  | 7.89 | 7.89 | [7 empty] | 4.554596 | 83.16969 | 5.622404 |  |  |  | 1 |  |  |  | s | [6 empty] | 2 | [10 empty] | 25 kN Instron, RISØ | d |  |  |  |  | d, RT | OB_TG3_R009 | [18 empty] | 76 |  | GEV204; GEV206 after preliminary tests |  |  |  | 3 and 4 | Prime 20, slow hardener | PPG2002 |  |  |  | LM | [5 empty] | UD material used in preliminary programme 2 (1 layer less than UD1) | 3.52 |  | 3.52 |  | 20 | 0 |  | [0°]4 |  | GE1 |  |  |  | 0 | [5 empty] | 0 |  | V1 | 4 | Iosipescu (in plane shear) |  | 105-106I0400UD2 |  |  |  | 0/0/0/0
Table OptiMat | 1135 | GEV206_I0400_0046 | 105-106 |  | RISØ | UD2 | 0 | LM | I0400 | GE1 |  |  | 12.15 | 12.15 | 44.955 | 76 |  |  |  | TG 3 phase I | I |  |  | Shear |  | 3.469625 |  | 3.469625 | 0 |  | 7.97 | 7.97 | [7 empty] | 7.226066 | 77.17995 | 5.465742 |  |  |  | 1 |  |  |  | s | [6 empty] | 2 | [10 empty] | 25 kN Instron, RISØ | d |  |  |  |  | d, RT | OB_TG3_R009 | [18 empty] | 76 |  | GEV204; GEV206 after preliminary tests |  |  |  | 3 and 4 | Prime 20, slow hardener | PPG2002 |  |  |  | LM | [5 empty] | UD material used in preliminary programme 2 (1 layer less than UD1) | 3.52 |  | 3.52 |  | 20 | 0 |  | [0°]4 |  | GE1 |  |  |  | 0 | [5 empty] | 0 |  | V1 | 4 | Iosipescu (in plane shear) |  | 105-106I0400UD2 |  |  |  | 0/0/0/0
Table OptiMat | 1134 | GEV206_I0400_0034 | 105-106 |  | RISØ | UD2 | 0 | LM | I0400 | GE1 |  |  | 12.15 | 12.15 | 44.8335 | 76 |  |  |  | TG 3 phase I | I |  |  | Shear |  | 3.777287 |  | 3.777287 | 0 |  | 7.67 | 7.67 | [7 empty] | 6.700432 | 84.25144 | 5.202819 |  |  |  | 1 |  |  |  | s | [6 empty] | 2 | [10 empty] | 25 kN Instron, RISØ | d |  |  |  |  | d, RT | OB_TG3_R009 | [18 empty] | 76 |  | GEV204; GEV206 after preliminary tests |  |  |  | 3 and 4 | Prime 20, slow hardener | PPG2002 |  |  |  | LM | [5 empty] | UD material used in preliminary programme 2 (1 layer less than UD1) | 3.52 |  | 3.52 |  | 20 | 0 |  | [0°]4 |  | GE1 |  |  |  | 0 | [5 empty] | 0 |  | V1 | 4 | Iosipescu (in plane shear) |  | 105-106I0400UD2 |  |  |  | 0/0/0/0
Table OptiMat | 1133 | GEV206_I0400_0033 | 105-106 |  | RISØ | UD2 | 0 | LM | I0400 | GE1 |  |  | 12.2 | 12.2 | 45.628 | 76 |  |  |  | TG 3 phase I | I |  |  | Shear |  | 3.722514 |  | 3.722514 | 0 |  | 7.78 | 7.78 | [7 empty] | 7.184262 | 81.58398 | 5.334673 |  |  |  | 1 |  |  |  | s | [6 empty] | 2 | [10 empty] | 25 kN Instron, RISØ | d |  |  |  |  | d, RT | OB_TG3_R009 | [18 empty] | 76 |  | GEV204; GEV206 after preliminary tests |  |  |  | 3 and 4 | Prime 20, slow hardener | PPG2002 |  |  |  | LM | [5 empty] | UD material used in preliminary programme 2 (1 layer less than UD1) | 3.52 |  | 3.52 |  | 20 | 0 |  | [0°]4 |  | GE1 |  |  |  | 0 | [5 empty] | 0 |  | V1 | 4 | Iosipescu (in plane shear) |  | 105-106I0400UD2 |  |  |  | 0/0/0/0
Table OptiMat | 1132 | GEV206_I0400_0032 | 105-106 |  | RISØ | UD2 | 0 | LM | I0400 | GE1 |  |  | 12.2 | 12.2 | 45.628 | 76 |  |  |  | TG 3 phase I | I |  |  | Shear |  | 3.788078 |  | 3.788078 | 0 |  | 8.08 | 8.08 | [7 empty] | 7.257323 | 83.02092 | 4.968621 |  |  |  | 1 |  |  |  | s | [6 empty] | 2 | [10 empty] | 25 kN Instron, RISØ | d |  |  |  |  | d, RT | OB_TG3_R009 | [18 empty] | 76 |  | GEV204; GEV206 after preliminary tests |  |  |  | 3 and 4 | Prime 20, slow hardener | PPG2002 |  |  |  | LM | [5 empty] | UD material used in preliminary programme 2 (1 layer less than UD1) | 3.52 |  | 3.52 |  | 20 | 0 |  | [0°]4 |  | GE1 |  |  |  | 0 | [5 empty] | 0 |  | V1 | 4 | Iosipescu (in plane shear) |  | 105-106I0400UD2 |  |  |  | 0/0/0/0
Table OptiMat | 1131 | GEV206_I0400_0031 | 105-106 |  | RISØ | UD2 | 0 | LM | I0400 | GE1 |  |  | 12.15 | 12.15 | 45.198 | 76 |  |  |  | TG 3 phase I | I |  |  | Shear |  | 3.800478 |  | 3.800478 | 0 |  | 7.82 | 7.82 | [7 empty] | 7.183021 | 84.0851 | 4.989699 |  |  |  | 1 |  |  |  | s | [6 empty] | 2 | [10 empty] | 25 kN Instron, RISØ | d |  |  |  |  | d, RT | OB_TG3_R009 | [18 empty] | 76 |  | GEV204; GEV206 after preliminary tests |  |  |  | 3 and 4 | Prime 20, slow hardener | PPG2002 |  |  |  | LM | [5 empty] | UD material used in preliminary programme 2 (1 layer less than UD1) | 3.52 |  | 3.52 |  | 20 | 0 |  | [0°]4 |  | GE1 |  |  |  | 0 | [5 empty] | 0 |  | V1 | 4 | Iosipescu (in plane shear) |  | 105-106I0400UD2 |  |  |  | 0/0/0/0
Table OptiMat | 1130 | GEV207_S3800_0201 | 1009 |  | CRES | MD2 | 0 | GAMESA | S3800 | GE1 | 7.854 |  | 25.25 | 25.25 | 198.3135 | 610 |  | 500 |  | TG 4 phase I | I | 2003-03-11 | 2003-03-11 | STT |  | 79.04 |  | 79.04 |  |  | 1.4448 | 1.4448 |  |  |  |  | 398.5609 | 398.5609 |  |  |  |  | 12800.23 |  |  | 1 | [10 empty] | 2 |  |  | 31.137 | [5 empty] | 0.01280023 |  | 250 kN MTS, CRES | d | h | n |  |  | d, RT | OB_TG4_R006 |  |  | x | [8 empty] | GAM03-01, renamed to GEV207_S0400_0212, final rename 6 may 2005 | 1:25, 2/3 | two s.g. 6/350 LY41 HBM |  |  | 2 |  | 610 |  | GEV205; GEV207 after preliminary tests |  |  |  | 4 | Prime 20, slow hardener | PPG2002 |  | 0.6 |  | GAMESA | 1:25 |  |  | LIQUID RESIN | 500 | MD material used in preliminary programme 2 (1 layer less than MD1) | 6.57 |  | 6.57 |  | 25 | 10 |  | [[±45, 0°]4;±45] |  | GE1 | 2/3 |  |  | 0 |  | PREPEG |  |  | SCARF | 5 |  | V1 | 4 | Long, rectangular (repaired) |  | 1009S3800MD2 | 398.5609 |  |  | 45/-45/0/45/-45/0/45/-45/0/45/-45/0/45/-45 | 2.600495
Table OptiMat | 1129 | GEV207_S3800_0202 | 1009 |  | CRES | MD2 | 0 | GAMESA | S3800 | GE1 | 7.832 |  | 25.41 | 25.41 | 199.01112 | 610 |  | 500 |  | TG 4 phase I | I | 2003-03-11 | 2003-03-11 | STT |  | 92.4 |  | 92.4 |  |  | 1.5227 | 1.5227 |  |  |  |  | 464.2957 | 464.2957 |  |  |  |  | 14064.03 |  |  | 1 | [10 empty] | 2 |  |  | 33.013 | [5 empty] | 0.01406403 |  | 250 kN MTS, CRES | d | h | n |  |  | d, RT | OB_TG4_R006 | [11 empty] | GAM03-02, renamed to GEV207_S0400_0211, final rename 6 may 2005 | 1:25, 2/3 | one s.g. 6/350 LY41 HBM |  |  | 2 |  | 610 |  | GEV205; GEV207 after preliminary tests |  |  |  | 4 | Prime 20, slow hardener | PPG2002 |  | 0.6 |  | GAMESA | 1:25 |  |  | LIQUID RESIN | 500 | MD material used in preliminary programme 2 (1 layer less than MD1) | 6.57 |  | 6.57 |  | 25 | 10 |  | [[±45, 0°]4;±45] |  | GE1 | 2/3 |  |  | 0 |  | PREPEG |  |  | SCARF | 5 |  | V1 | 4 | Long, rectangular (repaired) |  | 1009S3800MD2 | 464.2957 |  |  | 45/-45/0/45/-45/0/45/-45/0/45/-45/0/45/-45 | 2.666795
Table OptiMat | 1128 | GEV207_S3800_0203 | 1009 |  | CRES | MD2 | 0 | GAMESA | S3800 | GE1 | 7.93 |  | 25.08 | 25.08 | 198.8844 | 610 |  | 500 |  | TG 4 phase I | I | 2003-03-11 | 2003-03-11 | STT |  | 74.23 |  | 74.23 |  |  | 1.2718 | 1.2718 |  |  |  |  | 373.2319 | 373.2319 |  |  |  |  | 11646.03 |  |  | 1 | [10 empty] | 2 |  |  | 32.048 | [5 empty] | 0.01164603 |  | 250 kN MTS, CRES | d | h | n |  |  | d, RT | OB_TG4_R006 | [11 empty] | GAM03-03, renamed to GEV207_S0400_0210, final rename 6 may 2005 | 1:25, 2/3 | one s.g. 6/350 LY41 HBM |  |  | 2 |  | 610 |  | GEV205; GEV207 after preliminary tests |  |  |  | 4 | Prime 20, slow hardener | PPG2002 |  | 0.6 |  | GAMESA | 1:25 |  |  | LIQUID RESIN | 500 | MD material used in preliminary programme 2 (1 layer less than MD1) | 6.57 |  | 6.57 |  | 25 | 10 |  | [[±45, 0°]4;±45] |  | GE1 | 2/3 |  |  | 0 |  | PREPEG |  |  | SCARF | 5 |  | V1 | 4 | Long, rectangular (repaired) |  | 1009S3800MD2 | 373.2319 |  |  | 45/-45/0/45/-45/0/45/-45/0/45/-45/0/45/-45 | 2.571979
Table OptiMat | 1127 | GEV207_S3800_0204 | 1009 |  | CRES | MD2 | 0 | GAMESA | S3800 | GE1 | 7.96 |  | 25.21 | 25.21 | 200.6716 | 610 |  | 500 |  | TG 4 phase I | I | 2003-03-11 | 2003-03-11 | STT |  | 82.14 |  | 82.14 |  |  | 1.3292 | 1.3292 |  |  |  |  | 409.3255 | 409.3255 |  |  |  |  | 12324.63 |  |  | 1 | [10 empty] | 2 |  |  | 33.212 | [5 empty] | 0.01232463 |  | 250 kN MTS, CRES | d | h | n |  |  | d, RT | OB_TG4_R006 | [11 empty] | GAM03-04, renamed to GEV207_S0400_0209, final rename 6 may 2005 | 1:25, 2/3 | one s.g. 6/350 LY41 HBM |  |  | 2 |  | 610 |  | GEV205; GEV207 after preliminary tests |  |  |  | 4 | Prime 20, slow hardener | PPG2002 |  | 0.6 |  | GAMESA | 1:25 |  |  | LIQUID RESIN | 500 | MD material used in preliminary programme 2 (1 layer less than MD1) | 6.57 |  | 6.57 |  | 25 | 10 |  | [[±45, 0°]4;±45] |  | GE1 | 2/3 |  |  | 0 |  | PREPEG |  |  | SCARF | 5 |  | V1 | 4 | Long, rectangular (repaired) |  | 1009S3800MD2 | 409.3255 |  |  | 45/-45/0/45/-45/0/45/-45/0/45/-45/0/45/-45 | 2.612069
Table OptiMat | 1126 | GEV207_S3800_0205 | 1009 |  | CRES | MD2 | 0 | GAMESA | S3800 | GE1 | 7.697 |  | 25.08 | 25.08 | 193.04076 | 610 |  | 500 |  | TG 4 phase I | I | 2003-03-11 | 2003-03-11 | STT |  | 69.58 |  | 69.58 |  |  | 1.2036 | 1.2036 |  |  |  |  | 360.442 | 360.442 |  |  |  |  | 10064 |  |  | 1 | [10 empty] | 2 |  |  | 35.815 | [5 empty] | 0.010064 |  | 250 kN MTS, CRES | d | h | n |  |  | d, RT | OB_TG4_R006 | [11 empty] | GAM03-05, renamed to GEV207_S0400_0208, final rename 6 may 2005 | 1:25, 2/3 | one s.g. 6/350 LY41 HBM |  |  | 2 |  | 610 |  | GEV205; GEV207 after preliminary tests |  |  |  | 4 | Prime 20, slow hardener | PPG2002 |  | 0.6 |  | GAMESA | 1:25 |  |  | LIQUID RESIN | 500 | MD material used in preliminary programme 2 (1 layer less than MD1) | 6.57 |  | 6.57 |  | 25 | 10 |  | [[±45, 0°]4;±45] |  | GE1 | 2/3 |  |  | 0 |  | PREPEG |  |  | SCARF | 5 |  | V1 | 4 | Long, rectangular (repaired) |  | 1009S3800MD2 | 360.442 |  |  | 45/-45/0/45/-45/0/45/-45/0/45/-45/0/45/-45 | 2.556835
Table OptiMat | 1125 | GEV207_S3800_0206 | 1009 |  | CRES | MD2 | 0 | GAMESA | S3800 | GE1 | 7.92 |  | 25.17 | 25.17 | 199.3464 | 610 |  | 500 |  | TG 4 phase I | I | 2003-03-11 | 2003-03-10 | STT |  | 69.34 |  | 69.34 |  |  | 1.0922 | 1.0922 |  |  |  |  | 347.8367 | 347.8367 |  |  |  |  | 10270.67 |  |  | 1 | [10 empty] | 2 |  |  | 33.867 | [5 empty] | 0.01027067 |  | 250 kN MTS, CRES | d | h | n |  |  | d, RT | OB_TG4_R006 | [11 empty] | GAM03-06, renamed to GEV207_S0400_0207, final rename 6 may 2005 | 1:25, 2/3 | one s.g. 6/350 LY41 HBM |  |  | 2 |  | 610 |  | GEV205; GEV207 after preliminary tests |  |  |  | 4 | Prime 20, slow hardener | PPG2002 |  | 0.6 |  | GAMESA | 1:25 |  |  | LIQUID RESIN | 500 | MD material used in preliminary programme 2 (1 layer less than MD1) | 6.57 |  | 6.57 |  | 25 | 10 |  | [[±45, 0°]4;±45] |  | GE1 | 2/3 |  |  | 0 |  | PREPEG |  |  | SCARF | 5 |  | V1 | 4 | Long, rectangular (repaired) |  | 1009S3800MD2 | 347.8367 |  |  | 45/-45/0/45/-45/0/45/-45/0/45/-45/0/45/-45 | 2.541375
Table OptiMat | 1124 | GEV207_S3700_0201 | 1007 |  | CRES | MD2 | 0 | GAMESA | S3700 | GE1 | 7.531 |  | 25.41 | 25.41 | 191.36271 | 610 |  | 500 |  | TG 4 phase I | I | 2003-10-29 | 2003-10-29 | STT |  | 76.02 |  | 76.02 |  |  | 1.8969 | 1.8969 |  |  |  |  | 397.2561 | 397.2561 |  |  |  |  | 13292.83 |  |  | 1 | [10 empty] | 4 |  |  | 29.885 | [5 empty] | 0.01329283 |  | 250 kN MTS, CRES | d | h | n |  |  | d, RT | OB_TG4_R006 | specimen was loaded up to 58kN then unloaded and reloaded to failure |  | x | [8 empty] | GAM02-01, renamed to GEV207_S0400_0206, final rename 6 may 2005 | 1:25, 1/3 | two s.g. 6/350 LY41 HBM |  |  | 2 |  | 610 |  | GEV205; GEV207 after preliminary tests |  |  |  | 4 | Prime 20, slow hardener | PPG2002 |  | 0.6 |  | GAMESA | 1:25 |  |  | LIQUID RESIN | 500 | MD material used in preliminary programme 2 (1 layer less than MD1) | 6.57 |  | 6.57 |  | 25 | 10 |  | [[±45, 0°]4;±45] |  | GE1 | 1/3 |  |  | 0 |  | PREPEG |  |  | SCARF | 5 |  | V1 | 4 | Long, rectangular (repaired) |  | 1007S3700MD2 | 397.2561 |  |  | 45/-45/0/45/-45/0/45/-45/0/45/-45/0/45/-45 | 2.599071
Table OptiMat | 1123 | GEV207_S3700_0202 | 1007 |  | CRES | MD2 | 0 | GAMESA | S3700 | GE1 | 7.791 |  | 25.38 | 25.38 | 197.73558 | 610 |  | 500 |  | TG 4 phase I | I | 2003-10-29 | 2003-10-29 | STT |  | 69.98 |  | 69.98 | [8 empty] | 353.907 | 353.907 |  |  |  |  | 12430.87 |  |  | 1 | [10 empty] | 4 |  |  | 28.47 | [5 empty] | 0.01243087 |  | 250 kN MTS, CRES | d | h | n |  |  | d, RT | OB_TG4_R006 | [11 empty] | GAM02-02, renamed to GEV207_S0400_0205, final rename 6 may 2005 | 1:25, 1/3 | one s.g. 6/350 LY41 HBM |  |  | 2 |  | 610 |  | GEV205; GEV207 after preliminary tests |  |  |  | 4 | Prime 20, slow hardener | PPG2002 |  | 0.6 |  | GAMESA | 1:25 |  |  | LIQUID RESIN | 500 | MD material used in preliminary programme 2 (1 layer less than MD1) | 6.57 |  | 6.57 |  | 25 | 10 |  | [[±45, 0°]4;±45] |  | GE1 | 1/3 |  |  | 0 |  | PREPEG |  |  | SCARF | 5 |  | V1 | 4 | Long, rectangular (repaired) |  | 1007S3700MD2 | 353.907 |  |  | 45/-45/0/45/-45/0/45/-45/0/45/-45/0/45/-45 | 2.548889
Table OptiMat | 1122 | GEV207_S3700_0203 | 1007 |  | CRES | MD2 | 0 | GAMESA | S3700 | GE1 | 7.727 |  | 25.41 | 25.41 | 196.34307 | 610 |  | 500 |  | TG 4 phase I | I | 2003-10-29 | 2003-10-29 | STT |  | 77.38 |  | 77.38 | [8 empty] | 394.1061 | 394.1061 |  |  |  |  | 13722.83 |  |  | 1 | [10 empty] | 4 |  |  | 28.719 | [5 empty] | 0.01372283 |  | 250 kN MTS, CRES | d | h | n |  |  | d, RT | OB_TG4_R006 | [11 empty] | GAM02-03, renamed to GEV207_S0400_0204, final rename 6 may 2005 | 1:25, 1/3 | one s.g. 6/350 LY41 HBM |  |  | 2 |  | 610 |  | GEV205; GEV207 after preliminary tests |  |  |  | 4 | Prime 20, slow hardener | PPG2002 |  | 0.6 |  | GAMESA | 1:25 |  |  | LIQUID RESIN | 500 | MD material used in preliminary programme 2 (1 layer less than MD1) | 6.57 |  | 6.57 |  | 25 | 10 |  | [[±45, 0°]4;±45] |  | GE1 | 1/3 |  |  | 0 |  | PREPEG |  |  | SCARF | 5 |  | V1 | 4 | Long, rectangular (repaired) |  | 1007S3700MD2 | 394.1061 |  |  | 45/-45/0/45/-45/0/45/-45/0/45/-45/0/45/-45 | 2.595613
Table OptiMat | 1121 | GEV207_S3700_0204 | 1007 |  | CRES | MD2 | 0 | GAMESA | S3700 | GE1 | 7.527 |  | 25.12 | 25.12 | 189.07824 | 610 |  | 500 |  | TG 4 phase I | I | 2003-10-29 | 2003-10-29 | STT |  | 80.67 |  | 80.67 | [8 empty] | 426.6488 | 426.6488 |  |  |  |  | 14027.12 |  |  | 1 | [10 empty] | 4 |  |  | 30.416 | [5 empty] | 0.01402712 |  | 250 kN MTS, CRES | d | h | n |  |  | d, RT | OB_TG4_R006 | [11 empty] | GAM02-04, renamed to GEV207_S0400_0203, final rename 6 may 2005 | 1:25, 1/3 | one s.g. 6/350 LY41 HBM |  |  | 2 |  | 610 |  | GEV205; GEV207 after preliminary tests |  |  |  | 4 | Prime 20, slow hardener | PPG2002 |  | 0.6 |  | GAMESA | 1:25 |  |  | LIQUID RESIN | 500 | MD material used in preliminary programme 2 (1 layer less than MD1) | 6.57 |  | 6.57 |  | 25 | 10 |  | [[±45, 0°]4;±45] |  | GE1 | 1/3 |  |  | 0 |  | PREPEG |  |  | SCARF | 5 |  | V1 | 4 | Long, rectangular (repaired) |  | 1007S3700MD2 | 426.6488 |  |  | 45/-45/0/45/-45/0/45/-45/0/45/-45/0/45/-45 | 2.630071
Table OptiMat | 1120 | GEV207_S3700_0206 | 1007 |  | CRES | MD2 | 0 | GAMESA | S3700 | GE1 | 7.712 |  | 25.27 | 25.27 | 194.88224 | 610 |  | 500 |  | TG 4 phase I | I | 2003-10-22 | 2003-10-22 | STT |  | 68.14 |  | 68.14 |  |  | 1.7916 | 1.7916 |  |  |  |  | 349.647 | 349.647 |  |  |  |  | 12568.64 |  |  | 1 | [10 empty] | 4 |  |  | 27.819 | [5 empty] | 0.01256864 |  | 250 kN MTS, CRES | d | h | n |  |  | d, RT | OB_TG4_R006 | [11 empty] | GAM02-06, renamed to GEV207_S0400_0202, final rename 6 may 2005 | 1:25, 1/3 | one s.g. 6/350 LY41 HBM |  |  | 2 |  | 610 |  | GEV205; GEV207 after preliminary tests |  |  |  | 4 | Prime 20, slow hardener | PPG2002 |  | 0.6 |  | GAMESA | 1:25 |  |  | LIQUID RESIN | 500 | MD material used in preliminary programme 2 (1 layer less than MD1) | 6.57 |  | 6.57 |  | 25 | 10 |  | [[±45, 0°]4;±45] |  | GE1 | 1/3 |  |  | 0 |  | PREPEG |  |  | SCARF | 5 |  | V1 | 4 | Long, rectangular (repaired) |  | 1007S3700MD2 | 349.647 |  |  | 45/-45/0/45/-45/0/45/-45/0/45/-45/0/45/-45 | 2.54363
Table OptiMat | 1119 | GEV207_S3700_0205 | 1007 |  | CRES | MD2 | 0 | GAMESA | S3700 | GE1 | 7.668 |  | 25.35 | 25.35 | 194.3838 | 610 |  | 500 |  | TG 4 phase I | I | 2003-10-21 | 2003-10-21 | STT |  | 69.44 |  | 69.44 |  |  | 1.7454 | 1.7454 |  |  |  |  | 357.2314 | 357.2314 |  |  |  |  | 12434.52 |  |  | 1 | [10 empty] | 4 |  |  | 28.729 | [5 empty] | 0.01243452 |  | 250 kN MTS, CRES | d | h | n |  |  | d, RT | OB_TG4_R006 | [11 empty] | GAM02-05, renamed to GEV207_S0400_0201, final rename 6 may 2005 | 1:25, 1/3 | two strain gauges type 6/350 LY41HBM |  |  | 2 |  | 610 |  | GEV205; GEV207 after preliminary tests |  |  |  | 4 | Prime 20, slow hardener | PPG2002 |  | 0.6 |  | GAMESA | 1:25 |  |  | LIQUID RESIN | 500 | MD material used in preliminary programme 2 (1 layer less than MD1) | 6.57 |  | 6.57 |  | 25 | 10 |  | [[±45, 0°]4;±45] |  | GE1 | 1/3 |  |  | 0 |  | PREPEG |  |  | SCARF | 5 |  | V1 | 4 | Long, rectangular (repaired) |  | 1007S3700MD2 | 357.2314 |  |  | 45/-45/0/45/-45/0/45/-45/0/45/-45/0/45/-45 | 2.55295
Table OptiMat | 1118 | GEV207_S0300_0206 | 1001 |  | CRES | MD2 | 0 | GAMESA | S0300 | GE1 | 7.402 |  | 25.08 | 25.08 | 185.64216 | 610 |  | 500 |  | TG 4 phase I | I | 2003-10-21 | 2003-10-21 | STT |  | 116.47 |  | 116.47 | [8 empty] | 627.3898 | 627.3898 |  |  |  |  | 19405.21 |  |  | 1 | [10 empty] | 4 |  |  | 32.331 | [5 empty] | 0.01940521 |  | 250 kN MTS, CRES | d | h | n |  |  | d, RT | OB_TG4_R006 | [11 empty] | GAM01-06 |  | one s.g. 6/350 LY41 HBM |  |  | 2 |  | 610 |  | GEV205; GEV207 after preliminary tests |  |  |  | 4 | Prime 20, slow hardener | PPG2002 |  | 1 |  | GAMESA |  |  |  |  | 500 | MD material used in preliminary programme 2 (1 layer less than MD1) | 6.57 |  | 6.57 |  | 25 | 10 |  | [[±45, 0°]4;±45] |  | GE1 |  |  |  | 0 |  | PREPEG |  |  |  | 5 |  | V1 | 4 | Long, rectangular (reference) |  | 1001S0300MD2 | 627.3898 |  |  | 45/-45/0/45/-45/0/45/-45/0/45/-45/0/45/-45 | 2.797537
Table OptiMat | 1117 | GEV207_S0300_0205 | 1001 |  | CRES | MD2 | 0 | GAMESA | S0300 | GE1 | 7.038 |  | 25.12 | 25.12 | 176.79456 | 610 |  | 500 |  | TG 4 phase I | I | 2003-10-21 | 2003-10-21 | STT |  | 116.89 |  | 116.89 | [8 empty] | 661.1629 | 661.1629 |  |  |  |  | 19999.48 |  |  | 1 | [10 empty] | 4 |  |  | 33.059 | [5 empty] | 0.01999948 |  | 250 kN MTS, CRES | d | h | n |  |  | d, RT | OB_TG4_R006 | [11 empty] | GAM01-05 |  | one s.g. 6/350 LY41 HBM |  |  | 2 |  | 610 |  | GEV205; GEV207 after preliminary tests |  |  |  | 4 | Prime 20, slow hardener | PPG2002 |  | 1 |  | GAMESA |  |  |  |  | 500 | MD material used in preliminary programme 2 (1 layer less than MD1) | 6.57 |  | 6.57 |  | 25 | 10 |  | [[±45, 0°]4;±45] |  | GE1 |  |  |  | 0 |  | PREPEG |  |  |  | 5 |  | V1 | 4 | Long, rectangular (reference) |  | 1001S0300MD2 | 661.1629 |  |  | 45/-45/0/45/-45/0/45/-45/0/45/-45/0/45/-45 | 2.820308
Table OptiMat | 1116 | GEV207_S0300_0204 | 1001 |  | CRES | MD2 | 0 | GAMESA | S0300 | GE1 | 7.224 |  | 25.02 | 25.02 | 180.74448 | 610 |  | 500 |  | TG 4 phase I | I | 2003-10-20 | 2003-10-20 | STT |  | 108.15 |  | 108.15 | [8 empty] | 598.3585 | 598.3585 |  |  |  |  | 19189.23 |  |  | 1 | [10 empty] | 4 |  |  | 31.182 | [5 empty] | 0.01918923 |  | 250 kN MTS, CRES | d | h | n |  |  | d, RT | OB_TG4_R006 | [11 empty] | GAM01-04 |  | two strain gauges type 6/350 LY41HBM |  |  | 2 |  | 610 |  | GEV205; GEV207 after preliminary tests |  |  |  | 4 | Prime 20, slow hardener | PPG2002 |  | 1 |  | GAMESA |  |  |  |  | 500 | MD material used in preliminary programme 2 (1 layer less than MD1) | 6.57 |  | 6.57 |  | 25 | 10 |  | [[±45, 0°]4;±45] |  | GE1 |  |  |  | 0 |  | PREPEG |  |  |  | 5 |  | V1 | 4 | Long, rectangular (reference) |  | 1001S0300MD2 | 598.3585 |  |  | 45/-45/0/45/-45/0/45/-45/0/45/-45/0/45/-45 | 2.776961
Table OptiMat | 1115 | GEV207_S0300_0203 | 1001 |  | CRES | MD2 | 0 | GAMESA | S0300 | GE1 | 7.282 |  | 24.99 | 24.99 | 181.97718 | 610 |  | 500 |  | TG 4 phase I | I | 2003-10-20 | 2003-10-20 | STT |  | 120.8 |  | 120.8 | [8 empty] | 663.8195 | 663.8195 |  |  |  |  | 20400.11 |  |  | 1 | [10 empty] | 4 |  |  | 32.54 | [5 empty] | 0.02040011 |  | 250 kN MTS, CRES | d | h | n |  |  | d, RT | OB_TG4_R006 | [11 empty] | GAM01-03 |  | two strain gauges type 6/350 LY41HBM |  |  | 2 |  | 610 |  | GEV205; GEV207 after preliminary tests |  |  |  | 4 | Prime 20, slow hardener | PPG2002 |  | 1 |  | GAMESA |  |  |  |  | 500 | MD material used in preliminary programme 2 (1 layer less than MD1) | 6.57 |  | 6.57 |  | 25 | 10 |  | [[±45, 0°]4;±45] |  | GE1 |  |  |  | 0 |  | PREPEG |  |  |  | 5 |  | V1 | 4 | Long, rectangular (reference) |  | 1001S0300MD2 | 663.8195 |  |  | 45/-45/0/45/-45/0/45/-45/0/45/-45/0/45/-45 | 2.82205
Table OptiMat | 1114 | GEV207_S0300_0202 | 1001 |  | CRES | MD2 | 0 | GAMESA | S0300 | GE1 | 7.364 |  | 25.3 | 25.3 | 186.3092 | 610 |  | 500 |  | TG 4 phase I | I | 2003-10-21 | 2003-10-21 | STT |  | 115.14 |  | 115.14 | [8 empty] | 618.0049 | 618.0049 |  |  |  |  | 19535.48 |  |  | 1 | [10 empty] | 4 |  |  | 31.635 | [5 empty] | 0.01953548 |  | 250 kN MTS, CRES | d | h | n |  |  | d, RT | OB_TG4_R006 | [11 empty] | GAM01-02 |  | one s.g. 6/350 LY41 HBM |  |  | 2 |  | 610 |  | GEV205; GEV207 after preliminary tests |  |  |  | 4 | Prime 20, slow hardener | PPG2002 |  | 1 |  | GAMESA |  |  |  |  | 500 | MD material used in preliminary programme 2 (1 layer less than MD1) | 6.57 |  | 6.57 |  | 25 | 10 |  | [[±45, 0°]4;±45] |  | GE1 |  |  |  | 0 |  | PREPEG |  |  |  | 5 |  | V1 | 4 | Long, rectangular (reference) |  | 1001S0300MD2 | 618.0049 |  |  | 45/-45/0/45/-45/0/45/-45/0/45/-45/0/45/-45 | 2.790992
Table OptiMat | 1113 | GEV207_S0300_0201 | 1001 |  | CRES | MD2 | 0 | GAMESA | S0300 | GE1 | 7.327 |  | 25.08 | 25.08 | 183.76116 | 610 |  | 500 |  | TG 4 phase I | I | 2003-10-20 | 2003-10-20 | STT |  | 119.91 |  | 119.91 | [8 empty] | 652.5318 | 652.5318 |  |  |  |  | 20275.04 |  |  | 1 | [10 empty] | 4 |  |  | 32.184 | [5 empty] | 0.02027504 |  | 250 kN MTS, CRES | d | h | n |  |  | d, RT | OB_TG4_R006 | [11 empty] | GAM01-01 |  | two strain gauges type 6/350 LY41HBM |  |  | 2 |  | 610 |  | GEV205; GEV207 after preliminary tests |  |  |  | 4 | Prime 20, slow hardener | PPG2002 |  | 1 |  | GAMESA |  |  |  |  | 500 | MD material used in preliminary programme 2 (1 layer less than MD1) | 6.57 |  | 6.57 |  | 25 | 10 |  | [[±45, 0°]4;±45] |  | GE1 |  |  |  | 0 |  | PREPEG |  |  |  | 5 |  | V1 | 4 | Long, rectangular (reference) |  | 1001S0300MD2 | 652.5318 |  |  | 45/-45/0/45/-45/0/45/-45/0/45/-45/0/45/-45 | 2.814602
Table OptiMat | 1077 | GEV206_R0300_0479 | 68 | 49.4487 | VUB | UD2 | 0 | LM | R0300 | GE1 | 3.833333 |  | 25.25 | 25.25 | 96.79167 | 145 |  | 35 |  | TG 1 phase I | I | 2003-08-27 | 2003-08-27 |  | -1 | 45 |  |  | 45 | [7 empty] | 464.9161 |  | 464.9161 | [6 empty] | 1 |  |  |  | c | [17 empty] | 100 kN MTS, VUB | l | h | n | 24 |  | d, RT |  | CA, but not cycled | x | [14 empty] | 2 | 69.83 | 145 | 0.3390681 | GEV204; GEV206 after preliminary tests |  | 1.809093 | 1.289484 | various | Prime 20, slow hardener | PPG2002 |  |  | 71.06546 | LM |  |  | 0.6676841 |  | 35 | UD material used in preliminary programme 2 (1 layer less than UD1) | 3.52 | 45.59462 | 3.52 | 88.02 | 25 | 0 | 4.956679 | [0°]4 | 0.02623711 | GE1 |  | 0.8400245 | UD2 | 0 | CRES |  | 49.4487 |  |  | 0 | R0300 | V1 | 4 | Rectangular | 55 | 68R0300UD2 |  |  | -464.9161 | 0/0/0/0
Table OptiMat | 1048 | GEV213_R0390_0236 | 109 | 54.75 | UP | UD3 | 90 | LM | R0390 | GE1 | 6.46 | 25.03 | 25.01 | 25.02 | 161.6292 | 145 |  |  |  | TG 2 phase I | I | 2003-09-24 | 2003-09-24 | STC |  | -25.452 |  | -25.452 |  |  | -1.763 | -1.763 |  |  |  |  | -157.4715 | -157.4715 |  |  |  |  | -10498.1 |  |  | 1 |  |  |  | c | [6 empty] | 1 |  |  |  | 15 | [5 empty] | -0.0104981 | 100 kN Mayes DH 100S, UP | d | h | n |  | n | d, RT | OB_TG2_R018 | [13 empty] | Strain gauge: HBM 6/350 LY11, Middle, Center, BTB | SG, M, C, BTB | 50 | 2 | 71.47 | 145 | 0.42 | GEV213 |  | 1.94 | 0.1 | various | Prime 20, slow hardener | PPG2002 |  |  | 73.21 | LM |  |  | 0.53 |  | 35 | 7 layers of UD | 6.16 | 45.38 | 6.16 | 87.83 | 25 | 0 | 0 | [0°]7 | 0.01 | GE1 |  | 0.52 | UD3 | 0 | WMC, VUB, UP |  | 54.75 |  |  | 0 | R0390 | V1 | 7 | Rectangular | 55 | 109R0390UD3 |  | -157.4715 |  | 0/0/0/0/0/0/0
Table OptiMat | 1047 | GEV213_R0390_0235 | 109 | 54.75 | UP | UD3 | 90 | LM | R0390 | GE1 | 6.27 | 25.16 | 25.14 | 25.14667 | 157.6696 | 145 |  |  |  | TG 2 phase I | I | 2003-09-24 | 2003-09-24 | STC |  | -26.2 |  | -26.2 |  |  | -2.122 | -2.122 |  |  |  |  | -166.1703 | -166.1703 |  |  |  |  | -10875.02 |  |  | 1 |  |  |  | c | [6 empty] | 1 |  |  |  | 15.28 | [5 empty] | -0.01087502 | 100 kN Mayes DH 100S, UP | d | h | n |  | n | d, RT | OB_TG2_R018 | [13 empty] | Strain gauge: HBM 6/350 LY11, Middle, Center, BTB | SG, M, C, BTB | 50 | 2 | 71.47 | 145 | 0.42 | GEV213 |  | 1.94 | 0.1 | various | Prime 20, slow hardener | PPG2002 |  |  | 73.21 | LM |  |  | 0.53 |  | 35 | 7 layers of UD | 6.16 | 45.38 | 6.16 | 87.83 | 25 | 0 | 0 | [0°]7 | 0.01 | GE1 |  | 0.52 | UD3 | 0 | WMC, VUB, UP |  | 54.75 |  |  | 0 | R0390 | V1 | 7 | Rectangular | 55 | 109R0390UD3 |  | -166.1703 |  | 0/0/0/0/0/0/0
Table OptiMat | 1046 | GEV213_R0390_0234 | 109 | 54.75 | UP | UD3 | 90 | LM | R0390 | GE1 | 6.393 | 25.12 | 25.09 | 25.10333 | 160.48561 | 145 |  |  |  | TG 2 phase I | I | 2003-09-24 | 2003-09-24 | STC |  | -26.65 |  | -26.65 |  |  | -2.034 | -2.034 |  |  |  |  | -166.0585 | -166.0585 |  |  |  |  | -10603.99 |  |  | 1 |  |  |  | c | [6 empty] | 1 |  |  |  | 15.66 | [5 empty] | -0.01060399 | 100 kN Mayes DH 100S, UP | d | h | n |  | n | d, RT | OB_TG2_R018 | [13 empty] | Strain gauge: HBM 6/350 LY11, Middle, Center, BTB | SG, M, C, BTB | 50 | 2 | 71.47 | 145 | 0.42 | GEV213 |  | 1.94 | 0.1 | various | Prime 20, slow hardener | PPG2002 |  |  | 73.21 | LM |  |  | 0.53 |  | 35 | 7 layers of UD | 6.16 | 45.38 | 6.16 | 87.83 | 25 | 0 | 0 | [0°]7 | 0.01 | GE1 |  | 0.52 | UD3 | 0 | WMC, VUB, UP |  | 54.75 |  |  | 0 | R0390 | V1 | 7 | Rectangular | 55 | 109R0390UD3 |  | -166.0585 |  | 0/0/0/0/0/0/0
Table OptiMat | 1045 | GEV213_R0390_0233 | 109 | 54.75 | UP | UD3 | 90 | LM | R0390 | GE1 | 6.357 | 25.13 | 25.1 | 25.11667 | 159.66665 | 145 |  |  |  | TG 2 phase I | I | 2003-09-24 | 2003-09-24 | STC |  | -26.088 |  | -26.088 |  |  | -2.084 | -2.084 |  |  |  |  | -163.3904 | -163.3904 |  |  |  |  | -10791.97 |  |  | 1 |  |  |  | c | [6 empty] | 1 |  |  |  | 15.14 | [5 empty] | -0.01079197 | 100 kN Mayes DH 100S, UP | d | h | n |  | n | d, RT | OB_TG2_R018 | [13 empty] | Strain gauge: HBM 6/350 LY11, Middle, Center, BTB | SG, M, C, BTB | 50 | 2 | 71.47 | 145 | 0.42 | GEV213 |  | 1.94 | 0.1 | various | Prime 20, slow hardener | PPG2002 |  |  | 73.21 | LM |  |  | 0.53 |  | 35 | 7 layers of UD | 6.16 | 45.38 | 6.16 | 87.83 | 25 | 0 | 0 | [0°]7 | 0.01 | GE1 |  | 0.52 | UD3 | 0 | WMC, VUB, UP |  | 54.75 |  |  | 0 | R0390 | V1 | 7 | Rectangular | 55 | 109R0390UD3 |  | -163.3904 |  | 0/0/0/0/0/0/0
Table OptiMat | 1044 | GEV213_R0390_0232 | 109 | 54.75 | UP | UD3 | 90 | LM | R0390 | GE1 | 6.34 | 25.11 | 25.04 | 25.07 | 158.9438 | 145 |  |  |  | TG 2 phase I | I | 2003-09-24 | 2003-09-24 | STC |  | -26.684 |  | -26.684 |  |  | -2.0346 | -2.0346 |  |  |  |  | -167.8832 | -167.8832 |  |  |  |  | -11118.1 |  |  | 1 |  |  |  | c | [6 empty] | 1 |  |  |  | 15.1 | [5 empty] | -0.0111181 | 100 kN Mayes DH 100S, UP | d | h | n |  | n | d, RT | OB_TG2_R018 | [13 empty] | Strain gauge: HBM 6/350 LY11, Middle, Center, BTB | SG, M, C, BTB | 50 | 2 | 71.47 | 145 | 0.42 | GEV213 |  | 1.94 | 0.1 | various | Prime 20, slow hardener | PPG2002 |  |  | 73.21 | LM |  |  | 0.53 |  | 35 | 7 layers of UD | 6.16 | 45.38 | 6.16 | 87.83 | 25 | 0 | 0 | [0°]7 | 0.01 | GE1 |  | 0.52 | UD3 | 0 | WMC, VUB, UP |  | 54.75 |  |  | 0 | R0390 | V1 | 7 | Rectangular | 55 | 109R0390UD3 |  | -167.8832 |  | 0/0/0/0/0/0/0
Table OptiMat | 1043 | GEV213_R0390_0231 | 109 | 54.75 | UP | UD3 | 90 | LM | R0390 | GE1 | 6.327 | 25.05 | 24.95 | 25 | 158.175 | 145 |  |  |  | TG 2 phase I | I | 2003-09-24 | 2003-09-24 | STC |  | -25.56 |  | -25.56 |  |  | -2.077 | -2.077 |  |  |  |  | -161.5932 | -161.5932 |  |  |  |  | -10737.09 |  |  | 1 |  |  |  | c | [6 empty] | 1 |  |  |  | 15.05 | [5 empty] | -0.01073709 | 100 kN Mayes DH 100S, UP | d | h | n |  | n | d, RT | OB_TG2_R018 | [13 empty] | Strain gauge: HBM 6/350 LY11, Middle, Center, BTB | SG, M, C, BTB | 50 | 2 | 71.47 | 145 | 0.42 | GEV213 |  | 1.94 | 0.1 | various | Prime 20, slow hardener | PPG2002 |  |  | 73.21 | LM |  |  | 0.53 |  | 35 | 7 layers of UD | 6.16 | 45.38 | 6.16 | 87.83 | 25 | 0 | 0 | [0°]7 | 0.01 | GE1 |  | 0.52 | UD3 | 0 | WMC, VUB, UP |  | 54.75 |  |  | 0 | R0390 | V1 | 7 | Rectangular | 55 | 109R0390UD3 |  | -161.5932 |  | 0/0/0/0/0/0/0
Table OptiMat | 1042 | GEV213_R0390_0230 | 109 | 54.75 | UP | UD3 | 90 | LM | R0390 | GE1 | 6.3 | 25.05 | 25.03 | 25.04 | 157.752 | 145 |  |  |  | TG 2 phase I | I | 2003-09-24 | 2003-09-24 | STC |  | -25.88 |  | -25.88 |  |  | -1.991 | -1.991 |  |  |  |  | -164.055 | -164.055 |  |  |  |  | -11400.62 |  |  | 1 |  |  |  | c | [6 empty] | 1 |  |  |  | 14.39 | [5 empty] | -0.01140062 | 100 kN Mayes DH 100S, UP | d | h | n |  | n | d, RT | OB_TG2_R018 | [13 empty] | Strain gauge: HBM 6/350 LY11, Middle, Center, BTB | SG, M, C, BTB | 50 | 2 | 71.47 | 145 | 0.42 | GEV213 |  | 1.94 | 0.1 | various | Prime 20, slow hardener | PPG2002 |  |  | 73.21 | LM |  |  | 0.53 |  | 35 | 7 layers of UD | 6.16 | 45.38 | 6.16 | 87.83 | 25 | 0 | 0 | [0°]7 | 0.01 | GE1 |  | 0.52 | UD3 | 0 | WMC, VUB, UP |  | 54.75 |  |  | 0 | R0390 | V1 | 7 | Rectangular | 55 | 109R0390UD3 |  | -164.055 |  | 0/0/0/0/0/0/0
Table OptiMat | 1041 | GEV213_R0390_0229 | 109 | 54.75 | UP | UD3 | 90 | LM | R0390 | GE1 | 6.357 | 24.98 | 24.92 | 24.95 | 158.60715 | 145 |  |  |  | TG 2 phase I | I | 2003-09-24 | 2003-09-24 | STC |  | -26.08 |  | -26.08 |  |  | -2.04 | -2.04 |  |  |  |  | -164.4314 | -164.4314 |  |  |  |  | -10846.4 |  |  | 1 |  |  |  | c | [6 empty] | 1 |  |  |  | 15.16 | [5 empty] | -0.0108464 | 100 kN Mayes DH 100S, UP | d | h | n |  | n | d, RT | OB_TG2_R018 | [13 empty] | Strain gauge: HBM 6/350 LY11, Middle, Center, BTB | SG, M, C, BTB | 50 | 2 | 71.47 | 145 | 0.42 | GEV213 |  | 1.94 | 0.1 | various | Prime 20, slow hardener | PPG2002 |  |  | 73.21 | LM |  |  | 0.53 |  | 35 | 7 layers of UD | 6.16 | 45.38 | 6.16 | 87.83 | 25 | 0 | 0 | [0°]7 | 0.01 | GE1 |  | 0.52 | UD3 | 0 | WMC, VUB, UP |  | 54.75 |  |  | 0 | R0390 | V1 | 7 | Rectangular | 55 | 109R0390UD3 |  | -164.4314 |  | 0/0/0/0/0/0/0
Table OptiMat | 1040 | GEV213_R0390_0228 | 109 | 54.75 | UP | UD3 | 90 | LM | R0390 | GE1 | 6.337 | 25.04 | 25.02 | 25.03 | 158.61511 | 145 |  |  |  | TG 2 phase I | I | 2003-09-24 | 2003-09-24 | STC |  | -23.6 |  | -23.6 |  |  | -1.637 | -1.637 |  |  |  |  | -148.7878 | -148.7878 |  |  |  |  | -10156.17 |  |  | 1 |  |  |  | c | [6 empty] | 1 |  |  |  | 14.65 | [5 empty] | -0.01015617 | 100 kN Mayes DH 100S, UP | d | h | n |  | n | d, RT | OB_TG2_R018 | [13 empty] | Strain gauge: HBM 6/350 LY11, Middle, Center, BTB | SG, M, C, BTB | 50 | 2 | 71.47 | 145 | 0.42 | GEV213 |  | 1.94 | 0.1 | various | Prime 20, slow hardener | PPG2002 |  |  | 73.21 | LM |  |  | 0.53 |  | 35 | 7 layers of UD | 6.16 | 45.38 | 6.16 | 87.83 | 25 | 0 | 0 | [0°]7 | 0.01 | GE1 |  | 0.52 | UD3 | 0 | WMC, VUB, UP |  | 54.75 |  |  | 0 | R0390 | V1 | 7 | Rectangular | 55 | 109R0390UD3 |  | -148.7878 |  | 0/0/0/0/0/0/0
Table OptiMat | 1039 | GEV213_R0390_0227 | 109 | 54.75 | UP | UD3 | 90 | LM | R0390 | GE1 | 6.363 | 25.07 | 25.02 | 25.05 | 159.39315 | 145 |  |  |  | TG 2 phase I | I | 2003-09-24 | 2003-09-24 | STC |  | -26.124 |  | -26.124 |  |  | -2.2409 | -2.2409 |  |  |  |  | -163.8966 | -163.8966 |  |  |  |  | -11074.1 |  |  | 1 |  |  |  | c | [6 empty] | 1 |  |  |  | 14.8 | [5 empty] | -0.0110741 | 100 kN Mayes DH 100S, UP | d | h | n |  | n | d, RT | OB_TG2_R018 | [13 empty] | Strain gauge: HBM 6/350 LY11, Middle, Center, BTB | SG, M, C, BTB | 50 | 2 | 71.47 | 145 | 0.42 | GEV213 |  | 1.94 | 0.1 | various | Prime 20, slow hardener | PPG2002 |  |  | 73.21 | LM |  |  | 0.53 |  | 35 | 7 layers of UD | 6.16 | 45.38 | 6.16 | 87.83 | 25 | 0 | 0 | [0°]7 | 0.01 | GE1 |  | 0.52 | UD3 | 0 | WMC, VUB, UP |  | 54.75 |  |  | 0 | R0390 | V1 | 7 | Rectangular | 55 | 109R0390UD3 |  | -163.8966 |  | 0/0/0/0/0/0/0
Table OptiMat | 1038 | GEV213_R0390_0226 | 109 | 54.75 | UP | UD3 | 90 | LM | R0390 | GE1 | 6.257 | 25.15 | 25.08 | 25.10667 | 157.0924 | 145 |  |  |  | TG 2 phase I | I | 2003-09-24 | 2003-09-24 | STC |  | -25.108 |  | -25.108 |  |  | -1.8277 | -1.8277 |  |  |  |  | -159.8295 | -159.8295 |  |  |  |  | -10584.73 |  |  | 1 |  |  |  | c | [6 empty] | 1 |  |  |  | 15.1 | [5 empty] | -0.01058473 | 100 kN Mayes DH 100S, UP | d | h | n |  | n | d, RT | OB_TG2_R018 | [13 empty] | Strain gauge: HBM 6/350 LY11, Middle, Center, BTB | SG, M, C, BTB | 50 | 2 | 71.47 | 145 | 0.42 | GEV213 |  | 1.94 | 0.1 | various | Prime 20, slow hardener | PPG2002 |  |  | 73.21 | LM |  |  | 0.53 |  | 35 | 7 layers of UD | 6.16 | 45.38 | 6.16 | 87.83 | 25 | 0 | 0 | [0°]7 | 0.01 | GE1 |  | 0.52 | UD3 | 0 | WMC, VUB, UP |  | 54.75 |  |  | 0 | R0390 | V1 | 7 | Rectangular | 55 | 109R0390UD3 |  | -159.8295 |  | 0/0/0/0/0/0/0
Table OptiMat | 1037 | GEV213_R0390_0225 | 109 | 54.75 | UP | UD3 | 90 | LM | R0390 | GE1 | 6.3 | 24.99 | 24.98 | 24.98333 | 157.395 | 145 |  |  |  | TG 2 phase I | I | 2003-09-24 | 2003-09-24 | STC |  | -26.14 |  | -26.14 |  |  | -2.152 | -2.152 |  |  |  |  | -166.079 | -166.079 |  |  |  |  | -10991.33 |  |  | 1 |  |  |  | c | [6 empty] | 1 |  |  |  | 15.11 | [5 empty] | -0.01099133 | 100 kN Mayes DH 100S, UP | d | h | n |  | n | d, RT | OB_TG2_R018 | [13 empty] | Strain gauge: HBM 6/350 LY11, Middle, Center, BTB | SG, M, C, BTB | 50 | 2 | 71.47 | 145 | 0.42 | GEV213 |  | 1.94 | 0.1 | various | Prime 20, slow hardener | PPG2002 |  |  | 73.21 | LM |  |  | 0.53 |  | 35 | 7 layers of UD | 6.16 | 45.38 | 6.16 | 87.83 | 25 | 0 | 0 | [0°]7 | 0.01 | GE1 |  | 0.52 | UD3 | 0 | WMC, VUB, UP |  | 54.75 |  |  | 0 | R0390 | V1 | 7 | Rectangular | 55 | 109R0390UD3 |  | -166.079 |  | 0/0/0/0/0/0/0
Table OptiMat | 1036 | GEV213_R0390_0224 | 109 | 54.75 | UP | UD3 | 90 | LM | R0390 | GE1 | 6.283 | 25.18 | 25.12 | 25.15333 | 158.0384 | 145 |  |  |  | TG 2 phase I | I | 2003-09-24 | 2003-09-24 | STC |  | -25.65 |  | -25.65 |  |  | -1.97 | -1.97 |  |  |  |  | -162.3023 | -162.3023 |  |  |  |  | -10812.95 |  |  | 1 |  |  |  | c | [6 empty] | 1 |  |  |  | 15.01 | [5 empty] | -0.01081295 | 100 kN Mayes DH 100S, UP | d | h | n |  | n | d, RT | OB_TG2_R018 | [13 empty] | Strain gauge: HBM 6/350 LY11, Middle, Center, BTB | SG, M, C, BTB | 50 | 2 | 71.47 | 145 | 0.42 | GEV213 |  | 1.94 | 0.1 | various | Prime 20, slow hardener | PPG2002 |  |  | 73.21 | LM |  |  | 0.53 |  | 35 | 7 layers of UD | 6.16 | 45.38 | 6.16 | 87.83 | 25 | 0 | 0 | [0°]7 | 0.01 | GE1 |  | 0.52 | UD3 | 0 | WMC, VUB, UP |  | 54.75 |  |  | 0 | R0390 | V1 | 7 | Rectangular | 55 | 109R0390UD3 |  | -162.3023 |  | 0/0/0/0/0/0/0
Table OptiMat | 1035 | GEV213_R0390_0223 | 109 | 54.75 | UP | UD3 | 90 | LM | R0390 | GE1 | 6.47 | 25.02 | 24.98 | 25.00333 | 161.7716 | 145 |  |  |  | TG 2 phase I | I | 2003-09-24 | 2003-09-24 | STC |  | -26.65 |  | -26.65 |  |  | -2.058 | -2.058 |  |  |  |  | -164.7385 | -164.7385 |  |  |  |  | -11206.7 |  |  | 1 |  |  |  | c | [6 empty] | 1 |  |  |  | 14.7 | [5 empty] | -0.0112067 | 100 kN Mayes DH 100S, UP | d | h | n |  | n | d, RT | OB_TG2_R018 | Coupon surface not smooth | [12 empty] | Strain gauge: HBM 6/350 LY11, Middle, Center, BTB | SG, M, C, BTB | 50 | 2 | 71.47 | 145 | 0.42 | GEV213 |  | 1.94 | 0.1 | various | Prime 20, slow hardener | PPG2002 |  |  | 73.21 | LM |  |  | 0.53 |  | 35 | 7 layers of UD | 6.16 | 45.38 | 6.16 | 87.83 | 25 | 0 | 0 | [0°]7 | 0.01 | GE1 |  | 0.52 | UD3 | 0 | WMC, VUB, UP |  | 54.75 |  |  | 0 | R0390 | V1 | 7 | Rectangular | 55 | 109R0390UD3 |  | -164.7385 |  | 0/0/0/0/0/0/0
Table OptiMat | 1034 | GEV213_R0390_0222 | 109 | 54.75 | UP | UD3 | 90 | LM | R0390 | GE1 | 6.26 | 25.01 | 25 | 25.00667 | 156.5417 | 145 |  |  |  | TG 2 phase I | I | 2003-09-24 | 2003-09-24 | STC |  | -26.724 |  | -26.724 |  |  | -2.2633 | -2.2633 |  |  |  |  | -170.7149 | -170.7149 |  |  |  |  | -11380.99 |  |  | 1 |  |  |  | c | [6 empty] | 1 |  |  |  | 15 | [5 empty] | -0.01138099 | 100 kN Mayes DH 100S, UP | d | h | n |  | n | d, RT | OB_TG2_R018 | [13 empty] | Strain gauge: HBM 6/350 LY11, Middle, Center, BTB | SG, M, C, BTB | 50 | 2 | 71.47 | 145 | 0.42 | GEV213 |  | 1.94 | 0.1 | various | Prime 20, slow hardener | PPG2002 |  |  | 73.21 | LM |  |  | 0.53 |  | 35 | 7 layers of UD | 6.16 | 45.38 | 6.16 | 87.83 | 25 | 0 | 0 | [0°]7 | 0.01 | GE1 |  | 0.52 | UD3 | 0 | WMC, VUB, UP |  | 54.75 |  |  | 0 | R0390 | V1 | 7 | Rectangular | 55 | 109R0390UD3 |  | -170.7149 |  | 0/0/0/0/0/0/0
Table OptiMat | 1033 | GEV213_R0390_0221 | 109 | 54.75 | UP | UD3 | 90 | LM | R0390 | GE1 | 6.31 | 25.06 | 25.04 | 25.04667 | 158.0445 | 145 |  |  |  | TG 2 phase I | I | 2003-09-24 | 2003-09-24 | STC |  | -26.588 |  | -26.588 |  |  | -2.122 | -2.122 |  |  |  |  | -168.2311 | -168.2311 |  |  |  |  | -11444.29 |  |  | 1 |  |  |  | c | [6 empty] | 1 |  |  |  | 14.7 | [5 empty] | -0.01144429 | 100 kN Mayes DH 100S, UP | d | h | n |  | n | d, RT | OB_TG2_R018 | [13 empty] | Strain gauge: HBM 6/350 LY11, Middle, Center, BTB | SG, M, C, BTB | 50 | 2 | 71.47 | 145 | 0.42 | GEV213 |  | 1.94 | 0.1 | various | Prime 20, slow hardener | PPG2002 |  |  | 73.21 | LM |  |  | 0.53 |  | 35 | 7 layers of UD | 6.16 | 45.38 | 6.16 | 87.83 | 25 | 0 | 0 | [0°]7 | 0.01 | GE1 |  | 0.52 | UD3 | 0 | WMC, VUB, UP |  | 54.75 |  |  | 0 | R0390 | V1 | 7 | Rectangular | 55 | 109R0390UD3 |  | -168.2311 |  | 0/0/0/0/0/0/0
Table OptiMat | 1032 | GEV213_R0390_0036 | 104 | 53.73 | UP | UD3 | 90 | LM | R0390 | GE1 | 6.35 | 25.25 | 25.24 | 25.243 | 160.29305 | 145 |  |  |  | TG 2 phase I | I | 2003-09-26 | 2003-09-26 | STC |  | -27.52 |  | -27.52 |  |  | -1.89 | -1.89 |  |  |  |  | -171.6855 | -171.6855 |  |  |  |  | -11422.86 |  |  | 1 |  |  |  | c | [6 empty] | 1 |  |  |  | 15.03 | [5 empty] | -0.01142286 | 100 kN Mayes DH 100S, UP | d | h | n |  | n | d, RT | OB_TG2_R018 | [13 empty] | Strain gauge: HBM 6/350 LY11, Middle, Center, BTB | SG, M, C, BTB | 50 | 2 | 67.46 | 145 | 32 | GEV213 |  | 1.92 | 0.72 | various | Prime 20, slow hardener | PPG2002 |  |  | 72.75 | LM |  |  | 0.58 |  | 35 | 7 layers of UD | 6.16 | 45.59 | 6.16 | 87.32 | 25 | 0 | 0.68 | [0°]7 | 0.01 | GE1 |  | 0.47 | UD3 | 0 | CRES |  | 53.73 |  |  | 0 | R0390 | V1 | 7 | Rectangular | 55 | 104R0390UD3 |  | -171.6855 |  | 0/0/0/0/0/0/0
Table OptiMat | 1031 | GEV213_R0390_0035 | 104 | 53.73 | UP | UD3 | 90 | LM | R0390 | GE1 | 6.26 | 25.35 | 25.29 | 25.33 | 158.5658 | 145 |  |  |  | TG 2 phase I | I | 2003-09-26 | 2003-09-26 | STC |  | -26.14 |  | -26.14 |  |  | -1.942 | -1.942 |  |  |  |  | -164.8527 | -164.8527 |  |  |  |  | -11176.45 |  |  | 1 |  |  |  | c | [6 empty] | 1 |  |  |  | 14.75 | [5 empty] | -0.01117645 | 100 kN Mayes DH 100S, UP | d | h | n |  | n | d, RT | OB_TG2_R018 | [13 empty] | Strain gauge: HBM 6/350 LY11, Middle, Center, BTB | SG, M, C, BTB | 50 | 2 | 67.46 | 145 | 32 | GEV213 |  | 1.92 | 0.72 | various | Prime 20, slow hardener | PPG2002 |  |  | 72.75 | LM |  |  | 0.58 |  | 35 | 7 layers of UD | 6.16 | 45.59 | 6.16 | 87.32 | 25 | 0 | 0.68 | [0°]7 | 0.01 | GE1 |  | 0.47 | UD3 | 0 | CRES |  | 53.73 |  |  | 0 | R0390 | V1 | 7 | Rectangular | 55 | 104R0390UD3 |  | -164.8527 |  | 0/0/0/0/0/0/0
Table OptiMat | 1030 | GEV213_R0390_0034 | 104 | 53.73 | UP | UD3 | 90 | LM | R0390 | GE1 | 6.28 | 25.33 | 25.28 | 25.31 | 158.9468 | 145 |  |  |  | TG 2 phase I | I | 2003-09-26 | 2003-09-26 | STC |  | -26.76 |  | -26.76 |  |  | -2.037 | -2.037 |  |  |  |  | -168.3582 | -168.3582 |  |  |  |  | -11149.55 |  |  | 1 |  |  |  | c | [6 empty] | 1 |  |  |  | 15.1 | [5 empty] | -0.01114955 | 100 kN Mayes DH 100S, UP | d | h | n |  | n | d, RT | OB_TG2_R018 | [13 empty] | Strain gauge: HBM 6/350 LY11, Middle, Center, BTB | SG, M, C, BTB | 50 | 2 | 67.46 | 145 | 32 | GEV213 |  | 1.92 | 0.72 | various | Prime 20, slow hardener | PPG2002 |  |  | 72.75 | LM |  |  | 0.58 |  | 35 | 7 layers of UD | 6.16 | 45.59 | 6.16 | 87.32 | 25 | 0 | 0.68 | [0°]7 | 0.01 | GE1 |  | 0.47 | UD3 | 0 | CRES |  | 53.73 |  |  | 0 | R0390 | V1 | 7 | Rectangular | 55 | 104R0390UD3 |  | -168.3582 |  | 0/0/0/0/0/0/0
Table OptiMat | 1029 | GEV213_R0390_0033 | 104 | 53.73 | UP | UD3 | 90 | LM | R0390 | GE1 | 6.3 | 25.34 | 25.28 | 25.313 | 159.4719 | 145 |  |  |  | TG 2 phase I | I | 2003-09-24 | 2003-09-24 | STC |  | -27.216 |  | -27.216 |  |  | -2.2405 | -2.2405 |  |  |  |  | -170.6633 | -170.6633 |  |  |  |  | -11453.91 |  |  | 1 |  |  |  | c | [6 empty] | 1 |  |  |  | 14.9 | [5 empty] | -0.01145391 | 100 kN Mayes DH 100S, UP | d | h | n |  | n | d, RT | OB_TG2_R018 | [13 empty] | Strain gauge: HBM 6/350 LY11, Middle, Center, BTB | SG, M, C, BTB | 50 | 2 | 67.46 | 145 | 32 | GEV213 |  | 1.92 | 0.72 | various | Prime 20, slow hardener | PPG2002 |  |  | 72.75 | LM |  |  | 0.58 |  | 35 | 7 layers of UD | 6.16 | 45.59 | 6.16 | 87.32 | 25 | 0 | 0.68 | [0°]7 | 0.01 | GE1 |  | 0.47 | UD3 | 0 | CRES |  | 53.73 |  |  | 0 | R0390 | V1 | 7 | Rectangular | 55 | 104R0390UD3 |  | -170.6633 |  | 0/0/0/0/0/0/0
Table OptiMat | 1028 | GEV213_R0390_0032 | 104 | 53.73 | UP | UD3 | 90 | LM | R0390 | GE1 | 6.317 | 25.15 | 25.12 | 25.14 | 158.80938 | 145 |  |  |  | TG 2 phase I | I | 2003-09-24 | 2003-09-24 | STT |  | 8.446 |  | 8.446 |  |  | 0.4552 | 0.4552 |  |  |  | 0.0899 | 53.18326 | 53.18326 |  |  |  |  | 3927.862 |  |  | 1 |  |  |  | t | [6 empty] | 0.25 |  |  | 13.54 | [5 empty] | 0.003927862 |  | 100 kN Mayes DH 100S, UP | d | h | n |  | n | d, RT | OB_TG2_R018 | [13 empty] | Front: Strain gauge: HBM 6/350 XY11, Middle, Center; Back: Strain gauge: HBM 6/350 LY11, Middle, Center | SG, M, C, BTB | 50 | 2 | 67.46 | 145 | 32 | GEV213 |  | 1.92 | 0.72 | various | Prime 20, slow hardener | PPG2002 |  |  | 72.75 | LM |  |  | 0.58 |  | 35 | 7 layers of UD | 6.16 | 45.59 | 6.16 | 87.32 | 25 | 0 | 0.68 | [0°]7 | 0.01 | GE1 |  | 0.47 | UD3 | 0 | CRES |  | 53.73 |  |  | 0 | R0390 | V1 | 7 | Rectangular | 55 | 104R0390UD3 | 53.18326 |  |  | 0/0/0/0/0/0/0 | 1.725775
Table OptiMat | 1027 | GEV213_R0390_0031 | 104 | 53.73 | UP | UD3 | 90 | LM | R0390 | GE1 | 6.293 | 24.91 | 24.91 | 24.91 | 156.75863 | 145 |  |  |  | TG 2 phase I | I | 2003-09-24 | 2003-09-24 | STT |  | 8.946 |  | 8.946 |  |  | 0.4814 | 0.4814 |  |  |  | 0.0903 | 57.06863 | 57.06863 |  |  |  |  | 4111.573 |  |  | 1 |  |  |  | t | [6 empty] | 0.25 |  |  | 13.88 | [5 empty] | 0.004111573 |  | 100 kN Mayes DH 100S, UP | d | h | n |  | n | d, RT | OB_TG2_R018 | [13 empty] | Front: Strain gauge: HBM 6/350 XY11, Middle, Center; Back: Strain gauge: HBM 6/350 LY11, Middle, Center | SG, M, C, BTB | 50 | 2 | 67.46 | 145 | 32 | GEV213 |  | 1.92 | 0.72 | various | Prime 20, slow hardener | PPG2002 |  |  | 72.75 | LM |  |  | 0.58 |  | 35 | 7 layers of UD | 6.16 | 45.59 | 6.16 | 87.32 | 25 | 0 | 0.68 | [0°]7 | 0.01 | GE1 |  | 0.47 | UD3 | 0 | CRES |  | 53.73 |  |  | 0 | R0390 | V1 | 7 | Rectangular | 55 | 104R0390UD3 | 57.06863 |  |  | 0/0/0/0/0/0/0 | 1.756397
Table OptiMat | 1026 | GEV213_R0390_0030 | 104 | 53.73 | UP | UD3 | 90 | LM | R0390 | GE1 | 6.393 | 25.22 | 25.18 | 25.2 | 161.1036 | 145 |  |  |  | TG 2 phase I | I | 2003-09-26 | 2003-09-26 | STC |  | -26.1 |  | -26.1 |  |  | -1.884 | -1.884 |  |  |  |  | -162.0076 | -162.0076 |  |  |  |  | -10836.63 |  |  | 1 |  |  |  | c | [6 empty] | 1 |  |  |  | 14.95 | [5 empty] | -0.01083663 | 100 kN Mayes DH 100S, UP | d | h | n |  | n | d, RT | OB_TG2_R018 | [13 empty] | Strain gauge: HBM 6/350 LY11, Middle, Center, BTB | SG, M, C, BTB | 50 | 2 | 67.46 | 145 | 32 | GEV213 |  | 1.92 | 0.72 | various | Prime 20, slow hardener | PPG2002 |  |  | 72.75 | LM |  |  | 0.58 |  | 35 | 7 layers of UD | 6.16 | 45.59 | 6.16 | 87.32 | 25 | 0 | 0.68 | [0°]7 | 0.01 | GE1 |  | 0.47 | UD3 | 0 | CRES |  | 53.73 |  |  | 0 | R0390 | V1 | 7 | Rectangular | 55 | 104R0390UD3 |  | -162.0076 |  | 0/0/0/0/0/0/0
Table OptiMat | 1025 | GEV213_R0390_0029 | 104 | 53.73 | UP | UD3 | 90 | LM | R0390 | GE1 | 6.383 | 25.07 | 25.06 | 25.063 | 159.977129 | 145 |  |  |  | TG 2 phase I | I | 2003-09-26 | 2003-09-26 | STC |  | -26.45 |  | -26.45 |  |  | -1.891 | -1.891 |  |  |  |  | -165.3361 | -165.3361 |  |  |  |  | -10863.08 |  |  | 1 |  |  |  | c | [6 empty] | 1 |  |  |  | 15.22 | [5 empty] | -0.01086308 | 100 kN Mayes DH 100S, UP | d | h | n |  | n | d, RT | OB_TG2_R018 | [13 empty] | Strain gauge: HBM 6/350 LY11, Middle, Center, BTB | SG, M, C, BTB | 50 | 2 | 67.46 | 145 | 32 | GEV213 |  | 1.92 | 0.72 | various | Prime 20, slow hardener | PPG2002 |  |  | 72.75 | LM |  |  | 0.58 |  | 35 | 7 layers of UD | 6.16 | 45.59 | 6.16 | 87.32 | 25 | 0 | 0.68 | [0°]7 | 0.01 | GE1 |  | 0.47 | UD3 | 0 | CRES |  | 53.73 |  |  | 0 | R0390 | V1 | 7 | Rectangular | 55 | 104R0390UD3 |  | -165.3361 |  | 0/0/0/0/0/0/0
Table OptiMat | 1024 | GEV213_R0390_0028 | 104 | 53.73 | UP | UD3 | 90 | LM | R0390 | GE1 | 6.313 | 25.23 | 25.2 | 25.213 | 159.169669 | 145 |  |  |  | TG 2 phase I | I | 2003-09-26 | 2003-09-26 | STC |  | -27.04 |  | -27.04 |  |  | -2.175 | -2.175 |  |  |  |  | -169.8816 | -169.8816 |  |  |  |  | -11302.84 |  |  | 1 |  |  |  | c | [6 empty] | 1 |  |  |  | 15.03 | [5 empty] | -0.01130284 | 100 kN Mayes DH 100S, UP | d | h | n |  | n | d, RT | OB_TG2_R018 | [13 empty] | Strain gauge: HBM 6/350 LY11, Middle, Center, BTB | SG, M, C, BTB | 50 | 2 | 67.46 | 145 | 32 | GEV213 |  | 1.92 | 0.72 | various | Prime 20, slow hardener | PPG2002 |  |  | 72.75 | LM |  |  | 0.58 |  | 35 | 7 layers of UD | 6.16 | 45.59 | 6.16 | 87.32 | 25 | 0 | 0.68 | [0°]7 | 0.01 | GE1 |  | 0.47 | UD3 | 0 | CRES |  | 53.73 |  |  | 0 | R0390 | V1 | 7 | Rectangular | 55 | 104R0390UD3 |  | -169.8816 |  | 0/0/0/0/0/0/0
Table OptiMat | 1023 | GEV213_R0390_0027 | 104 | 53.73 | UP | UD3 | 90 | LM | R0390 | GE1 | 6.303 | 25.18 | 25.15 | 25.163 | 158.602389 | 145 |  |  |  | TG 2 phase I | I | 2003-09-24 | 2003-09-24 | STT |  | 8.853 |  | 8.853 |  |  | 0.4435 | 0.4435 |  |  |  | 0.0925 | 55.81883 | 55.81883 |  |  |  |  | 3933.674 |  |  | 1 |  |  |  | t | [6 empty] | 0.25 |  |  | 14.19 | [5 empty] | 0.003933674 |  | 100 kN Mayes DH 100S, UP | d | h | n |  | n | d, RT | OB_TG2_R018 | [13 empty] | Front: Strain gauge: HBM 6/350 XY11, Middle, Center; Back: Strain gauge: HBM 6/350 LY11, Middle, Center | SG, M, C, BTB | 50 | 2 | 67.46 | 145 | 32 | GEV213 |  | 1.92 | 0.72 | various | Prime 20, slow hardener | PPG2002 |  |  | 72.75 | LM |  |  | 0.58 |  | 35 | 7 layers of UD | 6.16 | 45.59 | 6.16 | 87.32 | 25 | 0 | 0.68 | [0°]7 | 0.01 | GE1 |  | 0.47 | UD3 | 0 | CRES |  | 53.73 |  |  | 0 | R0390 | V1 | 7 | Rectangular | 55 | 104R0390UD3 | 55.81883 |  |  | 0/0/0/0/0/0/0 | 1.746781
Table OptiMat | 1022 | GEV213_R0390_0026 | 104 | 53.73 | UP | UD3 | 90 | LM | R0390 | GE1 | 6.28 | 25.2 | 25.18 | 25.193 | 158.21204 | 145 |  |  |  | TG 2 phase I | I | 2003-09-24 | 2003-09-24 | STT |  | 8.362 |  | 8.362 |  |  | 0.4347 | 0.4347 |  |  |  | 0.0836 | 52.85312 | 52.85312 |  |  |  |  | 3886.259 |  |  | 1 |  |  |  | t | [6 empty] | 0.25 |  |  | 13.6 | [5 empty] | 0.003886259 |  | 100 kN Mayes DH 100S, UP | d | h | n |  | n | d, RT | OB_TG2_R018 | [13 empty] | Front: Strain gauge: HBM 6/350 XY11, Middle, Center; Back: Strain gauge: HBM 6/350 LY11, Middle, Center | SG, M, C, BTB | 50 | 2 | 67.46 | 145 | 32 | GEV213 |  | 1.92 | 0.72 | various | Prime 20, slow hardener | PPG2002 |  |  | 72.75 | LM |  |  | 0.58 |  | 35 | 7 layers of UD | 6.16 | 45.59 | 6.16 | 87.32 | 25 | 0 | 0.68 | [0°]7 | 0.01 | GE1 |  | 0.47 | UD3 | 0 | CRES |  | 53.73 |  |  | 0 | R0390 | V1 | 7 | Rectangular | 55 | 104R0390UD3 | 52.85312 |  |  | 0/0/0/0/0/0/0 | 1.723071
Table OptiMat | 1021 | GEV213_R0390_0025 | 104 | 53.73 | UP | UD3 | 90 | LM | R0390 | GE1 | 6.257 | 25.25 | 25.22 | 25.24 | 157.92668 | 145 |  |  |  | TG 2 phase I | I | 2003-09-24 | 2003-09-24 | STT |  | 8.258 |  | 8.258 |  |  | 0.3826 | 0.3826 |  |  |  | 0.1075 | 52.29009 | 52.29009 |  |  |  |  | 3735.006 |  |  | 1 |  |  |  | t | [6 empty] | 0.25 |  |  | 14 | [5 empty] | 0.003735006 |  | 100 kN Mayes DH 100S, UP | d | h | n |  | n | d, RT | OB_TG2_R018 | [13 empty] | Front: Strain gauge: HBM 6/350 XY11, Middle, Center; Back: Strain gauge: HBM 6/350 LY11, Middle, Center | SG, M, C, BTB | 50 | 2 | 67.46 | 145 | 32 | GEV213 |  | 1.92 | 0.72 | various | Prime 20, slow hardener | PPG2002 |  |  | 72.75 | LM |  |  | 0.58 |  | 35 | 7 layers of UD | 6.16 | 45.59 | 6.16 | 87.32 | 25 | 0 | 0.68 | [0°]7 | 0.01 | GE1 |  | 0.47 | UD3 | 0 | CRES |  | 53.73 |  |  | 0 | R0390 | V1 | 7 | Rectangular | 55 | 104R0390UD3 | 52.29009 |  |  | 0/0/0/0/0/0/0 | 1.718419
Table OptiMat | 1020 | GEV213_R0390_0024 | 104 | 53.73 | UP | UD3 | 90 | LM | R0390 | GE1 | 6.39 | 25.21 | 25.19 | 25.2 | 161.028 | 145 |  |  |  | TG 2 phase I | I | 2003-09-19 | 2003-09-19 | STT |  | 8.23 |  | 8.23 |  |  | 0.3792 | 0.3792 |  |  |  | 0.0903 | 51.10912 | 51.10912 |  |  |  |  | 3741.517 |  |  | 1 |  |  |  | t | [6 empty] | 0.25 |  |  | 13.66 | [5 empty] | 0.003741517 |  | 100 kN Mayes DH 100S, UP | d | h | n |  | n | d, RT | OB_TG2_R018 | [13 empty] | Front: Strain gauge: HBM 6/350 XY11, Middle, Center; Back: Strain gauge: HBM 6/350 LY11, Middle, Center | SG, M, C, BTB | 50 | 2 | 67.46 | 145 | 32 | GEV213 |  | 1.92 | 0.72 | various | Prime 20, slow hardener | PPG2002 |  |  | 72.75 | LM |  |  | 0.58 |  | 35 | 7 layers of UD | 6.16 | 45.59 | 6.16 | 87.32 | 25 | 0 | 0.68 | [0°]7 | 0.01 | GE1 |  | 0.47 | UD3 | 0 | CRES |  | 53.73 |  |  | 0 | R0390 | V1 | 7 | Rectangular | 55 | 104R0390UD3 | 51.10912 |  |  | 0/0/0/0/0/0/0 | 1.708498
Table OptiMat | 1019 | GEV213_R0390_0023 | 104 | 53.73 | UP | UD3 | 90 | LM | R0390 | GE1 | 6.333 | 25.18 | 25.16 | 25.17 | 159.40161 | 145 |  |  |  | TG 2 phase I | I | 2003-09-19 | 2003-09-19 | STT |  | 8.34 |  | 8.34 |  |  | 0.4345 | 0.4345 |  |  |  | 0.0891 | 52.32068 | 52.32068 |  |  |  |  | 3807.909 |  |  | 1 |  |  |  | t | [6 empty] | 0.25 |  |  | 13.74 | [5 empty] | 0.003807909 |  | 100 kN Mayes DH 100S, UP | d | h | n |  | n | d, RT | OB_TG2_R018 | [13 empty] | Front: Strain gauge: HBM 6/350 XY11, Middle, Center; Back: Strain gauge: HBM 6/350 LY11, Middle, Center | SG, M, C, BTB | 50 | 2 | 67.46 | 145 | 32 | GEV213 |  | 1.92 | 0.72 | various | Prime 20, slow hardener | PPG2002 |  |  | 72.75 | LM |  |  | 0.58 |  | 35 | 7 layers of UD | 6.16 | 45.59 | 6.16 | 87.32 | 25 | 0 | 0.68 | [0°]7 | 0.01 | GE1 |  | 0.47 | UD3 | 0 | CRES |  | 53.73 |  |  | 0 | R0390 | V1 | 7 | Rectangular | 55 | 104R0390UD3 | 52.32068 |  |  | 0/0/0/0/0/0/0 | 1.718673
Table OptiMat | 1018 | GEV213_R0390_0022 | 104 | 53.73 | UP | UD3 | 90 | LM | R0390 | GE1 | 6.313 | 25.25 | 25.19 | 25.217 | 159.194921 | 145 |  |  |  | TG 2 phase I | I | 2003-09-24 | 2003-09-24 | STC |  | -26.016 |  | -26.016 |  |  | -1.9816 | -1.9816 |  |  |  |  | -163.4223 | -163.4223 |  |  |  |  | -10681.2 |  |  | 1 |  |  |  | c | [6 empty] | 1 |  |  |  | 15.3 | [5 empty] | -0.0106812 | 100 kN Mayes DH 100S, UP | d | h | n |  | n | d, RT | OB_TG2_R018 | [13 empty] | Strain gauge: HBM 6/350 LY11, Middle, Center, BTB | SG, M, C, BTB | 50 | 2 | 67.46 | 145 | 32 | GEV213 |  | 1.92 | 0.72 | various | Prime 20, slow hardener | PPG2002 |  |  | 72.75 | LM |  |  | 0.58 |  | 35 | 7 layers of UD | 6.16 | 45.59 | 6.16 | 87.32 | 25 | 0 | 0.68 | [0°]7 | 0.01 | GE1 |  | 0.47 | UD3 | 0 | CRES |  | 53.73 |  |  | 0 | R0390 | V1 | 7 | Rectangular | 55 | 104R0390UD3 |  | -163.4223 |  | 0/0/0/0/0/0/0
Table OptiMat | 1017 | GEV213_R0390_0021 | 104 | 53.73 | UP | UD3 | 90 | LM | R0390 | GE1 | 6.277 | 25.26 | 25.25 | 25.253 | 158.513081 | 145 |  |  |  | TG 2 phase I | I | 2003-09-19 | 2003-09-19 | STT |  | 8.27 |  | 8.27 |  |  | 0.4212 | 0.4212 |  |  |  | 0.0992 | 52.17235 | 52.17235 |  |  |  |  | 3681.888 |  |  | 1 |  |  |  | t | [6 empty] | 0.25 |  |  | 14.17 | [5 empty] | 0.003681888 |  | 100 kN Mayes DH 100S, UP | d | h | n |  | n | d, RT | OB_TG2_R018 | [13 empty] | Front: Strain gauge: HBM 6/350 XY11, Middle, Center; Back: Strain gauge: HBM 6/350 LY11, Middle, Center | SG, M, C, BTB | 50 | 2 | 67.46 | 145 | 32 | GEV213 |  | 1.92 | 0.72 | various | Prime 20, slow hardener | PPG2002 |  |  | 72.75 | LM |  |  | 0.58 |  | 35 | 7 layers of UD | 6.16 | 45.59 | 6.16 | 87.32 | 25 | 0 | 0.68 | [0°]7 | 0.01 | GE1 |  | 0.47 | UD3 | 0 | CRES |  | 53.73 |  |  | 0 | R0390 | V1 | 7 | Rectangular | 55 | 104R0390UD3 | 52.17235 |  |  | 0/0/0/0/0/0/0 | 1.71744
Table OptiMat | 1016 | GEV213_R0390_0020 | 104 | 53.73 | UP | UD3 | 90 | LM | R0390 | GE1 | 6.293 | 25.32 | 25.27 | 25.3 | 159.2129 | 145 |  |  |  | TG 2 phase I | I | 2003-09-19 | 2003-09-19 | STT |  | 8.01 |  | 8.01 |  |  | 0.4055 | 0.4055 |  |  |  | 0.0847 | 50.30999 | 50.30999 |  |  |  |  | 3611.629 |  |  | 1 |  |  |  | t | [6 empty] | 0.25 |  |  | 13.93 | [5 empty] | 0.003611629 |  | 100 kN Mayes DH 100S, UP | d | h | n |  | n | d, RT | OB_TG2_R018 | [13 empty] | Front: Strain gauge: HBM 6/350 XY11, Middle, Center; Back: Strain gauge: HBM 6/350 LY11, Middle, Center | SG, M, C, BTB | 50 | 2 | 67.46 | 145 | 32 | GEV213 |  | 1.92 | 0.72 | various | Prime 20, slow hardener | PPG2002 |  |  | 72.75 | LM |  |  | 0.58 |  | 35 | 7 layers of UD | 6.16 | 45.59 | 6.16 | 87.32 | 25 | 0 | 0.68 | [0°]7 | 0.01 | GE1 |  | 0.47 | UD3 | 0 | CRES |  | 53.73 |  |  | 0 | R0390 | V1 | 7 | Rectangular | 55 | 104R0390UD3 | 50.30999 |  |  | 0/0/0/0/0/0/0 | 1.701654
Table OptiMat | 1015 | GEV213_R0390_0019 | 104 | 53.73 | UP | UD3 | 90 | LM | R0390 | GE1 | 6.32 | 25.2 | 25.18 | 25.19 | 159.2008 | 145 |  |  |  | TG 2 phase I | I | 2003-09-19 | 2003-09-19 | STT |  | 8.14 |  | 8.14 |  |  | 0.3778 | 0.3778 |  |  |  | 0.1037 | 51.1304 | 51.1304 |  |  |  |  | 3578.054 |  |  | 1 |  |  |  | t | [6 empty] | 0.25 |  |  | 14.29 | [5 empty] | 0.003578054 |  | 100 kN Mayes DH 100S, UP | d | h | n |  | n | d, RT | OB_TG2_R018 | [13 empty] | Front: Strain gauge: HBM 6/350 XY11, Middle, Center; Back: Strain gauge: HBM 6/350 LY11, Middle, Center | SG, M, C, BTB | 50 | 2 | 67.46 | 145 | 32 | GEV213 |  | 1.92 | 0.72 | various | Prime 20, slow hardener | PPG2002 |  |  | 72.75 | LM |  |  | 0.58 |  | 35 | 7 layers of UD | 6.16 | 45.59 | 6.16 | 87.32 | 25 | 0 | 0.68 | [0°]7 | 0.01 | GE1 |  | 0.47 | UD3 | 0 | CRES |  | 53.73 |  |  | 0 | R0390 | V1 | 7 | Rectangular | 55 | 104R0390UD3 | 51.1304 |  |  | 0/0/0/0/0/0/0 | 1.708679
Table OptiMat | 1014 | GEV213_R0390_0018 | 104 | 53.73 | UP | UD3 | 90 | LM | R0390 | GE1 | 6.363 | 25.2 | 25.19 | 25.193 | 160.303059 | 145 |  |  |  | TG 2 phase I | I | 2003-09-19 | 2003-09-19 | STT |  | 8.69 |  | 8.69 |  |  | 0.3875 | 0.3875 |  |  |  | 0.0956 | 54.20982 | 54.20982 |  |  |  |  | 3713.001 |  |  | 1 |  |  |  | t | [6 empty] | 0.25 |  |  | 14.6 | [5 empty] | 0.003713001 |  | 100 kN Mayes DH 100S, UP | d | h | n |  | n | d, RT | OB_TG2_R018 | [13 empty] | Front: Strain gauge: HBM 6/350 XY11, Middle, Center; Back: Strain gauge: HBM 6/350 LY11, Middle, Center | SG, M, C, BTB | 50 | 2 | 67.46 | 145 | 32 | GEV213 |  | 1.92 | 0.72 | various | Prime 20, slow hardener | PPG2002 |  |  | 72.75 | LM |  |  | 0.58 |  | 35 | 7 layers of UD | 6.16 | 45.59 | 6.16 | 87.32 | 25 | 0 | 0.68 | [0°]7 | 0.01 | GE1 |  | 0.47 | UD3 | 0 | CRES |  | 53.73 |  |  | 0 | R0390 | V1 | 7 | Rectangular | 55 | 104R0390UD3 | 54.20982 |  |  | 0/0/0/0/0/0/0 | 1.734078
Table OptiMat | 1013 | GEV213_R0390_0017 | 104 | 53.73 | UP | UD3 | 90 | LM | R0390 | GE1 | 6.297 | 25.28 | 25.26 | 25.27 | 159.12519 | 145 |  |  |  | TG 2 phase I | I | 2003-09-24 | 2003-09-24 | STC |  | -26.696 |  | -26.696 |  |  | -1.7754 | -1.7754 |  |  |  |  | -167.7673 | -167.7673 |  |  |  |  | -11412.74 |  |  | 1 |  |  |  | c | [6 empty] | 1 |  |  |  | 14.7 | [5 empty] | -0.01141274 | 100 kN Mayes DH 100S, UP | d | h | n |  | n | d, RT | OB_TG2_R018 | One strain gauge working at failure | [12 empty] | Strain gauge: HBM 6/350 LY11, Middle, Center, BTB | SG, M, C, BTB | 50 | 2 | 67.46 | 145 | 32 | GEV213 |  | 1.92 | 0.72 | various | Prime 20, slow hardener | PPG2002 |  |  | 72.75 | LM |  |  | 0.58 |  | 35 | 7 layers of UD | 6.16 | 45.59 | 6.16 | 87.32 | 25 | 0 | 0.68 | [0°]7 | 0.01 | GE1 |  | 0.47 | UD3 | 0 | CRES |  | 53.73 |  |  | 0 | R0390 | V1 | 7 | Rectangular | 55 | 104R0390UD3 |  | -167.7673 |  | 0/0/0/0/0/0/0
Table OptiMat | 1012 | GEV213_R0390_0016 | 104 | 53.73 | UP | UD3 | 90 | LM | R0390 | GE1 | 6.32 | 25.16 | 25.16 | 25.16 | 159.0112 | 145 |  |  |  | TG 2 phase I | I | 2003-09-19 | 2003-09-19 | STT |  | 8.22 |  | 8.22 |  |  | 0.4264 | 0.4264 |  |  |  | 0.0459 | 51.69447 | 51.69447 |  |  |  |  | 6675.422 |  |  | 1 |  |  |  | t | [6 empty] | 0.25 |  |  | 7.744 | [5 empty] | 0.006675422 |  | 100 kN Mayes DH 100S, UP | d | h | n |  | n | d, RT | OB_TG2_R018 | Coupon was fatigued before test due to a mistake in machine control. One strain gauge working at failure | [12 empty] | Front: Strain gauge: HBM 6/350 XY11, Middle, Center; Back: Strain gauge: HBM 6/350 LY11, Middle, Center | SG, M, C, BTB | 50 | 2 | 67.46 | 145 | 32 | GEV213 |  | 1.92 | 0.72 | various | Prime 20, slow hardener | PPG2002 |  |  | 72.75 | LM |  |  | 0.58 |  | 35 | 7 layers of UD | 6.16 | 45.59 | 6.16 | 87.32 | 25 | 0 | 0.68 | [0°]7 | 0.01 | GE1 |  | 0.47 | UD3 | 0 | CRES |  | 53.73 |  |  | 0 | R0390 | V1 | 7 | Rectangular | 55 | 104R0390UD3 | 51.69447 |  |  | 0/0/0/0/0/0/0 | 1.713444
Table OptiMat | 1011 | GEV213_R0390_0015 | 104 | 53.73 | UP | UD3 | 90 | LM | R0390 | GE1 | 6.337 | 25.27 | 25.24 | 25.257 | 160.053609 | 145 |  |  |  | TG 2 phase I | I | 2003-09-19 | 2003-09-19 | STT |  | 9.11 |  | 9.11 |  |  | 0.4685 | 0.4685 |  |  |  | 0.0934 | 56.91843 | 56.91843 |  |  |  |  | 4130.51 |  |  | 1 |  |  |  | t | [6 empty] | 0.25 |  |  | 13.78 | [5 empty] | 0.00413051 |  | 100 kN Mayes DH 100S, UP | d | h | n |  | n | d, RT | OB_TG2_R018 | [13 empty] | Front: Strain gauge: HBM 6/350 XY11, Middle, Center; Back: Strain gauge: HBM 6/350 LY11, Middle, Center | SG, M, C, BTB | 50 | 2 | 67.46 | 145 | 32 | GEV213 |  | 1.92 | 0.72 | various | Prime 20, slow hardener | PPG2002 |  |  | 72.75 | LM |  |  | 0.58 |  | 35 | 7 layers of UD | 6.16 | 45.59 | 6.16 | 87.32 | 25 | 0 | 0.68 | [0°]7 | 0.01 | GE1 |  | 0.47 | UD3 | 0 | CRES |  | 53.73 |  |  | 0 | R0390 | V1 | 7 | Rectangular | 55 | 104R0390UD3 | 56.91843 |  |  | 0/0/0/0/0/0/0 | 1.755253
Table OptiMat | 1010 | GEV213_R0390_0014 | 104 | 53.73 | UP | UD3 | 90 | LM | R0390 | GE1 | 6.33 | 25.13 | 25.12 | 25.127 | 159.05391 | 145 |  |  |  | TG 2 phase I | I | 2003-09-24 | 2003-09-24 | STC |  | -27.164 |  | -27.164 |  |  | -1.7084 | -1.7084 |  |  |  |  | -170.7849 | -170.7849 |  |  |  |  | -11310.26 |  |  | 1 |  |  |  | c | [6 empty] | 1 |  |  |  | 15.1 | [5 empty] | -0.01131026 | 100 kN Mayes DH 100S, UP | d | h | n |  | n | d, RT | OB_TG2_R018 | [13 empty] | Strain gauge: HBM 6/350 LY11, Middle, Center, BTB | SG, M, C, BTB | 50 | 2 | 67.46 | 145 | 32 | GEV213 |  | 1.92 | 0.72 | various | Prime 20, slow hardener | PPG2002 |  |  | 72.75 | LM |  |  | 0.58 |  | 35 | 7 layers of UD | 6.16 | 45.59 | 6.16 | 87.32 | 25 | 0 | 0.68 | [0°]7 | 0.01 | GE1 |  | 0.47 | UD3 | 0 | CRES |  | 53.73 |  |  | 0 | R0390 | V1 | 7 | Rectangular | 55 | 104R0390UD3 |  | -170.7849 |  | 0/0/0/0/0/0/0
Table OptiMat | 1009 | GEV213_R0390_0013 | 104 | 53.73 | UP | UD3 | 90 | LM | R0390 | GE1 | 6.36 | 25.25 | 25.22 | 25.237 | 160.50732 | 145 |  |  |  | TG 2 phase I | I | 2003-09-19 | 2003-09-19 | STT |  | 9.11 |  | 9.11 |  |  | 0.4444 | 0.4444 |  |  |  | 0.0973 | 56.75754 | 56.75754 |  |  |  |  | 4083.276 |  |  | 1 |  |  |  | t | [6 empty] | 0.25 |  |  | 13.9 | [5 empty] | 0.004083276 |  | 100 kN Mayes DH 100S, UP | d | h | n |  | n | d, RT | OB_TG2_R018 | [13 empty] | Front: Strain gauge: HBM 6/350 XY11, Middle, Center; Back: Strain gauge: HBM 6/350 LY11, Middle, Center | SG, M, C, BTB | 50 | 2 | 67.46 | 145 | 32 | GEV213 |  | 1.92 | 0.72 | various | Prime 20, slow hardener | PPG2002 |  |  | 72.75 | LM |  |  | 0.58 |  | 35 | 7 layers of UD | 6.16 | 45.59 | 6.16 | 87.32 | 25 | 0 | 0.68 | [0°]7 | 0.01 | GE1 |  | 0.47 | UD3 | 0 | CRES |  | 53.73 |  |  | 0 | R0390 | V1 | 7 | Rectangular | 55 | 104R0390UD3 | 56.75754 |  |  | 0/0/0/0/0/0/0 | 1.754024
Table OptiMat | 1008 | GEV213_R0390_0012 | 104 | 53.73 | UP | UD3 | 90 | LM | R0390 | GE1 | 6.303 | 25.25 | 25.22 | 25.237 | 159.068811 | 145 |  |  |  | TG 2 phase I | I | 2003-09-19 | 2003-09-19 | STT |  | 8.31 |  | 8.31 |  |  | 0.3531 | 0.3531 |  |  |  | 0.1021 | 52.24154 | 52.24154 |  |  |  |  | 3630.406 |  |  | 1 |  |  |  | t | [6 empty] | 0.25 |  |  | 14.39 | [5 empty] | 0.003630406 |  | 100 kN Mayes DH 100S, UP | d | h | n |  | n | d, RT | OB_TG2_R018 | [13 empty] | Front: Strain gauge: HBM 6/350 XY11, Middle, Center; Back: Strain gauge: HBM 6/350 LY11, Middle, Center | SG, M, C, BTB | 50 | 2 | 67.46 | 145 | 32 | GEV213 |  | 1.92 | 0.72 | various | Prime 20, slow hardener | PPG2002 |  |  | 72.75 | LM |  |  | 0.58 |  | 35 | 7 layers of UD | 6.16 | 45.59 | 6.16 | 87.32 | 25 | 0 | 0.68 | [0°]7 | 0.01 | GE1 |  | 0.47 | UD3 | 0 | CRES |  | 53.73 |  |  | 0 | R0390 | V1 | 7 | Rectangular | 55 | 104R0390UD3 | 52.24154 |  |  | 0/0/0/0/0/0/0 | 1.718016
Table OptiMat | 1007 | GEV213_R0390_0011 | 104 | 53.73 | UP | UD3 | 90 | LM | R0390 | GE1 | 6.36 | 25.11 | 25.1 | 25.107 | 159.68052 | 145 |  |  |  | TG 2 phase I | I | 2003-09-22 | 2003-09-22 | STT |  | 8.39 |  | 8.39 |  |  | 0.3794 | 0.3794 |  |  |  | 0.0968 | 52.54241 | 52.54241 |  |  |  |  | 3643.718 |  |  | 1 |  |  |  | t | [6 empty] | 0.25 |  |  | 14.42 | [5 empty] | 0.003643718 |  | 100 kN Mayes DH 100S, UP | d | h | n |  | n | d, RT | OB_TG2_R018 | [13 empty] | Front: Strain gauge: HBM 6/350 XY11, Middle, Center; Back: Strain gauge: HBM 6/350 LY11, Middle, Center | SG, M, C, BTB | 50 | 2 | 67.46 | 145 | 32 | GEV213 |  | 1.92 | 0.72 | various | Prime 20, slow hardener | PPG2002 |  |  | 72.75 | LM |  |  | 0.58 |  | 35 | 7 layers of UD | 6.16 | 45.59 | 6.16 | 87.32 | 25 | 0 | 0.68 | [0°]7 | 0.01 | GE1 |  | 0.47 | UD3 | 0 | CRES |  | 53.73 |  |  | 0 | R0390 | V1 | 7 | Rectangular | 55 | 104R0390UD3 | 52.54241 |  |  | 0/0/0/0/0/0/0 | 1.72051
Table OptiMat | 1006 | GEV213_R0390_0010 | 104 | 53.73 | UP | UD3 | 90 | LM | R0390 | GE1 | 6.383 | 25.01 | 24.97 | 24.993 | 159.530319 | 145 |  |  |  | TG 2 phase I | I | 2003-09-22 | 2003-09-22 | STT |  | 7.91 |  | 7.91 |  |  | 0.3856 | 0.3856 |  |  |  | 0.0958 | 49.58305 | 49.58305 |  |  |  |  | 3519.024 |  |  | 1 |  |  |  | t | [6 empty] | 0.25 |  |  | 14.09 | [5 empty] | 0.003519024 |  | 100 kN Mayes DH 100S, UP | d | h | n |  | n | d, RT | OB_TG2_R018 | [13 empty] | Front: Strain gauge: HBM 6/350 XY11, Middle, Center; Back: Strain gauge: HBM 6/350 LY11, Middle, Center | SG, M, C, BTB | 50 | 2 | 67.46 | 145 | 32 | GEV213 |  | 1.92 | 0.72 | various | Prime 20, slow hardener | PPG2002 |  |  | 72.75 | LM |  |  | 0.58 |  | 35 | 7 layers of UD | 6.16 | 45.59 | 6.16 | 87.32 | 25 | 0 | 0.68 | [0°]7 | 0.01 | GE1 |  | 0.47 | UD3 | 0 | CRES |  | 53.73 |  |  | 0 | R0390 | V1 | 7 | Rectangular | 55 | 104R0390UD3 | 49.58305 |  |  | 0/0/0/0/0/0/0 | 1.695333
Table OptiMat | 1005 | GEV213_R0390_0009 | 104 | 53.73 | UP | UD3 | 90 | LM | R0390 | GE1 | 6.33 | 25.29 | 25.26 | 25.27 | 159.9591 | 145 |  |  |  | TG 2 phase I | I | 2003-09-22 | 2003-09-22 | STT |  | 9.08 |  | 9.08 |  |  | 0.4409 | 0.4409 |  |  |  | 0.0979 | 56.76451 | 56.76451 |  |  |  |  | 3864.16 |  |  | 1 |  |  |  | t | [6 empty] | 0.25 |  |  | 14.69 | [5 empty] | 0.00386416 |  | 100 kN Mayes DH 100S, UP | d | h | n |  | n | d, RT | OB_TG2_R018 | [13 empty] | Front: Strain gauge: HBM 6/350 XY11, Middle, Center; Back: Strain gauge: HBM 6/350 LY11, Middle, Center | SG, M, C, BTB | 50 | 2 | 67.46 | 145 | 32 | GEV213 |  | 1.92 | 0.72 | various | Prime 20, slow hardener | PPG2002 |  |  | 72.75 | LM |  |  | 0.58 |  | 35 | 7 layers of UD | 6.16 | 45.59 | 6.16 | 87.32 | 25 | 0 | 0.68 | [0°]7 | 0.01 | GE1 |  | 0.47 | UD3 | 0 | CRES |  | 53.73 |  |  | 0 | R0390 | V1 | 7 | Rectangular | 55 | 104R0390UD3 | 56.76451 |  |  | 0/0/0/0/0/0/0 | 1.754077
Table OptiMat | 1004 | GEV213_R0390_0008 | 104 | 53.73 | UP | UD3 | 90 | LM | R0390 | GE1 | 6.33 | 25.23 | 25.22 | 25.227 | 159.68691 | 145 |  |  |  | TG 2 phase I | I | 2003-09-22 | 2003-09-22 | STT |  | 8.73 |  | 8.73 |  |  | 0.4121 | 0.4121 |  |  |  | 0.0992 | 54.66948 | 54.66948 |  |  |  |  | 3860.839 |  |  | 1 |  |  |  | t | [6 empty] | 0.25 |  |  | 14.16 | [5 empty] | 0.003860839 |  | 100 kN Mayes DH 100S, UP | d | h | n |  | n | d, RT | OB_TG2_R018 | Load and strains were not recorded till failure: recording stopped at 8.73 kN | [6 empty] | x | [5 empty] | Front: Strain gauge: HBM 6/350 XY11, Middle, Center; Back: Strain gauge: HBM 6/350 LY11, Middle, Center | SG, M, C, BTB | 50 | 2 | 67.46 | 145 | 32 | GEV213 |  | 1.92 | 0.72 | various | Prime 20, slow hardener | PPG2002 |  |  | 72.75 | LM |  |  | 0.58 |  | 35 | 7 layers of UD | 6.16 | 45.59 | 6.16 | 87.32 | 25 | 0 | 0.68 | [0°]7 | 0.01 | GE1 |  | 0.47 | UD3 | 0 | CRES |  | 53.73 |  |  | 0 | R0390 | V1 | 7 | Rectangular | 55 | 104R0390UD3 | 54.66948 |  |  | 0/0/0/0/0/0/0 | 1.737745
Table OptiMat | 1003 | GEV213_R0390_0007 | 104 | 53.73 | UP | UD3 | 90 | LM | R0390 | GE1 | 6.307 | 25.12 | 25.11 | 25.113 | 158.387691 | 145 |  |  |  | TG 2 phase I | I | 2003-09-22 | 2003-09-22 | STT |  | 9.49 |  | 9.49 |  |  | 0.4875 | 0.4875 |  |  |  | 0.0926 | 59.91627 | 59.91627 |  |  |  |  | 4276.679 |  |  | 1 |  |  |  | t | [6 empty] | 0.25 |  |  | 14.01 | [5 empty] | 0.004276679 |  | 100 kN Mayes DH 100S, UP | d | h | n |  | n | d, RT | OB_TG2_R018 | [13 empty] | Front: Strain gauge: HBM 6/350 XY11, Middle, Center; Back: Strain gauge: HBM 6/350 LY11, Middle, Center | SG, M, C, BTB | 50 | 2 | 67.46 | 145 | 32 | GEV213 |  | 1.92 | 0.72 | various | Prime 20, slow hardener | PPG2002 |  |  | 72.75 | LM |  |  | 0.58 |  | 35 | 7 layers of UD | 6.16 | 45.59 | 6.16 | 87.32 | 25 | 0 | 0.68 | [0°]7 | 0.01 | GE1 |  | 0.47 | UD3 | 0 | CRES |  | 53.73 |  |  | 0 | R0390 | V1 | 7 | Rectangular | 55 | 104R0390UD3 | 59.91627 |  |  | 0/0/0/0/0/0/0 | 1.777545
Table OptiMat | 1002 | GEV213_R0390_0006 | 104 | 53.73 | UP | UD3 | 90 | LM | R0390 | GE1 | 6.35 | 25.2 | 25.19 | 25.197 | 160.00095 | 145 |  |  |  | TG 2 phase I | I | 2003-09-22 | 2003-09-22 | STT |  | 9.19 |  | 9.19 |  |  | 0.4814 | 0.4814 |  |  |  | 0.0897 | 57.43716 | 57.43716 |  |  |  |  | 4138.124 |  |  | 1 |  |  |  | t | [6 empty] | 0.25 |  |  | 13.88 | [5 empty] | 0.004138124 |  | 100 kN Mayes DH 100S, UP | d | h | n |  | n | d, RT | OB_TG2_R018 | [13 empty] | Front: Strain gauge: HBM 6/350 XY11, Middle, Center; Back: Strain gauge: HBM 6/350 LY11, Middle, Center | SG, M, C, BTB | 50 | 2 | 67.46 | 145 | 32 | GEV213 |  | 1.92 | 0.72 | various | Prime 20, slow hardener | PPG2002 |  |  | 72.75 | LM |  |  | 0.58 |  | 35 | 7 layers of UD | 6.16 | 45.59 | 6.16 | 87.32 | 25 | 0 | 0.68 | [0°]7 | 0.01 | GE1 |  | 0.47 | UD3 | 0 | CRES |  | 53.73 |  |  | 0 | R0390 | V1 | 7 | Rectangular | 55 | 104R0390UD3 | 57.43716 |  |  | 0/0/0/0/0/0/0 | 1.759193
Table OptiMat | 1001 | GEV213_R0390_0005 | 104 | 53.73 | UP | UD3 | 90 | LM | R0390 | GE1 | 6.347 | 25.2 | 25.15 | 25.183 | 159.836501 | 145 |  |  |  | TG 2 phase I | I | 2003-09-22 | 2003-09-22 | STT |  | 8.59 |  | 8.59 |  |  | 0.4107 | 0.4107 |  |  |  | 0.0974 | 53.74242 | 53.74242 |  |  |  |  | 3883.123 |  |  | 1 |  |  |  | t | [6 empty] | 0.25 |  |  | 13.84 | [5 empty] | 0.003883123 |  | 100 kN Mayes DH 100S, UP | d | h | n |  | n | d, RT | OB_TG2_R018 | [13 empty] | Front: Strain gauge: HBM 6/350 XY11, Middle, Center; Back: Strain gauge: HBM 6/350 LY11, Middle, Center | SG, M, C, BTB | 50 | 2 | 67.46 | 145 | 32 | GEV213 |  | 1.92 | 0.72 | various | Prime 20, slow hardener | PPG2002 |  |  | 72.75 | LM |  |  | 0.58 |  | 35 | 7 layers of UD | 6.16 | 45.59 | 6.16 | 87.32 | 25 | 0 | 0.68 | [0°]7 | 0.01 | GE1 |  | 0.47 | UD3 | 0 | CRES |  | 53.73 |  |  | 0 | R0390 | V1 | 7 | Rectangular | 55 | 104R0390UD3 | 53.74242 |  |  | 0/0/0/0/0/0/0 | 1.730317
Table OptiMat | 1000 | GEV213_R0390_0004 | 104 | 53.73 | UP | UD3 | 90 | LM | R0390 | GE1 | 6.287 | 25.04 | 24.97 | 25.003 | 157.193861 | 145 |  |  |  | TG 2 phase I | I | 2003-09-22 | 2003-09-22 | STT |  | 8.81 |  | 8.81 |  |  | 0.4383 | 0.4383 |  |  |  | 0.1066 | 56.04545 | 56.04545 |  |  |  |  | 3983.329 |  |  | 1 |  |  |  | t | [6 empty] | 0.25 |  |  | 14.07 | [5 empty] | 0.003983329 |  | 100 kN Mayes DH 100S, UP | d | h | n |  | n | d, RT | OB_TG2_R018 | [13 empty] | Front: Strain gauge: HBM 6/350 XY11, Middle, Center; Back: Strain gauge: HBM 6/350 LY11, Middle, Center | SG, M, C, BTB | 50 | 2 | 67.46 | 145 | 32 | GEV213 |  | 1.92 | 0.72 | various | Prime 20, slow hardener | PPG2002 |  |  | 72.75 | LM |  |  | 0.58 |  | 35 | 7 layers of UD | 6.16 | 45.59 | 6.16 | 87.32 | 25 | 0 | 0.68 | [0°]7 | 0.01 | GE1 |  | 0.47 | UD3 | 0 | CRES |  | 53.73 |  |  | 0 | R0390 | V1 | 7 | Rectangular | 55 | 104R0390UD3 | 56.04545 |  |  | 0/0/0/0/0/0/0 | 1.74854
Table OptiMat | 999 | GEV213_R0390_0003 | 104 | 53.73 | UP | UD3 | 90 | LM | R0390 | GE1 | 6.31 | 25.32 | 25.24 | 25.291 | 159.58621 | 145 |  |  |  | TG 2 phase I | I | 2003-09-22 | 2003-09-22 | STT |  | 8.63 |  | 8.63 |  |  | 0.4243 | 0.4243 |  |  |  | 0.0855 | 54.07735 | 54.07735 |  |  |  |  | 3768.457 |  |  | 1 |  |  |  | t | [6 empty] | 0.25 |  |  | 14.35 | [5 empty] | 0.003768457 |  | 100 kN Mayes DH 100S, UP | d | h | n |  | n | d, RT | OB_TG2_R018 | [13 empty] | Front: Strain gauge: HBM 6/350 XY11, Middle, Center; Back: Strain gauge: HBM 6/350 LY11, Middle, Center | SG, M, C, BTB | 50 | 2 | 67.46 | 145 | 32 | GEV213 |  | 1.92 | 0.72 | various | Prime 20, slow hardener | PPG2002 |  |  | 72.75 | LM |  |  | 0.58 |  | 35 | 7 layers of UD | 6.16 | 45.59 | 6.16 | 87.32 | 25 | 0 | 0.68 | [0°]7 | 0.01 | GE1 |  | 0.47 | UD3 | 0 | CRES |  | 53.73 |  |  | 0 | R0390 | V1 | 7 | Rectangular | 55 | 104R0390UD3 | 54.07735 |  |  | 0/0/0/0/0/0/0 | 1.733015
Table OptiMat | 998 | GEV213_R0390_0002 | 104 | 53.73 | UP | UD3 | 90 | LM | R0390 | GE1 | 6.318 | 25.23 | 25.2 | 25.213 | 159.295734 | 145 |  |  |  | TG 2 phase I | I | 2003-09-22 | 2003-09-22 | STT |  | 8.24 |  | 8.24 |  |  | 0.3745 | 0.3745 |  |  |  | 0.1019 | 51.72769 | 51.72769 |  |  |  |  | 3511.724 |  |  | 1 |  |  |  | t | [6 empty] | 0.25 |  |  | 14.73 | [5 empty] | 0.003511724 |  | 100 kN Mayes DH 100S, UP | d | h | n |  | n | d, RT | OB_TG2_R018 | [13 empty] | Front: Strain gauge: HBM 6/350 XY11, Middle, Center; Back: Strain gauge: HBM 6/350 LY11, Middle, Center | SG, M, C, BTB | 50 | 2 | 67.46 | 145 | 32 | GEV213 |  | 1.92 | 0.72 | various | Prime 20, slow hardener | PPG2002 |  |  | 72.75 | LM |  |  | 0.58 |  | 35 | 7 layers of UD | 6.16 | 45.59 | 6.16 | 87.32 | 25 | 0 | 0.68 | [0°]7 | 0.01 | GE1 |  | 0.47 | UD3 | 0 | CRES |  | 53.73 |  |  | 0 | R0390 | V1 | 7 | Rectangular | 55 | 104R0390UD3 | 51.72769 |  |  | 0/0/0/0/0/0/0 | 1.713723
Table OptiMat | 997 | GEV213_R0390_0001 | 104 | 53.73 | UP | UD3 | 90 | LM | R0390 | GE1 | 6.327 | 25.07 | 25.01 | 25.043 | 158.447061 | 145 |  |  |  | TG 2 phase I | I | 2003-09-22 | 2003-09-22 | STT |  | 8.54 |  | 8.54 |  |  | 0.4354 | 0.4354 |  |  |  | 0.0933 | 53.89813 | 53.89813 |  |  |  |  | 3844.374 |  |  | 1 |  |  |  | t | [6 empty] | 0.25 |  |  | 14.02 | [5 empty] | 0.003844374 |  | 100 kN Mayes DH 100S, UP | d | h | n |  | n | d, RT | OB_TG2_R018 | [13 empty] | Front: Strain gauge: HBM 6/350 XY11, Middle, Center; Back: Strain gauge: HBM 6/350 LY11, Middle, Center | SG, M, C, BTB | 50 | 2 | 67.46 | 145 | 32 | GEV213 |  | 1.92 | 0.72 | various | Prime 20, slow hardener | PPG2002 |  |  | 72.75 | LM |  |  | 0.58 |  | 35 | 7 layers of UD | 6.16 | 45.59 | 6.16 | 87.32 | 25 | 0 | 0.68 | [0°]7 | 0.01 | GE1 |  | 0.47 | UD3 | 0 | CRES |  | 53.73 |  |  | 0 | R0390 | V1 | 7 | Rectangular | 55 | 104R0390UD3 | 53.89813 |  |  | 0/0/0/0/0/0/0 | 1.731574
Table OptiMat | 996 | GEV207_R0400_0248 | 37 | 51.63707 | UP | MD2 | 0 | LM | R0400 | GE1 | 6.847 | 25.39 | 25.37 | 25.377 | 173.756319 | 150 |  |  |  | TG 1 phase I | I | 2003-09-08 | 2003-09-08 | STC |  | -76.86 |  | -76.86 |  |  | -1.831 | -1.831 |  |  |  |  | -442.3436 | -442.3436 |  |  |  |  | -16244.72 |  |  | 1 |  |  |  | c | [6 empty] | 1 |  |  |  | 27.23 | [5 empty] | -0.01624472 | 100 kN Mayes DH 100S, UP | d | h | n |  | n | d, RT | OB_TG2_R022 |  |  | x | [10 empty] | Strain gauge: HBM 6/350 LY11, Middle, Center, BTB | SG, M, C, BTB | 170 | 2 | 77.7 | 150 | 0.2138868 | GEV205; GEV207 after preliminary tests |  | 1.880929 | 0.5142225 | various | Prime 20, slow hardener | PPG2002 |  |  | 71.37672 | LM |  |  | 0.1596615 |  | 40 | MD material used in preliminary programme 2 (1 layer less than MD1) | 6.57 | 46.89589 | 6.57 | 85.68 | 25 | 10 | 1.467042 | [[±45, 0°]4;±45] | 0.0129912 | GE1 |  | 0.4992444 | MD2 | 0 | UP |  | 51.63707 |  |  | 5 | R0400 | V1 | 4 | Rectangular | 55 | 37R0400MD2 |  | -442.3436 |  | 45/-45/0/45/-45/0/45/-45/0/45/-45/0/45/-45
Table OptiMat | 995 | GEV207_R0400_0247 | 37 | 51.63707 | UP | MD2 | 0 | LM | R0400 | GE1 | 6.827 | 25.28 | 25.25 | 25.263 | 172.470501 | 150 |  |  |  | TG 1 phase I | I | 2003-09-08 | 2003-09-08 | STC |  | -76.54 |  | -76.54 |  |  | -1.824 | -1.824 |  |  |  |  | -443.786 | -443.786 |  |  |  |  | -15637.28 |  |  | 1 |  |  |  | c | [6 empty] | 1 |  |  |  | 28.38 | [5 empty] | -0.01563728 | 100 kN Mayes DH 100S, UP | d | h | n |  | n | d, RT | OB_TG2_R022 | [13 empty] | Strain gauge: HBM 6/350 LY11, Middle, Center, BTB | SG, M, C, BTB | 170 | 2 | 77.7 | 150 | 0.2138868 | GEV205; GEV207 after preliminary tests |  | 1.880929 | 0.5142225 | various | Prime 20, slow hardener | PPG2002 |  |  | 71.37672 | LM |  |  | 0.1596615 |  | 40 | MD material used in preliminary programme 2 (1 layer less than MD1) | 6.57 | 46.89589 | 6.57 | 85.68 | 25 | 10 | 1.467042 | [[±45, 0°]4;±45] | 0.0129912 | GE1 |  | 0.4992444 | MD2 | 0 | UP |  | 51.63707 |  |  | 5 | R0400 | V1 | 4 | Rectangular | 55 | 37R0400MD2 |  | -443.786 |  | 45/-45/0/45/-45/0/45/-45/0/45/-45/0/45/-45
Table OptiMat | 994 | GEV207_R0400_0246 | 37 | 51.63707 | UP | MD2 | 0 | LM | R0400 | GE1 | 6.923 | 25.12 | 25.07 | 25.097 | 173.746531 | 150 |  |  |  | TG 1 phase I | I | 2003-09-08 | 2003-09-08 | STC |  | -74.92 |  | -74.92 |  |  | -1.78 | -1.78 |  |  |  |  | -431.2029 | -431.2029 |  |  |  |  | -15697.23 |  |  | 1 |  |  |  | c | [6 empty] | 1 |  |  |  | 27.47 | [5 empty] | -0.01569723 | 100 kN Mayes DH 100S, UP | d | h | n |  | n | d, RT | OB_TG2_R022 |  |  | x | [10 empty] | Strain gauge: HBM 6/350 LY11, Middle, Center, BTB | SG, M, C, BTB | 170 | 2 | 77.7 | 150 | 0.2138868 | GEV205; GEV207 after preliminary tests |  | 1.880929 | 0.5142225 | various | Prime 20, slow hardener | PPG2002 |  |  | 71.37672 | LM |  |  | 0.1596615 |  | 40 | MD material used in preliminary programme 2 (1 layer less than MD1) | 6.57 | 46.89589 | 6.57 | 85.68 | 25 | 10 | 1.467042 | [[±45, 0°]4;±45] | 0.0129912 | GE1 |  | 0.4992444 | MD2 | 0 | UP |  | 51.63707 |  |  | 5 | R0400 | V1 | 4 | Rectangular | 55 | 37R0400MD2 |  | -431.2029 |  | 45/-45/0/45/-45/0/45/-45/0/45/-45/0/45/-45
Table OptiMat | 993 | GEV207_R0400_0245 | 37 | 51.63707 | UP | MD2 | 0 | LM | R0400 | GE1 | 6.73 | 25.14 | 25.06 | 25.097 | 168.90281 | 150 |  |  |  | TG 1 phase I | I | 2003-09-08 | 2003-09-08 | STC |  | -76.47 |  | -76.47 |  |  | -1.832 | -1.832 |  |  |  |  | -452.7456 | -452.7456 |  |  |  |  | -15908.14 |  |  | 1 |  |  |  | c | [6 empty] | 1 |  |  |  | 28.46 | [5 empty] | -0.01590814 | 100 kN Mayes DH 100S, UP | d | h | n |  | n | d, RT | OB_TG2_R022 | [13 empty] | Strain gauge: HBM 6/350 LY11, Middle, Center, BTB | SG, M, C, BTB | 170 | 2 | 77.7 | 150 | 0.2138868 | GEV205; GEV207 after preliminary tests |  | 1.880929 | 0.5142225 | various | Prime 20, slow hardener | PPG2002 |  |  | 71.37672 | LM |  |  | 0.1596615 |  | 40 | MD material used in preliminary programme 2 (1 layer less than MD1) | 6.57 | 46.89589 | 6.57 | 85.68 | 25 | 10 | 1.467042 | [[±45, 0°]4;±45] | 0.0129912 | GE1 |  | 0.4992444 | MD2 | 0 | UP |  | 51.63707 |  |  | 5 | R0400 | V1 | 4 | Rectangular | 55 | 37R0400MD2 |  | -452.7456 |  | 45/-45/0/45/-45/0/45/-45/0/45/-45/0/45/-45
Table OptiMat | 992 | GEV207_R0400_0244 | 37 | 51.63707 | UP | MD2 | 0 | LM | R0400 | GE1 | 6.843 | 25.32 | 25.3 | 25.31 | 173.19633 | 150 |  |  |  | TG 1 phase I | I | 2003-09-08 | 2003-09-08 | STC |  | -77.34 |  | -77.34 |  |  | -1.793 | -1.793 |  |  |  |  | -446.5453 | -446.5453 |  |  |  |  | -15840.56 |  |  | 1 |  |  |  | c | [6 empty] | 1 |  |  |  | 28.19 | [5 empty] | -0.01584056 | 100 kN Mayes DH 100S, UP | d | h | n |  | n | d, RT | OB_TG2_R022 |  |  | x | [10 empty] | Strain gauge: HBM 6/350 LY11, Middle, Center, BTB | SG, M, C, BTB | 170 | 2 | 77.7 | 150 | 0.2138868 | GEV205; GEV207 after preliminary tests |  | 1.880929 | 0.5142225 | various | Prime 20, slow hardener | PPG2002 |  |  | 71.37672 | LM |  |  | 0.1596615 |  | 40 | MD material used in preliminary programme 2 (1 layer less than MD1) | 6.57 | 46.89589 | 6.57 | 85.68 | 25 | 10 | 1.467042 | [[±45, 0°]4;±45] | 0.0129912 | GE1 |  | 0.4992444 | MD2 | 0 | UP |  | 51.63707 |  |  | 5 | R0400 | V1 | 4 | Rectangular | 55 | 37R0400MD2 |  | -446.5453 |  | 45/-45/0/45/-45/0/45/-45/0/45/-45/0/45/-45
Table OptiMat | 991 | GEV207_R0400_0243 | 37 | 51.63707 | UP | MD2 | 0 | LM | R0400 | GE1 | 6.553 | 25.41 | 25.4 | 25.407 | 166.492071 | 150 |  |  |  | TG 1 phase I | I | 2003-09-08 | 2003-09-08 | STC |  | -74.2 |  | -74.2 |  |  | -1.743 | -1.743 |  |  |  |  | -445.6669 | -445.6669 |  |  |  |  | -15373.12 |  |  | 1 |  |  |  | c | [6 empty] | 1 |  |  |  | 28.99 | [5 empty] | -0.01537312 | 100 kN Mayes DH 100S, UP | d | h | n |  | n | d, RT | OB_TG2_R022 | [13 empty] | Strain gauge: HBM 6/350 LY11, Middle, Center, BTB | SG, M, C, BTB | 170 | 2 | 77.7 | 150 | 0.2138868 | GEV205; GEV207 after preliminary tests |  | 1.880929 | 0.5142225 | various | Prime 20, slow hardener | PPG2002 |  |  | 71.37672 | LM |  |  | 0.1596615 |  | 40 | MD material used in preliminary programme 2 (1 layer less than MD1) | 6.57 | 46.89589 | 6.57 | 85.68 | 25 | 10 | 1.467042 | [[±45, 0°]4;±45] | 0.0129912 | GE1 |  | 0.4992444 | MD2 | 0 | UP |  | 51.63707 |  |  | 5 | R0400 | V1 | 4 | Rectangular | 55 | 37R0400MD2 |  | -445.6669 |  | 45/-45/0/45/-45/0/45/-45/0/45/-45/0/45/-45
Table OptiMat | 990 | GEV207_R0400_0242 | 37 | 51.63707 | UP | MD2 | 0 | LM | R0400 | GE1 | 6.673 | 25.36 | 25.25 | 25.32 | 168.96036 | 150 |  |  |  | TG 1 phase I | I | 2003-09-08 | 2003-09-08 | STT |  | 86.78 |  | 86.78 |  |  | 2.197 | 2.197 |  |  |  | 0.4825 | 513.6116 | 513.6116 |  |  |  |  | 19065.02 |  |  | 1 |  |  |  | t | [6 empty] | 0.25 |  |  | 26.94 | [5 empty] | 0.01906502 |  | 100 kN Mayes DH 100S, UP | d | h | n |  | n | d, RT | OB_TG2_R022 | Coupon was fatigued for some segments before tension. Tension performed with one tab debonded | [12 empty] | Front: Strain gauge: HBM 6/350 XY11, Middle, Center; Back: Strain gauge: HBM 6/350 LY11, Middle, Center | SG, M, C, BTB | 170 | 2 | 77.7 | 150 | 0.2138868 | GEV205; GEV207 after preliminary tests |  | 1.880929 | 0.5142225 | various | Prime 20, slow hardener | PPG2002 |  |  | 71.37672 | LM |  |  | 0.1596615 |  | 40 | MD material used in preliminary programme 2 (1 layer less than MD1) | 6.57 | 46.89589 | 6.57 | 85.68 | 25 | 10 | 1.467042 | [[±45, 0°]4;±45] | 0.0129912 | GE1 |  | 0.4992444 | MD2 | 0 | UP |  | 51.63707 |  |  | 5 | R0400 | V1 | 4 | Rectangular | 55 | 37R0400MD2 | 513.6116 |  |  | 45/-45/0/45/-45/0/45/-45/0/45/-45/0/45/-45 | 2.710635
Table OptiMat | 989 | GEV207_R0400_0241 | 37 | 51.63707 | UP | MD2 | 0 | LM | R0400 | GE1 | 6.77 | 25.28 | 25.26 | 25.273 | 171.09821 | 150 |  |  |  | TG 1 phase I | I | 2003-07-25 | 2003-07-25 | STT |  | 89.11 |  | 89.11 |  |  | 2.239 | 2.239 |  |  |  | 0.4334 | 520.812 | 520.812 |  |  |  |  | 19325.12 |  |  | 1 |  |  |  | t | [6 empty] | 0.25 |  |  | 26.95 | [5 empty] | 0.01932512 |  | 100 kN Mayes DH 100S, UP | d | h | n |  | n | d, RT | OB_TG2_R022 | [13 empty] | Front: Strain gauge: HBM 6/350 XY11, Middle, Center; Back: Strain gauge: HBM 6/350 LY11, Middle, Center | SG, M, C, BTB | 150 | 2 | 77.7 | 150 | 0.2138868 | GEV205; GEV207 after preliminary tests |  | 1.880929 | 0.5142225 | various | Prime 20, slow hardener | PPG2002 |  |  | 71.37672 | LM |  |  | 0.1596615 |  | 40 | MD material used in preliminary programme 2 (1 layer less than MD1) | 6.57 | 46.89589 | 6.57 | 85.68 | 25 | 10 | 1.467042 | [[±45, 0°]4;±45] | 0.0129912 | GE1 |  | 0.4992444 | MD2 | 0 | UP |  | 51.63707 |  |  | 5 | R0400 | V1 | 4 | Rectangular | 55 | 37R0400MD2 | 520.812 |  |  | 45/-45/0/45/-45/0/45/-45/0/45/-45/0/45/-45 | 2.716681
Table OptiMat | 988 | GEV207_R0400_0240 | 37 | 51.63707 | UP | MD2 | 0 | LM | R0400 | GE1 | 6.613 | 25.3 | 25.27 | 25.29 | 167.24277 | 150 |  |  |  | TG 1 phase I | I | 2003-07-22 | 2003-07-22 | STT |  | 87.02 |  | 87.02 |  |  | 2.252 | 2.252 |  |  |  | 0.4412 | 520.3214 | 520.3214 |  |  |  |  | 18263.3 |  |  | 1 |  |  |  | t | [6 empty] | 0.25 |  |  | 28.49 | [5 empty] | 0.0182633 |  | 100 kN Mayes DH 100S, UP | d | h | n |  | n | d, RT | OB_TG2_R022 | Grip pressure not adequate. Test was interrupted and repeated using higher grip pressure | [12 empty] | Front: Strain gauge: HBM 6/350 XY11, Middle, Center; Back: Strain gauge: HBM 6/350 LY11, Middle, Center | SG, M, C, BTB | 150 | 2 | 77.7 | 150 | 0.2138868 | GEV205; GEV207 after preliminary tests |  | 1.880929 | 0.5142225 | various | Prime 20, slow hardener | PPG2002 |  |  | 71.37672 | LM |  |  | 0.1596615 |  | 40 | MD material used in preliminary programme 2 (1 layer less than MD1) | 6.57 | 46.89589 | 6.57 | 85.68 | 25 | 10 | 1.467042 | [[±45, 0°]4;±45] | 0.0129912 | GE1 |  | 0.4992444 | MD2 | 0 | UP |  | 51.63707 |  |  | 5 | R0400 | V1 | 4 | Rectangular | 55 | 37R0400MD2 | 520.3214 |  |  | 45/-45/0/45/-45/0/45/-45/0/45/-45/0/45/-45 | 2.716272
Table OptiMat | 987 | GEV207_R0400_0238 | 38 | 52.82994 | UP | MD2 | 0 | LM | R0400 | GE1 | 6.79 | 25.39 | 25.37 | 25.38 | 172.3302 | 150 |  |  |  | TG 1 phase I | I | 2003-09-08 | 2003-09-08 | STT |  | 88.09 |  | 88.09 |  |  | 2.197 | 2.197 |  |  |  | 0.4424 | 511.1698 | 511.1698 |  |  |  |  | 18793.01 |  |  | 1 |  |  |  | t | [6 empty] | 0.25 |  |  | 27.2 | [5 empty] | 0.01879301 |  | 100 kN Mayes DH 100S, UP | d | h | n |  | n | d, RT | OB_TG2_R022 | [13 empty] | Front: Strain gauge: HBM 6/350 XY11, Middle, Center; Back: Strain gauge: HBM 6/350 LY11, Middle, Center | SG, M, C, BTB | 170 | 2 | 72.48 | 150 | 0.1844772 | GEV205; GEV207 after preliminary tests |  | 1.904776 | 0.5453625 | various | Prime 20, slow hardener | PPG2002 |  |  | 72.1124 | LM |  |  | 0.3999397 |  | 40 | MD material used in preliminary programme 2 (1 layer less than MD1) | 6.57 | 46.27154 | 6.57 | 87.58 | 25 | 10 | 0.8985268 | [[±45, 0°]4;±45] | 0.009702182 | GE1 |  | 0.2912359 | MD2 | 0 | UP |  | 52.82994 |  |  | 5 | R0400 | V1 | 4 | Rectangular | 55 | 38R0400MD2 | 511.1698 |  |  | 45/-45/0/45/-45/0/45/-45/0/45/-45/0/45/-45 | 2.708565
Table OptiMat | 986 | GEV207_R0400_0237 | 38 | 52.82994 | UP | MD2 | 0 | LM | R0400 | GE1 | 6.777 | 25.37 | 25.34 | 25.353 | 171.817281 | 150 |  |  |  | TG 1 phase I | I | 2003-09-08 | 2003-09-08 | STT |  | 90.36 |  | 90.36 |  |  | 2.258 | 2.258 |  |  |  | 0.3889 | 525.9075 | 525.9075 |  |  |  |  | 18822.75 |  |  | 1 |  |  |  | t | [6 empty] | 0.25 |  |  | 27.94 | [5 empty] | 0.01882275 |  | 100 kN Mayes DH 100S, UP | d | h | n |  | n | d, RT | OB_TG2_R022 | [13 empty] | Front: Strain gauge: HBM 6/350 XY11, Middle, Center; Back: Strain gauge: HBM 6/350 LY11, Middle, Center | SG, M, C, BTB | 170 | 2 | 72.48 | 150 | 0.1844772 | GEV205; GEV207 after preliminary tests |  | 1.904776 | 0.5453625 | various | Prime 20, slow hardener | PPG2002 |  |  | 72.1124 | LM |  |  | 0.3999397 |  | 40 | MD material used in preliminary programme 2 (1 layer less than MD1) | 6.57 | 46.27154 | 6.57 | 87.58 | 25 | 10 | 0.8985268 | [[±45, 0°]4;±45] | 0.009702182 | GE1 |  | 0.2912359 | MD2 | 0 | UP |  | 52.82994 |  |  | 5 | R0400 | V1 | 4 | Rectangular | 55 | 38R0400MD2 | 525.9075 |  |  | 45/-45/0/45/-45/0/45/-45/0/45/-45/0/45/-45 | 2.720909
Table OptiMat | 985 | GEV206_R0300_0613 | 86 | 51.1127 | UP | UD2 | 0 | LM | R0300 | GE1 | 3.77 | 25.21 | 25.24 | 25.227 | 95.10579 | 145 |  |  |  | TG 2 phase I | I | 2003-08-01 | 2003-08-01 | STT |  | 76.27 |  | 76.27 |  |  | 2.038 | 2.038 |  |  |  |  | 801.9491 | 801.9491 |  |  |  |  | 18829.52 |  |  | 1 |  |  |  | t | [6 empty] | 0.25 |  |  | 42.59 | [5 empty] | 0.01882952 |  | 100 kN Mayes DH 100S, UP | d | h | n |  | n | d, RT |  | Coupon was loaded till about 30 kN before test | [12 empty] | Clip gauge: HBM, Middle, Center, BTB | CG, M, C, BTB |  | 2 | 69.24 | 145 | 0.510187 | GEV204; GEV206 after preliminary tests |  | 1.851246 | 0.7029593 | various | Prime 20, slow hardener | PPG2002 |  |  | 71.78592 | LM |  |  | 0.8741659 |  | 35 | UD material used in preliminary programme 2 (1 layer less than UD1) | 3.52 | 45.49785 | 3.52 | 87.24 | 25 | 0 | 3.389448 | [0°]4 | 0.009411605 | GE1 |  | 0.4258495 | UD2 | 0 | UP |  | 51.1127 |  |  | 0 | R0300 | V1 | 4 | Rectangular | 55 | 86R0300UD2 | 801.9491 |  |  | 0/0/0/0 | 2.904147
Table OptiMat | 984 | GEV206_R0300_0610 | 85 | 49.789 | UP | UD2 | 0 | LM | R0300 | GE1 | 3.833 | 25.47 | 25.42 | 25.447 | 97.538351 | 145 |  |  |  | TG 2 phase I | I | 2003-09-17 | 2003-09-17 | STC |  | -52.64 |  | -52.64 |  |  | -1.426 | -1.426 |  |  |  |  | -539.6852 | -539.6852 |  |  |  |  | -13873.65 |  |  | 1 |  |  |  | c | [6 empty] | 1 |  |  |  | 38.9 | [5 empty] | -0.01387365 | 100 kN Mayes DH 100S, UP | d | h | n |  | n | d, RT | OB_TG2_R018/OB_TC_O005 | [13 empty] | Strain gauge: HBM 6/350 LY11, Middle, Center, BTB | SG, M, C, BTB | 170 | 2 | 68.57 | 145 | 0.5421894 | GEV204; GEV206 after preliminary tests |  | 1.807374 | 1.556383 | various | Prime 20, slow hardener | PPG2002 |  |  | 71.62709 | LM |  |  | 1.279206 |  | 35 | UD material used in preliminary programme 2 (1 layer less than UD1) | 3.52 | 44.67426 | 3.52 | 86.45 | 25 | 0 | 5.536748 | [0°]4 | 0.02361122 | GE1 |  | 0.5329739 | UD2 | 0 | UP |  | 49.789 |  |  | 0 | R0300 | V1 | 4 | Rectangular | 55 | 85R0300UD2 |  | -539.6852 |  | 0/0/0/0
Table OptiMat | 983 | GEV206_R0300_0609 | 85 | 49.789 | UP | UD2 | 0 | LM | R0300 | GE1 | 3.823 | 25.39 | 25.3 | 25.337 | 96.863351 | 145 |  |  |  | TG 2 phase I | I | 2003-09-17 | 2003-09-17 | STC |  | -52.116 |  | -52.116 |  |  | -1.436 | -1.436 |  |  |  |  | -538.0363 | -538.0363 |  |  |  |  | -13725.42 |  |  | 1 |  |  |  | c | [6 empty] | 1 |  |  |  | 39.2 | [5 empty] | -0.01372542 | 100 kN Mayes DH 100S, UP | d | h | n |  | n | d, RT | OB_TG2_R018/OB_TC_O005 | [13 empty] | Strain gauge: HBM 6/350 LY11, Middle, Center, BTB | SG, M, C, BTB | 170 | 2 | 68.57 | 145 | 0.5421894 | GEV204; GEV206 after preliminary tests |  | 1.807374 | 1.556383 | various | Prime 20, slow hardener | PPG2002 |  |  | 71.62709 | LM |  |  | 1.279206 |  | 35 | UD material used in preliminary programme 2 (1 layer less than UD1) | 3.52 | 44.67426 | 3.52 | 86.45 | 25 | 0 | 5.536748 | [0°]4 | 0.02361122 | GE1 |  | 0.5329739 | UD2 | 0 | UP |  | 49.789 |  |  | 0 | R0300 | V1 | 4 | Rectangular | 55 | 85R0300UD2 |  | -538.0363 |  | 0/0/0/0
Table OptiMat | 982 | GEV206_R0300_0608 | 85 | 49.789 | UP | UD2 | 0 | LM | R0300 | GE1 | 3.83 | 25.42 | 25.35 | 25.38 | 97.2054 | 145 |  |  |  | TG 2 phase I | I | 2003-09-17 | 2003-09-17 | STC |  | -50.488 |  | -50.488 |  |  | -1.405 | -1.405 |  |  |  |  | -519.395 | -519.395 |  |  |  |  | -13249.87 |  |  | 1 |  |  |  | c | [6 empty] | 1 |  |  |  | 39.2 | [5 empty] | -0.01324987 | 100 kN Mayes DH 100S, UP | d | h | n |  | n | d, RT | OB_TG2_R018/OB_TC_O005 | [13 empty] | Strain gauge: HBM 6/350 LY11, Middle, Center, BTB | SG, M, C, BTB | 170 | 2 | 68.57 | 145 | 0.5421894 | GEV204; GEV206 after preliminary tests |  | 1.807374 | 1.556383 | various | Prime 20, slow hardener | PPG2002 |  |  | 71.62709 | LM |  |  | 1.279206 |  | 35 | UD material used in preliminary programme 2 (1 layer less than UD1) | 3.52 | 44.67426 | 3.52 | 86.45 | 25 | 0 | 5.536748 | [0°]4 | 0.02361122 | GE1 |  | 0.5329739 | UD2 | 0 | UP |  | 49.789 |  |  | 0 | R0300 | V1 | 4 | Rectangular | 55 | 85R0300UD2 |  | -519.395 |  | 0/0/0/0
Table OptiMat | 981 | GEV206_R0300_0607 | 85 | 49.789 | UP | UD2 | 0 | LM | R0300 | GE1 | 3.807 | 25.49 | 25.46 | 25.477 | 96.990939 | 145 |  |  |  | TG 2 phase I | I | 2003-09-17 | 2003-09-17 | STC |  | -52.528 |  | -52.528 |  |  | -1.467 | -1.467 |  |  |  |  | -541.5764 | -541.5764 |  |  |  |  | -13505.64 |  |  | 1 |  |  |  | c | [6 empty] | 1 |  |  |  | 40.1 | [5 empty] | -0.01350564 | 100 kN Mayes DH 100S, UP | d | h | n |  | n | d, RT | OB_TG2_R018/OB_TC_O005 | [13 empty] | Strain gauge: HBM 6/350 LY11, Middle, Center, BTB | SG, M, C, BTB | 170 | 2 | 68.57 | 145 | 0.5421894 | GEV204; GEV206 after preliminary tests |  | 1.807374 | 1.556383 | various | Prime 20, slow hardener | PPG2002 |  |  | 71.62709 | LM |  |  | 1.279206 |  | 35 | UD material used in preliminary programme 2 (1 layer less than UD1) | 3.52 | 44.67426 | 3.52 | 86.45 | 25 | 0 | 5.536748 | [0°]4 | 0.02361122 | GE1 |  | 0.5329739 | UD2 | 0 | UP |  | 49.789 |  |  | 0 | R0300 | V1 | 4 | Rectangular | 55 | 85R0300UD2 |  | -541.5764 |  | 0/0/0/0
Table OptiMat | 980 | GEV206_R0300_0606 | 85 | 49.789 | UP | UD2 | 0 | LM | R0300 | GE1 | 3.81 | 25.58 | 25.48 | 25.527 | 97.25787 | 145 |  |  |  | TG 2 phase I | I | 2003-09-17 | 2003-09-17 | STC |  | -52.072 |  | -52.072 |  |  | -1.432 | -1.432 |  |  |  |  | -535.4014 | -535.4014 |  |  |  |  | -13763.53 |  |  | 1 |  |  |  | c | [6 empty] | 1 |  |  |  | 38.9 | [5 empty] | -0.01376353 | 100 kN Mayes DH 100S, UP | d | h | n |  | n | d, RT | OB_TG2_R018/OB_TC_O005 | [13 empty] | Strain gauge: HBM 6/350 LY11, Middle, Center, BTB | SG, M, C, BTB | 170 | 2 | 68.57 | 145 | 0.5421894 | GEV204; GEV206 after preliminary tests |  | 1.807374 | 1.556383 | various | Prime 20, slow hardener | PPG2002 |  |  | 71.62709 | LM |  |  | 1.279206 |  | 35 | UD material used in preliminary programme 2 (1 layer less than UD1) | 3.52 | 44.67426 | 3.52 | 86.45 | 25 | 0 | 5.536748 | [0°]4 | 0.02361122 | GE1 |  | 0.5329739 | UD2 | 0 | UP |  | 49.789 |  |  | 0 | R0300 | V1 | 4 | Rectangular | 55 | 85R0300UD2 |  | -535.4014 |  | 0/0/0/0
Table OptiMat | 979 | GEV206_R0300_0605 | 85 | 49.789 | UP | UD2 | 0 | LM | R0300 | GE1 | 3.85 | 25.45 | 25.44 | 25.447 | 97.97095 | 145 |  |  |  | TG 2 phase I | I | 2003-09-17 | 2003-09-17 | STC |  | -51.072 |  | -51.072 |  |  | -1.359 | -1.359 |  |  |  |  | -521.2974 | -521.2974 |  |  |  |  | -13264.56 |  |  | 1 |  |  |  | c | [6 empty] | 1 |  |  |  | 39.3 | [5 empty] | -0.01326456 | 100 kN Mayes DH 100S, UP | d | h | n |  | n | d, RT | OB_TG2_R018/OB_TC_O005 | [13 empty] | Strain gauge: HBM 6/350 LY11, Middle, Center, BTB | SG, M, C, BTB | 170 | 2 | 68.57 | 145 | 0.5421894 | GEV204; GEV206 after preliminary tests |  | 1.807374 | 1.556383 | various | Prime 20, slow hardener | PPG2002 |  |  | 71.62709 | LM |  |  | 1.279206 |  | 35 | UD material used in preliminary programme 2 (1 layer less than UD1) | 3.52 | 44.67426 | 3.52 | 86.45 | 25 | 0 | 5.536748 | [0°]4 | 0.02361122 | GE1 |  | 0.5329739 | UD2 | 0 | UP |  | 49.789 |  |  | 0 | R0300 | V1 | 4 | Rectangular | 55 | 85R0300UD2 |  | -521.2974 |  | 0/0/0/0
Table OptiMat | 978 | GEV206_R0300_0604 | 85 | 49.789 | UP | UD2 | 0 | LM | R0300 | GE1 | 3.76 | 25.28 | 25.25 | 25.263 | 94.98888 | 145 |  |  |  | TG 2 phase I | I | 2003-09-17 | 2003-09-17 | STC |  | -48.86 |  | -48.86 |  |  | -1.598 | -1.598 |  |  |  |  | -514.376 | -514.376 |  |  |  |  | -13325.8 |  |  | 1 |  |  |  | c | [6 empty] | 1 |  |  |  | 38.6 | [5 empty] | -0.0133258 | 100 kN Mayes DH 100S, UP | d | h | n |  | n | d, RT | OB_TG2_R018/OB_TC_O005 | One strain gauge not working | [6 empty] | x | [5 empty] | Strain gauge: HBM 6/350 LY11, Middle, Center, BTB | SG, M, C, BTB | 170 | 2 | 68.57 | 145 | 0.5421894 | GEV204; GEV206 after preliminary tests |  | 1.807374 | 1.556383 | various | Prime 20, slow hardener | PPG2002 |  |  | 71.62709 | LM |  |  | 1.279206 |  | 35 | UD material used in preliminary programme 2 (1 layer less than UD1) | 3.52 | 44.67426 | 3.52 | 86.45 | 25 | 0 | 5.536748 | [0°]4 | 0.02361122 | GE1 |  | 0.5329739 | UD2 | 0 | UP |  | 49.789 |  |  | 0 | R0300 | V1 | 4 | Rectangular | 55 | 85R0300UD2 |  | -514.376 |  | 0/0/0/0
Table OptiMat | 977 | GEV206_R0300_0603 | 85 | 49.789 | UP | UD2 | 0 | LM | R0300 | GE1 | 3.773 | 25.38 | 25.37 | 25.377 | 95.747421 | 145 |  |  |  | TG 2 phase I | I | 2003-09-17 | 2003-09-17 | STC |  | -46.82 |  | -46.82 |  |  | -1.291 | -1.291 |  |  |  |  | -488.9949 | -488.9949 |  |  |  |  | -12420.5 |  |  | 1 |  |  |  | c | [6 empty] | 1 |  |  |  | 39.37 | [5 empty] | -0.0124205 | 100 kN Mayes DH 100S, UP | d | h | n |  | n | d, RT | OB_TG2_R018/OB_TC_O005 |  | x | [11 empty] | Strain gauge: HBM 6/350 LY11, Middle, Center, BTB | SG, M, C, BTB | 170 | 2 | 68.57 | 145 | 0.5421894 | GEV204; GEV206 after preliminary tests |  | 1.807374 | 1.556383 | various | Prime 20, slow hardener | PPG2002 |  |  | 71.62709 | LM |  |  | 1.279206 |  | 35 | UD material used in preliminary programme 2 (1 layer less than UD1) | 3.52 | 44.67426 | 3.52 | 86.45 | 25 | 0 | 5.536748 | [0°]4 | 0.02361122 | GE1 |  | 0.5329739 | UD2 | 0 | UP |  | 49.789 |  |  | 0 | R0300 | V1 | 4 | Rectangular | 55 | 85R0300UD2 |  | -488.9949 |  | 0/0/0/0
Table OptiMat | 976 | GEV206_R0300_0602 | 85 | 49.789 | UP | UD2 | 0 | LM | R0300 | GE1 | 3.823 | 25.32 | 25.28 | 25.3 | 96.7219 | 145 |  |  |  | TG 2 phase I | I | 2003-09-17 | 2003-09-17 | STC |  | -51.21 |  | -51.21 |  |  | -1.423 | -1.423 |  |  |  |  | -529.4561 | -529.4561 |  |  |  |  | -13705.83 |  |  | 1 |  |  |  | c | [6 empty] | 1 |  |  |  | 38.63 | [5 empty] | -0.01370583 | 100 kN Mayes DH 100S, UP | d | h | n |  | n | d, RT | OB_TG2_R018/OB_TC_O005 | [13 empty] | Strain gauge: HBM 6/350 LY11, Middle, Center, BTB | SG, M, C, BTB | 170 | 2 | 68.57 | 145 | 0.5421894 | GEV204; GEV206 after preliminary tests |  | 1.807374 | 1.556383 | various | Prime 20, slow hardener | PPG2002 |  |  | 71.62709 | LM |  |  | 1.279206 |  | 35 | UD material used in preliminary programme 2 (1 layer less than UD1) | 3.52 | 44.67426 | 3.52 | 86.45 | 25 | 0 | 5.536748 | [0°]4 | 0.02361122 | GE1 |  | 0.5329739 | UD2 | 0 | UP |  | 49.789 |  |  | 0 | R0300 | V1 | 4 | Rectangular | 55 | 85R0300UD2 |  | -529.4561 |  | 0/0/0/0
Table OptiMat | 975 | GEV206_R0300_0601 | 85 | 49.789 | UP | UD2 | 0 | LM | R0300 | GE1 | 3.8 | 25.42 | 25.4 | 25.413 | 96.5694 | 145 |  |  |  | TG 2 phase I | I | 2003-09-17 | 2003-09-17 | STC |  | -47.308 |  | -47.308 |  |  | -1.315 | -1.315 |  |  |  |  | -489.886 | -489.886 |  |  |  |  | -12777.41 |  |  | 1 |  |  |  | c | [6 empty] | 1 |  |  |  | 38.34 | [5 empty] | -0.01277741 | 100 kN Mayes DH 100S, UP | d | h | n |  | n | d, RT | OB_TG2_R018/OB_TC_O005 |  | x | [11 empty] | Strain gauge: HBM 6/350 LY11, Middle, Center, BTB | SG, M, C, BTB | 170 | 2 | 68.57 | 145 | 0.5421894 | GEV204; GEV206 after preliminary tests |  | 1.807374 | 1.556383 | various | Prime 20, slow hardener | PPG2002 |  |  | 71.62709 | LM |  |  | 1.279206 |  | 35 | UD material used in preliminary programme 2 (1 layer less than UD1) | 3.52 | 44.67426 | 3.52 | 86.45 | 25 | 0 | 5.536748 | [0°]4 | 0.02361122 | GE1 |  | 0.5329739 | UD2 | 0 | UP |  | 49.789 |  |  | 0 | R0300 | V1 | 4 | Rectangular | 55 | 85R0300UD2 |  | -489.886 |  | 0/0/0/0
Table OptiMat | 974 | GEV206_R0300_0600 | 85 | 49.789 | UP | UD2 | 0 | LM | R0300 | GE1 | 3.797 | 25.29 | 25.26 | 25.273 | 95.961581 | 145 |  |  |  | TG 2 phase I | I | 2003-09-17 | 2003-09-17 | STC |  | -50.82 |  | -50.82 |  |  | -1.364 | -1.364 |  |  |  |  | -529.5869 | -529.5869 |  |  |  |  | -13441.29 |  |  | 1 |  |  |  | c | [6 empty] | 1 |  |  |  | 39.4 | [5 empty] | -0.01344129 | 100 kN Mayes DH 100S, UP | d | h | n |  | n | d, RT | OB_TG2_R018/OB_TC_O005 | Coupon compressed during mounting | [12 empty] | Strain gauge: HBM 6/350 LY11, Middle, Center, BTB | SG, M, C, BTB | 170 | 2 | 68.57 | 145 | 0.5421894 | GEV204; GEV206 after preliminary tests |  | 1.807374 | 1.556383 | various | Prime 20, slow hardener | PPG2002 |  |  | 71.62709 | LM |  |  | 1.279206 |  | 35 | UD material used in preliminary programme 2 (1 layer less than UD1) | 3.52 | 44.67426 | 3.52 | 86.45 | 25 | 0 | 5.536748 | [0°]4 | 0.02361122 | GE1 |  | 0.5329739 | UD2 | 0 | UP |  | 49.789 |  |  | 0 | R0300 | V1 | 4 | Rectangular | 55 | 85R0300UD2 |  | -529.5869 |  | 0/0/0/0
Table OptiMat | 973 | GEV206_R0300_0599 | 85 | 49.789 | UP | UD2 | 0 | LM | R0300 | GE1 | 3.787 | 25.19 | 25.12 | 25.153 | 95.254411 | 145 |  |  |  | TG 2 phase I | I | 2003-09-18 | 2003-09-18 | STC |  | -49.97 |  | -49.97 |  |  | -1.402 | -1.402 |  |  |  |  | -524.5951 | -524.5951 |  |  |  |  | -13492.67 |  |  | 1 |  |  |  | c | [6 empty] | 1 |  |  |  | 38.88 | [5 empty] | -0.01349267 | 100 kN Mayes DH 100S, UP | d | h | n |  | n | d, RT | OB_TG2_R018/OB_TC_O005 | Load curve not smooth | [12 empty] | Strain gauge: HBM 6/350 LY11, Middle, Center, BTB | SG, M, C, BTB | 170 | 2 | 68.57 | 145 | 0.5421894 | GEV204; GEV206 after preliminary tests |  | 1.807374 | 1.556383 | various | Prime 20, slow hardener | PPG2002 |  |  | 71.62709 | LM |  |  | 1.279206 |  | 35 | UD material used in preliminary programme 2 (1 layer less than UD1) | 3.52 | 44.67426 | 3.52 | 86.45 | 25 | 0 | 5.536748 | [0°]4 | 0.02361122 | GE1 |  | 0.5329739 | UD2 | 0 | UP |  | 49.789 |  |  | 0 | R0300 | V1 | 4 | Rectangular | 55 | 85R0300UD2 |  | -524.5951 |  | 0/0/0/0
Table OptiMat | 972 | GEV206_R0300_0598 | 85 | 49.789 | UP | UD2 | 0 | LM | R0300 | GE1 | 3.793 | 25.23 | 25.14 | 25.19 | 95.54567 | 145 |  |  |  | TG 2 phase I | I | 2003-09-18 | 2003-09-18 | STC |  | -45.94 |  | -45.94 |  |  | -1.274 | -1.274 |  |  |  |  | -480.8172 | -480.8172 |  |  |  |  | -12253.24 |  |  | 1 |  |  |  | c | [6 empty] | 1 |  |  |  | 39.24 | [5 empty] | -0.01225324 | 100 kN Mayes DH 100S, UP | d | h | n |  | n | d, RT | OB_TG2_R018/OB_TC_O005 | [13 empty] | Strain gauge: HBM 6/350 LY11, Middle, Center, BTB | SG, M, C, BTB | 170 | 2 | 68.57 | 145 | 0.5421894 | GEV204; GEV206 after preliminary tests |  | 1.807374 | 1.556383 | various | Prime 20, slow hardener | PPG2002 |  |  | 71.62709 | LM |  |  | 1.279206 |  | 35 | UD material used in preliminary programme 2 (1 layer less than UD1) | 3.52 | 44.67426 | 3.52 | 86.45 | 25 | 0 | 5.536748 | [0°]4 | 0.02361122 | GE1 |  | 0.5329739 | UD2 | 0 | UP |  | 49.789 |  |  | 0 | R0300 | V1 | 4 | Rectangular | 55 | 85R0300UD2 |  | -480.8172 |  | 0/0/0/0
Table OptiMat | 971 | GEV206_R0300_0597 | 85 | 49.789 | UP | UD2 | 0 | LM | R0300 | GE1 | 3.757 | 25.32 | 25.3 | 25.31 | 95.08967 | 145 |  |  |  | TG 2 phase I | I | 2003-09-18 | 2003-09-18 | STC |  | -49.73 |  | -49.73 |  |  | -1.472 | -1.472 |  |  |  |  | -522.98 | -522.98 |  |  |  |  | -13580.37 |  |  | 1 |  |  |  | c | [6 empty] | 1 |  |  |  | 38.51 | [5 empty] | -0.01358037 | 100 kN Mayes DH 100S, UP | d | h | n |  | n | d, RT | OB_TG2_R018/OB_TC_O005 | Load curve not smooth | [12 empty] | Strain gauge: HBM 6/350 LY11, Middle, Center, BTB | SG, M, C, BTB | 170 | 2 | 68.57 | 145 | 0.5421894 | GEV204; GEV206 after preliminary tests |  | 1.807374 | 1.556383 | various | Prime 20, slow hardener | PPG2002 |  |  | 71.62709 | LM |  |  | 1.279206 |  | 35 | UD material used in preliminary programme 2 (1 layer less than UD1) | 3.52 | 44.67426 | 3.52 | 86.45 | 25 | 0 | 5.536748 | [0°]4 | 0.02361122 | GE1 |  | 0.5329739 | UD2 | 0 | UP |  | 49.789 |  |  | 0 | R0300 | V1 | 4 | Rectangular | 55 | 85R0300UD2 |  | -522.98 |  | 0/0/0/0
Table OptiMat | 970 | GEV206_R0300_0596 | 85 | 49.789 | UP | UD2 | 0 | LM | R0300 | GE1 | 3.807 | 25.49 | 25.41 | 25.447 | 96.876729 | 145 |  |  |  | TG 2 phase I | I | 2003-09-18 | 2003-09-18 | STC |  | -49.25 |  | -49.25 |  |  | -1.346 | -1.346 |  |  |  |  | -508.378 | -508.378 |  |  |  |  | -13025.31 |  |  | 1 |  |  |  | c | [6 empty] | 1 |  |  |  | 39.03 | [5 empty] | -0.01302531 | 100 kN Mayes DH 100S, UP | d | h | n |  | n | d, RT | OB_TG2_R018/OB_TC_O005 | When coupon was mounted, load could not be zeroed: Test rig seemed unstable and load curve was not smooth | [12 empty] | Strain gauge: HBM 6/350 LY11, Middle, Center, BTB | SG, M, C, BTB | 170 | 2 | 68.57 | 145 | 0.5421894 | GEV204; GEV206 after preliminary tests |  | 1.807374 | 1.556383 | various | Prime 20, slow hardener | PPG2002 |  |  | 71.62709 | LM |  |  | 1.279206 |  | 35 | UD material used in preliminary programme 2 (1 layer less than UD1) | 3.52 | 44.67426 | 3.52 | 86.45 | 25 | 0 | 5.536748 | [0°]4 | 0.02361122 | GE1 |  | 0.5329739 | UD2 | 0 | UP |  | 49.789 |  |  | 0 | R0300 | V1 | 4 | Rectangular | 55 | 85R0300UD2 |  | -508.378 |  | 0/0/0/0
Table OptiMat | 969 | GEV206_R0300_0595 | 85 | 49.789 | UP | UD2 | 0 | LM | R0300 | GE1 | 3.81 | 25.42 | 25.4 | 25.41 | 96.8121 | 145 |  |  |  | TG 2 phase I | I | 2003-09-18 | 2003-09-18 | STC |  | -51.47 |  | -51.47 |  |  | -1.437 | -1.437 |  |  |  |  | -531.6484 | -531.6484 |  |  |  |  | -13358 |  |  | 1 |  |  |  | c | [6 empty] | 1 |  |  |  | 39.8 | [5 empty] | -0.013358 | 100 kN Mayes DH 100S, UP | d | h | n |  | n | d, RT | OB_TG2_R018/OB_TC_O005 | Load curve not smooth | [12 empty] | Strain gauge: HBM 6/350 LY11, Middle, Center, BTB | SG, M, C, BTB | 170 | 2 | 68.57 | 145 | 0.5421894 | GEV204; GEV206 after preliminary tests |  | 1.807374 | 1.556383 | various | Prime 20, slow hardener | PPG2002 |  |  | 71.62709 | LM |  |  | 1.279206 |  | 35 | UD material used in preliminary programme 2 (1 layer less than UD1) | 3.52 | 44.67426 | 3.52 | 86.45 | 25 | 0 | 5.536748 | [0°]4 | 0.02361122 | GE1 |  | 0.5329739 | UD2 | 0 | UP |  | 49.789 |  |  | 0 | R0300 | V1 | 4 | Rectangular | 55 | 85R0300UD2 |  | -531.6484 |  | 0/0/0/0
Table OptiMat | 968 | GEV206_R0300_0594 | 85 | 49.789 | UP | UD2 | 0 | LM | R0300 | GE1 | 3.78 | 25.37 | 25.36 | 25.367 | 95.88726 | 145 |  |  |  | TG 2 phase I | I | 2003-09-17 | 2003-09-17 | STC |  | -50.74 |  | -50.74 |  |  | -1.402 | -1.402 |  |  |  |  | -529.1631 | -529.1631 |  |  |  |  | -13547.44 |  |  | 1 |  |  |  | c | [6 empty] | 1 |  |  |  | 39.06 | [5 empty] | -0.01354744 | 100 kN Mayes DH 100S, UP | d | h | n |  | n | d, RT | OB_TG2_R018/OB_TC_O005 | [13 empty] | Strain gauge: HBM 6/350 LY11, Middle, Center, BTB | SG, M, C, BTB | 170 | 2 | 68.57 | 145 | 0.5421894 | GEV204; GEV206 after preliminary tests |  | 1.807374 | 1.556383 | various | Prime 20, slow hardener | PPG2002 |  |  | 71.62709 | LM |  |  | 1.279206 |  | 35 | UD material used in preliminary programme 2 (1 layer less than UD1) | 3.52 | 44.67426 | 3.52 | 86.45 | 25 | 0 | 5.536748 | [0°]4 | 0.02361122 | GE1 |  | 0.5329739 | UD2 | 0 | UP |  | 49.789 |  |  | 0 | R0300 | V1 | 4 | Rectangular | 55 | 85R0300UD2 |  | -529.1631 |  | 0/0/0/0
Table OptiMat | 967 | GEV206_R0300_0593 | 85 | 49.789 | UP | UD2 | 0 | LM | R0300 | GE1 | 3.84 | 25.32 | 25.22 | 25.273 | 97.04832 | 145 |  |  |  | TG 2 phase I | I | 2003-09-17 | 2003-09-17 | STC |  | -49.57 |  | -49.57 |  |  | -1.331 | -1.331 |  |  |  |  | -510.7765 | -510.7765 |  |  |  |  | -12986.94 |  |  | 1 |  |  |  | c | [6 empty] | 1 |  |  |  | 39.33 | [5 empty] | -0.01298694 | 100 kN Mayes DH 100S, UP | d | h | n |  | n | d, RT | OB_TG2_R018/OB_TC_O005 |  | x | [11 empty] | Strain gauge: HBM 6/350 LY11, Middle, Center, BTB | SG, M, C, BTB | 170 | 2 | 68.57 | 145 | 0.5421894 | GEV204; GEV206 after preliminary tests |  | 1.807374 | 1.556383 | various | Prime 20, slow hardener | PPG2002 |  |  | 71.62709 | LM |  |  | 1.279206 |  | 35 | UD material used in preliminary programme 2 (1 layer less than UD1) | 3.52 | 44.67426 | 3.52 | 86.45 | 25 | 0 | 5.536748 | [0°]4 | 0.02361122 | GE1 |  | 0.5329739 | UD2 | 0 | UP |  | 49.789 |  |  | 0 | R0300 | V1 | 4 | Rectangular | 55 | 85R0300UD2 |  | -510.7765 |  | 0/0/0/0
Table OptiMat | 966 | GEV206_R0300_0592 | 84 | 52.46668 | UP | UD2 | 0 | LM | R0300 | GE1 | 3.86 | 25.43 | 25.39 | 25.407 | 98.07102 | 145 |  |  |  | TG 2 phase I | I | 2003-09-17 | 2003-09-17 | STC |  | -52.09 |  | -52.09 |  |  | -1.408 | -1.408 |  |  |  |  | -531.1457 | -531.1457 |  |  |  |  | -13966.49 |  |  | 1 |  |  |  | c | [6 empty] | 1 |  |  |  | 38.03 | [5 empty] | -0.01396649 | 100 kN Mayes DH 100S, UP | d | h | n |  | n | d, RT | OB_TG2_R018/OB_TC_O005 | [13 empty] | Strain gauge: HBM 6/350 LY11, Middle, Center, BTB | SG, M, C, BTB | 170 | 2 | 67.7 | 145 | 0.5215864 | GEV204; GEV206 after preliminary tests |  | 1.889135 | 0.3944028 | various | Prime 20, slow hardener | PPG2002 |  |  | 72.20715 | LM |  |  | 0.6169074 |  | 35 | UD material used in preliminary programme 2 (1 layer less than UD1) | 3.52 | 45.73186 | 3.52 | 87.31 | 25 | 0 | 1.801466 | [0°]4 | 0.01322148 | GE1 |  | 0.7128074 | UD2 | 0 | WMC |  | 52.46668 |  |  | 0 | R0300 | V1 | 4 | Rectangular | 55 | 84R0300UD2 |  | -531.1457 |  | 0/0/0/0
Table OptiMat | 965 | GEV206_R0300_0591 | 84 | 52.46668 | UP | UD2 | 0 | LM | R0300 | GE1 | 3.953 | 25.37 | 25.32 | 25.343 | 100.180879 | 145 |  |  |  | TG 2 phase I | I | 2003-09-17 | 2003-09-17 | STC |  | -53.4 |  | -53.4 |  |  | -1.458 | -1.458 |  |  |  |  | -533.0359 | -533.0359 |  |  |  |  | -13859.49 |  |  | 1 |  |  |  | c | [6 empty] | 1 |  |  |  | 38.46 | [5 empty] | -0.01385949 | 100 kN Mayes DH 100S, UP | d | h | n |  | n | d, RT | OB_TG2_R018/OB_TC_O005 | [13 empty] | Strain gauge: HBM 6/350 LY11, Middle, Center, BTB | SG, M, C, BTB | 170 | 2 | 67.7 | 145 | 0.5215864 | GEV204; GEV206 after preliminary tests |  | 1.889135 | 0.3944028 | various | Prime 20, slow hardener | PPG2002 |  |  | 72.20715 | LM |  |  | 0.6169074 |  | 35 | UD material used in preliminary programme 2 (1 layer less than UD1) | 3.52 | 45.73186 | 3.52 | 87.31 | 25 | 0 | 1.801466 | [0°]4 | 0.01322148 | GE1 |  | 0.7128074 | UD2 | 0 | WMC |  | 52.46668 |  |  | 0 | R0300 | V1 | 4 | Rectangular | 55 | 84R0300UD2 |  | -533.0359 |  | 0/0/0/0
Table OptiMat | 964 | GEV206_R0300_0590 | 84 | 52.46668 | UP | UD2 | 0 | LM | R0300 | GE1 | 3.91 | 25.42 | 25.37 | 25.397 | 99.30227 | 145 |  |  |  | TG 2 phase I | I | 2003-09-18 | 2003-09-18 | STC |  | -52.09 |  | -52.09 |  |  | -1.429 | -1.429 |  |  |  |  | -524.56 | -524.56 |  |  |  |  | -13596.68 |  |  | 1 |  |  |  | c | [6 empty] | 1 |  |  |  | 38.58 | [5 empty] | -0.01359668 | 100 kN Mayes DH 100S, UP | d | h | n |  | n | d, RT | OB_TG2_R018/OB_TC_O005 | [13 empty] | Strain gauge: HBM 6/350 LY11, Middle, Center, BTB | SG, M, C, BTB | 170 | 2 | 67.7 | 145 | 0.5215864 | GEV204; GEV206 after preliminary tests |  | 1.889135 | 0.3944028 | various | Prime 20, slow hardener | PPG2002 |  |  | 72.20715 | LM |  |  | 0.6169074 |  | 35 | UD material used in preliminary programme 2 (1 layer less than UD1) | 3.52 | 45.73186 | 3.52 | 87.31 | 25 | 0 | 1.801466 | [0°]4 | 0.01322148 | GE1 |  | 0.7128074 | UD2 | 0 | WMC |  | 52.46668 |  |  | 0 | R0300 | V1 | 4 | Rectangular | 55 | 84R0300UD2 |  | -524.56 |  | 0/0/0/0
Table OptiMat | 963 | GEV206_R0300_0589 | 84 | 52.46668 | UP | UD2 | 0 | LM | R0300 | GE1 | 3.883 | 25.37 | 25.34 | 25.353 | 98.445699 | 145 |  |  |  | TG 2 phase I | I | 2003-09-18 | 2003-09-18 | STC |  | -50.01 |  | -50.01 |  |  | -1.447 | -1.447 |  |  |  |  | -507.9958 | -507.9958 |  |  |  |  | -13568.26 |  |  | 1 |  |  |  | c | [6 empty] | 1 |  |  |  | 37.44 | [5 empty] | -0.01356826 | 100 kN Mayes DH 100S, UP | d | h | n |  | n | d, RT | OB_TG2_R018/OB_TC_O005 |  | x | [11 empty] | Strain gauge: HBM 6/350 LY11, Middle, Center, BTB | SG, M, C, BTB | 170 | 2 | 67.7 | 145 | 0.5215864 | GEV204; GEV206 after preliminary tests |  | 1.889135 | 0.3944028 | various | Prime 20, slow hardener | PPG2002 |  |  | 72.20715 | LM |  |  | 0.6169074 |  | 35 | UD material used in preliminary programme 2 (1 layer less than UD1) | 3.52 | 45.73186 | 3.52 | 87.31 | 25 | 0 | 1.801466 | [0°]4 | 0.01322148 | GE1 |  | 0.7128074 | UD2 | 0 | WMC |  | 52.46668 |  |  | 0 | R0300 | V1 | 4 | Rectangular | 55 | 84R0300UD2 |  | -507.9958 |  | 0/0/0/0
Table OptiMat | 962 | GEV206_R0300_0588 | 84 | 52.46668 | UP | UD2 | 0 | LM | R0300 | GE1 | 3.887 | 25.43 | 25.4 | 25.413 | 98.780331 | 145 |  |  |  | TG 2 phase I | I | 2003-09-18 | 2003-09-18 | STC |  | -50.17 |  | -50.17 |  |  | -1.332 | -1.332 |  |  |  |  | -507.8946 | -507.8946 |  |  |  |  | -13344.58 |  |  | 1 |  |  |  | c | [6 empty] | 1 |  |  |  | 38.06 | [5 empty] | -0.01334458 | 100 kN Mayes DH 100S, UP | d | h | n |  | n | d, RT | OB_TG2_R018/OB_TC_O005 | [13 empty] | Strain gauge: HBM 6/350 LY11, Middle, Center, BTB | SG, M, C, BTB | 170 | 2 | 67.7 | 145 | 0.5215864 | GEV204; GEV206 after preliminary tests |  | 1.889135 | 0.3944028 | various | Prime 20, slow hardener | PPG2002 |  |  | 72.20715 | LM |  |  | 0.6169074 |  | 35 | UD material used in preliminary programme 2 (1 layer less than UD1) | 3.52 | 45.73186 | 3.52 | 87.31 | 25 | 0 | 1.801466 | [0°]4 | 0.01322148 | GE1 |  | 0.7128074 | UD2 | 0 | WMC |  | 52.46668 |  |  | 0 | R0300 | V1 | 4 | Rectangular | 55 | 84R0300UD2 |  | -507.8946 |  | 0/0/0/0
Table OptiMat | 961 | GEV206_R0300_0587 | 84 | 52.46668 | UP | UD2 | 0 | LM | R0300 | GE1 | 3.813 | 25.36 | 25.34 | 25.353 | 96.670989 | 145 |  |  |  | TG 2 phase I | I | 2003-09-18 | 2003-09-18 | STC |  | -51.19 |  | -51.19 |  |  | -1.379 | -1.379 |  |  |  |  | -529.528 | -529.528 |  |  |  |  | -13553.32 |  |  | 1 |  |  |  | c | [6 empty] | 1 |  |  |  | 39.07 | [5 empty] | -0.01355332 | 100 kN Mayes DH 100S, UP | d | h | n |  | n | d, RT | OB_TG2_R018/OB_TC_O005 | [13 empty] | Strain gauge: HBM 6/350 LY11, Middle, Center, BTB | SG, M, C, BTB | 170 | 2 | 67.7 | 145 | 0.5215864 | GEV204; GEV206 after preliminary tests |  | 1.889135 | 0.3944028 | various | Prime 20, slow hardener | PPG2002 |  |  | 72.20715 | LM |  |  | 0.6169074 |  | 35 | UD material used in preliminary programme 2 (1 layer less than UD1) | 3.52 | 45.73186 | 3.52 | 87.31 | 25 | 0 | 1.801466 | [0°]4 | 0.01322148 | GE1 |  | 0.7128074 | UD2 | 0 | WMC |  | 52.46668 |  |  | 0 | R0300 | V1 | 4 | Rectangular | 55 | 84R0300UD2 |  | -529.528 |  | 0/0/0/0
Table OptiMat | 960 | GEV206_R0300_0586 | 84 | 52.46668 | UP | UD2 | 0 | LM | R0300 | GE1 | 3.88 | 25.42 | 25.4 | 25.407 | 98.57916 | 145 |  |  |  | TG 2 phase I | I | 2003-09-18 | 2003-09-18 | STC |  | -53.23 |  | -53.23 |  |  | -1.498 | -1.498 |  |  |  |  | -539.9721 | -539.9721 |  |  |  |  | -14150.21 |  |  | 1 |  |  |  | c | [6 empty] | 1 |  |  |  | 38.16 | [5 empty] | -0.01415021 | 100 kN Mayes DH 100S, UP | d | h | n |  | n | d, RT | OB_TG2_R018/OB_TC_O005 | [13 empty] | Strain gauge: HBM 6/350 LY11, Middle, Center, BTB | SG, M, C, BTB | 170 | 2 | 67.7 | 145 | 0.5215864 | GEV204; GEV206 after preliminary tests |  | 1.889135 | 0.3944028 | various | Prime 20, slow hardener | PPG2002 |  |  | 72.20715 | LM |  |  | 0.6169074 |  | 35 | UD material used in preliminary programme 2 (1 layer less than UD1) | 3.52 | 45.73186 | 3.52 | 87.31 | 25 | 0 | 1.801466 | [0°]4 | 0.01322148 | GE1 |  | 0.7128074 | UD2 | 0 | WMC |  | 52.46668 |  |  | 0 | R0300 | V1 | 4 | Rectangular | 55 | 84R0300UD2 |  | -539.9721 |  | 0/0/0/0
Table OptiMat | 959 | GEV206_R0300_0585 | 84 | 52.46668 | UP | UD2 | 0 | LM | R0300 | GE1 | 3.83 | 25.37 | 25.31 | 25.33 | 97.0139 | 145 |  |  |  | TG 2 phase I | I | 2003-09-18 | 2003-09-18 | STC |  | -52.11 |  | -52.11 |  |  | -1.426 | -1.426 |  |  |  |  | -537.1395 | -537.1395 |  |  |  |  | -13808.21 |  |  | 1 |  |  |  | c | [6 empty] | 1 |  |  |  | 38.9 | [5 empty] | -0.01380821 | 100 kN Mayes DH 100S, UP | d | h | n |  | n | d, RT | OB_TG2_R018/OB_TC_O005 | [13 empty] | Strain gauge: HBM 6/350 LY11, Middle, Center, BTB | SG, M, C, BTB | 170 | 2 | 67.7 | 145 | 0.5215864 | GEV204; GEV206 after preliminary tests |  | 1.889135 | 0.3944028 | various | Prime 20, slow hardener | PPG2002 |  |  | 72.20715 | LM |  |  | 0.6169074 |  | 35 | UD material used in preliminary programme 2 (1 layer less than UD1) | 3.52 | 45.73186 | 3.52 | 87.31 | 25 | 0 | 1.801466 | [0°]4 | 0.01322148 | GE1 |  | 0.7128074 | UD2 | 0 | WMC |  | 52.46668 |  |  | 0 | R0300 | V1 | 4 | Rectangular | 55 | 84R0300UD2 |  | -537.1395 |  | 0/0/0/0
Table OptiMat | 942 | GEV206_R0300_0209 | 30 | 49.48825 | UP | UD2 | 0 | LM | R0300 | GE1 | 3.786667 | 24.78 | 24.76 | 24.77 | 93.79573 | 145 |  |  |  | TG 2 phase I | I | 2003-07-22 | 2003-07-22 | STT |  | 71.79 |  | 71.79 |  |  | 2.182 | 2.182 |  |  |  | 0.3086 | 765.3866 | 765.3866 |  |  |  |  | 19797.9 |  |  | 1 |  |  |  | t | [6 empty] | 0.25 |  |  | 38.66 | [5 empty] | 0.0197979 |  | 100 kN Mayes DH 100S, UP | d | h | n |  | n | d, RT | OB_TG2_R018 | Test interrupted due to overheat and repeated until failure | [12 empty] | Front: Strain gauge: HBM 6/350 XY11, Middle, Center; Back: Strain gauge: HBM 6/350 LY11, Middle, Center | SG, M, C, BTB | 150 | 2 | 73.82 | 145 | 0.9836583 | GEV204; GEV206 after preliminary tests |  | 1.787395 | 0.6780559 | various | Prime 20, slow hardener | PPG2002 |  |  | 71.98568 | LM |  |  | 1.446192 |  | 35 | UD material used in preliminary programme 2 (1 layer less than UD1) | 3.52 | 43.61504 | 3.52 | 84.4 | 25 | 0 | 6.896707 | [0°]4 | 0.003941045 | GE1 |  | 0.7753095 | UD2 | 0 | UP |  | 49.48825 |  |  | 0 | R0300 | V1 | 4 | Rectangular | 55 | 30R0300UD2 | 765.3866 |  |  | 0/0/0/0 | 2.883881
Table OptiMat | 941 | GEV206_R0300_0208 | 30 | 49.48825 | UP | UD2 | 0 | LM | R0300 | GE1 | 3.833333 | 25.06 | 24.94 | 25.02 | 95.91 | 145 |  |  |  | TG 2 phase I | I | 2003-07-22 | 2003-07-22 | STT |  | 66.66 |  | 66.66 |  |  | 1.932 | 1.932 |  |  |  | 0.2793 | 695.0266 | 695.0266 |  |  |  |  | 18223.04 |  |  | 1 |  |  |  | t | [6 empty] | 0.25 |  |  | 38.14 | [5 empty] | 0.01822304 |  | 100 kN Mayes DH 100S, UP | d | h | n |  | n | d, RT | OB_TG2_R018 | [13 empty] | Front: Strain gauge: HBM 6/350 XY11, Middle, Center; Back: Strain gauge: HBM 6/350 LY11, Middle, Center | SG, M, C, BTB | 150 | 2 | 73.82 | 145 | 0.9836583 | GEV204; GEV206 after preliminary tests |  | 1.787395 | 0.6780559 | various | Prime 20, slow hardener | PPG2002 |  |  | 71.98568 | LM |  |  | 1.446192 |  | 35 | UD material used in preliminary programme 2 (1 layer less than UD1) | 3.52 | 43.61504 | 3.52 | 84.4 | 25 | 0 | 6.896707 | [0°]4 | 0.003941045 | GE1 |  | 0.7753095 | UD2 | 0 | UP |  | 49.48825 |  |  | 0 | R0300 | V1 | 4 | Rectangular | 55 | 30R0300UD2 | 695.0266 |  |  | 0/0/0/0 | 2.842001
Table OptiMat | 940 | GEV206_R0300_0207 | 30 | 49.48825 | UP | UD2 | 0 | LM | R0300 | GE1 | 3.82 | 24.92 | 24.84 | 24.87333 | 95.01613 | 145 |  |  |  | TG 2 phase I | I | 2003-07-22 | 2003-07-22 | STT |  | 66.4 |  | 66.4 |  |  | 1.898 | 1.898 |  |  |  | 0.3459 | 698.8287 | 698.8287 |  |  |  |  | 17946.29 |  |  | 1 |  |  |  | t | [6 empty] | 0.25 |  |  | 38.94 | [5 empty] | 0.01794629 |  | 100 kN Mayes DH 100S, UP | d | h | n |  | n | d, RT | OB_TG2_R018 | [13 empty] | Front: Strain gauge: HBM 6/350 XY11, Middle, Center; Back: Strain gauge: HBM 6/350 LY11, Middle, Center | SG, M, C, BTB | 150 | 2 | 73.82 | 145 | 0.9836583 | GEV204; GEV206 after preliminary tests |  | 1.787395 | 0.6780559 | various | Prime 20, slow hardener | PPG2002 |  |  | 71.98568 | LM |  |  | 1.446192 |  | 35 | UD material used in preliminary programme 2 (1 layer less than UD1) | 3.52 | 43.61504 | 3.52 | 84.4 | 25 | 0 | 6.896707 | [0°]4 | 0.003941045 | GE1 |  | 0.7753095 | UD2 | 0 | UP |  | 49.48825 |  |  | 0 | R0300 | V1 | 4 | Rectangular | 55 | 30R0300UD2 | 698.8287 |  |  | 0/0/0/0 | 2.844371
Table OptiMat | 939 | GEV206_R0300_0206 | 30 | 49.48825 | UP | UD2 | 0 | LM | R0300 | GE1 | 3.71 | 24.95 | 24.87 | 24.90667 | 92.40373 | 145 |  |  |  | TG 2 phase I | I | 2003-05-19 | 2003-05-19 | STT |  | 76.27 |  | 76.27 |  |  | 2.203 | 2.203 |  |  |  | 0.329 | 825.3996 | 825.3996 |  |  |  |  | 20593.8 |  |  | 1 |  |  |  | t | [6 empty] | 0.25 |  |  | 40.08 | [5 empty] | 0.0205938 |  | 100 kN Mayes DH 100S, UP | d | h | n |  | n | d, RT | OB_TG2_R013/OB_TG2_R018 | [13 empty] | Front: Strain gauge: HBM 6/350 XY11, Middle, Center; Back: Strain gauge: HBM 6/350 LY11, Middle, Center | SG, M, C, BTB | 180 | 2 | 73.82 | 145 | 0.9836583 | GEV204; GEV206 after preliminary tests |  | 1.787395 | 0.6780559 | various | Prime 20, slow hardener | PPG2002 |  |  | 71.98568 | LM |  |  | 1.446192 |  | 35 | UD material used in preliminary programme 2 (1 layer less than UD1) | 3.52 | 43.61504 | 3.52 | 84.4 | 25 | 0 | 6.896707 | [0°]4 | 0.003941045 | GE1 |  | 0.7753095 | UD2 | 0 | UP |  | 49.48825 |  |  | 0 | R0300 | V1 | 4 | Rectangular | 55 | 30R0300UD2 | 825.3996 |  |  | 0/0/0/0 | 2.916664
Table OptiMat | 938 | GEV206_R0300_0205 | 30 | 49.48825 | UP | UD2 | 0 | LM | R0300 | GE1 | 3.766667 | 25.03 | 24.99 | 25.00333 | 94.17922 | 145 |  |  |  | TG 2 phase I | I | 2003-07-21 | 2003-07-21 | STT |  | 75.06 |  | 75.06 |  |  | 2.085 | 2.085 |  |  |  | 0.2721 | 796.9911 | 796.9911 |  |  |  |  | 20290 |  |  | 1 |  |  |  | t | [6 empty] | 0.25 |  |  | 39.28 | [5 empty] | 0.02029 |  | 100 kN Mayes DH 100S, UP | d | h | n |  | n | d, RT | OB_TG2_R018 | Taring of data acquisition device performed before the upper grip was closed. One strain gauge working at failure | [12 empty] | Front: Strain gauge: HBM 6/350 XY11, Middle, Center; Back: Strain gauge: HBM 6/350 LY11, Middle, Center | SG, M, C, BTB | 170 | 2 | 73.82 | 145 | 0.9836583 | GEV204; GEV206 after preliminary tests |  | 1.787395 | 0.6780559 | various | Prime 20, slow hardener | PPG2002 |  |  | 71.98568 | LM |  |  | 1.446192 |  | 35 | UD material used in preliminary programme 2 (1 layer less than UD1) | 3.52 | 43.61504 | 3.52 | 84.4 | 25 | 0 | 6.896707 | [0°]4 | 0.003941045 | GE1 |  | 0.7753095 | UD2 | 0 | UP |  | 49.48825 |  |  | 0 | R0300 | V1 | 4 | Rectangular | 55 | 30R0300UD2 | 796.9911 |  |  | 0/0/0/0 | 2.901453
Table OptiMat | 937 | GEV206_R0300_0204 | 30 | 49.48825 | UP | UD2 | 0 | LM | R0300 | GE1 | 3.76 | 25.04 | 25.03 | 25.03333 | 94.12533 | 145 |  |  |  | TG 2 phase I | I | 2003-07-25 | 2003-07-25 | STT |  | 68.84 |  | 68.84 |  |  | 2.069 | 2.069 |  |  |  | 0.2673 | 731.3653 | 731.3653 |  |  |  |  | 19379.05 |  |  | 1 |  |  |  | t | [6 empty] | 0.25 |  |  | 37.74 | [5 empty] | 0.01937905 |  | 100 kN Mayes DH 100S, UP | d | h | n |  | n | d, RT | OB_TG2_R018 | [13 empty] | Front: Strain gauge: HBM 6/350 XY11, Middle, Center; Back: Strain gauge: HBM 6/350 LY11, Middle, Center | SG, M, C, BTB | 150 | 2 | 73.82 | 145 | 0.9836583 | GEV204; GEV206 after preliminary tests |  | 1.787395 | 0.6780559 | various | Prime 20, slow hardener | PPG2002 |  |  | 71.98568 | LM |  |  | 1.446192 |  | 35 | UD material used in preliminary programme 2 (1 layer less than UD1) | 3.52 | 43.61504 | 3.52 | 84.4 | 25 | 0 | 6.896707 | [0°]4 | 0.003941045 | GE1 |  | 0.7753095 | UD2 | 0 | UP |  | 49.48825 |  |  | 0 | R0300 | V1 | 4 | Rectangular | 55 | 30R0300UD2 | 731.3653 |  |  | 0/0/0/0 | 2.864134
Table OptiMat | 936 | GEV206_R0300_0203 | 30 | 49.48825 | UP | UD2 | 0 | LM | R0300 | GE1 | 3.71 | 24.82 | 24.75 | 24.78333 | 91.94617 | 145 |  |  |  | TG 2 phase I | I | 2003-07-25 | 2003-07-25 | STT |  | 76.87 |  | 76.87 |  |  | 2.256 | 2.256 |  |  |  | 0.3329 | 836.0327 | 836.0327 |  |  |  |  | 21058.76 |  |  | 1 |  |  |  | t | [6 empty] | 0.25 |  |  | 39.7 | [5 empty] | 0.02105876 |  | 100 kN Mayes DH 100S, UP | d | h | n |  | n | d, RT | OB_TG2_R018 | [13 empty] | Front: Strain gauge: HBM 6/350 XY11, Middle, Center; Back: Strain gauge: HBM 6/350 LY11, Middle, Center | SG, M, C, BTB | 150 | 2 | 73.82 | 145 | 0.9836583 | GEV204; GEV206 after preliminary tests |  | 1.787395 | 0.6780559 | various | Prime 20, slow hardener | PPG2002 |  |  | 71.98568 | LM |  |  | 1.446192 |  | 35 | UD material used in preliminary programme 2 (1 layer less than UD1) | 3.52 | 43.61504 | 3.52 | 84.4 | 25 | 0 | 6.896707 | [0°]4 | 0.003941045 | GE1 |  | 0.7753095 | UD2 | 0 | UP |  | 49.48825 |  |  | 0 | R0300 | V1 | 4 | Rectangular | 55 | 30R0300UD2 | 836.0327 |  |  | 0/0/0/0 | 2.922223
Table OptiMat | 935 | GEV206_R0300_0202 | 29 | 51.47069 | UP | UD2 | 0 | LM | R0300 | GE1 | 3.796667 | 24.78 | 24.75 | 24.76667 | 94.03078 | 145 |  |  |  | TG 2 phase I | I | 2003-07-25 | 2003-07-25 | STT |  | 72.63 |  | 72.63 |  |  | 2.042 | 2.042 |  |  |  | 0.2438 | 772.4067 | 772.4067 |  |  |  |  | 19257.21 |  |  | 1 |  |  |  | t | [6 empty] | 0.25 |  |  | 40.11 | [5 empty] | 0.01925721 |  | 100 kN Mayes DH 100S, UP | d | h | n |  | n | d, RT | OB_TG2_R018 | Coupon compressed during dismounting | [12 empty] | Front: Strain gauge: HBM 6/350 XY11, Middle, Center; Back: Strain gauge: HBM 6/350 LY11, Middle, Center | SG, M, C, BTB | 150 | 2 |  | 145 | 0.4169313 | GEV204; GEV206 after preliminary tests |  | 1.861274 | 1.81125 | various | Prime 20, slow hardener | PPG2002 |  |  | 71.89668 | LM |  |  | 0.8987843 |  | 35 | UD material used in preliminary programme 2 (1 layer less than UD1) | 3.52 | 45.5606 | 3.52 |  | 25 | 0 | 2.968709 | [0°]4 | 0.0368917 | GE1 |  | 1.169619 | UD2 | 0 | UP |  | 51.47069 |  |  | 0 | R0300 | V1 | 4 | Rectangular | 55 | 29R0300UD2 | 772.4067 |  |  | 0/0/0/0 | 2.887846
Table OptiMat | 934 | GEV206_R0300_0201 | 29 | 51.47069 | UP | UD2 | 0 | LM | R0300 | GE1 | 3.693333 | 24.91 | 24.84 | 24.88333 | 91.90244 | 145 |  |  |  | TG 2 phase I | I | 2003-05-19 | 2003-05-19 | STT |  | 73.81 |  | 73.81 |  |  | 2.121 | 2.121 |  |  |  | 0.2907 | 803.1342 | 803.1342 |  |  |  |  | 20646.12 |  |  | 1 |  |  |  | t | [6 empty] | 0.25 |  |  | 38.9 | [5 empty] | 0.02064612 |  | 100 kN Mayes DH 100S, UP | d | h | n |  | n | d, RT | OB_TG2_R013/OB_TG2_R018 | [13 empty] | Front: Strain gauge: HBM 6/350 XY11, Middle, Center; Back: Strain gauge: HBM 6/350 LY11, Middle, Center | SG, M, C, BTB | 180 | 2 |  | 145 | 0.4169313 | GEV204; GEV206 after preliminary tests |  | 1.861274 | 1.81125 | various | Prime 20, slow hardener | PPG2002 |  |  | 71.89668 | LM |  |  | 0.8987843 |  | 35 | UD material used in preliminary programme 2 (1 layer less than UD1) | 3.52 | 45.5606 | 3.52 |  | 25 | 0 | 2.968709 | [0°]4 | 0.0368917 | GE1 |  | 1.169619 | UD2 | 0 | UP |  | 51.47069 |  |  | 0 | R0300 | V1 | 4 | Rectangular | 55 | 29R0300UD2 | 803.1342 |  |  | 0/0/0/0 | 2.904788
Table OptiMat | 933 | GEV206_R0300_0200 | 29 | 51.47069 | UP | UD2 | 0 | LM | R0300 | GE1 | 3.816667 | 24.86 | 24.81 | 24.84333 | 94.81872 | 145 |  |  |  | TG 2 phase I | I | 2003-07-25 | 2003-07-25 | STT |  | 71.37 |  | 71.37 |  |  | 2.112 | 2.112 |  |  |  | 0.24 | 752.6994 | 752.6994 |  |  |  |  | 20201.27 |  |  | 1 |  |  |  | t | [6 empty] | 0.25 |  |  | 37.26 | [5 empty] | 0.02020127 |  | 100 kN Mayes DH 100S, UP | d | h | n |  | n | d, RT | OB_TG2_R018 | [13 empty] | Front: Strain gauge: HBM 6/350 XY11, Middle, Center; Back: Strain gauge: HBM 6/350 LY11, Middle, Center | SG, M, C, BTB | 150 | 2 |  | 145 | 0.4169313 | GEV204; GEV206 after preliminary tests |  | 1.861274 | 1.81125 | various | Prime 20, slow hardener | PPG2002 |  |  | 71.89668 | LM |  |  | 0.8987843 |  | 35 | UD material used in preliminary programme 2 (1 layer less than UD1) | 3.52 | 45.5606 | 3.52 |  | 25 | 0 | 2.968709 | [0°]4 | 0.0368917 | GE1 |  | 1.169619 | UD2 | 0 | UP |  | 51.47069 |  |  | 0 | R0300 | V1 | 4 | Rectangular | 55 | 29R0300UD2 | 752.6994 |  |  | 0/0/0/0 | 2.876622
Table OptiMat | 932 | GEV206_R0300_0199 | 29 | 51.47069 | UP | UD2 | 0 | LM | R0300 | GE1 | 3.753333 | 24.67 | 24.61 | 24.64 | 92.48213 | 145 |  |  |  | TG 2 phase I | I | 2003-07-21 | 2003-07-21 | STT |  | 68.14 |  | 68.14 |  |  | 2.036 | 2.036 |  |  |  | 0.3065 | 736.791 | 736.791 |  |  |  |  | 19466.08 |  |  | 1 |  |  |  | t | [6 empty] | 0.25 |  |  | 37.85 | [5 empty] | 0.01946608 |  | 100 kN Mayes DH 100S, UP | d | h | n |  | n | d, RT | OB_TG2_R018 | [13 empty] | Front: Strain gauge: HBM 6/350 XY11, Middle, Center; Back: Strain gauge: HBM 6/350 LY11, Middle, Center | SG, M, C, BTB | 170 | 2 |  | 145 | 0.4169313 | GEV204; GEV206 after preliminary tests |  | 1.861274 | 1.81125 | various | Prime 20, slow hardener | PPG2002 |  |  | 71.89668 | LM |  |  | 0.8987843 |  | 35 | UD material used in preliminary programme 2 (1 layer less than UD1) | 3.52 | 45.5606 | 3.52 |  | 25 | 0 | 2.968709 | [0°]4 | 0.0368917 | GE1 |  | 1.169619 | UD2 | 0 | UP |  | 51.47069 |  |  | 0 | R0300 | V1 | 4 | Rectangular | 55 | 29R0300UD2 | 736.791 |  |  | 0/0/0/0 | 2.867344
Table OptiMat | 931 | GEV206_R0300_0198 | 29 | 51.47069 | UP | UD2 | 0 | LM | R0300 | GE1 | 3.74 | 24.57 | 24.55 | 24.56 | 91.8544 | 145 |  |  |  | TG 2 phase I | I | 2003-07-25 | 2003-07-25 | STT |  | 73.65 |  | 73.65 |  |  | 2.061 | 2.061 |  |  |  | 0.282 | 801.8124 | 801.8124 |  |  |  |  | 19561.17 |  |  | 1 |  |  |  | t | [6 empty] | 0.25 |  |  | 40.99 | [5 empty] | 0.01956117 |  | 100 kN Mayes DH 100S, UP | d | h | n |  | n | d, RT | OB_TG2_R018 | [13 empty] | Front: Strain gauge: HBM 6/350 XY11, Middle, Center; Back: Strain gauge: HBM 6/350 LY11, Middle, Center | SG, M, C, BTB | 150 | 2 |  | 145 | 0.4169313 | GEV204; GEV206 after preliminary tests |  | 1.861274 | 1.81125 | various | Prime 20, slow hardener | PPG2002 |  |  | 71.89668 | LM |  |  | 0.8987843 |  | 35 | UD material used in preliminary programme 2 (1 layer less than UD1) | 3.52 | 45.5606 | 3.52 |  | 25 | 0 | 2.968709 | [0°]4 | 0.0368917 | GE1 |  | 1.169619 | UD2 | 0 | UP |  | 51.47069 |  |  | 0 | R0300 | V1 | 4 | Rectangular | 55 | 29R0300UD2 | 801.8124 |  |  | 0/0/0/0 | 2.904073
Table OptiMat | 930 | GEV206_R0300_0197 | 29 | 51.47069 | UP | UD2 | 0 | LM | R0300 | GE1 | 3.753333 | 24.55 | 24.47 | 24.52 | 92.03173 | 145 |  |  |  | TG 2 phase I | I | 2003-07-22 | 2003-07-22 | STT |  | 70.45 |  | 70.45 |  |  | 2.05 | 2.05 |  |  |  | 0.2853 | 765.4968 | 765.4968 |  |  |  |  | 19613.04 |  |  | 1 |  |  |  | t | [6 empty] | 0.25 |  |  | 39.03 | [5 empty] | 0.01961304 |  | 100 kN Mayes DH 100S, UP | d | h | n |  | n | d, RT | OB_TG2_R018 | [13 empty] | Front: Strain gauge: HBM 6/350 XY11, Middle, Center; Back: Strain gauge: HBM 6/350 LY11, Middle, Center | SG, M, C, BTB | 150 | 2 |  | 145 | 0.4169313 | GEV204; GEV206 after preliminary tests |  | 1.861274 | 1.81125 | various | Prime 20, slow hardener | PPG2002 |  |  | 71.89668 | LM |  |  | 0.8987843 |  | 35 | UD material used in preliminary programme 2 (1 layer less than UD1) | 3.52 | 45.5606 | 3.52 |  | 25 | 0 | 2.968709 | [0°]4 | 0.0368917 | GE1 |  | 1.169619 | UD2 | 0 | UP |  | 51.47069 |  |  | 0 | R0300 | V1 | 4 | Rectangular | 55 | 29R0300UD2 | 765.4968 |  |  | 0/0/0/0 | 2.883943
Table OptiMat | 929 | GEV206_R0300_0196 | 29 | 51.47069 | UP | UD2 | 0 | LM | R0300 | GE1 | 3.72 | 24.84 | 24.79 | 24.81667 | 92.318 | 145 |  |  |  | TG 2 phase I | I | 2003-07-02 | 2003-07-02 | STT |  | 72.46 |  | 72.46 |  |  | 2.075 | 2.075 |  |  |  | 0.2798 | 784.8957 | 784.8957 |  |  |  |  | 19721 |  |  | 1 |  |  |  | t | [6 empty] | 0.25 |  |  | 39.8 | [5 empty] | 0.019721 |  | 100 kN Mayes DH 100S, UP | d | h | n |  | n | d, RT | OB_TG2_R018 | Test interrupted several times: displacement rate not constant due to a malfunction of the test rig | [12 empty] | Front: Strain gauge: HBM 6/350 XY11, Middle, Center; Back: Strain gauge: HBM 6/350 LY11, Middle, Center | SG, M, C, BTB | 170 | 2 |  | 145 | 0.4169313 | GEV204; GEV206 after preliminary tests |  | 1.861274 | 1.81125 | various | Prime 20, slow hardener | PPG2002 |  |  | 71.89668 | LM |  |  | 0.8987843 |  | 35 | UD material used in preliminary programme 2 (1 layer less than UD1) | 3.52 | 45.5606 | 3.52 |  | 25 | 0 | 2.968709 | [0°]4 | 0.0368917 | GE1 |  | 1.169619 | UD2 | 0 | UP |  | 51.47069 |  |  | 0 | R0300 | V1 | 4 | Rectangular | 55 | 29R0300UD2 | 784.8957 |  |  | 0/0/0/0 | 2.894812
Table OptiMat | 928 | GEV206_R0300_0195 | 29 | 51.47069 | UP | UD2 | 0 | LM | R0300 | GE1 | 3.736667 | 24.88 | 24.79 | 24.82333 | 92.75652 | 145 |  |  |  | TG 2 phase I | I | 2003-07-25 | 2003-07-25 | STT |  | 74.37 |  | 74.37 |  |  | 2.16 | 2.16 |  |  |  | 0.318 | 801.7765 | 801.7765 |  |  |  |  | 20396.25 |  |  | 1 |  |  |  | t | [6 empty] | 0.25 |  |  | 39.31 | [5 empty] | 0.02039625 |  | 100 kN Mayes DH 100S, UP | d | h | n |  | n | d, RT | OB_TG2_R018 | Coupon compressed during dismounting. One strain gauge working at failure | [12 empty] | Front: Strain gauge: HBM 6/350 XY11, Middle, Center; Back: Strain gauge: HBM 6/350 LY11, Middle, Center | SG, M, C, BTB | 150 | 2 |  | 145 | 0.4169313 | GEV204; GEV206 after preliminary tests |  | 1.861274 | 1.81125 | various | Prime 20, slow hardener | PPG2002 |  |  | 71.89668 | LM |  |  | 0.8987843 |  | 35 | UD material used in preliminary programme 2 (1 layer less than UD1) | 3.52 | 45.5606 | 3.52 |  | 25 | 0 | 2.968709 | [0°]4 | 0.0368917 | GE1 |  | 1.169619 | UD2 | 0 | UP |  | 51.47069 |  |  | 0 | R0300 | V1 | 4 | Rectangular | 55 | 29R0300UD2 | 801.7765 |  |  | 0/0/0/0 | 2.904053
Table OptiMat | 927 | GEV206_R0300_0194 | 29 | 51.47069 | UP | UD2 | 0 | LM | R0300 | GE1 | 3.686667 | 24.87 | 24.85 | 24.85667 | 91.63824 | 145 |  |  |  | TG 2 phase I | I | 2003-05-20 | 2003-05-20 | STT |  | 73.38 |  | 73.38 |  |  | 2.028 | 2.028 |  |  |  | 0.2793 | 800.7574 | 800.7574 |  |  |  |  | 19351.31 |  |  | 1 |  |  |  | t | [6 empty] | 0.25 |  |  | 41.38 | [5 empty] | 0.01935131 |  | 100 kN Mayes DH 100S, UP | d | h | n |  | n | d, RT | OB_TG2_R013/OB_TG2_R018 | [13 empty] | Front: Strain gauge: HBM 6/350 XY11, Middle, Center; Back: Strain gauge: HBM 6/350 LY11, Middle, Center | SG, M, C, BTB | 180 | 2 |  | 145 | 0.4169313 | GEV204; GEV206 after preliminary tests |  | 1.861274 | 1.81125 | various | Prime 20, slow hardener | PPG2002 |  |  | 71.89668 | LM |  |  | 0.8987843 |  | 35 | UD material used in preliminary programme 2 (1 layer less than UD1) | 3.52 | 45.5606 | 3.52 |  | 25 | 0 | 2.968709 | [0°]4 | 0.0368917 | GE1 |  | 1.169619 | UD2 | 0 | UP |  | 51.47069 |  |  | 0 | R0300 | V1 | 4 | Rectangular | 55 | 29R0300UD2 | 800.7574 |  |  | 0/0/0/0 | 2.903501
Table OptiMat | 926 | GEV206_R0300_0193 | 29 | 51.47069 | UP | UD2 | 0 | LM | R0300 | GE1 | 3.723333 | 24.58 | 24.54 | 24.55667 | 91.43266 | 145 |  |  |  | TG 2 phase I | I | 2003-05-20 | 2003-05-20 | STT |  | 71.44 |  | 71.44 |  |  | 2.054 | 2.054 |  |  |  | 0.2973 | 781.3401 | 781.3401 |  |  |  |  | 19446 |  |  | 1 |  |  |  | t | [6 empty] | 0.25 |  |  | 40.18 | [5 empty] | 0.019446 |  | 100 kN Mayes DH 100S, UP | d | h | n |  | n | d, RT | OB_TG2_R013/OB_TG2_R018 | Coupon surface not smooth | [12 empty] | Front: Strain gauge: HBM 6/350 XY11, Middle, Center; Back: Strain gauge: HBM 6/350 LY11, Middle, Center | SG, M, C, BTB | 180 | 2 |  | 145 | 0.4169313 | GEV204; GEV206 after preliminary tests |  | 1.861274 | 1.81125 | various | Prime 20, slow hardener | PPG2002 |  |  | 71.89668 | LM |  |  | 0.8987843 |  | 35 | UD material used in preliminary programme 2 (1 layer less than UD1) | 3.52 | 45.5606 | 3.52 |  | 25 | 0 | 2.968709 | [0°]4 | 0.0368917 | GE1 |  | 1.169619 | UD2 | 0 | UP |  | 51.47069 |  |  | 0 | R0300 | V1 | 4 | Rectangular | 55 | 29R0300UD2 | 781.3401 |  |  | 0/0/0/0 | 2.89284
Table OptiMat | 925 | GEV206_R0300_0192 | 29 | 51.47069 | UP | UD2 | 0 | LM | R0300 | GE1 | 3.776667 | 24.61 | 24.59 | 24.6 | 92.906 | 145 |  |  |  | TG 2 phase I | I | 2003-05-19 | 2003-05-19 | STT |  | 71.46 |  | 71.46 |  |  | 2.08 | 2.08 |  |  |  | 0.2734 | 769.1645 | 769.1645 |  |  |  |  | 20230.52 |  |  | 1 |  |  |  | t | [6 empty] | 0.25 |  |  | 38.02 | [5 empty] | 0.02023052 |  | 100 kN Mayes DH 100S, UP | d | h | n |  | n | d, RT | OB_TG2_R013/OB_TG2_R018 | [13 empty] | Front: Strain gauge: HBM 6/350 XY11, Middle, Center; Back: Strain gauge: HBM 6/350 LY11, Middle, Center | SG, M, C, BTB | 180 | 2 |  | 145 | 0.4169313 | GEV204; GEV206 after preliminary tests |  | 1.861274 | 1.81125 | various | Prime 20, slow hardener | PPG2002 |  |  | 71.89668 | LM |  |  | 0.8987843 |  | 35 | UD material used in preliminary programme 2 (1 layer less than UD1) | 3.52 | 45.5606 | 3.52 |  | 25 | 0 | 2.968709 | [0°]4 | 0.0368917 | GE1 |  | 1.169619 | UD2 | 0 | UP |  | 51.47069 |  |  | 0 | R0300 | V1 | 4 | Rectangular | 55 | 29R0300UD2 | 769.1645 |  |  | 0/0/0/0 | 2.886019
Table OptiMat | 924 | GEV206_R0300_0191 | 29 | 51.47069 | UP | UD2 | 0 | LM | R0300 | GE1 | 3.676667 | 24.76 | 24.69 | 24.72 | 90.8872 | 145 |  |  |  | TG 2 phase I | I | 2003-05-19 | 2003-05-19 | STT |  | 71.58 |  | 71.58 |  |  | 2.105 | 2.105 |  |  |  | 0.3022 | 787.5696 | 787.5696 |  |  |  |  | 19999.23 |  |  | 1 |  |  |  | t | [6 empty] | 0.25 |  |  | 39.38 | [5 empty] | 0.01999923 |  | 100 kN Mayes DH 100S, UP | d | h | n |  | n | d, RT | OB_TG2_R013/OB_TG2_R018 | [13 empty] | Front: Strain gauge: HBM 6/350 XY11, Middle, Center; Back: Strain gauge: HBM 6/350 LY11, Middle, Center | SG, M, C, BTB | 180 | 2 |  | 145 | 0.4169313 | GEV204; GEV206 after preliminary tests |  | 1.861274 | 1.81125 | various | Prime 20, slow hardener | PPG2002 |  |  | 71.89668 | LM |  |  | 0.8987843 |  | 35 | UD material used in preliminary programme 2 (1 layer less than UD1) | 3.52 | 45.5606 | 3.52 |  | 25 | 0 | 2.968709 | [0°]4 | 0.0368917 | GE1 |  | 1.169619 | UD2 | 0 | UP |  | 51.47069 |  |  | 0 | R0300 | V1 | 4 | Rectangular | 55 | 29R0300UD2 | 787.5696 |  |  | 0/0/0/0 | 2.896289
Table OptiMat | 923 | GEV206_R0300_0190 | 29 | 51.47069 | UP | UD2 | 0 | LM | R0300 | GE1 | 3.733333 | 24.78 | 24.75 | 24.77 | 92.47467 | 145 |  |  |  | TG 2 phase I | I | 2003-05-20 | 2003-05-20 | STT |  | 72.36 |  | 72.36 |  |  | 2.1 | 2.1 |  |  |  | 0.3021 | 782.4846 | 782.4846 |  |  |  |  | 19764.7 |  |  | 1 |  |  |  | t | [6 empty] | 0.25 |  |  | 39.59 | [5 empty] | 0.0197647 |  | 100 kN Mayes DH 100S, UP | d | h | n |  | n | d, RT | OB_TG2_R013/OB_TG2_R018 | [13 empty] | Front: Strain gauge: HBM 6/350 XY11, Middle, Center; Back: Strain gauge: HBM 6/350 LY11, Middle, Center | SG, M, C, BTB | 180 | 2 |  | 145 | 0.4169313 | GEV204; GEV206 after preliminary tests |  | 1.861274 | 1.81125 | various | Prime 20, slow hardener | PPG2002 |  |  | 71.89668 | LM |  |  | 0.8987843 |  | 35 | UD material used in preliminary programme 2 (1 layer less than UD1) | 3.52 | 45.5606 | 3.52 |  | 25 | 0 | 2.968709 | [0°]4 | 0.0368917 | GE1 |  | 1.169619 | UD2 | 0 | UP |  | 51.47069 |  |  | 0 | R0300 | V1 | 4 | Rectangular | 55 | 29R0300UD2 | 782.4846 |  |  | 0/0/0/0 | 2.893476
Table OptiMat | 922 | GEV206_R0300_0189 | 29 | 51.47069 | UP | UD2 | 0 | LM | R0300 | GE1 | 3.743333 | 24.77 | 24.69 | 24.72333 | 92.54768 | 145 |  |  |  | TG 2 phase I | I | 2003-05-19 | 2003-05-19 | STT |  | 71.94 |  | 71.94 |  |  | 2.07 | 2.07 |  |  |  | 0.3201 | 777.3291 | 777.3291 |  |  |  |  | 19931.51 |  |  | 1 |  |  |  | t | [6 empty] | 0.25 |  |  | 39 | [5 empty] | 0.01993151 |  | 100 kN Mayes DH 100S, UP | d | h | n |  | n | d, RT | OB_TG2_R013/OB_TG2_R018 | [13 empty] | Front: Strain gauge: HBM 6/350 XY11, Middle, Center; Back: Strain gauge: HBM 6/350 LY11, Middle, Center | SG, M, C, BTB | 180 | 2 |  | 145 | 0.4169313 | GEV204; GEV206 after preliminary tests |  | 1.861274 | 1.81125 | various | Prime 20, slow hardener | PPG2002 |  |  | 71.89668 | LM |  |  | 0.8987843 |  | 35 | UD material used in preliminary programme 2 (1 layer less than UD1) | 3.52 | 45.5606 | 3.52 |  | 25 | 0 | 2.968709 | [0°]4 | 0.0368917 | GE1 |  | 1.169619 | UD2 | 0 | UP |  | 51.47069 |  |  | 0 | R0300 | V1 | 4 | Rectangular | 55 | 29R0300UD2 | 777.3291 |  |  | 0/0/0/0 | 2.890605
Table OptiMat | 921 | GEV206_R0300_0188 | 29 | 51.47069 | UP | UD2 | 0 | LM | R0300 | GE1 | 3.72 | 24.65 | 24.62 | 24.63667 | 91.6484 | 145 |  |  |  | TG 2 phase I | I | 2003-05-19 | 2003-05-19 | STT |  | 72.7 |  | 72.7 |  |  | 2.118 | 2.118 |  |  |  | 0.3141 | 793.249 | 793.249 |  |  |  |  | 20486.8 |  |  | 1 |  |  |  | t | [6 empty] | 0.25 |  |  | 38.72 | [5 empty] | 0.0204868 |  | 100 kN Mayes DH 100S, UP | d | h | n |  | n | d, RT | OB_TG2_R013/OB_TG2_R018 | One strain gauge working at failure | [12 empty] | Front: Strain gauge: HBM 6/350 XY11, Middle, Center; Back: Strain gauge: HBM 6/350 LY11, Middle, Center | SG, M, C, BTB | 180 | 2 |  | 145 | 0.4169313 | GEV204; GEV206 after preliminary tests |  | 1.861274 | 1.81125 | various | Prime 20, slow hardener | PPG2002 |  |  | 71.89668 | LM |  |  | 0.8987843 |  | 35 | UD material used in preliminary programme 2 (1 layer less than UD1) | 3.52 | 45.5606 | 3.52 |  | 25 | 0 | 2.968709 | [0°]4 | 0.0368917 | GE1 |  | 1.169619 | UD2 | 0 | UP |  | 51.47069 |  |  | 0 | R0300 | V1 | 4 | Rectangular | 55 | 29R0300UD2 | 793.249 |  |  | 0/0/0/0 | 2.89941
Table OptiMat | 920 | GEV206_R0300_0187 | 29 | 51.47069 | UP | UD2 | 0 | LM | R0300 | GE1 | 3.656667 | 24.73 | 24.7 | 24.71667 | 90.38061 | 145 |  |  |  | TG 2 phase I | I | 2003-05-19 | 2003-05-19 | STT |  | 73.99 |  | 73.99 |  |  | 2.044 | 2.044 |  |  |  | 0.2719 | 818.649 | 818.649 |  |  |  |  | 20605.31 |  |  | 1 |  |  |  | t | [6 empty] | 0.25 |  |  | 39.73 | [5 empty] | 0.02060531 |  | 100 kN Mayes DH 100S, UP | d | h | n |  | n | d, RT | OB_TG2_R013/OB_TG2_R018 | One strain gauge working at failure | [12 empty] | Front: Strain gauge: HBM 6/350 XY11, Middle, Center; Back: Strain gauge: HBM 6/350 LY11, Middle, Center | SG, M, C, BTB | 180 | 2 |  | 145 | 0.4169313 | GEV204; GEV206 after preliminary tests |  | 1.861274 | 1.81125 | various | Prime 20, slow hardener | PPG2002 |  |  | 71.89668 | LM |  |  | 0.8987843 |  | 35 | UD material used in preliminary programme 2 (1 layer less than UD1) | 3.52 | 45.5606 | 3.52 |  | 25 | 0 | 2.968709 | [0°]4 | 0.0368917 | GE1 |  | 1.169619 | UD2 | 0 | UP |  | 51.47069 |  |  | 0 | R0300 | V1 | 4 | Rectangular | 55 | 29R0300UD2 | 818.649 |  |  | 0/0/0/0 | 2.913098
Table OptiMat | 919 | GEV206_R0300_0186 | 29 | 51.47069 | UP | UD2 | 0 | LM | R0300 | GE1 | 3.666667 | 24.88 | 24.87 | 24.87333 | 91.20222 | 145 |  |  |  | TG 2 phase I | I | 2003-05-19 | 2003-05-19 | STT |  | 72.8 |  | 72.8 |  |  | 2.106 | 2.106 |  |  |  | 0.2436 | 798.2262 | 798.2262 |  |  |  |  | 20362.91 |  |  | 1 |  |  |  | t | [6 empty] | 0.25 |  |  | 39.2 | [5 empty] | 0.02036291 |  | 100 kN Mayes DH 100S, UP | d | h | n |  | n | d, RT | OB_TG2_R013/OB_TG2_R018 | [13 empty] | Front: Strain gauge: HBM 6/350 XY11, Middle, Center; Back: Strain gauge: HBM 6/350 LY11, Middle, Center | SG, M, C, BTB | 180 | 2 |  | 145 | 0.4169313 | GEV204; GEV206 after preliminary tests |  | 1.861274 | 1.81125 | various | Prime 20, slow hardener | PPG2002 |  |  | 71.89668 | LM |  |  | 0.8987843 |  | 35 | UD material used in preliminary programme 2 (1 layer less than UD1) | 3.52 | 45.5606 | 3.52 |  | 25 | 0 | 2.968709 | [0°]4 | 0.0368917 | GE1 |  | 1.169619 | UD2 | 0 | UP |  | 51.47069 |  |  | 0 | R0300 | V1 | 4 | Rectangular | 55 | 29R0300UD2 | 798.2262 |  |  | 0/0/0/0 | 2.902126
Table OptiMat | 918 | GEV206_R0300_0185 | 28 | 50.28802 | UP | UD2 | 0 | LM | R0300 | GE1 | 3.746667 | 24.88 | 24.85 | 24.86333 | 93.15462 | 145 |  |  |  | TG 2 phase I | I | 2003-05-20 | 2003-05-20 | STT |  | 72.18 |  | 72.18 |  |  | 2.22 | 2.22 |  |  |  | 0.2789 | 774.8408 | 774.8408 |  |  |  |  | 21089.84 |  |  | 1 |  |  |  | t | [6 empty] | 0.25 |  |  | 36.74 | [5 empty] | 0.02108984 |  | 100 kN Mayes DH 100S, UP | d | h | n |  | n | d, RT | OB_TG2_R013/OB_TG2_R018 | [13 empty] | Front: Strain gauge: HBM 6/350 XY11, Middle, Center; Back: Strain gauge: HBM 6/350 LY11, Middle, Center | SG, M, C, BTB | 180 | 2 | 72.27 | 145 | 0.6301727 | GEV204; GEV206 after preliminary tests |  | 1.819492 | 1.015448 | various | Prime 20, slow hardener | PPG2002 |  |  | 71.85756 | LM |  |  | 0.8936021 |  | 35 | UD material used in preliminary programme 2 (1 layer less than UD1) | 3.52 | 44.59957 | 3.52 | 88.2 | 25 | 0 | 5.112411 | [0°]4 | 0.02182901 | GE1 |  | 0.8941644 | UD2 | 0 | UP |  | 50.28802 |  |  | 0 | R0300 | V1 | 4 | Rectangular | 55 | 28R0300UD2 | 774.8408 |  |  | 0/0/0/0 | 2.889212
Table OptiMat | 917 | GEV206_R0300_0184 | 28 | 50.28802 | UP | UD2 | 0 | LM | R0300 | GE1 | 3.843333 | 24.77 | 24.74 | 24.75333 | 95.13531 | 145 |  |  |  | TG 2 phase I | I | 2003-05-19 | 2003-05-19 | STT |  | 73.65 |  | 73.65 |  |  | 2.131 | 2.131 |  |  |  | 0.2632 | 774.1605 | 774.1605 |  |  |  |  | 20345.87 |  |  | 1 |  |  |  | t | [6 empty] | 0.25 |  |  | 38.05 | [5 empty] | 0.02034587 |  | 100 kN Mayes DH 100S, UP | d | h | n |  | n | d, RT | OB_TG2_R013/OB_TG2_R018 | [13 empty] | Front: Strain gauge: HBM 6/350 XY11, Middle, Center; Back: Strain gauge: HBM 6/350 LY11, Middle, Center | SG, M, C, BTB | 180 | 2 | 72.27 | 145 | 0.6301727 | GEV204; GEV206 after preliminary tests |  | 1.819492 | 1.015448 | various | Prime 20, slow hardener | PPG2002 |  |  | 71.85756 | LM |  |  | 0.8936021 |  | 35 | UD material used in preliminary programme 2 (1 layer less than UD1) | 3.52 | 44.59957 | 3.52 | 88.2 | 25 | 0 | 5.112411 | [0°]4 | 0.02182901 | GE1 |  | 0.8941644 | UD2 | 0 | UP |  | 50.28802 |  |  | 0 | R0300 | V1 | 4 | Rectangular | 55 | 28R0300UD2 | 774.1605 |  |  | 0/0/0/0 | 2.888831
Table OptiMat | 916 | GEV206_R0300_0183 | 28 | 50.28802 | UP | UD2 | 0 | LM | R0300 | GE1 | 3.733333 | 24.94 | 24.91 | 24.92333 | 93.04711 | 145 |  |  |  | TG 2 phase I | I | 2003-07-21 | 2003-07-21 | STT |  | 65.5 |  | 65.5 |  |  | 1.912 | 1.912 |  |  |  | 0.2894 | 703.9445 | 703.9445 |  |  |  |  | 18166.31 |  |  | 1 |  |  |  | t | [6 empty] | 0.25 |  |  | 38.75 | [5 empty] | 0.01816631 |  | 100 kN Mayes DH 100S, UP | d | h | n |  | n | d, RT |  | Coupon was somewhat misaligned | [12 empty] | Front: Strain gauge: HBM 6/350 XY11, Middle, Center; Back: Strain gauge: HBM 6/350 LY11, Middle, Center | SG, M, C, BTB | 170 | 2 | 72.27 | 145 | 0.6301727 | GEV204; GEV206 after preliminary tests |  | 1.819492 | 1.015448 | various | Prime 20, slow hardener | PPG2002 |  |  | 71.85756 | LM |  |  | 0.8936021 |  | 35 | UD material used in preliminary programme 2 (1 layer less than UD1) | 3.52 | 44.59957 | 3.52 | 88.2 | 25 | 0 | 5.112411 | [0°]4 | 0.02182901 | GE1 |  | 0.8941644 | UD2 | 0 | UP |  | 50.28802 |  |  | 0 | R0300 | V1 | 4 | Rectangular | 55 | 28R0300UD2 | 703.9445 |  |  | 0/0/0/0 | 2.847538
Table OptiMat | 915 | GEV206_R0300_0182 | 28 | 50.28802 | UP | UD2 | 0 | LM | R0300 | GE1 | 3.803333 | 24.74 | 24.7 | 24.71667 | 94.00572 | 145 |  |  |  | TG 2 phase I | I | 2003-05-19 | 2003-05-19 | STT |  | 71.86 |  | 71.86 |  |  | 2.042 | 2.042 |  |  |  | 0.283 | 764.4216 | 764.4216 |  |  |  |  | 19550.42 |  |  | 1 |  |  |  | t | [6 empty] | 0.25 |  |  | 39.1 | [5 empty] | 0.01955042 |  | 100 kN Mayes DH 100S, UP | d | h | n |  | n | d, RT | OB_TG2_R013/OB_TG2_R018 | [13 empty] | Front: Strain gauge: HBM 6/350 XY11, Middle, Center; Back: Strain gauge: HBM 6/350 LY11, Middle, Center | SG, M, C, BTB | 180 | 2 | 72.27 | 145 | 0.6301727 | GEV204; GEV206 after preliminary tests |  | 1.819492 | 1.015448 | various | Prime 20, slow hardener | PPG2002 |  |  | 71.85756 | LM |  |  | 0.8936021 |  | 35 | UD material used in preliminary programme 2 (1 layer less than UD1) | 3.52 | 44.59957 | 3.52 | 88.2 | 25 | 0 | 5.112411 | [0°]4 | 0.02182901 | GE1 |  | 0.8941644 | UD2 | 0 | UP |  | 50.28802 |  |  | 0 | R0300 | V1 | 4 | Rectangular | 55 | 28R0300UD2 | 764.4216 |  |  | 0/0/0/0 | 2.883333
Table OptiMat | 914 | GEV206_R0300_0181 | 28 | 50.28802 | UP | UD2 | 0 | LM | R0300 | GE1 | 3.77 | 24.62 | 24.58 | 24.59667 | 92.72943 | 145 |  |  |  | TG 2 phase I | I | 2003-05-19 | 2003-05-19 | STT |  | 76.43 |  | 76.43 |  |  | 2.355 | 2.355 |  |  |  | 0.3273 | 824.2259 | 824.2259 |  |  |  |  | 21369.61 |  |  | 1 |  |  |  | t | [6 empty] | 0.25 |  |  | 38.57 | [5 empty] | 0.02136961 |  | 100 kN Mayes DH 100S, UP | d | h | n |  | n | d, RT | OB_TG2_R013/OB_TG2_R018 | Test interrupted due to overheat and repeated till failure. One strain gauge working at failure | [12 empty] | Front: Strain gauge: HBM 6/350 XY11, Middle, Center; Back: Strain gauge: HBM 6/350 LY11, Middle, Center | SG, M, C, BTB | 150 | 2 | 72.27 | 145 | 0.6301727 | GEV204; GEV206 after preliminary tests |  | 1.819492 | 1.015448 | various | Prime 20, slow hardener | PPG2002 |  |  | 71.85756 | LM |  |  | 0.8936021 |  | 35 | UD material used in preliminary programme 2 (1 layer less than UD1) | 3.52 | 44.59957 | 3.52 | 88.2 | 25 | 0 | 5.112411 | [0°]4 | 0.02182901 | GE1 |  | 0.8941644 | UD2 | 0 | UP |  | 50.28802 |  |  | 0 | R0300 | V1 | 4 | Rectangular | 55 | 28R0300UD2 | 824.2259 |  |  | 0/0/0/0 | 2.916046
Table OptiMat | 890 | GEV206_R0300_0090 | 1 | 53.31 | UP | UD2 | 0 | LM | R0300 | GE1 | 3.8172 |  |  | 25 | 95.43 | 145 |  |  |  | BM | BM | 2003-02-20 | 2003-02-20 | STC |  | -57.37 |  | -57.37 |  |  | -1.517 | -1.517 |  |  |  |  | -601.1736 | -601.1736 |  |  |  |  | -15010.58 |  |  | 1 | [10 empty] | 1 |  |  |  | 40.05 | [5 empty] | -0.01501058 | 250 kN MTS, UP | d | h | n |  | n | d, RT | OB_TG2_R012 | A nominal area of 95.43 mm2 was used | [12 empty] | Strain gauge: HBM 6/350 LY11, Middle, Center, BTB | SG, M, C, BTB |  | 2 |  | 145 | 0.27 | GEV204; GEV206 after preliminary tests |  | 1.89 | 1.75 | various | Prime 20, slow hardener | PPG2002 |  |  | 73.23 | LM |  |  | 0.77 |  | 35 | UD material used in preliminary programme 2 (1 layer less than UD1) | 3.52 | 44.13 | 3.52 |  | 25 | 0 | 2.56 | [0°]4 | 0.04 | GE1 |  | 1.1 | UD2 | 0 | RAL |  | 53.31 |  |  | 0 | R0300 | V1 | 4 | Rectangular | 55 | 1R0300UD2 |  | -601.1736 |  | 0/0/0/0
Table OptiMat | 889 | GEV206_R0300_0089 | 1 | 53.31 | UP | UD2 | 0 | LM | R0300 | GE1 | 3.8172 |  |  | 25 | 95.43 | 145 |  |  |  | BM | BM | 2003-02-20 | 2003-02-20 | STC |  | -54.8 |  | -54.8 |  |  | -1.351 | -1.351 |  |  |  |  | -574.2429 | -574.2429 |  |  |  |  | -14446.36 |  |  | 1 | [10 empty] | 1 |  |  |  | 39.75 | [5 empty] | -0.01444636 | 250 kN MTS, UP | d | h | n |  | n | d, RT | OB_TG2_R012 | A nominal area of 95.43 mm2 was used | [12 empty] | Strain gauge: HBM 6/350 LY11, Middle, Center, BTB | SG, M, C, BTB |  | 2 |  | 145 | 0.27 | GEV204; GEV206 after preliminary tests |  | 1.89 | 1.75 | various | Prime 20, slow hardener | PPG2002 |  |  | 73.23 | LM |  |  | 0.77 |  | 35 | UD material used in preliminary programme 2 (1 layer less than UD1) | 3.52 | 44.13 | 3.52 |  | 25 | 0 | 2.56 | [0°]4 | 0.04 | GE1 |  | 1.1 | UD2 | 0 | RAL |  | 53.31 |  |  | 0 | R0300 | V1 | 4 | Rectangular | 55 | 1R0300UD2 |  | -574.2429 |  | 0/0/0/0
Table OptiMat | 888 | GEV206_R0300_0088 | 1 | 53.31 | UP | UD2 | 0 | LM | R0300 | GE1 | 3.8172 |  |  | 25 | 95.43 | 145 |  |  |  | BM | BM | 2003-02-20 | 2003-02-20 | STC |  | -52.26 |  | -52.26 |  |  | -1.405 | -1.405 |  |  |  |  | -547.6265 | -547.6265 |  |  |  |  | -13327.49 |  |  | 1 | [10 empty] | 1 |  |  |  | 41.09 | [5 empty] | -0.01332749 | 250 kN MTS, UP | d | h | n |  | n | d, RT | OB_TG2_R012 | A nominal area of 95.43 mm2 was used |  | x | [10 empty] | Strain gauge: HBM 6/350 LY11, Middle, Center, BTB | SG, M, C, BTB |  | 2 |  | 145 | 0.27 | GEV204; GEV206 after preliminary tests |  | 1.89 | 1.75 | various | Prime 20, slow hardener | PPG2002 |  |  | 73.23 | LM |  |  | 0.77 |  | 35 | UD material used in preliminary programme 2 (1 layer less than UD1) | 3.52 | 44.13 | 3.52 |  | 25 | 0 | 2.56 | [0°]4 | 0.04 | GE1 |  | 1.1 | UD2 | 0 | RAL |  | 53.31 |  |  | 0 | R0300 | V1 | 4 | Rectangular | 55 | 1R0300UD2 |  | -547.6265 |  | 0/0/0/0
Table OptiMat | 887 | GEV206_R0300_0087 | 1 | 53.31 | UP | UD2 | 0 | LM | R0300 | GE1 | 3.8172 |  |  | 25 | 95.43 | 145 |  |  |  | BM | BM | 2003-02-20 | 2003-02-20 | STC |  | -55.96 |  | -55.96 |  |  | -1.381 | -1.381 |  |  |  |  | -586.3984 | -586.3984 |  |  |  |  | -13624.5 |  |  | 1 | [10 empty] | 1 |  |  |  | 43.04 | [5 empty] | -0.0136245 | 250 kN MTS, UP | d | h | n |  | n | d, RT | OB_TG2_R012 | A nominal area of 95.43 mm2 was used | [12 empty] | Strain gauge: HBM 6/350 LY11, Middle, Center, BTB | SG, M, C, BTB |  | 2 |  | 145 | 0.27 | GEV204; GEV206 after preliminary tests |  | 1.89 | 1.75 | various | Prime 20, slow hardener | PPG2002 |  |  | 73.23 | LM |  |  | 0.77 |  | 35 | UD material used in preliminary programme 2 (1 layer less than UD1) | 3.52 | 44.13 | 3.52 |  | 25 | 0 | 2.56 | [0°]4 | 0.04 | GE1 |  | 1.1 | UD2 | 0 | RAL |  | 53.31 |  |  | 0 | R0300 | V1 | 4 | Rectangular | 55 | 1R0300UD2 |  | -586.3984 |  | 0/0/0/0
Table OptiMat | 886 | GEV206_R0300_0086 | 1 | 53.31 | UP | UD2 | 0 | LM | R0300 | GE1 | 3.8172 |  |  | 25 | 95.43 | 145 |  |  |  | BM | BM | 2003-02-20 | 2003-02-20 | STT |  | 75.98 |  | 75.98 |  |  | 2.001 | 2.001 |  |  |  | 0.289 | 796.1857 | 796.1857 |  |  |  |  | 19500.02 |  |  | 1 | [10 empty] | 0.25 |  |  | 40.83 | [5 empty] | 0.01950002 |  | 250 kN MTS, UP | d | h | n |  | n | d, RT | OB_TG2_R012 | Slight misalignment of the axial strain gauges. A nominal area of 95.43 mm2 was used | [12 empty] | Front: Strain gauge: HBM 6/350 XY11, Middle, Center; Back: Strain gauge: HBM 6/350 LY11, Middle, Center | SG, M, C, BTB |  | 2 |  | 145 | 0.27 | GEV204; GEV206 after preliminary tests |  | 1.89 | 1.75 | various | Prime 20, slow hardener | PPG2002 |  |  | 73.23 | LM |  |  | 0.77 |  | 35 | UD material used in preliminary programme 2 (1 layer less than UD1) | 3.52 | 44.13 | 3.52 |  | 25 | 0 | 2.56 | [0°]4 | 0.04 | GE1 |  | 1.1 | UD2 | 0 | RAL |  | 53.31 |  |  | 0 | R0300 | V1 | 4 | Rectangular | 55 | 1R0300UD2 | 796.1857 |  |  | 0/0/0/0 | 2.901014
Table OptiMat | 885 | GEV206_R0300_0085 | 1 | 53.31 | UP | UD2 | 0 | LM | R0300 | GE1 | 3.8172 |  |  | 25 | 95.43 | 145 |  |  |  | BM | BM | 2003-02-20 | 2003-02-20 | STT |  | 76.62 |  | 76.62 |  |  | 2.142 | 2.142 |  |  |  | 0.2516 | 802.8922 | 802.8922 |  |  |  |  | 20455.85 |  |  | 1 | [10 empty] | 0.25 |  |  | 39.25 | [5 empty] | 0.02045585 |  | 250 kN MTS, UP | d | h | n |  | n | d, RT | OB_TG2_R012 | A nominal area of 95.43 mm2 was used | [12 empty] | Front: Strain gauge: HBM 6/350 XY11, Middle, Center; Back: Strain gauge: HBM 6/350 LY11, Middle, Center | SG, M, C, BTB |  | 2 |  | 145 | 0.27 | GEV204; GEV206 after preliminary tests |  | 1.89 | 1.75 | various | Prime 20, slow hardener | PPG2002 |  |  | 73.23 | LM |  |  | 0.77 |  | 35 | UD material used in preliminary programme 2 (1 layer less than UD1) | 3.52 | 44.13 | 3.52 |  | 25 | 0 | 2.56 | [0°]4 | 0.04 | GE1 |  | 1.1 | UD2 | 0 | RAL |  | 53.31 |  |  | 0 | R0300 | V1 | 4 | Rectangular | 55 | 1R0300UD2 | 802.8922 |  |  | 0/0/0/0 | 2.904657
Table OptiMat | 884 | GEV206_R0300_0084 | 1 | 53.31 | UP | UD2 | 0 | LM | R0300 | GE1 | 3.8172 |  |  | 25 | 95.43 | 145 |  |  |  | BM | BM | 2003-02-20 | 2003-02-20 | STT |  | 77.02 |  | 77.02 |  |  | 2.045 | 2.045 |  |  |  | 0.3475 | 807.0837 | 807.0837 |  |  |  |  | 19471.26 |  |  | 1 | [10 empty] | 0.25 |  |  | 41.45 | [5 empty] | 0.01947126 |  | 250 kN MTS, UP | d | h | n |  | n | d, RT | OB_TG2_R012 | Slight misalignment of the axial strain gauges. A nominal area of 95.43 mm2 was used | [12 empty] | Front: Strain gauge: HBM 6/350 XY11, Middle, Center; Back: Strain gauge: HBM 6/350 LY11, Middle, Center | SG, M, C, BTB |  | 2 |  | 145 | 0.27 | GEV204; GEV206 after preliminary tests |  | 1.89 | 1.75 | various | Prime 20, slow hardener | PPG2002 |  |  | 73.23 | LM |  |  | 0.77 |  | 35 | UD material used in preliminary programme 2 (1 layer less than UD1) | 3.52 | 44.13 | 3.52 |  | 25 | 0 | 2.56 | [0°]4 | 0.04 | GE1 |  | 1.1 | UD2 | 0 | RAL |  | 53.31 |  |  | 0 | R0300 | V1 | 4 | Rectangular | 55 | 1R0300UD2 | 807.0837 |  |  | 0/0/0/0 | 2.906919
Table OptiMat | 883 | GEV206_R0300_0083 | 1 | 53.31 | UP | UD2 | 0 | LM | R0300 | GE1 | 3.8172 |  |  | 25 | 95.43 | 145 |  |  |  | BM | BM | 2003-02-20 | 2003-02-20 | STT |  | 75.01 |  | 75.01 |  |  | 2.122 | 2.122 |  |  |  | 0.3008 | 786.0212 | 786.0212 |  |  |  |  | 20733.87 |  |  | 1 | [10 empty] | 0.25 |  |  | 37.91 | [5 empty] | 0.02073387 |  | 250 kN MTS, UP | d | h | n |  | n | d, RT | OB_TG2_R012 | A nominal area of 95.43 mm2 was used | [12 empty] | Front: Strain gauge: HBM 6/350 XY11, Middle, Center; Back: Strain gauge: HBM 6/350 LY11, Middle, Center | SG, M, C, BTB |  | 2 |  | 145 | 0.27 | GEV204; GEV206 after preliminary tests |  | 1.89 | 1.75 | various | Prime 20, slow hardener | PPG2002 |  |  | 73.23 | LM |  |  | 0.77 |  | 35 | UD material used in preliminary programme 2 (1 layer less than UD1) | 3.52 | 44.13 | 3.52 |  | 25 | 0 | 2.56 | [0°]4 | 0.04 | GE1 |  | 1.1 | UD2 | 0 | RAL |  | 53.31 |  |  | 0 | R0300 | V1 | 4 | Rectangular | 55 | 1R0300UD2 | 786.0212 |  |  | 0/0/0/0 | 2.895434
Table OptiMat | 882 | GEV205_R0500_0135 | [+/-45,UD]4;[+/-45] |  | UP | MD2 | 0 | LM | R0500 | GE1 | 7 |  | 25 | 25 | 175 | 155 |  | 45 |  | P2 | P2 | 2002-12-24 | 2002-12-24 | STT |  | 83.52 |  | 83.52 |  |  | 1.87 | 1.87 |  |  |  |  | 477.2571 | 477.2571 |  |  |  |  | 16629.17 |  |  | 1 | [10 empty] | 1 |  |  | 28.7 | [5 empty] | 0.01662917 |  | 250 kN MTS, UP | d | h | n |  |  | d, RT | OB_TC_R009 | Eit calculated using the average of the strain-gauge measurements | [10 empty] | S135 |  | Strain gauges 2 KYOWA KFRP-2-350-D22-1 and MTS clip-gauge | [6 empty] | GEV205; GEV207 after preliminary tests |  |  |  |  | Prime 20, slow hardener | PPG2002 | [9 empty] | MD material used in preliminary programme 2 (1 layer less than MD1) | 6.57 |  |  |  |  | 10 |  | [[±45, 0°]4;±45] |  | GE1 |  |  |  | 0 | [5 empty] | 5 |  | V1 | 4 |  |  | [+/-45,UD]4;[+/-45]R0500MD2 | 477.2571 |  |  | 45/-45/0/45/-45/0/45/-45/0/45/-45/0/45/-45 | 2.678752
Table OptiMat | 881 | GEV205_R0500_0130 | [+/-45,UD]4;[+/-45] |  | UP | MD2 | 0 | LM | R0500 | GE1 | 6.6525 |  | 25.075 | 25.075 | 166.8114375 | 155 |  | 45 |  | P2 | P2 | 2002-10-07 | 2002-10-07 | [22 empty] | 1 | [10 empty] | 1 | [10 empty] | 250 kN MTS, UP | d | h | n |  |  | d, RT |  | Test stopped at 19.31 kN and coupon crashed during dismounting | x | [9 empty] | S130 | [8 empty] | GEV205; GEV207 after preliminary tests |  |  |  |  | Prime 20, slow hardener | PPG2002 | [9 empty] | MD material used in preliminary programme 2 (1 layer less than MD1) | 6.57 |  |  |  |  | 10 |  | [[±45, 0°]4;±45] |  | GE1 |  |  |  | 0 | [5 empty] | 5 |  | V1 | 4 |  |  | [+/-45,UD]4;[+/-45]R0500MD2 |  |  |  | 45/-45/0/45/-45/0/45/-45/0/45/-45/0/45/-45
Table OptiMat | 880 | GEV205_R0500_0125 | [+/-45,UD]4;[+/-45] |  | UP | MD2 | 0 | LM | R0500 | GE1 | 6.515 |  | 24.75 | 24.75 | 161.24625 | 155 |  | 45 |  | P2 | P2 | 2002-12-18 | 2002-12-18 | STT |  | 89.65 |  | 89.65 |  |  | 2.234 | 2.234 |  |  |  |  | 555.9819 | 555.9819 |  |  |  |  | 19331.78 |  |  | 1 | [10 empty] | 0.25 |  |  | 28.76 | [5 empty] | 0.01933178 |  | 250 kN MTS, UP | d | h | n |  |  | d, RT | OB_TC_R009 | Eit calculated using the HBM 10/350LY11 strain-gauge measurement | [10 empty] | S125 |  | Strain gauges HBM 10/350LY11 and 3/350XY11 | [6 empty] | GEV205; GEV207 after preliminary tests |  |  |  |  | Prime 20, slow hardener | PPG2002 | [9 empty] | MD material used in preliminary programme 2 (1 layer less than MD1) | 6.57 |  |  |  |  | 10 |  | [[±45, 0°]4;±45] |  | GE1 |  |  |  | 0 | [5 empty] | 5 |  | V1 | 4 |  |  | [+/-45,UD]4;[+/-45]R0500MD2 | 555.9819 |  |  | 45/-45/0/45/-45/0/45/-45/0/45/-45/0/45/-45 | 2.745061
Table OptiMat | 879 | GEV205_R0400_0078 | [+/-45,UD]4;[+/-45] |  | UP | MD2 | 0 | LM | R0400 | GE1 | 6.487 |  | 24.64 | 24.64 | 159.83968 | 150 |  | 40 |  | TG 1 phase I | P2 | 2003-01-13 | 2003-01-13 | [19 empty] | 0 |  |  | 1 | [10 empty] | 0.25 |  |  | 29.16 | [7 empty] | 250 kN MTS, UP | d | h | n |  |  | d, RT | OB_TC_R009 | Tested in tension till 32.1 kN. Coupon sent to UP from Risoe; Eit calculated using the average of the HBM 6/350LY11 strain-gauge measurements | x | [9 empty] | S78 |  | Strain gauges: 2 HBM 6/350LY11 and one HBM 3/350XY11 |  |  | 2 |  | 150 |  | GEV205; GEV207 after preliminary tests |  |  |  | various | Prime 20, slow hardener | PPG2002 |  |  |  | LM |  |  |  |  | 40 | MD material used in preliminary programme 2 (1 layer less than MD1) | 6.57 |  | 6.57 |  | 25 | 10 |  | [[±45, 0°]4;±45] |  | GE1 |  |  |  | 0 | [5 empty] | 5 |  | V1 | 4 | Rectangular | 55 | [+/-45,UD]4;[+/-45]R0400MD2 |  |  |  | 45/-45/0/45/-45/0/45/-45/0/45/-45/0/45/-45
Table OptiMat | 878 | GEV205_R0400_0074 | [+/-45,UD]4;[+/-45] |  | UP | MD2 | 0 | LM | R0400 | GE1 | 6.437 |  | 24.673 | 24.673 | 158.820101 | 150 |  | 40 |  | TG 1 phase I | P2 | 2002-12-18 | 2002-12-18 | [19 empty] | 0 |  |  | 1 | [10 empty] | 0.25 |  |  | 29.03 | [7 empty] | 250 kN MTS, UP | d | h | n |  |  | d, RT | OB_TC_R009 | Tested in tesion till 39.3 kN; Eit calculated using the HBM 10/350LY100 strain-gauge measurement | x | [9 empty] | S74 |  | Strain gauges HBM 10/350LY11 and 3/350XY11 and MTS clip-gauge |  |  | 2 |  | 150 |  | GEV205; GEV207 after preliminary tests |  |  |  | various | Prime 20, slow hardener | PPG2002 |  |  |  | LM |  |  |  |  | 40 | MD material used in preliminary programme 2 (1 layer less than MD1) | 6.57 |  | 6.57 |  | 25 | 10 |  | [[±45, 0°]4;±45] |  | GE1 |  |  |  | 0 | [5 empty] | 5 |  | V1 | 4 | Rectangular | 55 | [+/-45,UD]4;[+/-45]R0400MD2 |  |  |  | 45/-45/0/45/-45/0/45/-45/0/45/-45/0/45/-45
Table OptiMat | 877 | GEV205_R0400_0069 | [+/-45,UD]4;[+/-45] |  | UP | MD2 | 0 | LM | R0400 | GE1 | 6.5 |  | 25 | 25 | 162.5 | 150 |  | 40 |  | TG 1 phase I | P2 | 2002-12-24 | 2002-12-24 | STT |  | 84.08 |  | 84.08 |  |  | 1.91 | 1.91 |  |  |  |  | 517.4154 | 517.4154 |  |  |  |  | 16842.95 |  |  | 1 | [10 empty] | 0.25 |  |  | 30.72 | [5 empty] | 0.01684295 |  | 250 kN MTS, UP | d | h | n |  |  | d, RT | OB_TC_R009 | [8 empty] | x |  |  | S69 |  | Strain gauges HBM 3/350XY11 and KYOWA KSRP-2-350-D22-1 and MTS clip-gauge |  |  | 2 |  | 150 |  | GEV205; GEV207 after preliminary tests |  |  |  | various | Prime 20, slow hardener | PPG2002 |  |  |  | LM |  |  |  |  | 40 | MD material used in preliminary programme 2 (1 layer less than MD1) | 6.57 |  | 6.57 |  | 25 | 10 |  | [[±45, 0°]4;±45] |  | GE1 |  |  |  | 0 | [5 empty] | 5 |  | V1 | 4 | Rectangular | 55 | [+/-45,UD]4;[+/-45]R0400MD2 | 517.4154 |  |  | 45/-45/0/45/-45/0/45/-45/0/45/-45/0/45/-45 | 2.713839
Table OptiMat | 876 | GEV205_R0400_0068 | [+/-45,UD]4;[+/-45] |  | UP | MD2 | 0 | LM | R0400 | GE1 | 6.52 |  | 24.57 | 24.57 | 160.1964 | 150 |  | 40 |  | TG 1 phase I | P2 | 2003-01-13 | 2003-01-13 | STT |  | 92.53 |  | 92.53 |  |  | 2.422 | 2.422 |  |  |  |  | 577.6035 | 577.6035 |  |  |  |  | 20345.31 |  |  | 1 | [10 empty] | 2 |  |  | 28.39 | [5 empty] | 0.02034531 |  | 250 kN MTS, UP | d | h | n |  |  | d, RT | OB_TC_R009 | Coupon sent to UP from Risoe; one strain gauge working at failure | [7 empty] | x |  |  | S68 |  | Strain gauges: 2 HBM 6/350LY11 and one HBM 10/350LY11 |  |  | 2 |  | 150 |  | GEV205; GEV207 after preliminary tests |  |  |  | various | Prime 20, slow hardener | PPG2002 |  |  |  | LM |  |  |  |  | 40 | MD material used in preliminary programme 2 (1 layer less than MD1) | 6.57 |  | 6.57 |  | 25 | 10 |  | [[±45, 0°]4;±45] |  | GE1 |  |  |  | 0 | [5 empty] | 5 |  | V1 | 4 | Rectangular | 55 | [+/-45,UD]4;[+/-45]R0400MD2 | 577.6035 |  |  | 45/-45/0/45/-45/0/45/-45/0/45/-45/0/45/-45 | 2.76163
Table OptiMat | 874 | GEV205_R0400_0058 | [+/-45,UD]4;[+/-45] |  | UP | MD2 | 0 | LM | R0400 | GE1 | 6.623 |  | 24.76 | 24.76 | 163.98548 | 150 |  | 40 |  | TG 1 phase I | P2 | 2003-01-13 | 2003-01-13 | [19 empty] | 0 |  |  | 1 | [10 empty] | 2 |  |  | 28.06 | [7 empty] | 250 kN MTS, UP | d | h | n |  |  | d, RT | OB_TC_R009 | Tested in tension till 36.3 kN. Coupon sent to UP from Risoe;E Calculated using the average of the HBM 10/350LY11 strain-gauge measurements | x | [9 empty] | S58 |  | Strain gauges: 2 HBM 10/350LY11 and one 3/350XY11 |  |  | 2 |  | 150 |  | GEV205; GEV207 after preliminary tests |  |  |  | various | Prime 20, slow hardener | PPG2002 |  |  |  | LM |  |  |  |  | 40 | MD material used in preliminary programme 2 (1 layer less than MD1) | 6.57 |  | 6.57 |  | 25 | 10 |  | [[±45, 0°]4;±45] |  | GE1 |  |  |  | 0 | [5 empty] | 5 |  | V1 | 4 | Rectangular | 55 | [+/-45,UD]4;[+/-45]R0400MD2 |  |  |  | 45/-45/0/45/-45/0/45/-45/0/45/-45/0/45/-45
Table OptiMat | 873 | GEV204_R0400_0080 | 4UD |  | UP | UD2 | 0 | LM | R0400 | GE1 | 3.925 |  | 25.14 | 25.14 | 98.6745 | 150 |  | 40 |  | P2 | P2 | 2002-07-31 | 2002-07-31 | STT |  | 86.54 |  | 86.54 | [8 empty] | 877.025 | 877.025 | [7 empty] | 1 | [10 empty] | 2 | [10 empty] | 250 kN MTS, UP | d | h | n |  |  | d, RT | OB_TC_R006/OB_TC_R009 | [11 empty] | S80 |  |  |  |  | 2 |  | 150 |  | GEV204; GEV206 after preliminary tests |  |  |  | various | Prime 20, slow hardener | PPG2002 |  |  |  | LM |  |  |  |  | 40 | UD material used in preliminary programme 2 (1 layer less than UD1) | 3.52 |  | 6.57 |  | 25 | 0 |  | [0°]4 |  | GE1 |  |  |  | 0 | [5 empty] | 0 |  | V1 | 4 | Rectangular | 55 | 4UDR0400UD2 | 877.025 |  |  | 0/0/0/0 | 2.943012
Table OptiMat | 872 | GEV204_R0400_0075 | 4UD |  | UP | UD2 | 0 | LM | R0400 | GE1 | 3.93 |  | 25.07 | 25.07 | 98.5251 | 150 |  | 40 |  | P2 | P2 | 2002-07-31 | 2002-07-31 | STT |  | 82.96 |  | 82.96 | [8 empty] | 842.0189 | 842.0189 | [7 empty] | 1 | [10 empty] | 2 | [10 empty] | 250 kN MTS, UP | d | h | n |  |  | d, RT | OB_TC_R006/OB_TC_R009 | [11 empty] | S75 |  |  |  |  | 2 |  | 150 |  | GEV204; GEV206 after preliminary tests |  |  |  | various | Prime 20, slow hardener | PPG2002 |  |  |  | LM |  |  |  |  | 40 | UD material used in preliminary programme 2 (1 layer less than UD1) | 3.52 |  | 6.57 |  | 25 | 0 |  | [0°]4 |  | GE1 |  |  |  | 0 | [5 empty] | 0 |  | V1 | 4 | Rectangular | 55 | 4UDR0400UD2 | 842.0189 |  |  | 0/0/0/0 | 2.925322
Table OptiMat | 871 | GEV204_R0400_0070 | 4UD |  | UP | UD2 | 0 | LM | R0400 | GE1 | 3.9 |  | 24.925 | 24.925 | 97.2075 | 150 |  | 40 |  | P2 | P2 | 2002-07-31 | 2002-07-31 | STC |  | -48.06 |  | -48.06 | [8 empty] | -494.4063 | -494.4063 | [7 empty] | 1 | [10 empty] | 2 | [10 empty] | 250 kN MTS, UP | d | h | n |  |  | d, RT | OB_TC_R006/OB_TC_R009 | [11 empty] | S70 |  |  |  |  | 2 |  | 150 |  | GEV204; GEV206 after preliminary tests |  |  |  | various | Prime 20, slow hardener | PPG2002 |  |  |  | LM |  |  |  |  | 40 | UD material used in preliminary programme 2 (1 layer less than UD1) | 3.52 |  | 6.57 |  | 25 | 0 |  | [0°]4 |  | GE1 |  |  |  | 0 | [5 empty] | 0 |  | V1 | 4 | Rectangular | 55 | 4UDR0400UD2 |  | -494.4063 |  | 0/0/0/0
Table OptiMat | 870 | GEV204_R0400_0065 | 4UD |  | UP | UD2 | 0 | LM | R0400 | GE1 | 3.92 |  | 24.925 | 24.925 | 97.706 | 150 |  | 40 |  | P2 | P2 | 2002-07-31 | 2002-07-31 | STC |  | -47.84 |  | -47.84 | [8 empty] | -489.6322 | -489.6322 | [7 empty] | 1 | [10 empty] | 2 | [10 empty] | 250 kN MTS, UP | d | h | n |  |  | d, RT | OB_TC_R006/OB_TC_R009 | [11 empty] | S65 |  |  |  |  | 2 |  | 150 |  | GEV204; GEV206 after preliminary tests |  |  |  | various | Prime 20, slow hardener | PPG2002 |  |  |  | LM |  |  |  |  | 40 | UD material used in preliminary programme 2 (1 layer less than UD1) | 3.52 |  | 6.57 |  | 25 | 0 |  | [0°]4 |  | GE1 |  |  |  | 0 | [5 empty] | 0 |  | V1 | 4 | Rectangular | 55 | 4UDR0400UD2 |  | -489.6322 |  | 0/0/0/0
Table OptiMat | 869 | GEV204_R0300_0050 | 4UD |  | UP | UD2 | 0 | LM | R0300 | GE1 | 3.885 |  | 24.875 | 24.875 | 96.639375 | 145 |  | 35 |  | P2 | P2 | 2002-07-31 | 2002-07-31 | STC |  | -47.94 |  | -47.94 | [8 empty] | -496.0711 | -496.0711 | [7 empty] | 1 | [10 empty] | 0.125 | [10 empty] | 250 kN MTS, UP | d | h | n |  |  | d, RT | OB_TC_R006/OB_TC_R009 | [11 empty] | S50 |  |  |  |  | 2 |  | 145 |  | GEV204; GEV206 after preliminary tests |  |  |  | various | Prime 20, slow hardener | PPG2002 |  |  |  | LM |  |  |  |  | 35 | UD material used in preliminary programme 2 (1 layer less than UD1) | 3.52 |  | 3.52 |  | 25 | 0 |  | [0°]4 |  | GE1 |  |  |  | 0 | [5 empty] | 0 |  | V1 | 4 | Rectangular | 55 | 4UDR0300UD2 |  | -496.0711 |  | 0/0/0/0
Table OptiMat | 868 | GEV204_R0300_0045 | 4UD |  | UP | UD2 | 0 | LM | R0300 | GE1 | 3.9 |  | 25.025 | 25.025 | 97.5975 | 145 |  | 35 |  | P2 | P2 | 2002-07-31 | 2002-07-31 | STC |  | -51.96 |  | -51.96 | [8 empty] | -532.3907 | -532.3907 | [7 empty] | 1 | [10 empty] | 2 | [10 empty] | 250 kN MTS, UP | d | h | n |  |  | d, RT | OB_TC_R006/OB_TC_R009 | [11 empty] | S45 |  |  |  |  | 2 |  | 145 |  | GEV204; GEV206 after preliminary tests |  |  |  | various | Prime 20, slow hardener | PPG2002 |  |  |  | LM |  |  |  |  | 35 | UD material used in preliminary programme 2 (1 layer less than UD1) | 3.52 |  | 3.52 |  | 25 | 0 |  | [0°]4 |  | GE1 |  |  |  | 0 | [5 empty] | 0 |  | V1 | 4 | Rectangular | 55 | 4UDR0300UD2 |  | -532.3907 |  | 0/0/0/0
Table OptiMat | 867 | GEV204_R0300_0040 | 4UD |  | UP | UD2 | 0 | LM | R0300 | GE1 | 3.965 |  | 24.99 | 24.99 | 99.08535 | 145 |  | 35 |  | TG 1 phase I | P2 | 2002-07-31 | 2002-07-31 | STT |  | 81.9 |  | 81.9 | [8 empty] | 826.5601 | 826.5601 | [7 empty] | 1 | [10 empty] | 2 | [10 empty] | 250 kN MTS, UP | d | h | n |  |  | d, RT | OB_TC_R006/OB_TC_R009 | [11 empty] | S40 |  |  |  |  | 2 |  | 145 |  | GEV204; GEV206 after preliminary tests |  |  |  | various | Prime 20, slow hardener | PPG2002 |  |  |  | LM |  |  |  |  | 35 | UD material used in preliminary programme 2 (1 layer less than UD1) | 3.52 |  | 3.52 |  | 25 | 0 |  | [0°]4 |  | GE1 |  |  |  | 0 | [5 empty] | 0 |  | V1 | 4 | Rectangular | 55 | 4UDR0300UD2 | 826.5601 |  |  | 0/0/0/0 | 2.917274
Table OptiMat | 866 | GEV204_R0300_0035 | 4UD |  | UP | UD2 | 0 | LM | R0300 | GE1 | 3.92 |  | 25.075 | 25.075 | 98.294 | 145 |  | 35 |  | TG 1 phase I | P2 | 2002-07-31 | 2002-07-31 | STT |  | 83.63 |  | 83.63 | [8 empty] | 850.8149 | 850.8149 | [7 empty] | 1 | [10 empty] | 2 | [10 empty] | 250 kN MTS, UP | d | h | n |  |  | d, RT | OB_TC_R006/OB_TC_R009 | [11 empty] | S35 |  |  |  |  | 2 |  | 145 |  | GEV204; GEV206 after preliminary tests |  |  |  | various | Prime 20, slow hardener | PPG2002 |  |  |  | LM |  |  |  |  | 35 | UD material used in preliminary programme 2 (1 layer less than UD1) | 3.52 |  | 3.52 |  | 25 | 0 |  | [0°]4 |  | GE1 |  |  |  | 0 | [5 empty] | 0 |  | V1 | 4 | Rectangular | 55 | 4UDR0300UD2 | 850.8149 |  |  | 0/0/0/0 | 2.929835
Table OptiMat | 865 | GEV204_R0200_0020 | 4UD |  | UP | UD2 | 0 | LM | R0200 | GE1 | 3.925 |  | 25.085 | 25.085 | 98.458625 | 140 |  | 30 |  | P2 | P2 | 2002-07-31 | 2002-07-31 | STC |  | -53.17 |  | -53.17 | [8 empty] | -540.0238 | -540.0238 | [7 empty] | 1 | [10 empty] | 2 | [10 empty] | 250 kN MTS, UP | d | h | n |  |  | d, RT | OB_TC_R006/OB_TC_R009 | [11 empty] | S20 |  |  |  |  | 2 |  | 140 |  | GEV204; GEV206 after preliminary tests |  |  |  |  | Prime 20, slow hardener | PPG2002 |  |  |  | LM |  |  |  |  | 30 | UD material used in preliminary programme 2 (1 layer less than UD1) | 3.52 |  |  |  | 25 | 0 |  | [0°]4 |  | GE1 |  |  |  | 0 | [5 empty] | 0 |  | V1 | 4 | Rectangular | 55 | 4UDR0200UD2 |  | -540.0238 |  | 0/0/0/0
Table OptiMat | 864 | GEV204_R0200_0015 | 4UD |  | UP | UD2 | 0 | LM | R0200 | GE1 | 3.95 |  | 25.035 | 25.035 | 98.88825 | 140 |  | 30 |  | P2 | P2 | 2002-07-31 | 2002-07-31 | STC |  | -43.08 |  | -43.08 | [8 empty] | -435.6433 | -435.6433 | [7 empty] | 1 | [10 empty] | 2 | [10 empty] | 250 kN MTS, UP | d | h | n |  |  | d, RT | OB_TC_R006/OB_TC_R009 | [11 empty] | S15 |  |  |  |  | 2 |  | 140 |  | GEV204; GEV206 after preliminary tests |  |  |  |  | Prime 20, slow hardener | PPG2002 |  |  |  | LM |  |  |  |  | 30 | UD material used in preliminary programme 2 (1 layer less than UD1) | 3.52 |  |  |  | 25 | 0 |  | [0°]4 |  | GE1 |  |  |  | 0 | [5 empty] | 0 |  | V1 | 4 | Rectangular | 55 | 4UDR0200UD2 |  | -435.6433 |  | 0/0/0/0
Table OptiMat | 863 | GEV204_R0200_0010 | 4UD |  | UP | UD2 | 0 | LM | R0200 | GE1 | 3.905 |  | 25.08 | 25.08 | 97.9374 | 140 |  | 30 |  | P2 | P2 | 2002-07-31 | 2002-07-31 | STT |  | 80.74 |  | 80.74 | [8 empty] | 824.4042 | 824.4042 | [7 empty] | 1 | [10 empty] | 2 | [10 empty] | 250 kN MTS, UP | d | h | n |  |  | d, RT | OB_TC_R006/OB_TC_R009 | [11 empty] | S10 |  |  |  |  | 2 |  | 140 |  | GEV204; GEV206 after preliminary tests |  |  |  |  | Prime 20, slow hardener | PPG2002 |  |  |  | LM |  |  |  |  | 30 | UD material used in preliminary programme 2 (1 layer less than UD1) | 3.52 |  |  |  | 25 | 0 |  | [0°]4 |  | GE1 |  |  |  | 0 | [5 empty] | 0 |  | V1 | 4 | Rectangular | 55 | 4UDR0200UD2 | 824.4042 |  |  | 0/0/0/0 | 2.91614
Table OptiMat | 862 | GEV204_R0200_0005 | 4UD |  | UP | UD2 | 0 | LM | R0200 | GE1 | 3.905 |  | 25.04 | 25.04 | 97.7812 | 140 |  | 30 |  | P2 | P2 | 2002-07-31 | 2002-07-31 | STT |  | 78.48 |  | 78.48 | [8 empty] | 802.6083 | 802.6083 | [7 empty] | 1 | [10 empty] | 2 | [10 empty] | 250 kN MTS, UP | d | h | n |  |  | d, RT | OB_TC_R006/OB_TC_R009 | [11 empty] | S05 |  |  |  |  | 2 |  | 140 |  | GEV204; GEV206 after preliminary tests |  |  |  |  | Prime 20, slow hardener | PPG2002 |  |  |  | LM |  |  |  |  | 30 | UD material used in preliminary programme 2 (1 layer less than UD1) | 3.52 |  |  |  | 25 | 0 |  | [0°]4 |  | GE1 |  |  |  | 0 | [5 empty] | 0 |  | V1 | 4 | Rectangular | 55 | 4UDR0200UD2 | 802.6083 |  |  | 0/0/0/0 | 2.904504
Table OptiMat | 853 | GEV201_R0100_0040 | GEV02014 |  | UP | UD1 | 0 | LM | R0100 | GE1 | 4.79 |  | 25.03 | 25.03 | 119.8937 | 170 |  | 50 |  | P1 | P1 | 2003-08-21 | 2003-08-21 | [19 empty] | 0 |  |  | 1 | [13 empty] | 40.44 | [7 empty] | 100 kN Mayes DH 100S, UP | d | h | n |  |  | d, RT |  | Test stopped at 84 kN and coupon crashed during dismounting. Transverse SG not used. E1T from SG measurement | x | [9 empty] | S40 |  | Strain gauge HBM 6/350XY11 ans 2 HBM clip-gauges |  |  | 2 |  | 170 |  | GEV201 |  |  |  |  | Prime 20, slow hardener | PPG2002 |  |  |  | LM |  |  |  |  | 50 | UD material used in preliminary testing programme 1 | 4.4 |  |  |  | 25 | 0 |  | [0°]5 |  | GE1 |  |  |  | 0 | [5 empty] | 0 |  | V1 | 5 | Rectangular | 60 | GEV02014R0100UD1 |  |  |  | 0/0/0/0/0
Table OptiMat | 852 | GEV201_R0100_0035 | GEV02014 |  | UP | UD1 | 0 | LM | R0100 | GE1 | 4.575 |  | 25.25 | 25.25 | 115.51875 | 170 |  | 50 |  | P1 | P1 | 2002-06-10 | 2002-06-10 | STT |  | 96.9 |  | 96.9 |  |  | 2.148 | 2.148 |  |  |  | 0.2934 | 838.8249 | 838.8249 |  |  |  |  | 18179.99 |  |  | 1 | [13 empty] | 46.14 | [5 empty] | 0.01817999 |  | 250 kN MTS, UP | d | h | n |  |  | d, RT | OB_TC_R009 | [11 empty] | S35 |  | Strain gauge: HBM 3/350XY11 |  |  | 2 |  | 170 |  | GEV201 |  |  |  |  | Prime 20, slow hardener | PPG2002 |  |  |  | LM |  |  |  |  | 50 | UD material used in preliminary testing programme 1 | 4.4 |  |  |  | 25 | 0 |  | [0°]5 |  | GE1 |  |  |  | 0 | [5 empty] | 0 |  | V1 | 5 | Rectangular | 60 | GEV02014R0100UD1 | 838.8249 |  |  | 0/0/0/0/0 | 2.923671
Table OptiMat | 851 | GEV201_R0100_0030 | GEV02014 |  | UP | UD1 | 0 | LM | R0100 | GE1 | 4.64 |  | 25.15 | 25.15 | 116.696 | 170 |  | 50 |  | P1 | P1 | 2002-06-10 | 2002-06-10 | STT |  | 98.45 |  | 98.45 |  |  | 2.048 | 2.048 |  |  |  | 0.3483 | 843.645 | 843.645 |  |  |  |  | 17760.95 |  |  | 1 | [13 empty] | 47.5 | [5 empty] | 0.01776095 |  | 250 kN MTS, UP | d | h | n |  |  | d, RT | OB_TC_R009 | [11 empty] | S30 |  | Strain gauge: HBM 3/350XY11 |  |  | 2 |  | 170 |  | GEV201 |  |  |  |  | Prime 20, slow hardener | PPG2002 |  |  |  | LM |  |  |  |  | 50 | UD material used in preliminary testing programme 1 | 4.4 |  |  |  | 25 | 0 |  | [0°]5 |  | GE1 |  |  |  | 0 | [5 empty] | 0 |  | V1 | 5 | Rectangular | 60 | GEV02014R0100UD1 | 843.645 |  |  | 0/0/0/0/0 | 2.92616
Table OptiMat | 850 | GEV201_R0100_0020 | GEV02014 |  | UP | UD1 | 0 | LM | R0100 | GE1 | 4.635 |  | 25.2 | 25.2 | 116.802 | 170 |  | 50 |  | P1 | P1 | 2002-06-10 | 2002-06-10 | STT |  | 102.08 |  | 102.08 |  |  | 2.278 | 2.278 |  |  |  | 0.2443 | 873.9576 | 873.9576 |  |  |  |  | 19967.05 |  |  | 1 | [13 empty] | 43.77 | [5 empty] | 0.01996705 |  | 250 kN MTS, UP | d | h | n |  |  | d, RT | OB_TC_R009 | [11 empty] | S20 |  | Strain gauge: HBM 3/350XY11 |  |  | 2 |  | 170 |  | GEV201 |  |  |  |  | Prime 20, slow hardener | PPG2002 |  |  |  | LM |  |  |  |  | 50 | UD material used in preliminary testing programme 1 | 4.4 |  |  |  | 25 | 0 |  | [0°]5 |  | GE1 |  |  |  | 0 | [5 empty] | 0 |  | V1 | 5 | Rectangular | 60 | GEV02014R0100UD1 | 873.9576 |  |  | 0/0/0/0/0 | 2.94149
Table OptiMat | 849 | GEV201_R0100_0015 | GEV02014 |  | UP | UD1 | 0 | LM | R0100 | GE1 | 4.52 |  | 25.185 | 25.185 | 113.8362 | 170 |  | 50 |  | P1 | P1 | 2002-06-10 | 2002-06-10 | STC |  | -57.17 |  | -57.17 |  |  | -1.281 | -1.281 |  |  |  |  | -502.2128 | -502.2128 |  |  |  |  | -12571.03 |  |  | 1 | [14 empty] | 39.95 | [5 empty] | -0.01257103 | 250 kN MTS, UP | d | h | n |  |  | d, RT | OB_TC_R009 | [11 empty] | S15 |  | Strain gauges: 2 HBM 6/350LY11 |  |  | 2 |  | 170 |  | GEV201 |  |  |  |  | Prime 20, slow hardener | PPG2002 |  |  |  | LM |  |  |  |  | 50 | UD material used in preliminary testing programme 1 | 4.4 |  |  |  | 25 | 0 |  | [0°]5 |  | GE1 |  |  |  | 0 | [5 empty] | 0 |  | V1 | 5 | Rectangular | 60 | GEV02014R0100UD1 |  | -502.2128 |  | 0/0/0/0/0
Table OptiMat | 848 | GEV201_R0100_0010 | GEV02014 |  | UP | UD1 | 0 | LM | R0100 | GE1 | 4.495 |  | 25.045 | 25.045 | 112.577275 | 170 |  | 50 |  | P1 | P1 | 2002-06-10 | 2002-06-10 | STC |  | -57.27 |  | -57.27 |  |  | -1.169 | -1.169 |  |  |  |  | -508.7172 | -508.7172 |  |  |  |  | -12293.79 |  |  | 1 | [14 empty] | 41.38 | [5 empty] | -0.01229379 | 250 kN MTS, UP | d | h | n |  |  | d, RT | OB_TC_R009 | [11 empty] | S10 |  | Strain gauges: 2 HBM 6/350LY11 |  |  | 2 |  | 170 |  | GEV201 |  |  |  |  | Prime 20, slow hardener | PPG2002 |  |  |  | LM |  |  |  |  | 50 | UD material used in preliminary testing programme 1 | 4.4 |  |  |  | 25 | 0 |  | [0°]5 |  | GE1 |  |  |  | 0 | [5 empty] | 0 |  | V1 | 5 | Rectangular | 60 | GEV02014R0100UD1 |  | -508.7172 |  | 0/0/0/0/0
Table OptiMat | 847 | GEV201_R0100_0005 | GEV02014 |  | UP | UD1 | 0 | LM | R0100 | GE1 | 4.52 |  | 25.115 | 25.115 | 113.5198 | 170 |  | 50 |  | P1 | P1 | 2002-06-10 | 2002-06-10 | STC |  | -56.55 |  | -56.55 |  |  | -1.282 | -1.282 |  |  |  |  | -498.151 | -498.151 |  |  |  |  | -12544.72 |  |  | 1 | [10 empty] | 0.25 |  |  |  | 39.71 | [5 empty] | -0.01254472 | 250 kN MTS, UP | d | h | n |  |  | d, RT | OB_TC_R009 | [11 empty] | S05 |  | Strain gauges: 2 HBM 6/350LY11 |  |  | 2 |  | 170 |  | GEV201 |  |  |  |  | Prime 20, slow hardener | PPG2002 |  |  |  | LM |  |  |  |  | 50 | UD material used in preliminary testing programme 1 | 4.4 |  |  |  | 25 | 0 |  | [0°]5 |  | GE1 |  |  |  | 0 | [5 empty] | 0 |  | V1 | 5 | Rectangular | 60 | GEV02014R0100UD1 |  | -498.151 |  | 0/0/0/0/0
Table OptiMat | 846 | GEV201_D0100_0035 | GEV02014 |  | UP | UD1 | 0 | LM | D0100 | GE1 | 4.675 |  | 23 | 23 | 107.525 | 170 |  | 75 | 100 | P1 | P1 | 2002-06-10 | 2002-06-10 | STC |  | -42.6 |  | -42.6 |  |  | -0.883 | -0.883 |  |  |  |  | -396.1869 | -396.1869 |  |  |  |  | -8861.26 |  |  | 1 | [10 empty] | 2.1 |  |  |  | 44.71 | [5 empty] | -0.00886126 | 250 kN MTS, UP | d | h | n |  |  | d, RT | OB_TC_R009 |  |  |  | x | [7 empty] | D35 |  | Strain gauges: 2 HBM 6/350LY11 | [6 empty] | GEV201 |  |  |  |  | Prime 20, slow hardener | PPG2002 | [9 empty] | UD material used in preliminary testing programme 1 | 4.4 |  |  |  |  | 0 |  | [0°]5 |  | GE1 |  |  |  | 0 | [5 empty] | 0 |  | V1 | 5 |  |  | GEV02014D0100UD1 |  | -396.1869 |  | 0/0/0/0/0
Table OptiMat | 845 | GEV201_D0100_0030 | GEV02014 |  | UP | UD1 | 0 | LM | D0100 | GE1 | 4.485 |  | 23 | 23 | 103.155 | 170 |  | 75 | 100 | P1 | P1 | 2002-06-10 | 2002-06-10 | STT |  | 85.75 |  | 85.75 |  |  | 2.081 | 2.081 |  |  |  | 0.1543 | 831.2733 | 831.2733 |  |  |  |  | 18161.97 |  |  | 1 | [10 empty] | 2.1 |  |  | 45.77 | [5 empty] | 0.01816197 |  | 250 kN MTS, UP | d | h | n |  |  | d, RT | OB_TC_R009 | [5 empty] | x | [5 empty] | D30 |  | Strain gauge: HBM 3/350XY11 | [6 empty] | GEV201 |  |  |  |  | Prime 20, slow hardener | PPG2002 | [9 empty] | UD material used in preliminary testing programme 1 | 4.4 |  |  |  |  | 0 |  | [0°]5 |  | GE1 |  |  |  | 0 | [5 empty] | 0 |  | V1 | 5 |  |  | GEV02014D0100UD1 | 831.2733 |  |  | 0/0/0/0/0 | 2.919744
Table OptiMat | 844 | GEV201_D0100_0020 | GEV02014 |  | UP | UD1 | 0 | LM | D0100 | GE1 | 4.51 |  | 23 | 23 | 103.73 | 170 |  | 75 | 100 | P1 | P1 | 2002-06-10 | 2002-06-10 | STT |  | 89.9 |  | 89.9 |  |  | 2.137 | 2.137 |  |  |  | 0.2 | 866.6731 | 866.6731 |  |  |  |  | 18100.94 |  |  | 1 | [10 empty] | 2.1 |  |  | 47.88 | [5 empty] | 0.01810094 |  | 250 kN MTS, UP | d | h | n |  |  | d, RT | OB_TC_R009 | [5 empty] | x | [5 empty] | D20 |  | Strain gauge: HBM 3/350XY11 | [6 empty] | GEV201 |  |  |  |  | Prime 20, slow hardener | PPG2002 | [9 empty] | UD material used in preliminary testing programme 1 | 4.4 |  |  |  |  | 0 |  | [0°]5 |  | GE1 |  |  |  | 0 | [5 empty] | 0 |  | V1 | 5 |  |  | GEV02014D0100UD1 | 866.6731 |  |  | 0/0/0/0/0 | 2.937855
Table OptiMat | 843 | GEV201_D0100_0015 | GEV02014 |  | UP | UD1 | 0 | LM | D0100 | GE1 | 4.605 |  | 23 | 23 | 105.915 | 170 |  | 75 | 100 | P1 | P1 | 2002-06-10 | 2002-06-10 | STC |  | -42.45 |  | -42.45 |  |  | -0.901 | -0.901 |  |  |  |  | -400.7931 | -400.7931 |  |  |  |  | -8898.603 |  |  | 1 | [10 empty] | 1.02 |  |  |  | 45.04 | [5 empty] | -0.008898603 | 250 kN MTS, UP | d | h | n |  |  | d, RT | OB_TC_R009 |  |  |  | x | [7 empty] | D15 |  | Strain gauges: 2 HBM 6/350LY11 | [6 empty] | GEV201 |  |  |  |  | Prime 20, slow hardener | PPG2002 | [9 empty] | UD material used in preliminary testing programme 1 | 4.4 |  |  |  |  | 0 |  | [0°]5 |  | GE1 |  |  |  | 0 | [5 empty] | 0 |  | V1 | 5 |  |  | GEV02014D0100UD1 |  | -400.7931 |  | 0/0/0/0/0
Table OptiMat | 842 | GEV201_D0100_0010 | GEV02014 |  | UP | UD1 | 0 | LM | D0100 | GE1 | 4.575 |  | 23 | 23 | 105.225 | 170 |  | 75 | 100 | P1 | P1 | 2002-06-10 | 2002-06-10 | STC |  | -40.45 |  | -40.45 |  |  | -0.86 | -0.86 |  |  |  |  | -384.4144 | -384.4144 |  |  |  |  | -8422.751 |  |  | 1 | [10 empty] | 1.02 |  |  |  | 45.64 | [5 empty] | -0.008422751 | 250 kN MTS, UP | d | h | n |  |  | d, RT | OB_TC_R009 |  |  |  | x | [7 empty] | D10 |  | Strain gauges: 2 HBM 6/350LY11 | [6 empty] | GEV201 |  |  |  |  | Prime 20, slow hardener | PPG2002 | [9 empty] | UD material used in preliminary testing programme 1 | 4.4 |  |  |  |  | 0 |  | [0°]5 |  | GE1 |  |  |  | 0 | [5 empty] | 0 |  | V1 | 5 |  |  | GEV02014D0100UD1 |  | -384.4144 |  | 0/0/0/0/0
Table OptiMat | 756 | GEV206_R0300_0080 | 1 | 53.31 | CRES | UD2 | 0 | LM | R0300 | GE1 | 3.687 |  | 25.22 | 25.22 | 92.98614 | 145 |  | 35 |  | TG 1 phase I | BM | 2003-05-08 | 2003-05-08 | STT |  | 70.657 |  | 70.657 | [8 empty] | 759.8659 | 759.8659 |  |  |  |  | 19289.85 |  |  | 1 | [13 empty] | 39.392 | [5 empty] | 0.01928985 |  | 250 kN MTS, CRES | d | h | n |  |  | d, RT | OB_TG1_R007 | Specimen was first loaded to 20kN (measurement of E-modulus), then unloaded due to hydraulic supply failure and then loaded to failure (the next day), failure with extensive splitting along the fibers; loading rate 0.005538%/s. RH=18% | [15 empty] | 2 |  | 145 | 0.27 | GEV204; GEV206 after preliminary tests |  | 1.89 | 1.75 | various | Prime 20, slow hardener | PPG2002 |  |  | 73.23 | LM |  |  | 0.77 |  | 35 | UD material used in preliminary programme 2 (1 layer less than UD1) | 3.52 | 44.13 | 3.52 |  | 25 | 0 | 2.56 | [0°]4 | 0.04 | GE1 |  | 1.1 | UD2 | 0 | RAL |  | 53.31 |  |  | 0 | R0300 | V1 | 4 | Rectangular | 55 | 1R0300UD2 | 759.8659 |  |  | 0/0/0/0 | 2.880737
Table OptiMat | 755 | GEV206_R0300_0075 | 1 | 53.31 | CRES | UD2 | 0 | LM | R0300 | GE1 | 3.753 |  | 25.33 | 25.33 | 95.06349 | 145 |  | 35 |  | TG 1 phase I | BM | 2003-05-09 | 2003-05-09 | STT |  | 75.945 |  | 75.945 | [8 empty] | 798.8871 | 798.8871 |  |  |  |  | 20202.49 |  |  | 1 | [13 empty] | 39.544 | [5 empty] | 0.02020249 |  | 250 kN MTS, CRES | d | h | n |  |  | d, RT | OB_TG1_R007 | failure by extensive splitting along the fibers; loading rate 0.01144%/s; RH=36% | [15 empty] | 2 |  | 145 | 0.27 | GEV204; GEV206 after preliminary tests |  | 1.89 | 1.75 | various | Prime 20, slow hardener | PPG2002 |  |  | 73.23 | LM |  |  | 0.77 |  | 35 | UD material used in preliminary programme 2 (1 layer less than UD1) | 3.52 | 44.13 | 3.52 |  | 25 | 0 | 2.56 | [0°]4 | 0.04 | GE1 |  | 1.1 | UD2 | 0 | RAL |  | 53.31 |  |  | 0 | R0300 | V1 | 4 | Rectangular | 55 | 1R0300UD2 | 798.8871 |  |  | 0/0/0/0 | 2.902485
Table OptiMat | 754 | GEV206_R0300_0073 | 1 | 53.31 | CRES | UD2 | 0 | LM | R0300 | GE1 | 3.683 |  | 25.29 | 25.29 | 93.14307 | 145 |  | 35 |  | TG 1 phase I | BM | 2003-04-03 | 2003-04-03 | STT |  | 78.177 |  | 78.177 | [7 empty] | 0.2951 | 839.3217 | 839.3217 |  |  |  |  | 22069.99 |  |  | 1 | [13 empty] | 38.03 | [5 empty] | 0.02206999 |  | 250 kN MTS, CRES | d | h | n |  |  | d, RT | OB_TG1_R007 | Failure near tab; loading rate 0.006%/s; RH=60% | [15 empty] | 2 |  | 145 | 0.27 | GEV204; GEV206 after preliminary tests |  | 1.89 | 1.75 | various | Prime 20, slow hardener | PPG2002 |  |  | 73.23 | LM |  |  | 0.77 |  | 35 | UD material used in preliminary programme 2 (1 layer less than UD1) | 3.52 | 44.13 | 3.52 |  | 25 | 0 | 2.56 | [0°]4 | 0.04 | GE1 |  | 1.1 | UD2 | 0 | RAL |  | 53.31 |  |  | 0 | R0300 | V1 | 4 | Rectangular | 55 | 1R0300UD2 | 839.3217 |  |  | 0/0/0/0 | 2.923928
Table OptiMat | 753 | GEV206_R0300_0082 | 1 | 53.31 | CRES | UD2 | 0 | LM | R0300 | GE1 | 3.7 |  | 25.12 | 25.12 | 92.944 | 145 |  | 35 |  | TG 1 phase I | BM | 2003-04-09 | 2003-04-09 | STC |  | -51.474 |  | -51.474 |  |  | -1.34 | -1.34 |  |  |  |  | -553.8174 | -553.8174 |  |  |  |  | -13547.39 |  |  | 1 | [10 empty] | 0.5 |  |  |  | 40.88 | [5 empty] | -0.01354739 | 250 kN MTS, CRES | d | h | n |  |  | d, RT | OB_TG1_R007 | Failure near tab; 10% bending exceeded near end of test -after 480MPa compressive stress; loading rate 0.01877%/s; RH=36% | [15 empty] | 2 |  | 145 | 0.27 | GEV204; GEV206 after preliminary tests |  | 1.89 | 1.75 | various | Prime 20, slow hardener | PPG2002 |  |  | 73.23 | LM |  |  | 0.77 |  | 35 | UD material used in preliminary programme 2 (1 layer less than UD1) | 3.52 | 44.13 | 3.52 |  | 25 | 0 | 2.56 | [0°]4 | 0.04 | GE1 |  | 1.1 | UD2 | 0 | RAL |  | 53.31 |  |  | 0 | R0300 | V1 | 4 | Rectangular | 55 | 1R0300UD2 |  | -553.8174 |  | 0/0/0/0
Table OptiMat | 752 | GEV206_R0300_0079 | 1 | 53.31 | CRES | UD2 | 0 | LM | R0300 | GE1 | 3.7 |  | 25.34 | 25.34 | 93.758 | 145 |  | 35 |  | TG 1 phase I | BM | 2003-04-08 | 2003-04-08 | STC |  | -55.06 |  | -55.06 |  |  | -0.9044 | -0.9044 |  |  |  |  | -587.2566 | -587.2566 |  |  |  |  | -14666.75 |  |  | 1 | [10 empty] | 0.5 |  |  |  | 40.04 | [5 empty] | -0.01466675 | 250 kN MTS, CRES | d | h | n |  |  | d, RT | OB_TG1_R007 | Failure mode acceptable; 10% bending exceeded near end of test -after 518MPa compressive stress; loading rate 0.01933%/s; RH=58% | [15 empty] | 2 |  | 145 | 0.27 | GEV204; GEV206 after preliminary tests |  | 1.89 | 1.75 | various | Prime 20, slow hardener | PPG2002 |  |  | 73.23 | LM |  |  | 0.77 |  | 35 | UD material used in preliminary programme 2 (1 layer less than UD1) | 3.52 | 44.13 | 3.52 |  | 25 | 0 | 2.56 | [0°]4 | 0.04 | GE1 |  | 1.1 | UD2 | 0 | RAL |  | 53.31 |  |  | 0 | R0300 | V1 | 4 | Rectangular | 55 | 1R0300UD2 |  | -587.2566 |  | 0/0/0/0
Table OptiMat | 751 | GEV206_R0300_0074 | 1 | 53.31 | CRES | UD2 | 0 | LM | R0300 | GE1 | 3.67 |  | 25.25 | 25.25 | 92.6675 | 145 |  | 35 |  | TG 1 phase I | BM | 2003-04-08 | 2003-04-08 | STC |  | -46.817 |  | -46.817 | [8 empty] | -505.2149 | -505.2149 |  |  |  |  | -12627.22 |  |  | 1 | [10 empty] | 0.5 |  |  |  | 40.01 | [5 empty] | -0.01262722 | 250 kN MTS, CRES | d | h | n |  |  | d, RT | OB_TG1_R007 | Failure near tab probably due to buckling; 10% bending observed after 237MPa; loading rate 0.013%/s; RH=57% |  |  | x | [12 empty] | 2 |  | 145 | 0.27 | GEV204; GEV206 after preliminary tests |  | 1.89 | 1.75 | various | Prime 20, slow hardener | PPG2002 |  |  | 73.23 | LM |  |  | 0.77 |  | 35 | UD material used in preliminary programme 2 (1 layer less than UD1) | 3.52 | 44.13 | 3.52 |  | 25 | 0 | 2.56 | [0°]4 | 0.04 | GE1 |  | 1.1 | UD2 | 0 | RAL |  | 53.31 |  |  | 0 | R0300 | V1 | 4 | Rectangular | 55 | 1R0300UD2 |  | -505.2149 |  | 0/0/0/0
Table OptiMat | 749 | GEV207_R0400_0280 | 36 | 52.42024 | WMC | MD2 | 0 | LM | R0400 | GE1 | 6.6 |  | 29.53 | 29.53 | 194.898 | 150 |  | 40 |  | TG 1 phase I | BM | 2003-06-13 | 2003-06-13 | STC |  | -76.73222405 |  | -76.73222405 |  |  | 2.7 | 2.7 |  |  |  |  | -393.7045 | -393.7045 |  |  |  |  | -14386.49 |  |  | 1 | [10 empty] | 0.475 |  |  |  | 27.366265 | [5 empty] | -0.01438649 | 100 kN Schenck, WMC | d | h | n |  |  | d, RT | [15 empty] | SG, M, C, BTB | 120 | 2 | 75.48 | 150 | 0.6042214 | GEV205; GEV207 after preliminary tests |  | 1.897446 | 0.5699616 | various | Prime 20, slow hardener | PPG2002 |  |  | 71.82502 | LM |  |  | 0.5620443 |  | 40 | MD material used in preliminary programme 2 (1 layer less than MD1) | 6.57 | 46.56094 | 6.57 | 85.18 | 25 | 10 | 1.018823 | [[±45, 0°]4;±45] | 0.02018053 | GE1 |  | 0.9805088 | MD2 | 0 | WMC |  | 52.42024 |  |  | 5 | R0400 | V1 | 4 | Rectangular | 55 | 36R0400MD2 |  | -393.7045 |  | 45/-45/0/45/-45/0/45/-45/0/45/-45/0/45/-45
Table OptiMat | 747 | GEV207_R0400_0278 | 36 | 52.42024 | WMC | MD2 | 0 | LM | R0400 | GE1 | 6.5 |  | 25.3 | 25.3 | 164.45 | 150 |  | 40 |  | TG 1 phase I | BM | 2003-06-24 | 2003-06-24 | STC |  | -79.597 |  | -79.597 | [8 empty] | -484.0195 | -484.0195 | [7 empty] | 1 | [10 empty] | 1 | [10 empty] | 250 kN homebuilt, WMC | d | m | n |  |  | d, RT |  |  |  | x | [11 empty] | SG, M, C, BTB | 140 | 2 | 75.48 | 150 | 0.6042214 | GEV205; GEV207 after preliminary tests |  | 1.897446 | 0.5699616 | various | Prime 20, slow hardener | PPG2002 |  |  | 71.82502 | LM |  |  | 0.5620443 |  | 40 | MD material used in preliminary programme 2 (1 layer less than MD1) | 6.57 | 46.56094 | 6.57 | 85.18 | 25 | 10 | 1.018823 | [[±45, 0°]4;±45] | 0.02018053 | GE1 |  | 0.9805088 | MD2 | 0 | WMC |  | 52.42024 |  |  | 5 | R0400 | V1 | 4 | Rectangular | 55 | 36R0400MD2 |  | -484.0195 |  | 45/-45/0/45/-45/0/45/-45/0/45/-45/0/45/-45
Table OptiMat | 745 | GEV207_R0400_0276 | 36 | 52.42024 | WMC | MD2 | 0 | LM | R0400 | GE1 | 6.75 |  | 25.3 | 25.3 | 170.775 | 150 |  | 40 |  | TG 1 phase I | BM | 2003-06-13 | 2003-06-13 | STC |  | -79.17848984 |  | -79.17848984 |  |  | 4.5 | 4.5 |  |  |  |  | -463.6422 | -463.6422 |  |  |  |  | -16070.49 |  |  | 1 | [10 empty] | 1 |  |  |  | 28.850537 | [5 empty] | -0.01607049 | 100 kN Schenck, WMC | d | h | n |  |  | d, RT |  | SLIP, no failure | [13 empty] | SG, M, C, BTB | 140 | 2 | 75.48 | 150 | 0.6042214 | GEV205; GEV207 after preliminary tests |  | 1.897446 | 0.5699616 | various | Prime 20, slow hardener | PPG2002 |  |  | 71.82502 | LM |  |  | 0.5620443 |  | 40 | MD material used in preliminary programme 2 (1 layer less than MD1) | 6.57 | 46.56094 | 6.57 | 85.18 | 25 | 10 | 1.018823 | [[±45, 0°]4;±45] | 0.02018053 | GE1 |  | 0.9805088 | MD2 | 0 | WMC |  | 52.42024 |  |  | 5 | R0400 | V1 | 4 | Rectangular | 55 | 36R0400MD2 |  | -463.6422 |  | 45/-45/0/45/-45/0/45/-45/0/45/-45/0/45/-45
Table OptiMat | 744 | GEV207_R0400_0275 | 36 | 52.42024 | WMC | MD2 | 0 | LM | R0400 | GE1 | 6.6 |  | 25.3 | 25.3 | 166.98 | 150 |  | 40 |  | TG 1 phase I | BM | 2003-06-13 | 2003-06-13 | STC |  | -78.85195 |  | -78.85195 |  |  | 2.7 | 2.7 |  |  |  |  | -472.2239 | -472.2239 |  |  |  |  | -14627.67 |  |  | 1 | [10 empty] | 0.25 |  |  |  | 32.282916 | [5 empty] | -0.01462767 | 100 kN Schenck, WMC | d | h | n |  |  | d, RT |  |  |  | x | [11 empty] | SG, M, C, BTB | 140 | 2 | 75.48 | 150 | 0.6042214 | GEV205; GEV207 after preliminary tests |  | 1.897446 | 0.5699616 | various | Prime 20, slow hardener | PPG2002 |  |  | 71.82502 | LM |  |  | 0.5620443 |  | 40 | MD material used in preliminary programme 2 (1 layer less than MD1) | 6.57 | 46.56094 | 6.57 | 85.18 | 25 | 10 | 1.018823 | [[±45, 0°]4;±45] | 0.02018053 | GE1 |  | 0.9805088 | MD2 | 0 | WMC |  | 52.42024 |  |  | 5 | R0400 | V1 | 4 | Rectangular | 55 | 36R0400MD2 |  | -472.2239 |  | 45/-45/0/45/-45/0/45/-45/0/45/-45/0/45/-45
Table OptiMat | 739 | GEV207_R0400_0270 | 36 | 52.42024 | WMC | MD2 | 0 | LM | R0400 | GE1 | 6.6 |  | 25.1 | 25.1 | 165.66 | 150 |  | 40 |  | TG 1 phase I | BM | 2003-06-24 | 2003-06-24 | STC |  | -77.034 |  | -77.034 |  |  | 1.5 | 1.5 |  |  |  |  | -465.0127 | -465.0127 |  |  |  |  | -14441.39 |  |  | 1 | [10 empty] | 0.25 |  |  |  | 32.2 | [5 empty] | -0.01444139 | 250 kN homebuilt, WMC | d | m | n |  |  | d, RT | [15 empty] | SG, M, C, BTB | 120 | 2 | 75.48 | 150 | 0.6042214 | GEV205; GEV207 after preliminary tests |  | 1.897446 | 0.5699616 | various | Prime 20, slow hardener | PPG2002 |  |  | 71.82502 | LM |  |  | 0.5620443 |  | 40 | MD material used in preliminary programme 2 (1 layer less than MD1) | 6.57 | 46.56094 | 6.57 | 85.18 | 25 | 10 | 1.018823 | [[±45, 0°]4;±45] | 0.02018053 | GE1 |  | 0.9805088 | MD2 | 0 | WMC |  | 52.42024 |  |  | 5 | R0400 | V1 | 4 | Rectangular | 55 | 36R0400MD2 |  | -465.0127 |  | 45/-45/0/45/-45/0/45/-45/0/45/-45/0/45/-45
Table OptiMat | 736 | GEV207_R0400_0267 | 36 | 52.42024 | WMC | MD2 | 0 | LM | R0400 | GE1 | 6.6 |  | 25.2 | 25.2 | 166.32 | 150 |  | 40 |  | TG 1 phase I | BM | 2003-06-13 | 2003-06-13 | STC |  | -79.9929841 |  | -79.9929841 |  |  | 2.6 | 2.6 |  |  |  |  | -480.9583 | -480.9583 |  |  |  |  | -17397.93 |  |  | 1 | [10 empty] | 0.25 |  |  |  | 27.644566 | [5 empty] | -0.01739793 | 100 kN Schenck, WMC | d | h | n |  |  | d, RT | [15 empty] | SG, M, C, BTB | 140 | 2 | 75.48 | 150 | 0.6042214 | GEV205; GEV207 after preliminary tests |  | 1.897446 | 0.5699616 | various | Prime 20, slow hardener | PPG2002 |  |  | 71.82502 | LM |  |  | 0.5620443 |  | 40 | MD material used in preliminary programme 2 (1 layer less than MD1) | 6.57 | 46.56094 | 6.57 | 85.18 | 25 | 10 | 1.018823 | [[±45, 0°]4;±45] | 0.02018053 | GE1 |  | 0.9805088 | MD2 | 0 | WMC |  | 52.42024 |  |  | 5 | R0400 | V1 | 4 | Rectangular | 55 | 36R0400MD2 |  | -480.9583 |  | 45/-45/0/45/-45/0/45/-45/0/45/-45/0/45/-45
Table OptiMat | 733 | GEV207_R0400_0264 | 36 | 52.42024 | WMC | MD2 | 0 | LM | R0400 | GE1 | 6.6 |  | 25.2 | 25.2 | 166.32 | 150 |  | 40 |  | TG 1 phase I | BM | 2003-06-13 | 2003-06-13 | STC |  | -78.759183 |  | -78.759183 |  |  | 2.4 | 2.4 |  |  |  |  | -473.5401 | -473.5401 |  |  |  |  | -17245.33 |  |  | 1 | [10 empty] | 1 |  |  |  | 27.459032 | [5 empty] | -0.01724533 | 100 kN Schenck, WMC | d | h | n |  |  | d, RT | [15 empty] | SG, M, C, BTB | 140 | 2 | 75.48 | 150 | 0.6042214 | GEV205; GEV207 after preliminary tests |  | 1.897446 | 0.5699616 | various | Prime 20, slow hardener | PPG2002 |  |  | 71.82502 | LM |  |  | 0.5620443 |  | 40 | MD material used in preliminary programme 2 (1 layer less than MD1) | 6.57 | 46.56094 | 6.57 | 85.18 | 25 | 10 | 1.018823 | [[±45, 0°]4;±45] | 0.02018053 | GE1 |  | 0.9805088 | MD2 | 0 | WMC |  | 52.42024 |  |  | 5 | R0400 | V1 | 4 | Rectangular | 55 | 36R0400MD2 |  | -473.5401 |  | 45/-45/0/45/-45/0/45/-45/0/45/-45/0/45/-45
Table OptiMat | 730 | GEV207_R0400_0261 | 36 | 52.42024 | WMC | MD2 | 0 | LM | R0400 | GE1 | 6.5 |  | 25.3 | 25.3 | 164.45 | 150 |  | 40 |  | TG 1 phase I | BM | 2003-06-23 | 2003-06-23 | STT |  | 90.341 |  | 90.341 |  |  | 2.3 | 2.3 |  |  |  |  | 549.3524 | 549.3524 |  |  |  |  | 18434.64 |  |  | 1 | [10 empty] | 1 |  |  | 29.8 | [5 empty] | 0.01843464 |  | 250 kN homebuilt, WMC | d | m | n |  |  | d, RT | [15 empty] | SG, M, C, BTB | 140 | 2 | 75.48 | 150 | 0.6042214 | GEV205; GEV207 after preliminary tests |  | 1.897446 | 0.5699616 | various | Prime 20, slow hardener | PPG2002 |  |  | 71.82502 | LM |  |  | 0.5620443 |  | 40 | MD material used in preliminary programme 2 (1 layer less than MD1) | 6.57 | 46.56094 | 6.57 | 85.18 | 25 | 10 | 1.018823 | [[±45, 0°]4;±45] | 0.02018053 | GE1 |  | 0.9805088 | MD2 | 0 | WMC |  | 52.42024 |  |  | 5 | R0400 | V1 | 4 | Rectangular | 55 | 36R0400MD2 | 549.3524 |  |  | 45/-45/0/45/-45/0/45/-45/0/45/-45/0/45/-45 | 2.739851
Table OptiMat | 728 | GEV207_R0400_0259 | 36 | 52.42024 | WMC | MD2 | 0 | LM | R0400 | GE1 | 6.6 |  | 25.4 | 25.4 | 167.64 | 150 |  | 40 |  | TG 1 phase I | BM | 2003-06-23 | 2003-06-23 | STT |  | 89.608 |  | 89.608 |  |  | 2.3 | 2.3 |  |  |  |  | 534.5264 | 534.5264 |  |  |  |  | 18954.84 |  |  | 1 | [10 empty] | 1 |  |  | 28.2 | [5 empty] | 0.01895484 |  | 250 kN homebuilt, WMC | d | m | n |  |  | d, RT | [15 empty] | SG, M, C, BTB | 120 | 2 | 75.48 | 150 | 0.6042214 | GEV205; GEV207 after preliminary tests |  | 1.897446 | 0.5699616 | various | Prime 20, slow hardener | PPG2002 |  |  | 71.82502 | LM |  |  | 0.5620443 |  | 40 | MD material used in preliminary programme 2 (1 layer less than MD1) | 6.57 | 46.56094 | 6.57 | 85.18 | 25 | 10 | 1.018823 | [[±45, 0°]4;±45] | 0.02018053 | GE1 |  | 0.9805088 | MD2 | 0 | WMC |  | 52.42024 |  |  | 5 | R0400 | V1 | 4 | Rectangular | 55 | 36R0400MD2 | 534.5264 |  |  | 45/-45/0/45/-45/0/45/-45/0/45/-45/0/45/-45 | 2.727969
Table OptiMat | 725 | GEV207_R0400_0256 | 37 | 51.63707 | WMC | MD2 | 0 | LM | R0400 | GE1 | 6.7 |  | 25.3 | 25.3 | 169.51 | 150 |  | 40 |  | TG 1 phase I | BM | 2003-06-13 | 2003-06-13 | STC |  | -79.5848093 |  | -79.5848093 |  |  | 2.4 | 2.4 |  |  |  |  | -469.4992 | -469.4992 |  |  |  |  | -17714.59 |  |  | 1 | [10 empty] | 0.25 |  |  |  | 26.5035319 | [5 empty] | -0.01771459 | 100 kN Schenck, WMC | d | h | n |  |  | d, RT | [15 empty] | SG, M, C, BTB | 160 | 2 | 77.7 | 150 | 0.2138868 | GEV205; GEV207 after preliminary tests |  | 1.880929 | 0.5142225 | various | Prime 20, slow hardener | PPG2002 |  |  | 71.37672 | LM |  |  | 0.1596615 |  | 40 | MD material used in preliminary programme 2 (1 layer less than MD1) | 6.57 | 46.89589 | 6.57 | 85.68 | 25 | 10 | 1.467042 | [[±45, 0°]4;±45] | 0.0129912 | GE1 |  | 0.4992444 | MD2 | 0 | UP |  | 51.63707 |  |  | 5 | R0400 | V1 | 4 | Rectangular | 55 | 37R0400MD2 |  | -469.4992 |  | 45/-45/0/45/-45/0/45/-45/0/45/-45/0/45/-45
Table OptiMat | 723 | GEV207_R0400_0234 | 38 | 52.82994 | WMC | MD2 | 0 | LM | R0400 | GE1 | 6.7 |  | 25.3 | 25.3 | 169.51 | 150 |  | 40 |  | TG 1 phase I | BM | 2003-06-24 | 2003-06-24 | STT |  | 92.782 |  | 92.782 |  |  | 2.4 | 2.4 |  |  |  |  | 547.3541 | 547.3541 |  |  |  |  | 20891.38 |  |  | 1 | [10 empty] | 1 |  |  | 26.2 | [5 empty] | 0.02089138 |  | 250 kN homebuilt, WMC | d | m | n |  |  | d, RT | [15 empty] | F: SG, M, C |  | 2 | 72.48 | 150 | 0.1844772 | GEV205; GEV207 after preliminary tests |  | 1.904776 | 0.5453625 | various | Prime 20, slow hardener | PPG2002 |  |  | 72.1124 | LM |  |  | 0.3999397 |  | 40 | MD material used in preliminary programme 2 (1 layer less than MD1) | 6.57 | 46.27154 | 6.57 | 87.58 | 25 | 10 | 0.8985268 | [[±45, 0°]4;±45] | 0.009702182 | GE1 |  | 0.2912359 | MD2 | 0 | UP |  | 52.82994 |  |  | 5 | R0400 | V1 | 4 | Rectangular | 55 | 38R0400MD2 | 547.3541 |  |  | 45/-45/0/45/-45/0/45/-45/0/45/-45/0/45/-45 | 2.738268
Table OptiMat | 715 | GEV207_R0400_0226 | 38 | 52.82994 | WMC | MD2 | 0 | LM | R0400 | GE1 | 6.7 |  | 25.3 | 25.3 | 169.51 | 150 |  | 40 |  | TG 1 phase I | BM | 2003-06-24 | 2003-06-24 | STC |  | -79.719 |  | -79.719 |  |  | 1.7 | 1.7 |  |  |  |  | -470.2908 | -470.2908 |  |  |  |  | -14929.87 |  |  | 1 | [10 empty] | 0.25 |  |  |  | 31.5 | [5 empty] | -0.01492987 | 250 kN homebuilt, WMC | d | m | n |  |  | d, RT | [15 empty] | SG, M, C, BTB |  | 2 | 72.48 | 150 | 0.1844772 | GEV205; GEV207 after preliminary tests |  | 1.904776 | 0.5453625 | various | Prime 20, slow hardener | PPG2002 |  |  | 72.1124 | LM |  |  | 0.3999397 |  | 40 | MD material used in preliminary programme 2 (1 layer less than MD1) | 6.57 | 46.27154 | 6.57 | 87.58 | 25 | 10 | 0.8985268 | [[±45, 0°]4;±45] | 0.009702182 | GE1 |  | 0.2912359 | MD2 | 0 | UP |  | 52.82994 |  |  | 5 | R0400 | V1 | 4 | Rectangular | 55 | 38R0400MD2 |  | -470.2908 |  | 45/-45/0/45/-45/0/45/-45/0/45/-45/0/45/-45
Table OptiMat | 712 | GEV207_R0400_0223 | 38 | 52.82994 | WMC | MD2 | 0 | LM | R0400 | GE1 | 6.7 |  | 25.3 | 25.3 | 169.51 | 150 |  | 40 |  | TG 1 phase I | BM | 2003-06-24 | 2003-06-24 | STC |  | -77.644 |  | -77.644 |  |  | 1.6 | 1.6 |  |  |  |  | -458.0497 | -458.0497 |  |  |  |  | -15474.65 |  |  | 1 | [10 empty] | 0.25 |  |  |  | 29.6 | [5 empty] | -0.01547465 | 250 kN homebuilt, WMC | d | m | n |  |  | d, RT |  |  |  | x | [11 empty] | SG, M, C, BTB |  | 2 | 72.48 | 150 | 0.1844772 | GEV205; GEV207 after preliminary tests |  | 1.904776 | 0.5453625 | various | Prime 20, slow hardener | PPG2002 |  |  | 72.1124 | LM |  |  | 0.3999397 |  | 40 | MD material used in preliminary programme 2 (1 layer less than MD1) | 6.57 | 46.27154 | 6.57 | 87.58 | 25 | 10 | 0.8985268 | [[±45, 0°]4;±45] | 0.009702182 | GE1 |  | 0.2912359 | MD2 | 0 | UP |  | 52.82994 |  |  | 5 | R0400 | V1 | 4 | Rectangular | 55 | 38R0400MD2 |  | -458.0497 |  | 45/-45/0/45/-45/0/45/-45/0/45/-45/0/45/-45
Table OptiMat | 710 | GEV207_R0400_0024 | 14 | 53.03946 | WMC | MD2 | 0 | LM | R0400 | GE1 | 6.9 |  | 25.2 | 25.2 | 173.88 | 150 |  | 40 |  | TG 3 phase I | BM | 2003-05-07 | 2003-05-07 | STC |  | -79.719 |  | -79.719 |  |  | 1.9 | 1.9 |  |  |  |  | -458.4714 | -458.4714 |  |  |  |  | -16793.82 |  |  | 1 | [10 empty] | 0.25 |  |  |  | 27.3 | [5 empty] | -0.01679382 | 250 kN homebuilt, WMC | d | m | n |  |  | d, RT |  | SLIP, no failure | [13 empty] | SG, M, C, BTB |  | 2 | 74.23 | 150 | 0.4856204 | GEV205; GEV207 after preliminary tests |  | 1.9 | 1.122936 | various | Prime 20, slow hardener | PPG2002 |  |  | 72.49799 | LM |  |  | 1.000837 |  | 40 | MD material used in preliminary programme 2 (1 layer less than MD1) | 6.57 | 45.57101 | 6.57 | 87.09 | 25 | 10 | 1.389528 | [[±45, 0°]4;±45] | 0.02 | GE1 |  | 0.5270279 | MD2 | 0 | CRES |  | 53.03946 |  |  | 5 | R0400 | V1 | 4 | Rectangular | 55 | 14R0400MD2 |  | -458.4714 |  | 45/-45/0/45/-45/0/45/-45/0/45/-45/0/45/-45
Table OptiMat | 708 | GEV207_R0400_0022 | 14 | 53.03946 | WMC | MD2 | 0 | LM | R0400 | GE1 | 6.7 |  | 25.2 | 25.2 | 168.84 | 150 |  | 40 |  | TG 1 phase I | BM | 2003-05-06 | 2003-05-06 | STT |  | 90.585 |  | 90.585 |  |  | 2.4 | 2.4 |  |  |  |  | 536.5139 | 536.5139 |  |  |  |  | 21546.74 |  |  | 1 | [10 empty] | 1 |  |  | 24.9 | [5 empty] | 0.02154674 |  | 250 kN homebuilt, WMC | d | m | n |  |  | d, RT | [15 empty] | F: SG, M, C |  | 2 | 74.23 | 150 | 0.4856204 | GEV205; GEV207 after preliminary tests |  | 1.9 | 1.122936 | various | Prime 20, slow hardener | PPG2002 |  |  | 72.49799 | LM |  |  | 1.000837 |  | 40 | MD material used in preliminary programme 2 (1 layer less than MD1) | 6.57 | 45.57101 | 6.57 | 87.09 | 25 | 10 | 1.389528 | [[±45, 0°]4;±45] | 0.02 | GE1 |  | 0.5270279 | MD2 | 0 | CRES |  | 53.03946 |  |  | 5 | R0400 | V1 | 4 | Rectangular | 55 | 14R0400MD2 | 536.5139 |  |  | 45/-45/0/45/-45/0/45/-45/0/45/-45/0/45/-45 | 2.729581
Table OptiMat | 707 | GEV207_R0400_0021 | 14 | 53.03946 | WMC | MD2 | 0 | LM | R0400 | GE1 | 6.7 |  | 25.2 | 25.2 | 168.84 | 150 |  | 40 |  | TG 1 phase I | BM | 2003-05-06 | 2003-05-06 | STT |  | 92.9 |  | 92.9 |  |  | 2.4 | 2.4 |  |  |  |  | 550.2251 | 550.2251 |  |  |  |  | 21834.33 |  |  | 1 | [10 empty] | 1 |  |  | 25.2 | [5 empty] | 0.02183433 |  | 250 kN homebuilt, WMC | d | m | n |  |  | d, RT | [15 empty] | SG, M, C, BTB |  | 2 | 74.23 | 150 | 0.4856204 | GEV205; GEV207 after preliminary tests |  | 1.9 | 1.122936 | various | Prime 20, slow hardener | PPG2002 |  |  | 72.49799 | LM |  |  | 1.000837 |  | 40 | MD material used in preliminary programme 2 (1 layer less than MD1) | 6.57 | 45.57101 | 6.57 | 87.09 | 25 | 10 | 1.389528 | [[±45, 0°]4;±45] | 0.02 | GE1 |  | 0.5270279 | MD2 | 0 | CRES |  | 53.03946 |  |  | 5 | R0400 | V1 | 4 | Rectangular | 55 | 14R0400MD2 | 550.2251 |  |  | 45/-45/0/45/-45/0/45/-45/0/45/-45/0/45/-45 | 2.74054
Table OptiMat | 706 | GEV207_R0400_0020 | 14 | 53.03946 | WMC | MD2 | 0 | LM | R0400 | GE1 | 6.8 |  | 25.3 | 25.3 | 172.04 | 150 |  | 40 |  | TG 1 phase I | BM | 2003-05-06 | 2003-05-06 | STT |  | 89.9 |  | 89.9 |  |  | 2.4 | 2.4 |  |  |  |  | 522.5529 | 522.5529 |  |  |  |  | 20098.19 |  |  | 1 | [10 empty] | 1 |  |  | 26 | [5 empty] | 0.02009819 |  | 250 kN homebuilt, WMC | d | m | n |  |  | d, RT | [15 empty] | SG, M, C, BTB |  | 2 | 74.23 | 150 | 0.4856204 | GEV205; GEV207 after preliminary tests |  | 1.9 | 1.122936 | various | Prime 20, slow hardener | PPG2002 |  |  | 72.49799 | LM |  |  | 1.000837 |  | 40 | MD material used in preliminary programme 2 (1 layer less than MD1) | 6.57 | 45.57101 | 6.57 | 87.09 | 25 | 10 | 1.389528 | [[±45, 0°]4;±45] | 0.02 | GE1 |  | 0.5270279 | MD2 | 0 | CRES |  | 53.03946 |  |  | 5 | R0400 | V1 | 4 | Rectangular | 55 | 14R0400MD2 | 522.5529 |  |  | 45/-45/0/45/-45/0/45/-45/0/45/-45/0/45/-45 | 2.71813
Table OptiMat | 704 | GEV207_R0400_0018 | 14 | 53.03946 | WMC | MD2 | 0 | LM | R0400 | GE1 | 6.8 |  | 25.2 | 25.2 | 171.36 | 150 |  | 40 |  | TG 1 phase I | BM | 2003-05-07 | 2003-05-07 | STT |  | 89.608 |  | 89.608 |  |  | 2.3 | 2.3 |  |  |  |  | 522.9225 | 522.9225 |  |  |  |  | 20506.76 |  |  | 1 | [10 empty] | 1 |  |  | 25.5 | [5 empty] | 0.02050676 |  | 250 kN homebuilt, WMC | d | m | n |  |  | d, RT | [15 empty] | F: SG, M, C |  | 2 | 74.23 | 150 | 0.4856204 | GEV205; GEV207 after preliminary tests |  | 1.9 | 1.122936 | various | Prime 20, slow hardener | PPG2002 |  |  | 72.49799 | LM |  |  | 1.000837 |  | 40 | MD material used in preliminary programme 2 (1 layer less than MD1) | 6.57 | 45.57101 | 6.57 | 87.09 | 25 | 10 | 1.389528 | [[±45, 0°]4;±45] | 0.02 | GE1 |  | 0.5270279 | MD2 | 0 | CRES |  | 53.03946 |  |  | 5 | R0400 | V1 | 4 | Rectangular | 55 | 14R0400MD2 | 522.9225 |  |  | 45/-45/0/45/-45/0/45/-45/0/45/-45/0/45/-45 | 2.718437
Table OptiMat | 703 | GEV207_R0400_0017 | 14 | 53.03946 | WMC | MD2 | 0 | LM | R0400 | GE1 | 6.9 |  | 25.1 | 25.1 | 173.19 | 150 |  | 40 |  | TG 3 phase I | BM | 2003-05-07 | 2003-05-07 | STC |  | -83.748 |  | -83.748 |  |  | 2.1 | 2.1 |  |  |  |  | -483.5614 | -483.5614 |  |  |  |  | -18043.34 |  |  | 1 | [10 empty] | 0.25 |  |  |  | 26.8 | [5 empty] | -0.01804334 | 250 kN homebuilt, WMC | d | m | n |  |  | d, RT | [15 empty] | SG, M, C, BTB |  | 2 | 74.23 | 150 | 0.4856204 | GEV205; GEV207 after preliminary tests |  | 1.9 | 1.122936 | various | Prime 20, slow hardener | PPG2002 |  |  | 72.49799 | LM |  |  | 1.000837 |  | 40 | MD material used in preliminary programme 2 (1 layer less than MD1) | 6.57 | 45.57101 | 6.57 | 87.09 | 25 | 10 | 1.389528 | [[±45, 0°]4;±45] | 0.02 | GE1 |  | 0.5270279 | MD2 | 0 | CRES |  | 53.03946 |  |  | 5 | R0400 | V1 | 4 | Rectangular | 55 | 14R0400MD2 |  | -483.5614 |  | 45/-45/0/45/-45/0/45/-45/0/45/-45/0/45/-45
Table OptiMat | 701 | GEV207_R0400_0015 | 14 | 53.03946 | WMC | MD2 | 0 | LM | R0400 | GE1 | 6.8 |  | 25.2 | 25.2 | 171.36 | 150 |  | 40 |  | TG 1 phase I | BM | 2003-05-02 | 2003-05-02 | STT |  | 89.5 |  | 89.5 |  |  | 2.4 | 2.4 |  |  |  |  | 522.2923 | 522.2923 |  |  |  |  | 20643.96 |  |  | 1 | [10 empty] | 0.25 |  |  | 25.3 | [5 empty] | 0.02064396 |  | 250 kN homebuilt, WMC | d | m | n |  |  | d, RT | [15 empty] | F: SG, M, C |  | 2 | 74.23 | 150 | 0.4856204 | GEV205; GEV207 after preliminary tests |  | 1.9 | 1.122936 | various | Prime 20, slow hardener | PPG2002 |  |  | 72.49799 | LM |  |  | 1.000837 |  | 40 | MD material used in preliminary programme 2 (1 layer less than MD1) | 6.57 | 45.57101 | 6.57 | 87.09 | 25 | 10 | 1.389528 | [[±45, 0°]4;±45] | 0.02 | GE1 |  | 0.5270279 | MD2 | 0 | CRES |  | 53.03946 |  |  | 5 | R0400 | V1 | 4 | Rectangular | 55 | 14R0400MD2 | 522.2923 |  |  | 45/-45/0/45/-45/0/45/-45/0/45/-45/0/45/-45 | 2.717914
Table OptiMat | 700 | GEV207_R0400_0014 | 14 | 53.03946 | WMC | MD2 | 0 | LM | R0400 | GE1 | 6.8 |  | 25.1 | 25.1 | 170.68 | 150 |  | 40 |  | TG 3 phase I | BM | 2003-05-07 | 2003-05-07 | STC |  | -77.278 |  | -77.278 | [8 empty] | -452.7654 | -452.7654 |  |  |  |  | -16584.81 |  |  | 1 | [10 empty] | 0.25 |  |  |  | 27.3 | [5 empty] | -0.01658481 | 250 kN homebuilt, WMC | d | m | n |  |  | d, RT |  | SLIP, no failure | [13 empty] | SG, M, C, BTB |  | 2 | 74.23 | 150 | 0.4856204 | GEV205; GEV207 after preliminary tests |  | 1.9 | 1.122936 | various | Prime 20, slow hardener | PPG2002 |  |  | 72.49799 | LM |  |  | 1.000837 |  | 40 | MD material used in preliminary programme 2 (1 layer less than MD1) | 6.57 | 45.57101 | 6.57 | 87.09 | 25 | 10 | 1.389528 | [[±45, 0°]4;±45] | 0.02 | GE1 |  | 0.5270279 | MD2 | 0 | CRES |  | 53.03946 |  |  | 5 | R0400 | V1 | 4 | Rectangular | 55 | 14R0400MD2 |  | -452.7654 |  | 45/-45/0/45/-45/0/45/-45/0/45/-45/0/45/-45
Table OptiMat | 698 | GEV207_R0400_0012 | 14 | 53.03946 | WMC | MD2 | 0 | LM | R0400 | GE1 | 6.7 |  | 25.2 | 25.2 | 168.84 | 150 |  | 40 |  | TG 1 phase I | BM | 2003-05-07 | 2003-05-07 | STC |  | -78.987 |  | -78.987 |  |  | 1.9 | 1.9 |  |  |  |  | -467.8216 | -467.8216 |  |  |  |  | -17073.78 |  |  | 1 | [10 empty] | 0.25 |  |  |  | 27.4 | [5 empty] | -0.01707378 | 250 kN homebuilt, WMC | d | m | n |  |  | d, RT |  | Upper front tab not attached 2 mm on gauge side | [13 empty] | SG, M, C, BTB |  | 2 | 74.23 | 150 | 0.4856204 | GEV205; GEV207 after preliminary tests |  | 1.9 | 1.122936 | various | Prime 20, slow hardener | PPG2002 |  |  | 72.49799 | LM |  |  | 1.000837 |  | 40 | MD material used in preliminary programme 2 (1 layer less than MD1) | 6.57 | 45.57101 | 6.57 | 87.09 | 25 | 10 | 1.389528 | [[±45, 0°]4;±45] | 0.02 | GE1 |  | 0.5270279 | MD2 | 0 | CRES |  | 53.03946 |  |  | 5 | R0400 | V1 | 4 | Rectangular | 55 | 14R0400MD2 |  | -467.8216 |  | 45/-45/0/45/-45/0/45/-45/0/45/-45/0/45/-45
Table OptiMat | 697 | GEV207_R0400_0011 | 14 | 53.03946 | WMC | MD2 | 0 | LM | R0400 | GE1 | 6.8 |  | 25.3 | 25.3 | 172.04 | 150 |  | 40 |  | TG 1 phase I | BM | 2003-05-07 | 2003-05-07 | STC |  | -78.987 |  | -78.987 |  |  | 2 | 2 |  |  |  |  | -459.12 | -459.12 |  |  |  |  | -17131.34 |  |  | 1 | [10 empty] | 1 |  |  |  | 26.8 | [5 empty] | -0.01713134 | 250 kN homebuilt, WMC | d | m | n |  |  | d, RT | [15 empty] | SG, M, C, BTB |  | 2 | 74.23 | 150 | 0.4856204 | GEV205; GEV207 after preliminary tests |  | 1.9 | 1.122936 | various | Prime 20, slow hardener | PPG2002 |  |  | 72.49799 | LM |  |  | 1.000837 |  | 40 | MD material used in preliminary programme 2 (1 layer less than MD1) | 6.57 | 45.57101 | 6.57 | 87.09 | 25 | 10 | 1.389528 | [[±45, 0°]4;±45] | 0.02 | GE1 |  | 0.5270279 | MD2 | 0 | CRES |  | 53.03946 |  |  | 5 | R0400 | V1 | 4 | Rectangular | 55 | 14R0400MD2 |  | -459.12 |  | 45/-45/0/45/-45/0/45/-45/0/45/-45/0/45/-45
Table OptiMat | 696 | GEV207_R0400_0010 | 14 | 53.03946 | WMC | MD2 | 0 | LM | R0400 | GE1 | 6.7 |  | 25.3 | 25.3 | 169.51 | 150 |  | 40 |  | TG 1 phase I | BM | 2003-05-07 | 2003-05-07 | STC |  | -83.504 |  | -83.504 |  |  | 2 | 2 |  |  |  |  | -492.6199 | -492.6199 |  |  |  |  | -18044.69 |  |  | 1 | [10 empty] | 0.25 |  |  |  | 27.3 | [5 empty] | -0.01804469 | 250 kN homebuilt, WMC | d | m | n |  |  | d, RT | [15 empty] | SG, M, C, BTB |  | 2 | 74.23 | 150 | 0.4856204 | GEV205; GEV207 after preliminary tests |  | 1.9 | 1.122936 | various | Prime 20, slow hardener | PPG2002 |  |  | 72.49799 | LM |  |  | 1.000837 |  | 40 | MD material used in preliminary programme 2 (1 layer less than MD1) | 6.57 | 45.57101 | 6.57 | 87.09 | 25 | 10 | 1.389528 | [[±45, 0°]4;±45] | 0.02 | GE1 |  | 0.5270279 | MD2 | 0 | CRES |  | 53.03946 |  |  | 5 | R0400 | V1 | 4 | Rectangular | 55 | 14R0400MD2 |  | -492.6199 |  | 45/-45/0/45/-45/0/45/-45/0/45/-45/0/45/-45
Table OptiMat | 695 | GEV207_R0400_0009 | 14 | 53.03946 | WMC | MD2 | 0 | LM | R0400 | GE1 | 6.7 |  | 25.2 | 25.2 | 168.84 | 150 |  | 40 |  | TG 1 phase I | BM | 2003-05-02 | 2003-05-02 | STT |  | 87.4 |  | 87.4 |  |  | 2.3 | 2.3 |  |  |  |  | 517.6498 | 517.6498 |  |  |  |  | 19986.48 |  |  | 1 | [10 empty] | 0.25 |  |  | 25.9 | [5 empty] | 0.01998648 |  | 250 kN homebuilt, WMC | d | m | n |  |  | d, RT | [15 empty] | F: SG, M, C |  | 2 | 74.23 | 150 | 0.4856204 | GEV205; GEV207 after preliminary tests |  | 1.9 | 1.122936 | various | Prime 20, slow hardener | PPG2002 |  |  | 72.49799 | LM |  |  | 1.000837 |  | 40 | MD material used in preliminary programme 2 (1 layer less than MD1) | 6.57 | 45.57101 | 6.57 | 87.09 | 25 | 10 | 1.389528 | [[±45, 0°]4;±45] | 0.02 | GE1 |  | 0.5270279 | MD2 | 0 | CRES |  | 53.03946 |  |  | 5 | R0400 | V1 | 4 | Rectangular | 55 | 14R0400MD2 | 517.6498 |  |  | 45/-45/0/45/-45/0/45/-45/0/45/-45/0/45/-45 | 2.714036
Table OptiMat | 694 | GEV207_R0400_0008 | 14 | 53.03946 | WMC | MD2 | 0 | LM | R0400 | GE1 | 6.8 |  | 25.1 | 25.1 | 170.68 | 150 |  | 40 |  | TG 1 phase I | BM | 2003-05-07 | 2003-05-07 | STT |  | 86.922 |  | 86.922 |  |  | 2.3 | 2.3 |  |  |  |  | 509.2688 | 509.2688 |  |  |  |  | 18861.81 |  |  | 1 | [10 empty] | 1 |  |  | 27 | [5 empty] | 0.01886181 |  | 250 kN homebuilt, WMC | d | m | n |  |  | d, RT | [15 empty] | F: SG, M, C |  | 2 | 74.23 | 150 | 0.4856204 | GEV205; GEV207 after preliminary tests |  | 1.9 | 1.122936 | various | Prime 20, slow hardener | PPG2002 |  |  | 72.49799 | LM |  |  | 1.000837 |  | 40 | MD material used in preliminary programme 2 (1 layer less than MD1) | 6.57 | 45.57101 | 6.57 | 87.09 | 25 | 10 | 1.389528 | [[±45, 0°]4;±45] | 0.02 | GE1 |  | 0.5270279 | MD2 | 0 | CRES |  | 53.03946 |  |  | 5 | R0400 | V1 | 4 | Rectangular | 55 | 14R0400MD2 | 509.2688 |  |  | 45/-45/0/45/-45/0/45/-45/0/45/-45/0/45/-45 | 2.706947
Table OptiMat | 693 | GEV207_R0400_0007 | 14 | 53.03946 | WMC | MD2 | 0 | LM | R0400 | GE1 | 6.8 |  | 25.2 | 25.2 | 171.36 | 150 |  | 40 |  | TG 1 phase I | BM | 2003-05-07 | 2003-05-07 | STC |  | -79.697 |  | -79.697 |  |  | 1.8 | 1.8 |  |  |  |  | -465.0852 | -465.0852 |  |  |  |  | -16669.72 |  |  | 1 | [10 empty] | 0.25 |  |  |  | 27.9 | [5 empty] | -0.01666972 | 250 kN homebuilt, WMC | d | m | n |  |  | d, RT |  | Slip at -79 kN, no failure | [13 empty] | SG, M, C, BTB |  | 2 | 74.23 | 150 | 0.4856204 | GEV205; GEV207 after preliminary tests |  | 1.9 | 1.122936 | various | Prime 20, slow hardener | PPG2002 |  |  | 72.49799 | LM |  |  | 1.000837 |  | 40 | MD material used in preliminary programme 2 (1 layer less than MD1) | 6.57 | 45.57101 | 6.57 | 87.09 | 25 | 10 | 1.389528 | [[±45, 0°]4;±45] | 0.02 | GE1 |  | 0.5270279 | MD2 | 0 | CRES |  | 53.03946 |  |  | 5 | R0400 | V1 | 4 | Rectangular | 55 | 14R0400MD2 |  | -465.0852 |  | 45/-45/0/45/-45/0/45/-45/0/45/-45/0/45/-45
Table OptiMat | 690 | GEV207_R0400_0004 | 14 | 53.03946 | WMC | MD2 | 0 | LM | R0400 | GE1 | 6.7 |  | 25.2 | 25.2 | 168.84 | 150 |  | 40 |  | TG 1 phase I | BM | 2003-05-06 | 2003-05-06 | STT |  | 84 |  | 84 |  |  | 2.1 | 2.1 |  |  |  |  | 497.5124 | 497.5124 |  |  |  |  | 17038.1 |  |  | 1 | [10 empty] | 1 |  |  | 29.2 | [5 empty] | 0.0170381 |  | 250 kN homebuilt, WMC | d | m | n |  |  | d, RT | [6 empty] | x | [8 empty] | F: SG, M, C |  | 2 | 74.23 | 150 | 0.4856204 | GEV205; GEV207 after preliminary tests |  | 1.9 | 1.122936 | various | Prime 20, slow hardener | PPG2002 |  |  | 72.49799 | LM |  |  | 1.000837 |  | 40 | MD material used in preliminary programme 2 (1 layer less than MD1) | 6.57 | 45.57101 | 6.57 | 87.09 | 25 | 10 | 1.389528 | [[±45, 0°]4;±45] | 0.02 | GE1 |  | 0.5270279 | MD2 | 0 | CRES |  | 53.03946 |  |  | 5 | R0400 | V1 | 4 | Rectangular | 55 | 14R0400MD2 | 497.5124 |  |  | 45/-45/0/45/-45/0/45/-45/0/45/-45/0/45/-45 | 2.696804
Table OptiMat | 688 | GEV207_R0400_0002 | 14 | 53.03946 | WMC | MD2 | 0 | LM | R0400 | GE1 | 6.6 |  | 25.2 | 25.2 | 166.32 | 150 |  | 40 |  | TG 1 phase I | BM | 2003-05-07 | 2003-05-07 | STC |  | -79.841 |  | -79.841 |  |  | 1.95 | 1.95 |  |  |  |  | -480.0445 | -480.0445 |  |  |  |  | -17584.05 |  |  | 1 | [10 empty] | 0.25 |  |  |  | 27.3 | [5 empty] | -0.01758405 | 250 kN homebuilt, WMC | d | m | n |  |  | d, RT | [15 empty] | SG, M, C, BTB |  | 2 | 74.23 | 150 | 0.4856204 | GEV205; GEV207 after preliminary tests |  | 1.9 | 1.122936 | various | Prime 20, slow hardener | PPG2002 |  |  | 72.49799 | LM |  |  | 1.000837 |  | 40 | MD material used in preliminary programme 2 (1 layer less than MD1) | 6.57 | 45.57101 | 6.57 | 87.09 | 25 | 10 | 1.389528 | [[±45, 0°]4;±45] | 0.02 | GE1 |  | 0.5270279 | MD2 | 0 | CRES |  | 53.03946 |  |  | 5 | R0400 | V1 | 4 | Rectangular | 55 | 14R0400MD2 |  | -480.0445 |  | 45/-45/0/45/-45/0/45/-45/0/45/-45/0/45/-45
Table OptiMat | 685 | GEV206_R0300_0160 | 27 | 50.66079 | WMC | UD2 | 0 | LM | R0300 | GE1 | 3.8 |  | 24.8 | 24.8 | 94.24 | 145 |  | 35 |  | TG 1 phase I | BM | 2003-06-23 | 2003-06-23 | STT |  | 75.7 |  | 75.7 |  |  | 2 | 2 |  |  |  |  | 803.2683 | 803.2683 |  |  |  |  | 21947.22 |  |  | 1 | [10 empty] | 1 |  |  | 36.6 | [5 empty] | 0.02194722 |  | 250 kN homebuilt, WMC | d | m | n |  |  | d, RT | [15 empty] | SG, M, C, BTB |  | 2 | 69.75 | 145 | 1.074939 | GEV204; GEV206 after preliminary tests |  | 1.83 | 1.094394 | various | Prime 20, slow hardener | PPG2002 |  |  | 71.98487 | LM |  |  | 1.167331 |  | 35 | UD material used in preliminary programme 2 (1 layer less than UD1) | 3.52 | 44.6283 | 3.52 | 88.08 | 25 | 0 | 4.710902 | [0°]4 | 0.03 | GE1 |  | 1.556813 | UD2 | 0 | UP |  | 50.66079 |  |  | 0 | R0300 | V1 | 4 | Rectangular | 55 | 27R0300UD2 | 803.2683 |  |  | 0/0/0/0 | 2.904861
Table OptiMat | 684 | GEV206_R0300_0159 | 27 | 50.66079 | WMC | UD2 | 0 | LM | R0300 | GE1 | 3.7 |  | 24.7 | 24.7 | 91.39 | 145 |  | 35 |  | TG 5 phase I | BM | 2003-05-22 | 2003-05-22 | STC |  | -41.53642425 |  | -41.53642425 |  |  | 1.1 | 1.1 |  |  |  |  | -454.4964 | -454.4964 |  |  |  |  | -11665.08 |  |  | 1 | [10 empty] | 0.25 |  |  |  | 38.96214 | [5 empty] | -0.01166508 | 100 kN Schenck, WMC | d | h | n |  |  | d, RT | [15 empty] | SG, M, C, BTB |  | 2 | 69.75 | 145 | 1.074939 | GEV204; GEV206 after preliminary tests |  | 1.83 | 1.094394 | various | Prime 20, slow hardener | PPG2002 |  |  | 71.98487 | LM |  |  | 1.167331 |  | 35 | UD material used in preliminary programme 2 (1 layer less than UD1) | 3.52 | 44.6283 | 3.52 | 88.08 | 25 | 0 | 4.710902 | [0°]4 | 0.03 | GE1 |  | 1.556813 | UD2 | 0 | UP |  | 50.66079 |  |  | 0 | R0300 | V1 | 4 | Rectangular | 55 | 27R0300UD2 |  | -454.4964 |  | 0/0/0/0
Table OptiMat | 682 | GEV206_R0300_0157 | 27 | 50.66079 | WMC | UD2 | 0 | LM | R0300 | GE1 | 3.8 |  | 24.8 | 24.8 | 94.24 | 145 |  | 35 |  | TG 5 phase I | BM | 2003-06-20 | 2003-06-20 | STC |  | -42.48 |  | -42.48 |  |  | 1.2 | 1.2 |  |  |  |  | -450.764 | -450.764 |  |  |  |  | -11677.82 |  |  | 1 | [10 empty] | 1 |  |  |  | 38.6 | [5 empty] | -0.01167782 | 250 kN homebuilt, WMC | d | m | n |  |  | d, RT |  | mounted with front facing back | [13 empty] | SG, M, C, BTB |  | 2 | 69.75 | 145 | 1.074939 | GEV204; GEV206 after preliminary tests |  | 1.83 | 1.094394 | various | Prime 20, slow hardener | PPG2002 |  |  | 71.98487 | LM |  |  | 1.167331 |  | 35 | UD material used in preliminary programme 2 (1 layer less than UD1) | 3.52 | 44.6283 | 3.52 | 88.08 | 25 | 0 | 4.710902 | [0°]4 | 0.03 | GE1 |  | 1.556813 | UD2 | 0 | UP |  | 50.66079 |  |  | 0 | R0300 | V1 | 4 | Rectangular | 55 | 27R0300UD2 |  | -450.764 |  | 0/0/0/0
Table OptiMat | 681 | GEV206_R0300_0156 | 27 | 50.66079 | WMC | UD2 | 0 | LM | R0300 | GE1 | 3.8 |  | 24.8 | 24.8 | 94.24 | 145 |  | 35 |  | TG 1 phase I | BM | 2003-05-19 | 2003-05-19 | STT |  | 76.46041674 |  | 76.46041674 |  |  | 2.2 | 2.2 |  |  |  |  | 811.3372 | 811.3372 |  |  |  |  | 21436.2 |  |  | 1 | [10 empty] | 1 |  |  | 37.848936 | [5 empty] | 0.0214362 |  | 100 kN Schenck, WMC | d | h | n |  |  | d, RT | [15 empty] | F: SG, M, C |  | 2 | 69.75 | 145 | 1.074939 | GEV204; GEV206 after preliminary tests |  | 1.83 | 1.094394 | various | Prime 20, slow hardener | PPG2002 |  |  | 71.98487 | LM |  |  | 1.167331 |  | 35 | UD material used in preliminary programme 2 (1 layer less than UD1) | 3.52 | 44.6283 | 3.52 | 88.08 | 25 | 0 | 4.710902 | [0°]4 | 0.03 | GE1 |  | 1.556813 | UD2 | 0 | UP |  | 50.66079 |  |  | 0 | R0300 | V1 | 4 | Rectangular | 55 | 27R0300UD2 | 811.3372 |  |  | 0/0/0/0 | 2.909201
Table OptiMat | 680 | GEV206_R0300_0154 | 27 | 50.66079 | WMC | UD2 | 0 | LM | R0300 | GE1 | 3.8 |  | 24.8 | 24.8 | 94.24 | 145 |  | 35 |  | TG 1 phase I | BM | 2003-06-23 | 2003-06-23 | STT |  | 75.3 |  | 75.3 |  |  | 2.2 | 2.2 |  |  |  |  | 799.0238 | 799.0238 | [7 empty] | 1 | [10 empty] | 1 | [10 empty] | 250 kN homebuilt, WMC | d | m | n |  |  | d, RT |  | incomplete measurement | [6 empty] | x | [6 empty] | SG, M, C, BTB |  | 2 | 69.75 | 145 | 1.074939 | GEV204; GEV206 after preliminary tests |  | 1.83 | 1.094394 | various | Prime 20, slow hardener | PPG2002 |  |  | 71.98487 | LM |  |  | 1.167331 |  | 35 | UD material used in preliminary programme 2 (1 layer less than UD1) | 3.52 | 44.6283 | 3.52 | 88.08 | 25 | 0 | 4.710902 | [0°]4 | 0.03 | GE1 |  | 1.556813 | UD2 | 0 | UP |  | 50.66079 |  |  | 0 | R0300 | V1 | 4 | Rectangular | 55 | 27R0300UD2 | 799.0238 |  |  | 0/0/0/0 | 2.90256
Table OptiMat | 679 | GEV206_R0300_0153 | 27 | 50.66079 | WMC | UD2 | 0 | LM | R0300 | GE1 | 3.7 |  | 24.7 | 24.7 | 91.39 | 145 |  | 35 |  | TG 1 phase I | BM | 2003-05-19 | 2003-05-19 | STT |  | 72.56513041 |  | 72.56513041 |  |  | 2.3 | 2.3 |  |  |  |  | 794.0161 | 794.0161 |  |  |  |  | 20876.22 |  |  | 1 | [10 empty] | 0.25 |  |  | 38.03447 | [5 empty] | 0.02087622 |  | 100 kN Schenck, WMC | d | h | n |  |  | d, RT | [15 empty] | F: SG, M, C |  | 2 | 69.75 | 145 | 1.074939 | GEV204; GEV206 after preliminary tests |  | 1.83 | 1.094394 | various | Prime 20, slow hardener | PPG2002 |  |  | 71.98487 | LM |  |  | 1.167331 |  | 35 | UD material used in preliminary programme 2 (1 layer less than UD1) | 3.52 | 44.6283 | 3.52 | 88.08 | 25 | 0 | 4.710902 | [0°]4 | 0.03 | GE1 |  | 1.556813 | UD2 | 0 | UP |  | 50.66079 |  |  | 0 | R0300 | V1 | 4 | Rectangular | 55 | 27R0300UD2 | 794.0161 |  |  | 0/0/0/0 | 2.899829
Table OptiMat | 678 | GEV206_R0300_0152 | 27 | 50.66079 | WMC | UD2 | 0 | LM | R0300 | GE1 | 3.7 |  | 24.6 | 24.6 | 91.02 | 145 |  | 35 |  | TG 1 phase I | BM | 2003-05-19 | 2003-05-19 | STT |  | 78.95121069 |  | 78.95121069 | [8 empty] | 867.4051 | 867.4051 | [7 empty] | 1 | [10 empty] | 1 | [10 empty] | 100 kN Schenck, WMC | d | h | n |  |  | d, RT | [17 empty] | 2 | 69.75 | 145 | 1.074939 | GEV204; GEV206 after preliminary tests |  | 1.83 | 1.094394 | various | Prime 20, slow hardener | PPG2002 |  |  | 71.98487 | LM |  |  | 1.167331 |  | 35 | UD material used in preliminary programme 2 (1 layer less than UD1) | 3.52 | 44.6283 | 3.52 | 88.08 | 25 | 0 | 4.710902 | [0°]4 | 0.03 | GE1 |  | 1.556813 | UD2 | 0 | UP |  | 50.66079 |  |  | 0 | R0300 | V1 | 4 | Rectangular | 55 | 27R0300UD2 | 867.4051 |  |  | 0/0/0/0 | 2.938222
Table OptiMat | 676 | GEV206_R0300_0150 | 27 | 50.66079 | WMC | UD2 | 0 | LM | R0300 | GE1 | 3.8 |  | 24.5 | 24.5 | 93.1 | 145 |  | 35 |  | TG 1 phase I | BM | 2003-05-19 | 2003-05-19 | STT |  | 75.55408315 |  | 75.55408315 | [8 empty] | 811.5369 | 811.5369 | [7 empty] | 1 | [10 empty] | 0.25 | [10 empty] | 100 kN Schenck, WMC | d | h | n |  |  | d, RT | [8 empty] | x | [6 empty] | F: SG, M, C |  | 2 | 69.75 | 145 | 1.074939 | GEV204; GEV206 after preliminary tests |  | 1.83 | 1.094394 | various | Prime 20, slow hardener | PPG2002 |  |  | 71.98487 | LM |  |  | 1.167331 |  | 35 | UD material used in preliminary programme 2 (1 layer less than UD1) | 3.52 | 44.6283 | 3.52 | 88.08 | 25 | 0 | 4.710902 | [0°]4 | 0.03 | GE1 |  | 1.556813 | UD2 | 0 | UP |  | 50.66079 |  |  | 0 | R0300 | V1 | 4 | Rectangular | 55 | 27R0300UD2 | 811.5369 |  |  | 0/0/0/0 | 2.909308
Table OptiMat | 675 | GEV206_R0300_0149 | 27 | 50.66079 | WMC | UD2 | 0 | LM | R0300 | GE1 | 3.9 |  | 24.6 | 24.6 | 95.94 | 145 |  | 35 |  | TG 1 phase I | BM | 2003-06-23 | 2003-06-23 | STT |  | 76.057 |  | 76.057 |  |  | 2.3 | 2.3 |  |  |  |  | 792.7559 | 792.7559 |  |  |  |  | 21839.01 |  |  | 1 | [10 empty] | 0.25 |  |  | 36.3 | [5 empty] | 0.02183901 |  | 250 kN homebuilt, WMC | d | m |  |  |  | d, RT | [15 empty] | SG, M, C, BTB |  | 2 | 69.75 | 145 | 1.074939 | GEV204; GEV206 after preliminary tests |  | 1.83 | 1.094394 | various | Prime 20, slow hardener | PPG2002 |  |  | 71.98487 | LM |  |  | 1.167331 |  | 35 | UD material used in preliminary programme 2 (1 layer less than UD1) | 3.52 | 44.6283 | 3.52 | 88.08 | 25 | 0 | 4.710902 | [0°]4 | 0.03 | GE1 |  | 1.556813 | UD2 | 0 | UP |  | 50.66079 |  |  | 0 | R0300 | V1 | 4 | Rectangular | 55 | 27R0300UD2 | 792.7559 |  |  | 0/0/0/0 | 2.899139
Table OptiMat | 674 | GEV206_R0300_0148 | 26 | 52.32049 | WMC | UD2 | 0 | LM | R0300 | GE1 | 3.8 |  | 24.8 | 24.8 | 94.24 | 145 |  | 35 |  | TG 1 phase I | BM | 2003-05-19 | 2003-05-19 | STT |  | 76.59585656 |  | 76.59585656 |  |  | 2.1 | 2.1 |  |  |  |  | 812.7744 | 812.7744 |  |  |  |  | 20518.64 |  |  | 1 | [10 empty] | 0.25 |  |  | 39.611509 | [5 empty] | 0.02051864 |  | 100 kN Schenck, WMC | d | h | n |  |  | d, RT | [15 empty] | F: SG, M, C |  | 2 | 73.61 | 145 | 0.3577903 | GEV204; GEV206 after preliminary tests |  | 1.87 | 1.578718 | various | Prime 20, slow hardener | PPG2002 |  |  | 72.83731 | LM |  |  | 0.9778955 |  | 35 | UD material used in preliminary programme 2 (1 layer less than UD1) | 3.52 | 44.19156 | 3.52 | 87.67 | 25 | 0 | 3.487949 | [0°]4 | 0.03 | GE1 |  | 0.7921817 | UD2 | 0 | WMC |  | 52.32049 |  |  | 0 | R0300 | V1 | 4 | Rectangular | 55 | 26R0300UD2 | 812.7744 |  |  | 0/0/0/0 | 2.90997
Table OptiMat | 672 | GEV206_R0300_0146 | 26 | 52.32049 | WMC | UD2 | 0 | LM | R0300 | GE1 | 3.8 |  | 24.6 | 24.6 | 93.48 | 145 |  | 35 |  | TG 5 phase I | BM | 2003-05-22 | 2003-05-22 | STC |  | -41.49189609 |  | -41.49189609 |  |  | 1.15 | 1.15 |  |  |  |  | -443.8585 | -443.8585 |  |  |  |  | -11557.15 |  |  | 1 | [10 empty] | 1 |  |  |  | 38.405538 | [5 empty] | -0.01155715 | 100 kN Schenck, WMC | d | h | n |  |  | d, RT | [15 empty] | SG, M, C, BTB |  | 2 | 73.61 | 145 | 0.3577903 | GEV204; GEV206 after preliminary tests |  | 1.87 | 1.578718 | various | Prime 20, slow hardener | PPG2002 |  |  | 72.83731 | LM |  |  | 0.9778955 |  | 35 | UD material used in preliminary programme 2 (1 layer less than UD1) | 3.52 | 44.19156 | 3.52 | 87.67 | 25 | 0 | 3.487949 | [0°]4 | 0.03 | GE1 |  | 0.7921817 | UD2 | 0 | WMC |  | 52.32049 |  |  | 0 | R0300 | V1 | 4 | Rectangular | 55 | 26R0300UD2 |  | -443.8585 |  | 0/0/0/0
Table OptiMat | 671 | GEV206_R0300_0145 | 26 | 52.32049 | WMC | UD2 | 0 | LM | R0300 | GE1 | 3.8 |  | 24.8 | 24.8 | 94.24 | 145 |  | 35 |  | TG 5 phase I | BM | 2003-06-20 | 2003-06-20 | STC |  | -41 |  | -41 |  |  | 0.9 | 0.9 |  |  |  |  | -435.0594 | -435.0594 |  |  |  |  | -11457.98 |  |  | 1 | [10 empty] | 0.25 |  |  |  | 37.97 | [5 empty] | -0.01145798 | 250 kN homebuilt, WMC | d | m |  |  |  | d, RT |  | mounted with front facing back | [13 empty] | SG, M, C, BTB |  | 2 | 73.61 | 145 | 0.3577903 | GEV204; GEV206 after preliminary tests |  | 1.87 | 1.578718 | various | Prime 20, slow hardener | PPG2002 |  |  | 72.83731 | LM |  |  | 0.9778955 |  | 35 | UD material used in preliminary programme 2 (1 layer less than UD1) | 3.52 | 44.19156 | 3.52 | 87.67 | 25 | 0 | 3.487949 | [0°]4 | 0.03 | GE1 |  | 0.7921817 | UD2 | 0 | WMC |  | 52.32049 |  |  | 0 | R0300 | V1 | 4 | Rectangular | 55 | 26R0300UD2 |  | -435.0594 |  | 0/0/0/0
Table OptiMat | 667 | GEV206_R0300_0141 | 26 | 52.32049 | WMC | UD2 | 0 | LM | R0300 | GE1 | 3.7 |  | 24.8 | 24.8 | 91.76 | 145 |  | 35 |  | TG 5 phase I | BM | 2003-05-22 | 2003-05-22 | STC |  | -40.67647416 |  | -40.67647416 |  |  | 1.15 | 1.15 |  |  |  |  | -443.292 | -443.292 |  |  |  |  | -11217.26 |  |  | 1 | [10 empty] | 0.25 |  |  |  | 39.518742 | [5 empty] | -0.01121726 | 100 kN Schenck, WMC | d | h | n |  |  | d, RT | [15 empty] | SG, M, C, BTB |  | 2 | 73.61 | 145 | 0.3577903 | GEV204; GEV206 after preliminary tests |  | 1.87 | 1.578718 | various | Prime 20, slow hardener | PPG2002 |  |  | 72.83731 | LM |  |  | 0.9778955 |  | 35 | UD material used in preliminary programme 2 (1 layer less than UD1) | 3.52 | 44.19156 | 3.52 | 87.67 | 25 | 0 | 3.487949 | [0°]4 | 0.03 | GE1 |  | 0.7921817 | UD2 | 0 | WMC |  | 52.32049 |  |  | 0 | R0300 | V1 | 4 | Rectangular | 55 | 26R0300UD2 |  | -443.292 |  | 0/0/0/0
Table OptiMat | 666 | GEV206_R0300_0140 | 26 | 52.32049 | WMC | UD2 | 0 | LM | R0300 | GE1 | 3.8 |  | 24.8 | 24.8 | 94.24 | 145 |  | 35 |  | TG 5 phase I | BM | 2003-05-22 | 2003-05-22 | STC |  | -41.94459905 |  | -41.94459905 |  |  | 1.2 | 1.2 |  |  |  |  | -445.0828 | -445.0828 |  |  |  |  | -11589.03 |  |  | 1 | [10 empty] | 1 |  |  |  | 38.405538 | [5 empty] | -0.01158903 | 100 kN Schenck, WMC | d | h | n |  |  | d, RT | [15 empty] | SG, M, C, BTB |  | 2 | 73.61 | 145 | 0.3577903 | GEV204; GEV206 after preliminary tests |  | 1.87 | 1.578718 | various | Prime 20, slow hardener | PPG2002 |  |  | 72.83731 | LM |  |  | 0.9778955 |  | 35 | UD material used in preliminary programme 2 (1 layer less than UD1) | 3.52 | 44.19156 | 3.52 | 87.67 | 25 | 0 | 3.487949 | [0°]4 | 0.03 | GE1 |  | 0.7921817 | UD2 | 0 | WMC |  | 52.32049 |  |  | 0 | R0300 | V1 | 4 | Rectangular | 55 | 26R0300UD2 |  | -445.0828 |  | 0/0/0/0
Table OptiMat | 664 | GEV206_R0300_0138 | 26 | 52.32049 | WMC | UD2 | 0 | LM | R0300 | GE1 | 3.8 |  | 24.7 | 24.7 | 93.86 | 145 |  | 35 |  | TG 1 phase I | BM | 2003-05-19 | 2003-05-19 | STT |  | 79.31392966 |  | 79.31392966 |  |  | 2.3 | 2.3 |  |  |  |  | 845.0238 | 845.0238 |  |  |  |  | 21483.72 |  |  | 1 | [10 empty] | 1 |  |  | 39.333208 | [5 empty] | 0.02148372 |  | 100 kN Schenck, WMC | d | h | n |  |  | d, RT | [15 empty] | SG, M, C, BTB |  | 2 | 73.61 | 145 | 0.3577903 | GEV204; GEV206 after preliminary tests |  | 1.87 | 1.578718 | various | Prime 20, slow hardener | PPG2002 |  |  | 72.83731 | LM |  |  | 0.9778955 |  | 35 | UD material used in preliminary programme 2 (1 layer less than UD1) | 3.52 | 44.19156 | 3.52 | 87.67 | 25 | 0 | 3.487949 | [0°]4 | 0.03 | GE1 |  | 0.7921817 | UD2 | 0 | WMC |  | 52.32049 |  |  | 0 | R0300 | V1 | 4 | Rectangular | 55 | 26R0300UD2 | 845.0238 |  |  | 0/0/0/0 | 2.926869
Table OptiMat | 663 | GEV206_R0300_0137 | 26 | 52.32049 | WMC | UD2 | 0 | LM | R0300 | GE1 | 3.8 |  | 24.5 | 24.5 | 93.1 | 145 |  | 35 |  | TG 1 phase I | BM | 2003-05-19 | 2003-05-19 | STT |  | 67.89895031 |  | 67.89895031 |  |  | 2.1 | 2.1 |  |  |  |  | 729.312 | 729.312 |  |  |  |  | 19703.66 |  |  | 1 | [10 empty] | 1 |  |  | 37.014033 | [5 empty] | 0.01970366 |  | 100 kN Schenck, WMC | d | h | n |  |  | d, RT | [15 empty] | SG, M, C, BTB |  | 2 | 73.61 | 145 | 0.3577903 | GEV204; GEV206 after preliminary tests |  | 1.87 | 1.578718 | various | Prime 20, slow hardener | PPG2002 |  |  | 72.83731 | LM |  |  | 0.9778955 |  | 35 | UD material used in preliminary programme 2 (1 layer less than UD1) | 3.52 | 44.19156 | 3.52 | 87.67 | 25 | 0 | 3.487949 | [0°]4 | 0.03 | GE1 |  | 0.7921817 | UD2 | 0 | WMC |  | 52.32049 |  |  | 0 | R0300 | V1 | 4 | Rectangular | 55 | 26R0300UD2 | 729.312 |  |  | 0/0/0/0 | 2.862913
Table OptiMat | 658 | GEV206_R0300_0132 | 26 | 52.32049 | WMC | UD2 | 0 | LM | R0300 | GE1 | 3.8 |  | 24.8 | 24.8 | 94.24 | 145 |  | 35 |  | TG 5 phase I | BM | 2003-05-22 | 2003-05-22 | STC |  | -43.043888 |  | -43.043888 |  |  | 1.2 | 1.2 |  |  |  |  | -456.7475 | -456.7475 |  |  |  |  | -12097.3 |  |  | 1 | [10 empty] | 0.25 |  |  |  | 37.756169 | [5 empty] | -0.0120973 | 100 kN Schenck, WMC | d | h | n |  |  | d, RT | [15 empty] | SG, M, C, BTB |  | 2 | 73.61 | 145 | 0.3577903 | GEV204; GEV206 after preliminary tests |  | 1.87 | 1.578718 | various | Prime 20, slow hardener | PPG2002 |  |  | 72.83731 | LM |  |  | 0.9778955 |  | 35 | UD material used in preliminary programme 2 (1 layer less than UD1) | 3.52 | 44.19156 | 3.52 | 87.67 | 25 | 0 | 3.487949 | [0°]4 | 0.03 | GE1 |  | 0.7921817 | UD2 | 0 | WMC |  | 52.32049 |  |  | 0 | R0300 | V1 | 4 | Rectangular | 55 | 26R0300UD2 |  | -456.7475 |  | 0/0/0/0
Table OptiMat | 657 | GEV206_R0300_0131 | 25 | 50.80564 | WMC | UD2 | 0 | LM | R0300 | GE1 | 3.7 |  | 24.8 | 24.8 | 91.76 | 145 |  | 35 |  | TG 5 phase I | BM | 2003-06-20 | 2003-06-20 | STC |  | -42.7 |  | -42.7 |  |  | 1.2 | 1.2 |  |  |  |  | -465.3444 | -465.3444 |  |  |  |  | -11962.58 |  |  | 1 | [10 empty] | 0.25 |  |  |  | 38.9 | [5 empty] | -0.01196258 | 250 kN homebuilt, WMC | d | m |  |  |  | d, RT |  | mounted with front facing back | [13 empty] | SG, M, C, BTB |  | 2 | 74.45 | 145 | 0.753588 | GEV204; GEV206 after preliminary tests |  | 1.83 | 1.143667 | various | Prime 20, slow hardener | PPG2002 |  |  | 71.98738 | LM |  |  | 1.146661 |  | 35 | UD material used in preliminary programme 2 (1 layer less than UD1) | 3.52 | 44.77011 | 3.52 | 86.5 | 25 | 0 | 4.424255 | [0°]4 | 0.02 | GE1 |  | 0.9583229 | UD2 | 0 | DLR |  | 50.80564 |  |  | 0 | R0300 | V1 | 4 | Rectangular | 55 | 25R0300UD2 |  | -465.3444 |  | 0/0/0/0
Table OptiMat | 656 | GEV206_R0300_0130 | 25 | 50.80564 | WMC | UD2 | 0 | LM | R0300 | GE1 | 3.7 |  | 25 | 25 | 92.5 | 145 |  | 35 |  | TG 5 phase I | BM | 2003-05-22 | 2003-05-22 | STC |  | -42.301752 |  | -42.301752 |  |  | 1.2 | 1.2 |  |  |  |  | -457.3162 | -457.3162 |  |  |  |  | -11599.36 |  |  | 1 | [10 empty] | 0.25 |  |  |  | 39.425975 | [5 empty] | -0.01159936 | 100 kN Schenck, WMC | d | h | n |  |  | d, RT | [15 empty] | SG, M, C, BTB |  | 2 | 74.45 | 145 | 0.753588 | GEV204; GEV206 after preliminary tests |  | 1.83 | 1.143667 | various | Prime 20, slow hardener | PPG2002 |  |  | 71.98738 | LM |  |  | 1.146661 |  | 35 | UD material used in preliminary programme 2 (1 layer less than UD1) | 3.52 | 44.77011 | 3.52 | 86.5 | 25 | 0 | 4.424255 | [0°]4 | 0.02 | GE1 |  | 0.9583229 | UD2 | 0 | DLR |  | 50.80564 |  |  | 0 | R0300 | V1 | 4 | Rectangular | 55 | 25R0300UD2 |  | -457.3162 |  | 0/0/0/0
Table OptiMat | 655 | GEV206_R0300_0129 | 25 | 50.80564 | WMC | UD2 | 0 | LM | R0300 | GE1 | 3.7 |  | 24.7 | 24.7 | 91.39 | 145 |  | 35 |  | TG 5 phase I | BM | 2003-05-22 | 2003-05-22 | STC |  | -43.322189 |  | -43.322189 |  |  | 1.2 | 1.2 |  |  |  |  | -474.0364 | -474.0364 |  |  |  |  | -12166.59 |  |  | 1 | [10 empty] | 0.25 |  |  |  | 38.96214 | [5 empty] | -0.01216659 | 100 kN Schenck, WMC | d | h | n |  |  | d, RT | [15 empty] | SG, M, C, BTB |  | 2 | 74.45 | 145 | 0.753588 | GEV204; GEV206 after preliminary tests |  | 1.83 | 1.143667 | various | Prime 20, slow hardener | PPG2002 |  |  | 71.98738 | LM |  |  | 1.146661 |  | 35 | UD material used in preliminary programme 2 (1 layer less than UD1) | 3.52 | 44.77011 | 3.52 | 86.5 | 25 | 0 | 4.424255 | [0°]4 | 0.02 | GE1 |  | 0.9583229 | UD2 | 0 | DLR |  | 50.80564 |  |  | 0 | R0300 | V1 | 4 | Rectangular | 55 | 25R0300UD2 |  | -474.0364 |  | 0/0/0/0
Table OptiMat | 652 | GEV206_R0300_0022 | 1 | 53.31 | WMC | UD2 | 0 | LM | R0300 | GE1 | 3.8 |  | 25.1 | 25.1 | 95.38 | 145 |  | 35 |  | TG 1 phase I | BM | 2003-05-07 | 2003-05-07 | STT |  | 75.08 |  | 75.08 |  |  | 2.2 | 2.2 |  |  |  |  | 787.1671 | 787.1671 |  |  |  |  | 21744.95 |  |  | 1 |  |  |  | t | [6 empty] | 1 |  |  | 36.2 | [5 empty] | 0.02174495 |  | 250 kN homebuilt, WMC | d | m | n |  |  | d, RT | [15 empty] | F: SG, M, C |  | 2 |  | 145 | 0.27 | GEV204; GEV206 after preliminary tests |  | 1.89 | 1.75 | various | Prime 20, slow hardener | PPG2002 |  |  | 73.23 | LM |  |  | 0.77 |  | 35 | UD material used in preliminary programme 2 (1 layer less than UD1) | 3.52 | 44.13 | 3.52 |  | 25 | 0 | 2.56 | [0°]4 | 0.04 | GE1 |  | 1.1 | UD2 | 0 | RAL |  | 53.31 |  |  | 0 | R0300 | V1 | 4 | Rectangular | 55 | 1R0300UD2 | 787.1671 |  |  | 0/0/0/0 | 2.896067
Table OptiMat | 648 | GEV206_R0300_0016 | 1 | 53.31 | WMC | UD2 | 0 | LM | R0300 | GE1 | 3.8 |  | 25 | 25 | 95 | 145 |  | 35 |  | TG 1 phase I | BM | 2003-05-07 | 2003-05-07 | STT |  | 73.737 |  | 73.737 |  |  | 2.2 | 2.2 |  |  |  |  | 776.1789 | 776.1789 |  |  |  |  | 20318.82 |  |  | 1 |  |  |  | t | [6 empty] | 1 |  |  | 38.2 | [5 empty] | 0.02031882 |  | 250 kN homebuilt, WMC | d | m | n |  |  | d, RT | [15 empty] | F: SG, M, C |  | 2 |  | 145 | 0.27 | GEV204; GEV206 after preliminary tests |  | 1.89 | 1.75 | various | Prime 20, slow hardener | PPG2002 |  |  | 73.23 | LM |  |  | 0.77 |  | 35 | UD material used in preliminary programme 2 (1 layer less than UD1) | 3.52 | 44.13 | 3.52 |  | 25 | 0 | 2.56 | [0°]4 | 0.04 | GE1 |  | 1.1 | UD2 | 0 | RAL |  | 53.31 |  |  | 0 | R0300 | V1 | 4 | Rectangular | 55 | 1R0300UD2 | 776.1789 |  |  | 0/0/0/0 | 2.889962
Table OptiMat | 646 | GEV207_I0290_0010 | 9 | 52.8592 | RISØ | MD2 | 90 | LM | I0290 | GE1 |  |  | 9.865 | 9.865 | 66.8847 | 126 |  | 12 |  | TG 3 phase I | I | 2003-04-30 |  | STC |  | -13.452 |  | -13.452 |  |  | -3.487275 | -3.487275 |  |  |  |  | -201.1222 | -201.1222 |  |  |  |  | -13433.74 |  |  | 1 | [10 empty] | 0.25 |  |  |  | 14.97142 | [5 empty] | -0.01343374 | 100 kN Instron 8500, RISØ | [5 empty] | d, RT | OB_TG3_R007 | loading-unloading | [8 empty] | x |  | S10 | [5 empty] | 74.71 | 126 | 0.9624603 | GEV205; GEV207 after preliminary tests |  | 1.91 | 0.4764603 | 3 | Prime 20, slow hardener | PPG2002 |  |  | 72.70083 | LM |  |  | 1.370537 |  | 12 | MD material used in preliminary programme 2 (1 layer less than MD1) | 6.57 | 44.92962 | 3.52; 6.57 | 85.94 | 10 | 10 | 2.211186 | [[±45, 0°]4;±45] | 0.01 | GE1 |  | 0.983578 | MD2 | 0 | RISØ |  | 52.8592 |  |  | 5 | I0290 | V1 | 4 | ISO compression | 57 | 9I0290MD2 |  | -201.1222 |  | 45/-45/0/45/-45/0/45/-45/0/45/-45/0/45/-45
Table OptiMat | 645 | GEV207_I0290_0009 | 9 | 52.8592 | RISØ | MD2 | 90 | LM | I0290 | GE1 |  |  | 9.825 | 9.825 | 66.024 | 126 |  | 12 |  | TG 3 phase I | I | 2003-04-30 |  | STC |  | -13.647 |  | -13.647 |  |  | -3.43997 | -3.43997 |  |  |  |  | -206.6976 | -206.6976 |  |  |  |  | -13035.8 |  |  | 1 | [14 empty] | 15.85615 | [5 empty] | -0.0130358 | 100 kN Instron 8500, RISØ | [5 empty] | d, RT | OB_TG3_R007 | loading-unloading | [8 empty] | x |  | S09 | [5 empty] | 74.71 | 126 | 0.9624603 | GEV205; GEV207 after preliminary tests |  | 1.91 | 0.4764603 | 3 | Prime 20, slow hardener | PPG2002 |  |  | 72.70083 | LM |  |  | 1.370537 |  | 12 | MD material used in preliminary programme 2 (1 layer less than MD1) | 6.57 | 44.92962 | 3.52; 6.57 | 85.94 | 10 | 10 | 2.211186 | [[±45, 0°]4;±45] | 0.01 | GE1 |  | 0.983578 | MD2 | 0 | RISØ |  | 52.8592 |  |  | 5 | I0290 | V1 | 4 | ISO compression | 57 | 9I0290MD2 |  | -206.6976 |  | 45/-45/0/45/-45/0/45/-45/0/45/-45/0/45/-45
Table OptiMat | 644 | GEV207_I0290_0008 | 9 | 52.8592 | RISØ | MD2 | 90 | LM | I0290 | GE1 |  |  | 9.85 | 9.85 | 67.571 | 126 |  | 12 |  | TG 3 phase I | I | 2003-04-30 |  | STC |  | -13.525 |  | -13.46223 |  |  | -1.816011 | -1.816011 |  |  |  |  | -200.1598 | -199.26 |  |  |  |  | -13203.27 |  |  | 1 | [14 empty] | 15.09172 | [5 empty] | -0.01326289 | 100 kN Instron 8500, RISØ | d | h | n |  |  | d, RT | OB_TG3_R007 | loading-unloading | [8 empty] | x |  | S08 | [5 empty] | 74.71 | 126 | 0.9624603 | GEV205; GEV207 after preliminary tests |  | 1.91 | 0.4764603 | 3 | Prime 20, slow hardener | PPG2002 |  |  | 72.70083 | LM |  |  | 1.370537 |  | 12 | MD material used in preliminary programme 2 (1 layer less than MD1) | 6.57 | 44.92962 | 3.52; 6.57 | 85.94 | 10 | 10 | 2.211186 | [[±45, 0°]4;±45] | 0.01 | GE1 |  | 0.983578 | MD2 | 0 | RISØ |  | 52.8592 |  |  | 5 | I0290 | V1 | 4 | ISO compression | 57 | 9I0290MD2 |  | -199.26 |  | 45/-45/0/45/-45/0/45/-45/0/45/-45/0/45/-45
Table OptiMat | 643 | GEV207_I0290_0007 | 9 | 52.8592 | RISØ | MD2 | 90 | LM | I0290 | GE1 |  |  | 9.802 | 9.802 | 69.39816 | 126 |  | 12 |  | TG 3 phase I | I | 2003-04-30 |  | STC |  | -12.695 |  | -13.64908 |  |  | -1.975815 | -1.975815 |  |  |  |  | -182.9299 | -196.65 |  |  |  |  | -14383.5 |  |  | 1 | [14 empty] | 13.67192 | [5 empty] | -0.01337998 | 100 kN Instron 8500, RISØ | d | h | n |  |  | d, RT | OB_TG3_R007 | loading-unloading | [8 empty] | x |  | S07 | [5 empty] | 74.71 | 126 | 0.9624603 | GEV205; GEV207 after preliminary tests |  | 1.91 | 0.4764603 | 3 | Prime 20, slow hardener | PPG2002 |  |  | 72.70083 | LM |  |  | 1.370537 |  | 12 | MD material used in preliminary programme 2 (1 layer less than MD1) | 6.57 | 44.92962 | 3.52; 6.57 | 85.94 | 10 | 10 | 2.211186 | [[±45, 0°]4;±45] | 0.01 | GE1 |  | 0.983578 | MD2 | 0 | RISØ |  | 52.8592 |  |  | 5 | I0290 | V1 | 4 | ISO compression | 57 | 9I0290MD2 |  | -196.65 |  | 45/-45/0/45/-45/0/45/-45/0/45/-45/0/45/-45
Table OptiMat | 642 | GEV207_I0290_0006 | 9 | 52.8592 | RISØ | MD2 | 90 | LM | I0290 | GE1 |  |  | 9.814 | 9.814 | 68.01102 | 126 |  | 12 |  | TG 3 phase I | I | 2003-04-30 |  | STC |  | -13.416 |  | -13.37074 |  |  | -1.911933 | -1.911933 |  |  |  |  | -197.2621 | -196.54 |  |  |  |  | -12692.24 |  |  | 1 | [10 empty] | 0.25 |  |  |  | 15.48505 | [5 empty] | -0.01273888 | 100 kN Instron 8500, RISØ | d | h | n |  |  | d, RT | OB_TG3_R007 | loading-unloading | [8 empty] | x |  | S06 | [5 empty] | 74.71 | 126 | 0.9624603 | GEV205; GEV207 after preliminary tests |  | 1.91 | 0.4764603 | 3 | Prime 20, slow hardener | PPG2002 |  |  | 72.70083 | LM |  |  | 1.370537 |  | 12 | MD material used in preliminary programme 2 (1 layer less than MD1) | 6.57 | 44.92962 | 3.52; 6.57 | 85.94 | 10 | 10 | 2.211186 | [[±45, 0°]4;±45] | 0.01 | GE1 |  | 0.983578 | MD2 | 0 | RISØ |  | 52.8592 |  |  | 5 | I0290 | V1 | 4 | ISO compression | 57 | 9I0290MD2 |  | -196.54 |  | 45/-45/0/45/-45/0/45/-45/0/45/-45/0/45/-45
Table OptiMat | 641 | GEV207_I0290_0005 | 9 | 52.8592 | RISØ | MD2 | 90 | LM | I0290 | GE1 |  |  | 9.898 | 9.898 | 66.91048 | 126 |  | 12 |  | TG 3 phase I | I | 2003-04-30 |  | STC |  | -12.134 |  | -13.26286 |  |  | -1.992685 | -1.992685 |  |  |  |  | -181.3468 | -198.13 |  |  |  |  | -13691.25 |  |  | 1 | [14 empty] | 14.47128 | [5 empty] | -0.01253149 | 100 kN Instron 8500, RISØ | d | h | n |  |  | d, RT | OB_TG3_R007 | loading-unloading | [8 empty] | x |  | S05 | [5 empty] | 74.71 | 126 | 0.9624603 | GEV205; GEV207 after preliminary tests |  | 1.91 | 0.4764603 | 3 | Prime 20, slow hardener | PPG2002 |  |  | 72.70083 | LM |  |  | 1.370537 |  | 12 | MD material used in preliminary programme 2 (1 layer less than MD1) | 6.57 | 44.92962 | 3.52; 6.57 | 85.94 | 10 | 10 | 2.211186 | [[±45, 0°]4;±45] | 0.01 | GE1 |  | 0.983578 | MD2 | 0 | RISØ |  | 52.8592 |  |  | 5 | I0290 | V1 | 4 | ISO compression | 57 | 9I0290MD2 |  | -198.13 |  | 45/-45/0/45/-45/0/45/-45/0/45/-45/0/45/-45
Table OptiMat | 640 | GEV207_I0290_0004 | 9 | 52.8592 | RISØ | MD2 | 90 | LM | I0290 | GE1 |  |  | 9.979 | 9.979 | 70.05258 | 126 |  | 12 |  | TG 3 phase I | I | 2003-04-30 |  | STC |  | -13.599 |  | -13.58213 |  |  | -2.911208 | -2.911208 |  |  |  |  | -194.1256 | -193.94 |  |  |  |  | -13467.47 |  |  | 1 | [14 empty] | 14.40062 | [5 empty] | -0.01348036 | 100 kN Instron 8500, RISØ | d | h | n |  |  | d, RT | OB_TG3_R007 | loading-unloading | [8 empty] | x |  | S04 | [5 empty] | 74.71 | 126 | 0.9624603 | GEV205; GEV207 after preliminary tests |  | 1.91 | 0.4764603 | 3 | Prime 20, slow hardener | PPG2002 |  |  | 72.70083 | LM |  |  | 1.370537 |  | 12 | MD material used in preliminary programme 2 (1 layer less than MD1) | 6.57 | 44.92962 | 3.52; 6.57 | 85.94 | 10 | 10 | 2.211186 | [[±45, 0°]4;±45] | 0.01 | GE1 |  | 0.983578 | MD2 | 0 | RISØ |  | 52.8592 |  |  | 5 | I0290 | V1 | 4 | ISO compression | 57 | 9I0290MD2 |  | -193.94 |  | 45/-45/0/45/-45/0/45/-45/0/45/-45/0/45/-45
Table OptiMat | 639 | GEV207_I0290_0003 | 9 | 52.8592 | RISØ | MD2 | 90 | LM | I0290 | GE1 |  |  | 9.801 | 9.801 | 67.03884 | 126 |  | 12 |  | TG 3 phase I | I | 2003-04-29 |  | STC |  | -13.06372 |  | -12.99827 |  |  | -2.681582 | -2.681582 |  |  |  |  | -194.8679 | -193.92 |  |  |  |  | -12767.6 |  |  | 1 | [14 empty] | 15.18845 | [5 empty] | -0.01283001 | 100 kN Instron 8500, RISØ | d | h | n |  |  | d, RT | OB_TG3_R007 | loading | [10 empty] | S03 | [5 empty] | 74.71 | 126 | 0.9624603 | GEV205; GEV207 after preliminary tests |  | 1.91 | 0.4764603 | 3 | Prime 20, slow hardener | PPG2002 |  |  | 72.70083 | LM |  |  | 1.370537 |  | 12 | MD material used in preliminary programme 2 (1 layer less than MD1) | 6.57 | 44.92962 | 3.52; 6.57 | 85.94 | 10 | 10 | 2.211186 | [[±45, 0°]4;±45] | 0.01 | GE1 |  | 0.983578 | MD2 | 0 | RISØ |  | 52.8592 |  |  | 5 | I0290 | V1 | 4 | ISO compression | 57 | 9I0290MD2 |  | -193.92 |  | 45/-45/0/45/-45/0/45/-45/0/45/-45/0/45/-45
Table OptiMat | 638 | GEV207_I0290_0002 | 9 | 52.8592 | RISØ | MD2 | 90 | LM | I0290 | GE1 |  |  | 9.729 | 9.729 | 65.96262 | 126 |  | 12 |  | TG 3 phase I | I | 2003-04-29 |  | STC |  | -12.854 |  | -12.82282 |  |  | -2.681582 | -2.681582 |  |  |  |  | -194.8679 | -194.51 |  |  |  |  | -12806.45 |  |  | 1 | [10 empty] | 1 |  |  |  | 15.18845 | [5 empty] | -0.01283001 | 100 kN Instron 8500, RISØ | d | h | n |  |  | d, RT | OB_TG3_R007 | loading | [10 empty] | S02 | [5 empty] | 74.71 | 126 | 0.9624603 | GEV205; GEV207 after preliminary tests |  | 1.91 | 0.4764603 | 3 | Prime 20, slow hardener | PPG2002 |  |  | 72.70083 | LM |  |  | 1.370537 |  | 12 | MD material used in preliminary programme 2 (1 layer less than MD1) | 6.57 | 44.92962 | 3.52; 6.57 | 85.94 | 10 | 10 | 2.211186 | [[±45, 0°]4;±45] | 0.01 | GE1 |  | 0.983578 | MD2 | 0 | RISØ |  | 52.8592 |  |  | 5 | I0290 | V1 | 4 | ISO compression | 57 | 9I0290MD2 |  | -194.51 |  | 45/-45/0/45/-45/0/45/-45/0/45/-45/0/45/-45
Table OptiMat | 637 | GEV207_I0290_0001 | 9 | 52.8592 | RISØ | MD2 | 90 | LM | I0290 | GE1 |  |  | 9.873 | 9.873 | 66.24783 | 126 |  | 12 |  | TG 3 phase I | I | 2003-04-29 |  | STC |  | -13.696 |  | -12.91116 |  |  | -1.960755 | -1.960755 |  |  |  |  | -206.7388 | -194.95 |  |  |  |  | -13056.41 |  |  | 1 | [10 empty] | 1 |  |  |  | 14.93136 | [5 empty] | -0.01384595 | 100 kN Instron 8500, RISØ | d | h | n |  |  | d, RT | OB_TG3_R007 | loading | [10 empty] | S01 | [5 empty] | 74.71 | 126 | 0.9624603 | GEV205; GEV207 after preliminary tests |  | 1.91 | 0.4764603 | 3 | Prime 20, slow hardener | PPG2002 |  |  | 72.70083 | LM |  |  | 1.370537 |  | 12 | MD material used in preliminary programme 2 (1 layer less than MD1) | 6.57 | 44.92962 | 3.52; 6.57 | 85.94 | 10 | 10 | 2.211186 | [[±45, 0°]4;±45] | 0.01 | GE1 |  | 0.983578 | MD2 | 0 | RISØ |  | 52.8592 |  |  | 5 | I0290 | V1 | 4 | ISO compression | 57 | 9I0290MD2 |  | -194.95 |  | 45/-45/0/45/-45/0/45/-45/0/45/-45/0/45/-45
Table OptiMat | 636 | GEV207_I0200_0010 | 8 | 51.37406 | RISØ | MD2 | 0 | LM | I0200 | GE1 |  |  |  | 10.286 | 69.862512 | 126 |  | 12 |  | TG 3 phase I | I | [24 empty] | 1 | [10 empty] | 1 | [10 empty] | 100 kN Instron 8500, RISØ | [5 empty] | d, RT | OB_TG3_R007 | loading-unloading | x | [7 empty] | x |  | S10 | [5 empty] | 72.79 | 126 | 0.2198496 | GEV205; GEV207 after preliminary tests |  | 1.88 | 0.1771119 | 3 | Prime 20, slow hardener | PPG2002 |  |  | 70.88205 | LM |  |  | 0.1994856 |  | 12 | MD material used in preliminary programme 2 (1 layer less than MD1) | 6.57 | 47.79011 | 3.52; 6.57 | 88.3 | 10 | 10 | 0.8358306 | [[±45, 0°]4;±45] | 0.01 | GE1 |  | 0.3347182 | MD2 | 0 | RISØ, WMC |  | 51.37406 |  |  | 5 | I0200, I0300 | V1 | 4 | ISO compression | 57 | 8I0200MD2 |  |  |  | 45/-45/0/45/-45/0/45/-45/0/45/-45/0/45/-45
Table OptiMat | 635 | GEV207_I0200_0009 | 8 | 51.37406 | RISØ | MD2 | 0 | LM | I0200 | GE1 |  |  | 10.277 | 10.277 | 70.366619 | 126 |  | 12 |  | TG 3 phase I | I | 2003-05-06 |  | STC |  | -30.2 |  | -35.91231 |  |  | -1.76798 | -1.76798 |  |  |  |  | -429.1808 | -510.36 |  |  |  |  | -19660.18 |  |  | 1 | [10 empty] | 1 |  |  |  | 25.95907 | [5 empty] | -0.01653298 | 100 kN Instron 8500, RISØ | d | h | n |  |  | d, RT | OB_TG3_R007 | loading-unloading | [8 empty] | x |  | S09 | [5 empty] | 72.79 | 126 | 0.2198496 | GEV205; GEV207 after preliminary tests |  | 1.88 | 0.1771119 | 3 | Prime 20, slow hardener | PPG2002 |  |  | 70.88205 | LM |  |  | 0.1994856 |  | 12 | MD material used in preliminary programme 2 (1 layer less than MD1) | 6.57 | 47.79011 | 3.52; 6.57 | 88.3 | 10 | 10 | 0.8358306 | [[±45, 0°]4;±45] | 0.01 | GE1 |  | 0.3347182 | MD2 | 0 | RISØ, WMC |  | 51.37406 |  |  | 5 | I0200, I0300 | V1 | 4 | ISO compression | 57 | 8I0200MD2 |  | -510.36 |  | 45/-45/0/45/-45/0/45/-45/0/45/-45/0/45/-45
Table OptiMat | 634 | GEV207_I0200_0008 | 8 | 51.37406 | RISØ | MD2 | 0 | LM | I0200 | GE1 |  |  | 10.308 | 10.308 | 70.310868 | 126 |  | 12 |  | TG 3 phase I | I | 2003-05-06 |  | STC |  | -34.741 |  | -34.71669 |  |  | -2.453908 | -2.453908 |  |  |  |  | -494.1057 | -493.76 |  |  |  |  | -18480.11 |  |  | 1 | [10 empty] | 1 |  |  |  | 26.71846 | [5 empty] | -0.01849305 | 100 kN Instron 8500, RISØ | d | h | n |  |  | d, RT | OB_TG3_R007 | loading-unloading | [8 empty] | x |  | S08 | [5 empty] | 72.79 | 126 | 0.2198496 | GEV205; GEV207 after preliminary tests |  | 1.88 | 0.1771119 | 3 | Prime 20, slow hardener | PPG2002 |  |  | 70.88205 | LM |  |  | 0.1994856 |  | 12 | MD material used in preliminary programme 2 (1 layer less than MD1) | 6.57 | 47.79011 | 3.52; 6.57 | 88.3 | 10 | 10 | 0.8358306 | [[±45, 0°]4;±45] | 0.01 | GE1 |  | 0.3347182 | MD2 | 0 | RISØ, WMC |  | 51.37406 |  |  | 5 | I0200, I0300 | V1 | 4 | ISO compression | 57 | 8I0200MD2 |  | -493.76 |  | 45/-45/0/45/-45/0/45/-45/0/45/-45/0/45/-45
Table OptiMat | 633 | GEV207_I0200_0007 | 8 | 51.37406 | RISØ | MD2 | 0 | LM | I0200 | GE1 |  |  | 10.184 | 10.184 | 69.30212 | 126 |  | 12 |  | TG 3 phase I | I | 2003-05-06 |  | STC |  | -36.353 |  | -36.35312 |  |  | -2.22103 | -2.22103 |  |  |  |  | -524.5583 | -524.56 |  |  |  |  | -19699.2 |  |  | 1 | [10 empty] | 1 |  |  |  | 26.62849 | [5 empty] | -0.01969913 | 100 kN Instron 8500, RISØ | d | h | n |  |  | d, RT | OB_TG3_R007 | loading-unloading | [8 empty] | x |  | S07 | [5 empty] | 72.79 | 126 | 0.2198496 | GEV205; GEV207 after preliminary tests |  | 1.88 | 0.1771119 | 3 | Prime 20, slow hardener | PPG2002 |  |  | 70.88205 | LM |  |  | 0.1994856 |  | 12 | MD material used in preliminary programme 2 (1 layer less than MD1) | 6.57 | 47.79011 | 3.52; 6.57 | 88.3 | 10 | 10 | 0.8358306 | [[±45, 0°]4;±45] | 0.01 | GE1 |  | 0.3347182 | MD2 | 0 | RISØ, WMC |  | 51.37406 |  |  | 5 | I0200, I0300 | V1 | 4 | ISO compression | 57 | 8I0200MD2 |  | -524.56 |  | 45/-45/0/45/-45/0/45/-45/0/45/-45/0/45/-45
Table OptiMat | 632 | GEV207_I0200_0006 | 8 | 51.37406 | RISØ | MD2 | 0 | LM | I0200 | GE1 |  |  | 10.279 | 10.279 | 69.763573 | 126 |  | 12 |  | TG 3 phase I | I | 2003-05-06 |  | STC |  | -34.595 |  | -34.54622 |  |  | -1.960784 | -1.960784 |  |  |  |  | -495.8892 | -495.19 |  |  |  |  | -17468.09 |  |  | 1 | [10 empty] | 1 |  |  |  | 28.34827 | [5 empty] | -0.01749275 | 100 kN Instron 8500, RISØ | d | h | n |  |  | d, RT | OB_TG3_R007 | loading-unloading | [8 empty] | x |  | S06 | [5 empty] | 72.79 | 126 | 0.2198496 | GEV205; GEV207 after preliminary tests |  | 1.88 | 0.1771119 | 3 | Prime 20, slow hardener | PPG2002 |  |  | 70.88205 | LM |  |  | 0.1994856 |  | 12 | MD material used in preliminary programme 2 (1 layer less than MD1) | 6.57 | 47.79011 | 3.52; 6.57 | 88.3 | 10 | 10 | 0.8358306 | [[±45, 0°]4;±45] | 0.01 | GE1 |  | 0.3347182 | MD2 | 0 | RISØ, WMC |  | 51.37406 |  |  | 5 | I0200, I0300 | V1 | 4 | ISO compression | 57 | 8I0200MD2 |  | -495.19 |  | 45/-45/0/45/-45/0/45/-45/0/45/-45/0/45/-45
Table OptiMat | 631 | GEV207_I0200_0005 | 8 | 51.37406 | RISØ | MD2 | 0 | LM | I0200 | GE1 |  |  | 10.191 | 10.191 | 69.09498 | 126 |  | 12 |  | TG 3 phase I | I | 2003-05-06 |  | STC |  | -36.084 |  | -36.01092 |  |  | -2.286343 | -2.286343 |  |  |  |  | -522.2377 | -521.18 |  |  |  |  | -19527.99 |  |  | 1 | [10 empty] | 1 |  |  |  | 26.68888 | [5 empty] | -0.01956761 | 100 kN Instron 8500, RISØ | d | h | n |  |  | d, RT | OB_TG3_R007 | loading-unloading | [8 empty] | x |  | S05 | [5 empty] | 72.79 | 126 | 0.2198496 | GEV205; GEV207 after preliminary tests |  | 1.88 | 0.1771119 | 3 | Prime 20, slow hardener | PPG2002 |  |  | 70.88205 | LM |  |  | 0.1994856 |  | 12 | MD material used in preliminary programme 2 (1 layer less than MD1) | 6.57 | 47.79011 | 3.52; 6.57 | 88.3 | 10 | 10 | 0.8358306 | [[±45, 0°]4;±45] | 0.01 | GE1 |  | 0.3347182 | MD2 | 0 | RISØ, WMC |  | 51.37406 |  |  | 5 | I0200, I0300 | V1 | 4 | ISO compression | 57 | 8I0200MD2 |  | -521.18 |  | 45/-45/0/45/-45/0/45/-45/0/45/-45/0/45/-45
Table OptiMat | 630 | GEV207_I0200_0004 | 8 | 51.37406 | RISØ | MD2 | 0 | LM | I0200 | GE1 |  |  | 10.191 | 10.149 | 67.541595 | 126 |  | 12 |  | TG 3 phase I | I | 2003-05-06 |  | STC |  | -34.57 |  | -36.01092 |  |  | -2.101374 | -2.101374 |  |  |  |  | -511.8327 | -521.18 |  |  |  |  | -16979.68 |  |  | 1 | [10 empty] | 1 |  |  |  | 30.69434 | [5 empty] | -0.01667515 | 100 kN Instron 8500, RISØ | d | h | n |  |  | d, RT | OB_TG3_R007 | loading-unloading | [8 empty] | x |  | S04 | [5 empty] | 72.79 | 126 | 0.2198496 | GEV205; GEV207 after preliminary tests |  | 1.88 | 0.1771119 | 3 | Prime 20, slow hardener | PPG2002 |  |  | 70.88205 | LM |  |  | 0.1994856 |  | 12 | MD material used in preliminary programme 2 (1 layer less than MD1) | 6.57 | 47.79011 | 3.52; 6.57 | 88.3 | 10 | 10 | 0.8358306 | [[±45, 0°]4;±45] | 0.01 | GE1 |  | 0.3347182 | MD2 | 0 | RISØ, WMC |  | 51.37406 |  |  | 5 | I0200, I0300 | V1 | 4 | ISO compression | 57 | 8I0200MD2 |  | -521.18 |  | 45/-45/0/45/-45/0/45/-45/0/45/-45/0/45/-45
Table OptiMat | 629 | GEV207_I0200_0003 | 8 | 51.37406 | RISØ | MD2 | 0 | LM | I0200 | GE1 |  |  | 10.241 | 10.241 | 69.075545 | 126 |  | 12 |  | TG 3 phase I | I | 2003-05-06 |  | STC |  | -32.715 |  | -32.617 |  |  | -1.87247 | -1.87247 |  |  |  |  | -473.6119 | -472.1931618 |  |  |  |  | -17011.64 |  |  | 1 | [10 empty] | 1 |  |  |  | 27.75706 | [5 empty] | -0.01706276 | 100 kN Instron 8500, RISØ | d | h | n |  |  | d, RT | OB_TG3_R007 | loading | [10 empty] | S03 | [5 empty] | 72.79 | 126 | 0.2198496 | GEV205; GEV207 after preliminary tests |  | 1.88 | 0.1771119 | 3 | Prime 20, slow hardener | PPG2002 |  |  | 70.88205 | LM |  |  | 0.1994856 |  | 12 | MD material used in preliminary programme 2 (1 layer less than MD1) | 6.57 | 47.79011 | 3.52; 6.57 | 88.3 | 10 | 10 | 0.8358306 | [[±45, 0°]4;±45] | 0.01 | GE1 |  | 0.3347182 | MD2 | 0 | RISØ, WMC |  | 51.37406 |  |  | 5 | I0200, I0300 | V1 | 4 | ISO compression | 57 | 8I0200MD2 |  | -472.1931618 |  | 45/-45/0/45/-45/0/45/-45/0/45/-45/0/45/-45
Table OptiMat | 628 | GEV207_I0200_0002 | 8 | 51.37406 | RISØ | MD2 | 0 | LM | I0200 | GE1 |  |  | 10.323 | 10.323 | 70.91901 | 126 |  | 12 |  | TG 3 phase I | I | 2003-05-06 |  | STC |  | -35.425 |  | -35.42475 |  |  | -2.277024 | -2.277024 |  |  |  |  | -499.5135 | -499.51 |  |  |  |  | -19752.58 |  |  | 1 | [10 empty] | 1 |  |  |  | 25.28835 | [5 empty] | -0.01975271 | 100 kN Instron 8500, RISØ | d | h | n |  |  | d, RT | OB_TG3_R007 | loading | [10 empty] | S02 | [5 empty] | 72.79 | 126 | 0.2198496 | GEV205; GEV207 after preliminary tests |  | 1.88 | 0.1771119 | 3 | Prime 20, slow hardener | PPG2002 |  |  | 70.88205 | LM |  |  | 0.1994856 |  | 12 | MD material used in preliminary programme 2 (1 layer less than MD1) | 6.57 | 47.79011 | 3.52; 6.57 | 88.3 | 10 | 10 | 0.8358306 | [[±45, 0°]4;±45] | 0.01 | GE1 |  | 0.3347182 | MD2 | 0 | RISØ, WMC |  | 51.37406 |  |  | 5 | I0200, I0300 | V1 | 4 | ISO compression | 57 | 8I0200MD2 |  | -499.51 |  | 45/-45/0/45/-45/0/45/-45/0/45/-45/0/45/-45
Table OptiMat | 627 | GEV207_I0200_0001 | 8 | 51.37406 | RISØ | MD2 | 0 | LM | I0200 | GE1 |  |  | 10.161 | 10.161 | 68.119344 | 126 |  | 12 |  | TG 3 phase I | I | 2003-05-06 |  | STC |  | -34.595 |  | -34.59441 |  |  | -2.27328 | -2.27328 |  |  |  |  | -507.8587 | -507.85 |  |  |  |  | -19645.88 |  |  | 1 | [10 empty] | 1 |  |  |  | 25.85021 | [5 empty] | -0.01964621 | 100 kN Instron 8500, RISØ | d | h | n |  |  | d, RT | OB_TG3_R007 | loading | [10 empty] | S01 | [5 empty] | 72.79 | 126 | 0.2198496 | GEV205; GEV207 after preliminary tests |  | 1.88 | 0.1771119 | 3 | Prime 20, slow hardener | PPG2002 |  |  | 70.88205 | LM |  |  | 0.1994856 |  | 12 | MD material used in preliminary programme 2 (1 layer less than MD1) | 6.57 | 47.79011 | 3.52; 6.57 | 88.3 | 10 | 10 | 0.8358306 | [[±45, 0°]4;±45] | 0.01 | GE1 |  | 0.3347182 | MD2 | 0 | RISØ, WMC |  | 51.37406 |  |  | 5 | I0200, I0300 | V1 | 4 | ISO compression | 57 | 8I0200MD2 |  | -507.85 |  | 45/-45/0/45/-45/0/45/-45/0/45/-45/0/45/-45
Table OptiMat | 621 | GEV207_I0190_0007 | 17 | 50.4583 | RISØ | MD2 | 90 | LM | I0190 | GE1 |  |  | 24.78 | 24.78 | 166.5216 | 300 |  | 150 |  | TG 3 phase I | I | 2003-04-14 | 2003-04-14 | STT |  | 23.7425 |  | 23.55999 |  |  | 2.437501 | 2.437501 |  |  |  |  | 142.5791 | 141.4831 |  |  |  |  | 9335.819 |  |  | 1 | [10 empty] | 0.25 |  |  | 15.15487 | [5 empty] | 0.009408139 |  | 250 kN Instron 1333, RISØ | d | h | n |  |  | d, RT | OB_TG3_R007 | loading-unloading | [8 empty] | x |  | S07 |  |  |  |  | 0.5 to 2; 1 to 3 | 74.68 | 300 | 0.5078999 | GEV205; GEV207 after preliminary tests |  | 1.86 | 0.6544723 | 3 | Prime 20, slow hardener | PPG2002 |  |  | 70.41979 | LM |  |  | 0.6290597 |  | 150 | MD material used in preliminary programme 2 (1 layer less than MD1) | 6.57 | 47.99807 | 3.52; 6.57 | 86.89 | 25 | 10 | 1.543635 | [[±45, 0°]4;±45] | 0.02 | GE1 |  | 0.7377205 | MD2 | 0 | RISØ |  | 50.4583 |  |  | 5 | I0190 | V1 | 4 | ISO tension | 75 | 17I0190MD2 | 141.4831 |  |  | 45/-45/0/45/-45/0/45/-45/0/45/-45/0/45/-45 | 2.150705
Table OptiMat | 620 | GEV207_I0190_0006 | 17 | 50.4583 | RISØ | MD2 | 90 | LM | I0190 | GE1 |  |  | 24.89 | 24.89 | 166.763 | 300 |  | 150 |  | TG 3 phase I | I | 2003-04-14 | 2003-04-14 | STT |  | 24.125 |  | 23.9725 |  |  | 2.380479 | 2.380479 |  |  |  |  | 144.6664 | 143.7519 |  |  |  |  | 9208.481 |  |  | 1 | [10 empty] | 0.25 |  |  | 15.61082 | [5 empty] | 0.009267061 |  | 250 kN Instron 1333, RISØ | d | h | n |  |  | d, RT | OB_TG3_R007 | loading-unloading | [8 empty] | x |  | S06 |  |  |  |  | 0.5 to 2; 1 to 3 | 74.68 | 300 | 0.5078999 | GEV205; GEV207 after preliminary tests |  | 1.86 | 0.6544723 | 3 | Prime 20, slow hardener | PPG2002 |  |  | 70.41979 | LM |  |  | 0.6290597 |  | 150 | MD material used in preliminary programme 2 (1 layer less than MD1) | 6.57 | 47.99807 | 3.52; 6.57 | 86.89 | 25 | 10 | 1.543635 | [[±45, 0°]4;±45] | 0.02 | GE1 |  | 0.7377205 | MD2 | 0 | RISØ |  | 50.4583 |  |  | 5 | I0190 | V1 | 4 | ISO tension | 75 | 17I0190MD2 | 143.7519 |  |  | 45/-45/0/45/-45/0/45/-45/0/45/-45/0/45/-45 | 2.157614
Table OptiMat | 619 | GEV207_I0190_0005 | 17 | 50.4583 | RISØ | MD2 | 90 | LM | I0190 | GE1 |  |  | 24.82 | 24.82 | 166.7904 | 300 |  | 150 |  | TG 3 phase I | I | 2003-04-14 | 2003-04-14 | STT |  | 24.81 |  | 24.65749 |  |  | 2.411604 | 2.411604 |  |  |  |  | 148.7496 | 147.8352 |  |  |  |  | 9643.877 |  |  | 1 | [10 empty] | 0.25 |  |  | 15.32944 | [5 empty] | 0.009703525 |  | 250 kN Instron 1333, RISØ | d | h | n |  |  | d, RT | OB_TG3_R007 | loading-unloading | [8 empty] | x |  | S05 |  |  |  |  | 0.5 to 2; 1 to 3 | 74.68 | 300 | 0.5078999 | GEV205; GEV207 after preliminary tests |  | 1.86 | 0.6544723 | 3 | Prime 20, slow hardener | PPG2002 |  |  | 70.41979 | LM |  |  | 0.6290597 |  | 150 | MD material used in preliminary programme 2 (1 layer less than MD1) | 6.57 | 47.99807 | 3.52; 6.57 | 86.89 | 25 | 10 | 1.543635 | [[±45, 0°]4;±45] | 0.02 | GE1 |  | 0.7377205 | MD2 | 0 | RISØ |  | 50.4583 |  |  | 5 | I0190 | V1 | 4 | ISO tension | 75 | 17I0190MD2 | 147.8352 |  |  | 45/-45/0/45/-45/0/45/-45/0/45/-45/0/45/-45 | 2.169778
Table OptiMat | 618 | GEV207_I0190_0004 | 17 | 50.4583 | RISØ | MD2 | 90 | LM | I0190 | GE1 |  |  | 24.91 | 24.91 | 169.6371 | 300 |  | 150 |  | TG 3 phase I | I | 2003-04-14 | 2003-04-14 | STT |  | 24.0025 |  | 23.95749 |  |  | 2.218382 | 2.218382 |  |  |  |  | 141.4932 | 141.2279 |  |  |  |  | 10516.97 |  |  | 1 | [10 empty] | 0.25 |  |  | 13.42857 | [5 empty] | 0.01053673 |  | 250 kN Instron 1333, RISØ | d | h | n |  |  | d, RT | OB_TG3_R007 | loading-unloading | [8 empty] | x |  | S04 |  |  |  |  | 0.5 to 2; 1 to 3 | 74.68 | 300 | 0.5078999 | GEV205; GEV207 after preliminary tests |  | 1.86 | 0.6544723 | 3 | Prime 20, slow hardener | PPG2002 |  |  | 70.41979 | LM |  |  | 0.6290597 |  | 150 | MD material used in preliminary programme 2 (1 layer less than MD1) | 6.57 | 47.99807 | 3.52; 6.57 | 86.89 | 25 | 10 | 1.543635 | [[±45, 0°]4;±45] | 0.02 | GE1 |  | 0.7377205 | MD2 | 0 | RISØ |  | 50.4583 |  |  | 5 | I0190 | V1 | 4 | ISO tension | 75 | 17I0190MD2 | 141.2279 |  |  | 45/-45/0/45/-45/0/45/-45/0/45/-45/0/45/-45 | 2.149921
Table OptiMat | 617 | GEV207_I0190_0003 | 17 | 50.4583 | RISØ | MD2 | 90 | LM | I0190 | GE1 |  |  | 24.85 | 24.85 | 169.477 | 300 |  | 150 |  | TG 3 phase I | I | 2003-04-14 | 2003-04-14 | STT |  | 23.88 |  | 23.80237 |  |  | 2.987474 | 2.987474 |  |  |  |  | 140.9041 | 140.446 |  |  |  |  | 9450.73 |  |  | 1 | [10 empty] | 0.25 |  |  | 14.86086 | [5 empty] | 0.009481555 |  | 250 kN Instron 1333, RISØ | d | h | n |  |  | d, RT | OB_TG3_R007 | loading | [10 empty] | S03 |  |  |  |  | 0.5 to 2; 1 to 3 | 74.68 | 300 | 0.5078999 | GEV205; GEV207 after preliminary tests |  | 1.86 | 0.6544723 | 3 | Prime 20, slow hardener | PPG2002 |  |  | 70.41979 | LM |  |  | 0.6290597 |  | 150 | MD material used in preliminary programme 2 (1 layer less than MD1) | 6.57 | 47.99807 | 3.52; 6.57 | 86.89 | 25 | 10 | 1.543635 | [[±45, 0°]4;±45] | 0.02 | GE1 |  | 0.7377205 | MD2 | 0 | RISØ |  | 50.4583 |  |  | 5 | I0190 | V1 | 4 | ISO tension | 75 | 17I0190MD2 | 140.446 |  |  | 45/-45/0/45/-45/0/45/-45/0/45/-45/0/45/-45 | 2.147509
Table OptiMat | 616 | GEV207_I0190_0002 | 17 | 50.4583 | RISØ | MD2 | 90 | LM | I0190 | GE1 |  |  | 24.87 | 24.87 | 169.116 | 300 |  | 150 |  | TG 3 phase I | I | 2003-04-14 | 2003-04-14 | STT |  | 24.705 |  | 24.60739 |  |  | 3.114634 | 3.114634 |  |  |  |  | 146.0832 | 145.506 |  |  |  |  | 10046.91 |  |  | 1 | [10 empty] | 0.25 |  |  | 14.48266 | [5 empty] | 0.01008677 |  | 250 kN Instron 1333, RISØ | d | h | n |  |  | d, RT | OB_TG3_R007 | loading | [10 empty] | S02 |  |  |  |  | 0.5 to 2; 1 to 3 | 74.68 | 300 | 0.5078999 | GEV205; GEV207 after preliminary tests |  | 1.86 | 0.6544723 | 3 | Prime 20, slow hardener | PPG2002 |  |  | 70.41979 | LM |  |  | 0.6290597 |  | 150 | MD material used in preliminary programme 2 (1 layer less than MD1) | 6.57 | 47.99807 | 3.52; 6.57 | 86.89 | 25 | 10 | 1.543635 | [[±45, 0°]4;±45] | 0.02 | GE1 |  | 0.7377205 | MD2 | 0 | RISØ |  | 50.4583 |  |  | 5 | I0190 | V1 | 4 | ISO tension | 75 | 17I0190MD2 | 145.506 |  |  | 45/-45/0/45/-45/0/45/-45/0/45/-45/0/45/-45 | 2.162881
Table OptiMat | 615 | GEV207_I0190_0001 | 17 | 50.4583 | RISØ | MD2 | 90 | LM | I0190 | GE1 |  |  | 24.73 | 24.73 | 168.4113 | 300 |  | 150 |  | TG 3 phase I | I | 2003-04-14 | 2003-04-14 | STT |  | 25.025 |  | 24.7564611 |  |  | 2.705044 | 2.705044 |  |  |  |  | 148.5945 | 147 |  |  |  |  | 9976.166 |  |  | 1 | [10 empty] | 0.25 |  |  | 14.73512 | [5 empty] | 0.01008438 |  | 250 kN Instron 1333, RISØ | d | h | n |  |  | d, RT | OB_TG3_R007 | loading | [10 empty] | S01 |  |  |  |  | 0.5 to 2; 1 to 3 | 74.68 | 300 | 0.5078999 | GEV205; GEV207 after preliminary tests |  | 1.86 | 0.6544723 | 3 | Prime 20, slow hardener | PPG2002 |  |  | 70.41979 | LM |  |  | 0.6290597 |  | 150 | MD material used in preliminary programme 2 (1 layer less than MD1) | 6.57 | 47.99807 | 3.52; 6.57 | 86.89 | 25 | 10 | 1.543635 | [[±45, 0°]4;±45] | 0.02 | GE1 |  | 0.7377205 | MD2 | 0 | RISØ |  | 50.4583 |  |  | 5 | I0190 | V1 | 4 | ISO tension | 75 | 17I0190MD2 | 147 |  |  | 45/-45/0/45/-45/0/45/-45/0/45/-45/0/45/-45 | 2.167317
Table OptiMat | 614 | GEV207_I0100_0010 | 3 | 53.48037 | RISØ | MD2 | 0 | LM | I0100 | GE1 |  |  | 24.71 | 24.71 | 167.0396 | 300 |  | 150 |  | TG 3 phase I | I | 2003-03-27 | 2003-03-27 | STT |  | 89.5375 |  | 89.5375 |  |  | 2.276096 | 2.276096 |  |  |  |  | 536.0256 | 536.0256 |  |  |  |  | 18030.14 |  |  | 1 | [10 empty] | 0.25 |  |  | 29.72943 | [5 empty] | 0.01803014 |  | 250 kN Instron 1333, RISØ | d | h | n |  |  | d, RT | OB_TG3_R007 | loading-unloading | [8 empty] | x |  | S10 |  |  |  |  | 0.5 to 2; 1 to 3 |  | 300 | 0.3190439 | GEV205; GEV207 after preliminary tests |  | 1.91 | 0.2998884 | 3 | Prime 20, slow hardener | PPG2002 |  |  | 72.72944 | LM |  |  | 0.4291373 |  | 150 | MD material used in preliminary programme 2 (1 layer less than MD1) | 6.57 | 45.41458 | 3.52; 6.57 |  | 25 | 10 | 1.105046 | [[±45, 0°]4;±45] | 0.01 | GE1 |  | 0.4145675 | MD2 | 0 | RISØ |  | 53.48037 |  |  | 5 | I0100 | V1 | 4 | ISO tension | 75 | 3I0100MD2 | 536.0256 |  |  | 45/-45/0/45/-45/0/45/-45/0/45/-45/0/45/-45 | 2.729186
Table OptiMat | 613 | GEV207_I0100_0009 | 3 | 53.48037 | RISØ | MD2 | 0 | LM | I0100 | GE1 |  |  | 24.75 | 24.75 | 164.0925 | 300 |  | 150 |  | TG 3 phase I | I | 2003-03-26 | 2003-03-26 | STT |  | 75.3175 |  | 92.7125 |  |  | 1.880263 | 1.880263 |  |  |  |  | 458.9942 | 565.00144 |  |  |  |  | 19970.03 |  |  | 1 | [10 empty] | 0.25 |  |  | 28.29246 | [5 empty] | 0.0162232 |  | 250 kN Instron 1333, RISØ | d | h | n |  |  | d, RT | OB_TG3_R007 | loading-unloading | [8 empty] | x |  | S09 |  |  |  |  | 0.5 to 2; 1 to 3 |  | 300 | 0.3190439 | GEV205; GEV207 after preliminary tests |  | 1.91 | 0.2998884 | 3 | Prime 20, slow hardener | PPG2002 |  |  | 72.72944 | LM |  |  | 0.4291373 |  | 150 | MD material used in preliminary programme 2 (1 layer less than MD1) | 6.57 | 45.41458 | 3.52; 6.57 |  | 25 | 10 | 1.105046 | [[±45, 0°]4;±45] | 0.01 | GE1 |  | 0.4145675 | MD2 | 0 | RISØ |  | 53.48037 |  |  | 5 | I0100 | V1 | 4 | ISO tension | 75 | 3I0100MD2 | 565.00144 |  |  | 45/-45/0/45/-45/0/45/-45/0/45/-45/0/45/-45 | 2.75205
Table OptiMat | 612 | GEV207_I0100_0008 | 3 | 53.48037 | RISØ | MD2 | 0 | LM | I0100 | GE1 |  |  | 24.6 | 24.6 | 163.836 | 300 |  | 150 |  | TG 3 phase I | I | 2003-03-26 | 2003-03-26 | STT |  | 95.9475 |  | 95.82489 |  |  | 2.488275 | 2.488275 |  |  |  |  | 585.6314 | 584.883 |  |  |  |  | 20023.85 |  |  | 1 | [10 empty] | 0.25 |  |  | 29.20932 | [5 empty] | 0.02004947 |  | 250 kN Instron 1333, RISØ | d | h | n |  |  | d, RT | OB_TG3_R007 | loading-unloading | [8 empty] | x |  | S08 |  |  |  |  | 0.5 to 2; 1 to 3 |  | 300 | 0.3190439 | GEV205; GEV207 after preliminary tests |  | 1.91 | 0.2998884 | 3 | Prime 20, slow hardener | PPG2002 |  |  | 72.72944 | LM |  |  | 0.4291373 |  | 150 | MD material used in preliminary programme 2 (1 layer less than MD1) | 6.57 | 45.41458 | 3.52; 6.57 |  | 25 | 10 | 1.105046 | [[±45, 0°]4;±45] | 0.01 | GE1 |  | 0.4145675 | MD2 | 0 | RISØ |  | 53.48037 |  |  | 5 | I0100 | V1 | 4 | ISO tension | 75 | 3I0100MD2 | 584.883 |  |  | 45/-45/0/45/-45/0/45/-45/0/45/-45/0/45/-45 | 2.767069
Table OptiMat | 611 | GEV207_I0100_0007 | 3 | 53.48037 | RISØ | MD2 | 0 | LM | I0100 | GE1 |  |  | 24.72 | 24.72 | 164.6352 | 300 |  | 150 |  | TG 3 phase I | I | 2003-03-26 | 2003-03-26 | STT |  | 77.21 |  | 90.88242 |  |  | 1.940927 | 1.940927 |  |  |  |  | 468.9763 | 552.023 |  |  |  |  | 20056.77 |  |  | 1 | [10 empty] | 0.25 |  |  | 27.52303 | [5 empty] | 0.01703941 |  | 250 kN Instron 1333, RISØ | d | h | n |  |  | d, RT | OB_TG3_R007 | loading-unloading | [8 empty] | x |  | S07 |  |  |  |  | 0.5 to 2; 1 to 3 |  | 300 | 0.3190439 | GEV205; GEV207 after preliminary tests |  | 1.91 | 0.2998884 | 3 | Prime 20, slow hardener | PPG2002 |  |  | 72.72944 | LM |  |  | 0.4291373 |  | 150 | MD material used in preliminary programme 2 (1 layer less than MD1) | 6.57 | 45.41458 | 3.52; 6.57 |  | 25 | 10 | 1.105046 | [[±45, 0°]4;±45] | 0.01 | GE1 |  | 0.4145675 | MD2 | 0 | RISØ |  | 53.48037 |  |  | 5 | I0100 | V1 | 4 | ISO tension | 75 | 3I0100MD2 | 552.023 |  |  | 45/-45/0/45/-45/0/45/-45/0/45/-45/0/45/-45 | 2.741957
Table OptiMat | 610 | GEV207_I0100_0006 | 3 | 53.48037 | RISØ | MD2 | 0 | LM | I0100 | GE1 |  |  | 24.64 | 24.64 | 163.6096 | 300 |  | 150 |  | TG 3 phase I | I | 2003-03-26 | 2003-03-26 | STT |  | 93.6275 |  | 93.56735 |  |  | 2.388611 | 2.388611 |  |  |  |  | 572.2617 | 571.894 |  |  |  |  | 19169.73 |  |  | 1 | [10 empty] | 0.25 |  |  | 29.83317 | [5 empty] | 0.01918206 |  | 250 kN Instron 1333, RISØ | d | h | n |  |  | d, RT | OB_TG3_R007 | loading-unloading | [8 empty] | x |  | S06 |  |  |  |  | 0.5 to 2; 1 to 3 |  | 300 | 0.3190439 | GEV205; GEV207 after preliminary tests |  | 1.91 | 0.2998884 | 3 | Prime 20, slow hardener | PPG2002 |  |  | 72.72944 | LM |  |  | 0.4291373 |  | 150 | MD material used in preliminary programme 2 (1 layer less than MD1) | 6.57 | 45.41458 | 3.52; 6.57 |  | 25 | 10 | 1.105046 | [[±45, 0°]4;±45] | 0.01 | GE1 |  | 0.4145675 | MD2 | 0 | RISØ |  | 53.48037 |  |  | 5 | I0100 | V1 | 4 | ISO tension | 75 | 3I0100MD2 | 571.894 |  |  | 45/-45/0/45/-45/0/45/-45/0/45/-45/0/45/-45 | 2.757316
Table OptiMat | 609 | GEV207_I0100_0005 | 3 | 53.48037 | RISØ | MD2 | 0 | LM | I0100 | GE1 |  |  | 24.72 | 24.72 | 161.4216 | 300 |  | 150 |  | TG 3 phase I | I | 2003-03-26 | 2003-03-26 | STT |  | 88.135 |  | 88.07162496 |  |  | 2.313352 | 2.313352 |  |  |  |  | 545.9926 | 545.6 |  |  |  |  | 19778.22 |  |  | 1 | [10 empty] | 0.25 |  |  | 27.5859 | [5 empty] | 0.01979246 |  | 250 kN Instron 1333, RISØ | d | h | n |  |  | d, RT | OB_TG3_R007 | loading | [10 empty] | S05 |  |  |  |  | 0.5 to 2; 1 to 3 |  | 300 | 0.3190439 | GEV205; GEV207 after preliminary tests |  | 1.91 | 0.2998884 | 3 | Prime 20, slow hardener | PPG2002 |  |  | 72.72944 | LM |  |  | 0.4291373 |  | 150 | MD material used in preliminary programme 2 (1 layer less than MD1) | 6.57 | 45.41458 | 3.52; 6.57 |  | 25 | 10 | 1.105046 | [[±45, 0°]4;±45] | 0.01 | GE1 |  | 0.4145675 | MD2 | 0 | RISØ |  | 53.48037 |  |  | 5 | I0100 | V1 | 4 | ISO tension | 75 | 3I0100MD2 | 545.6 |  |  | 45/-45/0/45/-45/0/45/-45/0/45/-45/0/45/-45 | 2.736874
Table OptiMat | 608 | GEV207_I0100_0004 | 3 | 53.48037 | RISØ | MD2 | 0 | LM | I0100 | GE1 |  |  | 24.69 | 24.69 | 166.1637 | 300 |  | 150 |  | TG 3 phase I | I | 2003-03-26 | 2003-03-26 | STT |  | 86.975 |  | 86.36358 |  |  | 2.280851 | 2.280851 |  |  |  |  | 523.4296 | 519.75 |  |  |  |  | 18887.94 |  |  | 1 | [10 empty] | 0.25 |  |  | 27.51756 | [5 empty] | 0.01902166 |  | 250 kN Instron 1333, RISØ | d | h | n |  |  | d, RT | OB_TG3_R007 | loading | [10 empty] | S04 |  |  |  |  | 0.5 to 2; 1 to 3 |  | 300 | 0.3190439 | GEV205; GEV207 after preliminary tests |  | 1.91 | 0.2998884 | 3 | Prime 20, slow hardener | PPG2002 |  |  | 72.72944 | LM |  |  | 0.4291373 |  | 150 | MD material used in preliminary programme 2 (1 layer less than MD1) | 6.57 | 45.41458 | 3.52; 6.57 |  | 25 | 10 | 1.105046 | [[±45, 0°]4;±45] | 0.01 | GE1 |  | 0.4145675 | MD2 | 0 | RISØ |  | 53.48037 |  |  | 5 | I0100 | V1 | 4 | ISO tension | 75 | 3I0100MD2 | 519.75 |  |  | 45/-45/0/45/-45/0/45/-45/0/45/-45/0/45/-45 | 2.715794
Table OptiMat | 607 | GEV207_I0100_0003 | 3 | 53.48037 | RISØ | MD2 | 0 | LM | I0100 | GE1 |  |  | 24.72 | 24.72 | 166.1184 | 300 |  | 150 |  | TG 3 phase I | I | 2002-03-25 | 2002-03-25 | STT |  | 93.69 |  | 93.44492 |  |  | 2.448253 | 2.448253 |  |  |  |  | 563.9953 | 562.52 |  |  |  |  | 20368.37 |  |  | 1 | [10 empty] | 0.25 |  |  | 27.61732 | [5 empty] | 0.02042179 |  | 250 kN Instron 1333, RISØ | d | h | n |  |  | d, RT | OB_TG3_R007 | loading | [10 empty] | S03 |  |  |  |  | 0.5 to 2; 1 to 3 |  | 300 | 0.3190439 | GEV205; GEV207 after preliminary tests |  | 1.91 | 0.2998884 | 3 | Prime 20, slow hardener | PPG2002 |  |  | 72.72944 | LM |  |  | 0.4291373 |  | 150 | MD material used in preliminary programme 2 (1 layer less than MD1) | 6.57 | 45.41458 | 3.52; 6.57 |  | 25 | 10 | 1.105046 | [[±45, 0°]4;±45] | 0.01 | GE1 |  | 0.4145675 | MD2 | 0 | RISØ |  | 53.48037 |  |  | 5 | I0100 | V1 | 4 | ISO tension | 75 | 3I0100MD2 | 562.52 |  |  | 45/-45/0/45/-45/0/45/-45/0/45/-45/0/45/-45 | 2.750138
Table OptiMat | 606 | GEV207_I0100_0002 | 3 | 53.48037 | RISØ | MD2 | 0 | LM | I0100 | GE1 |  |  | 24.76 | 24.76 | 167.8728 | 300 |  | 150 |  | TG 3 phase I | I | 2002-03-25 | 2002-03-25 | STT |  | 94.2375 |  | 93.32234 |  |  | 2.58343 | 2.58343 |  |  |  |  | 561.3625 | 555.911 |  |  |  |  | 19594.66 |  |  | 1 | [10 empty] | 0.25 |  |  | 28.37053 | [5 empty] | 0.01978682 |  | 250 kN Instron 1333, RISØ | d | h | n |  |  | d, RT | OB_TG3_R007 | loading | [10 empty] | S02 |  |  |  |  | 0.5 to 2; 1 to 3 |  | 300 | 0.3190439 | GEV205; GEV207 after preliminary tests |  | 1.91 | 0.2998884 | 3 | Prime 20, slow hardener | PPG2002 |  |  | 72.72944 | LM |  |  | 0.4291373 |  | 150 | MD material used in preliminary programme 2 (1 layer less than MD1) | 6.57 | 45.41458 | 3.52; 6.57 |  | 25 | 10 | 1.105046 | [[±45, 0°]4;±45] | 0.01 | GE1 |  | 0.4145675 | MD2 | 0 | RISØ |  | 53.48037 |  |  | 5 | I0100 | V1 | 4 | ISO tension | 75 | 3I0100MD2 | 555.911 |  |  | 45/-45/0/45/-45/0/45/-45/0/45/-45/0/45/-45 | 2.745005
Table OptiMat | 605 | GEV207_I0100_0001 | 3 | 53.48037 | RISØ | MD2 | 0 | LM | I0100 | GE1 |  |  | 24.78 | 24.78 | 166.5216 | 300 |  | 150 |  | TG 3 phase I | I | 2002-03-25 | 2002-03-25 | STT |  | 90.6375 |  | 90.63737 |  |  | 2.393686 | 2.393686 |  |  |  |  | 544.2988 | 544.298 |  |  |  |  | 18779.36 |  |  | 1 | [10 empty] | 0.25 |  |  | 28.98384 | [5 empty] | 0.01877939 |  | 250 kN Instron 1333, RISØ | d | h | n |  |  | d, RT | OB_TG3_R007 | loading | [10 empty] | S01 |  |  |  |  | 0.5 to 2; 1 to 3 |  | 300 | 0.3190439 | GEV205; GEV207 after preliminary tests |  | 1.91 | 0.2998884 | 3 | Prime 20, slow hardener | PPG2002 |  |  | 72.72944 | LM |  |  | 0.4291373 |  | 150 | MD material used in preliminary programme 2 (1 layer less than MD1) | 6.57 | 45.41458 | 3.52; 6.57 |  | 25 | 10 | 1.105046 | [[±45, 0°]4;±45] | 0.01 | GE1 |  | 0.4145675 | MD2 | 0 | RISØ |  | 53.48037 |  |  | 5 | I0100 | V1 | 4 | ISO tension | 75 | 3I0100MD2 | 544.298 |  |  | 45/-45/0/45/-45/0/45/-45/0/45/-45/0/45/-45 | 2.735837
Table OptiMat | 604 | GEV206_I0290_0010 | 7 | 52.73065 | RISØ | UD2 | 90 | LM | I0290 | GE1 |  |  | 9.851 | 9.85 | 37.3315 | 126 |  | 12 |  | TG 3 phase I | I | 2003-04-03 |  | STC |  | -6.293 |  | -6.279536 |  |  | -2.283375 | -2.283375 |  |  |  |  | -168.5708 | -168.06 |  |  |  |  | -11875.06 |  |  | 1 | [10 empty] | 1 |  |  |  | 14.15235 | [5 empty] | -0.01191115 | 100 kN Instron 8500, RISØ | d | h | n |  |  | d, RT | OB_TG3_R007 | loading-unloading | [8 empty] | x |  | S10 | [5 empty] | 73.66 | 126 | 0.8422656 | GEV204; GEV206 after preliminary tests |  | 1.89 | 0.6439783 | 3 | Prime 20, slow hardener | PPG2002 |  |  | 72.5798 | LM |  |  | 0.8648989 |  | 12 | UD material used in preliminary programme 2 (1 layer less than UD1) | 3.52 | 45.09606 | 3.52; 6.57 | 86.95 | 10 | 0 | 2.173289 | [0°]4 | 0.02 | GE1 |  | 1.272287 | UD2 | 0 | RISØ |  | 52.73065 |  |  | 0 | I0290 | V1 | 4 | ISO compression | 57 | 7I0290UD2 |  | -168.06 |  | 0/0/0/0
Table OptiMat | 603 | GEV206_I0290_0009 | 7 | 52.73065 | RISØ | UD2 | 90 | LM | I0290 | GE1 |  |  | 9.843 | 9.84 | 38.4744 | 126 |  | 12 |  | TG 3 phase I | I | 2003-04-03 |  | STC |  | -5.963 |  | -5.731328 |  |  | -2.365792 | -2.365792 |  |  |  |  | -154.9862 | -149.11 |  |  |  |  | -11164.64 |  |  | 1 | [10 empty] | 1 |  |  |  | 13.35556 | [5 empty] | -0.01160462 | 100 kN Instron 8500, RISØ | d | h | n |  |  | d, RT | OB_TG3_R007 | loading-unloading | [8 empty] | x |  | S09 | [5 empty] | 73.66 | 126 | 0.8422656 | GEV204; GEV206 after preliminary tests |  | 1.89 | 0.6439783 | 3 | Prime 20, slow hardener | PPG2002 |  |  | 72.5798 | LM |  |  | 0.8648989 |  | 12 | UD material used in preliminary programme 2 (1 layer less than UD1) | 3.52 | 45.09606 | 3.52; 6.57 | 86.95 | 10 | 0 | 2.173289 | [0°]4 | 0.02 | GE1 |  | 1.272287 | UD2 | 0 | RISØ |  | 52.73065 |  |  | 0 | I0290 | V1 | 4 | ISO compression | 57 | 7I0290UD2 |  | -149.11 |  | 0/0/0/0
Table OptiMat | 602 | GEV206_I0290_0008 | 7 | 52.73065 | RISØ | UD2 | 90 | LM | I0290 | GE1 |  |  | 9.829 | 9.83 | 38.8285 | 126 |  | 12 |  | TG 3 phase I | I | 2003-04-03 |  | STC |  | -6.311 |  | -6.285029 |  |  | -2.494019 | -2.494019 |  |  |  |  | -162.5353 | -161.76 |  |  |  |  | -11702.67 |  |  | 1 | [10 empty] | 1 |  |  |  | 13.82249 | [5 empty] | -0.01175876 | 100 kN Instron 8500, RISØ | d | h | n |  |  | d, RT | OB_TG3_R007 | loading-unloading | [8 empty] | x |  | S08 | [5 empty] | 73.66 | 126 | 0.8422656 | GEV204; GEV206 after preliminary tests |  | 1.89 | 0.6439783 | 3 | Prime 20, slow hardener | PPG2002 |  |  | 72.5798 | LM |  |  | 0.8648989 |  | 12 | UD material used in preliminary programme 2 (1 layer less than UD1) | 3.52 | 45.09606 | 3.52; 6.57 | 86.95 | 10 | 0 | 2.173289 | [0°]4 | 0.02 | GE1 |  | 1.272287 | UD2 | 0 | RISØ |  | 52.73065 |  |  | 0 | I0290 | V1 | 4 | ISO compression | 57 | 7I0290UD2 |  | -161.76 |  | 0/0/0/0
Table OptiMat | 601 | GEV206_I0290_0007 | 7 | 52.73065 | RISØ | UD2 | 90 | LM | I0290 | GE1 |  |  | 9.93 | 9.93 | 39.0249 | 126 |  | 12 |  | TG 3 phase I | I | 2003-04-03 |  | STC |  | -6.085 |  | -6.060957219 |  |  | -2.249808 | -2.249808 |  |  |  |  | -155.9261 | -155.31 |  |  |  |  | -11405.49 |  |  | 1 | [10 empty] | 1 |  |  |  | 13.61712 | [5 empty] | -0.01145074 | 100 kN Instron 8500, RISØ | d | h | n |  |  | d, RT | OB_TG3_R007 | loading-unloading | [8 empty] | x |  | S07 | [5 empty] | 73.66 | 126 | 0.8422656 | GEV204; GEV206 after preliminary tests |  | 1.89 | 0.6439783 | 3 | Prime 20, slow hardener | PPG2002 |  |  | 72.5798 | LM |  |  | 0.8648989 |  | 12 | UD material used in preliminary programme 2 (1 layer less than UD1) | 3.52 | 45.09606 | 3.52; 6.57 | 86.95 | 10 | 0 | 2.173289 | [0°]4 | 0.02 | GE1 |  | 1.272287 | UD2 | 0 | RISØ |  | 52.73065 |  |  | 0 | I0290 | V1 | 4 | ISO compression | 57 | 7I0290UD2 |  | -155.31 |  | 0/0/0/0
Table OptiMat | 600 | GEV206_I0290_0006 | 7 | 52.73065 | RISØ | UD2 | 90 | LM | I0290 | GE1 |  |  | 9.901 | 9.9 | 37.224 | 126 |  | 12 |  | TG 3 phase I | I | 2003-04-03 |  | STC |  | -6.311 |  | -6.291679 |  |  | -2.202224 | -2.202224 |  |  |  |  | -169.5412 | -169.05 |  |  |  |  | -11695.86 |  |  | 1 | [10 empty] | 1 |  |  |  | 14.45384 | [5 empty] | -0.01172984 | 100 kN Instron 8500, RISØ | d | h | n |  |  | d, RT | OB_TG3_R007 | loading-unloading | [8 empty] | x |  | S06 | [5 empty] | 73.66 | 126 | 0.8422656 | GEV204; GEV206 after preliminary tests |  | 1.89 | 0.6439783 | 3 | Prime 20, slow hardener | PPG2002 |  |  | 72.5798 | LM |  |  | 0.8648989 |  | 12 | UD material used in preliminary programme 2 (1 layer less than UD1) | 3.52 | 45.09606 | 3.52; 6.57 | 86.95 | 10 | 0 | 2.173289 | [0°]4 | 0.02 | GE1 |  | 1.272287 | UD2 | 0 | RISØ |  | 52.73065 |  |  | 0 | I0290 | V1 | 4 | ISO compression | 57 | 7I0290UD2 |  | -169.05 |  | 0/0/0/0
Table OptiMat | 599 | GEV206_I0290_0005 | 7 | 52.73065 | RISØ | UD2 | 90 | LM | I0290 | GE1 |  |  | 9.818 | 9.82 | 37.4142 | 126 |  | 12 |  | TG 3 phase I | I | 2003-04-03 |  | STC |  | -6.085 |  | -6.056311 |  |  | -2.328077 | -2.328077 |  |  |  |  | -162.6388 | -161.99 |  |  |  |  | -11629.64 |  |  | 1 | [10 empty] | 1 |  |  |  | 13.92907 | [5 empty] | -0.01167621 | 100 kN Instron 8500, RISØ | d | h | n |  |  | d, RT | OB_TG3_R007 | loading-unloading | [8 empty] | x |  | S05 | [5 empty] | 73.66 | 126 | 0.8422656 | GEV204; GEV206 after preliminary tests |  | 1.89 | 0.6439783 | 3 | Prime 20, slow hardener | PPG2002 |  |  | 72.5798 | LM |  |  | 0.8648989 |  | 12 | UD material used in preliminary programme 2 (1 layer less than UD1) | 3.52 | 45.09606 | 3.52; 6.57 | 86.95 | 10 | 0 | 2.173289 | [0°]4 | 0.02 | GE1 |  | 1.272287 | UD2 | 0 | RISØ |  | 52.73065 |  |  | 0 | I0290 | V1 | 4 | ISO compression | 57 | 7I0290UD2 |  | -161.99 |  | 0/0/0/0
Table OptiMat | 598 | GEV206_I0290_0004 | 7 | 52.73065 | RISØ | UD2 | 90 | LM | I0290 | GE1 |  |  | 10.073 | 10.07 | 39.4744 | 126 |  | 12 |  | TG 3 phase I | I | 2003-04-03 |  | STC |  | -6 |  | -5.976443 |  |  | -1.960784 | -1.960784 |  |  |  |  | -151.9972 | -151.51 |  |  |  |  | -10955.89 |  |  | 1 | [10 empty] | 1 |  |  |  | 13.8291 | [5 empty] | -0.01099112 | 100 kN Instron 8500, RISØ | d | h | n |  |  | d, RT | OB_TG3_R007 | loading-unloading | [8 empty] | x |  | S04 | [5 empty] | 73.66 | 126 | 0.8422656 | GEV204; GEV206 after preliminary tests |  | 1.89 | 0.6439783 | 3 | Prime 20, slow hardener | PPG2002 |  |  | 72.5798 | LM |  |  | 0.8648989 |  | 12 | UD material used in preliminary programme 2 (1 layer less than UD1) | 3.52 | 45.09606 | 3.52; 6.57 | 86.95 | 10 | 0 | 2.173289 | [0°]4 | 0.02 | GE1 |  | 1.272287 | UD2 | 0 | RISØ |  | 52.73065 |  |  | 0 | I0290 | V1 | 4 | ISO compression | 57 | 7I0290UD2 |  | -151.51 |  | 0/0/0/0
Table OptiMat | 597 | GEV206_I0290_0003 | 7 | 52.73065 | RISØ | UD2 | 90 | LM | I0290 | GE1 |  |  | 9.949 | 9.95 | 37.611 | 126 |  | 12 |  | TG 3 phase I | I | 2003-04-03 |  | STC |  | -6.537 |  | -6.524344 |  |  | -1.960784 | -1.960784 |  |  |  |  | -173.8055 | -173.48648 |  |  |  |  | -11783.34 |  |  | 1 | [10 empty] | 1 |  |  |  | 14.72303 | [5 empty] | -0.01180501 | 100 kN Instron 8500, RISØ | d | h | n |  |  | d, RT | OB_TG3_R007 | loading | [10 empty] | S03 | [5 empty] | 73.66 | 126 | 0.8422656 | GEV204; GEV206 after preliminary tests |  | 1.89 | 0.6439783 | 3 | Prime 20, slow hardener | PPG2002 |  |  | 72.5798 | LM |  |  | 0.8648989 |  | 12 | UD material used in preliminary programme 2 (1 layer less than UD1) | 3.52 | 45.09606 | 3.52; 6.57 | 86.95 | 10 | 0 | 2.173289 | [0°]4 | 0.02 | GE1 |  | 1.272287 | UD2 | 0 | RISØ |  | 52.73065 |  |  | 0 | I0290 | V1 | 4 | ISO compression | 57 | 7I0290UD2 |  | -173.48648 |  | 0/0/0/0
Table OptiMat | 596 | GEV206_I0290_0002 | 7 | 52.73065 | RISØ | UD2 | 90 | LM | I0290 | GE1 |  |  | 9.882 | 9.88 | 37.3464 | 126 |  | 12 |  | TG 3 phase I | I | 2003-04-03 |  | STC |  | -5.829 |  | -5.762675 |  |  | -1.537511 | -1.537511 |  |  |  |  | -156.0793 | -154.9279181 |  |  |  |  | -10611.37 |  |  | 1 | [10 empty] | 1 |  |  |  | 14.60019 | [5 empty] | -0.01069023 | 100 kN Instron 8500, RISØ | d | h | n |  |  | d, RT | OB_TG3_R007 | loading | [10 empty] | S02 | [5 empty] | 73.66 | 126 | 0.8422656 | GEV204; GEV206 after preliminary tests |  | 1.89 | 0.6439783 | 3 | Prime 20, slow hardener | PPG2002 |  |  | 72.5798 | LM |  |  | 0.8648989 |  | 12 | UD material used in preliminary programme 2 (1 layer less than UD1) | 3.52 | 45.09606 | 3.52; 6.57 | 86.95 | 10 | 0 | 2.173289 | [0°]4 | 0.02 | GE1 |  | 1.272287 | UD2 | 0 | RISØ |  | 52.73065 |  |  | 0 | I0290 | V1 | 4 | ISO compression | 57 | 7I0290UD2 |  | -154.9279181 |  | 0/0/0/0
Table OptiMat | 595 | GEV206_I0290_0001 | 7 | 52.73065 | RISØ | UD2 | 90 | LM | I0290 | GE1 |  |  | 9.783 | 9.78 | 36.8706 | 126 |  | 12 |  | TG 3 phase I | I | 2003-04-03 |  | STC |  | -6.366 |  | -6.328539 |  |  | -1.826383 | -1.826383 |  |  |  |  | -172.6579 | -171.8171117 |  |  |  |  | -11079.51 |  |  | 1 | [10 empty] | 1 |  |  |  | 15.50765 | [5 empty] | -0.01113373 | 100 kN Instron 8500, RISØ | d | h | n |  |  | d, RT | OB_TG3_R007 | loading | [10 empty] | S01 | [5 empty] | 73.66 | 126 | 0.8422656 | GEV204; GEV206 after preliminary tests |  | 1.89 | 0.6439783 | 3 | Prime 20, slow hardener | PPG2002 |  |  | 72.5798 | LM |  |  | 0.8648989 |  | 12 | UD material used in preliminary programme 2 (1 layer less than UD1) | 3.52 | 45.09606 | 3.52; 6.57 | 86.95 | 10 | 0 | 2.173289 | [0°]4 | 0.02 | GE1 |  | 1.272287 | UD2 | 0 | RISØ |  | 52.73065 |  |  | 0 | I0290 | V1 | 4 | ISO compression | 57 | 7I0290UD2 |  | -171.8171117 |  | 0/0/0/0
Table OptiMat | 594 | GEV206_I0200_0010 | 6 | 53.10654 | RISØ | UD2 | 0 | LM | I0200 | GE1 |  |  | 10.248 | 10.248 | 38.850168 | 126 |  | 12 |  | TG 3 phase I | I | 2003-05-06 |  | STC |  | -22.192 |  | -22.19199 |  |  | -1.802822 | -1.802822 |  |  |  |  | -571.2202 | -571.22 |  |  |  |  | -15057.62 |  |  | 1 | [10 empty] | 1 |  |  |  | 37.93562 | [5 empty] | -0.01505762 | 100 kN Instron 8500, RISØ | d | h | n |  |  | d, RT | OB_TG3_R007 | loading-unloading | [8 empty] | x |  | S10 | [5 empty] | 71.31 | 126 | 0.5779026 | GEV204; GEV206 after preliminary tests |  | 1.9 | 0.7757943 | 3 | Prime 20, slow hardener | PPG2002 |  |  | 72.59003 | LM |  |  | 0.7267529 |  | 12 | UD material used in preliminary programme 2 (1 layer less than UD1) | 3.52 | 45.40936 | 3.52; 6.57 | 86.66 | 10 | 0 | 1.484104 | [0°]4 | 0.02 | GE1 |  | 0.8928622 | UD2 | 0 | RISØ |  | 53.10654 |  |  | 0 | I0200 | V1 | 4 | ISO compression | 57 | 6I0200UD2 |  | -571.22 |  | 0/0/0/0
Table OptiMat | 593 | GEV206_I0200_0009 | 6 | 53.10654 | RISØ | UD2 | 0 | LM | I0200 | GE1 |  |  | 10.159 | 10.159 | 37.669572 | 126 |  | 12 |  | TG 3 phase I | I | 2003-05-06 |  | STC |  | -27.173 |  | -27.17295 |  |  | -1.878131 | -1.878131 |  |  |  |  | -721.3514 | -721.35 |  |  |  |  | -18290.49 |  |  | 1 | [10 empty] | 1 |  |  |  | 39.43853 | [5 empty] | -0.01829053 | 100 kN Instron 8500, RISØ | d | h | n |  |  | d, RT | OB_TG3_R007 | loading-unloading | [8 empty] | x |  | S09 | [5 empty] | 71.31 | 126 | 0.5779026 | GEV204; GEV206 after preliminary tests |  | 1.9 | 0.7757943 | 3 | Prime 20, slow hardener | PPG2002 |  |  | 72.59003 | LM |  |  | 0.7267529 |  | 12 | UD material used in preliminary programme 2 (1 layer less than UD1) | 3.52 | 45.40936 | 3.52; 6.57 | 86.66 | 10 | 0 | 1.484104 | [0°]4 | 0.02 | GE1 |  | 0.8928622 | UD2 | 0 | RISØ |  | 53.10654 |  |  | 0 | I0200 | V1 | 4 | ISO compression | 57 | 6I0200UD2 |  | -721.35 |  | 0/0/0/0
Table OptiMat | 592 | GEV206_I0200_0008 | 6 | 53.10654 | RISØ | UD2 | 0 | LM | I0200 | GE1 |  |  | 10.292 | 10.292 | 37.740764 | 126 |  | 12 |  | TG 3 phase I | I | 2003-05-06 |  | STC |  | -26.001 |  | -26.00074 |  |  | -1.606568 | -1.606568 |  |  |  |  | -688.9368 | -688.93 |  |  |  |  | -16906.2 |  |  | 1 | [10 empty] | 1 |  |  |  | 40.75014 | [5 empty] | -0.01690637 | 100 kN Instron 8500, RISØ | d | h | n |  |  | d, RT | OB_TG3_R007 | loading-unloading | [8 empty] | x |  | S08 | [5 empty] | 71.31 | 126 | 0.5779026 | GEV204; GEV206 after preliminary tests |  | 1.9 | 0.7757943 | 3 | Prime 20, slow hardener | PPG2002 |  |  | 72.59003 | LM |  |  | 0.7267529 |  | 12 | UD material used in preliminary programme 2 (1 layer less than UD1) | 3.52 | 45.40936 | 3.52; 6.57 | 86.66 | 10 | 0 | 1.484104 | [0°]4 | 0.02 | GE1 |  | 0.8928622 | UD2 | 0 | RISØ |  | 53.10654 |  |  | 0 | I0200 | V1 | 4 | ISO compression | 57 | 6I0200UD2 |  | -688.93 |  | 0/0/0/0
Table OptiMat | 591 | GEV206_I0200_0007 | 6 | 53.10654 | RISØ | UD2 | 0 | LM | I0200 | GE1 |  |  | 10.269 | 10.269 | 37.564002 | 126 |  | 12 |  | TG 3 phase I | I | 2003-05-06 |  | STC |  | -24.707 |  | -27.3928 |  |  | -1.915704 | -1.915704 |  |  |  |  | -657.7308 | -729.23 |  |  |  |  | -18341.65 |  |  | 1 | [10 empty] | 1 |  |  |  | 39.75815 | [5 empty] | -0.01654329 | 100 kN Instron 8500, RISØ | d | h | n |  |  | d, RT | OB_TG3_R007 | loading-unloading | [8 empty] | x |  | S07 | [5 empty] | 71.31 | 126 | 0.5779026 | GEV204; GEV206 after preliminary tests |  | 1.9 | 0.7757943 | 3 | Prime 20, slow hardener | PPG2002 |  |  | 72.59003 | LM |  |  | 0.7267529 |  | 12 | UD material used in preliminary programme 2 (1 layer less than UD1) | 3.52 | 45.40936 | 3.52; 6.57 | 86.66 | 10 | 0 | 1.484104 | [0°]4 | 0.02 | GE1 |  | 0.8928622 | UD2 | 0 | RISØ |  | 53.10654 |  |  | 0 | I0200 | V1 | 4 | ISO compression | 57 | 6I0200UD2 |  | -729.23 |  | 0/0/0/0
Table OptiMat | 590 | GEV206_I0200_0006 | 6 | 53.10654 | RISØ | UD2 | 0 | LM | I0200 | GE1 |  |  | 10.139 | 10.139 | 38.173335 | 126 |  | 12 |  | TG 3 phase I | I | 2003-05-06 |  | STC |  | -26.685 |  | -29.56487 |  |  | -2.041456 | -2.041456 |  |  |  |  | -699.0482 | -774.49 |  |  |  |  | -19614.57 |  |  | 1 | [10 empty] | 1 |  |  |  | 39.48544 | [5 empty] | -0.01770395 | 100 kN Instron 8500, RISØ | d | h | n |  |  | d, RT | OB_TG3_R007 | loading-unloading | [8 empty] | x |  | S06 | [5 empty] | 71.31 | 126 | 0.5779026 | GEV204; GEV206 after preliminary tests |  | 1.9 | 0.7757943 | 3 | Prime 20, slow hardener | PPG2002 |  |  | 72.59003 | LM |  |  | 0.7267529 |  | 12 | UD material used in preliminary programme 2 (1 layer less than UD1) | 3.52 | 45.40936 | 3.52; 6.57 | 86.66 | 10 | 0 | 1.484104 | [0°]4 | 0.02 | GE1 |  | 0.8928622 | UD2 | 0 | RISØ |  | 53.10654 |  |  | 0 | I0200 | V1 | 4 | ISO compression | 57 | 6I0200UD2 |  | -774.49 |  | 0/0/0/0
Table OptiMat | 589 | GEV206_I0200_0005 | 6 | 53.10654 | RISØ | UD2 | 0 | LM | I0200 | GE1 |  |  | 10.117 | 10.117 | 38.525536 | 126 |  | 12 |  | TG 3 phase I | I | 2003-05-06 |  | STC |  | -27.222 |  | -27.22176 |  |  | -1.67081 | -1.67081 |  |  |  |  | -706.5963 | -706.59 |  |  |  |  | -18058.16 |  |  | 1 | [10 empty] | 1 |  |  |  | 39.12857 | [5 empty] | -0.01805832 | 100 kN Instron 8500, RISØ | d | h | n |  |  | d, RT | OB_TG3_R007 | loading-unloading | [8 empty] | x |  | S05 | [5 empty] | 71.31 | 126 | 0.5779026 | GEV204; GEV206 after preliminary tests |  | 1.9 | 0.7757943 | 3 | Prime 20, slow hardener | PPG2002 |  |  | 72.59003 | LM |  |  | 0.7267529 |  | 12 | UD material used in preliminary programme 2 (1 layer less than UD1) | 3.52 | 45.40936 | 3.52; 6.57 | 86.66 | 10 | 0 | 1.484104 | [0°]4 | 0.02 | GE1 |  | 0.8928622 | UD2 | 0 | RISØ |  | 53.10654 |  |  | 0 | I0200 | V1 | 4 | ISO compression | 57 | 6I0200UD2 |  | -706.59 |  | 0/0/0/0
Table OptiMat | 588 | GEV206_I0200_0004 | 6 | 53.10654 | RISØ | UD2 | 0 | LM | I0200 | GE1 |  |  | 10.197 | 10.197 | 37.851264 | 126 |  | 12 |  | TG 3 phase I | I | 2003-05-06 |  | STC |  | -17.175 |  | -22.55897 |  |  | -0.9929614 | -0.9929614 |  |  |  |  | -453.7497 | -595.99 |  |  |  |  | -13865.8 |  |  | 1 | [10 empty] | 1 |  |  |  | 42.98273 | [5 empty] | -0.01055656 | 100 kN Instron 8500, RISØ | d | h | n |  |  | d, RT | OB_TG3_R007 | loading-unloading | [8 empty] | x |  | S04 | [5 empty] | 71.31 | 126 | 0.5779026 | GEV204; GEV206 after preliminary tests |  | 1.9 | 0.7757943 | 3 | Prime 20, slow hardener | PPG2002 |  |  | 72.59003 | LM |  |  | 0.7267529 |  | 12 | UD material used in preliminary programme 2 (1 layer less than UD1) | 3.52 | 45.40936 | 3.52; 6.57 | 86.66 | 10 | 0 | 1.484104 | [0°]4 | 0.02 | GE1 |  | 0.8928622 | UD2 | 0 | RISØ |  | 53.10654 |  |  | 0 | I0200 | V1 | 4 | ISO compression | 57 | 6I0200UD2 |  | -595.99 |  | 0/0/0/0
Table OptiMat | 587 | GEV206_I0200_0003 | 6 | 53.10654 | RISØ | UD2 | 0 | LM | I0200 | GE1 |  |  | 10.281 | 10.281 | 39.078081 | 126 |  | 12 |  | TG 3 phase I | I | 2003-05-05 |  | STC |  | -25.024 |  | -24.99981 |  |  | -1.478764 | -1.478764 |  |  |  |  | -640.359 | -639.74 |  |  |  |  | -16292.47 |  |  | 1 | [10 empty] | 1 |  |  |  | 39.266 | [5 empty] | -0.01630823 | 100 kN Instron 8500, RISØ | d | h | n |  |  | d, RT | OB_TG3_R007 | loading | [10 empty] | S03 | [5 empty] | 71.31 | 126 | 0.5779026 | GEV204; GEV206 after preliminary tests |  | 1.9 | 0.7757943 | 3 | Prime 20, slow hardener | PPG2002 |  |  | 72.59003 | LM |  |  | 0.7267529 |  | 12 | UD material used in preliminary programme 2 (1 layer less than UD1) | 3.52 | 45.40936 | 3.52; 6.57 | 86.66 | 10 | 0 | 1.484104 | [0°]4 | 0.02 | GE1 |  | 0.8928622 | UD2 | 0 | RISØ |  | 53.10654 |  |  | 0 | I0200 | V1 | 4 | ISO compression | 57 | 6I0200UD2 |  | -639.74 |  | 0/0/0/0
Table OptiMat | 586 | GEV206_I0200_0002 | 6 | 53.10654 | RISØ | UD2 | 0 | LM | I0200 | GE1 |  |  | 10.162 | 10.162 | 37.081138 | 126 |  | 12 |  | TG 3 phase I | I | 2003-05-05 |  | STC |  | -28.857 |  | -28.68671 |  |  | -2.120079 | -2.120079 |  |  |  |  | -778.2124 | -773.62 |  |  |  |  | -19765.51 |  |  | 1 | [10 empty] | 1 |  |  |  | 39.1399 | [5 empty] | -0.01988284 | 100 kN Instron 8500, RISØ | d | h | n |  |  | d, RT | OB_TG3_R007 | loading | [10 empty] | S02 | [5 empty] | 71.31 | 126 | 0.5779026 | GEV204; GEV206 after preliminary tests |  | 1.9 | 0.7757943 | 3 | Prime 20, slow hardener | PPG2002 |  |  | 72.59003 | LM |  |  | 0.7267529 |  | 12 | UD material used in preliminary programme 2 (1 layer less than UD1) | 3.52 | 45.40936 | 3.52; 6.57 | 86.66 | 10 | 0 | 1.484104 | [0°]4 | 0.02 | GE1 |  | 0.8928622 | UD2 | 0 | RISØ |  | 53.10654 |  |  | 0 | I0200 | V1 | 4 | ISO compression | 57 | 6I0200UD2 |  | -773.62 |  | 0/0/0/0
Table OptiMat | 585 | GEV206_I0200_0001 | 6 | 53.10654 | RISØ | UD2 | 0 | LM | I0200 | GE1 |  |  | 10.265 | 10.265 | 38.35004 | 126 |  | 12 |  | TG 3 phase I | I | 2003-05-05 |  | STC |  | -25.415 |  | -25.39079 |  |  | -1.979543 | -1.979543 |  |  |  |  | -662.7112 | -662.08 |  |  |  |  | -16152.18 |  |  | 1 | [10 empty] | 1 |  |  |  | 40.99014 | [5 empty] | -0.01616758 | 100 kN Instron 8500, RISØ | d | h | n |  |  | d, RT | OB_TG3_R007 | loading | [10 empty] | S01 | [5 empty] | 71.31 | 126 | 0.5779026 | GEV204; GEV206 after preliminary tests |  | 1.9 | 0.7757943 | 3 | Prime 20, slow hardener | PPG2002 |  |  | 72.59003 | LM |  |  | 0.7267529 |  | 12 | UD material used in preliminary programme 2 (1 layer less than UD1) | 3.52 | 45.40936 | 3.52; 6.57 | 86.66 | 10 | 0 | 1.484104 | [0°]4 | 0.02 | GE1 |  | 0.8928622 | UD2 | 0 | RISØ |  | 53.10654 |  |  | 0 | I0200 | V1 | 4 | ISO compression | 57 | 6I0200UD2 |  | -662.08 |  | 0/0/0/0
Table OptiMat | 584 | GEV206_I0190_0012 | 15 | 54.56901 | RISØ | UD2 | 90 | LM | I0190 | GE1 | 3.75 |  | 24.95 | 24.95 | 93.5625 | 145 |  | 35 |  | TG 3 phase I | I | 2003-04-01 | [8 empty] | 0 | [14 empty] | 1 | [10 empty] | 1 | [10 empty] | 250 kN Instron 1333, RISØ | d | h | n |  |  | d, RT | OB_TG3_R007 | data lost | x | [5 empty] | x |  |  |  | S12 |  |  |  |  | 0.5 to 2; 1 to 3 | 74.2 | 300 | 0.2896821 | GEV204; GEV206 after preliminary tests |  | 1.9 | 1.027522 | 3 | Prime 20, slow hardener | PPG2002 |  |  | 74.56022 | LM |  |  | 0.7364963 |  | 150 | UD material used in preliminary programme 2 (1 layer less than UD1) | 3.52 | 42.17009 | 3.52; 6.57 | 88.44 | 25 | 0 | 3.260897 | [0°]4 | 0.02 | GE1 |  | 0.4389545 | UD2 | 0 | RISØ |  | 54.56901 |  |  | 0 | I1190, I0190 | V1 | 4 | ISO tension | 75 | 15I0190UD2 |  |  |  | 0/0/0/0
Table OptiMat | 583 | GEV206_I0190_0011 | 19 | 51.6391 | RISØ | UD2 | 90 | LM | I0190 | GE1 |  |  | 24.91 | 24.91 | 93.9107 | 300 |  | 150 |  | TG 3 phase I | I | 2003-04-01 | 2003-04-01 | STT |  | 5.1416 |  | 5.1416 |  |  | 0.4362414 | 0.4362414 |  |  |  | 0.1972687 | 54.74988 | 54.7498847 |  |  |  |  | 3829.78 |  |  | 1 | [10 empty] | 0.25 |  |  | 14.29583 | [5 empty] | 0.00382978 |  | 250 kN Instron 1333, RISØ | d | h | n |  |  | d, RT | OB_TG3_R007 | loading | [10 empty] | S11 |  |  |  |  | 0.5 to 2; 1 to 3 | 74.86 | 300 | 0.2493436 | GEV204; GEV206 after preliminary tests |  | 1.86 | 0.3320933 | 3 | Prime 20, slow hardener | PPG2002 |  |  | 72.18114 | LM |  |  | 0.3206554 |  | 150 | UD material used in preliminary programme 2 (1 layer less than UD1) | 3.52 | 45.06786 | 3.52; 6.57 | 87.91 | 25 | 0 | 3.293046 | [0°]4 | 0.02 | GE1 |  | 0.3089557 | UD2 | 0 | RISØ |  | 51.6391 |  |  | 0 | I0190 | V1 | 4 | ISO tension | 75 | 19I0190UD2 | 54.7498847 |  |  | 0/0/0/0 | 1.738383
Table OptiMat | 582 | GEV206_I0190_0010 | 19 | 51.6391 | RISØ | UD2 | 90 | LM | I0190 | GE1 |  |  | 25 | 25 | 93.75 | 300 |  | 150 |  | TG 3 phase I | I | 2003-04-01 | 2003-04-01 | STT |  | 4.9072 |  | 4.9072 |  |  | 0.4660016 | 0.4660016 |  |  |  | 0.38297 | 52.34347 | 52.3434666 |  |  |  |  | 3799.968 |  |  | 1 | [10 empty] | 0.25 |  |  | 13.77471 | [5 empty] | 0.003799968 |  | 250 kN Instron 1333, RISØ | d | h | n |  |  | d, RT | OB_TG3_R007 | loading | [10 empty] | S10 |  |  |  |  | 0.5 to 2; 1 to 3 | 74.86 | 300 | 0.2493436 | GEV204; GEV206 after preliminary tests |  | 1.86 | 0.3320933 | 3 | Prime 20, slow hardener | PPG2002 |  |  | 72.18114 | LM |  |  | 0.3206554 |  | 150 | UD material used in preliminary programme 2 (1 layer less than UD1) | 3.52 | 45.06786 | 3.52; 6.57 | 87.91 | 25 | 0 | 3.293046 | [0°]4 | 0.02 | GE1 |  | 0.3089557 | UD2 | 0 | RISØ |  | 51.6391 |  |  | 0 | I0190 | V1 | 4 | ISO tension | 75 | 19I0190UD2 | 52.3434666 |  |  | 0/0/0/0 | 1.718862
Table OptiMat | 581 | GEV206_I0190_0009 | 19 | 51.6391 | RISØ | UD2 | 90 | LM | I0190 | GE1 |  |  | 24.87 | 24.87 | 91.2729 | 300 |  | 150 |  | TG 3 phase I | I | 2003-04-01 | 2003-04-01 | STT |  | 5.4932 |  | 5.4932 |  |  | 0.505392 | 0.505392 |  |  |  | 0.3704523 | 60.18435 | 60.184348 |  |  |  |  | 4141.592 |  |  | 1 | [10 empty] | 0.25 |  |  | 14.53169 | [5 empty] | 0.004141593 |  | 250 kN Instron 1333, RISØ | d | h | n |  |  | d, RT | OB_TG3_R007 | loading | [10 empty] | S09 |  |  |  |  | 0.5 to 2; 1 to 3 | 74.86 | 300 | 0.2493436 | GEV204; GEV206 after preliminary tests |  | 1.86 | 0.3320933 | 3 | Prime 20, slow hardener | PPG2002 |  |  | 72.18114 | LM |  |  | 0.3206554 |  | 150 | UD material used in preliminary programme 2 (1 layer less than UD1) | 3.52 | 45.06786 | 3.52; 6.57 | 87.91 | 25 | 0 | 3.293046 | [0°]4 | 0.02 | GE1 |  | 0.3089557 | UD2 | 0 | RISØ |  | 51.6391 |  |  | 0 | I0190 | V1 | 4 | ISO tension | 75 | 19I0190UD2 | 60.184348 |  |  | 0/0/0/0 | 1.779484
Table OptiMat | 580 | GEV206_I0190_0008 | 19 | 51.6391 | RISØ | UD2 | 90 | LM | I0190 | GE1 |  |  | 24.96 | 24.96 | 92.1024 | 300 |  | 150 |  | TG 3 phase I | I | 2003-04-01 | 2003-04-01 | STT |  | 5.3809 |  | 5.3809 |  |  | 0.4980241 | 0.4980241 |  |  |  | 0.2286821 | 58.42302 | 58.423016 |  |  |  |  | 4152.048 |  |  | 1 | [10 empty] | 0.25 |  |  | 14.07089 | [5 empty] | 0.004152048 |  | 250 kN Instron 1333, RISØ | d | h | n |  |  | d, RT | OB_TG3_R007 | loading | [10 empty] | S08 |  |  |  |  | 0.5 to 2; 1 to 3 | 74.86 | 300 | 0.2493436 | GEV204; GEV206 after preliminary tests |  | 1.86 | 0.3320933 | 3 | Prime 20, slow hardener | PPG2002 |  |  | 72.18114 | LM |  |  | 0.3206554 |  | 150 | UD material used in preliminary programme 2 (1 layer less than UD1) | 3.52 | 45.06786 | 3.52; 6.57 | 87.91 | 25 | 0 | 3.293046 | [0°]4 | 0.02 | GE1 |  | 0.3089557 | UD2 | 0 | RISØ |  | 51.6391 |  |  | 0 | I0190 | V1 | 4 | ISO tension | 75 | 19I0190UD2 | 58.423016 |  |  | 0/0/0/0 | 1.766584
Table OptiMat | 579 | GEV206_I0190_0007 | 19 | 51.6391 | RISØ | UD2 | 90 | LM | I0190 | GE1 |  |  | 24.87 | 24.87 | 91.7703 | 300 |  | 150 |  | TG 3 phase I | I | 2003-04-01 | 2003-04-01 | STT |  | 5.0098 |  | 5.009796 |  |  | 0.4649824 | 0.4649824 |  |  |  | 0.06997411 | 54.59065 | 54.5906 |  |  |  |  | 4154.66 |  |  | 1 | [10 empty] | 0.25 |  |  | 13.13961 | [5 empty] | 0.004154664 |  | 250 kN Instron 1333, RISØ | d | h | n |  |  | d, RT | OB_TG3_R007 | loading | [10 empty] | S07 |  |  |  |  | 0.5 to 2; 1 to 3 | 74.86 | 300 | 0.2493436 | GEV204; GEV206 after preliminary tests |  | 1.86 | 0.3320933 | 3 | Prime 20, slow hardener | PPG2002 |  |  | 72.18114 | LM |  |  | 0.3206554 |  | 150 | UD material used in preliminary programme 2 (1 layer less than UD1) | 3.52 | 45.06786 | 3.52; 6.57 | 87.91 | 25 | 0 | 3.293046 | [0°]4 | 0.02 | GE1 |  | 0.3089557 | UD2 | 0 | RISØ |  | 51.6391 |  |  | 0 | I0190 | V1 | 4 | ISO tension | 75 | 19I0190UD2 | 54.5906 |  |  | 0/0/0/0 | 1.737118
Table OptiMat | 578 | GEV206_I0190_0006 | 19 | 51.6391 | RISØ | UD2 | 90 | LM | I0190 | GE1 |  |  | 24.75 | 24.75 | 94.2975 | 300 |  | 150 |  | TG 3 phase I | I | 2003-03-31 | 2003-03-31 | STT |  | 5.2344 |  | 5.2344 |  |  | 0.4800572 | 0.4800572 |  |  |  | 0.4080901 | 55.50942 | 55.509424 |  |  |  |  | 4028.896 |  |  | 1 | [10 empty] | 0.25 |  |  | 13.77782 | [5 empty] | 0.004028897 |  | 250 kN Instron 1333, RISØ | d | h | n |  |  | d, RT | OB_TG3_R007 | loading | [10 empty] | S06 |  |  |  |  | 0.5 to 2; 1 to 3 | 74.86 | 300 | 0.2493436 | GEV204; GEV206 after preliminary tests |  | 1.86 | 0.3320933 | 3 | Prime 20, slow hardener | PPG2002 |  |  | 72.18114 | LM |  |  | 0.3206554 |  | 150 | UD material used in preliminary programme 2 (1 layer less than UD1) | 3.52 | 45.06786 | 3.52; 6.57 | 87.91 | 25 | 0 | 3.293046 | [0°]4 | 0.02 | GE1 |  | 0.3089557 | UD2 | 0 | RISØ |  | 51.6391 |  |  | 0 | I0190 | V1 | 4 | ISO tension | 75 | 19I0190UD2 | 55.509424 |  |  | 0/0/0/0 | 1.744367
Table OptiMat | 577 | GEV206_I0190_0005 | 19 | 51.6391 | RISØ | UD2 | 90 | LM | I0190 | GE1 |  |  | 24.94 | 24.92 | 92.4532 | 300 |  | 150 |  | TG 3 phase I | I | 2003-03-31 | 2003-03-31 | STT |  | 4.7461 |  | 4.7461 |  |  | 0.4661318 | 0.4661318 |  |  |  | 0.1227197 | 51.33516 | 51.29399 |  |  |  |  | 3929.129 |  |  | 1 | [10 empty] | 0.25 |  |  | 13.0548 | [5 empty] | 0.003932283 |  | 250 kN Instron 1333, RISØ | d | h | n |  |  | d, RT | OB_TG3_R007 | loading | [10 empty] | S05 |  |  |  |  | 0.5 to 2; 1 to 3 | 74.86 | 300 | 0.2493436 | GEV204; GEV206 after preliminary tests |  | 1.86 | 0.3320933 | 3 | Prime 20, slow hardener | PPG2002 |  |  | 72.18114 | LM |  |  | 0.3206554 |  | 150 | UD material used in preliminary programme 2 (1 layer less than UD1) | 3.52 | 45.06786 | 3.52; 6.57 | 87.91 | 25 | 0 | 3.293046 | [0°]4 | 0.02 | GE1 |  | 0.3089557 | UD2 | 0 | RISØ |  | 51.6391 |  |  | 0 | I0190 | V1 | 4 | ISO tension | 75 | 19I0190UD2 | 51.29399 |  |  | 0/0/0/0 | 1.710066
Table OptiMat | 576 | GEV206_I0190_0004 | 19 | 51.6391 | RISØ | UD2 | 90 | LM | I0190 | GE1 |  |  | 24.9 | 24.9 | 92.877 | 300 |  | 150 |  | TG 3 phase I | I | 2003-03-31 | 2003-03-31 | STT |  | 4.9316 |  | 4.9316 |  |  | 0.4523608 | 0.4523608 |  |  |  | 0.2700641 | 53.09818 | 53.098183 |  |  |  |  | 3844.41 |  |  | 1 | [10 empty] | 0.25 |  |  | 13.81179 | [5 empty] | 0.00384441 |  | 250 kN Instron 1333, RISØ | d | h | n |  |  | d, RT | OB_TG3_R007 | loading | [10 empty] | S04 |  |  |  |  | 0.5 to 2; 1 to 3 | 74.86 | 300 | 0.2493436 | GEV204; GEV206 after preliminary tests |  | 1.86 | 0.3320933 | 3 | Prime 20, slow hardener | PPG2002 |  |  | 72.18114 | LM |  |  | 0.3206554 |  | 150 | UD material used in preliminary programme 2 (1 layer less than UD1) | 3.52 | 45.06786 | 3.52; 6.57 | 87.91 | 25 | 0 | 3.293046 | [0°]4 | 0.02 | GE1 |  | 0.3089557 | UD2 | 0 | RISØ |  | 51.6391 |  |  | 0 | I0190 | V1 | 4 | ISO tension | 75 | 19I0190UD2 | 53.098183 |  |  | 0/0/0/0 | 1.72508
Table OptiMat | 575 | GEV206_I0190_0003 | 19 | 51.6391 | RISØ | UD2 | 90 | LM | I0190 | GE1 |  |  | 25 | 25 | 95 | 300 |  | 150 |  | TG 3 phase I | I | 2003-03-31 | 2003-03-31 | STT |  | 5.2148 |  | 5.21479985 |  |  | 0.5622438 | 0.5622438 |  |  |  | 0.03633277 | 54.89263 | 54.89263 |  |  |  |  | 3385.194 |  |  | 1 | [10 empty] | 0.25 |  |  | 16.2155 | [5 empty] | 0.003385194 |  | 250 kN Instron 1333, RISØ | d | h | n |  |  | d, RT | OB_TG3_R007 | loading | [10 empty] | S03 |  |  |  |  | 0.5 to 2; 1 to 3 | 74.86 | 300 | 0.2493436 | GEV204; GEV206 after preliminary tests |  | 1.86 | 0.3320933 | 3 | Prime 20, slow hardener | PPG2002 |  |  | 72.18114 | LM |  |  | 0.3206554 |  | 150 | UD material used in preliminary programme 2 (1 layer less than UD1) | 3.52 | 45.06786 | 3.52; 6.57 | 87.91 | 25 | 0 | 3.293046 | [0°]4 | 0.02 | GE1 |  | 0.3089557 | UD2 | 0 | RISØ |  | 51.6391 |  |  | 0 | I0190 | V1 | 4 | ISO tension | 75 | 19I0190UD2 | 54.89263 |  |  | 0/0/0/0 | 1.739514
Table OptiMat | 574 | GEV206_I0190_0002 | 19 | 51.6391 | RISØ | UD2 | 90 | LM | I0190 | GE1 |  |  | 24.99 | 24.99 | 96.2115 | 300 |  | 150 |  | TG 3 phase I | I | 2003-03-31 | 2003-03-31 | STT |  | 5.4346 |  | 5.4346 |  |  | 0.5454952 | 0.5454952 |  |  |  | 0.1291031 | 56.48597 | 56.48597 |  |  |  |  | 4567.956 |  |  | 1 | [10 empty] | 0.25 |  |  | 12.3657 | [5 empty] | 0.004567956 |  | 250 kN Instron 1333, RISØ | d | h | n |  |  | d, RT | OB_TG3_R007 | loading | [10 empty] | S02 |  |  |  |  | 0.5 to 2; 1 to 3 | 74.86 | 300 | 0.2493436 | GEV204; GEV206 after preliminary tests |  | 1.86 | 0.3320933 | 3 | Prime 20, slow hardener | PPG2002 |  |  | 72.18114 | LM |  |  | 0.3206554 |  | 150 | UD material used in preliminary programme 2 (1 layer less than UD1) | 3.52 | 45.06786 | 3.52; 6.57 | 87.91 | 25 | 0 | 3.293046 | [0°]4 | 0.02 | GE1 |  | 0.3089557 | UD2 | 0 | RISØ |  | 51.6391 |  |  | 0 | I0190 | V1 | 4 | ISO tension | 75 | 19I0190UD2 | 56.48597 |  |  | 0/0/0/0 | 1.751941
Table OptiMat | 573 | GEV206_I0190_0001 | 19 | 51.6391 | RISØ | UD2 | 90 | LM | I0190 | GE1 |  |  | 24.85 | 24.85 | 92.6905 | 300 |  | 150 |  | TG 3 phase I | I | 2003-03-31 | 2003-03-31 | STT |  | 5.05 |  | 5.035 |  |  | 0.479067 | 0.479067 |  |  |  | 0.09375744 | 54.48239 | 54.32056 |  |  |  |  | 4228.217 |  |  | 1 | [10 empty] | 0.25 |  |  | 12.84716 | [5 empty] | 0.004240813 |  | 250 kN Instron 1333, RISØ | d | h | n |  |  | d, RT | OB_TG3_R007 | loading | [10 empty] | S01 |  |  |  |  | 0.5 to 2; 1 to 3 | 74.86 | 300 | 0.2493436 | GEV204; GEV206 after preliminary tests |  | 1.86 | 0.3320933 | 3 | Prime 20, slow hardener | PPG2002 |  |  | 72.18114 | LM |  |  | 0.3206554 |  | 150 | UD material used in preliminary programme 2 (1 layer less than UD1) | 3.52 | 45.06786 | 3.52; 6.57 | 87.91 | 25 | 0 | 3.293046 | [0°]4 | 0.02 | GE1 |  | 0.3089557 | UD2 | 0 | RISØ |  | 51.6391 |  |  | 0 | I0190 | V1 | 4 | ISO tension | 75 | 19I0190UD2 | 54.32056 |  |  | 0/0/0/0 | 1.734964
Table OptiMat | 572 | GEV206_I0100_0010 | 2 |  | RISØ | UD2 | 0 | LM | I0100 | GE1 |  |  | 24.78 | 24.87 | 96.2469 | 300 |  | 150 |  | TG 3 phase I | I | 2003-03-27 | 2003-03-27 | STT |  | 68.2375 |  | 78.95833 |  |  | 2.023596 | 2.023596 |  |  |  | 0.2981534 | 708.9839 | 822.927 |  |  |  |  | 23045.71 |  |  | 1 | [10 empty] | 0.25 |  |  | 35.70847 | [5 empty] | 0.01985478 |  | 250 kN Instron 1333, RISØ | d | h | n |  |  | d, RT | OB_TG3_R007 | loading-unloading | [8 empty] | x |  | S10 |  |  |  |  | 0.5 to 2; 1 to 3 |  | 300 | 0.2712757 | GEV204; GEV206 after preliminary tests |  | 1.87 | 0.9513801 | 3 | Prime 20, slow hardener | PPG2002 |  |  | 71.95626 | LM |  |  | 0.4049428 |  | 150 | UD material used in preliminary programme 2 (1 layer less than UD1) | 3.52 | 45.75661 | 3.52; 6.57 |  | 25 | 0 | 2.400761 | [0°]4 | 0.02 | GE1 |  | 0.7210697 | UD2 | 0 | RISØ |  | 51.84263 |  |  | 0 | I0100 | V1 | 4 | ISO tension | 75 | 2I0100UD2 | 822.927 |  |  | 0/0/0/0 | 2.915361
Table OptiMat | 571 | GEV206_I0100_0009 | 2 |  | RISØ | UD2 | 0 | LM | I0100 | GE1 |  |  | 24.85 | 24.85 | 96.915 | 300 |  | 150 |  | TG 3 phase I | I | 2003-03-24 | 2003-03-24 | STT |  | 78.3075 |  | 77.59406 |  |  | 2.32295 | 2.32295 |  |  |  | 0.324153 | 808.0019 | 799.82 |  |  |  |  | 20800.82 |  |  | 1 | [10 empty] | 0.25 |  |  | 38.45136 | [5 empty] | 0.02101361 |  | 250 kN Instron 1333, RISØ | d | h | n |  |  | d, RT | OB_TG3_R007 | loading | [10 empty] | S09 |  |  |  |  | 0.5 to 2; 1 to 3 |  | 300 | 0.2712757 | GEV204; GEV206 after preliminary tests |  | 1.87 | 0.9513801 | 3 | Prime 20, slow hardener | PPG2002 |  |  | 71.95626 | LM |  |  | 0.4049428 |  | 150 | UD material used in preliminary programme 2 (1 layer less than UD1) | 3.52 | 45.75661 | 3.52; 6.57 |  | 25 | 0 | 2.400761 | [0°]4 | 0.02 | GE1 |  | 0.7210697 | UD2 | 0 | RISØ |  | 51.84263 |  |  | 0 | I0100 | V1 | 4 | ISO tension | 75 | 2I0100UD2 | 799.82 |  |  | 0/0/0/0 | 2.902992
Table OptiMat | 570 | GEV206_I0100_0008 | 2 |  | RISØ | UD2 | 0 | LM | I0100 | GE1 |  |  | 24.82 | 24.82 | 97.0462 | 300 |  | 150 |  | TG 3 phase I | I | 2003-03-24 | 2003-03-24 | STT |  | 80.3825 |  | 80.15862 |  |  | 2.264498 | 2.264498 |  |  |  | 0.3590186 | 828.2911 | 825.14 |  |  |  |  | 21232.4 |  |  | 1 | [10 empty] | 0.25 |  |  | 38.8623 | [5 empty] | 0.02131348 |  | 250 kN Instron 1333, RISØ | d | h | n |  |  | d, RT | OB_TG3_R007 | loading | [10 empty] | S08 |  |  |  |  | 0.5 to 2; 1 to 3 |  | 300 | 0.2712757 | GEV204; GEV206 after preliminary tests |  | 1.87 | 0.9513801 | 3 | Prime 20, slow hardener | PPG2002 |  |  | 71.95626 | LM |  |  | 0.4049428 |  | 150 | UD material used in preliminary programme 2 (1 layer less than UD1) | 3.52 | 45.75661 | 3.52; 6.57 |  | 25 | 0 | 2.400761 | [0°]4 | 0.02 | GE1 |  | 0.7210697 | UD2 | 0 | RISØ |  | 51.84263 |  |  | 0 | I0100 | V1 | 4 | ISO tension | 75 | 2I0100UD2 | 825.14 |  |  | 0/0/0/0 | 2.916528
Table OptiMat | 569 | GEV206_I0100_0007 | 2 |  | RISØ | UD2 | 0 | LM | I0100 | GE1 |  |  | 24.81 | 24.81 | 96.2628 | 300 |  | 150 |  | TG 3 phase I | I | 2003-03-24 | 2003-03-24 | STT |  | 78.3075 |  | 77.6169 |  |  | 2.424784 | 2.424784 |  |  |  | 0.3436988 | 813.4762 | 806.51 |  |  |  |  | 21649.57 |  |  | 1 | [10 empty] | 0.25 |  |  | 37.25294 | [5 empty] | 0.02183657 |  | 250 kN Instron 1333, RISØ | d | h | n |  |  | d, RT | OB_TG3_R007 | loading | [10 empty] | S07 |  |  |  |  | 0.5 to 2; 1 to 3 |  | 300 | 0.2712757 | GEV204; GEV206 after preliminary tests |  | 1.87 | 0.9513801 | 3 | Prime 20, slow hardener | PPG2002 |  |  | 71.95626 | LM |  |  | 0.4049428 |  | 150 | UD material used in preliminary programme 2 (1 layer less than UD1) | 3.52 | 45.75661 | 3.52; 6.57 |  | 25 | 0 | 2.400761 | [0°]4 | 0.02 | GE1 |  | 0.7210697 | UD2 | 0 | RISØ |  | 51.84263 |  |  | 0 | I0100 | V1 | 4 | ISO tension | 75 | 2I0100UD2 | 806.51 |  |  | 0/0/0/0 | 2.90661
Table OptiMat | 568 | GEV206_I0100_0006 | 2 |  | RISØ | UD2 | 0 | LM | I0100 | GE1 |  |  | 24.81 | 24.81 | 96.5109 | 300 |  | 150 |  | TG 3 phase I | I | 2003-03-24 | 2003-03-24 | STT |  | 75.5 |  | 75.15588 |  |  | 2.249335 | 2.249335 |  |  |  | 0.4762519 | 782.2951 | 779.13 |  |  |  |  | 18143.32 |  |  | 1 | [10 empty] | 0.25 |  |  | 42.94309 | [5 empty] | 0.01821702 |  | 250 kN Instron 1333, RISØ | d | h | n |  |  | d, RT | OB_TG3_R007 | loading | [10 empty] | S06 |  |  |  |  | 0.5 to 2; 1 to 3 |  | 300 | 0.2712757 | GEV204; GEV206 after preliminary tests |  | 1.87 | 0.9513801 | 3 | Prime 20, slow hardener | PPG2002 |  |  | 71.95626 | LM |  |  | 0.4049428 |  | 150 | UD material used in preliminary programme 2 (1 layer less than UD1) | 3.52 | 45.75661 | 3.52; 6.57 |  | 25 | 0 | 2.400761 | [0°]4 | 0.02 | GE1 |  | 0.7210697 | UD2 | 0 | RISØ |  | 51.84263 |  |  | 0 | I0100 | V1 | 4 | ISO tension | 75 | 2I0100UD2 | 779.13 |  |  | 0/0/0/0 | 2.89161
Table OptiMat | 567 | GEV206_I0100_0005 | 2 |  | RISØ | UD2 | 0 | LM | I0100 | GE1 | 3.866 |  | 24.81 | 24.81 | 95.91546 | 145 |  | 35 |  | TG 3 phase I | I | 2003-03-20 | [8 empty] | 0 | [14 empty] | 1 | [10 empty] | 1 | [10 empty] | 250 kN Instron 1333, RISØ | d | h | n |  |  | d, RT | OB_TG3_R007 | data file error | x | [5 empty] | x |  |  |  | S05 |  |  |  |  | 0.5 to 2; 1 to 3 |  | 300 | 0.2712757 | GEV204; GEV206 after preliminary tests |  | 1.87 | 0.9513801 | 3 | Prime 20, slow hardener | PPG2002 |  |  | 71.95626 | LM |  |  | 0.4049428 |  | 150 | UD material used in preliminary programme 2 (1 layer less than UD1) | 3.52 | 45.75661 | 3.52; 6.57 |  | 25 | 0 | 2.400761 | [0°]4 | 0.02 | GE1 |  | 0.7210697 | UD2 | 0 | RISØ |  | 51.84263 |  |  | 0 | I0100 | V1 | 4 | ISO tension | 75 | 2I0100UD2 |  |  |  | 0/0/0/0
Table OptiMat | 566 | GEV206_I0100_0004 | 2 |  | RISØ | UD2 | 0 | LM | I0100 | GE1 |  |  | 24.81 | 24.81 | 94.0299 | 300 |  | 150 |  | TG 3 phase I | I | 2003-03-24 | 2003-03-24 | STT |  | 67.0175 |  | 77.49339 |  |  | 2.035444 | 2.035444 |  |  |  | 0.2982569 | 712.7254 | 823.701 |  |  |  |  | 21840.34 |  |  | 1 | [10 empty] | 0.25 |  |  | 37.71466 | [5 empty] | 0.01889783 |  | 250 kN Instron 1333, RISØ | d | h | n |  |  | d, RT | OB_TG3_R007 | loading-unloading | [8 empty] | x |  | S04 |  |  |  |  | 0.5 to 2; 1 to 3 |  | 300 | 0.2712757 | GEV204; GEV206 after preliminary tests |  | 1.87 | 0.9513801 | 3 | Prime 20, slow hardener | PPG2002 |  |  | 71.95626 | LM |  |  | 0.4049428 |  | 150 | UD material used in preliminary programme 2 (1 layer less than UD1) | 3.52 | 45.75661 | 3.52; 6.57 |  | 25 | 0 | 2.400761 | [0°]4 | 0.02 | GE1 |  | 0.7210697 | UD2 | 0 | RISØ |  | 51.84263 |  |  | 0 | I0100 | V1 | 4 | ISO tension | 75 | 2I0100UD2 | 823.701 |  |  | 0/0/0/0 | 2.91577
Table OptiMat | 565 | GEV206_I0100_0003 | 2 |  | RISØ | UD2 | 0 | LM | I0100 | GE1 |  |  | 24.71 | 24.71 | 95.3806 | 300 |  | 150 |  | TG 3 phase I | I | 2003-03-24 | 2003-03-24 | STT |  | 74.89 |  | 77.43259 |  |  | 2.112745 | 2.112745 |  |  |  | 0.6274023 | 785.1701 | 811.407 |  |  |  |  | 18524.59 |  |  | 1 | [10 empty] | 0.25 |  |  | 43.80163 | [5 empty] | 0.01792559 |  | 250 kN Instron 1333, RISØ | d | h | n |  |  | d, RT | OB_TG3_R007 | loading-unloading | [8 empty] | x |  | S03 |  |  |  |  | 0.5 to 2; 1 to 3 |  | 300 | 0.2712757 | GEV204; GEV206 after preliminary tests |  | 1.87 | 0.9513801 | 3 | Prime 20, slow hardener | PPG2002 |  |  | 71.95626 | LM |  |  | 0.4049428 |  | 150 | UD material used in preliminary programme 2 (1 layer less than UD1) | 3.52 | 45.75661 | 3.52; 6.57 |  | 25 | 0 | 2.400761 | [0°]4 | 0.02 | GE1 |  | 0.7210697 | UD2 | 0 | RISØ |  | 51.84263 |  |  | 0 | I0100 | V1 | 4 | ISO tension | 75 | 2I0100UD2 | 811.407 |  |  | 0/0/0/0 | 2.909239
Table OptiMat | 564 | GEV206_I0100_0002 | 2 |  | RISØ | UD2 | 0 | LM | I0100 | GE1 |  |  | 24.82 | 24.82 | 95.3088 | 300 |  | 150 |  | TG 3 phase I | I | 2003-03-24 | 2003-03-24 | STT |  | 73.6075 |  | 72.86105 |  |  | 2.223073 | 2.223073 |  |  |  | 0.2359535 | 772.3054 | 768.476 |  |  |  |  | 23458.55 |  |  | 1 | [10 empty] | 0.25 |  |  | 32.75888 | [5 empty] | 0.02357545 |  | 250 kN Instron 1333, RISØ | d | h | n |  |  | d, RT | OB_TG3_R007 | loading-unloading | [8 empty] | x |  | S02 |  |  |  |  | 0.5 to 2; 1 to 3 |  | 300 | 0.2712757 | GEV204; GEV206 after preliminary tests |  | 1.87 | 0.9513801 | 3 | Prime 20, slow hardener | PPG2002 |  |  | 71.95626 | LM |  |  | 0.4049428 |  | 150 | UD material used in preliminary programme 2 (1 layer less than UD1) | 3.52 | 45.75661 | 3.52; 6.57 |  | 25 | 0 | 2.400761 | [0°]4 | 0.02 | GE1 |  | 0.7210697 | UD2 | 0 | RISØ |  | 51.84263 |  |  | 0 | I0100 | V1 | 4 | ISO tension | 75 | 2I0100UD2 | 768.476 |  |  | 0/0/0/0 | 2.88563
Table OptiMat | 563 | GEV206_I0100_0001 | 2 |  | RISØ | UD2 | 0 | LM | I0100 | GE1 |  |  | 24.82 | 24.82 | 95.3088 | 300 |  | 150 |  | TG 3 phase I | I | 2003-03-20 | 2003-03-20 | STT |  | 75.0725 |  | 74.9747 |  |  | 2.249026 | 2.249026 |  |  |  | 0.4348247 | 787.6765 | 787.676 |  |  |  |  | 18861.09 |  |  | 1 | [10 empty] | 0.25 |  |  | 41.76194 | [5 empty] | 0.01886111 |  | 250 kN Instron 1333, RISØ | d | h | n |  |  | d, RT | OB_TG3_R007 | loading-unloading | [8 empty] | x |  | S01 |  |  |  |  | 0.5 to 2; 1 to 3 |  | 300 | 0.2712757 | GEV204; GEV206 after preliminary tests |  | 1.87 | 0.9513801 | 3 | Prime 20, slow hardener | PPG2002 |  |  | 71.95626 | LM |  |  | 0.4049428 |  | 150 | UD material used in preliminary programme 2 (1 layer less than UD1) | 3.52 | 45.75661 | 3.52; 6.57 |  | 25 | 0 | 2.400761 | [0°]4 | 0.02 | GE1 |  | 0.7210697 | UD2 | 0 | RISØ |  | 51.84263 |  |  | 0 | I0100 | V1 | 4 | ISO tension | 75 | 2I0100UD2 | 787.676 |  |  | 0/0/0/0 | 2.896348
Table OptiMat | 534 | GEV207_R0400_0150 | 33 | 48.76635 | RAL | MD2 | 0 | LM | R0400 | GE1 | 6.56 |  | 25.2 | 25.2 | 165.312 | 150 |  | 40 |  | TG 5 phase I | BM | 2003-05-29 |  | STC |  | -89.1 |  | -89.1 | [7 empty] | 0.426 | -538.9808 | -538.9808 |  |  |  |  | -19577.95 |  |  | 1 | [14 empty] | 27.53 | [5 empty] | -0.01957795 | 100 kN EHS, RAL | d | m | n |  |  | d, RT | OB_TG5_R005 | Complex; Poisson's ratio average of two; Eic average of two; e_max stroke of test machine=-6.26; ambient temp=21 | [10 empty] | GEV207_R0400-0150 |  |  |  |  | 2 | 76.97 | 150 | 0.5578036 | GEV205; GEV207 after preliminary tests |  | 1.784884 | 1.065072 | various | Prime 20, slow hardener | PPG2002 |  |  | 71.03798 | LM |  |  | 1.057167 |  | 40 | MD material used in preliminary programme 2 (1 layer less than MD1) | 6.57 | 45.03129 | 6.57 | 86.84 | 25 | 10 | 6.202364 | [[±45, 0°]4;±45] | 0.01533697 | GE1 |  | 0.4686795 | MD2 | 0 | RAL |  | 48.76635 |  |  | 5 | R0400 | V1 | 4 | Rectangular | 55 | 33R0400MD2 |  | -538.9808 |  | 45/-45/0/45/-45/0/45/-45/0/45/-45/0/45/-45
Table OptiMat | 533 | GEV207_R0400_0149 | 33 | 48.76635 | RAL | MD2 | 0 | LM | R0400 | GE1 | 6.6 |  | 25.2 | 25.2 | 166.32 | 150 |  | 40 |  | TG 5 phase I | BM | 2003-05-29 |  | STC |  | -86 |  | -86 | [7 empty] | 0.4219 | -517.0755 | -517.0755 |  |  |  |  | -18646.79 |  |  | 1 | [14 empty] | 27.73 | [5 empty] | -0.01864679 | 100 kN EHS, RAL | d | m | n |  |  | d, RT | OB_TG5_R005 | Complex;Poisson's ratio average of two; Eic average of two; e_max stroke of test machine=-5.76; ambient temp=19 |  | x | [8 empty] | GEV207_R0400-0149 |  |  |  |  | 2 | 76.97 | 150 | 0.5578036 | GEV205; GEV207 after preliminary tests |  | 1.784884 | 1.065072 | various | Prime 20, slow hardener | PPG2002 |  |  | 71.03798 | LM |  |  | 1.057167 |  | 40 | MD material used in preliminary programme 2 (1 layer less than MD1) | 6.57 | 45.03129 | 6.57 | 86.84 | 25 | 10 | 6.202364 | [[±45, 0°]4;±45] | 0.01533697 | GE1 |  | 0.4686795 | MD2 | 0 | RAL |  | 48.76635 |  |  | 5 | R0400 | V1 | 4 | Rectangular | 55 | 33R0400MD2 |  | -517.0755 |  | 45/-45/0/45/-45/0/45/-45/0/45/-45/0/45/-45
Table OptiMat | 532 | GEV207_R0400_0148 | 33 | 48.76635 | RAL | MD2 | 0 | LM | R0400 | GE1 | 6.54 |  | 25.16 | 25.16 | 164.5464 | 150 |  | 40 |  | TG 5 phase I | BM | 2003-05-28 |  | STC |  | -78 |  | -78 | [7 empty] | 0.6043 | -474.0304 | -474.0304 |  |  |  |  | -12350.98 |  |  | 1 | [14 empty] | 38.38 | [5 empty] | -0.01235098 | 100 kN EHS, RAL | d | m | n |  |  | d, RT | OB_TG5_R005 | Complex; Poisson's ratio average of two; Eic average of two; e_max stroke of test machine=-5.38; ambient temp=18 | [10 empty] | GEV207_R0400-0148 |  |  |  |  | 2 | 76.97 | 150 | 0.5578036 | GEV205; GEV207 after preliminary tests |  | 1.784884 | 1.065072 | various | Prime 20, slow hardener | PPG2002 |  |  | 71.03798 | LM |  |  | 1.057167 |  | 40 | MD material used in preliminary programme 2 (1 layer less than MD1) | 6.57 | 45.03129 | 6.57 | 86.84 | 25 | 10 | 6.202364 | [[±45, 0°]4;±45] | 0.01533697 | GE1 |  | 0.4686795 | MD2 | 0 | RAL |  | 48.76635 |  |  | 5 | R0400 | V1 | 4 | Rectangular | 55 | 33R0400MD2 |  | -474.0304 |  | 45/-45/0/45/-45/0/45/-45/0/45/-45/0/45/-45
Table OptiMat | 531 | GEV207_R0400_0147 | 33 | 48.76635 | RAL | MD2 | 0 | LM | R0400 | GE1 | 6.62 |  | 25.16 | 25.16 | 166.5592 | 150 |  | 40 |  | TG 5 phase I | BM | 2003-05-23 |  | STC |  | -84 |  | -84 | [7 empty] | 0.4625 | -504.3252 | -504.3252 |  |  |  |  | -17354.62 |  |  | 1 | [14 empty] | 29.06 | [5 empty] | -0.01735462 | 100 kN EHS, RAL | d | m | n |  |  | d, RT | OB_TG5_R005 | Complex; Poisson's ratio average of two; Eic average of two; e_max stroke of test machine=-5.48; ambient temp=19 | [10 empty] | GEV207_R0400-0147 |  |  |  |  | 2 | 76.97 | 150 | 0.5578036 | GEV205; GEV207 after preliminary tests |  | 1.784884 | 1.065072 | various | Prime 20, slow hardener | PPG2002 |  |  | 71.03798 | LM |  |  | 1.057167 |  | 40 | MD material used in preliminary programme 2 (1 layer less than MD1) | 6.57 | 45.03129 | 6.57 | 86.84 | 25 | 10 | 6.202364 | [[±45, 0°]4;±45] | 0.01533697 | GE1 |  | 0.4686795 | MD2 | 0 | RAL |  | 48.76635 |  |  | 5 | R0400 | V1 | 4 | Rectangular | 55 | 33R0400MD2 |  | -504.3252 |  | 45/-45/0/45/-45/0/45/-45/0/45/-45/0/45/-45
Table OptiMat | 530 | GEV207_R0400_0146 | 33 | 48.76635 | RAL | MD2 | 0 | LM | R0400 | GE1 | 6.64 |  | 25.18 | 25.18 | 167.1952 | 150 |  | 40 |  | TG 5 phase I | BM | 2003-05-23 |  | STC |  | -85 |  | -85 | [7 empty] | 0.4647 | -508.3878 | -508.3878 |  |  |  |  | -16706.8 |  |  | 1 | [14 empty] | 30.43 | [5 empty] | -0.0167068 | 100 kN EHS, RAL | d | m | n |  |  | d, RT | OB_TG5_R005 | Complex; Poisson's ratio average of two; Eic average of two; e_max stroke of test machine=-5.81; ambient temp=19 | [10 empty] | GEV207_R0400-0145 |  |  |  |  | 2 | 76.97 | 150 | 0.5578036 | GEV205; GEV207 after preliminary tests |  | 1.784884 | 1.065072 | various | Prime 20, slow hardener | PPG2002 |  |  | 71.03798 | LM |  |  | 1.057167 |  | 40 | MD material used in preliminary programme 2 (1 layer less than MD1) | 6.57 | 45.03129 | 6.57 | 86.84 | 25 | 10 | 6.202364 | [[±45, 0°]4;±45] | 0.01533697 | GE1 |  | 0.4686795 | MD2 | 0 | RAL |  | 48.76635 |  |  | 5 | R0400 | V1 | 4 | Rectangular | 55 | 33R0400MD2 |  | -508.3878 |  | 45/-45/0/45/-45/0/45/-45/0/45/-45/0/45/-45
Table OptiMat | 529 | GEV207_R0400_0145 | 33 | 48.76635 | RAL | MD2 | 0 | LM | R0400 | GE1 | 6.54 |  | 25.07 | 25.07 | 163.9578 | 150 |  | 40 |  | TG 5 phase I | BM | 2003-05-21 |  | STT |  | 89.8 |  | 89.8 | [7 empty] | 0.4496 | 547.7019 | 547.7019 |  |  |  |  | 19130.35 |  |  | 1 | [13 empty] | 28.63 | [5 empty] | 0.01913035 |  | 100 kN EHS, RAL | d | m | n |  |  | d, RT | OB_TG5_R005 | Splitting along 45 degree lines;Eit average of two; Poisson's ratio average of two; e_max stroke of test machine=7.09; ambient temp=18 | [10 empty] | GEV207_R0400-0146 |  |  |  |  | 2 | 76.97 | 150 | 0.5578036 | GEV205; GEV207 after preliminary tests |  | 1.784884 | 1.065072 | various | Prime 20, slow hardener | PPG2002 |  |  | 71.03798 | LM |  |  | 1.057167 |  | 40 | MD material used in preliminary programme 2 (1 layer less than MD1) | 6.57 | 45.03129 | 6.57 | 86.84 | 25 | 10 | 6.202364 | [[±45, 0°]4;±45] | 0.01533697 | GE1 |  | 0.4686795 | MD2 | 0 | RAL |  | 48.76635 |  |  | 5 | R0400 | V1 | 4 | Rectangular | 55 | 33R0400MD2 | 547.7019 |  |  | 45/-45/0/45/-45/0/45/-45/0/45/-45/0/45/-45 | 2.738544
Table OptiMat | 528 | GEV207_R0400_0144 | 33 | 48.76635 | RAL | MD2 | 0 | LM | R0400 | GE1 | 6.66 |  | 25.24 | 25.24 | 168.0984 | 150 |  | 40 |  | TG 5 phase I | BM | 2003-05-21 |  | STT |  | 92.7 |  | 92.7 | [7 empty] | 0.4451 | 551.4627 | 551.4627 |  |  |  |  | 20379.26 |  |  | 1 | [10 empty] | 1 |  |  | 27.06 | [5 empty] | 0.02037926 |  | 100 kN EHS, RAL | d | m | n |  |  | d, RT | OB_TG5_R005 | Splitting along 45 degree lines;Eit average of two; Poisson's ratio average of two; e_max stroke of test machine=7.58; ambient temp=18 | [10 empty] | GEV207_R0400-0144 |  |  |  |  | 2 | 76.97 | 150 | 0.5578036 | GEV205; GEV207 after preliminary tests |  | 1.784884 | 1.065072 | various | Prime 20, slow hardener | PPG2002 |  |  | 71.03798 | LM |  |  | 1.057167 |  | 40 | MD material used in preliminary programme 2 (1 layer less than MD1) | 6.57 | 45.03129 | 6.57 | 86.84 | 25 | 10 | 6.202364 | [[±45, 0°]4;±45] | 0.01533697 | GE1 |  | 0.4686795 | MD2 | 0 | RAL |  | 48.76635 |  |  | 5 | R0400 | V1 | 4 | Rectangular | 55 | 33R0400MD2 | 551.4627 |  |  | 45/-45/0/45/-45/0/45/-45/0/45/-45/0/45/-45 | 2.741516
Table OptiMat | 527 | GEV207_R0400_0143 | 33 | 48.76635 | RAL | MD2 | 0 | LM | R0400 | GE1 | 6.62 |  | 25.32 | 25.32 | 167.6184 | 150 |  | 40 |  | TG 5 phase I | BM | 2003-05-21 |  | STT |  | 96.3 |  | 96.3 | [7 empty] | 0.4479 | 574.5193 | 574.5193 |  |  |  |  | 20998.51 |  |  | 1 | [10 empty] | 1 |  |  | 27.36 | [5 empty] | 0.02099851 |  | 100 kN EHS, RAL | d | m | n |  |  | d, RT | OB_TG5_R005 | Splitting along 45 degree lines;Eit average of two; Poisson's ratio average of two; e_max stroke of test machine=7.41; ambient temp=18 | [10 empty] | GEV207_R0400-0143 |  |  |  |  | 2 | 76.97 | 150 | 0.5578036 | GEV205; GEV207 after preliminary tests |  | 1.784884 | 1.065072 | various | Prime 20, slow hardener | PPG2002 |  |  | 71.03798 | LM |  |  | 1.057167 |  | 40 | MD material used in preliminary programme 2 (1 layer less than MD1) | 6.57 | 45.03129 | 6.57 | 86.84 | 25 | 10 | 6.202364 | [[±45, 0°]4;±45] | 0.01533697 | GE1 |  | 0.4686795 | MD2 | 0 | RAL |  | 48.76635 |  |  | 5 | R0400 | V1 | 4 | Rectangular | 55 | 33R0400MD2 | 574.5193 |  |  | 45/-45/0/45/-45/0/45/-45/0/45/-45/0/45/-45 | 2.759305
Table OptiMat | 526 | GEV207_R0400_0142 | 33 | 48.76635 | RAL | MD2 | 0 | LM | R0400 | GE1 | 6.62 |  | 25.01 | 25.01 | 165.5662 | 150 |  | 40 |  | TG 5 phase I | BM | 2003-05-21 |  | STT |  | 95.7 |  | 95.7 | [7 empty] | 0.4515 | 578.0165 | 578.0165 |  |  |  |  | 21479.62 |  |  | 1 | [10 empty] | 1 |  |  | 26.91 | [5 empty] | 0.02147962 |  | 100 kN EHS, RAL | d | m | n |  |  | d, RT | OB_TG5_R005 | Splitting along 45 degree lines; Eit average of two; Poisson's ratio average of two; e_max stroke of test machine=7.81; ambient temp=18 | [10 empty] | GEV207_R0400-0142 |  |  |  |  | 2 | 76.97 | 150 | 0.5578036 | GEV205; GEV207 after preliminary tests |  | 1.784884 | 1.065072 | various | Prime 20, slow hardener | PPG2002 |  |  | 71.03798 | LM |  |  | 1.057167 |  | 40 | MD material used in preliminary programme 2 (1 layer less than MD1) | 6.57 | 45.03129 | 6.57 | 86.84 | 25 | 10 | 6.202364 | [[±45, 0°]4;±45] | 0.01533697 | GE1 |  | 0.4686795 | MD2 | 0 | RAL |  | 48.76635 |  |  | 5 | R0400 | V1 | 4 | Rectangular | 55 | 33R0400MD2 | 578.0165 |  |  | 45/-45/0/45/-45/0/45/-45/0/45/-45/0/45/-45 | 2.76194
Table OptiMat | 525 | GEV207_R0400_0141 | 33 | 48.76635 | RAL | MD2 | 0 | LM | R0400 | GE1 | 6.66 |  | 25.12 | 25.12 | 167.2992 | 150 |  | 40 |  | TG 5 phase I | BM | 2003-05-19 |  | STT |  | 91 |  | 91 | [7 empty] | 0.4789 | 543.9357 | 543.9357 |  |  |  |  | 20479.51 |  |  | 1 | [10 empty] | 1 |  |  | 26.56 | [5 empty] | 0.02047951 |  | 100 kN EHS, RAL | d | m | n |  |  | d, RT | OB_TG5_R005 | Splitting along 45 degree lines; Eit average of two; Poisson's ratio average of two; e_max stroke of test machine=7.10; ambient temp=18 | [10 empty] | GEV207_R0400-0141 |  |  |  |  | 2 | 76.97 | 150 | 0.5578036 | GEV205; GEV207 after preliminary tests |  | 1.784884 | 1.065072 | various | Prime 20, slow hardener | PPG2002 |  |  | 71.03798 | LM |  |  | 1.057167 |  | 40 | MD material used in preliminary programme 2 (1 layer less than MD1) | 6.57 | 45.03129 | 6.57 | 86.84 | 25 | 10 | 6.202364 | [[±45, 0°]4;±45] | 0.01533697 | GE1 |  | 0.4686795 | MD2 | 0 | RAL |  | 48.76635 |  |  | 5 | R0400 | V1 | 4 | Rectangular | 55 | 33R0400MD2 | 543.9357 |  |  | 45/-45/0/45/-45/0/45/-45/0/45/-45/0/45/-45 | 2.735548
Table OptiMat | 524 | GEV207_R0400_0102 | 31 | 50.83955 | DLR | MD2 | 0 | LM | R0400 | GE1 | 6.63 |  | 25.21 | 25.21 | 167.1423 | 150 |  | 40 |  | TG 1 phase I | BM | 2003-06-03 | 2003-06-03 | STC |  | -79.3 |  | -79.3 |  |  | -1.89 | -1.89 |  |  |  |  | -474.446 | -474.446 |  |  |  |  | -17060.27 |  |  | 1 | [10 empty] | 1 |  |  |  | 27.81 | [5 empty] | -0.01706027 | 200 kN HUN, DLR | d | m | n | 26 |  | d, RT | OB_TG1_R004 | testing speed not exactly maintained during test | [15 empty] | 2 | 76.26 | 150 | 0.4756808 | GEV205; GEV207 after preliminary tests |  | 1.849563 | 1.503665 | various | Prime 20, slow hardener | PPG2002 |  |  | 71.46868 | LM |  |  | 1.135879 |  | 40 | MD material used in preliminary programme 2 (1 layer less than MD1) | 6.57 | 45.9699 | 6.57 | 84.1 | 25 | 10 | 3.190552 | [[±45, 0°]4;±45] | 0.02488982 | GE1 |  | 0.6504108 | MD2 | 0 | DLR |  | 50.83955 |  |  | 5 | R0400 | V1 | 4 | Rectangular | 55 | 31R0400MD2 |  | -474.446 |  | 45/-45/0/45/-45/0/45/-45/0/45/-45/0/45/-45
Table OptiMat | 523 | GEV207_R0400_0101 | 31 | 50.83955 | DLR | MD2 | 0 | LM | R0400 | GE1 | 6.6 |  | 25.16 | 25.16 | 166.056 | 150 |  | 40 |  | TG 1 phase I | BM | 2003-06-03 | 2003-06-03 | STC |  | -83.2 |  | -83.2 |  |  | -2.079 | -2.079 |  |  |  |  | -501.0358 | -501.0358 |  |  |  |  | -17555.56 |  |  | 1 | [10 empty] | 0.25 |  |  |  | 28.54 | [5 empty] | -0.01755556 | 200 kN HUN, DLR | d | m | n | 26 |  | d, RT | OB_TG1_R004 | testing speed not exactly maintained during test | [15 empty] | 2 | 76.26 | 150 | 0.4756808 | GEV205; GEV207 after preliminary tests |  | 1.849563 | 1.503665 | various | Prime 20, slow hardener | PPG2002 |  |  | 71.46868 | LM |  |  | 1.135879 |  | 40 | MD material used in preliminary programme 2 (1 layer less than MD1) | 6.57 | 45.9699 | 6.57 | 84.1 | 25 | 10 | 3.190552 | [[±45, 0°]4;±45] | 0.02488982 | GE1 |  | 0.6504108 | MD2 | 0 | DLR |  | 50.83955 |  |  | 5 | R0400 | V1 | 4 | Rectangular | 55 | 31R0400MD2 |  | -501.0358 |  | 45/-45/0/45/-45/0/45/-45/0/45/-45/0/45/-45
Table OptiMat | 522 | GEV207_R0400_0100 | 31 | 50.83955 | DLR | MD2 | 0 | LM | R0400 | GE1 | 6.6 |  | 25.26 | 25.26 | 166.716 | 150 |  | 40 |  | TG 1 phase I | BM | 2003-06-03 | 2003-06-03 | STC |  | -83.4 |  | -83.4 |  |  | -2.062 | -2.062 |  |  |  |  | -500.2519 | -500.2519 |  |  |  |  | -17877.63 |  |  | 1 | [10 empty] | 0.25 |  |  |  | 27.982 | [5 empty] | -0.01787763 | 200 kN HUN, DLR | d | m | n | 26 |  | d, RT | OB_TG1_R004 | testing speed not exactly maintained during test | [15 empty] | 2 | 76.26 | 150 | 0.4756808 | GEV205; GEV207 after preliminary tests |  | 1.849563 | 1.503665 | various | Prime 20, slow hardener | PPG2002 |  |  | 71.46868 | LM |  |  | 1.135879 |  | 40 | MD material used in preliminary programme 2 (1 layer less than MD1) | 6.57 | 45.9699 | 6.57 | 84.1 | 25 | 10 | 3.190552 | [[±45, 0°]4;±45] | 0.02488982 | GE1 |  | 0.6504108 | MD2 | 0 | DLR |  | 50.83955 |  |  | 5 | R0400 | V1 | 4 | Rectangular | 55 | 31R0400MD2 |  | -500.2519 |  | 45/-45/0/45/-45/0/45/-45/0/45/-45/0/45/-45
Table OptiMat | 521 | GEV207_R0400_0099 | 31 | 50.83955 | DLR | MD2 | 0 | LM | R0400 | GE1 | 6.61 |  | 25.18 | 25.18 | 166.4398 | 150 |  | 40 |  | TG 1 phase I | BM | 2003-06-03 | 2003-06-03 | STC |  | -83 |  | -83 |  |  | -1.991 | -1.991 |  |  |  |  | -498.6788 | -498.6788 |  |  |  |  | -17499.34 |  |  | 1 | [10 empty] | 0.25 |  |  |  | 28.497 | [5 empty] | -0.01749934 | 200 kN HUN, DLR | d | m | n | 26 |  | d, RT | OB_TG1_R004 | testing speed not exactly maintained during test | [15 empty] | 2 | 76.26 | 150 | 0.4756808 | GEV205; GEV207 after preliminary tests |  | 1.849563 | 1.503665 | various | Prime 20, slow hardener | PPG2002 |  |  | 71.46868 | LM |  |  | 1.135879 |  | 40 | MD material used in preliminary programme 2 (1 layer less than MD1) | 6.57 | 45.9699 | 6.57 | 84.1 | 25 | 10 | 3.190552 | [[±45, 0°]4;±45] | 0.02488982 | GE1 |  | 0.6504108 | MD2 | 0 | DLR |  | 50.83955 |  |  | 5 | R0400 | V1 | 4 | Rectangular | 55 | 31R0400MD2 |  | -498.6788 |  | 45/-45/0/45/-45/0/45/-45/0/45/-45/0/45/-45
Table OptiMat | 520 | GEV207_R0400_0098 | 31 | 50.83955 | DLR | MD2 | 0 | LM | R0400 | GE1 | 6.65 |  | 25.3 | 25.3 | 168.245 | 150 |  | 40 |  | TG 1 phase I | BM | 2003-06-03 | 2003-06-03 | STC |  | -76.9 |  | -76.9 |  |  | -1.913 | -1.913 |  |  |  |  | -457.0715 | -457.0715 |  |  |  |  | -16288.5 |  |  | 1 | [10 empty] | 0.25 |  |  |  | 28.061 | [5 empty] | -0.0162885 | 200 kN HUN, DLR | d | m | n | 26 |  | d, RT | OB_TG1_R004 | testing speed not exactly maintained during test | [15 empty] | 2 | 76.26 | 150 | 0.4756808 | GEV205; GEV207 after preliminary tests |  | 1.849563 | 1.503665 | various | Prime 20, slow hardener | PPG2002 |  |  | 71.46868 | LM |  |  | 1.135879 |  | 40 | MD material used in preliminary programme 2 (1 layer less than MD1) | 6.57 | 45.9699 | 6.57 | 84.1 | 25 | 10 | 3.190552 | [[±45, 0°]4;±45] | 0.02488982 | GE1 |  | 0.6504108 | MD2 | 0 | DLR |  | 50.83955 |  |  | 5 | R0400 | V1 | 4 | Rectangular | 55 | 31R0400MD2 |  | -457.0715 |  | 45/-45/0/45/-45/0/45/-45/0/45/-45/0/45/-45
Table OptiMat | 519 | GEV207_R0400_0138 | 33 | 48.76635 | DLR | MD2 | 0 | LM | R0400 | GE1 | 6.63 |  | 25.21 | 25.21 | 167.1423 | 150 |  | 40 |  | TG 1 phase I | BM | 2003-05-23 | 2003-05-23 | STT |  | 87.9 |  | 87.9 |  |  | 2.195 | 2.195 |  |  |  |  | 525.8992 | 525.8992 |  |  |  |  | 19052.94 |  |  | 1 | [10 empty] | 0.25 |  |  | 27.602 | [5 empty] | 0.01905294 |  | 200 kN Zwick, DLR | d | h | n | 23 |  | d, RT | OB_TG1_R004 | [16 empty] | 2 | 76.97 | 150 | 0.5578036 | GEV205; GEV207 after preliminary tests |  | 1.784884 | 1.065072 | various | Prime 20, slow hardener | PPG2002 |  |  | 71.03798 | LM |  |  | 1.057167 |  | 40 | MD material used in preliminary programme 2 (1 layer less than MD1) | 6.57 | 45.03129 | 6.57 | 86.84 | 25 | 10 | 6.202364 | [[±45, 0°]4;±45] | 0.01533697 | GE1 |  | 0.4686795 | MD2 | 0 | RAL |  | 48.76635 |  |  | 5 | R0400 | V1 | 4 | Rectangular | 55 | 33R0400MD2 | 525.8992 |  |  | 45/-45/0/45/-45/0/45/-45/0/45/-45/0/45/-45 | 2.720903
Table OptiMat | 518 | GEV207_R0400_0137 | 33 | 48.76635 | DLR | MD2 | 0 | LM | R0400 | GE1 | 6.58 |  | 25.25 | 25.25 | 166.145 | 150 |  | 40 |  | TG 1 phase I | BM | 2003-05-23 | 2003-05-23 | STT |  | 89.1 |  | 89.1 |  |  | 2.203 | 2.203 |  |  |  |  | 536.2786 | 536.2786 |  |  |  |  | 19261.5 |  |  | 1 | [10 empty] | 1 |  |  | 27.842 | [5 empty] | 0.0192615 |  | 200 kN Zwick, DLR | d | h | n | 23 |  | d, RT | OB_TG1_R004 | [16 empty] | 2 | 76.97 | 150 | 0.5578036 | GEV205; GEV207 after preliminary tests |  | 1.784884 | 1.065072 | various | Prime 20, slow hardener | PPG2002 |  |  | 71.03798 | LM |  |  | 1.057167 |  | 40 | MD material used in preliminary programme 2 (1 layer less than MD1) | 6.57 | 45.03129 | 6.57 | 86.84 | 25 | 10 | 6.202364 | [[±45, 0°]4;±45] | 0.01533697 | GE1 |  | 0.4686795 | MD2 | 0 | RAL |  | 48.76635 |  |  | 5 | R0400 | V1 | 4 | Rectangular | 55 | 33R0400MD2 | 536.2786 |  |  | 45/-45/0/45/-45/0/45/-45/0/45/-45/0/45/-45 | 2.72939
Table OptiMat | 517 | GEV207_R0400_0136 | 33 | 48.76635 | DLR | MD2 | 0 | LM | R0400 | GE1 | 6.58 |  | 25 | 25 | 164.5 | 150 |  | 40 |  | TG 1 phase I | BM | 2003-05-23 | 2003-05-23 | STT |  | 88.7 |  | 88.7 |  |  | 2.349 | 2.349 |  |  |  |  | 539.2097 | 539.2097 |  |  |  |  | 19649.78 |  |  | 1 | [10 empty] | 1 |  |  | 27.441 | [5 empty] | 0.01964978 |  | 200 kN Zwick, DLR | d | h | n | 23 |  | d, RT | OB_TG1_R004 | [16 empty] | 2 | 76.97 | 150 | 0.5578036 | GEV205; GEV207 after preliminary tests |  | 1.784884 | 1.065072 | various | Prime 20, slow hardener | PPG2002 |  |  | 71.03798 | LM |  |  | 1.057167 |  | 40 | MD material used in preliminary programme 2 (1 layer less than MD1) | 6.57 | 45.03129 | 6.57 | 86.84 | 25 | 10 | 6.202364 | [[±45, 0°]4;±45] | 0.01533697 | GE1 |  | 0.4686795 | MD2 | 0 | RAL |  | 48.76635 |  |  | 5 | R0400 | V1 | 4 | Rectangular | 55 | 33R0400MD2 | 539.2097 |  |  | 45/-45/0/45/-45/0/45/-45/0/45/-45/0/45/-45 | 2.731758
Table OptiMat | 516 | GEV207_R0400_0135 | 33 | 48.76635 | DLR | MD2 | 0 | LM | R0400 | GE1 | 6.65 |  | 25.37 | 25.37 | 168.7105 | 150 |  | 40 |  | TG 1 phase I | BM | 2003-05-23 | 2003-05-23 | STT |  | 90.3 |  | 90.3 |  |  | 2.298 | 2.298 |  |  |  |  | 535.2364 | 535.2364 |  |  |  |  | 19248.26 |  |  | 1 | [10 empty] | 1 |  |  | 27.807 | [5 empty] | 0.01924826 |  | 200 kN Zwick, DLR | d | h | n | 23 |  | d, RT | OB_TG1_R004 | [16 empty] | 2 | 76.97 | 150 | 0.5578036 | GEV205; GEV207 after preliminary tests |  | 1.784884 | 1.065072 | various | Prime 20, slow hardener | PPG2002 |  |  | 71.03798 | LM |  |  | 1.057167 |  | 40 | MD material used in preliminary programme 2 (1 layer less than MD1) | 6.57 | 45.03129 | 6.57 | 86.84 | 25 | 10 | 6.202364 | [[±45, 0°]4;±45] | 0.01533697 | GE1 |  | 0.4686795 | MD2 | 0 | RAL |  | 48.76635 |  |  | 5 | R0400 | V1 | 4 | Rectangular | 55 | 33R0400MD2 | 535.2364 |  |  | 45/-45/0/45/-45/0/45/-45/0/45/-45/0/45/-45 | 2.728546
Table OptiMat | 515 | GEV207_R0400_0134 | 33 | 48.76635 | DLR | MD2 | 0 | LM | R0400 | GE1 | 6.6 |  | 25.3 | 25.3 | 166.98 | 150 |  | 40 |  | TG 1 phase I | BM | 2003-05-23 | 2003-05-23 | STT |  | 88.3 |  | 88.3 |  |  | 2.26 | 2.26 |  |  |  |  | 528.8058 | 528.8058 |  |  |  |  | 19092.53 |  |  | 1 | [10 empty] | 1 |  |  | 27.697 | [5 empty] | 0.01909253 |  | 200 kN Zwick, DLR | d | h | n | 23 |  | d, RT | OB_TG1_R004 | [16 empty] | 2 | 76.97 | 150 | 0.5578036 | GEV205; GEV207 after preliminary tests |  | 1.784884 | 1.065072 | various | Prime 20, slow hardener | PPG2002 |  |  | 71.03798 | LM |  |  | 1.057167 |  | 40 | MD material used in preliminary programme 2 (1 layer less than MD1) | 6.57 | 45.03129 | 6.57 | 86.84 | 25 | 10 | 6.202364 | [[±45, 0°]4;±45] | 0.01533697 | GE1 |  | 0.4686795 | MD2 | 0 | RAL |  | 48.76635 |  |  | 5 | R0400 | V1 | 4 | Rectangular | 55 | 33R0400MD2 | 528.8058 |  |  | 45/-45/0/45/-45/0/45/-45/0/45/-45/0/45/-45 | 2.723296
Table OptiMat | 514 | GEV206_R0300_0034 | 1 | 53.31 | DLR | UD2 | 0 | LM | R0300 | GE1 | 3.7 |  | 25.2 | 25.2 | 93.24 | 145 |  | 35 |  | TG 1 phase I | BM | 2003-06-02 | 2003-06-02 | STC |  | -53.1 |  | -53.1 |  |  | -1.434 | -1.434 |  |  |  |  | -569.4981 | -569.4981 |  |  |  |  | -14342.15 |  |  | 1 | [10 empty] | 1 |  |  |  | 39.708 | [5 empty] | -0.01434215 | 200 kN HUN, DLR | d | m | n | 26 |  | d, RT | OB_TG1_R004 | testing speed not exactly maintained during test | [15 empty] | 2 |  | 145 | 0.27 | GEV204; GEV206 after preliminary tests |  | 1.89 | 1.75 | various | Prime 20, slow hardener | PPG2002 |  |  | 73.23 | LM |  |  | 0.77 |  | 35 | UD material used in preliminary programme 2 (1 layer less than UD1) | 3.52 | 44.13 | 3.52 |  | 25 | 0 | 2.56 | [0°]4 | 0.04 | GE1 |  | 1.1 | UD2 | 0 | RAL |  | 53.31 |  |  | 0 | R0300 | V1 | 4 | Rectangular | 55 | 1R0300UD2 |  | -569.4981 |  | 0/0/0/0
Table OptiMat | 513 | GEV206_R0300_0033 | 1 | 53.31 | DLR | UD2 | 0 | LM | R0300 | GE1 | 3.65 |  | 25.1 | 25.1 | 91.615 | 145 |  | 35 |  | TG 1 phase I | BM | 2003-06-02 | 2003-06-02 | STC |  | -57.5 |  | -57.5 |  |  | -1.578 | -1.578 |  |  |  |  | -627.6265 | -627.6265 |  |  |  |  | -15915.47 |  |  | 1 | [10 empty] | 0.25 |  |  |  | 39.435 | [5 empty] | -0.01591547 | 200 kN HUN, DLR | d | m | n | 26 |  | d, RT | OB_TG1_R004 | testing speed not exactly maintained during test | [15 empty] | 2 |  | 145 | 0.27 | GEV204; GEV206 after preliminary tests |  | 1.89 | 1.75 | various | Prime 20, slow hardener | PPG2002 |  |  | 73.23 | LM |  |  | 0.77 |  | 35 | UD material used in preliminary programme 2 (1 layer less than UD1) | 3.52 | 44.13 | 3.52 |  | 25 | 0 | 2.56 | [0°]4 | 0.04 | GE1 |  | 1.1 | UD2 | 0 | RAL |  | 53.31 |  |  | 0 | R0300 | V1 | 4 | Rectangular | 55 | 1R0300UD2 |  | -627.6265 |  | 0/0/0/0
Table OptiMat | 512 | GEV206_R0300_0032 | 1 | 53.31 | DLR | UD2 | 0 | LM | R0300 | GE1 | 3.7 |  | 25.15 | 25.15 | 93.055 | 145 |  | 35 |  | TG 1 phase I | BM | 2003-06-02 | 2003-06-02 | STC |  | -55 |  | -55 |  |  | -1.559 | -1.559 |  |  |  |  | -591.0483 | -591.0483 |  |  |  |  | -15418.38 |  |  | 1 | [10 empty] | 0.25 |  |  |  | 38.334 | [5 empty] | -0.01541838 | 200 kN HUN, DLR | d | m | n | 26 |  | d, RT | OB_TG1_R004 | testing speed not exactly maintained during test | [15 empty] | 2 |  | 145 | 0.27 | GEV204; GEV206 after preliminary tests |  | 1.89 | 1.75 | various | Prime 20, slow hardener | PPG2002 |  |  | 73.23 | LM |  |  | 0.77 |  | 35 | UD material used in preliminary programme 2 (1 layer less than UD1) | 3.52 | 44.13 | 3.52 |  | 25 | 0 | 2.56 | [0°]4 | 0.04 | GE1 |  | 1.1 | UD2 | 0 | RAL |  | 53.31 |  |  | 0 | R0300 | V1 | 4 | Rectangular | 55 | 1R0300UD2 |  | -591.0483 |  | 0/0/0/0
Table OptiMat | 511 | GEV206_R0300_0031 | 1 | 53.31 | DLR | UD2 | 0 | LM | R0300 | GE1 | 3.7 |  | 25.05 | 25.05 | 92.685 | 145 |  | 35 |  | TG 1 phase I | BM | 2003-06-02 | 2003-06-02 | STC |  | -51.3 |  | -51.3 |  |  | -1.429 | -1.429 |  |  |  |  | -553.4876 | -553.4876 |  |  |  |  | -14377.8 |  |  | 1 | [10 empty] | 0.25 |  |  |  | 38.496 | [5 empty] | -0.0143778 | 200 kN HUN, DLR | d | m | n | 26 |  | d, RT | OB_TG1_R004 | testing speed not exactly maintained during test | [15 empty] | 2 |  | 145 | 0.27 | GEV204; GEV206 after preliminary tests |  | 1.89 | 1.75 | various | Prime 20, slow hardener | PPG2002 |  |  | 73.23 | LM |  |  | 0.77 |  | 35 | UD material used in preliminary programme 2 (1 layer less than UD1) | 3.52 | 44.13 | 3.52 |  | 25 | 0 | 2.56 | [0°]4 | 0.04 | GE1 |  | 1.1 | UD2 | 0 | RAL |  | 53.31 |  |  | 0 | R0300 | V1 | 4 | Rectangular | 55 | 1R0300UD2 |  | -553.4876 |  | 0/0/0/0
Table OptiMat | 510 | GEV206_R0300_0030 | 1 | 53.31 | DLR | UD2 | 0 | LM | R0300 | GE1 | 3.7 |  | 25.15 | 25.15 | 93.055 | 145 |  | 35 |  | TG 1 phase I | BM | 2003-05-28 | 2003-05-28 | STC |  | -55.8 |  | -55.8 |  |  | -1.558 | -1.558 |  |  |  |  | -599.6454 | -599.6454 |  |  |  |  | -15508.34 |  |  | 1 | [10 empty] | 0.25 |  |  |  | 38.666 | [5 empty] | -0.01550834 | 200 kN HUN, DLR | d | m | n | 26 |  | d, RT | OB_TG1_R004 | testing speed not exactly maintained during test | [15 empty] | 2 |  | 145 | 0.27 | GEV204; GEV206 after preliminary tests |  | 1.89 | 1.75 | various | Prime 20, slow hardener | PPG2002 |  |  | 73.23 | LM |  |  | 0.77 |  | 35 | UD material used in preliminary programme 2 (1 layer less than UD1) | 3.52 | 44.13 | 3.52 |  | 25 | 0 | 2.56 | [0°]4 | 0.04 | GE1 |  | 1.1 | UD2 | 0 | RAL |  | 53.31 |  |  | 0 | R0300 | V1 | 4 | Rectangular | 55 | 1R0300UD2 |  | -599.6454 |  | 0/0/0/0
Table OptiMat | 509 | GEV206_R0300_0029 | 1 | 53.31 | DLR | UD2 | 0 | LM | R0300 | GE1 | 3.75 |  | 25 | 25 | 93.75 | 145 |  | 35 |  | TG 1 phase I | BM | 2003-04-08 | 2003-04-08 | STT |  | 75.9 |  | 75.9 |  |  | 2.21 | 2.21 |  |  |  |  | 809.6 | 809.6 |  |  |  |  | 20709.06 |  |  | 1 | [10 empty] | 0.25 |  |  | 39.094 | [5 empty] | 0.02070906 |  | 200 kN Zwick, DLR | d | h | n | 23 |  | d, RT | OB_TG1_R004 | [16 empty] | 2 |  | 145 | 0.27 | GEV204; GEV206 after preliminary tests |  | 1.89 | 1.75 | various | Prime 20, slow hardener | PPG2002 |  |  | 73.23 | LM |  |  | 0.77 |  | 35 | UD material used in preliminary programme 2 (1 layer less than UD1) | 3.52 | 44.13 | 3.52 |  | 25 | 0 | 2.56 | [0°]4 | 0.04 | GE1 |  | 1.1 | UD2 | 0 | RAL |  | 53.31 |  |  | 0 | R0300 | V1 | 4 | Rectangular | 55 | 1R0300UD2 | 809.6 |  |  | 0/0/0/0 | 2.90827
Table OptiMat | 508 | GEV206_R0300_0028 | 1 | 53.31 | DLR | UD2 | 0 | LM | R0300 | GE1 | 3.7 |  | 25.25 | 25.25 | 93.425 | 145 |  | 35 |  | TG 1 phase I | BM | 2003-04-08 | 2003-04-08 | STT |  | 76.1 |  | 76.1 |  |  | 2.33 | 2.33 |  |  |  |  | 814.5571 | 814.5571 |  |  |  |  | 20787.47 |  |  | 1 | [10 empty] | 1 |  |  | 39.185 | [5 empty] | 0.02078747 |  | 200 kN Zwick, DLR | d | h | n | 23 |  | d, RT | OB_TG1_R004 | [16 empty] | 2 |  | 145 | 0.27 | GEV204; GEV206 after preliminary tests |  | 1.89 | 1.75 | various | Prime 20, slow hardener | PPG2002 |  |  | 73.23 | LM |  |  | 0.77 |  | 35 | UD material used in preliminary programme 2 (1 layer less than UD1) | 3.52 | 44.13 | 3.52 |  | 25 | 0 | 2.56 | [0°]4 | 0.04 | GE1 |  | 1.1 | UD2 | 0 | RAL |  | 53.31 |  |  | 0 | R0300 | V1 | 4 | Rectangular | 55 | 1R0300UD2 | 814.5571 |  |  | 0/0/0/0 | 2.910922
Table OptiMat | 507 | GEV206_R0300_0027 | 1 | 53.31 | DLR | UD2 | 0 | LM | R0300 | GE1 | 3.7 |  | 25.1 | 25.1 | 92.87 | 145 |  | 35 |  | TG 1 phase I | BM | 2003-04-08 | 2003-04-08 | STT |  | 78.1 |  | 78.1 |  |  | 2.32 | 2.32 |  |  |  |  | 840.9605 | 840.9605 |  |  |  |  | 21686.54 |  |  | 1 | [10 empty] | 1 |  |  | 38.778 | [5 empty] | 0.02168654 |  | 200 kN Zwick, DLR | d | h | n | 23 |  | d, RT | OB_TG1_R004 | [16 empty] | 2 |  | 145 | 0.27 | GEV204; GEV206 after preliminary tests |  | 1.89 | 1.75 | various | Prime 20, slow hardener | PPG2002 |  |  | 73.23 | LM |  |  | 0.77 |  | 35 | UD material used in preliminary programme 2 (1 layer less than UD1) | 3.52 | 44.13 | 3.52 |  | 25 | 0 | 2.56 | [0°]4 | 0.04 | GE1 |  | 1.1 | UD2 | 0 | RAL |  | 53.31 |  |  | 0 | R0300 | V1 | 4 | Rectangular | 55 | 1R0300UD2 | 840.9605 |  |  | 0/0/0/0 | 2.924776
Table OptiMat | 506 | GEV206_R0300_0026 | 1 | 53.31 | DLR | UD2 | 0 | LM | R0300 | GE1 | 3.65 |  | 25 | 25 | 91.25 | 145 |  | 35 |  | TG 1 phase I | BM | 2003-04-08 | 2003-04-08 | STT |  | 78.9 |  | 78.9 |  |  | 2.27 | 2.27 |  |  |  |  | 864.6575 | 864.6575 |  |  |  |  | 22237.99 |  |  | 1 | [10 empty] | 1 |  |  | 38.882 | [5 empty] | 0.02223799 |  | 200 kN Zwick, DLR | d | h | n | 23 |  | d, RT | OB_TG1_R004 | [16 empty] | 2 |  | 145 | 0.27 | GEV204; GEV206 after preliminary tests |  | 1.89 | 1.75 | various | Prime 20, slow hardener | PPG2002 |  |  | 73.23 | LM |  |  | 0.77 |  | 35 | UD material used in preliminary programme 2 (1 layer less than UD1) | 3.52 | 44.13 | 3.52 |  | 25 | 0 | 2.56 | [0°]4 | 0.04 | GE1 |  | 1.1 | UD2 | 0 | RAL |  | 53.31 |  |  | 0 | R0300 | V1 | 4 | Rectangular | 55 | 1R0300UD2 | 864.6575 |  |  | 0/0/0/0 | 2.936844
Table OptiMat | 505 | GEV206_R0300_0025 | 1 | 53.31 | DLR | UD2 | 0 | LM | R0300 | GE1 | 3.7 |  | 25.05 | 25.05 | 92.685 | 145 |  | 35 |  | TG 1 phase I | BM | 2003-04-08 | 2003-04-08 | STT |  | 79.9 |  | 79.9 |  |  | 2.35 | 2.35 |  |  |  |  | 862.0597 | 862.0597 |  |  |  |  | 22016.03 |  |  | 1 | [10 empty] | 1 |  |  | 39.156 | [5 empty] | 0.02201603 |  | 200 kN Zwick, DLR | d | h | n | 23 |  | d, RT | OB_TG1_R004 | [16 empty] | 2 |  | 145 | 0.27 | GEV204; GEV206 after preliminary tests |  | 1.89 | 1.75 | various | Prime 20, slow hardener | PPG2002 |  |  | 73.23 | LM |  |  | 0.77 |  | 35 | UD material used in preliminary programme 2 (1 layer less than UD1) | 3.52 | 44.13 | 3.52 |  | 25 | 0 | 2.56 | [0°]4 | 0.04 | GE1 |  | 1.1 | UD2 | 0 | RAL |  | 53.31 |  |  | 0 | R0300 | V1 | 4 | Rectangular | 55 | 1R0300UD2 | 862.0597 |  |  | 0/0/0/0 | 2.935537
Table OptiMat | 504 | GEV207_R0400_0033 | 14 | 53.03946 | VUB | MD2 | 0 | LM | R0400 | GE1 | 6.77 |  | 25.27 | 25.27 | 171.0779 | 150 |  | 40 |  | TG 5 phase I | BM | 2003-05-14 | 2003-05-14 | STC |  | -71.19 |  | -71.19 |  |  | -1.668 | -1.668 |  |  |  |  | -416.1262 | -416.1262 |  |  |  |  | -15310.02 |  |  | 1 | [10 empty] | 1 |  |  |  | 27.18 | [5 empty] | -0.01531002 | 100 kN MTS, VUB | d | h | n |  |  | d, RT | OB_TG5_R006 | [11 empty] | optimat MD |  |  |  |  | 2 | 74.23 | 150 | 0.4856204 | GEV205; GEV207 after preliminary tests |  | 1.9 | 1.122936 | various | Prime 20, slow hardener | PPG2002 |  |  | 72.49799 | LM |  |  | 1.000837 |  | 40 | MD material used in preliminary programme 2 (1 layer less than MD1) | 6.57 | 45.57101 | 6.57 | 87.09 | 25 | 10 | 1.389528 | [[±45, 0°]4;±45] | 0.02 | GE1 |  | 0.5270279 | MD2 | 0 | CRES |  | 53.03946 |  |  | 5 | R0400 | V1 | 4 | Rectangular | 55 | 14R0400MD2 |  | -416.1262 |  | 45/-45/0/45/-45/0/45/-45/0/45/-45/0/45/-45
Table OptiMat | 503 | GEV207_R0400_0030 | 14 | 53.03946 | VUB | MD2 | 0 | LM | R0400 | GE1 | 6.8 |  | 25.21 | 25.21 | 171.428 | 150 |  | 40 |  | TG 5 phase I | BM | 2003-05-14 | 2003-05-14 | STC |  | -69.18 |  | -69.18 |  |  | -1.651 | -1.651 |  |  |  |  | -403.5513 | -403.5513 |  |  |  |  | -14712.04 |  |  | 1 | [10 empty] | 0.25 |  |  |  | 27.43 | [5 empty] | -0.01471204 | 100 kN MTS, VUB | d | h | n |  |  | d, RT | OB_TG5_R006 | [11 empty] | optimat MD |  |  |  |  | 2 | 74.23 | 150 | 0.4856204 | GEV205; GEV207 after preliminary tests |  | 1.9 | 1.122936 | various | Prime 20, slow hardener | PPG2002 |  |  | 72.49799 | LM |  |  | 1.000837 |  | 40 | MD material used in preliminary programme 2 (1 layer less than MD1) | 6.57 | 45.57101 | 6.57 | 87.09 | 25 | 10 | 1.389528 | [[±45, 0°]4;±45] | 0.02 | GE1 |  | 0.5270279 | MD2 | 0 | CRES |  | 53.03946 |  |  | 5 | R0400 | V1 | 4 | Rectangular | 55 | 14R0400MD2 |  | -403.5513 |  | 45/-45/0/45/-45/0/45/-45/0/45/-45/0/45/-45
Table OptiMat | 502 | GEV207_R0400_0029 | 14 | 53.03946 | VUB | MD2 | 0 | LM | R0400 | GE1 | 6.78 |  | 25.23 | 25.23 | 171.0594 | 150 |  | 40 |  | TG 5 phase I | BM | 2003-05-14 | 2003-05-14 | STC |  | -68.81 |  | -68.81 |  |  | -1.682 | -1.682 |  |  |  |  | -402.2579 | -402.2579 |  |  |  |  | -14805.22 |  |  | 1 | [10 empty] | 0.25 |  |  |  | 27.17 | [5 empty] | -0.01480522 | 100 kN MTS, VUB | d | h | n |  |  | d, RT | OB_TG5_R006 | [11 empty] | optimat MD |  |  |  |  | 2 | 74.23 | 150 | 0.4856204 | GEV205; GEV207 after preliminary tests |  | 1.9 | 1.122936 | various | Prime 20, slow hardener | PPG2002 |  |  | 72.49799 | LM |  |  | 1.000837 |  | 40 | MD material used in preliminary programme 2 (1 layer less than MD1) | 6.57 | 45.57101 | 6.57 | 87.09 | 25 | 10 | 1.389528 | [[±45, 0°]4;±45] | 0.02 | GE1 |  | 0.5270279 | MD2 | 0 | CRES |  | 53.03946 |  |  | 5 | R0400 | V1 | 4 | Rectangular | 55 | 14R0400MD2 |  | -402.2579 |  | 45/-45/0/45/-45/0/45/-45/0/45/-45/0/45/-45
Table OptiMat | 501 | GEV207_R0400_0027 | 14 | 53.03946 | VUB | MD2 | 0 | LM | R0400 | GE1 | 6.79 |  | 25.1 | 25.1 | 170.429 | 150 |  | 40 |  | TG 5 phase I | BM | 2003-05-14 | 2003-05-14 | STC |  | -68.96 |  | -68.96 |  |  | -1.693 | -1.693 |  |  |  |  | -404.626 | -404.626 |  |  |  |  | -15041.86 |  |  | 1 | [10 empty] | 0.25 |  |  |  | 26.9 | [5 empty] | -0.01504186 | 100 kN MTS, VUB | d | h | n |  |  | d, RT | OB_TG5_R006 | [11 empty] | optimat MD |  |  |  |  | 2 | 74.23 | 150 | 0.4856204 | GEV205; GEV207 after preliminary tests |  | 1.9 | 1.122936 | various | Prime 20, slow hardener | PPG2002 |  |  | 72.49799 | LM |  |  | 1.000837 |  | 40 | MD material used in preliminary programme 2 (1 layer less than MD1) | 6.57 | 45.57101 | 6.57 | 87.09 | 25 | 10 | 1.389528 | [[±45, 0°]4;±45] | 0.02 | GE1 |  | 0.5270279 | MD2 | 0 | CRES |  | 53.03946 |  |  | 5 | R0400 | V1 | 4 | Rectangular | 55 | 14R0400MD2 |  | -404.626 |  | 45/-45/0/45/-45/0/45/-45/0/45/-45/0/45/-45
Table OptiMat | 500 | GEV207_R0400_0034 | 14 | 53.03946 | VUB | MD2 | 0 | LM | R0400 | GE1 | 6.8 |  | 25.22 | 25.22 | 171.496 | 150 |  | 40 |  | TG 5 phase I | BM | 2003-05-14 | 2003-05-14 | STC |  | -70.29 |  | -70.29 |  |  | 1.735 | 1.735 |  |  |  |  | -409.8638 | -409.8638 |  |  |  |  | -15560.51 |  |  | 1 | [10 empty] | 0.25 |  |  |  | 26.34 | [5 empty] | -0.01556051 | 100 kN MTS, VUB | d | h | n |  |  | d, RT | OB_TG5_R006 | [11 empty] | optimat MD |  |  |  |  | 2 | 74.23 | 150 | 0.4856204 | GEV205; GEV207 after preliminary tests |  | 1.9 | 1.122936 | various | Prime 20, slow hardener | PPG2002 |  |  | 72.49799 | LM |  |  | 1.000837 |  | 40 | MD material used in preliminary programme 2 (1 layer less than MD1) | 6.57 | 45.57101 | 6.57 | 87.09 | 25 | 10 | 1.389528 | [[±45, 0°]4;±45] | 0.02 | GE1 |  | 0.5270279 | MD2 | 0 | CRES |  | 53.03946 |  |  | 5 | R0400 | V1 | 4 | Rectangular | 55 | 14R0400MD2 |  | -409.8638 |  | 45/-45/0/45/-45/0/45/-45/0/45/-45/0/45/-45
Table OptiMat | 499 | GEV207_R0400_0078 | 14 | 53.03946 | VUB | MD2 | 0 | LM | R0400 | GE1 | 6.78 |  | 25.24 | 25.24 | 171.1272 | 150 |  | 40 |  | TG 5 phase I | BM | 2003-05-22 | 2003-05-22 | STT |  | 90.84 |  | 90.84 |  |  | 2.407 | 2.407 |  |  |  | 0.491 | 530.8332 | 530.8332 |  |  |  |  | 20145.47 |  |  | 1 | [10 empty] | 0.25 |  |  | 26.35 | [5 empty] | 0.02014547 |  | 100 kN Instron, VUB | d | m | n |  |  | d, RT | OB_TG5_R006 | [11 empty] | optimat MD |  |  |  |  | 2 | 74.23 | 150 | 0.4856204 | GEV205; GEV207 after preliminary tests |  | 1.9 | 1.122936 | various | Prime 20, slow hardener | PPG2002 |  |  | 72.49799 | LM |  |  | 1.000837 |  | 40 | MD material used in preliminary programme 2 (1 layer less than MD1) | 6.57 | 45.57101 | 6.57 | 87.09 | 25 | 10 | 1.389528 | [[±45, 0°]4;±45] | 0.02 | GE1 |  | 0.5270279 | MD2 | 0 | CRES |  | 53.03946 |  |  | 5 | R0400 | V1 | 4 | Rectangular | 55 | 14R0400MD2 | 530.8332 |  |  | 45/-45/0/45/-45/0/45/-45/0/45/-45/0/45/-45 | 2.724958
Table OptiMat | 498 | GEV207_R0400_0077 | 14 | 53.03946 | VUB | MD2 | 0 | LM | R0400 | GE1 | 6.8 |  | 25.24 | 25.24 | 171.632 | 150 |  | 40 |  | TG 5 phase I | BM | 2003-05-22 | 2003-05-22 | STT |  | 85.91 |  | 85.91 |  |  | 2.192 | 2.192 |  |  |  | 0.509 | 500.5477 | 500.5477 |  |  |  |  | 18853.02 |  |  | 1 | [10 empty] | 1 |  |  | 26.55 | [5 empty] | 0.01885302 |  | 100 kN Instron, VUB | d | m | n |  |  | d, RT | OB_TG5_R006 | [11 empty] | optimat MD |  |  |  |  | 2 | 74.23 | 150 | 0.4856204 | GEV205; GEV207 after preliminary tests |  | 1.9 | 1.122936 | various | Prime 20, slow hardener | PPG2002 |  |  | 72.49799 | LM |  |  | 1.000837 |  | 40 | MD material used in preliminary programme 2 (1 layer less than MD1) | 6.57 | 45.57101 | 6.57 | 87.09 | 25 | 10 | 1.389528 | [[±45, 0°]4;±45] | 0.02 | GE1 |  | 0.5270279 | MD2 | 0 | CRES |  | 53.03946 |  |  | 5 | R0400 | V1 | 4 | Rectangular | 55 | 14R0400MD2 | 500.5477 |  |  | 45/-45/0/45/-45/0/45/-45/0/45/-45/0/45/-45 | 2.699445
Table OptiMat | 497 | GEV207_R0400_0076 | 14 | 53.03946 | VUB | MD2 | 0 | LM | R0400 | GE1 | 6.78 |  | 25.23 | 25.23 | 171.0594 | 150 |  | 40 |  | TG 5 phase I | BM | 2003-05-22 | 2003-05-22 | STT |  | 89.95 |  | 89.95 |  |  | 2.248 | 2.248 |  |  |  | 0.456 | 525.8407 | 525.8407 |  |  |  |  | 19468.37 |  |  | 1 | [10 empty] | 1 |  |  | 27.01 | [5 empty] | 0.01946837 |  | 100 kN Instron, VUB | d | m | n |  |  | d, RT | OB_TG5_R006 | [11 empty] | optimat MD |  |  |  |  | 2 | 74.23 | 150 | 0.4856204 | GEV205; GEV207 after preliminary tests |  | 1.9 | 1.122936 | various | Prime 20, slow hardener | PPG2002 |  |  | 72.49799 | LM |  |  | 1.000837 |  | 40 | MD material used in preliminary programme 2 (1 layer less than MD1) | 6.57 | 45.57101 | 6.57 | 87.09 | 25 | 10 | 1.389528 | [[±45, 0°]4;±45] | 0.02 | GE1 |  | 0.5270279 | MD2 | 0 | CRES |  | 53.03946 |  |  | 5 | R0400 | V1 | 4 | Rectangular | 55 | 14R0400MD2 | 525.8407 |  |  | 45/-45/0/45/-45/0/45/-45/0/45/-45/0/45/-45 | 2.720854
Table OptiMat | 496 | GEV207_R0400_0075 | 14 | 53.03946 | VUB | MD2 | 0 | LM | R0400 | GE1 | 6.75 |  | 25.18 | 25.18 | 169.965 | 150 |  | 40 |  | TG 5 phase I | BM | 2003-05-22 | 2003-05-22 | STT |  | 88.3 |  | 88.3 |  |  | 2.281 | 2.281 |  |  |  | 0.482 | 519.5187 | 519.5187 |  |  |  |  | 19663.84 |  |  | 1 | [10 empty] | 1 |  |  | 26.42 | [5 empty] | 0.01966384 |  | 100 kN Instron, VUB | d | m | n |  |  | d, RT | OB_TG5_R006 | [11 empty] | optimat MD |  |  |  |  | 2 | 74.23 | 150 | 0.4856204 | GEV205; GEV207 after preliminary tests |  | 1.9 | 1.122936 | various | Prime 20, slow hardener | PPG2002 |  |  | 72.49799 | LM |  |  | 1.000837 |  | 40 | MD material used in preliminary programme 2 (1 layer less than MD1) | 6.57 | 45.57101 | 6.57 | 87.09 | 25 | 10 | 1.389528 | [[±45, 0°]4;±45] | 0.02 | GE1 |  | 0.5270279 | MD2 | 0 | CRES |  | 53.03946 |  |  | 5 | R0400 | V1 | 4 | Rectangular | 55 | 14R0400MD2 | 519.5187 |  |  | 45/-45/0/45/-45/0/45/-45/0/45/-45/0/45/-45 | 2.715601
Table OptiMat | 495 | GEV207_R0400_0074 | 14 | 53.03946 | VUB | MD2 | 0 | LM | R0400 | GE1 | 6.8 |  | 25.23 | 25.23 | 171.564 | 150 |  | 40 |  | TG 5 phase I | BM | 2003-05-22 | 2003-05-22 | STT |  | 88.85 |  | 88.85 |  |  | 2.346 | 2.346 |  |  |  | 0.489 | 517.8825 | 517.8825 |  |  |  |  | 20111.94 |  |  | 1 | [10 empty] | 1 |  |  | 25.75 | [5 empty] | 0.02011194 |  | 100 kN Instron, VUB | d | m | n |  |  | d, RT | OB_TG5_R006 | [11 empty] | optimat MD |  |  |  |  | 2 | 74.23 | 150 | 0.4856204 | GEV205; GEV207 after preliminary tests |  | 1.9 | 1.122936 | various | Prime 20, slow hardener | PPG2002 |  |  | 72.49799 | LM |  |  | 1.000837 |  | 40 | MD material used in preliminary programme 2 (1 layer less than MD1) | 6.57 | 45.57101 | 6.57 | 87.09 | 25 | 10 | 1.389528 | [[±45, 0°]4;±45] | 0.02 | GE1 |  | 0.5270279 | MD2 | 0 | CRES |  | 53.03946 |  |  | 5 | R0400 | V1 | 4 | Rectangular | 55 | 14R0400MD2 | 517.8825 |  |  | 45/-45/0/45/-45/0/45/-45/0/45/-45/0/45/-45 | 2.714231
Table OptiMat | 480 | GEV206_R0300_0070 | 1 | 53.31 | RAL | UD2 | 0 | LM | R0300 | GE1 | 3.7 |  | 25.33 | 25.33 | 93.721 | 145 |  | 35 |  | TG 5 phase I | BM | 2003-04-07 | 2003-04-07 | STC |  | -51.9 |  | -51.9 | [7 empty] | 0.2825 | -553.7713 | -553.7713 |  |  |  |  | -14056.36 |  |  | 1 | [10 empty] | 1 |  |  |  | 39.3965 | [5 empty] | -0.01405636 | 100 kN EHS, RAL | d | m | n |  |  | d, RT | OB_TG5_R004 | Complex; emax stroke of test machine =-3.57 (not extension of sample); Eit verage of two; Poisson's ratio average of two; ambient air temp=26 |  | x | [8 empty] | BL0070c 070403 ext1 cal changed and trimmed.txt |  |  |  |  | 2 |  | 145 | 0.27 | GEV204; GEV206 after preliminary tests |  | 1.89 | 1.75 | various | Prime 20, slow hardener | PPG2002 |  |  | 73.23 | LM |  |  | 0.77 |  | 35 | UD material used in preliminary programme 2 (1 layer less than UD1) | 3.52 | 44.13 | 3.52 |  | 25 | 0 | 2.56 | [0°]4 | 0.04 | GE1 |  | 1.1 | UD2 | 0 | RAL |  | 53.31 |  |  | 0 | R0300 | V1 | 4 | Rectangular | 55 | 1R0300UD2 |  | -553.7713 |  | 0/0/0/0
Table OptiMat | 479 | GEV206_R0300_0069 | 1 | 53.31 | RAL | UD2 | 0 | LM | R0300 | GE1 | 3.7 |  | 25.17 | 25.17 | 93.129 | 145 |  | 35 |  | TG 5 phase I | BM | 2003-04-25 | 2003-04-25 | STC |  | -51.7 |  | -51.7 | [8 empty] | -555.1439 | -555.1439 |  |  |  |  | -14576.06 |  |  | 1 | [10 empty] | 0.25 |  |  |  | 38.086 | [5 empty] | -0.01457606 | 100 kN EHS, RAL | d | m | n |  |  | d, RT | OB_TG5_R004 | Through thickness shear, emax stroke of test machine=-3.59 (not extension of sample); Eit verage of two; ambient air temp=23 |  | x | [8 empty] | BL0069c 250403 trimmed.txt |  |  |  |  | 2 |  | 145 | 0.27 | GEV204; GEV206 after preliminary tests |  | 1.89 | 1.75 | various | Prime 20, slow hardener | PPG2002 |  |  | 73.23 | LM |  |  | 0.77 |  | 35 | UD material used in preliminary programme 2 (1 layer less than UD1) | 3.52 | 44.13 | 3.52 |  | 25 | 0 | 2.56 | [0°]4 | 0.04 | GE1 |  | 1.1 | UD2 | 0 | RAL |  | 53.31 |  |  | 0 | R0300 | V1 | 4 | Rectangular | 55 | 1R0300UD2 |  | -555.1439 |  | 0/0/0/0
Table OptiMat | 478 | GEV206_R0300_0068 | 1 | 53.31 | RAL | UD2 | 0 | LM | R0300 | GE1 | 3.73 |  | 25.2 | 25.2 | 93.996 | 145 |  | 35 |  | TG 5 phase I | BM | 2003-04-25 | 2003-04-25 | STC |  | -53.3 |  | -53.3 | [8 empty] | -567.0454 | -567.0454 |  |  |  |  | -17057.84 |  |  | 1 | [10 empty] | 0.25 |  |  |  | 33.2425 | [5 empty] | -0.01705784 | 100 kN EHS, RAL | d | m | n |  |  | d, RT | OB_TG5_R004 | emax stroke of test machine=-3.57 (not extension of sample); Eit verage of two; ambient air temp=23 |  | x |  |  | x | [5 empty] | BL0068c 250403 trimmed.txt |  |  |  |  | 2 |  | 145 | 0.27 | GEV204; GEV206 after preliminary tests |  | 1.89 | 1.75 | various | Prime 20, slow hardener | PPG2002 |  |  | 73.23 | LM |  |  | 0.77 |  | 35 | UD material used in preliminary programme 2 (1 layer less than UD1) | 3.52 | 44.13 | 3.52 |  | 25 | 0 | 2.56 | [0°]4 | 0.04 | GE1 |  | 1.1 | UD2 | 0 | RAL |  | 53.31 |  |  | 0 | R0300 | V1 | 4 | Rectangular | 55 | 1R0300UD2 |  | -567.0454 |  | 0/0/0/0
Table OptiMat | 477 | GEV206_R0300_0067 | 1 | 53.31 | RAL | UD2 | 0 | LM | R0300 | GE1 | 3.59 |  | 25.2 | 25.2 | 90.468 | 145 |  | 35 |  | TG 5 phase I | BM | 2003-04-07 | 2003-04-07 | STC |  | -51.2 |  | -51.2 | [7 empty] | 0.2705 | -565.946 | -565.946 |  |  |  |  | -14568.96 |  |  | 1 | [10 empty] | 0.25 |  |  |  | 38.846 | [5 empty] | -0.01456896 | 100 kN EHS, RAL | d | m | n |  |  | d, RT | OB_TG5_R004 | Through thickness shear, emax stroke of test machine=-3.56 (not extension of sample); Eit verage of two; Poisson's ratio average of two; ambient air temp=26 |  | x | [8 empty] | BL0067c 070403 ext1 cal changed and trimmed.txt |  |  |  |  | 2 |  | 145 | 0.27 | GEV204; GEV206 after preliminary tests |  | 1.89 | 1.75 | various | Prime 20, slow hardener | PPG2002 |  |  | 73.23 | LM |  |  | 0.77 |  | 35 | UD material used in preliminary programme 2 (1 layer less than UD1) | 3.52 | 44.13 | 3.52 |  | 25 | 0 | 2.56 | [0°]4 | 0.04 | GE1 |  | 1.1 | UD2 | 0 | RAL |  | 53.31 |  |  | 0 | R0300 | V1 | 4 | Rectangular | 55 | 1R0300UD2 |  | -565.946 |  | 0/0/0/0
Table OptiMat | 476 | GEV206_R0300_0066 | 1 | 53.31 | RAL | UD2 | 0 | LM | R0300 | GE1 | 3.71 |  | 25.25 | 25.25 | 93.6775 | 145 |  | 35 |  | TG 5 phase I | BM | 2003-04-25 | 2003-04-25 | STC |  | -52.6 |  | -52.6 | [8 empty] | -561.5009 | -561.5009 |  |  |  |  | -14810.83 |  |  | 1 | [10 empty] | 0.25 |  |  |  | 37.9115 | [5 empty] | -0.01481083 | 100 kN EHS, RAL | d | m | n |  |  | d, RT | OB_TG5_R004 | Through thickness shear; emax stroke of test machine=-3.67 (not extension of sample); Eit verage of two; ambient air temp=23 |  | x | [8 empty] | BL0066c 250403 trimmed.txt |  |  |  |  | 2 |  | 145 | 0.27 | GEV204; GEV206 after preliminary tests |  | 1.89 | 1.75 | various | Prime 20, slow hardener | PPG2002 |  |  | 73.23 | LM |  |  | 0.77 |  | 35 | UD material used in preliminary programme 2 (1 layer less than UD1) | 3.52 | 44.13 | 3.52 |  | 25 | 0 | 2.56 | [0°]4 | 0.04 | GE1 |  | 1.1 | UD2 | 0 | RAL |  | 53.31 |  |  | 0 | R0300 | V1 | 4 | Rectangular | 55 | 1R0300UD2 |  | -561.5009 |  | 0/0/0/0
Table OptiMat | 475 | GEV206_R0300_0065 | 1 | 53.31 | RAL | UD2 | 0 | LM | R0300 | GE1 | 3.65 |  | 25.1 | 25.1 | 91.615 | 145 |  | 35 |  | TG 5 phase I | BM | 2003-04-04 | 2003-04-04 | STT |  | 78.4 |  | 78.4 | [7 empty] | 0.24 | 855.7551 | 855.7551 |  |  |  |  | 21758.05 |  |  | 1 | [10 empty] | 0.25 |  |  | 39.3305 | [5 empty] | 0.02175805 |  | 100 kN EHS, RAL | d | m | n |  |  | d, RT | OB_TG5_R004 | Splitting; emax stroke of test machine=6.59 (not extension of sample); Eit verage of two; Poisson's ratio average of two; ambient air temperature=23 | [10 empty] | BL0065t 040403 ext1 cal changed and trimmed.txt |  |  |  |  | 2 |  | 145 | 0.27 | GEV204; GEV206 after preliminary tests |  | 1.89 | 1.75 | various | Prime 20, slow hardener | PPG2002 |  |  | 73.23 | LM |  |  | 0.77 |  | 35 | UD material used in preliminary programme 2 (1 layer less than UD1) | 3.52 | 44.13 | 3.52 |  | 25 | 0 | 2.56 | [0°]4 | 0.04 | GE1 |  | 1.1 | UD2 | 0 | RAL |  | 53.31 |  |  | 0 | R0300 | V1 | 4 | Rectangular | 55 | 1R0300UD2 | 855.7551 |  |  | 0/0/0/0 | 2.932349
Table OptiMat | 474 | GEV206_R0300_0064 | 1 | 53.31 | RAL | UD2 | 0 | LM | R0300 | GE1 | 3.68 |  | 25.34 | 25.34 | 93.2512 | 145 |  | 35 |  | TG 5 phase I | BM | 2003-04-04 | 2003-04-04 | STT |  | 76.8 |  | 76.8 | [7 empty] | 0.2945 | 823.5819 | 823.5819 |  |  |  |  | 20956.28 |  |  | 1 | [10 empty] | 1 |  |  | 39.3 | [5 empty] | 0.02095628 |  | 100 kN EHS, RAL | d | m | n |  |  | d, RT | OB_TG5_R004 | Splitting; emax stroke of test machine=6.46 (not extension of sample); Eit verage of two; Poisson's ratio average of two; ambient air temperature=27 | [10 empty] | BL0064t 040403 ext1 cal changed and trimmed.txt |  |  |  |  | 2 |  | 145 | 0.27 | GEV204; GEV206 after preliminary tests |  | 1.89 | 1.75 | various | Prime 20, slow hardener | PPG2002 |  |  | 73.23 | LM |  |  | 0.77 |  | 35 | UD material used in preliminary programme 2 (1 layer less than UD1) | 3.52 | 44.13 | 3.52 |  | 25 | 0 | 2.56 | [0°]4 | 0.04 | GE1 |  | 1.1 | UD2 | 0 | RAL |  | 53.31 |  |  | 0 | R0300 | V1 | 4 | Rectangular | 55 | 1R0300UD2 | 823.5819 |  |  | 0/0/0/0 | 2.915707
Table OptiMat | 473 | GEV206_R0300_0063 | 1 | 53.31 | RAL | UD2 | 0 | LM | R0300 | GE1 | 3.74 |  | 25.13 | 25.13 | 93.9862 | 145 |  | 35 |  | TG 5 phase I | BM | 2003-04-04 | 2003-04-04 | STT |  | 78.4 |  | 78.4 | [7 empty] | 0.334 | 834.165 | 834.165 |  |  |  |  | 20868.21 |  |  | 1 | [10 empty] | 1 |  |  | 39.973 | [5 empty] | 0.02086821 |  | 100 kN EHS, RAL | d | m | n |  |  | d, RT | OB_TG5_R004 | Splitting; emax stroke of test machine=6.68 (not extension of sample); Eit verage of two; Poisson's ratio average of two; ambient air temperature=26 | [10 empty] | BL0063t 040403 ext1 cal changed and trimmed.txt |  |  |  |  | 2 |  | 145 | 0.27 | GEV204; GEV206 after preliminary tests |  | 1.89 | 1.75 | various | Prime 20, slow hardener | PPG2002 |  |  | 73.23 | LM |  |  | 0.77 |  | 35 | UD material used in preliminary programme 2 (1 layer less than UD1) | 3.52 | 44.13 | 3.52 |  | 25 | 0 | 2.56 | [0°]4 | 0.04 | GE1 |  | 1.1 | UD2 | 0 | RAL |  | 53.31 |  |  | 0 | R0300 | V1 | 4 | Rectangular | 55 | 1R0300UD2 | 834.165 |  |  | 0/0/0/0 | 2.921252
Table OptiMat | 472 | GEV206_R0300_0062 | 1 | 53.31 | RAL | UD2 | 0 | LM | R0300 | GE1 | 3.77 |  | 25.3 | 25.3 | 95.381 | 145 |  | 35 |  | TG 5 phase I | BM | 2003-04-04 | 2003-04-04 | STT |  | 76.3 |  | 76.3 | [7 empty] | 0.2855 | 799.9497 | 799.9497 |  |  |  |  | 20806.56 |  |  | 1 | [10 empty] | 1 |  |  | 38.447 | [5 empty] | 0.02080656 |  | 100 kN EHS, RAL | d | m | n |  |  | d, RT | OB_TG5_R004 | Splitting; emax stroke of test machine= 6.8 (not extension of sample); Eit verage of two; Poisson's ratio average of two; ambient air temperature=27 | [10 empty] | BL0062t 040403 ext1 cal changed and trimmed.txt |  |  |  |  | 2 |  | 145 | 0.27 | GEV204; GEV206 after preliminary tests |  | 1.89 | 1.75 | various | Prime 20, slow hardener | PPG2002 |  |  | 73.23 | LM |  |  | 0.77 |  | 35 | UD material used in preliminary programme 2 (1 layer less than UD1) | 3.52 | 44.13 | 3.52 |  | 25 | 0 | 2.56 | [0°]4 | 0.04 | GE1 |  | 1.1 | UD2 | 0 | RAL |  | 53.31 |  |  | 0 | R0300 | V1 | 4 | Rectangular | 55 | 1R0300UD2 | 799.9497 |  |  | 0/0/0/0 | 2.903063
Table OptiMat | 471 | GEV206_R0300_0061 | 1 | 53.31 | RAL | UD2 | 0 | LM | R0300 | GE1 | 3.77 |  | 25.21 | 25.21 | 95.0417 | 145 |  | 35 |  | TG 5 phase I | BM | 2003-04-04 | 2003-04-04 | STT |  | 78.3 |  | 78.3 | [7 empty] | 0.3155 | 823.8489 | 823.8489 |  |  |  |  | 20922.88 |  |  | 1 | [10 empty] | 1 |  |  | 39.3755 | [5 empty] | 0.02092288 |  | 100 kN EHS, RAL | d | m | n |  |  | d, RT | OB_TG5_R004 | Splitting; Eit verage of two; Poisson's ratio average of two; emax stroke of test machine=6.74 (not extension of sample); ambient air temperature=26 | [10 empty] | BL0061t 040403 ext1 cal changed and trimmed.txt |  |  |  |  | 2 |  | 145 | 0.27 | GEV204; GEV206 after preliminary tests |  | 1.89 | 1.75 | various | Prime 20, slow hardener | PPG2002 |  |  | 73.23 | LM |  |  | 0.77 |  | 35 | UD material used in preliminary programme 2 (1 layer less than UD1) | 3.52 | 44.13 | 3.52 |  | 25 | 0 | 2.56 | [0°]4 | 0.04 | GE1 |  | 1.1 | UD2 | 0 | RAL |  | 53.31 |  |  | 0 | R0300 | V1 | 4 | Rectangular | 55 | 1R0300UD2 | 823.8489 |  |  | 0/0/0/0 | 2.915848
Table OptiMat | 460 | GEV206_R0300_0007 | 1 | 53.31 | WMC | UD2 | 0 | LM | R0300 | GE1 | 3.9 |  | 25 | 25 | 97.5 | 145 |  | 35 |  | TG 5 phase I | BM | 2003-03-07 | 2003-03-07 | STT |  | 75.7 |  | 75.7 |  |  | 2 | 2 |  |  |  |  | 776.4103 | 776.4103 |  |  |  |  | 20539.95 |  |  | 1 | [10 empty] | 1 |  |  | 37.8 | [5 empty] | 0.02053995 |  | 250 kN homebuilt, WMC | d | m | n |  |  | d, RT | [17 empty] | 2 |  | 145 | 0.27 | GEV204; GEV206 after preliminary tests |  | 1.89 | 1.75 | various | Prime 20, slow hardener | PPG2002 |  |  | 73.23 | LM |  |  | 0.77 |  | 35 | UD material used in preliminary programme 2 (1 layer less than UD1) | 3.52 | 44.13 | 3.52 |  | 25 | 0 | 2.56 | [0°]4 | 0.04 | GE1 |  | 1.1 | UD2 | 0 | RAL |  | 53.31 |  |  | 0 | R0300 | V1 | 4 | Rectangular | 55 | 1R0300UD2 | 776.4103 |  |  | 0/0/0/0 | 2.890091
Table OptiMat | 459 | GEV206_R0300_0006 | 1 | 53.31 | WMC | UD2 | 0 | LM | R0300 | GE1 | 3.9 |  | 25.1 | 25.1 | 97.89 | 145 |  | 35 |  | TG 1 phase I | BM | 2003-03-07 | 2003-03-07 | STC |  | -48.344 |  | -48.344 |  |  | 1.2 | 1.2 |  |  |  |  | -493.8605 | -493.8605 |  |  |  |  | -11301.15 |  |  | 1 | [10 empty] | 0.25 |  |  |  | 43.7 | [5 empty] | -0.01130115 | 250 kN homebuilt, WMC | d | m | n |  |  | d, RT |  |  |  | x | [11 empty] | SG, M, C, BTB |  | 2 |  | 145 | 0.27 | GEV204; GEV206 after preliminary tests |  | 1.89 | 1.75 | various | Prime 20, slow hardener | PPG2002 |  |  | 73.23 | LM |  |  | 0.77 |  | 35 | UD material used in preliminary programme 2 (1 layer less than UD1) | 3.52 | 44.13 | 3.52 |  | 25 | 0 | 2.56 | [0°]4 | 0.04 | GE1 |  | 1.1 | UD2 | 0 | RAL |  | 53.31 |  |  | 0 | R0300 | V1 | 4 | Rectangular | 55 | 1R0300UD2 |  | -493.8605 |  | 0/0/0/0
Table OptiMat | 458 | GEV206_R0300_0005 | 1 | 53.31 | WMC | UD2 | 0 | LM | R0300 | GE1 | 3.9 |  | 25.1 | 25.1 | 97.89 | 145 |  | 35 |  | TG 1 phase I | BM | 2003-03-05 | 2003-03-05 | STC |  | -46.879 |  | -46.879 |  |  | 1.3 | 1.3 |  |  |  |  | -478.8947 | -478.8947 |  |  |  |  | -12702.78 |  |  | 1 | [10 empty] | 0.25 |  |  |  | 37.7 | [5 empty] | -0.01270278 | 250 kN homebuilt, WMC | d | m | n |  |  | d, RT | [15 empty] | SG, M, C, BTB |  | 2 |  | 145 | 0.27 | GEV204; GEV206 after preliminary tests |  | 1.89 | 1.75 | various | Prime 20, slow hardener | PPG2002 |  |  | 73.23 | LM |  |  | 0.77 |  | 35 | UD material used in preliminary programme 2 (1 layer less than UD1) | 3.52 | 44.13 | 3.52 |  | 25 | 0 | 2.56 | [0°]4 | 0.04 | GE1 |  | 1.1 | UD2 | 0 | RAL |  | 53.31 |  |  | 0 | R0300 | V1 | 4 | Rectangular | 55 | 1R0300UD2 |  | -478.8947 |  | 0/0/0/0
Table OptiMat | 457 | GEV206_R0300_0004 | 1 | 53.31 | WMC | UD2 | 0 | LM | R0300 | GE1 | 3.8 |  | 25 | 25 | 95 | 145 |  | 35 |  | TG 1 phase I | BM | 2003-03-07 | 2003-03-07 | STC |  | -46.391 |  | -46.391 |  |  | 1.3 | 1.3 |  |  |  |  | -488.3263 | -488.3263 |  |  |  |  | -13056.85 |  |  | 1 | [10 empty] | 0.25 |  |  |  | 37.4 | [5 empty] | -0.01305685 | 250 kN homebuilt, WMC | d | m | n |  |  | d, RT | [15 empty] | SG, M, C, BTB |  | 2 |  | 145 | 0.27 | GEV204; GEV206 after preliminary tests |  | 1.89 | 1.75 | various | Prime 20, slow hardener | PPG2002 |  |  | 73.23 | LM |  |  | 0.77 |  | 35 | UD material used in preliminary programme 2 (1 layer less than UD1) | 3.52 | 44.13 | 3.52 |  | 25 | 0 | 2.56 | [0°]4 | 0.04 | GE1 |  | 1.1 | UD2 | 0 | RAL |  | 53.31 |  |  | 0 | R0300 | V1 | 4 | Rectangular | 55 | 1R0300UD2 |  | -488.3263 |  | 0/0/0/0
Table OptiMat | 456 | GEV206_R0300_0003 | 1 | 53.31 | WMC | UD2 | 0 | LM | R0300 | GE1 | 3.8 |  | 25 | 25 | 95 | 145 |  | 35 |  | TG 1 phase I | BM | 2003-03-07 | 2003-03-07 | STC |  | -45.659 |  | -45.659 |  |  | 1.3 | 1.3 |  |  |  |  | -480.6211 | -480.6211 |  |  |  |  | -12919.92 |  |  | 1 | [10 empty] | 0.25 |  |  |  | 37.2 | [5 empty] | -0.01291992 | 250 kN homebuilt, WMC | d | m | n |  |  | d, RT | [15 empty] | SG, M, C, BTB |  | 2 |  | 145 | 0.27 | GEV204; GEV206 after preliminary tests |  | 1.89 | 1.75 | various | Prime 20, slow hardener | PPG2002 |  |  | 73.23 | LM |  |  | 0.77 |  | 35 | UD material used in preliminary programme 2 (1 layer less than UD1) | 3.52 | 44.13 | 3.52 |  | 25 | 0 | 2.56 | [0°]4 | 0.04 | GE1 |  | 1.1 | UD2 | 0 | RAL |  | 53.31 |  |  | 0 | R0300 | V1 | 4 | Rectangular | 55 | 1R0300UD2 |  | -480.6211 |  | 0/0/0/0
Table OptiMat | 455 | GEV206_R0300_0002 | 1 | 53.31 | WMC | UD2 | 0 | LM | R0300 | GE1 | 3.8 |  | 25 | 25 | 95 | 145 |  | 35 |  | BM | BM | 2003-03-06 | 2003-03-06 | STC |  | -46.513 |  | -46.513 |  |  | 1.3 | 1.3 |  |  |  |  | -489.6105 | -489.6105 |  |  |  |  | -12750.27 |  |  | 1 | [10 empty] | 0.25 |  |  |  | 38.4 | [5 empty] | -0.01275027 | 250 kN homebuilt, WMC | d | m | n |  |  | d, RT | [15 empty] | SG, M, C, BTB |  | 2 |  | 145 | 0.27 | GEV204; GEV206 after preliminary tests |  | 1.89 | 1.75 | various | Prime 20, slow hardener | PPG2002 |  |  | 73.23 | LM |  |  | 0.77 |  | 35 | UD material used in preliminary programme 2 (1 layer less than UD1) | 3.52 | 44.13 | 3.52 |  | 25 | 0 | 2.56 | [0°]4 | 0.04 | GE1 |  | 1.1 | UD2 | 0 | RAL |  | 53.31 |  |  | 0 | R0300 | V1 | 4 | Rectangular | 55 | 1R0300UD2 |  | -489.6105 |  | 0/0/0/0
Table OptiMat | 454 | GEV206_R0300_0001 | 1 | 53.31 | WMC | UD2 | 0 | LM | R0300 | GE1 | 3.8 |  | 24.9 | 24.9 | 94.62 | 145 |  | 35 |  | BM | BM | 2003-03-06 | 2003-03-06 | STC |  | -47.73 |  | -47.73 |  |  | 1.3 | 1.3 |  |  |  |  | -504.4388 | -504.4388 |  |  |  |  | -13170.73 |  |  | 1 | [10 empty] | 0.25 |  |  |  | 38.3 | [5 empty] | -0.01317073 | 250 kN homebuilt, WMC | d | m | n |  |  | d, RT | [15 empty] | SG, M, C, BTB |  | 2 |  | 145 | 0.27 | GEV204; GEV206 after preliminary tests |  | 1.89 | 1.75 | various | Prime 20, slow hardener | PPG2002 |  |  | 73.23 | LM |  |  | 0.77 |  | 35 | UD material used in preliminary programme 2 (1 layer less than UD1) | 3.52 | 44.13 | 3.52 |  | 25 | 0 | 2.56 | [0°]4 | 0.04 | GE1 |  | 1.1 | UD2 | 0 | RAL |  | 53.31 |  |  | 0 | R0300 | V1 | 4 | Rectangular | 55 | 1R0300UD2 |  | -504.4388 |  | 0/0/0/0
Table OptiMat | 453 | GEV206_R0300_0060 | 1 | 53.31 | VUB | UD2 | 0 | LM | R0300 | GE1 | 3.81 |  | 25.18 | 25.18 | 95.9358 | 145 |  | 35 |  | TG 3 phase I | BM | 2003-03-14 | 2003-03-14 | STC |  | -46.71 |  | -46.71 |  |  | -1.23 | -1.23 |  |  |  |  | -486.8881 | -486.8881 |  |  |  |  | -12571.34 |  |  | 1 | [10 empty] | 1 |  |  |  | 38.73 | [5 empty] | -0.01257134 | 100 kN MTS, VUB | d | h | n |  |  | d, RT | OB_TG5_R006 | [11 empty] | 0060 |  |  |  |  | 2 |  | 145 | 0.27 | GEV204; GEV206 after preliminary tests |  | 1.89 | 1.75 | various | Prime 20, slow hardener | PPG2002 |  |  | 73.23 | LM |  |  | 0.77 |  | 35 | UD material used in preliminary programme 2 (1 layer less than UD1) | 3.52 | 44.13 | 3.52 |  | 25 | 0 | 2.56 | [0°]4 | 0.04 | GE1 |  | 1.1 | UD2 | 0 | RAL |  | 53.31 |  |  | 0 | R0300 | V1 | 4 | Rectangular | 55 | 1R0300UD2 |  | -486.8881 |  | 0/0/0/0
Table OptiMat | 452 | GEV206_R0300_0059 | 1 | 53.31 | VUB | UD2 | 0 | LM | R0300 | GE1 | 3.83 |  | 25.24 | 25.24 | 96.6692 | 145 |  | 35 |  | TG 3 phase I | BM | 2003-03-14 | 2003-03-14 | STC |  | -47.56 |  | -47.56 |  |  | -1.25 | -1.25 |  |  |  | 0.31 | -491.9871 | -491.9871 |  |  |  |  | -12749.08 |  |  | 1 | [10 empty] | 1 |  |  |  | 38.59 | [5 empty] | -0.01274908 | 100 kN MTS, VUB | d | h | n |  |  | d, RT | OB_TG5_R006 | [11 empty] | 0059 |  |  |  |  | 2 |  | 145 | 0.27 | GEV204; GEV206 after preliminary tests |  | 1.89 | 1.75 | various | Prime 20, slow hardener | PPG2002 |  |  | 73.23 | LM |  |  | 0.77 |  | 35 | UD material used in preliminary programme 2 (1 layer less than UD1) | 3.52 | 44.13 | 3.52 |  | 25 | 0 | 2.56 | [0°]4 | 0.04 | GE1 |  | 1.1 | UD2 | 0 | RAL |  | 53.31 |  |  | 0 | R0300 | V1 | 4 | Rectangular | 55 | 1R0300UD2 |  | -491.9871 |  | 0/0/0/0
Table OptiMat | 451 | GEV206_R0300_0058 | 1 | 53.31 | VUB | UD2 | 0 | LM | R0300 | GE1 | 3.82 |  | 25.26 | 25.26 | 96.4932 | 145 |  | 35 |  | TG 3 phase I | BM | 2003-03-14 | 2003-03-14 | STC |  | -45.65 |  | -45.65 |  |  | -1.22 | -1.22 |  |  |  | 0.29 | -473.0903 | -473.0903 |  |  |  |  | -12407.3 |  |  | 1 | [10 empty] | 1 |  |  |  | 38.13 | [5 empty] | -0.0124073 | 100 kN MTS, VUB | d | h | n |  |  | d, RT | OB_TG5_R006 | [11 empty] | 0058 |  |  |  |  | 2 |  | 145 | 0.27 | GEV204; GEV206 after preliminary tests |  | 1.89 | 1.75 | various | Prime 20, slow hardener | PPG2002 |  |  | 73.23 | LM |  |  | 0.77 |  | 35 | UD material used in preliminary programme 2 (1 layer less than UD1) | 3.52 | 44.13 | 3.52 |  | 25 | 0 | 2.56 | [0°]4 | 0.04 | GE1 |  | 1.1 | UD2 | 0 | RAL |  | 53.31 |  |  | 0 | R0300 | V1 | 4 | Rectangular | 55 | 1R0300UD2 |  | -473.0903 |  | 0/0/0/0
Table OptiMat | 450 | GEV206_R0300_0057 | 1 | 53.31 | VUB | UD2 | 0 | LM | R0300 | GE1 | 3.8 |  | 25.17 | 25.17 | 95.646 | 145 |  | 35 |  | TG 3 phase I | BM | 2003-03-13 | 2003-03-13 | STT |  | 74.42 |  | 74.42 |  |  | 2.28 | 2.28 |  |  |  | 0.31 | 778.0775 | 778.0775 |  |  |  |  | 21029.12 |  |  | 1 | [10 empty] | 1 |  |  | 37 | [5 empty] | 0.02102912 |  | 100 kN MTS, VUB | d | h | n |  |  | d, RT | OB_TG5_R006 | [11 empty] | 0057 |  |  |  |  | 2 |  | 145 | 0.27 | GEV204; GEV206 after preliminary tests |  | 1.89 | 1.75 | various | Prime 20, slow hardener | PPG2002 |  |  | 73.23 | LM |  |  | 0.77 |  | 35 | UD material used in preliminary programme 2 (1 layer less than UD1) | 3.52 | 44.13 | 3.52 |  | 25 | 0 | 2.56 | [0°]4 | 0.04 | GE1 |  | 1.1 | UD2 | 0 | RAL |  | 53.31 |  |  | 0 | R0300 | V1 | 4 | Rectangular | 55 | 1R0300UD2 | 778.0775 |  |  | 0/0/0/0 | 2.891023
Table OptiMat | 449 | GEV206_R0300_0056 | 1 | 53.31 | VUB | UD2 | 0 | LM | R0300 | GE1 | 3.8 |  | 25.15 | 25.15 | 95.57 | 145 |  | 35 |  | TG 3 phase I | BM | 2003-03-13 | 2003-03-13 | STT |  | 75.9 |  | 75.9 |  |  | 2.08 | 2.08 |  |  |  |  | 794.1823 | 794.1823 |  |  |  |  | 21121.87 |  |  | 1 | [10 empty] | 1 |  |  | 37.6 | [5 empty] | 0.02112187 |  | 100 kN MTS, VUB | d | h | n |  |  | d, RT | OB_TG5_R006 | [11 empty] | 0056 |  |  |  |  | 2 |  | 145 | 0.27 | GEV204; GEV206 after preliminary tests |  | 1.89 | 1.75 | various | Prime 20, slow hardener | PPG2002 |  |  | 73.23 | LM |  |  | 0.77 |  | 35 | UD material used in preliminary programme 2 (1 layer less than UD1) | 3.52 | 44.13 | 3.52 |  | 25 | 0 | 2.56 | [0°]4 | 0.04 | GE1 |  | 1.1 | UD2 | 0 | RAL |  | 53.31 |  |  | 0 | R0300 | V1 | 4 | Rectangular | 55 | 1R0300UD2 | 794.1823 |  |  | 0/0/0/0 | 2.89992
Table OptiMat | 448 | GEV206_R0300_0055 | 1 | 53.31 | VUB | UD2 | 0 | LM | R0300 | GE1 | 3.84 |  | 25.24 | 25.24 | 96.9216 | 145 |  | 35 |  | TG 3 phase I | BM | 2003-03-13 | 2003-03-13 | STT |  | 75.33 |  | 75.33 |  |  | 2.28 | 2.28 |  |  |  |  | 777.2261 | 777.2261 |  |  |  |  | 20442.56 |  |  | 1 | [10 empty] | 1 |  |  | 38.02 | [5 empty] | 0.02044256 |  | 100 kN MTS, VUB | d | h | n |  |  | d, RT | OB_TG5_R006 | [11 empty] | 0055 |  |  |  |  | 2 |  | 145 | 0.27 | GEV204; GEV206 after preliminary tests |  | 1.89 | 1.75 | various | Prime 20, slow hardener | PPG2002 |  |  | 73.23 | LM |  |  | 0.77 |  | 35 | UD material used in preliminary programme 2 (1 layer less than UD1) | 3.52 | 44.13 | 3.52 |  | 25 | 0 | 2.56 | [0°]4 | 0.04 | GE1 |  | 1.1 | UD2 | 0 | RAL |  | 53.31 |  |  | 0 | R0300 | V1 | 4 | Rectangular | 55 | 1R0300UD2 | 777.2261 |  |  | 0/0/0/0 | 2.890547
Table OptiMat | 447 | GEV206_R0300_0054 | 1 | 53.31 | VUB | UD2 | 0 | LM | R0300 | GE1 | 3.83 |  | 25.18 | 25.18 | 96.4394 | 145 |  | 35 |  | TG 3 phase I | BM | 2003-03-14 | 2003-03-14 | STC |  | -45.58 |  | -45.58 |  |  | -1.24 | -1.24 |  |  |  |  | -472.6284 | -472.6284 |  |  |  |  | -12103.16 |  |  | 1 | [10 empty] | 1 |  |  |  | 39.05 | [5 empty] | -0.01210316 | 100 kN MTS, VUB | d | h | n |  |  | d, RT | OB_TG5_R006 | [11 empty] | 0054 |  |  |  |  | 2 |  | 145 | 0.27 | GEV204; GEV206 after preliminary tests |  | 1.89 | 1.75 | various | Prime 20, slow hardener | PPG2002 |  |  | 73.23 | LM |  |  | 0.77 |  | 35 | UD material used in preliminary programme 2 (1 layer less than UD1) | 3.52 | 44.13 | 3.52 |  | 25 | 0 | 2.56 | [0°]4 | 0.04 | GE1 |  | 1.1 | UD2 | 0 | RAL |  | 53.31 |  |  | 0 | R0300 | V1 | 4 | Rectangular | 55 | 1R0300UD2 |  | -472.6284 |  | 0/0/0/0
Table OptiMat | 446 | GEV206_R0300_0053 | 1 | 53.31 | VUB | UD2 | 0 | LM | R0300 | GE1 | 3.77 |  | 25.2 | 25.2 | 95.004 | 145 |  | 35 |  | TG 3 phase I | BM | 2003-03-14 | 2003-03-14 | STC |  | -37.77 |  | -37.77 |  |  | -1.1 | -1.1 |  |  |  | 0.3 | -397.5622 | -397.5622 |  |  |  |  | -10641.39 |  |  | 1 | [10 empty] | 1 |  |  |  | 37.36 | [5 empty] | -0.01064139 | 100 kN MTS, VUB | d | h | n |  |  | d, RT | OB_TG5_R006 | No precautions to keep stiffness of test bench and grips as high as possible | [10 empty] | 0053 |  |  |  |  | 2 |  | 145 | 0.27 | GEV204; GEV206 after preliminary tests |  | 1.89 | 1.75 | various | Prime 20, slow hardener | PPG2002 |  |  | 73.23 | LM |  |  | 0.77 |  | 35 | UD material used in preliminary programme 2 (1 layer less than UD1) | 3.52 | 44.13 | 3.52 |  | 25 | 0 | 2.56 | [0°]4 | 0.04 | GE1 |  | 1.1 | UD2 | 0 | RAL |  | 53.31 |  |  | 0 | R0300 | V1 | 4 | Rectangular | 55 | 1R0300UD2 |  | -397.5622 |  | 0/0/0/0
Table OptiMat | 445 | GEV206_R0300_0052 | 1 | 53.31 | VUB | UD2 | 0 | LM | R0300 | GE1 | 3.85 |  | 25.24 | 25.24 | 97.174 | 145 |  | 35 |  | TG 3 phase I | BM | 2003-03-14 | 2003-03-14 | STC |  | -38.23 |  | -38.23 |  |  | -1.07 | -1.07 |  |  |  | 0.3 | -393.418 | -393.418 |  |  |  |  | -10670.41 |  |  | 1 | [10 empty] | 1 |  |  |  | 36.87 | [5 empty] | -0.01067041 | 100 kN MTS, VUB | d | h | n |  |  | d, RT | OB_TG5_R006 | No precautions to keep stiffness of test bench and grips as high as possible | [10 empty] | 0052 |  |  |  |  | 2 |  | 145 | 0.27 | GEV204; GEV206 after preliminary tests |  | 1.89 | 1.75 | various | Prime 20, slow hardener | PPG2002 |  |  | 73.23 | LM |  |  | 0.77 |  | 35 | UD material used in preliminary programme 2 (1 layer less than UD1) | 3.52 | 44.13 | 3.52 |  | 25 | 0 | 2.56 | [0°]4 | 0.04 | GE1 |  | 1.1 | UD2 | 0 | RAL |  | 53.31 |  |  | 0 | R0300 | V1 | 4 | Rectangular | 55 | 1R0300UD2 |  | -393.418 |  | 0/0/0/0
Table OptiMat | 444 | GEV206_R0300_0051 | 1 | 53.31 | VUB | UD2 | 0 | LM | R0300 | GE1 | 3.78 |  | 25.2 | 25.2 | 95.256 | 145 |  | 35 |  | TG 3 phase I | BM | 2003-03-12 | 2003-03-12 | STT |  | 74.9 |  | 74.9 |  |  | 2.24 | 2.24 |  |  |  | 0.26 | 786.3022 | 786.3022 |  |  |  |  | 21046.63 |  |  | 1 | [10 empty] | 0.25 |  |  | 37.36 | [5 empty] | 0.02104663 |  | 100 kN MTS, VUB | d | h | n |  |  | d, RT | OB_TG5_R006 | [11 empty] | 0051 |  |  |  |  | 2 |  | 145 | 0.27 | GEV204; GEV206 after preliminary tests |  | 1.89 | 1.75 | various | Prime 20, slow hardener | PPG2002 |  |  | 73.23 | LM |  |  | 0.77 |  | 35 | UD material used in preliminary programme 2 (1 layer less than UD1) | 3.52 | 44.13 | 3.52 |  | 25 | 0 | 2.56 | [0°]4 | 0.04 | GE1 |  | 1.1 | UD2 | 0 | RAL |  | 53.31 |  |  | 0 | R0300 | V1 | 4 | Rectangular | 55 | 1R0300UD2 | 786.3022 |  |  | 0/0/0/0 | 2.895589
Table OptiMat | 443 | GEV206_R0300_0050 | 1 | 53.31 | VUB | UD2 | 0 | LM | R0300 | GE1 | 3.8 |  | 25.28 | 25.28 | 96.064 | 145 |  | 35 |  | TG 3 phase I | BM | 2003-03-12 | 2003-03-12 | STT |  | 76.49 |  | 76.49 |  |  | 2.2 | 2.2 |  |  |  |  | 796.24 | 796.24 |  |  |  |  | 20882.25 |  |  | 1 | [10 empty] | 0.25 |  |  | 38.13 | [5 empty] | 0.02088225 |  | 100 kN MTS, VUB | d | h | n |  |  | d, RT | OB_TG5_R006 | [11 empty] | 0050 |  |  |  |  | 2 |  | 145 | 0.27 | GEV204; GEV206 after preliminary tests |  | 1.89 | 1.75 | various | Prime 20, slow hardener | PPG2002 |  |  | 73.23 | LM |  |  | 0.77 |  | 35 | UD material used in preliminary programme 2 (1 layer less than UD1) | 3.52 | 44.13 | 3.52 |  | 25 | 0 | 2.56 | [0°]4 | 0.04 | GE1 |  | 1.1 | UD2 | 0 | RAL |  | 53.31 |  |  | 0 | R0300 | V1 | 4 | Rectangular | 55 | 1R0300UD2 | 796.24 |  |  | 0/0/0/0 | 2.901044
Table OptiMat | 442 | GEV206_R0300_0049 | 1 | 53.31 | VUB | UD2 | 0 | LM | R0300 | GE1 | 3.81 |  | 24.96 | 24.96 | 95.0976 | 145 |  | 35 |  | TG 3 phase I | BM | 2003-03-12 | 2003-03-12 | STT |  | 75.64 |  | 75.64 |  |  | 2.25 | 2.25 |  |  |  |  | 795.3934 | 795.3934 |  |  |  |  | 21714.26 |  |  | 1 | [10 empty] | 0.25 |  |  | 36.63 | [5 empty] | 0.02171426 |  | 100 kN MTS, VUB | d | h | n |  |  | d, RT | OB_TG5_R006 | [11 empty] | 0049 |  |  |  |  | 2 |  | 145 | 0.27 | GEV204; GEV206 after preliminary tests |  | 1.89 | 1.75 | various | Prime 20, slow hardener | PPG2002 |  |  | 73.23 | LM |  |  | 0.77 |  | 35 | UD material used in preliminary programme 2 (1 layer less than UD1) | 3.52 | 44.13 | 3.52 |  | 25 | 0 | 2.56 | [0°]4 | 0.04 | GE1 |  | 1.1 | UD2 | 0 | RAL |  | 53.31 |  |  | 0 | R0300 | V1 | 4 | Rectangular | 55 | 1R0300UD2 | 795.3934 |  |  | 0/0/0/0 | 2.900582
Table OptiMat | 398 | GEV205_R0500_0062 | [+/-45 ,UD]4;[+/-45] |  | DLR | MD2 | 0 | LM | R0500 | GE1 | 6.54 |  | 25.16 | 25.16 | 164.5464 | 155 |  | 45 |  | P2 | P2 |  |  | STC |  | -82.54 |  | -82.54 |  |  | -2 | -2 |  |  |  |  | -501.6214 | -501.6214 |  |  |  |  | -16771.03 |  |  | 1 | [14 empty] | 29.91 | [5 empty] | -0.01677103 | 200 kN HUN, DLR | d | m | n |  |  | d, RT | OB_TC_R007 | slight bending displacement controlled by "hand"; loading rate 0.043%/s |  | x | [8 empty] | S112_GL45 | [8 empty] | GEV205; GEV207 after preliminary tests |  |  |  |  | Prime 20, slow hardener | PPG2002 | [9 empty] | MD material used in preliminary programme 2 (1 layer less than MD1) | 6.57 |  |  |  |  | 10 |  | [[±45, 0°]4;±45] |  | GE1 |  |  |  | 0 | [5 empty] | 5 |  | V1 | 4 |  |  | [+/-45 ,UD]4;[+/-45] R0500MD2 |  | -501.6214 |  | 45/-45/0/45/-45/0/45/-45/0/45/-45/0/45/-45
Table OptiMat | 373 | GEV205_R0400_0037 | [+/-45 ,UD]4;[+/-45] |  | DLR | MD2 | 0 | LM | R0400 | GE1 | 6.57 |  | 24.84 | 24.84 | 163.1988 | 150 |  | 40 |  | P2 | P2 |  |  | STC |  | -85.34 |  | -85.34 |  |  | -1.95 | -1.95 |  |  |  |  | -522.9205 | -522.9205 |  |  |  |  | -18905.3 |  |  | 1 | [14 empty] | 27.66 | [5 empty] | -0.0189053 | 200 kN HUN, DLR | d | m | n |  |  | d, RT | OB_TC_R007 | loading rate 0.031%/s |  | x |  |  | x | [5 empty] | S61_GL40 |  |  |  |  | 2 |  | 150 |  | GEV205; GEV207 after preliminary tests |  |  |  | various | Prime 20, slow hardener | PPG2002 |  |  |  | LM |  |  |  |  | 40 | MD material used in preliminary programme 2 (1 layer less than MD1) | 6.57 |  | 6.57 |  | 25 | 10 |  | [[±45, 0°]4;±45] |  | GE1 |  |  |  | 0 | [5 empty] | 5 |  | V1 | 4 | Rectangular | 55 | [+/-45 ,UD]4;[+/-45] R0400MD2 |  | -522.9205 |  | 45/-45/0/45/-45/0/45/-45/0/45/-45/0/45/-45
Table OptiMat | 325 | GEV204_R0400_0079 | 4UD |  | RISØ | UD2 | 0 | LM | R0400 | GE1 | 3.899 |  | 24.836 | 24.836 | 96.835564 | 150 |  | 40 |  | P2 | P2 | [9 empty] | 1.53 | [14 empty] | 1 | [21 empty] | 250 kN Instron, RISØ | [5 empty] | d, RT |  |  | x | [9 empty] | S79C |  |  |  |  | 2 |  | 150 |  | GEV204; GEV206 after preliminary tests |  |  |  | various | Prime 20, slow hardener | PPG2002 |  |  |  | LM |  |  |  |  | 40 | UD material used in preliminary programme 2 (1 layer less than UD1) | 3.52 |  | 6.57 |  | 25 | 0 |  | [0°]4 |  | GE1 |  |  |  | 0 | [5 empty] | 0 |  | V1 | 4 | Rectangular | 55 | 4UDR0400UD2 |  |  |  | 0/0/0/0
Table OptiMat | 320 | GEV204_R0400_0074 | 4UD |  | RISØ | UD2 | 0 | LM | R0400 | GE1 | 3.922 |  | 25.031 | 25.031 | 98.171582 | 150 |  | 40 |  | P2 | P2 | [9 empty] | 1.43 | [14 empty] | 1 | [21 empty] | 250 kN Instron, RISØ | [5 empty] | d, RT |  |  | x | [9 empty] | S74C |  |  |  |  | 2 |  | 150 |  | GEV204; GEV206 after preliminary tests |  |  |  | various | Prime 20, slow hardener | PPG2002 |  |  |  | LM |  |  |  |  | 40 | UD material used in preliminary programme 2 (1 layer less than UD1) | 3.52 |  | 6.57 |  | 25 | 0 |  | [0°]4 |  | GE1 |  |  |  | 0 | [5 empty] | 0 |  | V1 | 4 | Rectangular | 55 | 4UDR0400UD2 |  |  |  | 0/0/0/0
Table OptiMat | 317 | GEV204_R0400_0071 | 4UD |  | WMC | UD2 | 0 | LM | R0400 | GE1 | 3.85 |  | 24.97 | 24.97 | 96.1345 | 150 |  | 40 |  | P2 | P2 | 2002-07-31 | 2002-07-31 | STC |  | -40.3165382 |  | -40.3165382 |  |  | -1.2332 | -1.2332 |  |  |  |  | -419.3764 | -419.3764 |  |  |  |  | -11989.15 |  |  | 1 | [14 empty] | 34.97965269 | [5 empty] | -0.01198915 | 100 kN Schenck, WMC | d | h | n |  | y | d, RT | OB_TC_N001.doc | slight buckling |  |  | x | [7 empty] | PRC04C71 |  |  |  |  | 2 |  | 150 |  | GEV204; GEV206 after preliminary tests |  |  |  | various | Prime 20, slow hardener | PPG2002 |  |  |  | LM |  |  |  |  | 40 | UD material used in preliminary programme 2 (1 layer less than UD1) | 3.52 |  | 6.57 |  | 25 | 0 |  | [0°]4 |  | GE1 |  |  |  | 0 | [5 empty] | 0 |  | V1 | 4 | Rectangular | 55 | 4UDR0400UD2 |  | -419.3764 |  | 0/0/0/0
Table OptiMat | 315 | GEV204_R0400_0069 | 4UD |  | RISØ | UD2 | 0 | LM | R0400 | GE1 | 3.893 |  | 25.054 | 25.054 | 97.535222 | 150 |  | 40 |  | P2 | P2 | [7 empty] | 0 |  | 1.48 | [14 empty] | 1 | [21 empty] | 250 kN Instron, RISØ | [5 empty] | d, RT |  |  | x | [9 empty] | S69C |  |  |  |  | 2 |  | 150 |  | GEV204; GEV206 after preliminary tests |  |  |  | various | Prime 20, slow hardener | PPG2002 |  |  |  | LM |  |  |  |  | 40 | UD material used in preliminary programme 2 (1 layer less than UD1) | 3.52 |  | 6.57 |  | 25 | 0 |  | [0°]4 |  | GE1 |  |  |  | 0 | [5 empty] | 0 |  | V1 | 4 | Rectangular | 55 | 4UDR0400UD2 |  |  |  | 0/0/0/0
Table OptiMat | 312 | GEV204_R0400_0066 | 4UD |  | WMC | UD2 | 0 | LM | R0400 | GE1 | 3.845 |  | 24.98 | 24.98 | 96.0481 | 150 |  | 40 |  | P2 | P2 | 2002-07-31 | 2002-07-31 | STC |  | -40.9937373 |  | -40.9937373 |  |  | -1.2074 | -1.2074 |  |  |  |  | -426.8043 | -426.8043 |  |  |  |  | -12106.15 |  |  | 1 | [14 empty] | 35.25517068 | [5 empty] | -0.01210615 | 100 kN Schenck, WMC | d | h | n |  | y | d, RT | OB_TC_N001.doc |  |  |  | x | [7 empty] | PRC04C66 |  |  |  |  | 2 |  | 150 |  | GEV204; GEV206 after preliminary tests |  |  |  | various | Prime 20, slow hardener | PPG2002 |  |  |  | LM |  |  |  |  | 40 | UD material used in preliminary programme 2 (1 layer less than UD1) | 3.52 |  | 6.57 |  | 25 | 0 |  | [0°]4 |  | GE1 |  |  |  | 0 | [5 empty] | 0 |  | V1 | 4 | Rectangular | 55 | 4UDR0400UD2 |  | -426.8043 |  | 0/0/0/0
Table OptiMat | 310 | GEV204_R0400_0064 | 4UD |  | RISØ | UD2 | 0 | LM | R0400 | GE1 | 3.955 |  | 25.067 | 25.067 | 99.139985 | 150 |  | 40 |  | P2 | P2 | [9 empty] | 1.39 | [14 empty] | 1 | [21 empty] | 250 kN Instron, RISØ | [5 empty] | d, RT |  |  | x | [9 empty] | S64C |  |  |  |  | 2 |  | 150 |  | GEV204; GEV206 after preliminary tests |  |  |  | various | Prime 20, slow hardener | PPG2002 |  |  |  | LM |  |  |  |  | 40 | UD material used in preliminary programme 2 (1 layer less than UD1) | 3.52 |  | 6.57 |  | 25 | 0 |  | [0°]4 |  | GE1 |  |  |  | 0 | [5 empty] | 0 |  | V1 | 4 | Rectangular | 55 | 4UDR0400UD2 |  |  |  | 0/0/0/0
Table OptiMat | 308 | GEV204_R0400_0062 | 4UD |  | DLR | UD2 | 0 | LM | R0400 | GE1 | 3.8 |  | 25.02 | 25.02 | 95.076 | 150 |  | 40 |  | P2 | P2 |  |  | STC |  | -49.36 |  | -49.36 |  |  | -1.35 | -1.35 |  |  |  |  | -519.1636 | -519.1636 |  |  |  |  | -13590.67 |  |  | 1 | [10 empty] | 1.6 |  |  |  | 38.2 | [5 empty] | -0.01359067 | 200 kN HUN, DLR | l | m | n |  | y | d, RT | OB_TC_N002 | [11 empty] | S62_C_GL40 |  |  |  |  | 2 |  | 150 |  | GEV204; GEV206 after preliminary tests |  |  |  | various | Prime 20, slow hardener | PPG2002 |  |  |  | LM |  |  |  |  | 40 | UD material used in preliminary programme 2 (1 layer less than UD1) | 3.52 |  | 6.57 |  | 25 | 0 |  | [0°]4 |  | GE1 |  |  |  | 0 | [5 empty] | 0 |  | V1 | 4 | Rectangular | 55 | 4UDR0400UD2 |  | -519.1636 |  | 0/0/0/0
Table OptiMat | 307 | GEV204_R0400_0061 | 4UD |  | WMC | UD2 | 0 | LM | R0400 | GE1 | 3.855 |  | 25.01 | 25.01 | 96.41355 | 150 |  | 40 |  | P2 | P2 | 2002-07-31 | 2002-07-31 | STT |  | 76.3286876 |  | 76.3286876 | [8 empty] | 791.6801 | 791.6801 | [7 empty] | 1 | [21 empty] | 100 kN Schenck, WMC | d | h | n |  | y | d, RT | OB_TC_N001.doc | [11 empty] | PRC04T61 |  |  |  |  | 2 |  | 150 |  | GEV204; GEV206 after preliminary tests |  |  |  | various | Prime 20, slow hardener | PPG2002 |  |  |  | LM |  |  |  |  | 40 | UD material used in preliminary programme 2 (1 layer less than UD1) | 3.52 |  | 6.57 |  | 25 | 0 |  | [0°]4 |  | GE1 |  |  |  | 0 | [5 empty] | 0 |  | V1 | 4 | Rectangular | 55 | 4UDR0400UD2 | 791.6801 |  |  | 0/0/0/0 | 2.89855
Table OptiMat | 295 | GEV204_R0300_0049 | 4UD |  | RISØ | UD2 | 0 | LM | R0300 | GE1 | 3.899 |  | 24.836 | 24.836 | 96.835564 | 145 |  | 35 |  | P2 | P2 | [9 empty] | 1.52 | [14 empty] | 1 | [21 empty] | 250 kN Instron, RISØ | [5 empty] | d, RT |  |  | x | [9 empty] | S49B |  |  |  |  | 2 |  | 145 |  | GEV204; GEV206 after preliminary tests |  |  |  | various | Prime 20, slow hardener | PPG2002 |  |  |  | LM |  |  |  |  | 35 | UD material used in preliminary programme 2 (1 layer less than UD1) | 3.52 |  | 3.52 |  | 25 | 0 |  | [0°]4 |  | GE1 |  |  |  | 0 | [5 empty] | 0 |  | V1 | 4 | Rectangular | 55 | 4UDR0300UD2 |  |  |  | 0/0/0/0
Table OptiMat | 292 | GEV204_R0300_0046 | 4UD |  | WMC | UD2 | 0 | LM | R0300 | GE1 | 3.835 |  | 24.93 | 24.93 | 95.60655 | 145 |  | 35 |  | P2 | P2 | 2002-07-31 | 2002-07-31 | STT |  | 76.5977119 |  | 76.5977119 | [8 empty] | 801.1764 | 801.1764 | [7 empty] | 1 | [21 empty] | 100 kN Schenck, WMC | d | h | n |  | y | d, RT | OB_TC_N001.doc | loading rate 0.095233 | [10 empty] | PRB04T46 |  |  |  |  | 2 |  | 145 |  | GEV204; GEV206 after preliminary tests |  |  |  | various | Prime 20, slow hardener | PPG2002 |  |  |  | LM |  |  |  |  | 35 | UD material used in preliminary programme 2 (1 layer less than UD1) | 3.52 |  | 3.52 |  | 25 | 0 |  | [0°]4 |  | GE1 |  |  |  | 0 | [5 empty] | 0 |  | V1 | 4 | Rectangular | 55 | 4UDR0300UD2 | 801.1764 |  |  | 0/0/0/0 | 2.903728
Table OptiMat | 290 | GEV204_R0300_0044 | 4UD |  | RISØ | UD2 | 0 | LM | R0300 | GE1 | 3.922 |  | 25.031 | 25.031 | 98.171582 | 145 |  | 35 |  | P2 | P2 | [7 empty] | 0 |  | 1.49 | [14 empty] | 1 | [21 empty] | 250 kN Instron, RISØ | [5 empty] | d, RT |  |  | x | [9 empty] | S44B |  |  |  |  | 2 |  | 145 |  | GEV204; GEV206 after preliminary tests |  |  |  | various | Prime 20, slow hardener | PPG2002 |  |  |  | LM |  |  |  |  | 35 | UD material used in preliminary programme 2 (1 layer less than UD1) | 3.52 |  | 3.52 |  | 25 | 0 |  | [0°]4 |  | GE1 |  |  |  | 0 | [5 empty] | 0 |  | V1 | 4 | Rectangular | 55 | 4UDR0300UD2 |  |  |  | 0/0/0/0
Table OptiMat | 287 | GEV204_R0300_0041 | 4UD |  | WMC | UD2 | 0 | LM | R0300 | GE1 | 3.89 |  | 24.94 | 24.94 | 97.0166 | 145 |  | 35 |  | P2 | P2 | 2002-07-31 | 2002-07-31 | STC |  | -46.9679321 |  | -46.9679321 |  |  | -1.3929 | -1.3929 |  |  |  |  | -484.1226 | -484.1226 |  |  |  |  | -13931.75 |  |  | 1 | [14 empty] | 34.74959053 | [5 empty] | -0.01393175 | 100 kN Schenck, WMC | d | h | n |  | y | d, RT | OB_TC_N001.doc | [11 empty] | PRB04C41 |  |  |  |  | 2 |  | 145 |  | GEV204; GEV206 after preliminary tests |  |  |  | various | Prime 20, slow hardener | PPG2002 |  |  |  | LM |  |  |  |  | 35 | UD material used in preliminary programme 2 (1 layer less than UD1) | 3.52 |  | 3.52 |  | 25 | 0 |  | [0°]4 |  | GE1 |  |  |  | 0 | [5 empty] | 0 |  | V1 | 4 | Rectangular | 55 | 4UDR0300UD2 |  | -484.1226 |  | 0/0/0/0
Table OptiMat | 285 | GEV204_R0300_0039 | 4UD |  | RISØ | UD2 | 0 | LM | R0300 | GE1 | 3.893 |  | 25.054 | 25.054 | 97.535222 | 145 |  | 35 |  | P2 | P2 | [9 empty] | 1.65 | [14 empty] | 1 | [21 empty] | 250 kN Instron, RISØ | [5 empty] | d, RT |  |  | x | [9 empty] | S39B |  |  |  |  | 2 |  | 145 |  | GEV204; GEV206 after preliminary tests |  |  |  | various | Prime 20, slow hardener | PPG2002 |  |  |  | LM |  |  |  |  | 35 | UD material used in preliminary programme 2 (1 layer less than UD1) | 3.52 |  | 3.52 |  | 25 | 0 |  | [0°]4 |  | GE1 |  |  |  | 0 | [5 empty] | 0 |  | V1 | 4 | Rectangular | 55 | 4UDR0300UD2 |  |  |  | 0/0/0/0
Table OptiMat | 282 | GEV204_R0300_0036 | 4UD |  | WMC | UD2 | 0 | LM | R0300 | GE1 | 3.895 |  | 25.02 | 25.02 | 97.4529 | 145 |  | 35 |  | P2 | P2 | 2002-08-01 | 2002-08-01 | STC |  | -42.8954608 |  | -42.8954608 |  |  | -1.2399 | -1.2399 |  |  |  |  | -440.1661 | -440.1661 |  |  |  |  | -12457.29 |  |  | 1 | [14 empty] | 35.33402263 | [5 empty] | -0.01245729 | 100 kN Schenck, WMC | d | h | n |  | y | d, RT | OB_TC_N001.doc | [11 empty] | PRB04C36 |  |  |  |  | 2 |  | 145 |  | GEV204; GEV206 after preliminary tests |  |  |  | various | Prime 20, slow hardener | PPG2002 |  |  |  | LM |  |  |  |  | 35 | UD material used in preliminary programme 2 (1 layer less than UD1) | 3.52 |  | 3.52 |  | 25 | 0 |  | [0°]4 |  | GE1 |  |  |  | 0 | [5 empty] | 0 |  | V1 | 4 | Rectangular | 55 | 4UDR0300UD2 |  | -440.1661 |  | 0/0/0/0
Table OptiMat | 280 | GEV204_R0300_0034 | 4UD |  | RISØ | UD2 | 0 | LM | R0300 | GE1 | 3.955 |  | 25.067 | 25.067 | 99.139985 | 145 |  | 35 |  | P2 | P2 | [7 empty] | 0 |  | 1.67 | [14 empty] | 1 | [21 empty] | 250 kN Instron, RISØ | [5 empty] | d, RT |  |  | x | [9 empty] | S34B |  |  |  |  | 2 |  | 145 |  | GEV204; GEV206 after preliminary tests |  |  |  | various | Prime 20, slow hardener | PPG2002 |  |  |  | LM |  |  |  |  | 35 | UD material used in preliminary programme 2 (1 layer less than UD1) | 3.52 |  | 3.52 |  | 25 | 0 |  | [0°]4 |  | GE1 |  |  |  | 0 | [5 empty] | 0 |  | V1 | 4 | Rectangular | 55 | 4UDR0300UD2 |  |  |  | 0/0/0/0
Table OptiMat | 278 | GEV204_R0300_0032 | 4UD |  | DLR | UD2 | 0 | LM | R0300 | GE1 | 3.84 |  | 25 | 25 | 96 | 145 |  | 35 |  | P2 | P2 |  |  | STC |  | -43.3 |  | -43.3 |  |  | -1.23 | -1.23 |  |  |  |  | -451.0417 | -451.0417 |  |  |  |  | -12528.94 |  |  | 1 | [10 empty] | 1.4 |  |  |  | 36 | [5 empty] | -0.01252894 | 200 kN HUN, DLR | d | m | n |  | y | d, RT | OB_TC_N002 | slight bending, displacement controlled by "hand" |  | x | [8 empty] | S32_B_GL35 |  |  |  |  | 2 |  | 145 |  | GEV204; GEV206 after preliminary tests |  |  |  | various | Prime 20, slow hardener | PPG2002 |  |  |  | LM |  |  |  |  | 35 | UD material used in preliminary programme 2 (1 layer less than UD1) | 3.52 |  | 3.52 |  | 25 | 0 |  | [0°]4 |  | GE1 |  |  |  | 0 | [5 empty] | 0 |  | V1 | 4 | Rectangular | 55 | 4UDR0300UD2 |  | -451.0417 |  | 0/0/0/0
Table OptiMat | 265 | GEV204_R0200_0019 | 4UD |  | RISØ | UD2 | 0 | LM | R0200 | GE1 | 3.91 |  | 25.114 | 25.114 | 98.19574 | 140 |  | 30 |  | P2 | P2 | [9 empty] | 1.24 | [14 empty] | 1 | [21 empty] | 250 kN Instron, RISØ | [5 empty] | d, RT |  |  | x | [9 empty] | S19A |  |  |  |  | 2 |  | 140 |  | GEV204; GEV206 after preliminary tests |  |  |  |  | Prime 20, slow hardener | PPG2002 |  |  |  | LM |  |  |  |  | 30 | UD material used in preliminary programme 2 (1 layer less than UD1) | 3.52 |  |  |  | 25 | 0 |  | [0°]4 |  | GE1 |  |  |  | 0 | [5 empty] | 0 |  | V1 | 4 | Rectangular | 55 | 4UDR0200UD2 |  |  |  | 0/0/0/0
Table OptiMat | 260 | GEV204_R0200_0014 | 4UD |  | RISØ | UD2 | 0 | LM | R0200 | GE1 | 3.925 |  | 25.018 | 25.018 | 98.19565 | 140 |  | 30 |  | P2 | P2 | [9 empty] | 1.73 | [14 empty] | 1 | [21 empty] | 250 kN Instron, RISØ | [5 empty] | d, RT |  |  | x | [9 empty] | S14A |  |  |  |  | 2 |  | 140 |  | GEV204; GEV206 after preliminary tests |  |  |  |  | Prime 20, slow hardener | PPG2002 |  |  |  | LM |  |  |  |  | 30 | UD material used in preliminary programme 2 (1 layer less than UD1) | 3.52 |  |  |  | 25 | 0 |  | [0°]4 |  | GE1 |  |  |  | 0 | [5 empty] | 0 |  | V1 | 4 | Rectangular | 55 | 4UDR0200UD2 |  |  |  | 0/0/0/0
Table OptiMat | 257 | GEV204_R0200_0011 | 4UD |  | WMC | UD2 | 0 | LM | R0200 | GE1 | 3.88 |  | 25.01 | 25.01 | 97.0388 | 140 |  | 30 |  | P2 | P2 | 2002-08-01 | 2002-08-01 | STC |  | -44.5745435 |  | -44.5745435 |  |  | -1.3018 | -1.3018 |  |  |  |  | -459.3476 | -459.3476 |  |  |  |  | -13094 |  |  | 1 | [14 empty] | 35.08076872 | [5 empty] | -0.013094 | 100 kN Schenck, WMC | d | h | n |  | y | d, RT | OB_TC_N001.doc | [11 empty] | PRA04C11 |  |  |  |  | 2 |  | 140 |  | GEV204; GEV206 after preliminary tests |  |  |  |  | Prime 20, slow hardener | PPG2002 |  |  |  | LM |  |  |  |  | 30 | UD material used in preliminary programme 2 (1 layer less than UD1) | 3.52 |  |  |  | 25 | 0 |  | [0°]4 |  | GE1 |  |  |  | 0 | [5 empty] | 0 |  | V1 | 4 | Rectangular | 55 | 4UDR0200UD2 |  | -459.3476 |  | 0/0/0/0
Table OptiMat | 255 | GEV204_R0200_0009 | 4UD |  | RISØ | UD2 | 0 | LM | R0200 | GE1 | 3.87 |  | 25.07 | 25.07 | 97.0209 | 140 |  | 30 |  | P2 | P2 | [9 empty] | 1.32 | [14 empty] | 1 | [21 empty] | 250 kN Instron, RISØ | [5 empty] | d, RT |  |  | x | [9 empty] | S09A |  |  |  |  | 2 |  | 140 |  | GEV204; GEV206 after preliminary tests |  |  |  |  | Prime 20, slow hardener | PPG2002 |  |  |  | LM |  |  |  |  | 30 | UD material used in preliminary programme 2 (1 layer less than UD1) | 3.52 |  |  |  | 25 | 0 |  | [0°]4 |  | GE1 |  |  |  | 0 | [5 empty] | 0 |  | V1 | 4 | Rectangular | 55 | 4UDR0200UD2 |  |  |  | 0/0/0/0
Table OptiMat | 252 | GEV204_R0200_0006 | 4UD |  | WMC | UD2 | 0 | LM | R0200 | GE1 | 3.86 |  | 25.02 | 25.02 | 96.5772 | 140 |  | 30 |  | P2 | P2 | 2002-08-01 | 2002-08-01 | STC |  | -44.52816 |  | -44.52816 |  |  | -1.3301 | -1.3301 |  |  |  |  | -461.0629 | -461.0629 |  |  |  |  | -13387.52 |  |  | 1 | [14 empty] | 34.43974875 | [5 empty] | -0.01338752 | 100 kN Schenck, WMC | d | h | n |  | y | d, RT | OB_TC_N001.doc | [11 empty] | PRA04C06 |  |  |  |  | 2 |  | 140 |  | GEV204; GEV206 after preliminary tests |  |  |  |  | Prime 20, slow hardener | PPG2002 |  |  |  | LM |  |  |  |  | 30 | UD material used in preliminary programme 2 (1 layer less than UD1) | 3.52 |  |  |  | 25 | 0 |  | [0°]4 |  | GE1 |  |  |  | 0 | [5 empty] | 0 |  | V1 | 4 | Rectangular | 55 | 4UDR0200UD2 |  | -461.0629 |  | 0/0/0/0
Table OptiMat | 250 | GEV204_R0200_0004 | 4UD |  | RISØ | UD2 | 0 | LM | R0200 | GE1 | 3.947 |  | 25.136 | 25.136 | 99.211792 | 140 |  | 30 |  | P2 | P2 | [9 empty] | 1.16 | [14 empty] | 1 | [21 empty] | 250 kN Instron, RISØ | [5 empty] | d, RT |  |  | x | [9 empty] | S04A |  |  |  |  | 2 |  | 140 |  | GEV204; GEV206 after preliminary tests |  |  |  |  | Prime 20, slow hardener | PPG2002 |  |  |  | LM |  |  |  |  | 30 | UD material used in preliminary programme 2 (1 layer less than UD1) | 3.52 |  |  |  | 25 | 0 |  | [0°]4 |  | GE1 |  |  |  | 0 | [5 empty] | 0 |  | V1 | 4 | Rectangular | 55 | 4UDR0200UD2 |  |  |  | 0/0/0/0
Table OptiMat | 248 | GEV204_R0200_0002 | 4UD |  | DLR | UD2 | 0 | LM | R0200 | GE1 | 3.9 |  | 25.11 | 25.11 | 97.929 | 140 |  | 30 |  | P2 | P2 |  |  | STC |  | -51.28 |  | -51.28 |  |  | -1.2 | -1.2 |  |  |  |  | -523.6447 | -523.6447 |  |  |  |  | -14792.22 |  |  | 1 | [10 empty] | 1.2 |  |  |  | 35.4 | [5 empty] | -0.01479222 | 200 kN HUN, DLR | d | m | n |  | y | d, RT | OB_TC_N002 | slight bending, displacement controlled by "hand" |  | x | [8 empty] | S02_A_GL30 |  |  |  |  | 2 |  | 140 |  | GEV204; GEV206 after preliminary tests |  |  |  |  | Prime 20, slow hardener | PPG2002 |  |  |  | LM |  |  |  |  | 30 | UD material used in preliminary programme 2 (1 layer less than UD1) | 3.52 |  |  |  | 25 | 0 |  | [0°]4 |  | GE1 |  |  |  | 0 | [5 empty] | 0 |  | V1 | 4 | Rectangular | 55 | 4UDR0200UD2 |  | -523.6447 |  | 0/0/0/0
Table OptiMat | 247 | GEV204_R0200_0001 | 4UD |  | WMC | UD2 | 0 | LM | R0200 | GE1 | 3.865 |  | 24.9 | 24.9 | 96.2385 | 140 |  | 30 |  | P2 | P2 | 2002-07-31 | 2002-07-31 | STT |  | 73.9260223 |  | 73.9260223 | [8 empty] | 768.1543 | 768.1543 | [7 empty] | 1 | [21 empty] | 100 kN Schenck, WMC | d | h | n |  | y | d, RT | OB_TC_N001.doc | [11 empty] | PRA04T01 |  |  |  |  | 2 |  | 140 |  | GEV204; GEV206 after preliminary tests |  |  |  |  | Prime 20, slow hardener | PPG2002 |  |  |  | LM |  |  |  |  | 30 | UD material used in preliminary programme 2 (1 layer less than UD1) | 3.52 |  |  |  | 25 | 0 |  | [0°]4 |  | GE1 |  |  |  | 0 | [5 empty] | 0 |  | V1 | 4 | Rectangular | 55 | 4UDR0200UD2 | 768.1543 |  |  | 0/0/0/0 | 2.885448
Table OptiMat | 240 | GEV203_R0100_0036 | GEV02016 |  | WMC | MD1 | 0 | LM | R0100 | GE1 | 7.81 |  | 25.55 | 25.55 | 199.5455 | 170 |  | 50 |  | P1 | P1 | 2002-06-14 | 2002-06-14 | STC |  | -91.84 |  | -91.84 | [8 empty] | -460.2459 | -460.2459 | [7 empty] | 1 |  |  |  | c | [6 empty] | 2 | [13 empty] | n |  |  | d, RT |  | near tab | [10 empty] | PR03C36 |  |  |  |  | 2 |  | 170 |  | GEV203 |  |  |  |  | Prime 20, slow hardener | PPG2002 |  |  |  | LM |  |  |  |  | 50 | MD material used in preliminary testing programme 1 | 8.06 |  |  |  | 25 | 12 |  | [[±45°, 0°]5;±45°] |  | GE1 |  |  |  | 0 | [5 empty] | 6 |  | V1 | 5 | Rectangular | 60 | GEV02016R0100MD1 |  | -460.2459 |  | 45/-45/0/45/-45/0/45/-45/0/45/-45/0/45/-45/0/45/-45
Table OptiMat | 235 | GEV203_R0100_0031 | GEV02016 |  | WMC | MD1 | 0 | LM | R0100 | GE1 | 7.845 |  | 25.45 | 25.45 | 199.65525 | 170 |  | 50 |  | P1 | P1 | 2002-06-14 | 2002-06-14 | STC |  | -97.64 |  | -97.64 | [8 empty] | -489.043 | -489.043 | [7 empty] | 1 |  |  |  | c | [20 empty] | n |  |  | d, RT |  | near tab | [10 empty] | PR03C31 |  |  |  |  | 2 |  | 170 |  | GEV203 |  |  |  |  | Prime 20, slow hardener | PPG2002 |  |  |  | LM |  |  |  |  | 50 | MD material used in preliminary testing programme 1 | 8.06 |  |  |  | 25 | 12 |  | [[±45°, 0°]5;±45°] |  | GE1 |  |  |  | 0 | [5 empty] | 6 |  | V1 | 5 | Rectangular | 60 | GEV02016R0100MD1 |  | -489.043 |  | 45/-45/0/45/-45/0/45/-45/0/45/-45/0/45/-45/0/45/-45
Table OptiMat | 233 | GEV203_R0100_0029 | GEV02016 |  | RISØ | MD1 | 0 | LM | R0100 | GE1 | 7.9 |  | 25.54 | 25.54 | 201.766 | 170 |  | 50 |  | P1 | P1 | [9 empty] | 0 | [14 empty] | 1 | [21 empty] | 100 kN Instron, RISØ | [5 empty] | d, RT |  |  | x | [9 empty] | S29 |  |  |  |  | 2 |  | 170 |  | GEV203 |  |  |  |  | Prime 20, slow hardener | PPG2002 |  |  |  | LM |  |  |  |  | 50 | MD material used in preliminary testing programme 1 | 8.06 |  |  |  | 25 | 12 |  | [[±45°, 0°]5;±45°] |  | GE1 |  |  |  | 0 | [5 empty] | 6 |  | V1 | 5 | Rectangular | 60 | GEV02016R0100MD1 |  |  |  | 45/-45/0/45/-45/0/45/-45/0/45/-45/0/45/-45/0/45/-45
Table OptiMat | 230 | GEV203_R0100_0026 | GEV02016 |  | WMC | MD1 | 0 | LM | R0100 | GE1 | 7.705 |  | 25.64 | 25.64 | 197.5562 | 170 |  | 50 |  | P1 | P1 | 2002-06-14 | 2002-06-14 | STC |  | -91.66 |  | -91.66 | [8 empty] | -463.9692 | -463.9692 | [7 empty] | 1 |  |  |  | c | [20 empty] | n |  |  | d, RT |  | near tab | [10 empty] | PR03C26 |  |  |  |  | 2 |  | 170 |  | GEV203 |  |  |  |  | Prime 20, slow hardener | PPG2002 |  |  |  | LM |  |  |  |  | 50 | MD material used in preliminary testing programme 1 | 8.06 |  |  |  | 25 | 12 |  | [[±45°, 0°]5;±45°] |  | GE1 |  |  |  | 0 | [5 empty] | 6 |  | V1 | 5 | Rectangular | 60 | GEV02016R0100MD1 |  | -463.9692 |  | 45/-45/0/45/-45/0/45/-45/0/45/-45/0/45/-45/0/45/-45
Table OptiMat | 228 | GEV203_R0100_0024 | GEV02016 |  | RISØ | MD1 | 0 | LM | R0100 | GE1 | 7.7 |  | 25.55 | 25.55 | 196.735 | 170 |  | 50 |  | P1 | P1 | [9 empty] | 0 | [14 empty] | 1 | [21 empty] | 100 kN Instron, RISØ | [5 empty] | d, RT |  |  | x | [9 empty] | S24 |  |  |  |  | 2 |  | 170 |  | GEV203 |  |  |  |  | Prime 20, slow hardener | PPG2002 |  |  |  | LM |  |  |  |  | 50 | MD material used in preliminary testing programme 1 | 8.06 |  |  |  | 25 | 12 |  | [[±45°, 0°]5;±45°] |  | GE1 |  |  |  | 0 | [5 empty] | 6 |  | V1 | 5 | Rectangular | 60 | GEV02016R0100MD1 |  |  |  | 45/-45/0/45/-45/0/45/-45/0/45/-45/0/45/-45/0/45/-45
Table OptiMat | 213 | GEV203_R0100_0009 | GEV02016 |  | RISØ | MD1 | 0 | LM | R0100 | GE1 | 7.7 |  | 25.7 | 25.7 | 197.89 | 170 |  | 50 |  | P1 | P1 | [9 empty] | 1.14 | [14 empty] | 1 | [21 empty] | 100 kN Instron, RISØ | [5 empty] | d, RT |  |  | x | [9 empty] | S09 |  |  |  |  | 2 |  | 170 |  | GEV203 |  |  |  |  | Prime 20, slow hardener | PPG2002 |  |  |  | LM |  |  |  |  | 50 | MD material used in preliminary testing programme 1 | 8.06 |  |  |  | 25 | 12 |  | [[±45°, 0°]5;±45°] |  | GE1 |  |  |  | 0 | [5 empty] | 6 |  | V1 | 5 | Rectangular | 60 | GEV02016R0100MD1 |  |  |  | 45/-45/0/45/-45/0/45/-45/0/45/-45/0/45/-45/0/45/-45
Table OptiMat | 208 | GEV203_R0100_0004 | GEV02016 |  | RISØ | MD1 | 0 | LM | R0100 | GE1 | 7.89 |  | 25.59 | 25.59 | 201.9051 | 170 |  | 50 |  | P1 | P1 | [9 empty] | 1.59 | [14 empty] | 1 | [21 empty] | 100 kN Instron, RISØ | [5 empty] | d, RT |  |  | x | [9 empty] | S04 |  |  |  |  | 2 |  | 170 |  | GEV203 |  |  |  |  | Prime 20, slow hardener | PPG2002 |  |  |  | LM |  |  |  |  | 50 | MD material used in preliminary testing programme 1 | 8.06 |  |  |  | 25 | 12 |  | [[±45°, 0°]5;±45°] |  | GE1 |  |  |  | 0 | [5 empty] | 6 |  | V1 | 5 | Rectangular | 60 | GEV02016R0100MD1 |  |  |  | 45/-45/0/45/-45/0/45/-45/0/45/-45/0/45/-45/0/45/-45
Table OptiMat | 205 | GEV203_R0100_0001 | GEV02016 |  | WMC | MD1 | 0 | LM | R0100 | GE1 | 7.885 |  | 25.4 | 25.4 | 200.279 | 170 |  | 50 |  | P1 | P1 |  |  | STT |  | 96.76 |  | 96.76 | [8 empty] | 483.126 | 483.126 | [7 empty] | 1 |  |  |  | t | [20 empty] | n |  |  | d, RT |  | end of test range | [10 empty] | PR03T01 |  |  |  |  | 2 |  | 170 |  | GEV203 |  |  |  |  | Prime 20, slow hardener | PPG2002 |  |  |  | LM |  |  |  |  | 50 | MD material used in preliminary testing programme 1 | 8.06 |  |  |  | 25 | 12 |  | [[±45°, 0°]5;±45°] |  | GE1 |  |  |  | 0 | [5 empty] | 6 |  | V1 | 5 | Rectangular | 60 | GEV02016R0100MD1 | 483.126 |  |  | 45/-45/0/45/-45/0/45/-45/0/45/-45/0/45/-45/0/45/-45 | 2.68406
Table OptiMat | 195 | GEV203_D0100_0031 | GEV02016 |  | WMC | MD1 | 0 | LM | D0100 | GE1 | 7.855 |  | 23.4 | 23.4 | 183.807 | 170 |  | 70 | 100 | P1 | P1 | 2002-06-14 | 2002-06-14 | STC |  | -81.58 |  | -81.58 | [8 empty] | -443.8351 | -443.8351 | [7 empty] | 1 |  |  |  | c | [20 empty] | n |  |  | d, RT |  | middle | [10 empty] | PD03C31 | [8 empty] | GEV203 |  |  |  |  | Prime 20, slow hardener | PPG2002 | [9 empty] | MD material used in preliminary testing programme 1 | 8.06 |  |  |  |  | 12 |  | [[±45°, 0°]5;±45°] |  | GE1 |  |  |  | 0 | [5 empty] | 6 |  | V1 | 5 |  |  | GEV02016D0100MD1 |  | -443.8351 |  | 45/-45/0/45/-45/0/45/-45/0/45/-45/0/45/-45/0/45/-45
Table OptiMat | 190 | GEV203_D0100_0026 | GEV02016 |  | WMC | MD1 | 0 | LM | D0100 | GE1 | 7.615 |  | 23.28 | 23.28 | 177.2772 | 170 |  | 70 | 100 | P1 | P1 | 2002-06-14 | 2002-06-14 | STC |  | -87.97 |  | -87.97 | [8 empty] | -496.2285 | -496.2285 | [7 empty] | 1 |  |  |  | c | [20 empty] | n |  |  | d, RT |  | middle | [10 empty] | PD03C26 | [8 empty] | GEV203 |  |  |  |  | Prime 20, slow hardener | PPG2002 | [9 empty] | MD material used in preliminary testing programme 1 | 8.06 |  |  |  |  | 12 |  | [[±45°, 0°]5;±45°] |  | GE1 |  |  |  | 0 | [5 empty] | 6 |  | V1 | 5 |  |  | GEV02016D0100MD1 |  | -496.2285 |  | 45/-45/0/45/-45/0/45/-45/0/45/-45/0/45/-45/0/45/-45
Table OptiMat | 185 | GEV203_D0100_0021 | GEV02016 |  | WMC | MD1 | 0 | LM | D0100 | GE1 | 7.865 |  | 23.34 | 23.34 | 183.5691 | 170 |  | 70 | 100 | P1 | P1 | 2002-06-14 | 2002-06-14 | STC |  | -91.72 |  | -91.72 | [8 empty] | -499.6484 | -499.6484 | [7 empty] | 1 |  |  |  | c | [20 empty] | n |  |  | d, RT |  | middle | [10 empty] | PD03C21 | [8 empty] | GEV203 |  |  |  |  | Prime 20, slow hardener | PPG2002 | [9 empty] | MD material used in preliminary testing programme 1 | 8.06 |  |  |  |  | 12 |  | [[±45°, 0°]5;±45°] |  | GE1 |  |  |  | 0 | [5 empty] | 6 |  | V1 | 5 |  |  | GEV02016D0100MD1 |  | -499.6484 |  | 45/-45/0/45/-45/0/45/-45/0/45/-45/0/45/-45/0/45/-45
Table OptiMat | 165 | GEV203_D0100_0001 | GEV02016 |  | WMC | MD1 | 0 | LM | D0100 | GE1 | 7.9 |  | 23.04 | 23.04 | 182.016 | 170 |  | 70 | 100 | P1 | P1 | 2002-06-13 | 2002-06-13 | [22 empty] | 1 | [24 empty] | n |  |  | d, RT |  |  | x | [9 empty] | PD03T01 | [8 empty] | GEV203 |  |  |  |  | Prime 20, slow hardener | PPG2002 | [9 empty] | MD material used in preliminary testing programme 1 | 8.06 |  |  |  |  | 12 |  | [[±45°, 0°]5;±45°] |  | GE1 |  |  |  | 0 | [5 empty] | 6 |  | V1 | 5 |  |  | GEV02016D0100MD1 |  |  |  | 45/-45/0/45/-45/0/45/-45/0/45/-45/0/45/-45/0/45/-45
Table OptiMat | 161 | GEV202_R0100_0039 | GEV02015 |  | RISØ | MUD1 | 0 | LM | R0100 | GE1 | 5.57 |  | 25.37 | 25.37 | 141.3109 | 170 |  | 50 |  | P1 | P1 | [7 empty] | 0 | [16 empty] | 1 | [21 empty] | 100 kN Instron, RISØ | [5 empty] | d, RT |  |  | x | [9 empty] | S39 |  |  |  |  | 2 |  | 170 |  | GEV202 |  |  |  |  | Prime 20, slow hardener | PPG2002 |  |  |  | LM |  |  |  |  | 50 | Mainly UD' material used in preliminary testing programme 1 | 5.62 |  |  |  | 25 | 4 |  | [±45°;[0°]5 ;±45°] |  | GE1 |  |  |  | 0 | [5 empty] | 2 |  | V1 | 5 | Rectangular | 60 | GEV02015R0100MUD1 |  |  |  | 45/-45/0/0/0/0/0/45/-45
Table OptiMat | 158 | GEV202_R0100_0036 | GEV02015 |  | WMC | MUD1 | 0 | LM | R0100 | GE1 | 5.625 |  | 24.85 | 24.85 | 139.78125 | 170 |  | 50 |  | P1 | P1 | 2002-06-12 | 2002-06-12 | STC |  | -71.21 |  | -71.21 |  |  | -1.537 | -1.537 |  |  |  |  | -509.4389 | -509.4389 |  |  |  |  | -14548.33 |  |  | 1 |  |  |  | c | [10 empty] | 35.017 | [5 empty] | -0.01454833 |  |  |  | n |  |  | d, RT |  |  |  |  | x |  |  | x |  |  |  |  | PR02C36 |  |  |  |  | 2 |  | 170 |  | GEV202 |  |  |  |  | Prime 20, slow hardener | PPG2002 |  |  |  | LM |  |  |  |  | 50 | Mainly UD' material used in preliminary testing programme 1 | 5.62 |  |  |  | 25 | 4 |  | [±45°;[0°]5 ;±45°] |  | GE1 |  |  |  | 0 | [5 empty] | 2 |  | V1 | 5 | Rectangular | 60 | GEV02015R0100MUD1 |  | -509.4389 |  | 45/-45/0/0/0/0/0/45/-45
Table OptiMat | 156 | GEV202_R0100_0034 | GEV02015 |  | RISØ | MUD1 | 0 | LM | R0100 | GE1 | 5.66 |  | 25.29 | 25.29 | 143.1414 | 170 |  | 50 |  | P1 | P1 | [7 empty] | 0 | [16 empty] | 1 | [21 empty] | 100 kN Instron, RISØ | [5 empty] | d, RT |  |  | x | [9 empty] | S34 |  |  |  |  | 2 |  | 170 |  | GEV202 |  |  |  |  | Prime 20, slow hardener | PPG2002 |  |  |  | LM |  |  |  |  | 50 | Mainly UD' material used in preliminary testing programme 1 | 5.62 |  |  |  | 25 | 4 |  | [±45°;[0°]5 ;±45°] |  | GE1 |  |  |  | 0 | [5 empty] | 2 |  | V1 | 5 | Rectangular | 60 | GEV02015R0100MUD1 |  |  |  | 45/-45/0/0/0/0/0/45/-45
Table OptiMat | 153 | GEV202_R0100_0031 | GEV02015 |  | WMC | MUD1 | 0 | LM | R0100 | GE1 | 5.695 |  | 25.3 | 25.3 | 144.0835 | 170 |  | 50 |  | P1 | P1 | 2002-06-12 | 2002-06-12 | STC |  | -73.49 |  | -73.49 |  |  | -1.543 | -1.543 |  |  |  |  | -510.0515 | -510.0515 |  |  |  |  | -14890.27 |  |  | 1 |  |  |  | c | [10 empty] | 34.254 | [5 empty] | -0.01489027 |  |  |  | n |  |  | d, RT |  |  |  |  | x |  |  | x |  |  |  |  | PR02C31 |  |  |  |  | 2 |  | 170 |  | GEV202 |  |  |  |  | Prime 20, slow hardener | PPG2002 |  |  |  | LM |  |  |  |  | 50 | Mainly UD' material used in preliminary testing programme 1 | 5.62 |  |  |  | 25 | 4 |  | [±45°;[0°]5 ;±45°] |  | GE1 |  |  |  | 0 | [5 empty] | 2 |  | V1 | 5 | Rectangular | 60 | GEV02015R0100MUD1 |  | -510.0515 |  | 45/-45/0/0/0/0/0/45/-45
Table OptiMat | 151 | GEV202_R0100_0029 | GEV02015 |  | RISØ | MUD1 | 0 | LM | R0100 | GE1 | 5.72 |  | 24.98 | 24.98 | 142.8856 | 170 |  | 50 |  | P1 | P1 | [9 empty] | -3.1 | [14 empty] | 1 | [21 empty] | 100 kN Instron, RISØ | [5 empty] | d, RT |  |  | x | [9 empty] | S29 |  |  |  |  | 2 |  | 170 |  | GEV202 |  |  |  |  | Prime 20, slow hardener | PPG2002 |  |  |  | LM |  |  |  |  | 50 | Mainly UD' material used in preliminary testing programme 1 | 5.62 |  |  |  | 25 | 4 |  | [±45°;[0°]5 ;±45°] |  | GE1 |  |  |  | 0 | [5 empty] | 2 |  | V1 | 5 | Rectangular | 60 | GEV02015R0100MUD1 |  |  |  | 45/-45/0/0/0/0/0/45/-45
Table OptiMat | 148 | GEV202_R0100_0026 | GEV02015 |  | WMC | MUD1 | 0 | LM | R0100 | GE1 | 5.64 |  | 25.26 | 25.26 | 142.4664 | 170 |  | 50 |  | P1 | P1 | 2002-06-12 | 2002-06-12 | STC |  | -69.21 |  | -69.21 |  |  | -1.399 | -1.399 |  |  |  |  | -485.7988 | -485.7988 |  |  |  |  | -14136.85 |  |  | 1 |  |  |  | c | [10 empty] | 34.364 | [5 empty] | -0.01413685 |  |  |  | n |  |  | d, RT |  |  |  |  | x |  |  | x |  |  |  |  | PR02C26 |  |  |  |  | 2 |  | 170 |  | GEV202 |  |  |  |  | Prime 20, slow hardener | PPG2002 |  |  |  | LM |  |  |  |  | 50 | Mainly UD' material used in preliminary testing programme 1 | 5.62 |  |  |  | 25 | 4 |  | [±45°;[0°]5 ;±45°] |  | GE1 |  |  |  | 0 | [5 empty] | 2 |  | V1 | 5 | Rectangular | 60 | GEV02015R0100MUD1 |  | -485.7988 |  | 45/-45/0/0/0/0/0/45/-45
Table OptiMat | 141 | GEV202_R0100_0019 | GEV02015 |  | RISØ | MUD1 | 0 | LM | R0100 | GE1 | 5.67 |  | 25.27 | 25.27 | 143.2809 | 170 |  | 50 |  | P1 | P1 | [9 empty] | -4.53 | [14 empty] | 1 | [21 empty] | 100 kN Instron, RISØ | [5 empty] | d, RT |  |  | x | [9 empty] | S19 |  |  |  |  | 2 |  | 170 |  | GEV202 |  |  |  |  | Prime 20, slow hardener | PPG2002 |  |  |  | LM |  |  |  |  | 50 | Mainly UD' material used in preliminary testing programme 1 | 5.62 |  |  |  | 25 | 4 |  | [±45°;[0°]5 ;±45°] |  | GE1 |  |  |  | 0 | [5 empty] | 2 |  | V1 | 5 | Rectangular | 60 | GEV02015R0100MUD1 |  |  |  | 45/-45/0/0/0/0/0/45/-45
Table OptiMat | 136 | GEV202_R0100_0014 | GEV02015 |  | RISØ | MUD1 | 0 | LM | R0100 | GE1 | 5.64 |  | 25.34 | 25.34 | 142.9176 | 170 |  | 50 |  | P1 | P1 | [9 empty] | 4.81 | [14 empty] | 1 | [21 empty] | 100 kN Instron, RISØ | [5 empty] | d, RT |  |  | x | [9 empty] | S14 |  |  |  |  | 2 |  | 170 |  | GEV202 |  |  |  |  | Prime 20, slow hardener | PPG2002 |  |  |  | LM |  |  |  |  | 50 | Mainly UD' material used in preliminary testing programme 1 | 5.62 |  |  |  | 25 | 4 |  | [±45°;[0°]5 ;±45°] |  | GE1 |  |  |  | 0 | [5 empty] | 2 |  | V1 | 5 | Rectangular | 60 | GEV02015R0100MUD1 |  |  |  | 45/-45/0/0/0/0/0/45/-45
Table OptiMat | 133 | GEV202_R0100_0011 | GEV02015 |  | WMC | MUD1 | 0 | LM | R0100 | GE1 | 5.65 |  | 25.3 | 25.3 | 142.945 | 170 |  | 50 |  | P1 | P1 | 2002-06-11 | 2002-06-11 | STT |  | 96.52 |  | 96.52 | [8 empty] | 675.2247 | 675.2247 | [7 empty] | 1 |  |  |  | t | [20 empty] | n |  |  | d, RT | [6 empty] | x | [5 empty] | PR02T11 |  |  |  |  | 2 |  | 170 |  | GEV202 |  |  |  |  | Prime 20, slow hardener | PPG2002 |  |  |  | LM |  |  |  |  | 50 | Mainly UD' material used in preliminary testing programme 1 | 5.62 |  |  |  | 25 | 4 |  | [±45°;[0°]5 ;±45°] |  | GE1 |  |  |  | 0 | [5 empty] | 2 |  | V1 | 5 | Rectangular | 60 | GEV02015R0100MUD1 | 675.2247 |  |  | 45/-45/0/0/0/0/0/45/-45 | 2.829448
Table OptiMat | 131 | GEV202_R0100_0009 | GEV02015 |  | RISØ | MUD1 | 0 | LM | R0100 | GE1 | 5.67 |  | 25.3 | 25.3 | 143.451 | 170 |  | 50 |  | P1 | P1 | [9 empty] | 4.34 | [14 empty] | 1 | [21 empty] | 100 kN Instron, RISØ | [5 empty] | d, RT |  |  | x | [9 empty] | S09 |  |  |  |  | 2 |  | 170 |  | GEV202 |  |  |  |  | Prime 20, slow hardener | PPG2002 |  |  |  | LM |  |  |  |  | 50 | Mainly UD' material used in preliminary testing programme 1 | 5.62 |  |  |  | 25 | 4 |  | [±45°;[0°]5 ;±45°] |  | GE1 |  |  |  | 0 | [5 empty] | 2 |  | V1 | 5 | Rectangular | 60 | GEV02015R0100MUD1 |  |  |  | 45/-45/0/0/0/0/0/45/-45
Table OptiMat | 128 | GEV202_R0100_0006 | GEV02015 |  | WMC | MUD1 | 0 | LM | R0100 | GE1 | 5.62 |  | 24.92 | 24.92 | 140.0504 | 170 |  | 50 |  | P1 | P1 | 2002-06-11 | 2002-06-11 | STT |  | 96.58 |  | 96.58 | [8 empty] | 689.6089 | 689.6089 | [7 empty] | 1 |  |  |  | t | [20 empty] | n |  |  | d, RT | [6 empty] | x | [5 empty] | PR02T06 |  |  |  |  | 2 |  | 170 |  | GEV202 |  |  |  |  | Prime 20, slow hardener | PPG2002 |  |  |  | LM |  |  |  |  | 50 | Mainly UD' material used in preliminary testing programme 1 | 5.62 |  |  |  | 25 | 4 |  | [±45°;[0°]5 ;±45°] |  | GE1 |  |  |  | 0 | [5 empty] | 2 |  | V1 | 5 | Rectangular | 60 | GEV02015R0100MUD1 | 689.6089 |  |  | 45/-45/0/0/0/0/0/45/-45 | 2.838603
Table OptiMat | 126 | GEV202_R0100_0004 | GEV02015 |  | RISØ | MUD1 | 0 | LM | R0100 | GE1 | 5.64 |  | 25.3 | 25.3 | 142.692 | 170 |  | 50 |  | P1 | P1 | [9 empty] | 4.17 | [14 empty] | 1 | [21 empty] | 100 kN Instron, RISØ | [5 empty] | d, RT |  |  | x | [9 empty] | S04 |  |  |  |  | 2 |  | 170 |  | GEV202 |  |  |  |  | Prime 20, slow hardener | PPG2002 |  |  |  | LM |  |  |  |  | 50 | Mainly UD' material used in preliminary testing programme 1 | 5.62 |  |  |  | 25 | 4 |  | [±45°;[0°]5 ;±45°] |  | GE1 |  |  |  | 0 | [5 empty] | 2 |  | V1 | 5 | Rectangular | 60 | GEV02015R0100MUD1 |  |  |  | 45/-45/0/0/0/0/0/45/-45
Table OptiMat | 113 | GEV202_D0100_0031 | GEV02015 |  | WMC | MUD1 | 0 | LM | D0100 | GE1 | 5.675 |  | 23.52 | 23.52 | 133.476 | 170 |  | 70 | 100 | P1 | P1 | 2002-06-12 | 2002-06-12 | STC |  | -52.69 |  | -52.69 |  |  | -1.08 | -1.08 |  |  |  |  | -394.7526 | -394.7526 |  |  |  |  | -10399.45 |  |  | 1 |  |  |  | c | [10 empty] | 37.959 | [5 empty] | -0.01039945 |  |  |  | n |  |  | d, RT |  |  |  |  | x |  |  | x |  |  |  |  | PD02C31 | [8 empty] | GEV202 |  |  |  |  | Prime 20, slow hardener | PPG2002 | [9 empty] | Mainly UD' material used in preliminary testing programme 1 | 5.62 |  |  |  |  | 4 |  | [±45°;[0°]5 ;±45°] |  | GE1 |  |  |  | 0 | [5 empty] | 2 |  | V1 | 5 |  |  | GEV02015D0100MUD1 |  | -394.7526 |  | 45/-45/0/0/0/0/0/45/-45
Table OptiMat | 108 | GEV202_D0100_0026 | GEV02015 |  | WMC | MUD1 | 0 | LM | D0100 | GE1 | 5.645 |  | 23.35 | 23.35 | 131.81075 | 170 |  | 70 | 100 | P1 | P1 | 2002-06-12 | 2002-06-12 | STC |  | -56.61 |  | -56.61 |  |  | -1.157 | -1.157 |  |  |  |  | -429.4794 | -429.4794 |  |  |  |  | -11271.83 |  |  | 1 |  |  |  | c | [10 empty] | 38.102 | [5 empty] | -0.01127183 |  |  |  | n |  |  | d, RT |  |  |  |  | x |  |  | x |  |  |  |  | PD02C26 | [8 empty] | GEV202 |  |  |  |  | Prime 20, slow hardener | PPG2002 | [9 empty] | Mainly UD' material used in preliminary testing programme 1 | 5.62 |  |  |  |  | 4 |  | [±45°;[0°]5 ;±45°] |  | GE1 |  |  |  | 0 | [5 empty] | 2 |  | V1 | 5 |  |  | GEV02015D0100MUD1 |  | -429.4794 |  | 45/-45/0/0/0/0/0/45/-45
Table OptiMat | 103 | GEV202_D0100_0021 | GEV02015 |  | WMC | MUD1 | 0 | LM | D0100 | GE1 | 5.66 |  | 23.42 | 23.42 | 132.5572 | 170 |  | 70 | 100 | P1 | P1 | 2002-06-12 | 2002-06-12 | STC |  | -55.79 |  | -55.79 |  |  | -1.137 | -1.137 |  |  |  |  | -420.8749 | -420.8749 |  |  |  |  | -11237.12 |  |  | 1 |  |  |  | c | [10 empty] | 37.454 | [5 empty] | -0.01123712 |  |  |  | n |  |  | d, RT |  |  |  |  | x |  |  | x |  |  |  |  | PD02C21 | [8 empty] | GEV202 |  |  |  |  | Prime 20, slow hardener | PPG2002 | [9 empty] | Mainly UD' material used in preliminary testing programme 1 | 5.62 |  |  |  |  | 4 |  | [±45°;[0°]5 ;±45°] |  | GE1 |  |  |  | 0 | [5 empty] | 2 |  | V1 | 5 |  |  | GEV02015D0100MUD1 |  | -420.8749 |  | 45/-45/0/0/0/0/0/45/-45
Table OptiMat | 88 | GEV202_D0100_0006 | GEV02015 |  | WMC | MUD1 | 0 | LM | D0100 | GE1 | 5.645 |  | 23.36 | 23.36 | 131.8672 | 170 |  | 70 | 100 | P1 | P1 | 2002-06-11 | 2002-06-11 | STT |  | 90.84 |  | 90.84 | [8 empty] | 688.8749 | 688.8749 | [7 empty] | 1 |  |  |  | t | [20 empty] | n |  |  | d, RT |  | teared out | [10 empty] | PD02T06 | [8 empty] | GEV202 |  |  |  |  | Prime 20, slow hardener | PPG2002 | [9 empty] | Mainly UD' material used in preliminary testing programme 1 | 5.62 |  |  |  |  | 4 |  | [±45°;[0°]5 ;±45°] |  | GE1 |  |  |  | 0 | [5 empty] | 2 |  | V1 | 5 |  |  | GEV02015D0100MUD1 | 688.8749 |  |  | 45/-45/0/0/0/0/0/45/-45 | 2.83814
Table OptiMat | 83 | GEV202_D0100_0001 | GEV02015 |  | WMC | MUD1 | 0 | LM | D0100 | GE1 | 5.62 |  | 23.19 | 23.19 | 130.3278 | 170 |  | 70 | 100 | P1 | P1 | 2002-06-10 | 2002-06-10 | STT |  | 92.83 |  | 92.83 | [8 empty] | 712.2809 | 712.2809 | [7 empty] | 1 |  |  |  | t | [20 empty] | n |  |  | d, RT |  | teared out | [10 empty] | PD02T01 | [8 empty] | GEV202 |  |  |  |  | Prime 20, slow hardener | PPG2002 | [9 empty] | Mainly UD' material used in preliminary testing programme 1 | 5.62 |  |  |  |  | 4 |  | [±45°;[0°]5 ;±45°] |  | GE1 |  |  |  | 0 | [5 empty] | 2 |  | V1 | 5 |  |  | GEV02015D0100MUD1 | 712.2809 |  |  | 45/-45/0/0/0/0/0/45/-45 | 2.852651
Table OptiMat | 66 | GEV201_R0100_0026 | GEV02014 |  | WMC | UD1 | 0 | LM | R0100 | GE1 | 4.605 |  | 25.25 | 25.25 | 116.27625 | 170 |  | 50 |  | P1 | P1 | 2002-06-06 | 2002-06-06 | STT |  | 87.41 |  | 87.41 |  |  | -1.96 | -1.96 |  |  |  |  | 751.7442 | 751.7442 |  |  |  |  | 19182.04 |  |  | 1 |  |  |  | t | [9 empty] | 39.19 | [5 empty] | 0.01918204 |  | 250 kN homebuilt, WMC |  |  | n |  |  | d, RT | [12 empty] | PR01T26 |  |  |  |  | 2 |  | 170 |  | GEV201 |  |  |  |  | Prime 20, slow hardener | PPG2002 |  |  |  | LM |  |  |  |  | 50 | UD material used in preliminary testing programme 1 | 4.4 |  |  |  | 25 | 0 |  | [0°]5 |  | GE1 |  |  |  | 0 | [5 empty] | 0 |  | V1 | 5 | Rectangular | 60 | GEV02014R0100UD1 | 751.7442 |  |  | 0/0/0/0/0 | 2.87607
Table OptiMat | 64 | GEV201_R0100_0024 | GEV02014 |  | RISØ | UD1 | 0 | LM | R0100 | GE1 | 4.59 |  | 25.14 | 25.14 | 115.3926 | 170 |  | 50 |  | P1 | P1 | [9 empty] | -2.69 | [14 empty] | 1 | [21 empty] | 100 kN Instron, RISØ | [5 empty] | d, RT |  |  | x | [9 empty] | S24 |  |  |  |  | 2 |  | 170 |  | GEV201 |  |  |  |  | Prime 20, slow hardener | PPG2002 |  |  |  | LM |  |  |  |  | 50 | UD material used in preliminary testing programme 1 | 4.4 |  |  |  | 25 | 0 |  | [0°]5 |  | GE1 |  |  |  | 0 | [5 empty] | 0 |  | V1 | 5 | Rectangular | 60 | GEV02014R0100UD1 |  |  |  | 0/0/0/0/0
Table OptiMat | 61 | GEV201_R0100_0021 | GEV02014 |  | WMC | UD1 | 0 | LM | R0100 | GE1 | 4.6 |  | 25.13 | 25.13 | 115.598 | 170 |  | 50 |  | P1 | P1 | 2002-06-05 | 2002-06-05 | STC |  | -68.6 |  | -68.6 |  |  | -1.496 | -1.496 |  |  |  |  | -593.4359 | -593.4359 |  |  |  |  | -14808.13 |  |  | 1 |  |  |  | c | [10 empty] | 40.075 | [5 empty] | -0.01480813 |  |  |  | n |  |  | d, RT | [12 empty] | PR01C21 |  |  |  |  | 2 |  | 170 |  | GEV201 |  |  |  |  | Prime 20, slow hardener | PPG2002 |  |  |  | LM |  |  |  |  | 50 | UD material used in preliminary testing programme 1 | 4.4 |  |  |  | 25 | 0 |  | [0°]5 |  | GE1 |  |  |  | 0 | [5 empty] | 0 |  | V1 | 5 | Rectangular | 60 | GEV02014R0100UD1 |  | -593.4359 |  | 0/0/0/0/0
Table OptiMat | 59 | GEV201_R0100_0019 | GEV02014 |  | RISØ | UD1 | 0 | LM | R0100 | GE1 | 4.5 |  | 25.11 | 25.11 | 112.995 | 170 |  | 50 |  | P1 | P1 | [9 empty] | 0 | [14 empty] | 1 | [21 empty] | 100 kN Instron, RISØ | [5 empty] | d, RT |  |  | x | [9 empty] | S19 |  |  |  |  | 2 |  | 170 |  | GEV201 |  |  |  |  | Prime 20, slow hardener | PPG2002 |  |  |  | LM |  |  |  |  | 50 | UD material used in preliminary testing programme 1 | 4.4 |  |  |  | 25 | 0 |  | [0°]5 |  | GE1 |  |  |  | 0 | [5 empty] | 0 |  | V1 | 5 | Rectangular | 60 | GEV02014R0100UD1 |  |  |  | 0/0/0/0/0
Table OptiMat | 56 | GEV201_R0100_0016 | GEV02014 |  | WMC | UD1 | 0 | LM | R0100 | GE1 | 4.585 |  | 25.03 | 25.03 | 114.76255 | 170 |  | 50 |  | P1 | P1 | 2002-06-05 | 2002-06-05 | STC |  | -58.06 |  | -58.06 |  |  | -1.266 | -1.266 |  |  |  |  | -505.9142 | -505.9142 |  |  |  |  | -12891.83 |  |  | 1 |  |  |  | c | [10 empty] | 39.243 | [5 empty] | -0.01289183 |  |  |  | n |  |  | d, RT | [12 empty] | PR01C16 |  |  |  |  | 2 |  | 170 |  | GEV201 |  |  |  |  | Prime 20, slow hardener | PPG2002 |  |  |  | LM |  |  |  |  | 50 | UD material used in preliminary testing programme 1 | 4.4 |  |  |  | 25 | 0 |  | [0°]5 |  | GE1 |  |  |  | 0 | [5 empty] | 0 |  | V1 | 5 | Rectangular | 60 | GEV02014R0100UD1 |  | -505.9142 |  | 0/0/0/0/0
Table OptiMat | 54 | GEV201_R0100_0014 | GEV02014 |  | RISØ | UD1 | 0 | LM | R0100 | GE1 | 4.48 |  | 25.28 | 25.28 | 113.2544 | 170 |  | 50 |  | P1 | P1 | [9 empty] | 2.28 | [14 empty] | 1 | [21 empty] | 100 kN Instron, RISØ | [5 empty] | d, RT |  |  | x | [9 empty] | S14 |  |  |  |  | 2 |  | 170 |  | GEV201 |  |  |  |  | Prime 20, slow hardener | PPG2002 |  |  |  | LM |  |  |  |  | 50 | UD material used in preliminary testing programme 1 | 4.4 |  |  |  | 25 | 0 |  | [0°]5 |  | GE1 |  |  |  | 0 | [5 empty] | 0 |  | V1 | 5 | Rectangular | 60 | GEV02014R0100UD1 |  |  |  | 0/0/0/0/0
Table OptiMat | 51 | GEV201_R0100_0011 | GEV02014 |  | WMC | UD1 | 0 | LM | R0100 | GE1 | 4.55 |  | 25.17 | 25.17 | 114.5235 | 170 |  | 50 |  | P1 | P1 | 2002-06-06 | 2002-06-06 | STT |  | 96.41 |  | 96.41 | [8 empty] | 841.836 | 841.836 |  |  |  |  | 21299.9 |  |  | 1 |  |  |  | t | [9 empty] | 39.523 | [5 empty] | 0.0212999 |  |  |  |  | n |  |  | d, RT | [6 empty] | x | [5 empty] | PR01T11 |  |  |  |  | 2 |  | 170 |  | GEV201 |  |  |  |  | Prime 20, slow hardener | PPG2002 |  |  |  | LM |  |  |  |  | 50 | UD material used in preliminary testing programme 1 | 4.4 |  |  |  | 25 | 0 |  | [0°]5 |  | GE1 |  |  |  | 0 | [5 empty] | 0 |  | V1 | 5 | Rectangular | 60 | GEV02014R0100UD1 | 841.836 |  |  | 0/0/0/0/0 | 2.925227
Table OptiMat | 49 | GEV201_R0100_0009 | GEV02014 |  | RISØ | UD1 | 0 | LM | R0100 | GE1 | 4.4 |  | 25 | 25 | 110 | 170 |  | 50 |  | P1 | P1 | [9 empty] | 1.26 | [14 empty] | 1 | [21 empty] | 100 kN Instron, RISØ | [5 empty] | d, RT |  |  | x | [9 empty] | S09 |  |  |  |  | 2 |  | 170 |  | GEV201 |  |  |  |  | Prime 20, slow hardener | PPG2002 |  |  |  | LM |  |  |  |  | 50 | UD material used in preliminary testing programme 1 | 4.4 |  |  |  | 25 | 0 |  | [0°]5 |  | GE1 |  |  |  | 0 | [5 empty] | 0 |  | V1 | 5 | Rectangular | 60 | GEV02014R0100UD1 |  |  |  | 0/0/0/0/0
Table OptiMat | 46 | GEV201_R0100_0006 | GEV02014 |  | WMC | UD1 | 0 | LM | R0100 | GE1 | 4.545 |  | 25.21 | 25.21 | 114.57945 | 170 |  | 50 |  | P1 | P1 | 2002-06-05 | 2002-06-05 | STC |  | -53.91 |  | -53.91 |  |  | -1.191 | -1.191 |  |  |  |  | -470.5032 | -470.5032 |  |  |  |  | -11827.34 |  |  | 1 |  |  |  | c | [10 empty] | 39.781 | [5 empty] | -0.01182734 |  |  |  | n |  |  | d, RT | [12 empty] | PR01C06 |  |  |  |  | 2 |  | 170 |  | GEV201 |  |  |  |  | Prime 20, slow hardener | PPG2002 |  |  |  | LM |  |  |  |  | 50 | UD material used in preliminary testing programme 1 | 4.4 |  |  |  | 25 | 0 |  | [0°]5 |  | GE1 |  |  |  | 0 | [5 empty] | 0 |  | V1 | 5 | Rectangular | 60 | GEV02014R0100UD1 |  | -470.5032 |  | 0/0/0/0/0
Table OptiMat | 44 | GEV201_R0100_0004 | GEV02014 |  | RISØ | UD1 | 0 | LM | R0100 | GE1 | 4.4 |  | 25 | 25 | 110 | 170 |  | 50 |  | P1 | P1 | [9 empty] | 3.59 | [14 empty] | 1 | [21 empty] | 100 kN Instron, RISØ | [5 empty] | d, RT |  |  | x | [9 empty] | S04 |  |  |  |  | 2 |  | 170 |  | GEV201 |  |  |  |  | Prime 20, slow hardener | PPG2002 |  |  |  | LM |  |  |  |  | 50 | UD material used in preliminary testing programme 1 | 4.4 |  |  |  | 25 | 0 |  | [0°]5 |  | GE1 |  |  |  | 0 | [5 empty] | 0 |  | V1 | 5 | Rectangular | 60 | GEV02014R0100UD1 |  |  |  | 0/0/0/0/0
Table OptiMat | 41 | GEV201_R0100_0001 | GEV02014 |  | WMC | UD1 | 0 | LM | R0100 | GE1 | 4.55 |  | 24.99 | 24.99 | 113.7045 | 170 |  | 50 |  | P1 | P1 | 2002-06-05 | 2002-06-05 | STT |  | 100 |  | 100 | [8 empty] | 879.4727 | 879.4727 |  |  |  |  | 22304.66 |  |  | 1 |  |  |  | t | [9 empty] | 39.43 | [5 empty] | 0.02230466 |  |  |  |  | n |  |  | d, RT |  | test > 100kN; followed by 2nd test (87.4 kN) |  |  |  |  | x | [5 empty] | PR01T01 |  |  |  |  | 2 |  | 170 |  | GEV201 |  |  |  |  | Prime 20, slow hardener | PPG2002 |  |  |  | LM |  |  |  |  | 50 | UD material used in preliminary testing programme 1 | 4.4 |  |  |  | 25 | 0 |  | [0°]5 |  | GE1 |  |  |  | 0 | [5 empty] | 0 |  | V1 | 5 | Rectangular | 60 | GEV02014R0100UD1 | 879.4727 |  |  | 0/0/0/0/0 | 2.944222
Table OptiMat | 31 | GEV201_D0100_0031 | GEV02014 |  | WMC | UD1 | 0 | LM | D0100 | GE1 | 4.505 |  | 23.35 | 23.35 | 105.19175 | 170 |  | 70 | 100 | P1 | P1 | 2002-06-06 | 2002-06-06 | STT |  | 90.37 |  | 90.37 |  |  | 2.148 | 2.148 |  |  |  |  | 859.0978 | 859.0978 |  |  |  |  | 19128.89 |  |  | 1 |  |  |  | t | [9 empty] | 44.911 | [5 empty] | 0.01912889 |  |  |  |  | n |  |  | d, RT | [12 empty] | PD01T31 | [8 empty] | GEV201 |  |  |  |  | Prime 20, slow hardener | PPG2002 | [9 empty] | UD material used in preliminary testing programme 1 | 4.4 |  |  |  |  | 0 |  | [0°]5 |  | GE1 |  |  |  | 0 | [5 empty] | 0 |  | V1 | 5 |  |  | GEV02014D0100UD1 | 859.0978 |  |  | 0/0/0/0/0 | 2.934043
Table OptiMat | 19 | GEV201_D0100_0019 | GEV02014 |  | RISØ | UD1 | 0 | LM | D0100 | GE1 | 4.37 |  | 23.25 | 23.25 | 101.6025 | 170 |  | 70 | 100 | P1 | P1 | [24 empty] | 1 | [21 empty] | 100 kN Instron, RISØ | [5 empty] | d, RT |  |  | x | [9 empty] | D19 | [8 empty] | GEV201 |  |  |  |  | Prime 20, slow hardener | PPG2002 | [9 empty] | UD material used in preliminary testing programme 1 | 4.4 |  |  |  |  | 0 |  | [0°]5 |  | GE1 |  |  |  | 0 | [5 empty] | 0 |  | V1 | 5 |  |  | GEV02014D0100UD1 |  |  |  | 0/0/0/0/0
Table OptiMat | 16 | GEV201_D0100_0016 | GEV02014 |  | WMC | UD1 | 0 | LM | D0100 | GE1 | 4.51 |  | 23.34 | 23.34 | 105.2634 | 170 |  | 70 | 100 | P1 | P1 | 2002-06-06 | 2002-06-06 | STT |  | 85.5 |  | 85.5 |  |  | 2.104 | 2.104 |  |  |  |  | 812.2481 | 812.2481 |  |  |  |  | 18220.83 |  |  | 1 |  |  |  | t | [9 empty] | 44.578 | [5 empty] | 0.01822083 |  |  |  |  | n |  |  | d, RT |  | first loaded in compression @-43 kN | [10 empty] | PD01T16 | [8 empty] | GEV201 |  |  |  |  | Prime 20, slow hardener | PPG2002 | [9 empty] | UD material used in preliminary testing programme 1 | 4.4 |  |  |  |  | 0 |  | [0°]5 |  | GE1 |  |  |  | 0 | [5 empty] | 0 |  | V1 | 5 |  |  | GEV02014D0100UD1 | 812.2481 |  |  | 0/0/0/0/0 | 2.909689
Table OptiMat | 11 | GEV201_D0100_0011 | GEV02014 |  | WMC | UD1 | 0 | LM | D0100 | GE1 | 4.525 |  | 23.03 | 23.03 | 104.21075 | 170 |  | 70 | 100 | P1 | P1 | 2002-06-05 | 2002-06-05 | STC |  | -40.82 |  | -40.82 |  |  | -0.867 | -0.867 |  |  |  |  | -391.7062 | -391.7062 |  |  |  |  | -8731.164 |  |  | 1 |  |  |  | c | [10 empty] | 44.863 | [5 empty] | -0.008731164 |  |  |  | n |  |  | d, RT |  |  |  |  | x | [7 empty] | PD01C11 | [8 empty] | GEV201 |  |  |  |  | Prime 20, slow hardener | PPG2002 | [9 empty] | UD material used in preliminary testing programme 1 | 4.4 |  |  |  |  | 0 |  | [0°]5 |  | GE1 |  |  |  | 0 | [5 empty] | 0 |  | V1 | 5 |  |  | GEV02014D0100UD1 |  | -391.7062 |  | 0/0/0/0/0
Table OptiMat | 6 | GEV201_D0100_0006 | GEV02014 |  | WMC | UD1 | 0 | LM | D0100 | GE1 | 4.5 |  | 23.35 | 23.35 | 105.075 | 170 |  | 70 | 100 | P1 | P1 | 2002-06-05 | 2002-06-05 | STC |  | -42.58 |  | -42.58 |  |  | -0.885 | -0.885 |  |  |  |  | -405.2344 | -405.2344 |  |  |  |  | -8839.42 |  |  | 1 |  |  |  | c | [10 empty] | 45.844 | [5 empty] | -0.00883942 |  |  |  | n |  |  | d, RT |  |  |  |  | x | [7 empty] | PD01C06 | [8 empty] | GEV201 |  |  |  |  | Prime 20, slow hardener | PPG2002 | [9 empty] | UD material used in preliminary testing programme 1 | 4.4 |  |  |  |  | 0 |  | [0°]5 |  | GE1 |  |  |  | 0 | [5 empty] | 0 |  | V1 | 5 |  |  | GEV02014D0100UD1 |  | -405.2344 |  | 0/0/0/0/0
Table OptiMat | 4 | GEV201_D0100_0004 | GEV02014 |  | RISØ | UD1 | 0 | LM | D0100 | GE1 | 4.4 |  | 25 | 25 | 110 | 170 |  | 70 | 100 | P1 | P1 | [9 empty] | 2 | [14 empty] | 1 | [21 empty] | 100 kN Instron, RISØ | [5 empty] | d, RT |  |  | x | [9 empty] | D04 | [8 empty] | GEV201 |  |  |  |  | Prime 20, slow hardener | PPG2002 | [9 empty] | UD material used in preliminary testing programme 1 | 4.4 |  |  |  |  | 0 |  | [0°]5 |  | GE1 |  |  |  | 0 | [5 empty] | 0 |  | V1 | 5 |  |  | GEV02014D0100UD1 |  |  |  | 0/0/0/0/0
Table OptiMat | 1 | GEV201_D0100_0001 | GEV02014 |  | WMC | UD1 | 0 | LM | D0100 | GE1 | 4.45 |  | 23.28 | 23.28 | 103.596 | 170 |  | 70 | 100 | P1 | P1 | 2002-06-05 | 2002-06-05 | STC |  | -42.72 |  | -42.72 |  |  | -0.901 | -0.901 |  |  |  |  | -412.3711 | -412.3711 |  |  |  |  | -9195.066 |  |  | 1 |  |  |  | c | [10 empty] | 44.847 | [5 empty] | -0.009195066 |  |  |  | n |  |  | d, RT |  |  |  |  | x | [7 empty] | PD01C01 | [8 empty] | GEV201 |  |  |  |  | Prime 20, slow hardener | PPG2002 | [9 empty] | UD material used in preliminary testing programme 1 | 4.4 |  |  |  |  | 0 |  | [0°]5 |  | GE1 |  |  |  | 0 | [5 empty] | 0 |  | V1 | 5 |  |  | GEV02014D0100UD1 |  | -412.3711 |  | 0/0/0/0/0