## Sheet1
Material | Lay-up | Fibre Volumn Fraction | Resin Type | Resin | 0 Deg fabric | Percentage of Fibre in 0-deg Direction | 45 Deg fabric | Percentage of Fibre in 45-deg Direction | 90 deg fabric | Percentage of Fibre in 90-deg Direction | Percentage of Fibre in Other Direction | Thickness | Cure / Post Cure | Process | Test # | Coupon | Maximum Stress | Minimum Stress | Minimum/Maximum Stress | Frequency | Initial Elastic Modulus | Maximum Strain | Minimum Strain | Cycles to Failure | Runout | Cycles for 50% strain increase | Cycles for 100% strain increase | Cycles for 25% reduction in Modulus | Cycles for 1% strain | Width | Material_Code | Sequence | 0-deg layers | 45-deg layers | 90-deg layers | Other-deg layers | log(Static Maximum Tensile Stress)
Biax-CH15-UP2 | [±45/0/±45]S | 32 | UP2 | CoRezyn 63-AX-051 | Knytex D092 (310 gsm) | 28 | Knytex DB120 (393 gsm) | 61 | 0 | 0 | 0 | 2.49 | 6h/20C, 2 h/60 C | RTM | 1767 | CH15139 | 310.3333 | -345.6667 | static | 13 mm/s | 14.83333 | 3.62 |  | 1 | 0 |  |  |  |  | 25 | Biax-CH15-UP2[±45/0/±45]S | 45/-45/0/45/-45/-45/45/0/-45/45 | 2 | 8 | 0 | 0 | 2.491463
MD-DD25A-UP2 | [0/±45/0]S | 49 | UP2 | CoRezyn 63-AX-051 | Collins Craft UC1018GV (678 gsm) | 76 | Knytex DB120 (393 gsm) | 24 | 0 | 0 | 0 | 2.89 | 24h/20C, 2h/60 C | RTM | 4191.429 | DD25A113 | 782.6667 | -628.5 | static | 13 mm/s | 27.9 | 2.9 |  | 1 | 0 |  |  |  |  | 23.71429 | MD-DD25A-UP2[0/±45/0]S | 0/45/-45/0/0/-45/45/0 | 4 | 4 | 0 | 0 | 2.893567
MD-DD17-UP2 | [0/±45/0]S | 44.5 | UP2 | CoRezyn 63-AX-051 | Knytex D155 (527 gsm) | 72 | Knytex DB120 (393 gsm) | 28 | 0 | 0 | 0 |  | 24h/20C, 2h/60 C | RTM | 3827.5 | DD17101 | 782 | -420.3333 | static | 13 mm/s |  |  |  | 1 | 0 |  |  |  |  | 25 | MD-DD17-UP2[0/±45/0]S | 0/45/-45/0/0/-45/45/0 | 4 | 4 | 0 | 0 | 2.893197
UNI-D155-UP2 | [+/-45]3 | 45 | UP2 | CoRezyn 63-AX-051 | 0 | 0 | Knytex D155 (527 gsm) | 100 | 0 | 0 | 0 | 2.74 | 24h/20C, 2h/60 C | RTM | 2026 | D15504 | 96.5 | -107.5 | static | 0.254 mm/s | 13.03333 | -3.46 |  | 1 | 0 |  |  |  |  | 25 | UNI-D155-UP2[+/-45]3 | 45/-45/45/-45/45/-45 | 0 | 6 | 0 | 0 | 1.983213
MD-TT-UP1-V | (±45/0/±45/0/±45) | 56 | UP1 | U-Pica/Hexion TR-1 | Vectorply E-LT-5500 | 61 | FGI SX-1708 | 31 | 0 | 4 | 4 | 4.59 | 24h/20C, 12h/90 C | Infused |  | TT-UP1-107 | 769.6667 |  | static | 13 mm/s |  | 2.8 |  | 1 | 0 | [5 empty] | MD-TT-UP1-V(±45/0/±45/0/±45) | 45/-45/0/45/-45/0/45/-45 | 2 | 6 | 0 | 0 | 2.886104
UNI-PPG1200-VE2 | [0]2 | 55 | VE | Ashland Derakane 8084 | PPG-Devold L1200/G50-E07 | 92 | 0 | 0 | 0 | 8 | 0 | 1.795 | 24h/25 C,12h/70 C | Infusion |  | 2070-D8084-207 | 953.3333 |  | static | 0.0254 mm/s | 44.16667 | 2.398333 |  | 1 | 0 | [5 empty] | UNI-PPG1200-VE2[0]2 | 0/0 | 2 | 0 | 0 | 0 | 2.978966
MD-DD20A-UP2 | [(0)2/±45/0]S | 38 | UP2 | CoRezyn 63-AX-051 | Collins Craft A1010 (351 gsm) | 73 | Knytex DB120 (393 gsm) | 27 | 0 | 0 | 0 | 2.66 | 24h/20C, 2h/60 C | RTM | 4055 | DD20A112 | 639 |  | static | 13 mm/s | 24.83333 | 2.696667 |  | 1 | 0 |  |  |  |  | 22 | MD-DD20A-UP2[(0)2/±45/0]S | 0/0/45/-45/0/0/-45/45/0/0 | 6 | 4 | 0 | 0 | 2.805388
MD-Hybrid CGB2-prepreg | [0C/±45/0C) | 52 | EP | Hexcel M9.6/35% | Hexcel M9.1/40%/500/C (500 gsm) | 62 | Hexcel M9.6/35%/BB600/G (612 gsm) | 38 | 0 | 0 | 0 | 1.54 | 2 h/100 C | Prepreg | 6589.375 | CGB2101 | 1329.5 | -610.25 | static | 13 mm/s | 67.975 | 1.93 |  | 1 | 0 |  |  |  |  | 23.5 | MD-Hybrid CGB2-prepreg[0C/±45/0C) | 0/45/-45/0 | 2 | 2 | 0 | 0 | 3.12147
UNI-Newport-prepreg | (0)20 | 54 | EP | Newport 307 | NCT307-D1-34-600 G300 (300 gsm) | 100 | 0 | 0 | 0 | 0 | 0 | 6.266 | 3h/121 C | Prepreg | 9658 | CC |  | -1010.8 | static | 13 mm/s |  |  | -0.882 | 1 | 0 |  |  |  |  | 25 | UNI-Newport-prepreg(0)20 | 0/0/0/0/0/0/0/0/0/0/0/0/0/0/0/0/0/0/0/0 | 20 | 0 | 0 | 0
Biax-CH-UP2 | [(±45)3]S | 47 | UP2 | CoRezyn 63-AX-051 | 0 | 0 | Knytex DB240 (837 gsm) | 100 | 0 | 0 | 0 | 3.86 | 6h/20C, 2 h/60 C | RTM | 1337.375 | CH108 | 143.25 | -177.75 | static | 13 mm/s | 13.9 | 1.45 | -1.31 | 1 | 0 |  |  |  |  | 25 | Biax-CH-UP2[(±45)3]S | 45/-45/45/-45/45/-45/-45/45/-45/45/-45/45 | 0 | 12 | 0 | 0 | 2.154896
UNI-DB120TOW5-UP2 | [0] | 47 | UP2 | CoRezyn 63-AX-051 | TOW | 0 | 0 | 0 | 0 | 0 | 0 |  | Pultrusion | 24h/20C, 2h/60 C | 4590.5 | DB120TA1 |  |  | static | 13 mm/s |  |  |  | 1 | 0 | [5 empty] | UNI-DB120TOW5-UP2[0] | 0 | 1 | 0 | 0 | 0
LCCF-T20 | [0]20 | 49 | EP1 | Hexion MGS RIMR135/RIMH1366 | Taekwang T20C | 100 | 0 | 0 | 0 | 0 | 0 | 3.321 | 24h/20C, 12h/ 70C | Infusion |  | T20-450 |  | -869.3 | static | 0.0254mm/s |  | -0.694 |  | 1 | 0 | [5 empty] | LCCF-T20[0]20 | 0/0/0/0/0/0/0/0/0/0/0/0/0/0/0/0/0/0/0/0 | 20 | 0 | 0 | 0
MD-SLA-UP3-V | (±45/0/±45/0/±45) | 54 | UP3 | Ashland AROPOL 1101-006 LGT | Vectorply E-LT-5500 | 56 | Vectorply E-BX-2400 | 40 | 0 | 4 | 0 | 4.27 | not specified, 3h/ 65 C | Infused/Vectorply |  | SLA-324 | 770.3333 |  | static | 13 mm/s | 29.8 | 2.57 |  | 1 | 0 | [5 empty] | MD-SLA-UP3-V(±45/0/±45/0/±45) | 45/-45/0/45/-45/0/45/-45 | 2 | 6 | 0 | 0 | 2.88664
MD-45D155P2-UP4 | [±45]3 | 40 | UP4 | CoRezyn 75-AQ-010 | Knytex D155 (527 gsm) | 0 | 0 | 0 | 0 | 0 | 100 | 3.05 | 24h/20C, 2h/60 C | RTM | 4636 | ISO45105 | 96 | -160 | static | 13 mm/s | 11.76667 | 13.66667 |  | 1 | 0 |  |  |  |  | 25 | MD-45D155P2-UP4[±45]3 | 45/-45/45/-45/45/-45 | 0 | 6 | 0 | 0 | 1.982256
MD-GGP1-prepreg | [0/±45/0] | 68 | EP | Hexcel M9.6/35% | Hexcel M9.6/32%/1200/G (1200 gsm) | 80 | Hexcel M9.6/35%/BB600/G (612 gsm) | 20 | 0 | 0 | 0 | 1.8 | 2 h/100 C | Prepreg | 6649.286 | GGP1-101 | 1347.667 | -616.75 | static | 13 mm/s | 42.23333 | 3.266667 |  | 1 | 0 |  |  |  |  | 22.85714 | MD-GGP1-prepreg[0/±45/0] | 0/45/-45/0 | 2 | 2 | 0 | 0 | 3.128089
MD-45D155V-VE | [±45]3 | 41 | VE | Derakane 411C-50 | Knytex D155 (527 gsm) | 0 | 0 | 0 | 0 | 0 | 100 | 3 | 24h/20C, 2h/60 C | RTM | 5464.857 | 41145112.9 | 121.3333 | -154 | static | 13 mm/s | 10.46667 | 19.66667 |  | 1 | 0 |  |  |  |  | 25 | MD-45D155V-VE[±45]3 | 45/-45/45/-45/45/-45 | 0 | 6 | 0 | 0 | 2.083428
MD-Hybrid DD23-VE | [(0)2/±45/0/0C]S | 45 | VE | Derakane 411C-50 | 0C = AS4-6K (TPI STYLE 4416), 220 gsm , 0 = Knytex D155 (527 gsm) | 82 | Knytex DB120 (393 gsm) | 18 | 0 | 0 | 0 | 3.65 | 24h/20C, 12h/80 C | RTM | 4140.667 | DD23105 | 647.4 | -493.5 | static | 13 mm/s | 27.4 |  |  | 1 | 0 |  |  |  |  | 25 | MD-Hybrid DD23-VE[(0)2/±45/0/0C]S | 0/0/45/-45/0/0/0/0/-45/45/0/0 | 8 | 4 | 0 | 0 | 2.810944
UNI-UNI25A-VE2 | [90]4 | 45 | VE2 | Derakane 8084 | 0 | 0 | 0 | 0 | Zoltek UNI25 (XP33FBUD25, 850 gsm) | 100 | 0 | 4.11 | 24h/20C, 12h/80 C | RTM | 6375.909 | UNI25A200T | 395.4429 | -100.25 | static | 13 mm/s | 40.78571 | 0.6314286 |  | 1 | 0 |  |  |  |  | 21.72727 | UNI-UNI25A-VE2[90]4 | 90/90/90/90 | 0 | 0 | 4 | 0 | 2.014242
UNI-D155TOW8-UP2 | [0] | 50 | UP2 | CoRezyn 63-AX-051 | TOW | 0 | 0 | 0 | 0 | 0 | 0 |  | Pultrusion | 24h/20C, 2h/60 C | 6943.833 | D155TG1 | 1774.203 |  | static | 13 mm/s |  |  |  | 1 | 0 | [5 empty] | UNI-D155TOW8-UP2[0] | 0 | 1 | 0 | 0 | 0 | 3.248589
MD-DD16-UP2 | [90/0/±45/0]S | 33 | UP2 | CoRezyn 63-AX-051 | Knytex D155 (527 gsm) | 53 | Knytex DB120 (393 gsm) | 21 | Knytex D155 (527 gsm) | 26 | 0 | 4.62 | 24h/20C, 2h/60 C | RTM | 5111 | DD16150 |  | -413.7143 | static | 13 mm/s |  |  |  | 1 | 0 |  |  |  |  | 25 | MD-DD16-UP2[90/0/±45/0]S | 90/0/45/-45/0/0/-45/45/0/90 | 4 | 4 | 2 | 0
Triax-U | [(0/±45)5] | 27 | UP2 | CoRezyn 63-AX-051 | Knytex DDB222 Triax (749 gsm) | 53 | 0 | 47 | 0 | 0 | 0 | 4.55 | 24 h/60C | Hand Layup | 1686.4 | U1 | 391 | -354.5 | static | 6 mm/s | 21.2 | 2.51 |  | 1 | 0 |  |  |  |  | 35 | Triax-U[(0/±45)5] | 0/45/-45/0/45/-45/0/45/-45/0/45/-45/0/45/-45 | 5 | 10 | 0 | 0 | 2.589905
MD-DD5V3-Dion9800 | [0/±45/0]S | 37 | VE | Reichhold Dion 9800 | Knytex D155 (527 gsm) | 72 | Knytex DB120 (393 gsm) | 28 | 0 | 0 | 0 | 3.08 | 24h/20C, 2h/60 C | RTM | 6806 | DD5V3-166 | 796.3333 | -601 | static | 13 mm/s | 24.93333 | 3.033333 |  | 1 | 0 |  |  |  |  | 25 | MD-DD5V3-Dion9800[0/±45/0]S | 0/45/-45/0/0/-45/45/0 | 4 | 4 | 0 | 0 | 2.90106
UNI-D155-UP2 | [0]6 | 45 | UP2 | CoRezyn 63-AX-051 | Knytex D155 (527 gsm) | 100 | 0 | 0 | 0 | 0 | 0 | 2.74 | 24h/20C, 2h/60 C | RTM | 2024.778 | D15501 | 986.5 | -746 | static | 0.254 mm/s | 34.66667 | 0.16 |  | 1 | 0 |  |  |  |  | 25 | UNI-D155-UP2[0]6 | 0/0/0/0/0/0 | 6 | 0 | 0 | 0 | 2.993088
MD-DD25D-UP2 | [0/±45/0]S | 40 | UP2 | CoRezyn 63-AX-051 | Collins Craft UC1018GV (678 gsm) | 76 | Knytex DB120 (393 gsm) | 24 | 0 | 0 | 0 |  | 24h/20C, 2h/60 C | RTM | 4240.333 | DD25D102 | 478 |  | static | 13 mm/s | 25.5 | 2.2 |  | 1 | 0 |  |  |  |  | 25 | MD-DD25D-UP2[0/±45/0]S | 0/45/-45/0/0/-45/45/0 | 4 | 4 | 0 | 0 | 2.678714
Biax-DB240-UP2 | [90]8 | 46 | UP2 | CoRezyn 63-AX-051 | 0 | 16.66667 | 0 | 0 | Knytex DB240 (837 gsm) | 83.33333 | 0 | 2.77 | 24h/20C, 2h/60 C | RTM | 2089.5 | DB24013 | 247.3333 | -121.6667 | static | 0.254 mm/s | 11.16167 | -0.2783333 |  | 1 | 0 |  |  |  |  | 25 | Biax-DB240-UP2[90]8 | 90/90/90/90/90/90/90/90 | 0 | 0 | 8 | 0 | 1.808913
UNI-D092-UP2 | [+/-45]5 | 39 | UP2 | CoRezyn 63-AX-051 | 0 | 0 | Knytex D072 (230 gsm) | 100 | 0 | 0 | 0 | 3.1 | 24h/20C, 2h/60 C | RTM | 2003.714 | D09204 | 137 | -73.6 | static | 0.254 mm/s | 11.80571 |  |  | 1 | 0 |  |  |  |  | 25 | UNI-D092-UP2[+/-45]5 | 45/-45/45/-45/45/-45/45/-45/45/-45 | 0 | 10 | 0 | 0 | 2.136616
MD-10D155-UP2 | [±10]3 | 36 | UP2 | CoRezyn 63-AX-051 | Knytex D155 (527 gsm) | 0 | 0 | 0 | 0 | 0 | 100 | 3.47 | 24h/20C, 2h/60 C | RTM | 2556.375 | 10D155122 | 276.75 | -383.75 | static | 13 mm/s | 27.9 | 0.9575 |  | 1 | 0 |  |  |  |  | 25 | MD-10D155-UP2[±10]3 | 10/-10/10/-10/10/-10 | 0 | 0 | 0 | 6 | 2.440982
ROV2-UP2 | [0/90]4 | 35 | UP2 | CoRezyn 63-AX-051 | Knytex WR18-5X4 (610 gsm) | 50 | 0 | 0 | 0 | 50 | 100 | 4.08 | 24h/20C, 2h/60 C | RTM | 4213.429 | ROV217 | 362.3333 | -243.75 | static | 13 mm/s | 21.3 | 1.85 |  | 1 | 0 |  |  |  |  | 25 | ROV2-UP2[0/90]4 | 0/90/0/90/0/90/0/90 | 4 | 0 | 4 | 0 | 2.557975
Triax-AA3-UP2 | [(±45/0)3]S | 48 | UP2 | CoRezyn 63-AX-051 | Knytex CDB200 (759 gsm) | 48 | 0 | 52 | 0 | 0 | 0 | 3.45 | 6h/20C, 2 h/60 C | RTM | 2516.857 | AA3104 | 478 | -284 | static | 13 mm/s | 24.73333 | 2.3 |  | 1 | 0 |  |  |  |  | 25 | Triax-AA3-UP2[(±45/0)3]S | 45/-45/0/45/-45/0/45/-45/0/0/-45/45/0/-45/45/0/-45/45 | 6 | 12 | 0 | 0 | 2.679312
Triax-H | [(±45/0)3]S | 39 | UP | CoRezyn 63-AX-050 | Hexcel XH120 | 48 | Hexcel XH120 | 70 | 0 | 30 | 0 | 6.58 | 24 h/60C | Hand Layup | 166.5 | 101H | 572.8182 | -372.6667 | static | 25 mm/s | 24.8875 | 2.24 |  | 1 | 0 |  |  |  |  | 26.78571 | Triax-H[(±45/0)3]S | 45/-45/0/45/-45/0/45/-45/0/0/-45/45/0/-45/45/0/-45/45 | 6 | 12 | 0 | 0 | 2.749617
Biax-CH23-UP2 | [±45/0/±45]S | 32 | UP2 | CoRezyn 63-AX-051 | Knytex D155 (527 gsm) | 39 | Knytex DBM1204B (420 gsm) | 56 | 0 | 0 | 5 | 2.95 | 6h/20C, 2 h/60 C | RTM | 3023.5 | CH23111 | 393.6667 | -447.6667 | static | 13 mm/s | 19.2 | 2.206667 |  | 1 | 0 |  |  |  |  | 25 | Biax-CH23-UP2[±45/0/±45]S | 45/-45/0/45/-45/-45/45/0/-45/45 | 2 | 8 | 0 | 0 | 2.594679
MD-Hybrid CGB-prepreg | [(0)2C/±45/(0)2C) | 50 | EP | Hexcel M9.6/35% | Hexcel M9.1/40%/500/C (500 gsm) | 77 | Hexcel M9.6/35%/BB600/G (612 gsm) | 23 | 0 | 0 | 0 | 2.69 | 2 h/100 C | Prepreg | 6583.125 | CGB101 | 1578.25 | -612.25 | static | 13 mm/s | 98.125 | 1.4625 |  | 1 | 0 |  |  |  |  | 23.5 | MD-Hybrid CGB-prepreg[(0)2C/±45/(0)2C) | 0/0/45/-45/0/0 | 4 | 2 | 0 | 0 | 3.197932
Biax-CH7-UP2 | [(±45)2]S | 55 | UP2 | CoRezyn 63-AX-051 | 0 | 0 | Knytex DB400 (1349 gsm) | 100 | 0 | 0 | 0 | 3.86 | 6h/20C, 2 h/60 C | RTM | 1451 | CH7110 | 112.5 | -167.6667 | static | 13 mm/s | 16.13333 | 1.75 |  | 1 | 0 |  |  |  |  | 25 | Biax-CH7-UP2[(±45)2]S | 45/-45/45/-45/-45/45/-45/45 | 0 | 8 | 0 | 0 | 2.051009
UNI-ELT5500-UP3 | [90]3 | 60.9875 | UP3 | Ashland AROPOL 1101-006 LGT | Vectorply E-LT-5500 | 6 | 0 | 0 | 0 | 92 | 2 | 3.58 | 24h/20C, 3h/ 65 C | Infused |  | 431T | 76.93333 | -178.6 | static | 0.0254 mm/s | 15.93333 | 2.366667 | -1.12 | 1 | 0 | [5 empty] | UNI-ELT5500-UP3[90]3 | 90/90/90 | 0 | 0 | 3 | 0 | 1.885651
UNI-A130-UP2 | [+/-45]4 | 53 | UP2 | CoRezyn 63-AX-051 | 0 | 0 | Knytex A060 (206 gsm) | 100 | 0 | 0 | 0 | 1.76 | 24h/20C, 2h/60 C | RTM | 2044.571 | A13004 | 87 | -88.66667 | static | 0.254 mm/s | 11.34286 |  |  | 1 | 0 |  |  |  |  | 25 | UNI-A130-UP2[+/-45]4 | 45/-45/45/-45/45/-45/45/-45 | 0 | 8 | 0 | 0 | 1.939069
MD-PPG1200-VE5 | [(±45)2/(0)2]S | 59 | VE5 | Reichhold Dion X4235-91 | PPG-Devold L1200/G50-E07 | 56 | PPG-Devold DB810-E05-A | 39 | 3 | 2 | 0 | 5.45 | 24h/25 C,12h/70 C | Infusion |  | 2013-X4235-91-115 | 705.8333 |  | static | 0.0254 mm/s | 32.06667 | 2.496667 |  | 1 | 0 | [5 empty] | MD-PPG1200-VE5[(±45)2/(0)2]S | 45/-45/45/-45/0/0/0/0/-45/45/-45/45 | 4 | 8 | 0 | 0 | 2.845992
MD-L1400Thru-EP5-D | (±45/(0)2)S | 60 | EP5 | Hexion MGS RIMR135/RIMH137 | Devold L1400 (1400 gsm) | 75 | 800 gsm | 22 | 0 | 2 | 0 | 4.65 | 24h/20C, 8h/ 70 C | Infused |  | L1400Thru-109 | 896 | -740.2 | static | 0.0254 mm/s | 39.625 | 2.8 | -1.94 | 1 | 0 | [5 empty] | MD-L1400Thru-EP5-D(±45/(0)2)S | 45/-45/0/0/0/0/-45/45 | 4 | 4 | 0 | 0 | 2.9523
MD-DD8-UP2 | [0/±45/0]S | 44 | UP2 | CoRezyn 63-AX-051 | Knytex D155 (527 gsm) | 72 | Knytex DB120 (393 gsm) | 28 | 0 | 0 | 0 | 2.67 | 24h/20C, 2h/60 C | RTM | 1422.167 | DD8108 | 778.25 | -581.5 | static | 13 mm/s | 29.375 | 2.37 |  | 1 | 0 |  |  |  |  | 23 | MD-DD8-UP2[0/±45/0]S | 0/45/-45/0/0/-45/45/0 | 4 | 4 | 0 | 0 | 2.889725
MD-DD5E-Epon9410 | [0/±45/0]S | 36 | EP | Epon 9410 | Knytex D155 (527 gsm) | 72 | Knytex DB120 (393 gsm) | 28 | 0 | 0 | 0 | 3.1 | 24h/20C, 10 h/80 C | RTM | 2267.556 | DD5E406 | 372.8333 | -520.6667 | static | 13 mm/s | 19.22333 | 1.911667 | -2.2 | 1 | 0 |  |  |  |  | 24 | MD-DD5E-Epon9410[0/±45/0]S | 0/45/-45/0/0/-45/45/0 | 4 | 4 | 0 | 0 | 2.339578
MD-DD24-UP2 | [0/±45/(0)3/±45/0] | 39 | UP2 | CoRezyn 63-AX-051 | Collins Craft UC1010V (424 gsm) | 70 | Knytex DB120 (393 gsm) | 30 | 0 | 0 | 0 | 2.59 | 24h/20C, 2h/60 C | RTM | 4153.286 | DD24115 | 729.6667 | -510.5 | static | 13 mm/s | 26.35 | 2.933333 |  | 1 | 0 |  |  |  |  | 23.71429 | MD-DD24-UP2[0/±45/(0)3/±45/0] | 0/45/-45/0/0/0/45/-45/0 | 5 | 4 | 0 | 0 | 2.862985
UNI-D092D-UP2 | [0]7 | 33 | UP2 | CoRezyn 63-AX-051 | Knytex D092 (310 gsm) | 100 | 0 | 0 | 0 | 0 | 0 | 2.64 | 24h/20C, 2h/60 C | RTM | 2537.429 | D092D105 | 730.6667 | -539.75 | static | 13 mm/s | 25.6 | 2.846667 |  | 1 | 0 |  |  |  |  | 25 | UNI-D092D-UP2[0]7 | 0/0/0/0/0/0/0 | 7 | 0 | 0 | 0 | 2.863704
MD-DD18-UP2 | [0/±45/0]S | 37 | UP2 | CoRezyn 63-AX-051 | Knytex D155 (527 gsm) | 72 | Knytex DB120 (393 gsm) | 28 | 0 | 0 | 0 | 3.35 | 24h/20C, 2h/60 C | RTM | 3784 | DD18103 | 729.6667 | -508.3333 | static | 13 mm/s | 22.1 | 3.333333 |  | 1 | 0 |  |  |  |  | 25 | MD-DD18-UP2[0/±45/0]S | 0/45/-45/0/0/-45/45/0 | 4 | 4 | 0 | 0 | 2.86298
UNI-PPG1250-EP10 | [0]6 |  | EP-10 | Hexion RIMR 145/RIMH 145/RIMC 145 (100:82:0.3 by wt) | PPG-Devold L1200/G50-E07 | 92 | 0 | 0 | 0 | 8 | 0 | 4.725 | infused at 80C into mold at 80C, ramped up to 120C in 40 minutes, held for 4 hours, then cooled to 80C and held for 8 hours | Infusion |  | 2296-806 |  | -796.6667 | static | 0.0254 mm/s |  |  |  | 1 | 0 | [5 empty] | UNI-PPG1250-EP10[0]6 | 0/0/0/0/0/0 | 6 | 0 | 0 | 0
MD-DD2A-UP2 | [0/±45/0]S | 45 | UP2 | CoRezyn 63-AX-051 | Knytex D155 (527 gsm) | 72 | Knytex DB120 (393 gsm) | 28 | 0 | 0 | 0 | 2.61 | 6h/20C, 2 h/60 C | RTM | 4041 | DD2A204 | 985.6667 |  | static | 13 mm/s | 29.26667 | 3.366667 |  | 1 | 0 |  |  |  |  | 22 | MD-DD2A-UP2[0/±45/0]S | 0/45/-45/0/0/-45/45/0 | 4 | 4 | 0 | 0 | 2.993523
MD-TT-EP1-V | (±45/0/±45/0/±45) | 55 | EP1 | Hexion MGS RIMR135/RIMH1366 | Vectorply E-LT-5500 | 61 | FGI SX-1708 | 31 | 0 | 4 | 4 | 4.7 | 24h/25 C, 12h/ 80 C | Infused |  | TT-633 | 812 |  | static | 13 mm/s | 26.66667 |  |  | 1 | 0 | [5 empty] | MD-TT-EP1-V(±45/0/±45/0/±45) | 45/-45/0/45/-45/0/45/-45 | 2 | 6 | 0 | 0 | 2.909547
MD-GGP4-prepreg | [0/±45/0] | 53 | EP | Hexcel M9.6/35% | Hexcel M9.6/32%/1200/G (1200 gsm) | 80 | Hexcel M9.6/35%/BB600/G (612 gsm) | 20 | 0 | 0 | 0 | 1.85 | 2 h/100 C | Prepreg | 6600.5 | GGP42 | 777.75 | -277.5 | static | 13 mm/s | 28.125 | 2.925 |  | 1 | 0 |  |  |  |  | 20 | MD-GGP4-prepreg[0/±45/0] | 0/45/-45/0 | 2 | 2 | 0 | 0 | 2.888677
MD-Hybrid SP Systems-prepreg | [±45/0/0*/(0)7/±45] | 54 | EP | SE84LV | SE84LV/HSC/450/400/37% (450 gsm) | 69 | Hexcel M9.6/35%/BB600/G (612 gsm) | 31 | 0 | 0 | 0 | 6.9095 | 3h/100 C | Prepreg | 9766.5 | 10 | -573.9 |  | static | 13 mm/s |  |  | -0.461 | 1 | 0 |  |  |  |  | 25 | MD-Hybrid SP Systems-prepreg[±45/0/0*/(0)7/±45] | 45/-45/0/0/0/0/0/0/0/0/0/45/-45 | 9 | 4 | 0 | 0
Biax-DB240-UP2 | [+/-45]4 | 46 | UP2 | CoRezyn 63-AX-051 | 0 | 0 | Knytex DB240 (837 gsm) | 100 | 0 | 0 | 0 | 2.77 | 24h/20C, 2h/60 C | RTM | 2083.571 | DB24004 | 69 | -117 | static | 0.254 mm/s | 10.37143 |  |  | 1 | 0 |  |  |  |  | 25 | Biax-DB240-UP2[+/-45]4 | 45/-45/45/-45/45/-45/45/-45 | 0 | 8 | 0 | 0 | 1.838826
MD-LT1200G50-EP5-D | (±45/(0)2)S | 59 | EP5 | Hexion MGS RIMR135/RIMH137 | Devold LT1200G50 (1200 gsm) | 69 | 800 gsm | 31 | 0 | 0 | 0 | 4.45 | 24h/20C, 8h/ 70 C | Infused |  | LT1200G50-120 | 808.6667 | -647.4 | static | 0.0254 mm/s | 37.075 | 2.8 | -1.89 | 1 | 0 | [5 empty] | MD-LT1200G50-EP5-D(±45/(0)2)S | 45/-45/0/0/0/0/-45/45 | 4 | 4 | 0 | 0 | 2.907657
MD-DD5-UP2 | [0/±45/0]S | 37 | UP2 | CoRezyn 63-AX-051 | Knytex D155 (527 gsm) | 72 | Knytex DB120 (393 gsm) | 28 | 0 | 0 | 0 | 2.97 | 6h/20C, 2 h/60 C | RTM | 1359.429 | DD5113 | 724 | -660.75 | static | 13 mm/s | 24.7 | 3 | -2.625 | 1 | 0 |  |  |  |  | 23.71429 | MD-DD5-UP2[0/±45/0]S | 0/45/-45/0/0/-45/45/0 | 4 | 4 | 0 | 0 | 2.859638
Triax-DD27A-UP2 | [0/±45]S | 32 | UP2 | CoRezyn 63-AX-051 | Ahlstrom 42024L/M50 (1250 gsm) | 76 | 0 | 24 | 0 | 0 | 0 | 4.08 | 24h/20C, 2h/60 C | RTM | 5939.667 | DD27A112 | 566.3333 | -380.6667 | static | 13 mm/s | 21.63333 | 3 |  | 1 | 0 |  |  |  |  | 23.5 | Triax-DD27A-UP2[0/±45]S | 0/45/-45/-45/45/0 | 2 | 4 | 0 | 0 | 2.753027
MD-EECP | [M/±45/0)S] | 49 | VE | Unspecified | Unspecified | 65 | 0 | 20 | 0 | 0 | 15 | 2.48 | Unspecified | Pultruded Blade Section | 2724 | EEC123 | 525.6667 | -419 | static | 13 mm/s | 28.36667 | 2.233333 |  | 1 | 0 |  |  |  |  | 22.5 | MD-EECP[M/±45/0)S] | 0/45/-45/0/0/-45/45/0 | 4 | 4 | 0 | 0 | 2.72049
MD-Hybrid Zoltec UNI25-EP3 | [±45/(0)7/±45] | 46 | EP3 | SP Prime20 | Zoltek UNI25 (XP33FBUD25, 850 gsm) | 88 | Knytex DB120 (393 gsm) | 12 | 0 | 0 | 0 | 8.31625 | 24h/20C, 7h/65 C | RTM | 9789.5 | HL-4 | -549.25 |  | static | 13 mm/s |  |  | -0.67875 | 1 | 0 |  |  |  |  | 25 | MD-Hybrid Zoltec UNI25-EP3[±45/(0)7/±45] | 45/-45/0/0/0/0/0/0/0/45/-45 | 7 | 4 | 0 | 0
UNI-ELT5500-EP1 | [0]2 | 58.78333 | EP1 | Hexion MGS RIMR135/RIMH1366 | Vectorply ELT-5500 | 92 | 0 | 0 | 0 | 6 | 2 | 2.413333 | 24h/35 C,12h/70 C | Infusion |  | 2044-EP1-VP115 | 1162.167 |  | static | 0.0254 mm/s | 44.9 | 2.876667 | 2.666667 | 1 | 0 | [5 empty] | UNI-ELT5500-EP1[0]2 | 0/0 | 2 | 0 | 0 | 0 | 3.064769
Biax-CH20-UP2 | [(±45)3]S | 26 | UP2 | CoRezyn 63-AX-051 | 0 | 0 | Knytex DBM1204B (420 gsm) | 92 | 0 | 0 | 8 | 3.76 | 6h/20C, 2 h/60 C | RTM | 3009.5 | CH20116 | 133.6667 | -229.6667 | static | 13 mm/s | 10.56667 | 1.566667 |  | 1 | 0 |  |  |  |  | 25 | Biax-CH20-UP2[(±45)3]S | 45/-45/45/-45/45/-45/-45/45/-45/45/-45/45 | 0 | 12 | 0 | 0 | 2.125393
MD-DD10-UP2 | [0/±45/0]S | 62 | UP2 | CoRezyn 63-AX-051 | Knytex D155 (527 gsm) | 72 | Knytex DB120 (393 gsm) | 28 | 0 | 0 | 0 | 1.73 | 24h/20C, 2h/60 C | RTM | 2851.625 | DD10110 | 956 | -552 | static | 13 mm/s | 41.5 | 2.31 |  | 1 | 0 |  |  |  |  | 23.875 | MD-DD10-UP2[0/±45/0]S | 0/45/-45/0/0/-45/45/0 | 4 | 4 | 0 | 0 | 2.979447
UNI-ELM3610-UP3 | [90]4 | 50.25714 | UP3 | Ashland AROPOL 1101-006 LGT | Vectorply E-LM-3610 | 20 | 0 | 0 | 0 | 0 | 80 | 4.36 | Unspecified, 3h/ 65C | Infused |  | 11.57143 | 85.8 | -157.5 | static | 0.0254 mm/s | 15.88148 | 0.54 | -0.99 | 1 | 0 | [5 empty] | UNI-ELM3610-UP3[90]4 | 90/90/90/90 | 0 | 0 | 4 | 0 | 1.93312
Biax-CH16-UP2 | [±45/0/±45]S | 34 | UP2 | CoRezyn 63-AX-051 | Knytex D092 (310 gsm) | 28 | Knytex DB120 (393 gsm) | 61 | 0 | 0 | 0 | 2.36 | 6h/20C, 2 h/60 C | RTM | 1780 | CH16136 | 360.3333 | -309 | static | 13 mm/s | 18.26667 | 2.89 |  | 1 | 0 |  |  |  |  | 25 | Biax-CH16-UP2[±45/0/±45]S | 45/-45/0/45/-45/-45/45/0/-45/45 | 2 | 8 | 0 | 0 | 2.556655
UNI-A060-UP2 | [0]10 | 46 | UP2 | CoRezyn 63-AX-051 | Knytex A060 (206 gsm) | 100 | 0 | 0 | 0 | 0 | 0 | 1.76 | 24h/20C, 2h/60 C | RTM | 3050.875 | A060104 | 579.6667 | -315.2 | static | 13 mm/s | 30.93333 | 1.916667 |  | 1 | 0 |  |  |  |  | 25 | UNI-A060-UP2[0]10 | 0/0/0/0/0/0/0/0/0/0 | 10 | 0 | 0 | 0 | 2.762179
UNI-(90)4-UP2 | [90]4 | 38 | UP2 | CoRezyn 63-AX-051 | 0 | 0 | 0 | 0 | Knytex D155 (527 gsm) | 100 | 0 | 1.38 | 24h/20C, 2h/60 C | RTM | 3873.0625 | 90CF7 | 20.52941 | -127.2 | static | 4 mm/s | 8.8328125 | 0.2383529 | -1.412 | 1 | 0 |  |  |  |  | 13 | UNI-(90)4-UP2[90]4 | 90/90/90/90 | 0 | 0 | 4 | 0 | 1.31019
Zoltek PX35 | [90] | 62 | Epoxy |  | Zoltek PX3505015T-13 | 100 | 0 | 0 | 0 | 0 | 0 | 1.78 | not specified | pultrusion |  | FCE2.0-200-ZT1 | 50.05714 |  | static | 0.0254 mm/s | 9.13 | 0.5785714 |  | 1 | 0 | [5 empty] | Zoltek PX35[90] | 12987012987012.9 | 0 | 0 | 1 | 0 | 1.693115
MD-DD5P-UP2 | [90/±45/90]S | 37 | UP2 | CoRezyn 63-AX-051 | 0 | 0 | Knytex DB120 (393 gsm) | 28 | Knytex D155 (527 gsm) | 72 | 0 | 3.02 | 24h/20C, 2h/60 C | RTM | 3417.5 | DD5P263T | 60.16667 | -155.1667 | static | 13 mm/s | 9.006667 | 0.965 |  | 1 | 0 |  |  |  |  | 25 | MD-DD5P-UP2[90/±45/90]S | 90/45/-45/90/90/-45/45/90 | 0 | 4 | 4 | 0 | 1.777232
Biax-DB120-UP2 | [+/-45]8 | 44 | UP2 | CoRezyn 63-AX-051 | 0 | 0 | Knytex DB120 (393 gsm) | 100 | 0 | 0 | 0 | 2.69 | 24h/20C, 2h/60 C | RTM | 2063.25 | DB12003 | 88.8 | -119.6667 | static | 0.254 mm/s | 9.3775 |  |  | 1 | 0 |  |  |  |  | 25 | Biax-DB120-UP2[+/-45]8 | 45/-45/45/-45/45/-45/45/-45/45/-45/45/-45/45/-45/45/-45 | 0 | 16 | 0 | 0 | 1.946894
Biax-CH2-UP2 | [(±45/0/±45)]S | 44 | UP2 | CoRezyn 63-AX-051 | Knytex D155 (527 gsm) | 24 | Knytex DB240 (837 gsm) | 76 | 0 | 0 | 0 | 3.78 | 6h/20C, 2 h/60 C | RTM | 1274.286 | CH2116 | 364 | -341.6667 | static | 13 mm/s | 16.9 | 2.3075 |  | 1 | 0 |  |  |  |  | 25 | Biax-CH2-UP2[(±45/0/±45)]S | 45/-45/0/45/-45/-45/45/0/-45/45 | 2 | 8 | 0 | 0 | 2.561041
MD-TT5-EP1-P | ((±45)2/(0)2)S | 57 | EP1 | Hexion MGS RIMR135/RIMH1366 | PPG-Devold L1200/G50-E07 | 56 | PPG-Devold DB810-E05-A | 39 | 0 | 2 | 3 | 5.64 | 24h/25 C, 12h/ 80 C | Infused |  | TT5-116 | 773 |  | static | 13 mm/s | 30.225 | 3.39 |  | 1 | 0 | [5 empty] | MD-TT5-EP1-P((±45)2/(0)2)S | 45/-45/45/-45/0/0/0/0/-45/45/-45/45 | 4 | 8 | 0 | 0 | 2.886381
UNI-PPG1200-VE4 | [0]2 | 58 | VE4 | Reichhold Dion X4486-14 | PPG-Devold L1200/G50-E07 | 92 | 0 | 0 | 0 | 8 | 0 | 1.71 | 24h/25 C,12h/70 C | Infusion |  | 2025-X4486-14-23 | 911.6667 |  | static | 0.0254 mm/s | 40.6 | 2.433333 |  | 1 | 0 | [5 empty] | UNI-PPG1200-VE4[0]2 | 0/0 | 2 | 0 | 0 | 0 | 2.959569
UNI-AGY S1HM-EP1 | [0]2 | 52.91 | EP1 | Hexion MGS RIMR135/RIMH1366 | AGY 1000 gsm/1200 tex S-1 HM roving (E90GPa) | 92 | 0 | 0 | 8 | 0 | 0 | 1.687 | 24h/25 C,12h/80 C | Infusion |  | 2155-101 | 1211.1 |  | static | 0.0254 mm/s | 44.91 | 2.924 |  | 1 | 0 | [5 empty] | UNI-AGY S1HM-EP1[0]2 | 0/0 | 2 | 0 | 0 | 0 | 3.079578
Triax-R | [0/±45]4 | 30 | UP | Unspecified | DN105 | 53 | Knytex DB120 (393 gsm) | 47 | 0 | 0 | 0 | 3.56 | 24 h/60C | Hand Layup | 1488.636 | 101R | 436.8 | -310.1667 | static | 6 mm/s | 16.96667 | 2.846667 |  | 1 | 0 |  |  |  |  | 31.81818 | Triax-R[0/±45]4 | 0/45/-45/0/45/-45/0/45/-45/0/45/-45 | 4 | 8 | 0 | 0 | 2.639634
MD-FFA-UP2 | [±45/0/0/±45]S | 36 | UP2 | CoRezyn 63-AX-051 | Knytex D155 (527 gsm) | 56 | Knytex DB120 (393 gsm) | 44 | 0 | 0 | 0 | 3.78 | 24h/20C, 2h/60 C | RTM | 3381.5 | FFA104 | 716 | -553 | static | 13 mm/s | 24.23333 | 2.966667 |  | 1 | 0 |  |  |  |  | 25 | MD-FFA-UP2[±45/0/0/±45]S | 45/-45/0/0/45/-45/-45/45/0/0/-45/45 | 4 | 8 | 0 | 0 | 2.854904
MD-Hybrid CGD4-VE2 | [(±45G)/(0)3C/(±45G)] | 51 | VE2 | Derakane 8084 | Toray ACM-13-2 (596 gsm) | 77 | Knytex DB120 (393 gsm) | 23 | 0 | 0 | 0 | 2.54 | 24h/20C, 12h/80 C | RTM | 6878.333 | CGD4311 | 1095.5 | -560.25 | static | 13 mm/s | 82.175 | 1.375 |  | 1 | 0 |  |  |  |  | 25 | MD-Hybrid CGD4-VE2[(±45G)/(0)3C/(±45G)] | 45/-45/0/0/0/45/-45 | 3 | 4 | 0 | 0 | 3.039014
LCCF-K20 | [0]20 | 48 | EP1 | Hexion MGS RIMR135/RIMH1366 | Kaltex K20-HTU | 100 | 0 | 0 | 0 | 0 | 0 | 2.553333 | 24h/20C, 12h/ 70C | Infusion |  | K20-440 |  | -863.1667 | static | 0.0254 mm/s |  | -0.77 |  | 1 | 0 | [5 empty] | LCCF-K20[0]20 | 0/0/0/0/0/0/0/0/0/0/0/0/0/0/0/0/0/0/0/0 | 20 | 0 | 0 | 0
MD-PPG1200-VE4 | [(±45)2/(0)2]S | 58 | VE4 | Reichhold Dion X4486-14 | PPG-Devold L1200/G50-E07 | 56 | PPG-Devold DB810-E05-A | 39 | 3 | 2 | 0 | 5.53 | 24h/25 C,12h/70 C | Infusion |  | 2014-X4486-14-101 | 689 |  | static | 0.0254 mm/s | 30.41667 | 3.083333 |  | 1 | 0 | [5 empty] | MD-PPG1200-VE4[(±45)2/(0)2]S | 45/-45/45/-45/0/0/0/0/-45/45/-45/45 | 4 | 8 | 0 | 0 | 2.836446
UNI-D155-UP2 | [90]6 | 45 | UP2 | CoRezyn 63-AX-051 | Knytex D155 (527 gsm) | 0 | 0 | 0 | 0 | 100 | 0 | 2.74 | 24h/20C, 2h/60 C | RTM | 2023.8 | D15505 | 27.5 | -129 | static | 0.254 mm/s | 8.408 | -0.842 |  | 1 | 0 |  |  |  |  | 25 | UNI-D155-UP2[90]6 | 90/90/90/90/90/90 | 0 | 0 | 6 | 0 | 1.437531
MD-HH | Injected Short Carbon fiber | 21 | TP | Unspecified | Injected short carbon fiber (7 to 9 micron dia., 0.4 - 0.5 mm long, ) | 0 | 0 | 0 | 0 | 0 | 100 | 2.5 | Unspecified | Injected Blade Section | 6224 | HH10 | 139.9524 |  | static | 0.0254 mm/s | 19.62381 | 1.078571 |  | 1 | 0 |  |  |  |  | 4 | MD-HHInjected Short Carbon fiber |  | 0 | 0 | 0 | 0 | 2.145053
MD-GGP2-prepreg | [0/±45/0] | 51 | EP | Hexcel M9.6/35% | Hexcel M9.6/32%/1200/G (1200 gsm) | 80 | Hexcel M9.6/35%/BB600/G (612 gsm) | 20 | 0 | 0 | 0 | 2.41 | 2 h/100 C | Prepreg | 6659.714 | GGP2-103 | 1002 | -729 | static | 13 mm/s | 33.96667 | 2.966667 |  | 1 | 0 |  |  |  |  | 25 | MD-GGP2-prepreg[0/±45/0] | 0/45/-45/0 | 2 | 2 | 0 | 0 | 3.000776
MD-DD5E4-Jeffco1401 | [0/±45/0]S | 35 | EP | Jeffco 1401-12 / 1401-17 hardener | Knytex D155 (527 gsm) | 72 | Knytex DB120 (393 gsm) | 28 | 0 | 0 | 0 | 3.2 | 24h/20 C | RTM | 7672.692 | DD5E4-106 | 756.6667 | -561.1304 | static | 13 mm/s | 23.8125 | -0.325 |  | 1 | 0 |  |  |  |  | 25 | MD-DD5E4-Jeffco1401[0/±45/0]S | 0/45/-45/0/0/-45/45/0 | 4 | 4 | 0 | 0 | 2.87861
MD-Hybrid SP Systems-prepreg | [±45/(0)4/0*/(0)4/±45]S | 54 | EP | SE84LV | SE84LV/HSC/450/400/37% (450 gsm) | 77 | Hexcel M9.6/35%/BB600/G (612 gsm) | 23 | 0 | 0 | 0 | 9.796514 | 3h/100 C | Prepreg | 9710 | 4c | -630.1429 |  | static | 13 mm/s |  |  | -0.7085714 | 1 | 0 |  |  |  |  | 25 | MD-Hybrid SP Systems-prepreg[±45/(0)4/0*/(0)4/±45]S | 45/-45/0/0/0/0/0/0/0/0/0/45/-45/-45/45/0/0/0/0/0/0/0/0/0/-45/45 | 18 | 8 | 0 | 0
UNI-D155K-UP2 | [0]7 | 33 | UP2 | CoRezyn 63-AX-051 | Knytex D155 (527 gsm) | 100 | 0 | 0 | 0 | 0 | 0 | 4.45 | 24h/20C, 2h/60 C | RTM | 3734.667 | D155K110 | 441.7667 | -550.3333 | static | 13 mm/s | 18.58 | 1.641667 |  | 1 | 0 |  |  |  |  | 25 | UNI-D155K-UP2[0]7 | 0/0/0/0/0/0/0 | 7 | 0 | 0 | 0 | 2.142301
MD-L1400TCU-EP5-D | (±45/(0)2)S | 59 | EP5 | Hexion MGS RIMR135/RIMH137 | Devold L1400 (1400 gsm) | 74 | 800 gsm | 26 | 0 | 0 | 0 | 4.71 | 24h/20C, 8h/ 70 C | Infused |  | L1400TCU-120 | 779.3333 | -686.6 | static | 0.0254 mm/s | 39.9 | 2.833333 | -1.914 | 1 | 0 | [5 empty] | MD-L1400TCU-EP5-D(±45/(0)2)S | 45/-45/0/0/0/0/-45/45 | 4 | 4 | 0 | 0 | 2.891505
UNI-90D155V2-VE2 | [90]6 | 37 | VE2 | Derakane 8084 | 0 | 0 | 0 | 0 | Knytex D155 (527 gsm) | 0 | 100 | 3.31 | 24h/20C, 2h/60 C | RTM | 5422.571 | 808490212.7 | 52.96667 | -171.25 | static | 13 mm/s | 9.023333 | 0.5933333 |  | 1 | 0 |  |  |  |  | 25 | UNI-90D155V2-VE2[90]6 | 90/90/90/90/90/90 | 0 | 0 | 6 | 0 | 1.723686
UNI-ELT5500-UP3 | [0]3 | 59.675 | UP3 | Ashland AROPOL 1101-006 LGT | Vectorply E-LT-5500 | 92 | 0 | 0 | 0 | 6 | 2 | 3.58 | 24h/20C, 3h/ 65 C | Infused |  | 410 | 780.6667 | -703.2 | static | 0.0254 mm/s | 45.73333 | 2.186667 | -1.536 | 1 | 0 | [5 empty] | UNI-ELT5500-UP3[0]3 | 0/0/0 | 3 | 0 | 0 | 0 | 2.892175
Triax-W | [(0/±45)5] | 33 | UP2 | CoRezyn 63-AX-051 | CDB220 Triax | 53 | 0 | 47 | 0 | 0 | 0 | 3.43 | 24 h/60C | Hand Layup | 1692.8 | W8 | 397 | -336 | static | 6 mm/s |  |  |  | 1 | 0 |  |  |  |  | 35 | Triax-W[(0/±45)5] | 0/45/-45/0/45/-45/0/45/-45/0/45/-45/0/45/-45 | 5 | 10 | 0 | 0 | 2.596792
UNI-PPG1250-EP1 | [0]6 | 58.11667 | EP-1 | Hexion MGS RIMR135/RIMH1366 | PPG-Devold L1200/G50-E07 | 92 | 0 | 0 | 0 | 8 | 0 | 5.038333 | 24h/25 C,12h/70 C | Infusion |  | 2374-120 |  | -634.8333 | static | 0.0254 mm/s |  |  | -1.496667 | 1 | 0 | [5 empty] | UNI-PPG1250-EP1[0]6 | 0/0/0/0/0/0 | 6 | 0 | 0 | 0
Biax-CH8-UP2 | [(±45)2]S | 37 | UP2 | CoRezyn 63-AX-051 | 0 | 0 | Knytex DB400 (1349 gsm) | 100 | 0 | 0 | 0 | 5.89 | 6h/20C, 2 h/60 C | RTM | 1489.5 | CH8141 | 92.66667 | -146 | static | 13 mm/s | 10.36667 | 6.666667 | -0.4666667 | 1 | 0 |  |  |  |  | 25 | Biax-CH8-UP2[(±45)2]S | 45/-45/45/-45/-45/45/-45/45 | 0 | 8 | 0 | 0 | 1.966685
MD-DD-UP2 | [0/±45/(0)3/±45/0] | 51 | UP2 | CoRezyn 63-AX-051 | Knytex D155 (527 gsm) | 76 | Knytex DB120 (393 gsm) | 24 | 0 | 0 | 0 | 2.67 | 6h/20C, 2 h/60 C | RTM | 1063.8 | DD101 | 910 | -788 | static | 13 mm/s | 30.5 | 3.003333 |  | 1 | 0 |  |  |  |  | 23.2 | MD-DD-UP2[0/±45/(0)3/±45/0] | 0/45/-45/0/0/0/45/-45/0 | 5 | 4 | 0 | 0 | 2.958962
UNI-D092-UP2 | [0]10 | 39 | UP2 | CoRezyn 63-AX-051 | Knytex D072 (230 gsm) | 100 | 0 | 0 | 0 | 0 | 0 | 3.1 | 24h/20C, 2h/60 C | RTM | 2000.2 | D09201 | 951.75 | -667.3333 | static | 0.254 mm/s | 30.318 | -0.062 |  | 1 | 0 |  |  |  |  | 25 | UNI-D092-UP2[0]10 | 0/0/0/0/0/0/0/0/0/0 | 10 | 0 | 0 | 0 | 2.977899
UNI-90D155E2-SC14 | [90]6 | 36 | EP | Applied Poleramics SC-14 | 0 | 0 | 0 | 0 | Knytex D155 (527 gsm) | 0 | 100 | 3.41 | 3h/60 C, 5h/100 C | RTM | 5428.286 | SC1490207 | 40.33333 | -151.5 | static | 13 mm/s | 7.42 | 0.5466667 |  | 1 | 0 |  |  |  |  | 25 | UNI-90D155E2-SC14[90]6 | 90/90/90/90/90/90 | 0 | 0 | 6 | 0 | 1.605138
DB-BIAX-DH3-EP1 | (±45)6 | 55.75556 | EP1 | Hexion MGS RIMR135/RIMH1366 | 0 | 0 | PPG-Devold DB810-E05-A | 99 | 0 | 0 | 1 | 3.376667 | 24h/20C, 12h/ 70C | Infusion |  | DH3-122 | 110.25 | -125.3333 | static | 0.0254 mm/s | 14.1 |  |  | 1 | 0 | [5 empty] | DB-BIAX-DH3-EP1(±45)6 | 45/-45/45/-45/45/-45/45/-45/45/-45/45/-45 | 0 | 12 | 0 | 0 | 2.033135
MD-PPG1200-UP5 | [(±45)2/(0)2]S | 58 | UP5 | Reichhold Polylite X4627-31 | PPG-Devold L1200/G50-E07 | 56 | PPG-Devold DB810-E05-A | 39 | 3 | 2 | 0 | 5.55 | 24h/25 C,12h/70 C | Infusion |  | 2017-X4627-31-112 | 701.1667 |  | static | 0.0254 mm/s | 32.3 | 2.65 |  | 1 | 0 | [5 empty] | MD-PPG1200-UP5[(±45)2/(0)2]S | 45/-45/45/-45/0/0/0/0/-45/45/-45/45 | 4 | 8 | 0 | 0 | 2.844746
Biax-CH14-UP2 | [±45/0/±45]S | 39 | UP2 | CoRezyn 63-AX-051 | Knytex D155 (527 gsm) | 39 | Knytex DB120 (393 gsm) | 61 | 0 | 0 | 0 | 2.49 | 6h/20C, 2 h/60 C | RTM | 1674 | CH14112 | 517 | -412 | static | 13 mm/s | 22.26667 | 3.386667 |  | 1 | 0 |  |  |  |  | 25 | Biax-CH14-UP2[±45/0/±45]S | 45/-45/0/45/-45/-45/45/0/-45/45 | 2 | 8 | 0 | 0 | 2.713104
UNI-AGY S1HM-EP1 | [0]6 | 55 | EP1 | Hexion MGS RIMR135/RIMH1366 | AGY 1250 gsm/2400 tex S-1 HM roving (E90GPa) | 92 | 0 | 0 | 8 | 0 | 0 | 4.45 | 24h/25 C,12h/80 C | Infusion |  | 2154A-300 | -745.6 |  | static | 0.0254 mm/s |  |  |  | 1 | 0 | [5 empty] | UNI-AGY S1HM-EP1[0]6 | 0/0/0/0/0/0 | 6 | 0 | 0 | 0
UNI-Newport-prepreg | (0)15 | 54 | EP | Newport 307 | NCT307-D1-34-600 G300 (300 gsm) | 100 | 0 | 0 | 0 | 0 | 0 | 4.625 | 3h/121 C | Prepreg | 9641.5 | LL |  | -894.9375 | static | 13 mm/s |  |  | -0.781875 | 1 | 0 |  |  |  |  | 25 | UNI-Newport-prepreg(0)15 | 0/0/0/0/0/0/0/0/0/0/0/0/0/0/0 | 15 | 0 | 0 | 0
MD-FFB-UP2 | [0/±45/0/±45/0]S | 36 | UP2 | CoRezyn 63-AX-051 | Knytex D155 (527 gsm) | 56 | Knytex DB120 (393 gsm) | 44 | 0 | 0 | 0 | 3.81 | 24h/20C, 2h/60 C | RTM | 3387.857 | FFB136 | 624.5 | -506.3333 | static | 13 mm/s | 24.13333 | 2.9 |  | 1 | 0 |  |  |  |  | 25 | MD-FFB-UP2[0/±45/0/±45/0]S | 0/45/-45/0/45/-45/0/0/-45/45/0/-45/45/0 | 6 | 8 | 0 | 0 | 2.795239
UNI-M9.1/40%/500/C-prepreg | [90]4 | 50 | EP | 0 | 0 | 0 | 0 | 0 | Hexcel M9.1/40%/500/C (500 gsm) | 100 | 0 | 2.16 | 2 h/100 C | Prepreg | 6737.5 | 904-203 |  | -134.5 | static | 13 mm/s |  |  |  | 1 | 0 |  |  |  |  | 25 | UNI-M9.1/40%/500/C-prepreg[90]4 | 90/90/90/90 | 0 | 0 | 4 | 0
UNI-UT70-60-VE2 | [0]4 | 41 | VE2 | Derakane 8084 | Toray UT70-60 (652 gsm) | 100 | 0 | 0 | 0 | 0 | 0 | 3.24 | 24h/20C, 12 h/80 C | RTM | 9822 | 205 | 935.6333 | -516.75 | static | 13 mm/s | 51.935 | 1.081667 |  | 1 | 0 |  |  |  |  | 25 | UNI-UT70-60-VE2[0]4 | 0/0/0/0 | 4 | 0 | 0 | 0 | 2.312829
UNI-PPG1250-EP9 | [0]2 |  | EP-9 | Hexion RIMR 035C / RIMH 037 resin (100:28 by wt) | PPG-Devold L1200/G50-E07 | 92 | 0 | 0 | 0 | 8 | 0 | 1.666 | 6h/70 C | Infusion |  | 2291-118 | 883 |  | static | 0.0254 mm/s | 44.18 | 2.098 |  | 1 | 0 | [5 empty] | UNI-PPG1250-EP9[0]2 | 0/0 | 2 | 0 | 0 | 0 | 2.945301
UNI-UNI21-VE2 | [0] | 32 | VE2 | Derakane 8084 | Zoltek carbon UNI21 (714 gsm) | 100 | 0 | 0 | 0 | 0 | 0 | 1.22 | 24h/20C, 12h/80 C | RTM | 6529.1 | UNI21-53 | 657.3333 | -356.75 | static | 13 mm/s | 51.66667 | 1.3 |  | 1 | 0 |  |  |  |  | 25 | UNI-UNI21-VE2[0] | 0 | 1 | 0 | 0 | 0 | 2.811907
MD-TT1A-EP2-V | (±45/0/±45/0/±45) | 54 | EP2 | Vantico TDT177-155 | Vectorply E-LT-5500 | 57 | Saertex VU-90079-00830-01270 | 40 | 0 | 3 | 0 | 4.33 | 24h/25 C, 12h/ 80 C | Infused |  | TT1A-101 | 898.5 | -696.5 | static | 13 mm/s |  | -0.6183333 |  | 1 | 0 | [5 empty] | MD-TT1A-EP2-V(±45/0/±45/0/±45) | 45/-45/0/45/-45/0/45/-45 | 2 | 6 | 0 | 0 | 2.953518
DB-BIAX-VE2A | [(RM/±45)S]3 | 43 | VE2a | Derakane 8084 with 6% ETBN | 0 | 0 | FGI-1708 | 68 | 0 | 0 | 30 | 4.54 | 24h/20C, 24h/ 90C | Infusion | 11930 | 45DE-111 | 222.3333 |  | static | 13 mm/s | 13.9 |  |  | 1 | 0 | [5 empty] | DB-BIAX-VE2A[(RM/±45)S]3 | 0/45/-45/-45/45/0/0/45/-45/-45/45/0/0/45/-45/-45/45/0 | 6 | 12 | 0 | 0 | 2.346998
UNI-D072A-UP2 | [0]10 | 33 | UP2 | CoRezyn 63-AX-051 | Knytex D072 (230 gsm) | 100 | 0 | 0 | 0 | 0 | 0 | 3.3 | 24h/20C, 2h/60 C | RTM | 3050 | D072A118 | 799 | -559.3333 | static | 13 mm/s | 28.46667 | 2.833333 |  | 1 | 0 |  |  |  |  | 25 | UNI-D072A-UP2[0]10 | 0/0/0/0/0/0/0/0/0/0 | 10 | 0 | 0 | 0 | 2.902515
DB-BIAX-WS-EP1 | (±45)6 | 50 | EP1 | Hexion MGS RIMR135/RIMH1366 | 0 | 0 | OCV D1000 Windstrand | 100 | 0 | 0 | 0 | 4.06 | 24h/20C, 24h/ 90C | Infusion | 11942 | W45-107 | 190.1667 |  | static | 13 mm/s | 16.8 |  |  | 1 | 0 | [5 empty] | DB-BIAX-WS-EP1(±45)6 | 45/-45/45/-45/45/-45/45/-45/45/-45/45/-45 | 0 | 12 | 0 | 0 | 2.271917
MD-Hybrid SP Systems-prepreg | [±45/(0)4/0*/(0)4/±45] | 54 | EP | SE84LV | SE84LV/HSC/450/400/37% (450 gsm) | 77 | Hexcel M9.6/35%/BB600/G (612 gsm) | 23 | 0 | 0 | 0 | 5.41215 | 3h/100 C | Prepreg | 9738.5 | 2 | -678 |  | static | 13 mm/s |  |  | -0.7633333 | 1 | 0 |  |  |  |  | 25 | MD-Hybrid SP Systems-prepreg[±45/(0)4/0*/(0)4/±45] | 45/-45/0/0/0/0/0/0/0/0/0/45/-45 | 9 | 4 | 0 | 0
MD-FFC-UP2 | [0/±45/±45/0]S | 36 | UP2 | CoRezyn 63-AX-051 | Knytex D155 (527 gsm) | 56 | Knytex DB120 (393 gsm) | 44 | 0 | 0 | 0 | 3.81 | 24h/20C, 2h/60 C | RTM | 3405 | FFC117 | 624 | -499.3333 | static | 13 mm/s | 23.6 | 2.9 |  | 1 | 0 |  |  |  |  | 18.66667 | MD-FFC-UP2[0/±45/±45/0]S | 0/45/-45/45/-45/0/0/-45/45/-45/45/0 | 4 | 8 | 0 | 0 | 2.795001
MD-Y | [(0)2/M/±45/(0)2)] | 35 | EP | Unspecified | Knytex A260 (868 gsm) | 54.4 | 45's | 10 | 0 | 30.6 | 5 | 4.62 | Unspecified | Hand Layup | 665.28 | 111Y | 328.4167 | -324.6154 | static | 100 mm/s | 15.675 | 2.106667 |  | 1 | 0 |  |  |  |  | 31 | MD-Y[(0)2/M/±45/(0)2)] | 0/0/0/45/-45/0/0 | 5 | 2 | 0 | 0 | 2.145208
MD-DD4-UP2 | [0/±45/0]S | 48 | UP2 | CoRezyn 63-AX-051 | Knytex D155 (527 gsm) | 72 | Knytex DB120 (393 gsm) | 28 | 0 | 0 | 0 | 2.36 | 6h/20C, 2 h/60 C | RTM | 2018.889 | DD4117 | 93.44444 |  | static | 13 mm/s | 29.43333 | 3.066667 |  | 1 | 0 |  |  |  |  | 24 | MD-DD4-UP2[0/±45/0]S | 0/45/-45/0/0/-45/45/0 | 4 | 4 | 0 | 0 | 2.947475
UNI-ELT5500-EP1 | [0]4 | 57 | EP1 | Hexion MGS RIMR135/RIMH1366 | Vectorply ELT-5500 | 92 | 0 | 0 | 0 | 6 | 2 | 4.91275 | 24h/25 C,12h/70 C | Infusion |  | Hexion135/1366-(0)4-1 |  | -814.7 | static | 0.0254 mm/s |  |  |  | 1 | 0 | [5 empty] | UNI-ELT5500-EP1[0]4 | 0/0/0/0 | 4 | 0 | 0 | 0
TRIAX-S800-EP1 | (±45/0)S | 45 | EP1 | Hexion MGS RIMR135/RIMH1366 | Saertex Triax 800 U32EY490-00790-T2540 | 49 | 0 | 50 | 0 | 0 | 1 | 1.33 | 24h/35 C,12h/70 C | Infusion |  | 800T-104 | 614.3333 |  | static | 0.0254 mm/s | 23.56667 | 2.991667 |  | 1 | 0 | [5 empty] | TRIAX-S800-EP1(±45/0)S | 45/-45/0/0/-45/45 | 2 | 4 | 0 | 0 | 2.786165
MD-EEAV | [M/±45/90)S] | 48 | VE | Unspecified | Unspecified | 0 | 0 | 18 | 0 | 71 | 11 | 3.36 | Unspecified | Pultruded Blade Section | 2762.5 | EEAV204T | 81 | -194.6667 | static | 13 mm/s | 14.9 | 0.6066667 |  | 1 | 0 |  |  |  |  | 25 | MD-EEAV[M/±45/90)S] | 0/45/-45/90/90/-45/45/0 | 2 | 4 | 2 | 0 | 1.907932
UNI-D155TOW6-UP2 | [0] | 50 | UP2 | CoRezyn 63-AX-051 | TOW | 0 | 0 | 0 | 0 | 0 | 0 |  | Pultrusion | 24h/20C, 2h/60 C | 4715.5 | D155TF1 | 1529.554 |  | static | 13 mm/s |  |  |  | 1 | 0 | [5 empty] | UNI-D155TOW6-UP2[0] | 0 | 1 | 0 | 0 | 0 | 3.18394
MD-GG-UP2 | [(0)2/±45/(0)2] | 40 | UP2 | CoRezyn 63-AX-051 | Knytex D155 (527 gsm) | 84 | Knytex DB120 (393 gsm) | 16 | 0 | 0 | 0 | 2.46 | 24h/20C, 2h/60 C | RTM | 3447.143 | GG110 | 972.75 | -628 | static | 13 mm/s | 27.86667 | 3.38 |  | 1 | 0 |  |  |  |  | 23.28571 | MD-GG-UP2[(0)2/±45/(0)2] | 0/0/45/-45/0/0 | 4 | 2 | 0 | 0 | 2.986804
UNI-D155H-UP2 | [0]7 | 52 | UP2 | CoRezyn 63-AX-051 | Knytex D155 (527 gsm) | 100 | 0 | 0 | 0 | 0 | 0 | 2.93 | 24h/20C, 2h/60 C | RTM | 2435.538 | D155H106 | 1030.571 | -755.3333 | static | 13 mm/s | 37.87143 | 2.757143 |  | 1 | 0 |  |  |  |  | 25 | UNI-D155H-UP2[0]7 | 0/0/0/0/0/0/0 | 7 | 0 | 0 | 0 | 3.010789
UNI-D092B-UP2 | [0]9 | 39 | UP2 | CoRezyn 63-AX-051 | Knytex D092 (310 gsm) | 100 | 0 | 0 | 0 | 0 | 0 | 2.76 | 24h/20C, 2h/60 C | RTM | 2452.25 | D092B105 | 907.8333 | -674.5 | static | 13 mm/s | 34.16667 | 2.686667 |  | 1 | 0 |  |  |  |  | 25 | UNI-D092B-UP2[0]9 | 0/0/0/0/0/0/0/0/0 | 9 | 0 | 0 | 0 | 2.957247
UNI-ACM-13-2-VE2 | [0]4 | 43 | VE2 | Derakane 8084 | Toray ACM-13-2 (596 gsm) | 100 | 0 | 0 | 0 | 0 | 0 | 3.18 | 24h/20C, 12 h/80 C | RTM | 9808.5 | 201 | 667.75 | -456.25 | static | 13 mm/s | 49.015 | 0.7916667 |  | 1 | 0 |  |  |  |  | 25 | UNI-ACM-13-2-VE2[0]4 | 0/0/0/0 | 4 | 0 | 0 | 0 | 2.189157
MD-DD26-UP2 | [0/±45/0]S | 47 | UP2 | CoRezyn 63-AX-051 | Collins Craft UC1018GV (678 gsm) | 76 | Knytex DB120 (393 gsm) | 24 | 0 | 0 | 0 | 2.61 | 24h/20C, 2h/60 C | RTM | 4253.714 | DD26116 | 853 | -567.25 | static | 13 mm/s | 30.66667 | 2.833333 |  | 1 | 0 |  |  |  |  | 23.71429 | MD-DD26-UP2[0/±45/0]S | 0/45/-45/0/0/-45/45/0 | 4 | 4 | 0 | 0 | 2.930509
Biax-M9.6/35%/BB600/G -prepreg | [±45]2S | 53.93333 | EP | Hexcel M9.6/35% | 0 | 0 | Hexcel M9.6/35%/BB600/G (612 gsm) | 100 | 0 | 0 | 0 | 1.855333 | 2 h/100 C | Prepreg | 6632.4 | 45B10 | 152.2857 | -150 | static | 0.13 mm/s | 13.44286 | 1.265714 |  | 1 | 0 |  |  |  |  | 25 | Biax-M9.6/35%/BB600/G -prepreg[±45]2S | 45/-45/45/-45/-45/45/-45/45 | 0 | 8 | 0 | 0 | 2.181565
MD-QQ4-EP2-S | [(±45)/0/(+45)]S | 57 | EP2 | Vantico TDT 177-155 | Saertex U14EU920-00940-T1300 | 56 | DBM-1708 | 43 | 0 | 0 | 1 | 4.03 | 24h/20C, 6h/ 70 C | VARTM | 11485 | QQ4-129 | 986 | -601 | static | 13 mm/s | 31.9 | 3.1 | -1.966667 | 1 | 0 | [5 empty] | MD-QQ4-EP2-S[(±45)/0/(+45)]S | 45/-45/0/45/45/0/-45/45 | 2 | 6 | 0 | 0 | 2.993877
MD-DD12-UP2 | [0/±45/0]S | 41 | UP2 | CoRezyn 63-AX-051 | Knytex A130 (444 gsm) | 68 | Knytex DB120 (393 gsm) | 32 | 0 | 0 | 0 | 2.4 | 24h/20C, 2h/60 C | RTM | 2870.5 | DD12108 | 210.5 |  | static | 13 mm/s | 26.46667 | 2.726667 |  | 1 | 0 |  |  |  |  | 23.5 | MD-DD12-UP2[0/±45/0]S | 0/45/-45/0/0/-45/45/0 | 4 | 4 | 0 | 0 | 2.858893
TRIAX-OC1800-EP1 | (±45/0)(±45/0) | 55 | EP1 | Hexion MGS RIMR135/RIMH1366 | Owens Corning 1800 triax (1885 gsm) | 50 | 0 | 50 | 0 | 0 | 0 | 2.6 | 24h/20C, 24h/ 90 C | Infusion |  | OCT-105 | 628 |  | static | 0.0254 mm/s | 29.7 | 2.703333 |  | 1 | 0 | [5 empty] | TRIAX-OC1800-EP1(±45/0)(±45/0) | 45/-45/0/45/-45/0 | 2 | 4 | 0 | 0 | 2.797755
UNI-M9.6/32%/1200/G-prepreg | [90]3 | 48 | EP | Hexcel M9.6/35% | 0 | 100 | 0 | 0 | Hexcel M9.6/32%/1200/G (1200 gsm) | 100 | 0 | 2.21 | 2 h/100 C | Prepreg | 6759.5 | 90-1 | 36.26667 | -173.6667 | static | 0.0254 mm/s | 9.773333 | 0.3566667 |  | 1 | 0 |  |  |  |  | 25 | UNI-M9.6/32%/1200/G-prepreg[90]3 | 90/90/90 | 0 | 0 | 3 | 0 | 1.557642
UNI-UT70-60-VE2 | [(±45C)2S] | 35 | VE2 | Derakane 8084 | 0 | 0 | Toray UT70-60 (652 gsm) | 100 | 0 | 0 | 0 | 8.23 | 24h/20C, 12 h/80 C | RTM | 6732.25 | T700-1 | 66.63333 |  | static | 0.0254 mm/s | 10.3175 | 1.576667 |  | 1 | 0 |  |  |  |  | 25 | UNI-UT70-60-VE2[(±45C)2S] | 45/-45/45/-45/-45/45/-45/45 | 0 | 8 | 0 | 0 | 1.823545
MD-WS1-EP5 | (±45/0/±45) | 61 | EP5 | Hexion MGS RIMR135/RIMH137 | OCV D1000 Windstrand | 49 | HiPer-Tex Windstrand | 51 | 0 | 0 | 0 | 2.56 | 35C/90C, OCV | Infusion | 11416.5 | WS1-190 | 841.2 |  | static | 13 mm/s | 32.425 | 2.671 |  | 1 | 0 | [5 empty] | MD-WS1-EP5(±45/0/±45) | 45/-45/0/45/-45 | 1 | 4 | 0 | 0 | 2.923598
UNI-Newport-prepreg | (0)10 | 54 | EP | Newport 307 | NCT307-D1-34-600 G300 (300 gsm) | 100 | 0 | 0 | 0 | 0 | 0 | 2.901667 | 3h/121 C | Prepreg | 9652.5 | Z1 |  | -961.3333 | static | 13 mm/s |  |  | -0.8383333 | 1 | 0 |  |  |  |  | 25 | UNI-Newport-prepreg(0)10 | 0/0/0/0/0/0/0/0/0/0 | 10 | 0 | 0 | 0
MD-DD11-UP2 | [90/±45/90]S | 30 | UP2 | CoRezyn 63-AX-051 | 0 | 0 | Knytex DB120 (393 gsm) | 32 | Knytex A130 (444 gsm) | 68 | 0 | 3.19 | 24h/20C, 2h/60 C | RTM | 4001 | DD11T311 | 39.66667 | 3.666667 | static | 13 mm/s | 7.796667 | 0.5566667 |  | 1 | 0 |  |  |  |  | 25 | MD-DD11-UP2[90/±45/90]S | 90/45/-45/90/90/-45/45/90 | 0 | 4 | 4 | 0 | 1.596066
MD-90D155-UP2 | [90]6 | 37 | UP2 | CoRezyn 63-AX-051 | 0 | 0 | 0 | 0 | Knytex D155 (527 gsm) | 0 | 100 | 3.32 | 24h/20C, 2h/60 C | RTM | 2538.273 | 90D155105 | 27 | -122.75 | static | 13 mm/s | 7.361429 | 0.3728571 |  | 1 | 0 |  |  |  |  | 25 | MD-90D155-UP2[90]6 | 90/90/90/90/90/90 | 0 | 0 | 6 | 0 | 1.430661
MD-DD25B-UP2 | [0/±45/0]S | 31 | UP2 | CoRezyn 63-AX-051 | Collins Craft UC1018GV (678 gsm) | 76 | Knytex DB120 (393 gsm) | 24 | 0 | 0 | 0 | 4.27 | 24h/20C, 2h/60 C | RTM | 4164.143 | DD25B104 | 514 | -418.75 | static | 13 mm/s | 18.96667 | 2.8 |  | 1 | 0 |  |  |  |  | 23.71429 | MD-DD25B-UP2[0/±45/0]S | 0/45/-45/0/0/-45/45/0 | 4 | 4 | 0 | 0 | 2.71056
MD-EEAV | [M/±45/0)S] | 48 | VE | Unspecified | Unspecified | 71 | 0 | 18 | 0 | 0 | 11 | 3.36 | Unspecified | Pultruded Blade Section | 2727.5 | EEAV105 | 582.3333 | -645.6667 | static | 13 mm/s | 27.3 | 2.37 |  | 1 | 0 |  |  |  |  | 22.5 | MD-EEAV[M/±45/0)S] | 0/45/-45/0/0/-45/45/0 | 4 | 4 | 0 | 0 | 2.764738
LCCF-T20 | [0]3 | 49.38889 | EP1 | Hexion MGS RIMR135/RIMH1366 | Taekwang T20C | 100 | 0 | 0 | 0 | 0 | 0 | 0.865 | 24h/20C, 12h/ 70C | Infusion |  | T20-400 | 968.3889 |  | static | 0.0254mm/s | 125.7778 | 0.7522222 |  | 1 | 0 | [5 empty] | LCCF-T20[0]3 | 0/0/0 | 3 | 0 | 0 | 0 | 2.985394
MD-DD19-UP2 | [0/±45/0]S | 40.5 | UP2 | CoRezyn 63-AX-051 | Knytex D155 (527 gsm) | 72 | Knytex DB120 (393 gsm) | 28 | 0 | 0 | 0 | 3.39 | 24h/20C, 2h/60 C | RTM | 3779.5 | DD19105 | 709.6667 | -374.6667 | static | 13 mm/s | 21.7 | 3.3 |  | 1 | 0 |  |  |  |  | 25 | MD-DD19-UP2[0/±45/0]S | 0/45/-45/0/0/-45/45/0 | 4 | 4 | 0 | 0 | 2.851046
UNI-D155TOW6C-UP2 | [0] | 50 | UP2 | CoRezyn 63-AX-051 | TOW | 0 | 0 | 0 | 0 | 0 | 0 |  | Pultrusion | 24h/20C, 2h/60 C | 4814.5 | D155TF61 | 1644.317 |  | static | 13 mm/s |  |  |  | 1 | 0 | [5 empty] | UNI-D155TOW6C-UP2[0] | 0 | 1 | 0 | 0 | 0 | 3.215302
MD-Hybrid SP Systems-prepreg | [±45/(0)8/±45] | 54 | EP | SE84LV | SE84LV/HSC/450/400/37% (450 gsm) | 77 | Hexcel M9.6/35%/BB600/G (612 gsm) | 23 | 0 | 0 | 0 | 7.134578 | 3h/100 C | Prepreg | 9735.833 | C | -760.9444 |  | static | 13 mm/s |  |  | -0.6561111 | 1 | 0 |  |  |  |  | 25 | MD-Hybrid SP Systems-prepreg[±45/(0)8/±45] | 45/-45/0/0/0/0/0/0/0/0/45/-45 | 8 | 4 | 0 | 0
DB-BIAX-DH3-PU | (+/-45)6 | 59 | PU | Bayer | 0 | 0 | PPG-Devold DB810-E05-A/2026 | 99 | 0 | 0 | 1 | 3.928 | Not Specified | Infused |  | 10500-100 | 72.92 |  | static | 0.0254 mm/s |  |  |  | 1 | 0 | [5 empty] | DB-BIAX-DH3-PU(+/-45)6 | 45/-45/45/-45/45/-45/45/-45/45/-45/45/-45 | 0 | 12 | 0 | 0 | 1.862465
UNI-M9.1/40%/500/C-prepreg | [0]4 | 50 | EP | Hexcel M9.1/40% | Hexcel M9.1/40%/500/C (500 gsm) | 100 | 0 | 0 | 0 | 0 | 0 | 2.16 | 2 h/100 C | Prepreg | 6724.571 | 04-201 | 1664 | -787.75 | static | 13 mm/s | 111.3333 | 1.376667 |  | 1 | 0 |  |  |  |  | 22.85714 | UNI-M9.1/40%/500/C-prepreg[0]4 | 0/0/0/0 | 4 | 0 | 0 | 0 | 3.220393
UNI-CM1701A-UP2 | [0]5 | 38 | UP2 | CoRezyn 63-AX-051 | Knytex CM1701A (587 gsm) | 100 | 0 | 0 | 0 | 0 | 0 | 3.2 | 24h/20C, 2h/60 C | RTM | 2821.333 | CMA101 | 796 | -573 | static | 13 mm/s | 30.06667 | 2.666667 |  | 1 | 0 |  |  |  |  | 25 | UNI-CM1701A-UP2[0]5 | 0/0/0/0/0 | 5 | 0 | 0 | 0 | 2.899717
Triax-H | [(±45/90)3]S | 39 | UP | CoRezyn 63-AX-050 | Hexcel XH120 | 48 | Hexcel XH120 | 70 | 0 | 30 | 0 | 6.58 | 24 h/60C | Hand Layup | 75 | 110HT | 47 |  | static | 6 mm/s |  |  |  | 1 | 0 |  |  |  |  | 25 | Triax-H[(±45/90)3]S | 45/-45/90/45/-45/90/45/-45/90/90/-45/45/90/-45/45/90/-45/45 | 0 | 12 | 6 | 0 | 1.672098
UNI-UNI25-VE2 | [0] | 45 | VE2 | Derakane 8084 | Zoltek UNI25 (XP33FBUD25, 850 gsm) | 100 | 0 | 0 | 0 | 0 | 0 | 1.09 | 24h/20C, 12h/80 C | RTM | 6458.5 | UNI25-53 | 1270 | -345.5 | static | 13 mm/s | 88 | 1.53 |  | 1 | 0 |  |  |  |  | 25 | UNI-UNI25-VE2[0] | 0 | 1 | 0 | 0 | 0 | 3.102385
UNI-Neptco Rodpack | [0]4 | 59.9 | Epoxy | Unspecified | Aligned strands | 100 | 0 | 0 | 0 | 0 | 0 | 3.086667 | Unspecified | Unspecified |  | 10502-100 | 1119.667 | -986.3333 | static | 0.0254 mm/s | 47.2 | 2.466667 | -1.92 | 1 | 0 | [5 empty] | UNI-Neptco Rodpack[0]4 | 0/0/0/0 | 4 | 0 | 0 | 0 | 3.049028
MD-WS2-EP5 | (±45/0/±45)S | 61 | EP5 | Hexion MGS RIMR135/RIMH137 | OCV D1000 Windstrand | 49 | HiPer-Tex Windstrand | 51 | 0 | 0 | 0 | 5.12 | 35C/90C, OCV | Infusion | 11443.5 | WS2-214 |  | -754.75 | static | 13 mm/s |  |  | -2.31 | 1 | 0 | [5 empty] | MD-WS2-EP5(±45/0/±45)S | 45/-45/0/45/-45/-45/45/0/-45/45 | 2 | 8 | 0 | 0
Biax-CH11-UP2 | [(±45)2]S | 50 | UP2 | CoRezyn 63-AX-051 | 0 | 0 | Knytex DB240 (837 gsm) | 100 | 0 | 0 | 0 | 2.41 | 6h/20C, 2 h/60 C | RTM | 1622.5 | CH11114 | 134.3333 | -188.6667 | static | 13 mm/s | 13 | 6.466667 | -1.4 | 1 | 0 |  |  |  |  | 25 | Biax-CH11-UP2[(±45)2]S | 45/-45/45/-45/-45/45/-45/45 | 0 | 8 | 0 | 0 | 2.127707
MD-DD11E4 | [0/±45/0]S | 34 | EP | Jeffco 1401-12 / 1401-17 hardener | Knytex A130 (444 gsm) | 68 | Knytex DB120 (393 gsm) | 32 | 0 | 0 | 0 | 2.84 | 14 h/50C, 2 h/85C | RTM | 8232 | DD11E4-205 |  | -318.4 | static | 13 mm/s | 23.83333 | -1.333333 |  | 1 | 0 |  |  |  |  | 25 | MD-DD11E4[0/±45/0]S | 0/45/-45/0/0/-45/45/0 | 4 | 4 | 0 | 0
UNI-Neptco Rodpack | [0]2 | 59.9 | Epoxy | Unspecified | Aligned strands | 100 | 0 | 0 | 0 | 0 | 0 | 3.4825 | Unspecified | Unspecified |  | 10502-510 | 1214.25 |  | static | 0.0254 mm/s | 49.325 | 2.525 |  | 1 | 0 | [5 empty] | UNI-Neptco Rodpack[0]2 | 0/0 | 2 | 0 | 0 | 0 | 3.083706
MD-SLB-UP3-V | (±45/0/±45/0/±45) | 43 | UP3 | Ashland AROPOL 1101-006 LGT | Vectorply E-LM-1810 | 40 | Vectorply E-BX-1200 | 41 | 0 | 0 | 19 | 2.69 | not specified, 3h/ 65 C | Infused/Vectorply |  | SLB-232 | 588 |  | static | 13 mm/s | 22.65 | 2.59 |  | 1 | 0 | [5 empty] | MD-SLB-UP3-V(±45/0/±45/0/±45) | 45/-45/0/45/-45/0/45/-45 | 2 | 6 | 0 | 0 | 2.769275
DB-BIAX-VE1 | [(RM/±45)S]3 | 46 | VE1 | Ashland Derakane Momentum 411 | 0 | 0 | FGI-1708 | 68 | 0 | 0 | 30 | 4.12 | 24h/20C, 24h/ 100 C | Infusion | 11918 | 45D-101 | 213 |  | static | 13 mm/s | 16.25 |  |  | 1 | 0 | [5 empty] | DB-BIAX-VE1[(RM/±45)S]3 | 0/45/-45/-45/45/0/0/45/-45/-45/45/0/0/45/-45/-45/45/0 | 6 | 12 | 0 | 0 | 2.323813
MD-DD18A-UP2 | [0/±45/0]S | 39.5 | UP2 | CoRezyn 63-AX-051 | Knytex D155 (527 gsm) | 72 | Knytex DB120 (393 gsm) | 28 | 0 | 0 | 0 | 2.78 | 24h/20C, 2h/60 C | RTM | 3928 | DD18A150 | 699.6667 | -325.3333 | static | 13 mm/s | 23.23333 | 3.11 |  | 1 | 0 |  |  |  |  | 25 | MD-DD18A-UP2[0/±45/0]S | 0/45/-45/0/0/-45/45/0 | 4 | 4 | 0 | 0 | 2.844651
Biax-CH12-UP2 | [±45/0/±45]S | 33 | UP2 | CoRezyn 63-AX-051 | Knytex D155 (527 gsm) | 39 | Knytex DB120 (393 gsm) | 61 | 0 | 0 | 0 | 3 | 6h/20C, 2 h/60 C | RTM | 3118.833 | CH12114 | 356 | -389.0417 | static | 13 mm/s | 16.6 | 6.066667 |  | 1 | 0 |  |  |  |  | 26.23333 | Biax-CH12-UP2[±45/0/±45]S | 45/-45/0/45/-45/-45/45/0/-45/45 | 2 | 8 | 0 | 0 | 2.542754
UNI-PPG1200-EP5 | [90]4 | 61 | EP5 | Hexion MGS RIMR135/RIMH137 | PPG-Devold L1200/G50-E07 | 8 | 0 | 0 | 0 | 92 | 0 | 3.26 | 24h/20C, 8h/90 C | Infusion |  | H135/137-106 | 65.25 |  | static | 0.0254 mm/s | 16.30833 | 0.3991667 |  | 1 | 0 | [5 empty] | UNI-PPG1200-EP5[90]4 | 90/90/90/90 | 0 | 0 | 4 | 0 | 1.812985
MD-Hybrid SP Systems-prepreg | [±45/(0)8/±45]S | 54 | EP | SE84LV | SE84LV/HSC/450/400/37% (450 gsm) | 77 | Hexcel M9.6/35%/BB600/G (612 gsm) | 23 | 0 | 0 | 0 | 9.717617 | 3h/100 C | Prepreg | 9729.5 | NC | -753.75 |  | static | 13 mm/s |  |  | -0.8483333 | 1 | 0 |  |  |  |  | 25 | MD-Hybrid SP Systems-prepreg[±45/(0)8/±45]S | 45/-45/0/0/0/0/0/0/0/0/45/-45/-45/45/0/0/0/0/0/0/0/0/-45/45 | 16 | 8 | 0 | 0
MD-Hybrid CGB5-prepreg | [(±45G)/(0)5C/(±45G)] | 49 | EP | Hexcel M9.6/35% | SE84LV/HSC/450/400/37% (450 gsm) | 42 | Hexcel M9.6/35%/BB600/G (612 gsm) | 58 | 0 | 0 | 0 | 2.73 | 3 h/100 C | Prepreg | 7043 | CGB5-101 | 1130 | -668.75 | static | 13 mm/s | 69.93333 | 1.633333 |  | 1 | 0 |  |  |  |  | 19.85714 | MD-Hybrid CGB5-prepreg[(±45G)/(0)5C/(±45G)] | 45/-45/0/0/0/0/0/45/-45 | 5 | 4 | 0 | 0 | 3.052687
MD-PPG1200-EP1 | [(±45)2/(0)2]S | 58 | EP1 | Hexion MGS RIMR135/RIMH1366 | PPG-Devold L1200/G50-E07 | 56 | PPG-Devold DB810-E05-A | 39 | 3 | 2 | 0 | 5.56 | 24h/25 C,12h/70 C | Infusion |  | HC-120 | 736 |  | static | 0.0254 mm/s | 32.13333 | 3.016667 |  | 1 | 0 | [5 empty] | MD-PPG1200-EP1[(±45)2/(0)2]S | 45/-45/45/-45/0/0/0/0/-45/45/-45/45 | 4 | 8 | 0 | 0 | 2.865016
MD-50D155-UP2 | [±50]3 | 38 | UP2 | CoRezyn 63-AX-051 | Knytex D155 (527 gsm) | 0 | 0 | 0 | 0 | 0 | 100 | 3.23 | 24h/20C, 2h/60 C | RTM | 2523.778 | 50D155114 | 64.4 | -137.75 | static | 13 mm/s | 8.62 | 21.6 |  | 1 | 0 |  |  |  |  | 25 | MD-50D155-UP2[±50]3 | 50/-50/50/-50/50/-50 | 0 | 0 | 0 | 6 | 1.808199
DB-BIAX-DE4 | [(+/-45)S]3 | 40 | EP | DOW Toughened Epoxy | 0 | 0 | Knytex DBM-1708 | 68 | 0 | 0 | 32 | 4.85 | 24h/90C | Infusion |  | DO401 | 214.3333 |  | static | 13 mm/s | 13.1 | 3.433333 |  | 1 | 0 | [5 empty] | DB-BIAX-DE4[(+/-45)S]3 | 45/-45/-45/45/45/-45/-45/45/45/-45/-45/45 | 0 | 12 | 0 | 0 | 2.331082
Biax-DB240-UP2 | [0]8 | 46 | UP2 | CoRezyn 63-AX-051 | Knytex DB240 (837 gsm) | 100 | 0 | 0 | 0 | 0 | 0 | 2.77 | 24h/20C, 2h/60 C | RTM | 2079 | DB24001 | 695 | -538.3333 | static | 0.254 mm/s | 28.05 | 0.4666667 |  | 1 | 0 |  |  |  |  | 25 | Biax-DB240-UP2[0]8 | 0/0/0/0/0/0/0/0 | 8 | 0 | 0 | 0 | 2.841817
MD-Hybrid CGD4E-EP3 | [(±45G)/(0)3C/(±45G)] | 50 | EP3 | SP Prime 20 | Toray ACM-13-2 (596 gsm) | 77 | Knytex DB120 (393 gsm) | 23 | 0 | 0 | 0 | 2.61 | 24h/25 C, 12h/ 80 C | RTM | 6913.5 | CGD4E104 | 1159 | -683.6 | static | 13 mm/s | 84.7 | 0.02 |  | 1 | 0 |  |  |  |  | 25 | MD-Hybrid CGD4E-EP3[(±45G)/(0)3C/(±45G)] | 45/-45/0/0/0/45/-45 | 3 | 4 | 0 | 0 | 3.064066
MD-X | [(90)2/M/±45/(90)2)] | 35 | UP2 | CoRezyn 63-AX-051 | Knytex A260 (868 gsm) | 0 | 45's | 10 | 0 | 85 | 5 | 4.52 | Unspecified | Hand Layup | 852.1667 | 116XT | 43.5 | -159.5 | static | 13 mm/s | 8.325 | 0.7475 |  | 1 | 0 |  |  |  |  | 25 | MD-X[(90)2/M/±45/(90)2)] | 90/90/0/45/-45/90/90 | 1 | 2 | 4 | 0 | 1.637461
MD-Hybrid SP Systems-prepreg | [±45/0*/(0)8/±45]S | 54 | EP | SE84LV | SE84LV/HSC/450/400/37% (450 gsm) | 77 | Hexcel M9.6/35%/BB600/G (612 gsm) | 23 | 0 | 0 | 0 | 10.16 | 3h/100 C | Prepreg | 9743.5 | 2A | -582.25 |  | static | 13 mm/s |  |  | -0.655 | 1 | 0 |  |  |  |  | 25 | MD-Hybrid SP Systems-prepreg[±45/0*/(0)8/±45]S | 45/-45/0/0/0/0/0/0/0/0/0/45/-45/-45/45/0/0/0/0/0/0/0/0/0/-45/45 | 18 | 8 | 0 | 0
ROV-UP2 | [+/-45]4 | 49 | UP2 | CoRezyn 63-AX-051 | 0 | 0 | Knytex WR18-5X4 (610 gsm) | 100 | 0 | 0 | 100 | 2.96 | 24h/20C, 2h/60 C | RTM | 2102 | ROV04 | 99.6 | -98.5 | static | 0.254 mm/s | 11.54286 |  |  | 1 | 0 |  |  |  |  | 25 | ROV-UP2[+/-45]4 | 45/-45/45/-45/45/-45/45/-45 | 0 | 8 | 0 | 0 | 1.998167
ROV-UP2 | [0/90]4 | 49 | UP2 | CoRezyn 63-AX-051 | Knytex WR18-5X4 (610 gsm) | 50 | 0 | 0 | 0 | 50 | 100 | 2.96 | 24h/20C, 2h/60 C | RTM | 2100.125 | ROV01 | 382 | -222.5 | static | 0.254 mm/s | 21.875 | 2.266667 |  | 1 | 0 |  |  |  |  | 25 | ROV-UP2[0/90]4 | 0/90/0/90/0/90/0/90 | 4 | 0 | 4 | 0 | 2.581635
UNI-(0)2-UP2 | [0]2 | 49.96 | UP2 | CoRezyn 63-AX-051 | Knytex D155 (527 gsm) | 100 | 0 | 0 | 0 | 0 | 0 | 0.8 | 24h/20C, 2h/60 C | RTM | 3832.7 | CT4 | 1429.964 | -608.5 | static | 6 mm/s | 40.52105 | 2.803548 | -1.684286 | 1 | 0 |  |  |  |  | 6 | UNI-(0)2-UP2[0]2 | 0/0 | 2 | 0 | 0 | 0 | 3.153425
Biax-CH6-UP2 | [±45/0/±45]S | 44 | UP2 | CoRezyn 63-AX-051 | Knytex D155 (527 gsm) | 39 | Knytex DB120 (393 gsm) | 61 | 0 | 0 | 0 | 2.26 | 6h/20C, 2 h/60 C | RTM | 1452.5 | CH6106 | 501.6667 | -407.3333 | static | 13 mm/s | 22.33333 | 3.166667 |  | 1 | 0 |  |  |  |  | 25 | Biax-CH6-UP2[±45/0/±45]S | 45/-45/0/45/-45/-45/45/0/-45/45 | 2 | 8 | 0 | 0 | 2.700382
UNI-D155TOW5-UP2 | [0] | 50 | UP2 | CoRezyn 63-AX-051 | TOW | 0 | 0 | 0 | 0 | 0 | 0 |  | Pultrusion | 24h/20C, 2h/60 C | 4524.5 | D155TE551 | 1473.129 |  | static | 13 mm/s |  |  |  | 1 | 0 | [5 empty] | UNI-D155TOW5-UP2[0] | 0 | 1 | 0 | 0 | 0 | 3.167938
UNI-Fortafil prepreg | [0]9 | 53 | EP | Fortafil 8804 | Fortafil carbon prepreg (150 gsm) | 100 | 0 | 0 | 0 | 0 | 0 | 1.34 | 3 h/100 C | Prepreg | 6895 | 102.3333 | 1702.667 |  | static | 13 mm/s | 117 | 1.5 |  | 1 | 0 |  |  |  |  | 25 | UNI-Fortafil prepreg[0]9 | 0/0/0/0/0/0/0/0/0 | 9 | 0 | 0 | 0 | 3.23087
DB-BIAX-DE2 | [(+/-45)S]3 | 40 | EP | DOW Untoughened Epoxy | 0 | 0 | Knytex DBM-1708 | 68 | 0 | 0 | 32 | 4.93 | 24h/90C | Infusion |  | DO201 | 220.3333 |  | static | 13 mm/s | 13.5 | 3.3 |  | 1 | 0 | [5 empty] | DB-BIAX-DE2[(+/-45)S]3 | 45/-45/-45/45/45/-45/-45/45/45/-45/-45/45 | 0 | 12 | 0 | 0 | 2.34302
MD-DD11-UP2 | [0/±45/0]S | 30 | UP2 | CoRezyn 63-AX-051 | Knytex A130 (444 gsm) | 68 | Knytex DB120 (393 gsm) | 32 | 0 | 0 | 0 | 3.19 | 24h/20C, 2h/60 C | RTM | 2865.5 | DD11101 | 591.3333 | -318.3333 | static | 13 mm/s | 19.4 | 3 |  | 1 | 0 |  |  |  |  | 23.5 | MD-DD11-UP2[0/±45/0]S | 0/45/-45/0/0/-45/45/0 | 4 | 4 | 0 | 0 | 2.770817
UNI-D155-VF66-UP2 | [0] | 66 | UP2 | CoRezyn 63-AX-051 | TOW | 0 | 0 | 0 | 0 | 0 | 0 | 1996.521 | Pultrusion | 24h/20C, 2h/60 C | 6504 | 7130.286 | 1213.286 |  | static | 13 mm/s |  |  |  | 1 | 0 | [5 empty] | UNI-D155-VF66-UP2[0] | 0 | 1 | 0 | 0 | 0 | 3.083659
UNI-D155C-UP2 | [0]7 | 47 | UP2 | CoRezyn 63-AX-051 | Knytex D155 (527 gsm) | 100 | 0 | 0 | 0 | 0 | 0 | 2.99 | 24h/20C, 2h/60 C | RTM | 2125 | D155C111 | 1187 |  | static | 13 mm/s | 33.5 | 3.553333 |  | 1 | 0 |  |  |  |  | 25 | UNI-D155C-UP2[0]7 | 0/0/0/0/0/0/0 | 7 | 0 | 0 | 0 | 3.07445
UNI-MM1 | (0)N | 55 | EP | Unspecified | Tow | 100 | 0 | 0 | 0 | 0 | 0 | 3 | Unspecified | Infused Spar Cap | 8956 | MM1-105 | 1036 |  | static | 13 mm/s | 40.13333 | 2.586667 |  | 1 | 0 |  |  |  |  | 25 | UNI-MM1(0)N | 0 | 1 | 0 | 0 | 0 | 3.015235
MD-DD11A-UP2 | (±45/02)S | 29 | UP2 | CoRezyn 63-AX-051 | Knytex A130 (444 gsm) | 68 | Knytex DB120 (393 gsm) | 32 | 0 | 0 | 0 | 3.38 | 24h/20C, 2h/60 C | RTM | 3251.167 | DD11A102 | 604.3333 | -349.6667 | static | 13 mm/s | 19.53333 | 3.12 |  | 1 | 0 |  |  |  |  | 25 | MD-DD11A-UP2(±45/02)S | 45/-45/2/2/-45/45 | 0 | 4 | 0 | 2 | 2.781094
Triax-V | [(0/±45)5] | 33 | UP2 | CoRezyn 63-AX-051 | Knytex DDB222 Triax (749 gsm) | 53 | 0 | 47 | 0 | 0 | 0 | 3.33 | 24 h/60C | Hand Layup | 1553.375 | V1 | 420.2 | -379.3333 | static | 6 mm/s | 19.56 | 2.174 |  | 1 | 0 |  |  |  |  | 31.25 | Triax-V[(0/±45)5] | 0/45/-45/0/45/-45/0/45/-45/0/45/-45/0/45/-45 | 5 | 10 | 0 | 0 | 2.620973
UNI-B | [0]5 | 25 | VE | Hetron 922L-25 | Hexcel Knytex A260 (868 gsm) | 100 | 0 | 0 | 0 | 0 | 0 | 3.45 | 24 h/60C | Hand Layup | 101.2143 | 119B | 544.1111 | -287.2 | static | 13 mm/s | 21.8375 | 2.63 |  | 1 | 0 |  |  |  |  | 25 | UNI-B[0]5 | 0/0/0/0/0 | 5 | 0 | 0 | 0 | 2.722532
DB-BIAX-FGI1708-EP1 | (RM/±45)3S | 44 | EP1 | Hexion MGS RIMR135/RIMH1366 | 0 | 0 | FGI-1708 | 68 | 0 | 0 | 30 | 4.59 | 24h/20C, 24h/ 90C | Infusion | 11968.5 | DH144 | 198.4286 | -187.5 | static | 13 mm/s | 13.4 | 3.95 | -1.5875 | 1 | 0 | [5 empty] | DB-BIAX-FGI1708-EP1(RM/±45)3S | 0/45/-45/0/45/-45/0/45/-45/-45/45/0/-45/45/0/-45/45/0 | 6 | 12 | 0 | 0 | 2.292198
UNI-UNI21-VE2 | [0]4 | 40 | VE2 | Derakane 8084 | Zoltek carbon UNI21 (714 gsm) | 100 | 0 | 0 | 0 | 0 | 0 | 3.84 | 24h/20C, 12h/80 C | RTM | 6182.5 | UNI21-114A | 965.3333 | -541.5 | static | 13 mm/s | 84.11667 | 1.151667 |  | 1 | 0 |  |  |  |  | 13.3 | UNI-UNI21-VE2[0]4 | 0/0/0/0 | 4 | 0 | 0 | 0 | 2.982151
UNI-SE84LV/HSC-prepreg | [0]3 | 54 | EP | SP Systems SE84LV | SP Systems SE84LV/HSC/450/400/37% (450 gsm) | 100 | 0 | 0 | 0 | 0 | 0 | 1.35 | 3 h/100 C | Prepreg | 6889 | 102 | 2125.333 |  | static | 13 mm/s | 123.6667 | 1.8 |  | 1 | 0 |  |  |  |  | 25 | UNI-SE84LV/HSC-prepreg[0]3 | 0/0/0 | 3 | 0 | 0 | 0 | 3.321936
MD-Hybrid CGD5E2-EP3 | (±45/03C/±45) | 51 | EP3 | SP Prime 20 | Fortafil 652 carbon fabric (451 gsm) | 63 | Knytex DB120 (393 gsm) | 37 | 0 | 0 | 0 | 2.27 | 24h/25 C, 12h/ 80 C | RTM | 7065 | 114.1429 | 1135.667 | -546.25 | static | 13 mm/s | 74.86667 | 1.566667 |  | 1 | 0 |  |  |  |  | 25 | MD-Hybrid CGD5E2-EP3(±45/03C/±45) | 45/-45/3/45/-45 | 0 | 4 | 0 | 1 | 3.055003
MD-Hybrid CGB3-prepreg | [(±45G)/(0)3C/(±45G)] | 50 | EP | Hexcel M9.6/35% | Hexcel M9.1/40%/500/C (500 gsm) | 55 | Hexcel M9.6/35%/BB600/G (612 gsm) | 45 | 0 | 0 | 0 | 2.6 | 2 h/100 C | Prepreg | 6856.786 | CGB3100 | 1282.5 | -592.125 | static | 13 mm/s | 68.85 | 1.838333 |  | 1 | 0 |  |  |  |  | 25 | MD-Hybrid CGB3-prepreg[(±45G)/(0)3C/(±45G)] | 45/-45/0/0/0/45/-45 | 3 | 4 | 0 | 0 | 3.107125
Triax-DD27B-UP2 | [0/±45]S | 42 | UP2 | CoRezyn 63-AX-051 | Ahlstrom 42024L/M50 (1250 gsm) | 76 | 0 | 24 | 0 | 0 | 0 | 3.16 | 24h/20C, 2h/60 C | RTM | 5934.5 | DD27B101 | 667.3333 | -321.3333 | static | 13 mm/s | 25.43333 | 2.933333 |  | 1 | 0 |  |  |  |  | 23.5 | Triax-DD27B-UP2[0/±45]S | 0/45/-45/-45/45/0 | 2 | 4 | 0 | 0 | 2.824306
DB-BIAX-SWA-EP1 | (±45)6 | 45 | EP1 | Hexion MGS RIMR135/RIMH1366 | 0 | 0.7272727 | Saertex VU-90079-00830-01270 | 97 | 0 | 1.272727 | 0 | 4.2 | 24h/20C, 24h/ 90C | Infusion | 12037.45 | SWA100 | 170.7143 | -175.5 | static | 13 mm/s | 11.8875 | 2.042857 |  | 1 | 0 | [5 empty] | DB-BIAX-SWA-EP1(±45)6 | 45/-45/45/-45/45/-45/45/-45/45/-45/45/-45 | 0 | 12 | 0 | 0 | 2.231861
MD-Hybrid SP Systems-prepreg | [±45/0/(0)2*/(0)6/±45]S | 54 | EP | SE84LV | SE84LV/HSC/450/400/37% (450 gsm) | 77 | Hexcel M9.6/35%/BB600/G (612 gsm) | 23 | 0 | 0 | 0 | 9.07415 | 3h/100 C | Prepreg | 9747.5 | 3 | -487.5 |  | static | 13 mm/s |  |  | -0.5475 | 1 | 0 |  |  |  |  | 25 | MD-Hybrid SP Systems-prepreg[±45/0/(0)2*/(0)6/±45]S | 45/-45/0/0/0/0/0/0/0/0/0/45/-45/-45/45/0/0/0/0/0/0/0/0/0/-45/45 | 18 | 8 | 0 | 0
Triax-J | [(0/±45)3]S | 39 | UP | CoRezyn 63-AX-050 | Hexcel XH120 | 48 | Hexcel XH120 | 70 | 0 | 30 | 0 | 6.63 | 24 h/60C | Hand Layup | 198.6667 | 101J | 573.6667 | -329.6667 | static | 25 mm/s | 25.23333 | 2.715 |  | 1 | 0 |  |  |  |  | 27.77778 | Triax-J[(0/±45)3]S | 0/45/-45/0/45/-45/0/45/-45/-45/45/0/-45/45/0/-45/45/0 | 6 | 12 | 0 | 0 | 2.745856
MD-CC2-UP2 | [±45/(0)3/+45]S | 46 | UP2 | CoRezyn 63-AX-051 | Knytex D155 (527 gsm) | 63 | Knytex DB120 (393 gsm) | 37 | 0 | 0 | 0 | 2.69 | 6h/20C, 2 h/60 C | RTM | 1280 | CC2101 | 715 | -527 | static | 13 mm/s | 26.96667 | 2.816667 |  | 1 | 0 |  |  |  |  | 25 | MD-CC2-UP2[±45/(0)3/+45]S | 45/-45/0/0/0/45/45/0/0/0/-45/45 | 6 | 6 | 0 | 0 | 2.854079
MD-FFD-UP2 | [0/0/±45/±45]S | 36 | UP2 | CoRezyn 63-AX-051 | Knytex D155 (527 gsm) | 56 | Knytex DB120 (393 gsm) | 44 | 0 | 0 | 0 | 3.83 | 24h/20C, 2h/60 C | RTM | 3414 | FFD112 | 636 | -542 | static | 13 mm/s | 24 | 2.9 |  | 1 | 0 |  |  |  |  | 25 | MD-FFD-UP2[0/0/±45/±45]S | 0/0/45/-45/45/-45/-45/45/-45/45/0/0 | 4 | 8 | 0 | 0 | 2.802961
UNI-ELM1810-UP3 | [90]5 | 47.8625 | UP3 | Ashland AROPOL 1101-006 LGT | Vectorply E-LM-1810 | 33 | 0 | 0 | 0 | 0 | 67 | 4.05 | Unspecified, 3h/ 65C | Infused |  | 533T | 124.3333 | -221.8 | static | 0.0254 mm/s | 17.33333 | 1.656667 | -1.284 | 1 | 0 | [5 empty] | UNI-ELM1810-UP3[90]5 | 90/90/90/90/90 | 0 | 0 | 5 | 0 | 2.090341
MD-Hybrid Newport-Prepreg | [±45/0*/(0)10/0*/±45] | 54 | EP | Newport 307 | NCT307-D1-34-600 G300 (300 gsm) | 84.5 | NB307-D1-7781-497-A (298 gsm) | 15.5 | 0 | 0 | 0 | 3.588333 | 3h/121 C | Prepreg | 9568.5 | R1 |  | -725.5 | static | 13 mm/s |  |  | -0.7216667 | 1 | 0 |  |  |  |  | 25 | MD-Hybrid Newport-Prepreg[±45/0*/(0)10/0*/±45] | 45/-45/0/0/0/0/0/0/0/0/0/0/0/0/45/-45 | 12 | 4 | 0 | 0
MD-Hybrid Newport-Prepreg | [±45/(0)10/±45] | 54 | EP | Newport 307 | NCT307-D1-34-600 G300 (300 gsm) | 83 | NB307-D1-7781-497-A (298 gsm) | 17 | 0 | 0 | 0 | 3.624 | 3h/121 C | Prepreg | 9563 | T1 |  | -833 | static | 13 mm/s |  |  | -0.83 | 1 | 0 |  |  |  |  | 25 | MD-Hybrid Newport-Prepreg[±45/(0)10/±45] | 45/-45/0/0/0/0/0/0/0/0/0/0/45/-45 | 10 | 4 | 0 | 0
UNI-PPGHYBON2400-EP5 | [0]4 | 61.575 | EP5 | Hexion MGS RIMR135/RIMH137 | Aligned Strand, PPG Hybon 2026 | 100 | 0 | 0 | 0 | 0 | 0 | 1.565 | Unspecified | Infusion |  | Hex135_1a_113 | 1369.25 |  | static | 0.0254 mm/s | 47.025 | 3.125 |  | 1 | 0 | [5 empty] | UNI-PPGHYBON2400-EP5[0]4 | 0/0/0/0 | 4 | 0 | 0 | 0 | 3.136092
Triax-N | [(0/±45)4] | 38 | UP | Unspecified | Triax | 42.85714 | 0 | 50 | 0 | 7.142857 | 0 | 3.23 | 6 h/ 55 C | Hand Layup | 161 | 012N | 369 | -317.6667 | static | 6 mm/s | 16.725 | 3.055 |  | 1 | 0 |  |  |  |  | 32.14286 | Triax-N[(0/±45)4] | 0/45/-45/0/45/-45/0/45/-45/0/45/-45 | 4 | 8 | 0 | 0 | 2.484055
UNI-MM2 | (0)N | 53 | EP | Unspecified | Tow | 100 | 0 | 0 | 0 | 0 | 0 | 3 | Unspecified | Wet layup Spar Cap | 8969 | MM2-111 | 924.3333 |  | static | 13 mm/s | 39.93333 | 2.3 |  | 1 | 0 |  |  |  |  | 25 | UNI-MM2(0)N | 0 | 1 | 0 | 0 | 0 | 2.965692
MD-DD5V-VE1 | [0/±45/0]S | 37 | VE | Derakane 411-C-50 | Knytex D155 (527 gsm) | 72 | Knytex DB120 (393 gsm) | 28 | 0 | 0 | 0 | 3.05 | 24h/20C, 2h/60 C | RTM | 1896 | DD5V311 | 674.6667 | -530 | static | 13 mm/s | 22.53333 | 3.163333 |  | 1 | 0 |  |  |  |  | 23.5 | MD-DD5V-VE1[0/±45/0]S | 0/45/-45/0/0/-45/45/0 | 4 | 4 | 0 | 0 | 2.829042
MD-BB-UP2 | [±45/(0)2/+45]S | 43 | UP2 | CoRezyn 63-AX-051 | Knytex A130 (444 gsm) | 62 | Knytex DB120 (393 gsm) | 38 | 0 | 0 | 0 | 2.67 | 6h/20C, 2 h/60 C | RTM | 928.5 | BB101 | 725 |  | static | 13 mm/s | 24.85 | 3.1475 |  | 1 | 0 |  |  |  |  | 25 | MD-BB-UP2[±45/(0)2/+45]S | 45/-45/0/0/45/45/0/0/-45/45 | 4 | 6 | 0 | 0 | 2.860268
UNI-ELT5500-EP3 | [90]2 | 52 | EP3 | SP Prime20LV | Vectorply ELT-5500 | 6 | 0 | 0 | 0 | 92 | 2 | 2.893333 | 24h/25C, 18h/50C, 4h/80C | Infusion |  | Prime-20LV-(90)2-30 | 57.46 | -179 | static | 0.0254 mm/s | 13.4 |  |  | 1 | 0 | [5 empty] | UNI-ELT5500-EP3[90]2 | 90/90 | 0 | 0 | 2 | 0 | 1.758781
MD-QQ4L-EP2-S | [(±45)/0/(+45)]S | 40 | EP2 | Vantico TDT 177-155 | Saertex U14EU920-00940-T1300 | 56 | DBM-1708 | 43 | 0 | 0 | 1 | 5.7 | 24h/20C, 6h/ 70 C | VARTM | 11472 | QQ4L-107 | 673.3333 |  | static | 13 mm/s |  | 3.133333 |  | 1 | 0 | [5 empty] | MD-QQ4L-EP2-S[(±45)/0/(+45)]S | 45/-45/0/45/45/0/-45/45 | 2 | 6 | 0 | 0 | 2.828038
MD-Hybrid SP Systems-prepreg | [0/(0)2*/(0)6] | 54 | EP | SE84LV | SE84LV/S300C/300/400/37 (300 gsm) | 100 | 0 | 0 | 0 | 0 | 0 | 4.415 | 3h/100 C | Prepreg | 9780.5 | 5 | -613 |  | static | 13 mm/s |  |  | -0.495 | 1 | 0 |  |  |  |  | 25 | MD-Hybrid SP Systems-prepreg[0/(0)2*/(0)6] | 0/0/0/0/0/0/0/0/0 | 9 | 0 | 0 | 0
TRIAX-OC1800-EP1 | (±45/0)S | 57 | EP1 | Hexion MGS RIMR135/RIMH1366 | Owens Corning 1800 triax (1885 gsm) | 50 | 0 | 50 | 0 | 0 | 0 | 2.51 | 24h/20C, 24h/ 90 C | Infusion |  | OCT-214 | 611 |  | static | 0.0254 mm/s | 29.03333 | 2.566667 |  | 1 | 0 | [5 empty] | TRIAX-OC1800-EP1(±45/0)S | 45/-45/0/0/-45/45 | 2 | 4 | 0 | 0 | 2.785864
Triax-AA2-UP2 | [(0/±45)2]S | 42 | UP2 | CoRezyn 63-AX-051 | Knytex CDB200 (759 gsm) | 48 | 0 | 52 | 0 | 0 | 0 | 2.63 | 6h/20C, 2 h/60 C | RTM | 844.8039 | 524AA2 | 473.40625 | -287.3802 | static | 25 mm/s | 22.42 | 2.218 |  | 1 | 0 |  |  |  |  | 25.0915 | Triax-AA2-UP2[(0/±45)2]S | 0/45/-45/0/45/-45/-45/45/0/-45/45/0 | 4 | 8 | 0 | 0 | 2.674121
Biax-CH5-UP2 | [(±45)3]S | 28 | UP2 | CoRezyn 63-AX-051 | 0 | 0 | Knytex DB120 (393 gsm) | 100 | 0 | 0 | 0 | 3.05 | 6h/20C, 2 h/60 C | RTM | 3316.9375 | CH5126 | 131.5 | -217.5333 | static | 13 mm/s | 8.766667 | 4.066667 | -2.24 | 1 | 0 |  |  |  |  | 25 | Biax-CH5-UP2[(±45)3]S | 45/-45/45/-45/45/-45/-45/45/-45/45/-45/45 | 0 | 12 | 0 | 0 | 2.118199
UNI-M9.1/40%/500/C-prepreg | [0] | 52 | EP | Hexcel M9.1/40% | Hexcel M9.1/40%/500/C (500 gsm) | 100 | 0 | 0 | 0 | 0 | 0 | 0.52 | 2 h/100 C | Prepreg | 6702.833 | 0C-1 | 1764.5 |  | static | 0.0254 mm/s | 112 | 1.4175 |  | 1 | 0 |  |  |  |  | 25 | UNI-M9.1/40%/500/C-prepreg[0] | 0 | 1 | 0 | 0 | 0 | 3.244333
MD-TT2-EP1-V | (±45/0/0/0/±45) | 51 | EP1 | Hexion MGS RIMR135/RIMH1366 | Vectorply E-LT-5500 | 61 | FGI SX-1708 | 31 | 0 | 4 | 4 | 6.77 | 24h/25 C, 12h/ 80 C | Infused |  | TT2-144 | 812 |  | static | 13 mm/s | 28.5 | 3.233333 |  | 1 | 0 | [5 empty] | MD-TT2-EP1-V(±45/0/0/0/±45) | 45/-45/0/0/0/45/-45 | 3 | 4 | 0 | 0 | 2.908972
UNI-PPG1200-PU | [0]2 | 59 | PU | Bayer | PPG-Devold L1200/G50-E07/2026 | 92 | 0 | 0 | 0 | 8 | 0 | 1.68 | Not Specified | Infused |  | 10501-130 | 1011.667 |  | static | 0.0254 mm/s | 39.66667 | 2.873333 |  | 1 | 0 | [5 empty] | UNI-PPG1200-PU[0]2 | 0/0 | 2 | 0 | 0 | 0 | 3.004372
UNI-M9.6/32%/1200/G-prepreg | [0]3 | 48 | EP | Hexcel M9.6/32% | Hexcel M9.6/32%/1200/G (1200 gsm) | 100 | 0 | 0 | 0 | 0 | 0 | 2.21 | 2 h/100 C | Prepreg | 6632.6 | 0-1 | 443.0333 | -504.75 | static | 13 mm/s | 21.56667 | 2.006 |  | 1 | 0 |  |  |  |  | 25 | UNI-M9.6/32%/1200/G-prepreg[0]3 | 0/0/0 | 3 | 0 | 0 | 0 | 2.296482
UNI-UNI21-VE2 | [90]4 | 40 | VE2 | Derakane 8084 | 0 | 0 | 0 | 0 | Zoltek carbon UNI21 (714 gsm) | 100 | 0 | 3.84 | 24h/20C, 12h/80 C | RTM | 6256 | UNI21-200T | 20.65 | -118.3333 | static | 13 mm/s | 6.5 | 0.32 |  | 1 | 0 |  |  |  |  | 25 | UNI-UNI21-VE2[90]4 | 90/90/90/90 | 0 | 0 | 4 | 0 | 1.312187
MD-CYC | [(±45)2/(90)10]S | 65 | TP | Thermoplastic, Polybutylene Terephthalate | Hexcel AS4C | 0 | Hexcel AS4C | 17 | 0 | 0 | 83 | 3.54 | Unspecified | Injected | 8944 | 61-1T | 66.16667 |  | static | 13 mm/s | 12.23333 | 0.5433333 |  | 1 | 0 |  |  |  |  | 25 | MD-CYC[(±45)2/(90)10]S | 45/-45/45/-45/90/90/90/90/90/90/90/90/90/90/90/90/90/90/90/90/90/90/90/90/-45/45/-45/45 | 0 | 8 | 20 | 0 | 1.820384
MD-Hybrid JJ-VE2 | [(±45)/(0)3C/±45)] | 46 | VE2 | Derakane 8084 | Zoltek carbon UNI21 (714 gsm) | 46 | Knytex DB120 (393 gsm) | 54 | 0 | 0 | 0 | 3.19 | 24h/20C, 12h/80 C | RTM | 6389.222 | JJ1100 | 883.75 | -410.5 | static | 13 mm/s | 57.42 | 1.525 |  | 1 | 0 |  |  |  |  | 22.22222 | MD-Hybrid JJ-VE2[(±45)/(0)3C/±45)] | 45/-45/0/0/0/45/-45 | 3 | 4 | 0 | 0 | 2.942824
MD-P2C | [(±45)/(0)4]S | 43 | EP | Newport NB307 | Newport NCT-307-D1-E300 M1 | 81 | NB307-D1-7781-497A | 19 | 0 | 0 | 0 | 2.75 | 4h/ 121 C | Prepreg | 11663.5 | P2C-612 | 781.2 |  | static | 0.025 mm/s | 26.93333 | 2.866 |  | 1 | 0 | [5 empty] | MD-P2C[(±45)/(0)4]S | 45/-45/0/0/0/0/0/0/0/0/-45/45 | 8 | 4 | 0 | 0 | 2.890824
UNI-A260-UP2 | [0]4 | 37 | UP2 | CoRezyn 63-AX-051 | Knytex A260 (868 gsm) | 100 | 0 | 0 | 0 | 0 | 0 | 3.71 | 24h/20C, 2h/60 C | RTM | 3090 | A260109 | 776 | -440.8333 | static | 13 mm/s | 27.3 | 2.833333 |  | 1 | 0 |  |  |  |  | 25 | UNI-A260-UP2[0]4 | 0/0/0/0 | 4 | 0 | 0 | 0 | 2.88843
UNI-A | [0]5 | 30 | UP | CoRezyn 63-AX-050 | Hexcel Knytex A260 (868 gsm) | 100 | 0 | 0 | 0 | 0 | 0 | 3.68 | 24 h/60C | Hand Layup | 870.5455 | 121A | 567.125 | -313.3333 | static | 13 mm/s | 21.58 | 2.558 |  | 1 | 0 |  |  |  |  | 25 | UNI-A[0]5 | 0/0/0/0/0 | 5 | 0 | 0 | 0 | 2.753318
Biax-CH13-UP2 | [±45/0/±45]S | 51 | UP2 | CoRezyn 63-AX-051 | Knytex D155 (527 gsm) | 24 | Knytex DB240 (837 gsm) | 76 | 0 | 0 | 0 | 3.28 | 6h/20C, 2 h/60 C | RTM | 1659.5 | CH13113 | 422.6667 | -384.6667 | static | 13 mm/s | 22.93333 | 2.81 |  | 1 | 0 |  |  |  |  | 25 | Biax-CH13-UP2[±45/0/±45]S | 45/-45/0/45/-45/-45/45/0/-45/45 | 2 | 8 | 0 | 0 | 2.625981
MD-Hybrid Newport-Prepreg | [±45/(0)13/±45] | 54 | EP | Newport 307 | NCT307-D1-34-600 G300 (300 gsm) | 87 | NB307-D1-7781-497-A (298 gsm) | 13 | 0 | 0 | 0 | 4.6575 | 3h/121 C | Prepreg | 9550.5 | n6 |  | -828.75 | static | 13 mm/s |  |  | -0.825 | 1 | 0 |  |  |  |  | 25 | MD-Hybrid Newport-Prepreg[±45/(0)13/±45] | 45/-45/0/0/0/0/0/0/0/0/0/0/0/0/0/45/-45 | 13 | 4 | 0 | 0
Triax-M | [(0/±45)4] | 38 | VE | Unspecified | Triax | 50 | 0 | 50 | 0 | 0 | 0 | 3.1 | 6 h/ 55 C | Hand Layup | 195.1111 | 104M | 516 | -286 | static | 6 mm/s | 20.6 | 2.76 |  | 1 | 0 |  |  |  |  | 38.88889 | Triax-M[(0/±45)4] | 0/45/-45/0/45/-45/0/45/-45/0/45/-45 | 4 | 8 | 0 | 0 | 2.712584
UNI-L | [0]3 | 51 | UP | Unspecified | Knytex A260 (868 gsm) | 100 | 0 | 0 | 0 | 0 | 0 | 2.46 | 6 h/ 55 C | Hand Layup | 872.5 | 117L | 748.4 | -365.2857 | static | 6 mm/s | 35.26 | 2.202 |  | 1 | 0 |  |  |  |  | 31.25 | UNI-L[0]3 | 0/0/0 | 3 | 0 | 0 | 0 | 2.873496
UNI-ELT5500-VE4 | [0]2 | 59 | VE4 | Reichhold Dion X4486-14 | Vectorply ELT-5500 | 92 | 0 | 0 | 0 | 6 | 2 | 2.42 | 24h/25 C,12h/70 C | Infusion |  | 2043-X4486-14-VP115 | 1092.5 |  | static | 0.0254 mm/s | 43.4 | 2.8 |  | 1 | 0 | [5 empty] | UNI-ELT5500-VE4[0]2 | 0/0 | 2 | 0 | 0 | 0 | 3.037938
MD-DD19B-UP2 | [0/±45/0]S | 39.5 | UP2 | CoRezyn 63-AX-051 | Knytex A130 (444 gsm) | 68 | Knytex DB120 (393 gsm) | 32 | 0 | 0 | 0 | 2.78 | 24h/20C, 2h/60 C | RTM | 4013 | DD19B101 | 693.6667 |  | static | 13 mm/s | 25.06667 | 2.943333 |  | 1 | 0 |  |  |  |  | 25 | MD-DD19B-UP2[0/±45/0]S | 0/45/-45/0/0/-45/45/0 | 4 | 4 | 0 | 0 | 2.841148
UNI-D155-VF50-UP2 | [0] | 50 | UP2 | CoRezyn 63-AX-051 | TOW | 0 | 0 | 0 | 0 | 0 | 0 | 1510.833 | Pultrusion | 24h/20C, 2h/60 C | 6402.5 | 6k1 | 1208.667 |  | static | 13 mm/s |  |  |  | 1 | 0 | [5 empty] | UNI-D155-VF50-UP2[0] | 0 | 1 | 0 | 0 | 0 | 3.081978
MD-QQ1-EP2-S | [(±45)/(90)2]S | 52 | EP2 | Vantico TDT 177-155 | 0 | 16 | Saertex VU-90079-00830-01270 | 26 | Saertex U14EU920-00940-T1300 | 57 | 1 | 4.09 | 24h/20C, 8h/ 70 C | VARTM | 9954.692 | QQ1T-101 | 148.2353 | -274 | static | 13 mm/s | 17.5 | 0.8505882 | -1.585556 | 1 | 0 | [5 empty] | MD-QQ1-EP2-S[(±45)/(90)2]S | 45/-45/90/90/90/90/-45/45 | 0 | 4 | 4 | 0 | 2.170507
Biax-CH3-UP2 | [(±45/0/±45)]S | 42 | UP2 | CoRezyn 63-AX-051 | Knytex D155 (527 gsm) | 24 | Knytex DB240 (837 gsm) | 76 | 0 | 0 | 0 | 4.19 | 6h/20C, 2 h/60 C | RTM | 1430 | CH3105 | 336.3333 | -318 | static | 13 mm/s | 16.63333 | 2.766667 |  | 1 | 0 |  |  |  |  | 25 | Biax-CH3-UP2[(±45/0/±45)]S | 45/-45/0/45/-45/-45/45/0/-45/45 | 2 | 8 | 0 | 0 | 2.526754
UNI-PPG1200-UP5 | [0]2 | 58 | UP5 | Reichhold Polylite X4627-31 | PPG-Devold L1200/G50-E07 | 92 | 0 | 0 | 0 | 8 | 0 | 1.68 | 24h/25 C,12h/70 C | Infusion |  | 2031-X4627-31-11 | 929 |  | static | 0.0254 mm/s | 40.6 | 2.675 |  | 1 | 0 | [5 empty] | UNI-PPG1200-UP5[0]2 | 0/0 | 2 | 0 | 0 | 0 | 2.964979
MD-Hybrid SP Systems-prepreg | [±45/(0)3/(0)2*/(0)4/±45]S | 54 | EP | SE84LV | SE84LV/HSC/450/400/37% (450 gsm) | 77 | Hexcel M9.6/35%/BB600/G (612 gsm) | 23 | 0 | 0 | 0 | 9.1694 | 3h/100 C | Prepreg | 9751.5 | 4 | -397.25 |  | static | 13 mm/s |  |  | -0.445 | 1 | 0 |  |  |  |  | 25 | MD-Hybrid SP Systems-prepreg[±45/(0)3/(0)2*/(0)4/±45]S | 45/-45/0/0/0/0/0/0/0/0/0/45/-45/-45/45/0/0/0/0/0/0/0/0/0/-45/45 | 18 | 8 | 0 | 0
UNI-D155J-UP2 | [0]9 | 58 | UP2 | CoRezyn 63-AX-051 | Knytex D155 (527 gsm) | 100 | 0 | 0 | 0 | 0 | 0 | 3.54 | 24h/20C, 2h/60 C | RTM | 2570.429 | D155J111 | 1142.667 | -775.75 | static | 13 mm/s | 48.63333 | 2.533333 |  | 1 | 0 |  |  |  |  | 25 | UNI-D155J-UP2[0]9 | 0/0/0/0/0/0/0/0/0 | 9 | 0 | 0 | 0 | 3.057685
MD-DD9-UP2 | [0/±45/0]S | 56 | UP2 | CoRezyn 63-AX-051 | Knytex D155 (527 gsm) | 72 | Knytex DB120 (393 gsm) | 28 | 0 | 0 | 0 | 2.03 | 24h/20C, 2h/60 C | RTM | 1529 | DD9107 | 906.6667 | -556 | static | 13 mm/s |  |  |  | 1 | 0 |  |  |  |  | 23.5 | MD-DD9-UP2[0/±45/0]S | 0/45/-45/0/0/-45/45/0 | 4 | 4 | 0 | 0 | 2.957225
MD-Hybrid Newport-Prepreg | [±45/(0)5/(0)2*/(0)5/±45] | 54 | EP | Newport 307 | NCT307-D1-34-600 G300 (300 gsm) | 84.5 | NB307-D1-7781-497-A (298 gsm) | 15.5 | 0 | 0 | 0 | 3.666667 | 3h/121 C | Prepreg | 9580.5 | Q1 |  | -490.1667 | static | 13 mm/s |  |  | -0.4916667 | 1 | 0 |  |  |  |  | 25 | MD-Hybrid Newport-Prepreg[±45/(0)5/(0)2*/(0)5/±45] | 45/-45/0/0/0/0/0/0/0/0/0/0/0/0/45/-45 | 12 | 4 | 0 | 0
MD-GGP2-prepreg | [90/±45/90] | 51 | EP | Hexcel M9.6/35% | 0 | 80 | Hexcel M9.6/35%/BB600/G (612 gsm) | 20 | Hexcel M9.6/32%/1200/G (1200 gsm) | 80 | 0 | 2.41 | 2 h/100 C | Prepreg | 6741.857 | GGP2-201T | 56.36667 | -164 | static | 13 mm/s | 11.76667 | 0.4766667 |  | 1 | 0 |  |  |  |  | 25 | MD-GGP2-prepreg[90/±45/90] | 90/45/-45/90 | 0 | 2 | 2 | 0 | 1.750821
MD-40D155-UP2 | [±40]3 | 39 | UP2 | CoRezyn 63-AX-051 | Knytex D155 (527 gsm) | 0 | 0 | 0 | 0 | 0 | 100 | 3.17 | 24h/20C, 2h/60 C | RTM | 2557.286 | 40D155110 | 143.6667 | -131.75 | static | 13 mm/s | 11.36667 | 13.66667 |  | 1 | 0 |  |  |  |  | 25 | MD-40D155-UP2[±40]3 | 40/-40/40/-40/40/-40 | 0 | 0 | 0 | 6 | 2.157298
UNI-M9.1/40%/500/C-prepreg | [90]3 | 50 | EP | 0 | 0 | 0 | 0 | 0 | Hexcel M9.1/40%/500/C (500 gsm) | 100 | 0 | 1.63 | 2 h/100 C | Prepreg | 6754.5 | 03-T1 | 23.45 | -103.825 | static | 0.0254 mm/s | 7.75 | 0.26 |  | 1 | 0 |  |  |  |  | 25 | UNI-M9.1/40%/500/C-prepreg[90]3 | 90/90/90 | 0 | 0 | 3 | 0 | 1.361811
MD-DD5P-UP2 | [0/±45/0]S | 37 | UP2 | CoRezyn 63-AX-051 | Knytex D155 (527 gsm) | 72 | Knytex DB120 (393 gsm) | 28 | 0 | 0 | 0 | 3.02 | 24h/20C, 2h/60 C | RTM | 3226.883 | DD5P206 | 752.7347 | -613.4225 | static | 13 mm/s | 24.51667 | 2.826667 |  | 1 | 0 |  |  |  |  | 24.3 | MD-DD5P-UP2[0/±45/0]S | 0/45/-45/0/0/-45/45/0 | 4 | 4 | 0 | 0 | 2.871977
MD-EEAP | [M/±45/0)S] | 49 | UP | Unspecified | Unspecified | 70 | 0 | 19 | 0 | 0 | 11 | 3.64 | Unspecified | Pultruded Blade Section | 2804 | EEAP101 | 511.6667 | -729 | static | 13 mm/s | 29.16667 | 2.033333 |  | 1 | 0 |  |  |  |  | 22.5 | MD-EEAP[M/±45/0)S] | 0/45/-45/0/0/-45/45/0 | 4 | 4 | 0 | 0 | 2.708862
MD-Hybrid CGB6-prepreg | [(±45G)/(0)6C/(±45G)] | 65 | EP | Hexcel M9.6/35% | SE84LV/HSC/450/400/37% (450 gsm) | 77 | Knytex DB120 (393 gsm) | 23 | 0 | 0 | 0 | 3.2 | 3 h/100 C | Prepreg | 7050 | CGB6-108 | 1948 | -1026.75 | static | 13 mm/s | 101.6333 | 1.966667 |  | 1 | 0 |  |  |  |  | 19.85714 | MD-Hybrid CGB6-prepreg[(±45G)/(0)6C/(±45G)] | 45/-45/0/0/0/0/0/0/45/-45 | 6 | 4 | 0 | 0 | 3.289501
LCCF-T20 | [90]5 | 55.85714 | EP1 | Hexion MGS RIMR135/RIMH1366 | Taekwang T20C | 0 | 0 | 0 | 100 | 0 | 0 | 1.245714 | 24h/20C, 12h/ 70C | Infusion |  | T20C-90-1 | 31.68571 |  | static | 0.0254 mm/s | 7.771429 | 0.4128571 |  | 1 | 0 | [5 empty] | LCCF-T20[90]5 | 90/90/90/90/90 | 0 | 0 | 5 | 0 | 1.496878
UNI-D155TOW2-UP2 | [0] | 50 | UP2 | CoRezyn 63-AX-051 | TOW | 0 | 0 | 0 | 0 | 0 | 0 |  | Pultrusion | 24h/20C, 2h/60 C | 3783.5 | D155TB1 | 1709.343 |  | static | 13 mm/s |  |  |  | 1 | 0 | [5 empty] | UNI-D155TOW2-UP2[0] | 0 | 1 | 0 | 0 | 0 | 3.232576
MD-Hybrid SP Systems-prepreg | [(0)5/(0)2*/(0)2] | 54 | EP | SE84LV | SE84LV/S300C/300/400/37 (300 gsm) | 100 | 0 | 0 | 0 | 0 | 0 | 4.365 | 3h/100 C | Prepreg | 9782.5 | 6 | -583 |  | static | 13 mm/s |  |  | -0.47 | 1 | 0 |  |  |  |  | 25 | MD-Hybrid SP Systems-prepreg[(0)5/(0)2*/(0)2] | 0/0/0/0/0/0/0/0/0 | 9 | 0 | 0 | 0
MD-X | [(0)2/M/±45/(0)2)] | 35 | UP2 | CoRezyn 63-AX-051 | Knytex A260 (868 gsm) | 85 | 45's | 10 | 0 | 0 | 5 | 4.52 | Unspecified | Hand Layup | 342 | 107X | 612 | -438.3333 | static | 13 mm/s | 25.3 | 2.69 | -1.806667 | 1 | 0 |  |  |  |  | 25 | MD-X[(0)2/M/±45/(0)2)] | 0/0/0/45/-45/0/0 | 5 | 2 | 0 | 0 | 2.786662
MD-L2400-EP5-D | (±45/(0)2)S | 61 | EP5 | Hexion MGS RIMR135/RIMH137 | Devold L2400 (2400 gsm) | 73 | 800 gsm | 26 | 0 | 1 | 0 | 4.07 | 24h/20C, 8h/ 70 C | Infused |  | L2400-116 | 919.6667 | -660 | static | 0.0254 mm/s | 35.6 | 2.87 | -2.114 | 1 | 0 | [5 empty] | MD-L2400-EP5-D(±45/(0)2)S | 45/-45/0/0/0/0/-45/45 | 4 | 4 | 0 | 0 | 2.963522
UNI-PPGHYBON4400-VE4 | [0] | 62 | VE4 | Reichhold Dion X4486-14 | Aligned Strand, PPG Hybon 2026 | 100 | 0 | 0 | 0 | 0 | 0 | 2.15 | Unspecified | Infusion |  | Hybon2026_204 | 1412.333 |  | static | 0.0254 mm/s | 49.33333 | 3.066667 |  | 1 | 0 | [5 empty] | UNI-PPGHYBON4400-VE4[0] | 0 | 1 | 0 | 0 | 0 | 3.149596
MD-L1200-EP5-D | (±45/(0)2)S | 57 | EP5 | Hexion MGS RIMR135/RIMH137 | Devold L1200 (1200 gsm) | 71 | 800 gsm | 26 | 0 | 3 | 0 | 4.29 | 24h/20C, 8h/ 70 C | Infused |  | L1200-102 | 890.6667 | -757.2 | static | 0.0254 mm/s | 36.45 | 2.81 | -2.216 | 1 | 0 | [5 empty] | MD-L1200-EP5-D(±45/(0)2)S | 45/-45/0/0/0/0/-45/45 | 4 | 4 | 0 | 0 | 2.949627
MD-CC3-UP2 | [0/±45/(0)2/+45]S | 44 | UP2 | CoRezyn 63-AX-051 | Knytex D155 (527 gsm) | 63 | Knytex DB120 (393 gsm) | 37 | 0 | 0 | 0 | 2.74 | 6h/20C, 2 h/60 C | RTM | 1428.5 | CC3101 | 682.3333 | -540.6667 | static | 13 mm/s | 26.26667 | 2.593333 |  | 1 | 0 |  |  |  |  | 25 | MD-CC3-UP2[0/±45/(0)2/+45]S | 0/45/-45/0/0/45/45/0/0/-45/45/0 | 6 | 6 | 0 | 0 | 2.833838
MD-Hybrid Newport-Prepreg | [±45/(0)5/0*/(0)5/±45] | 54 | EP | Newport 307 | NCT307-D1-34-600 G300 (300 gsm) | 84.5 | NB307-D1-7781-497-A (298 gsm) | 15.5 | 0 | 0 | 0 | 3.636667 | 3h/121 C | Prepreg | 9574.5 | P1 |  | -664.6667 | static | 13 mm/s |  |  | -0.6633333 | 1 | 0 |  |  |  |  | 25 | MD-Hybrid Newport-Prepreg[±45/(0)5/0*/(0)5/±45] | 45/-45/0/0/0/0/0/0/0/0/0/0/0/45/-45 | 11 | 4 | 0 | 0
MD-TT1A-EP1-V | (±45/0/±45/0/±45) | 51.17647 | EP1 | Hexion MGS RIMR135/RIMH1366 | Vectorply E-LT-5500 | 57 | Saertex VU-90079-00830-01270 | 40 | 0 | 3 | 0 | 4.669412 | 24h/25 C, 12h/ 80 C | Infused |  | TT1A-640 | 849.9231 | -670 | static | 13 mm/s | 26.56923 | 3.267692 |  | 1 | 0 | [5 empty] | MD-TT1A-EP1-V(±45/0/±45/0/±45) | 45/-45/0/45/-45/0/45/-45 | 2 | 6 | 0 | 0 | 2.928572
Biax-DB120-UP2 | [90]16 | 44 | UP2 | CoRezyn 63-AX-051 | 0 | 0 | 0 | 0 | Knytex DB120 (393 gsm) | 100 | 0 | 2.69 | 24h/20C, 2h/60 C | RTM | 2068 | DB12007 | 25 | -113.6667 | static | 0.254 mm/s | 6.976 | -1.058 |  | 1 | 0 |  |  |  |  | 25 | Biax-DB120-UP2[90]16 | 90/90/90/90/90/90/90/90/90/90/90/90/90/90/90/90 | 0 | 0 | 16 | 0 | 1.397592
MD-70D155-UP2 | [±70]3 | 39 | UP2 | CoRezyn 63-AX-051 | Knytex D155 (527 gsm) | 0 | 0 | 0 | 0 | 0 | 100 | 3.17 | 24h/20C, 2h/60 C | RTM | 2560.625 | 70D155101 | 27.75 | -136.25 | static | 13 mm/s | 6.8875 | 0.47 |  | 1 | 0 |  |  |  |  | 25 | MD-70D155-UP2[±70]3 | 70/-70/70/-70/70/-70 | 0 | 0 | 0 | 6 | 1.442654
ROV3-UP2 | [0/90]5 | 40 | UP2 | CoRezyn 63-AX-051 | Knytex WR18-5X4 (610 gsm) | 50 | 0 | 0 | 0 | 50 | 100 | 3.15 | 24h/20C, 2h/60 C | RTM | 4300 | ROV3106 | 421.6667 | -203 | static | 13 mm/s | 21.16667 | 2.333333 |  | 1 | 0 |  |  |  |  | 25 | ROV3-UP2[0/90]5 | 0/90/0/90/0/90/0/90/0/90 | 5 | 0 | 5 | 0 | 2.624674
MD-CYC | [(±45)2/(0)10]S | 65 | TP | Thermoplastic, Polybutylene Terephthalate | Hexcel AS4C | 83 | Hexcel AS4C | 17 | 0 | 0 | 0 | 3.54 | Unspecified | Injected | 8933.5 | 66-103 | 1189.833 | -667.75 | static | 13 mm/s | 102.7 | 1.17 |  | 1 | 0 |  |  |  |  | 20.5 | MD-CYC[(±45)2/(0)10]S | 45/-45/45/-45/0/0/0/0/0/0/0/0/0/0/0/0/0/0/0/0/0/0/0/0/-45/45/-45/45 | 20 | 8 | 0 | 0 | 3.071545
UNI-D155G-UP2 | [0]8 | 58 | UP2 | CoRezyn 63-AX-051 | Knytex D155 (527 gsm) | 100 | 0 | 0 | 0 | 0 | 0 | 2.81 | 24h/20C, 2h/60 C | RTM | 3339.105 | D155G104 | 1108.867 | -730.087 | static | 13 mm/s | 47.76667 | 2.733333 |  | 1 | 0 |  |  |  |  | 25 | UNI-D155G-UP2[0]8 | 0/0/0/0/0/0/0/0 | 8 | 0 | 0 | 0 | 3.041294
UNI-OCV1000-EP1 | [0]2 | 54 | EP1 | Hexion MGS RIMR135/RIMH1366 | OCV Advantex 1000UD (1000 gsm) | 97 | 0 | 0 | 0 | 2 | 1 | 1.39 | 24h/20C, 12h/80 C | Infusion |  | 2075-316 | 939.6667 |  | static | 0.0254 mm/s | 42.46667 | 2.533333 |  | 1 | 0 | [5 empty] | UNI-OCV1000-EP1[0]2 | 0/0 | 2 | 0 | 0 | 0 | 2.972696
MD-ELT5500-VE3 | [±45/0/±45/0/±45] | 55 | VE3 | Ashland Derakane Momentum 411-200 | Vectorply E-LT-5500 | 66 | Knytex DBM1708 | 68 | 0 | 0 | 30 | 4.59 | Not specified | TPI-SCRIMP | 11564.17 | VE-182 | 714.375 | -670 | static | 0.0254 mm/s | 31.61429 | 2.47875 | -2.085 | 1 | 0 | [5 empty] | MD-ELT5500-VE3[±45/0/±45/0/±45] | 45/-45/0/45/-45/0/45/-45 | 2 | 6 | 0 | 0 | 2.851201
UNI-PPGHYBON2400-VE5 | [0]4 | 48.16667 | VE5 | Reichhold Dion X4235-91 | Aligned Strand, PPG Hybon 2026 | 100 | 0 | 0 | 0 | 0 | 0 | 2.006667 | Unspecified | Infusion |  | X4235_91_3b_120 | 1050 |  | static | 0.0254 mm/s | 35.93333 | 3.033333 |  | 1 | 0 | [5 empty] | UNI-PPGHYBON2400-VE5[0]4 | 0/0/0/0 | 4 | 0 | 0 | 0 | 3.020569
UNI-D155-VF56-UP2 | [0] | 56 | UP2 | CoRezyn 63-AX-051 | TOW | 0 | 0 | 0 | 0 | 0 | 0 | 1703.631 | Pultrusion | 24h/20C, 2h/60 C | 6438 | 4x | 1219.8 |  | static | 13 mm/s |  |  |  | 1 | 0 | [5 empty] | UNI-D155-VF56-UP2[0] | 0 | 1 | 0 | 0 | 0 | 3.086272
MD-QQ4M-EP3-S | [(±45)/0/(+45)]S | 46 | EP3 | SP Prime 20 LV | Saertex U14EU920-00940-T1300 | 56 | DBM-1708 | 43 | 0 | 0 | 1 | 4.85 | 24h/25 C, 12h/ 80 C | VARTM | 11491.5 | QQ4M-107 | 790.5 |  | static | 13 mm/s | 25.75 | 3.085 |  | 1 | 0 | [5 empty] | MD-QQ4M-EP3-S[(±45)/0/(+45)]S | 45/-45/0/45/45/0/-45/45 | 2 | 6 | 0 | 0 | 2.897871
MD-BB-UP2 | [±45/(90)2/+45]S | 43 | UP2 | CoRezyn 63-AX-051 | 0 | 0 | Knytex DB120 (393 gsm) | 38 | Knytex A130 (444 gsm) | 62 | 0 | 2.67 | 6h/20C, 2 h/60 C | RTM | 953 | BB113T | 105.3333 | -268 | static | 13 mm/s | 11.63333 | 1.431667 |  | 1 | 0 |  |  |  |  | 25 | MD-BB-UP2[±45/(90)2/+45]S | 45/-45/90/90/45/45/90/90/-45/45 | 0 | 6 | 4 | 0 | 2.022226
MD-Hybrid Newport-Prepreg | [±45/(0)8/±45] | 54 | EP | Newport 307 | NCT307-D1-34-600 G300 (300 gsm) | 85 | NB307-D1-7781-497-A (298 gsm) | 15 | 0 | 0 | 0 | 3.05766 | 3h/121 C | Prepreg | 9607 | BB |  | -880.0213 | static | 13 mm/s |  |  | -0.8789362 | 1 | 0 |  |  |  |  | 25 | MD-Hybrid Newport-Prepreg[±45/(0)8/±45] | 45/-45/0/0/0/0/0/0/0/0/45/-45 | 8 | 4 | 0 | 0
Triax-G | [(0/±45)3]S | 39 | UP | CoRezyn 63-AX-050 | Triax | 48 | Triax | 52 | 0 | 0 | 0 |  | 24 h/60C | Hand Layup | 765.5 | 105G | 361 | -258 | static | 13 mm/s | 18.075 | 2.1125 |  | 1 | 0 |  |  |  |  | 25 | Triax-G[(0/±45)3]S | 0/45/-45/0/45/-45/0/45/-45/-45/45/0/-45/45/0/-45/45/0 | 6 | 12 | 0 | 0 | 2.556767
UNI-D092F-UP2 | [0]12 | 49 | UP2 | CoRezyn 63-AX-051 | Knytex D092 (310 gsm) | 100 | 0 | 0 | 0 | 0 | 0 | 3 | 24h/20C, 2h/60 C | RTM | 2417 | D092F110 | 1134.75 | -679 | static | 13 mm/s | 40.1 | 2.925 |  | 1 | 0 |  |  |  |  | 25 | UNI-D092F-UP2[0]12 | 0/0/0/0/0/0/0/0/0/0/0/0 | 12 | 0 | 0 | 0 | 3.054585
MD-DD7-UP2 | [0/±45/0]S | 54 | UP2 | CoRezyn 63-AX-051 | Knytex D155 (527 gsm) | 72 | Knytex DB120 (393 gsm) | 28 | 0 | 0 | 0 | 2.11 | 24h/20C, 2h/60 C | RTM | 1125.429 | DD7105 | 831.5 | -581.3333 | static | 13 mm/s | 32.475 | 2.7 |  | 1 | 0 |  |  |  |  | 23.28571 | MD-DD7-UP2[0/±45/0]S | 0/45/-45/0/0/-45/45/0 | 4 | 4 | 0 | 0 | 2.919849
Triax-AA4-UP2 | [(±45/0)2]S | 38 | UP2 | CoRezyn 63-AX-051 | BTI TV3400 triax (1150 gsm) | 48 | 0 | 52 | 0 | 0 | 0 | 5.12 | 6h/20C, 2 h/60 C | RTM | 3649.714 | AA4104 | 376.5 | -449.3333 | static | 13 mm/s | 21.45 | 2.035 |  | 1 | 0 |  |  |  |  | 25 | Triax-AA4-UP2[(±45/0)2]S | 45/-45/0/45/-45/0/0/-45/45/0/-45/45 | 4 | 8 | 0 | 0 | 2.572616
UNI-PPG1200-PU | [0]6 | 59 | PU | Bayer | PPG-Devold L1200/G50-E07/2026 | 92 | 0 | 0 | 0 | 8 | 0 | 2.87625 | Not Specified | Infused |  | 10501-141 | 1060.2 | -745 | static | 0.0254 mm/s | 41.2625 | 2.904 | -1.84 | 1 | 0 | [5 empty] | UNI-PPG1200-PU[0]6 | 0/0/0/0/0/0 | 6 | 0 | 0 | 0 | 3.025066
MD-Hybrid CGD5E-EP3 | (±45/03C/±45) | 35 | EP3 | SP Prime 20 | Fortafil 652 carbon fabric (451 gsm) | 63 | Knytex DB120 (393 gsm) | 37 | 0 | 0 | 0 | 3.03 | 24h/25 C, 12h/ 80 C | RTM | 7057.5 | CGD5E-103 | 764 | -564.5 | static | 13 mm/s | 48.875 | 1.575 |  | 1 | 0 |  |  |  |  | 25 | MD-Hybrid CGD5E-EP3(±45/03C/±45) | 45/-45/3/45/-45 | 0 | 4 | 0 | 1 | 2.882656
MD-FFF-UP2 | [±45/±45/0/0]S | 37 | UP2 | CoRezyn 63-AX-051 | Knytex D155 (527 gsm) | 56 | Knytex DB120 (393 gsm) | 44 | 0 | 0 | 0 | 3.77 | 24h/20C, 2h/60 C | RTM | 3423 | FFF110 | 663.6667 | -595.6667 | static | 13 mm/s | 23.9 | 2.9 |  | 1 | 0 |  |  |  |  | 18.66667 | MD-FFF-UP2[±45/±45/0/0]S | 45/-45/45/-45/0/0/0/0/-45/45/-45/45 | 4 | 8 | 0 | 0 | 2.821475
resin-75AQ010-MICRO | ---- | 0 | UP4 | CoRezyn 75-AQ-010 | Neat Resin Test | 0 | 0 | 0 | 0 | 0 | 0 |  | VARTM | 24h/20C, 2h/60 C | 6463.586 | iso1a | 55.53552 |  | static | 120 mm/s | 3.49 | 1.743103 |  | 1 | 0 | [5 empty] | resin-75AQ010-MICRO---- |  | 0 | 0 | 0 | 0 | 1.742268
UNI-PPG1250-EP1 | [0]2 | 55.93333 | EP1 | Hexion MGS RIMR135/RIMH1366 | PPG-Devold L1200/G50-E07 | 92 | 0 | 0 | 0 | 8 | 0 | 1.756667 | 24h/35 C,12h/70 C | Infusion |  | 2099-111 | 964 |  | static | 0.0254 mm/s | 43.06667 | 2.383333 |  | 1 | 0 | [5 empty] | UNI-PPG1250-EP1[0]2 | 0/0 | 2 | 0 | 0 | 0 | 2.983687
UNI-PPG1200-EP1 | [0]2 | 56 | EP1 | Hexion MGS RIMR135/RIMH1366 | PPG-Devold L1200/G50-E07 | 92 | 0 | 0 | 0 | 8 | 0 | 1.75875 | 24h/25 C,12h/80 C | Infusion |  | 2022-EP1-8 | 973.9375 |  | static | 0.0254 mm/s | 40.45 | 2.641429 | 2.4 | 1 | 0 | [5 empty] | UNI-PPG1200-EP1[0]2 | 0/0 | 2 | 0 | 0 | 0 | 2.986742
MD-Hybrid Newport-Prepreg | [±45/(0)2*/(0)9/(0)2*/±45] | 54 | EP | Newport 307 | NCT307-D1-34-600 G300 (300 gsm) | 84 | NB307-D1-7781-497-A (298 gsm) | 16 | 0 | 0 | 0 | 3.51 | 3h/121 C | Prepreg | 9556.5 | m14 |  | -523.5 | static | 13 mm/s |  |  | -0.5225 | 1 | 0 |  |  |  |  | 25 | MD-Hybrid Newport-Prepreg[±45/(0)2*/(0)9/(0)2*/±45] | 45/-45/0/0/0/0/0/0/0/0/0/0/0/0/0/45/-45 | 13 | 4 | 0 | 0
UNI-A130G-UP2 | [0]6 | 55 | UP2 | CoRezyn 63-AX-051 | Knytex A130 (444 gsm) | 100 | 0 | 0 | 0 | 0 | 0 | 4.38 | 24h/20C, 2h/60 C | RTM | 2536 | A130G113 | 1202.667 | -423.25 | static | 13 mm/s | 45.53333 | 2.626667 |  | 1 | 0 |  |  |  |  | 25 | UNI-A130G-UP2[0]6 | 0/0/0/0/0/0 | 6 | 0 | 0 | 0 | 3.079757
Biax-CH2-UP2 | [(±45/90/±45)]S | 44 | UP2 | CoRezyn 63-AX-051 | Knytex D155 (527 gsm) | 0 | Knytex DB240 (837 gsm) | 76 | 0 | 24 | 0 | 3.78 | 6h/20C, 2 h/60 C | RTM | 1371 | CH2149T | 124.3333 | -171 | static | 13 mm/s | 12.43333 | 2.64 |  | 1 | 0 |  |  |  |  | 25 | Biax-CH2-UP2[(±45/90/±45)]S | 45/-45/90/45/-45/-45/45/90/-45/45 | 0 | 8 | 2 | 0 | 2.093883
UNI-D155TOW6B-UP2 | [0] | 50 | UP2 | CoRezyn 63-AX-051 | TOW | 0 | 0 | 0 | 0 | 0 | 0 |  | Pultrusion | 24h/20C, 2h/60 C | 4743.5 | D155TF31 | 1604.428 |  | static | 13 mm/s |  |  |  | 1 | 0 | [5 empty] | UNI-D155TOW6B-UP2[0] | 0 | 1 | 0 | 0 | 0 | 3.204666
MD-L1400T-EP5-D | (±45/(0)2)S | 54 | EP5 | Hexion MGS RIMR135/RIMH137 | Devold L1400 (1400 gsm) | 74 | 800 gsm | 26 | 0 | 0 | 0 | 4.73 | 24h/20C, 8h/ 70 C | Infused |  | L1400T-120 | 770 | -655.6 | static | 0.0254 mm/s | 36.9 | 2.766667 | -1.776 | 1 | 0 | [5 empty] | MD-L1400T-EP5-D(±45/(0)2)S | 45/-45/0/0/0/0/-45/45 | 4 | 4 | 0 | 0 | 2.886464
Zoltek PX35 | [0] | 62 | Epoxy |  | Zoltek PX3505015T-13 | 100 | 0 | 0 | 0 | 0 | 0 | 1.782857 | not specified | pultrusion |  | FCE2.0-003 | 2215.167 | -1505.375 | static | 0.0254 mm/s | 137.7 | -0.06 |  | 1 | 0 | [5 empty] | Zoltek PX35[0] | 0 | 1 | 0 | 0 | 0 | 3.34515
MD-DD22-UP2 | [(0)2/±45/0]S | 31 | UP2 | CoRezyn 63-AX-051 | Knytex D092 (310 gsm) | 70 | Knytex DB120 (393 gsm) | 30 | 0 | 0 | 0 | 2.86 | 24h/20C, 2h/60 C | RTM | 4140.571 | DD22112 | 549.3333 | -389 | static | 13 mm/s | 20.53333 | 2.766667 |  | 1 | 0 |  |  |  |  | 23.71429 | MD-DD22-UP2[(0)2/±45/0]S | 0/0/45/-45/0/0/-45/45/0/0 | 6 | 4 | 0 | 0 | 2.739719
LCCF-K20 | [0]3 | 46.61111 | EP1 | Hexion MGS RIMR135/RIMH1366 | Kaltex K20-HTU | 100 | 0 | 0 | 0 | 0 | 0 | 0.5844444 | 24h/20C, 12h/ 70C | Infusion |  | K20-600 | 990 |  | static | 0.0254 mm/s | 112.3333 | 0.8444444 |  | 1 | 0 | [5 empty] | LCCF-K20[0]3 | 0/0/0 | 3 | 0 | 0 | 0 | 2.995103
MD-SLC-UP3-V | (±45/0/±45/0/±45) | 51 | UP3 | Ashland AROPOL 1101-006 LGT | Vectorply LM-3610 | 50 | Vectorply BX-1700 | 38 | 0 | 0 | 13 | 3.67 | 3h/ 65 C | Infused/Vectorply |  | SLC-112 | 626.6667 |  | static | 13 mm/s | 26.75 | 2.536667 |  | 1 | 0 | [5 empty] | MD-SLC-UP3-V(±45/0/±45/0/±45) | 45/-45/0/45/-45/0/45/-45 | 2 | 6 | 0 | 0 | 2.796378
UNI-D092-UP2 | [90]10 | 39 | UP2 | CoRezyn 63-AX-051 | 0 | 0 | 0 | 0 | Knytex D072 (230 gsm) | 100 | 0 | 3.1 | 24h/20C, 2h/60 C | RTM | 2005.4 | D09205 | 37.5 | -72.33333 | static | 0.254 mm/s | 8.252 | -0.51 |  | 1 | 0 |  |  |  |  | 25 | UNI-D092-UP2[90]10 | 90/90/90/90/90/90/90/90/90/90 | 0 | 0 | 10 | 0 | 1.573993
MD-Hybrid Zoltec UNI25-EP3 | [±45/0*/(0)6/0*/±45] | 46 | EP3 | SP Prime20 | Zoltek UNI25 (XP33FBUD25, 850 gsm) | 88 | Knytex DB120 (393 gsm) | 12 | 0 | 0 | 0 | 8.995 | 24h/20C, 7h/65 C | RTM | 9795.5 | HL-2 | -539 |  | static | 13 mm/s |  |  | -0.6675 | 1 | 0 |  |  |  |  | 25 | MD-Hybrid Zoltec UNI25-EP3[±45/0*/(0)6/0*/±45] | 45/-45/0/0/0/0/0/0/0/0/45/-45 | 8 | 4 | 0 | 0
MD-20D155-UP2 | [±20]3 | 38 | UP2 | CoRezyn 63-AX-051 | Knytex D155 (527 gsm) | 0 | 0 | 0 | 0 | 0 | 100 | 3.21 | 24h/20C, 2h/60 C | RTM | 2555.286 | 20D155101 | 267.6667 | -286.75 | static | 13 mm/s | 24.2 | 1.233333 |  | 1 | 0 |  |  |  |  | 25 | MD-20D155-UP2[±20]3 | 20/-20/20/-20/20/-20 | 0 | 0 | 0 | 6 | 2.426513
UNI-PPG1250-EP9 | [0]6 |  | EP-9 | Hexion RIMR 035C / RIMH 037 resin (100:28 by wt) | PPG-Devold L1200/G50-E07 | 92 | 0 | 0 | 0 | 8 | 0 | 4.931667 | 6h/70 C | Infusion |  | 2290-200 |  | -694.3333 | static | 0.0254 mm/s |  |  |  | 1 | 0 | [5 empty] | UNI-PPG1250-EP9[0]6 | 0/0/0/0/0/0 | 6 | 0 | 0 | 0
LCCF-T20 | [0]5 | 49.83333 | EP1 | Hexion MGS RIMR135/RIMH1366 | Taekwang T20C | 100 | 0 | 0 | 0 | 0 | 0 | 1.155 | 24h/20C, 12h/ 70C | Infusion |  | T20C-0-1 | 909.1667 | 78.9 | static | 0.0254mm/s | 131.4167 | 0.68 |  | 1 | 0 | [5 empty] | LCCF-T20[0]5 | 0/0/0/0/0 | 5 | 0 | 0 | 0 | 2.955599
MD-TLT1200-EP5-D | (±45/(0)2)S | 60 | EP5 | Hexion MGS RIMR135/RIMH137 | Devold TLT1200 (1200 gsm) | 69 | 800 gsm | 27 | 0 | 4 | 0 | 3.88 | 24h/20C, 8h/ 70 C | Infused |  | TLT1200-102 | 857.3333 | -613.2 | static | 0.0254 mm/s | 36.43333 | 2.48 | -1.93 | 1 | 0 | [5 empty] | MD-TLT1200-EP5-D(±45/(0)2)S | 45/-45/0/0/0/0/-45/45 | 4 | 4 | 0 | 0 | 2.932978
Carbon prepreg | [90/0]2S | 55.26 | Epoxy | SparPreg | SparPreg UC600, 600 gsm | 50 | 0 | 0 | SparPreg UC600, 600 gsm | 50 | 0 | 4.542 | Not Specified | Prepreg |  | compress1 |  | -637.3333 | static | 0.0254 mm/s | 61.67 |  | -1.11 | 1 | 0 | [5 empty] | Carbon prepreg[90/0]2S | 90/0/90/0/0/90/0/90 | 4 | 0 | 4 | 0
Carbon prepreg | [90/0]2S | 55.5 | Epoxy | SparPreg | SparPreg UC600, 600 gsm | 50 | 0 | 0 | SparPreg UC600, 600 gsm | 50 | 0 | 4.62 | Not Specified | Prepreg |  | LC25W |  | -534 | static | 4 |  |  |  | 875570 | 0 | [5 empty] | Carbon prepreg[90/0]2S | 90/0/90/0/0/90/0/90 | 4 | 0 | 4 | 0
MD-DD20-UP2 | [(0)2/±45/0]S | 34 | UP2 | CoRezyn 63-AX-051 | Collins Craft A1010 (351 gsm) | 73 | Knytex DB120 (393 gsm) | 27 | 0 | 0 | 0 | 2.89 | 24h/20C, 2h/60 C | RTM | 4127.143 | DD20101 | 586.6667 | -313 | static | 13 mm/s | 22.96667 | 2.733333 |  | 1 | 0 |  |  |  |  | 23.71429 | MD-DD20-UP2[(0)2/±45/0]S | 0/0/45/-45/0/0/-45/45/0/0 | 6 | 4 | 0 | 0 | 2.768374
UNI-90D155V-VE | [90]6 | 37 | VE | Derakane 411-C50 | 0 | 0 | 0 | 0 | Knytex D155 (527 gsm) | 0 | 100 | 2.98 | 24h/20C, 2h/60 C | RTM | 5428.714 | 41190138 | 49.26667 | -167 | static | 13 mm/s | 9.233333 | 0.4766667 |  | 1 | 0 |  |  |  |  | 25 | UNI-90D155V-VE[90]6 | 90/90/90/90/90/90 | 0 | 0 | 6 | 0 | 1.691126
MD-45D155-UP2 | [±45]3 | 39 | UP2 | CoRezyn 63-AX-051 | Knytex D155 (527 gsm) | 0 | 0 | 0 | 0 | 0 | 100 | 3.17 | 24h/20C, 2h/60 C | RTM | 2532.571 | 45D155112 | 107 | -137.75 | static | 13 mm/s | 9.976667 | 23.66667 |  | 1 | 0 |  |  |  |  | 25 | MD-45D155-UP2[±45]3 | 45/-45/45/-45/45/-45 | 0 | 6 | 0 | 0 | 2.029371
UNI-D155C2-UP2 | [0]7 | 47 | UP2 | CoRezyn 63-AX-051 | Knytex D155 (527 gsm) | 100 | 0 | 0 | 0 | 0 | 0 | 2.99 | 24h/20C, 2h/60 C | RTM | 2473.286 | D155C202 | 1163 | -793.5 | static | 13 mm/s | 43.13333 | 2.693333 |  | 1 | 0 |  |  |  |  | 25 | UNI-D155C2-UP2[0]7 | 0/0/0/0/0/0/0 | 7 | 0 | 0 | 0 | 3.065404
Biax-CH17-UP2 | [±45/0/±45]S | 42 | UP2 | CoRezyn 63-AX-051 | Knytex D092 (310 gsm) | 28 | Knytex DB120 (393 gsm) | 61 | 0 | 0 | 0 | 1.96 | 6h/20C, 2 h/60 C | RTM | 1830.5 | CH17130 | 359 | -301.3333 | static | 13 mm/s | 17.26667 | 3.58 |  | 1 | 0 |  |  |  |  | 25 | Biax-CH17-UP2[±45/0/±45]S | 45/-45/0/45/-45/-45/45/0/-45/45 | 2 | 8 | 0 | 0 | 2.554917
Triax-F | [(±45/0)3]S | 35 | UP | CoRezyn 63-AX-050 | Triax | 48 | Triax | 52 | 0 | 0 | 0 |  | 24 h/60C | Hand Layup | 126.8571 | 105F | 357.3333 | -363.75 | static | 13 mm/s | 17.2 | 2.573333 |  | 1 | 0 |  |  |  |  | 25 | Triax-F[(±45/0)3]S | 45/-45/0/45/-45/0/45/-45/0/0/-45/45/0/-45/45/0/-45/45 | 6 | 12 | 0 | 0 | 2.552769
UNI-CA-VE2 | [0]12 | 48 | VE2 | Derakane 8084 | AS4-6K Carbon (TPI STYLE 4416), 220g/m2 | 100 | 0 | 0 | 0 | 0 | 0 | 2.82 | 24h/20C, 12h/80 C | RTM | 5570.857 | CA113 | 1511.333 | -577.75 | static | 13 mm/s | 114 | 1.326667 |  | 1 | 0 |  |  |  |  | 22 | UNI-CA-VE2[0]12 | 0/0/0/0/0/0/0/0/0/0/0/0 | 12 | 0 | 0 | 0 | 3.177912
UNI-UNI25A-VE2 | [0]4 | 45 | VE2 | Derakane 8084 | Zoltek UNI25 (XP33FBUD25, 850 gsm) | 100 | 0 | 0 | 0 | 0 | 0 | 4.11 | 24h/20C, 12h/80 C | RTM | 6189.5 | UNI25A133 |  | -534.75 | static | 13 mm/s |  |  |  | 1 | 0 |  |  |  |  | 25 | UNI-UNI25A-VE2[0]4 | 0/0/0/0 | 4 | 0 | 0 | 0
MD-Hybrid Zoltec UNI25-EP3 | [±45/(0)3/0*/(0)3/±45] | 46 | EP3 | SP Prime20 | Zoltek UNI25 (XP33FBUD25, 850 gsm) | 88 | Knytex DB120 (393 gsm) | 12 | 0 | 0 | 0 | 9.0325 | 24h/20C, 7h/65 C | RTM | 9799.5 | HL-1 | -553.5 |  | static | 13 mm/s |  |  | -0.685 | 1 | 0 |  |  |  |  | 25 | MD-Hybrid Zoltec UNI25-EP3[±45/(0)3/0*/(0)3/±45] | 45/-45/0/0/0/0/0/0/0/45/-45 | 7 | 4 | 0 | 0
UNI-ELM1810-UP3 | [0]5 | 47.8375 | UP3 | Ashland AROPOL 1101-006 LGT | Vectorply E-LM-1810 | 67 | 0 | 0 | 0 | 0 | 33 | 4.05 | Unspecified, 3h/ 65C | Infused |  | 511.625 | 513 | -544.2 | static | 0.0254 mm/s | 31.3 | 1.843333 | -1.738 | 1 | 0 | [5 empty] | UNI-ELM1810-UP3[0]5 | 0/0/0/0/0 | 5 | 0 | 0 | 0 | 2.709837
UNI-ELT5500-EP1 | [0]6 | 57 | EP1 | Hexion MGS RIMR135/RIMH1366 | Vectorply ELT-5500 | 92 | 0 | 0 | 0 | 6 | 2 | 1.985 | 24h/25 C,8h/70 C | Infusion |  | 2100-100 | 1263 |  | static | 0.0254 mm/s | 44.1 | 3.4 |  | 1 | 0 | [5 empty] | UNI-ELT5500-EP1[0]6 | 0/0/0/0/0/0 | 6 | 0 | 0 | 0 | 3.100371
MD-Hybrid SP Systems-prepreg | [±45/0/0*/(0)7]S | 54 | EP | SE84LV | SE84LV/HSC/450/400/37% (450 gsm) | 77 | Hexcel M9.6/35%/BB600/G (612 gsm) | 23 | 0 | 0 | 0 | 10.03581 | 3h/100 C | Prepreg | 9699.5 | 1c | -550.3571 |  | static | 13 mm/s |  |  | -0.6178571 | 1 | 0 |  |  |  |  | 25 | MD-Hybrid SP Systems-prepreg[±45/0/0*/(0)7]S | 45/-45/0/0/0/0/0/0/0/0/0/0/0/0/0/0/0/0/0/0/-45/45 | 18 | 4 | 0 | 0
UNI-D155-EP3 | [0] | 43.4 | EP3 | SP Prime20 | Knytex D155 Strand | 0 | 0 | 0 | 0 | 0 | 0 |  | Infusion | 24h/20C, 7h/65 C |  | D | 1407.8125 | -764.5 | static | 13 mm/s |  | 2.553125 |  | 1 | 0 | [5 empty] | UNI-D155-EP3[0] | 0 | 1 | 0 | 0 | 0 | 3.081592
MD-L1400TCS-EP5-D | (±45/(0)2)S | 54 | EP5 | Hexion MGS RIMR135/RIMH137 | Devold L1400 (1400 gsm) | 79 | 800 gsm | 21 | 0 | 0 | 0 | 4.87 | 24h/20C, 8h/ 70 C | Infused |  | L1400TCS-120 | 759.6667 | -683 | static | 0.0254 mm/s | 37.275 | 2.7 | -1.864 | 1 | 0 | [5 empty] | MD-L1400TCS-EP5-D(±45/(0)2)S | 45/-45/0/0/0/0/-45/45 | 4 | 4 | 0 | 0 | 2.880304
UNI-OCV1200-EP1 | [0]2 | 56 | EP1 | Hexion MGS RIMR135/RIMH1366 | OCV Advantex 1200UD (1200 gsm) | 95 | 0 | 0 | 0 | 4 | 1 | 1.69 | 24h/20C, 12h/80 C | Infusion |  | 2077-414 | 953 |  | static | 0.0254 mm/s | 43.9 | 2.4 |  | 1 | 0 | [5 empty] | UNI-OCV1200-EP1[0]2 | 0/0 | 2 | 0 | 0 | 0 | 2.978987
Carbon prepreg | [±45/[0]2/±45] | 55.41111 | Epoxy | SparPreg | SparPreg UC600, 600 gsm | 50 | Sprint XE600 @ ±45º | 50 | 0 | 0 | 0 | 2.08 | Not Specified | Prepreg |  | E1 | 1189.889 |  | static | 0.0254 mm/s | 76.64444 | 1.45 |  | 1 | 0 | [5 empty] | Carbon prepreg[±45/[0]2/±45] | 45/-45/0/0/45/-45 | 2 | 4 | 0 | 0 | 3.074677
MD-60D155-UP2 | [±60]3 | 40 | UP2 | CoRezyn 63-AX-051 | Knytex D155 (527 gsm) | 0 | 0 | 0 | 0 | 0 | 100 | 3.11 | 24h/20C, 2h/60 C | RTM | 2557.375 | 60D155103 | 36.75 | -141 | static | 13 mm/s | 7.3725 | 0.63 |  | 1 | 0 |  |  |  |  | 25 | MD-60D155-UP2[±60]3 | 60/-60/60/-60/60/-60 | 0 | 0 | 0 | 6 | 1.564511
MD-Hybrid SP Systems-prepreg | [(0)3/0*/(0)5] | 54 | EP | SE84LV | SE84LV/S300C/300/400/37 (300 gsm) | 100 | 0 | 0 | 0 | 0 | 0 | 5.005 | 3h/100 C | Prepreg | 9776.5 | 3 | -639.5 |  | static | 13 mm/s |  |  | -0.51 | 1 | 0 |  |  |  |  | 25 | MD-Hybrid SP Systems-prepreg[(0)3/0*/(0)5] | 0/0/0/0/0/0/0/0/0 | 9 | 0 | 0 | 0
Biax-DB120-UP2 | [0]16 | 44 | UP2 | CoRezyn 63-AX-051 | Knytex DB120 (393 gsm) | 100 | 0 | 0 | 0 | 0 | 0 | 2.69 | 24h/20C, 2h/60 C | RTM | 2063.429 | DB12001 | 610.25 | -551.3333 | static | 0.254 mm/s | 23.47143 | 2.49 |  | 1 | 0 |  |  |  |  | 25 | Biax-DB120-UP2[0]16 | 0/0/0/0/0/0/0/0/0/0/0/0/0/0/0/0 | 16 | 0 | 0 | 0 | 2.785462
MD-30D155-UP2 | [±30]3 | 40 | UP2 | CoRezyn 63-AX-051 | Knytex D155 (527 gsm) | 0 | 0 | 0 | 0 | 0 | 100 | 3.11 | 24h/20C, 2h/60 C | RTM | 2556.286 | 30D155107 | 169.3333 | -176.25 | static | 13 mm/s | 17.33333 | 1.533333 |  | 1 | 0 |  |  |  |  | 25 | MD-30D155-UP2[±30]3 | 30/-30/30/-30/30/-30 | 0 | 0 | 0 | 6 | 2.225496
UNI-OCTOW1-VE2 | [0] | 50 | VE2 | Derakane 8084 | 62 Fiber Strand | 0 | 0 | 0 | 0 | 0 | 0 |  | Infusion | 24h/20C, 2h/60 C | 6285.091 | STRD1 | 3492.455 |  | static | 120 mm/s |  | 4.824545 |  | 1 | 0 | [5 empty] | UNI-OCTOW1-VE2[0] | 0 | 1 | 0 | 0 | 0 | 3.540115
MD-DD14-UP2 | [0/±45/0]S | 43 | UP2 | CoRezyn 63-AX-051 | Knytex CM1701 (587 gsm) | 72 | Knytex DB120 (393 gsm) | 28 | 0 | 0 | 0 | 2.71 | 24h/20C, 2h/60 C | RTM | 3511 | DD14301 | 728.3333 | -428 | static | 13 mm/s | 24.83333 | 3 |  | 1 | 0 |  |  |  |  | 23.5 | MD-DD14-UP2[0/±45/0]S | 0/45/-45/0/0/-45/45/0 | 4 | 4 | 0 | 0 | 2.860444
DB-BIAX-FGI1708-UP1 | (RM/±45)3S | 44 | UP1 | U-Pica/Hexion TR1 | 0 | 0 | FGI-1708 | 68 | 0 | 0 | 30 | 4.52 | 24h/90C, 1h/100C | Infusion | 12002.5 | TR1-35 | 212.25 | 21.225 | static | 0.0254 mm/s | 14.36667 | 3.21625 |  | 1 | 0 | [5 empty] | DB-BIAX-FGI1708-UP1(RM/±45)3S | 0/45/-45/0/45/-45/0/45/-45/-45/45/0/-45/45/0/-45/45/0 | 6 | 12 | 0 | 0 | 2.326293
MD-TT1AH-EP1-V | (±45/0/±45/0/±45) | 59 | EP1 | Hexion MGS RIMR135/RIMH1366 | Vectorply E-LT-5500 | 57 | Saertex VU-90079-00830-01270 | 40 | 0 | 3 | 0 | 3.9 | 24h/25 C, 12h/ 80 C | Infused |  | TT1A-H-106 | 864 |  | static | 0.0254 mm/s |  | 2.766667 |  | 1 | 0 | [5 empty] | MD-TT1AH-EP1-V(±45/0/±45/0/±45) | 45/-45/0/45/-45/0/45/-45 | 2 | 6 | 0 | 0 | 2.934893
MD-DD5V2-VE2 | [0/±45/0]S | 37 | VE | Derakane 8084 | Knytex D155 (527 gsm) | 72 | Knytex DB120 (393 gsm) | 28 | 0 | 0 | 0 | 3.05 | 24h/20C, 2h/60 C | RTM | 5834 | DD5V2109 | 712.9048 | -541.8788 | static | 13 mm/s | 22.43333 | 3.333333 |  | 1 | 0 |  |  |  |  | 24.83333 | MD-DD5V2-VE2[0/±45/0]S | 0/45/-45/0/0/-45/45/0 | 4 | 4 | 0 | 0 | 2.84943
UNI-Newport-prepreg | (0)85 | 54 | EP | Newport 307 | NCT307-D1-34-600 G300 (300 gsm) | 100 | 0 | 0 | 0 | 0 | 0 | 31.38 | 3h/121 C | Prepreg | 9665.5 | 33.2 |  | -542.1 | static | 0.0254 mm/s |  |  | -0.474 | 1 | 0 |  |  |  |  | 25 | UNI-Newport-prepreg(0)85 | 0/0/0/0/0/0/0/0/0/0/0/0/0/0/0/0/0/0/0/0/0/0/0/0/0/0/0/0/0/0/0/0/0/0/0/0/0/0/0/0/0/0/0/0/0/0/0/0/0/0/0/0/0/0/0/0/0/0/0/0/0/0/0/0/0/0/0/0/0/0/0/0/0/0/0/0/0/0/0/0/0/0/0/0/0 | 85 | 0 | 0 | 0
UNI-A130-UP2 | [0]8 | 53 | UP2 | CoRezyn 63-AX-051 | Knytex A060 (206 gsm) | 100 | 0 | 0 | 0 | 0 | 0 | 1.76 | 24h/20C, 2h/60 C | RTM | 2041.857 | A13001 | 868.25 | -333.6667 | static | 0.254 mm/s | 34.22857 | 2.5775 |  | 1 | 0 |  |  |  |  | 25 | UNI-A130-UP2[0]8 | 0/0/0/0/0/0/0/0 | 8 | 0 | 0 | 0 | 2.938484
Biax-CH4-UP2 | [(±45)4]S | 40 | UP2 | CoRezyn 63-AX-051 | 0 | 0 | Knytex DB120 (393 gsm) | 100 | 0 | 0 | 0 | 2.92 | 6h/20C, 2 h/60 C | RTM | 1478 | CH4123 | 155.3333 | -172.3333 | static | 13 mm/s | 11.2 | 6 | -1.513333 | 1 | 0 |  |  |  |  | 25 | Biax-CH4-UP2[(±45)4]S | 45/-45/45/-45/45/-45/45/-45/-45/45/-45/45/-45/45/-45/45 | 0 | 16 | 0 | 0 | 2.191069
MD-Hybrid SP Systems-prepreg | [(0)4/0*/(0)4] | 54 | EP | SE84LV | SE84LV/S300C/300/400/37 (300 gsm) | 100 | 0 | 0 | 0 | 0 | 0 | 5.05 | 3h/100 C | Prepreg | 9778.5 | 4 | -669 |  | static | 13 mm/s |  |  | -0.54 | 1 | 0 |  |  |  |  | 25 | MD-Hybrid SP Systems-prepreg[(0)4/0*/(0)4] | 0/0/0/0/0/0/0/0/0 | 9 | 0 | 0 | 0
UNI-ELT5500-UP5 | [0]2 | 56.63664 | UP5 | Reichhold Polylite X4627-31 | Vectorply ELT-5500 | 92 | 0 | 0 | 0 | 6 | 2 | 2.483333 | 24h/35 C,12h/70 C | Infusion |  | 2152-104 | 1093.667 |  | static | 0.0254 mm/s | 44.13333 | 2.553333 |  | 1 | 0 | [5 empty] | UNI-ELT5500-UP5[0]2 | 0/0 | 2 | 0 | 0 | 0 | 3.038862
MD-Hybrid CG-VE | [(0)2/(0)2C/0/(0)2C/(0)2] | 56 | VE | Derakane 411C-50 | 0C = AS4-6K (TPI STYLE 4416), 220 gsm , 0 = Knytex D155 (527 gsm) | 100 | 0 | 0 | 0 | 0 | 0 | 2.66 | 24h/20C, 12h/80 C | RTM | 5557.286 | CG110 | 920 | -474.75 | static | 13 mm/s | 67.16667 | 1.373333 |  | 1 | 0 |  |  |  |  | 25 | MD-Hybrid CG-VE[(0)2/(0)2C/0/(0)2C/(0)2] | 0/0/0/0/0/0/0/0/0 | 9 | 0 | 0 | 0 | 2.963292
UNI-PPGHYBON2400-VE4 | [0] | 68 | VE4 | Reichhold Dion X4486-14 | Aligned Strand, PPG Hybon 2026 | 100 | 0 | 0 | 0 | 0 | 0 | 1.98 | Unspecified | Infusion |  | Hybon2026_105 | 1339.667 |  | static | 0.0254 mm/s | 47.76667 | 3.076667 |  | 1 | 0 | [5 empty] | UNI-PPGHYBON2400-VE4[0] | 0 | 1 | 0 | 0 | 0 | 3.126857
Carbon prepreg | [0]2 | 56.48 | Epoxy | SparPreg | SparPreg UC600, 600 gsm | 100 | 0 | 0 | 0 | 0 | 0 | 1.212 | Not Specified | prepreg |  | 1122.4 | 2018.5 |  | static | 0.0254 mm/s | 123.3 | 1.559 |  | 1 | 0 | [5 empty] | Carbon prepreg[0]2 | 0/0 | 2 | 0 | 0 | 0 | 3.304797
Biax-CH18-UP2 | [±45/0/±45]S | 45 | UP2 | CoRezyn 63-AX-051 | Knytex D092 (310 gsm) | 16 | Knytex DB240 (837 gsm) | 84 | 0 | 0 | 0 | 3.1 | 6h/20C, 2 h/60 C | RTM | 1822.5 | CH18125 | 294.3333 | -297.6667 | static | 13 mm/s | 16.16667 | 3.106667 |  | 1 | 0 |  |  |  |  | 25 | Biax-CH18-UP2[±45/0/±45]S | 45/-45/0/45/-45/-45/45/0/-45/45 | 2 | 8 | 0 | 0 | 2.468732
UNI-Newport-prepreg | (0)42 | 54 | EP | Newport 307 | NCT307-D1-34-600 G300 (300 gsm) | 100 | 0 | 0 | 0 | 0 | 0 | 13.29667 | 3h/121 C | Prepreg | 9632 | K |  | -460 | static | 13 mm/s |  |  | -0.4 | 1 | 0 |  |  |  |  | 25 | UNI-Newport-prepreg(0)42 | 0/0/0/0/0/0/0/0/0/0/0/0/0/0/0/0/0/0/0/0/0/0/0/0/0/0/0/0/0/0/0/0/0/0/0/0/0/0/0/0/0/0 | 42 | 0 | 0 | 0
UNI-ELM3610-UP3 | [0]4 | 54.91429 | UP3 | Ashland AROPOL 1101-006 LGT | Vectorply E-LM-3610 | 80 | 0 | 0 | 0 | 0 | 20 | 4.36 | Unspecified, 3h/ 65C | Infused |  | 3a | 768.6667 | -583.5 | static | 0.0254 mm/s | 39.96802 | 2.106667 | -1.455 | 1 | 0 | [5 empty] | UNI-ELM3610-UP3[0]4 | 0/0/0/0 | 4 | 0 | 0 | 0 | 2.885587
UNI-OCV1322-EP1 | [0]2 | 57 | EP1 | Hexion MGS RIMR135/RIMH1366 | OCV Advantex 1322UD (1322 gsm) | 95 | 0 | 0 | 0 | 4 | 1 | 1.89 | 24h/20C, 12h/80 C | Infusion |  | 2078-210 | 1081 |  | static | 0.0254 mm/s | 44.86667 | 2.8 |  | 1 | 0 | [5 empty] | UNI-OCV1322-EP1[0]2 | 0/0 | 2 | 0 | 0 | 0 | 3.033282
MD-EE | [M/±45/0)S] | 54 | EP | Unspecified | Unspecified | 65 | 0 | 18 | 0 | 0 | 17 | 3.53 | Unspecified | Pultruded Blade Section | 1191.143 | EE101 | 534.75 | -538.3333 | static | 13 mm/s | 31.33333 | 1.923333 |  | 1 | 0 |  |  |  |  | 16 | MD-EE[M/±45/0)S] | 0/45/-45/0/0/-45/45/0 | 4 | 4 | 0 | 0 | 2.727785
MD-Hybrid CGB4-prepreg | [(±45G)/(0)3C/(±45G)] | 43 | EP | Hexcel M9.6/35% | SE84LV/HSC/450/400/37% (450 gsm) | 49 | Hexcel M9.6/35%/BB600/G (612 gsm) | 51 | 0 | 0 | 0 | 4.05 | 3 h/100 C | Prepreg | 7035.5 | CGB4-101 | 1349.25 | -827.5 | static | 13 mm/s | 82.2 | 1.675 |  | 1 | 0 |  |  |  |  | 19 | MD-Hybrid CGB4-prepreg[(±45G)/(0)3C/(±45G)] | 45/-45/0/0/0/45/-45 | 3 | 4 | 0 | 0 | 3.127298
MD-DD19A-UP2 | [90/±45/90]S | 42.5 | UP2 | CoRezyn 63-AX-051 | 0 | 0 | Knytex DB120 (393 gsm) | 32 | Knytex A130 (444 gsm) | 68 | 0 | 2.78 | 24h/20C, 2h/60 C | RTM | 3973 | DD19AT107 | 68.33333 |  | static | 13 mm/s | 10.14667 | 0.6966667 |  | 1 | 0 |  |  |  |  | 25 | MD-DD19A-UP2[90/±45/90]S | 90/45/-45/90/90/-45/45/90 | 0 | 4 | 4 | 0 | 1.834622
MD-DD2-UP2 | [0/±45/0]S | 44 | UP2 | CoRezyn 63-AX-051 | Knytex D155 (527 gsm) | 72 | Knytex DB120 (393 gsm) | 28 | 0 | 0 | 0 | 2.64 | 6h/20C, 2 h/60 C | RTM | 1165 | DD2106 | 751.6667 | -580.6667 | static | 13 mm/s | 28.1 | 2.71 |  | 1 | 0 |  |  |  |  | 24 | MD-DD2-UP2[0/±45/0]S | 0/45/-45/0/0/-45/45/0 | 4 | 4 | 0 | 0 | 2.875936
UNI-D155B-UP2 | [0]5 | 40 | UP2 | CoRezyn 63-AX-051 | Knytex D155 (527 gsm) | 100 | 0 | 0 | 0 | 0 | 0 | 2.7 | 24h/20C, 2h/60 C | RTM | 2661.833 | D155B65 | 826.0769 | -653 | static | 13 mm/s | 30.66 | 2.754444 |  | 1 | 0 |  |  |  |  | 25 | UNI-D155B-UP2[0]5 | 0/0/0/0/0 | 5 | 0 | 0 | 0 | 2.915642
DB-BIAX-VE2 | [(RM/±45)S]3 | 44 | VE2 | Derakane 8084 | 0 | 0 | FGI-1708 | 68 | 0 | 0 | 30 | 4.41 | 24h/20C, 24h/ 90C | Infusion | 11906 | 45D2-118 | 187 |  | static | 13 mm/s | 15.35 |  |  | 1 | 0 | [5 empty] | DB-BIAX-VE2[(RM/±45)S]3 | 0/45/-45/-45/45/0/0/45/-45/-45/45/0/0/45/-45/-45/45/0 | 6 | 12 | 0 | 0 | 2.269093
MD-QQ1-EP2-S | [(±45)/(0)2]S | 52 | EP2 | Vantico TDT 177-155 | Saertex U14EU920-00940-T1300 | 57 | Saertex VU-90079-00830-01270 | 26 | 0 | 16 | 1 | 4.09 | 24h/20C, 8h/ 70 C | VARTM | 9671.105 | QQ1-100 | 868.8889 | -689.7 | static | 13 mm/s | 32.96667 | 2.627778 | -2.074 | 1 | 0 | [5 empty] | MD-QQ1-EP2-S[(±45)/(0)2]S | 45/-45/0/0/0/0/-45/45 | 4 | 4 | 0 | 0 | 2.938627
UNI-PPGHYBON2400-VE6 | [0]4 | 46.2 | VE6 | Reichhold Dion X4627-39 | Aligned Strand, PPG Hybon 2026 | 100 | 0 | 0 | 0 | 0 | 0 | 2.083333 | Unspecified | Infusion |  | X4627_39_5a_107 | 1092.667 |  | static | 0.0254 mm/s | 38.7 | 3 |  | 1 | 0 | [5 empty] | UNI-PPGHYBON2400-VE6[0]4 | 0/0/0/0 | 4 | 0 | 0 | 0 | 3.038145
MD-DD13-UP2 | [0/±45/0]S | 46 | UP2 | CoRezyn 63-AX-051 | Knytex A130 (444 gsm) | 68 | Knytex DB120 (393 gsm) | 32 | 0 | 0 | 0 | 2.13 | 24h/20C, 2h/60 C | RTM | 2859.5 | DD13111 | 821 | -314 | static | 13 mm/s | 30.96667 | 2.693333 |  | 1 | 0 |  |  |  |  | 23.5 | MD-DD13-UP2[0/±45/0]S | 0/45/-45/0/0/-45/45/0 | 4 | 4 | 0 | 0 | 2.914154
UNI-D155TOW5B-UP2 | [0] | 50 | UP2 | CoRezyn 63-AX-051 | TOW | 0 | 0 | 0 | 0 | 0 | 0 |  | Pultrusion | 24h/20C, 2h/60 C | 4684.5 | D155TE99 | 1750.104 |  | static | 13 mm/s |  |  |  | 1 | 0 | [5 empty] | UNI-D155TOW5B-UP2[0] | 0 | 1 | 0 | 0 | 0 | 3.242862
UNI-D155-VF61-UP2 | [0] | 61 | UP2 | CoRezyn 63-AX-051 | TOW | 0 | 0 | 0 | 0 | 0 | 0 | 1788.593 | Pultrusion | 24h/20C, 2h/60 C | 6470.5 | 7505.5 | 1176 |  | static | 13 mm/s |  |  |  | 1 | 0 | [5 empty] | UNI-D155-VF61-UP2[0] | 0 | 1 | 0 | 0 | 0 | 3.070135
UNI-PPGHYBON2400-UP5 | [0]4 | 67.13333 | UP5 | Reichhold Polylite X4627-31 | Aligned Strand, PPG Hybon 2026 | 100 | 0 | 0 | 0 | 0 | 0 | 1.426667 | Unspecified | Infusion |  | X4627-31-7A-112 | 1381.667 |  | static | 0.0254 mm/s | 52 | 2.883333 |  | 1 | 0 | [5 empty] | UNI-PPGHYBON2400-UP5[0]4 | 0/0/0/0 | 4 | 0 | 0 | 0 | 3.139528
UNI-OCTOW1-UP2 | [0] | 50 | UP2 | CoRezyn 63-AX-051 | 45 Fiber Strand | 0 | 0 | 0 | 0 | 0 | 0 |  | Infusion | 24h/20C, 2h/60 C | 4914.6 | STR63 | 3165.3 |  | static | 120 mm/s |  | 4.3715 |  | 1 | 0 | [5 empty] | UNI-OCTOW1-UP2[0] | 0 | 1 | 0 | 0 | 0 | 3.49989
MD-DD19A-UP2 | [0/±45/0]S | 42.5 | UP2 | CoRezyn 63-AX-051 | Knytex A130 (444 gsm) | 68 | Knytex DB120 (393 gsm) | 32 | 0 | 0 | 0 | 2.78 | 24h/20C, 2h/60 C | RTM | 3930 | DD19A110 | 651.3333 | -293 | static | 13 mm/s | 22.56667 | 3.066667 |  | 1 | 0 |  |  |  |  | 25 | MD-DD19A-UP2[0/±45/0]S | 0/45/-45/0/0/-45/45/0 | 4 | 4 | 0 | 0 | 2.813779
MD-Hybrid SP Systems-prepreg | [(0)3/(0)2*/(0)4] | 54 | EP | SE84LV | SE84LV/S300C/300/400/37 (300 gsm) | 100 | 0 | 0 | 0 | 0 | 0 | 4.415 | 3h/100 C | Prepreg | 9784.5 | 7 | -549 |  | static | 13 mm/s |  |  | -0.44 | 1 | 0 |  |  |  |  | 25 | MD-Hybrid SP Systems-prepreg[(0)3/(0)2*/(0)4] | 0/0/0/0/0/0/0/0/0 | 9 | 0 | 0 | 0
MD-Newport-prepreg | [±45/(0)8/±45] | 54 | EP | Newport 307 | NCT307-D1-34-600 G300 (300 gsm) | 80 | NB307-D1-7781-497-A (298 gsm) | 20 | 0 | 0 | 0 | 3.001667 | 3h/121 C | Prepreg | 9679.722 | DD9671 | -890 | -720.1111 | static | 13 mm/s |  |  | -0.7633333 | 1 | 0 |  |  |  |  | 25 | MD-Newport-prepreg[±45/(0)8/±45] | 45/-45/0/0/0/0/0/0/0/0/45/-45 | 8 | 4 | 0 | 0
UNI-A130-UP2 | [90]8 | 53 | UP2 | CoRezyn 63-AX-051 | 0 | 0 | 0 | 0 | Knytex A060 (206 gsm) | 100 | 0 | 1.76 | 24h/20C, 2h/60 C | RTM | 2050 | A13013 | 34 | -93.33333 | static | 0.254 mm/s | 8.052 | 0.365 |  | 1 | 0 |  |  |  |  | 25 | UNI-A130-UP2[90]8 | 90/90/90/90/90/90/90/90 | 0 | 0 | 8 | 0 | 1.531479
MD-DD6-UP2 | [0/±45/0]S | 32 | UP2 | CoRezyn 63-AX-051 | Knytex D155 (527 gsm) | 72 | Knytex DB120 (393 gsm) | 28 | 0 | 0 | 0 | 3.53 | 24h/20C, 2h/60 C | RTM | 1150.667 | DD6116 | 604.6667 | -468.1111 | static | 13 mm/s | 22.43333 | 2.7 |  | 1 | 0 |  |  |  |  | 24.25 | MD-DD6-UP2[0/±45/0]S | 0/45/-45/0/0/-45/45/0 | 4 | 4 | 0 | 0 | 2.78151
MD-45D155V2-VE2 | [±45]3 | 40 | VE2 | Derakane 8084 | Knytex D155 (527 gsm) | 0 | 0 | 0 | 0 | 0 | 100 | 3.1 | 24h/20C, 2h/60 C | RTM | 4425.5 | 45D155V330 | 135.3333 | -149.3333 | static | 13 mm/s | 10.5 |  |  | 1 | 0 |  |  |  |  | 25 | MD-45D155V2-VE2[±45]3 | 45/-45/45/-45/45/-45 | 0 | 6 | 0 | 0 | 2.131116
DB-BIAX-DH3-EP1 | (+/-45)16 | 57 | EP1 | Hexion MGS RIMR135/RIMH1366 | 0 | 0 | PPG-Devold DB810-E05-A | 99 | 0 | 0 | 1 | 8.55 | 24h/20C, 12h/ 70C | Infusion |  | DH3A-2290-150 |  | -125.3333 | static | 0.0254 mm/s |  |  |  | 1 | 0 | [5 empty] | DB-BIAX-DH3-EP1(+/-45)16 | 45/-45/45/-45/45/-45/45/-45/45/-45/45/-45/45/-45/45/-45/45/-45/45/-45/45/-45/45/-45/45/-45/45/-45/45/-45/45/-45 | 0 | 32 | 0 | 0
UNI-M9.1/40%/500/C-prepreg | [±45]2S | 49 | EP | 0 | 0 | 0 | Hexcel M9.1/40%/500/C (500 gsm) | 100 | 0 | 0 | 0 | 4.4 | 2 h/100 C | Prepreg | 6785 | 45-203 | 109.75 |  | static | 13 mm/s | 13.35 | 2.075 |  | 1 | 0 |  |  |  |  | 31.25 | UNI-M9.1/40%/500/C-prepreg[±45]2S | 45/-45/45/-45/-45/45/-45/45 | 0 | 8 | 0 | 0 | 2.040154
UNI-M9.1/40%/500/C-prepreg | [0]3 | 50 | EP | Hexcel M9.1/40% | Hexcel M9.1/40%/500/C (500 gsm) | 100 | 0 | 0 | 0 | 0 | 0 | 1.63 | 2 h/100 C | Prepreg | 6755.286 | 03-121 | 1813 | -744 | static | 0.0254 mm/s | 105.6 | 1.49 |  | 1 | 0 |  |  |  |  | 25 | UNI-M9.1/40%/500/C-prepreg[0]3 | 0/0/0 | 3 | 0 | 0 | 0 | 3.256693
MD-CC-UP2 | [±45/(0)2/+45]S | 40 | UP2 | CoRezyn 63-AX-051 | Knytex D155 (527 gsm) | 55 | Knytex DB120 (393 gsm) | 45 | 0 | 0 | 0 | 2.44 | 6h/20C, 2 h/60 C | RTM | 1566.286 | CC105 | 560.6 | -458.5 | static | 13 mm/s | 20.9 | 2.74 |  | 1 | 0 |  |  |  |  | 25 | MD-CC-UP2[±45/(0)2/+45]S | 45/-45/0/0/45/45/0/0/-45/45 | 4 | 6 | 0 | 0 | 2.748478
UNI-AGYTOW1-UP4 | [0] | 50 | UP4 | CoRezyn 75-AQ-010 | 67 Fiber Strand, S2 glass | 0 | 0 | 0 | 0 | 0 | 0 |  | Infusion | 24h/20C, 2h/60 C | 6330.5 | S7 | 4515.5 |  | static | 120 mm/s |  | 5.23875 |  | 1 | 0 | [5 empty] | UNI-AGYTOW1-UP4[0] | 0 | 1 | 0 | 0 | 0 | 3.653852
LCCF-K20 | [0]5 | 41.2 | EP1 | Hexion MGS RIMR135/RIMH1366 | Kaltex K20-HTU | 100 | 0 | 0 | 0 | 0 | 0 | 1.124 | 24h/20C, 12h/ 70C | Infusion |  | K4189-113 | 957.2 |  | static | 0.0254 mm/s | 78.98 | 0.892 |  | 1 | 0 | [5 empty] | LCCF-K20[0]5 | 0/0/0/0/0 | 5 | 0 | 0 | 0 | 2.979064
Triax-T | [(0/±45)5] | 30 | UP2 | CoRezyn 63-AX-051 | Knytex CDB200 (759 gsm) | 53 | 0 | 47 | 0 | 0 | 0 | 4.34 | 24 h/60C | Hand Layup | 1674 | T1 | 329 | -290 | static | 6 mm/s | 17.7 | 3.47 |  | 1 | 0 |  |  |  |  | 35 | Triax-T[(0/±45)5] | 0/45/-45/0/45/-45/0/45/-45/0/45/-45/0/45/-45 | 5 | 10 | 0 | 0 | 2.510636
Biax-CH10-UP2 | [(±45)3]S | 32 | UP2 | CoRezyn 63-AX-051 | 0 | 0 | Knytex DB240 (837 gsm) | 100 | 0 | 0 | 0 | 5.56 | 6h/20C, 2 h/60 C | RTM | 1622 | CH10114 | 120.6667 | -163 | static | 13 mm/s | 7.566667 | 7.236667 | -2.01 | 1 | 0 |  |  |  |  | 25 | Biax-CH10-UP2[(±45)3]S | 45/-45/45/-45/45/-45/-45/45/-45/45/-45/45 | 0 | 12 | 0 | 0 | 2.081413
UNI-ACM-13-2-VE2 | [(±45C)2S] | 46 | VE2 | Derakane 8084 | 0 | 0 | Toray ACM-13-2 (596 gsm) | 100 | 0 | 0 | 0 | 5.96 | 24h/20C, 12 h/80 C | RTM | 6709 | G-1 | 85.86667 |  | static | 0.0254 mm/s | 12.13333 | 2 |  | 1 | 0 |  |  |  |  | 25 | UNI-ACM-13-2-VE2[(±45C)2S] | 45/-45/45/-45/-45/45/-45/45 | 0 | 8 | 0 | 0 | 1.933647
UNI-A130C-UP2 | [0]6 | 36 | UP2 | CoRezyn 63-AX-051 | Knytex A130 (444 gsm) | 100 | 0 | 0 | 0 | 0 | 0 | 2.97 | 24h/20C, 2h/60 C | RTM | 2585.125 | A130C110 | 727.6667 | -372.6 | static | 13 mm/s | 30 | 2.433333 |  | 1 | 0 |  |  |  |  | 25 | UNI-A130C-UP2[0]6 | 0/0/0/0/0/0 | 6 | 0 | 0 | 0 | 2.861487
Triax-DD27C-UP2 | [0/±45]S | 43 | UP2 | CoRezyn 63-AX-051 | Ahlstrom 42024L/M50 (1250 gsm) | 76 | 0 | 24 | 0 | 0 | 0 | 3.08 | 24h/20C, 2h/60 C | RTM | 6584 | DD27C101 | 750.6667 | -422.5 | static | 13 mm/s | 26.5 | 2.9 |  | 1 | 0 |  |  |  |  | 25 | Triax-DD27C-UP2[0/±45]S | 0/45/-45/-45/45/0 | 2 | 4 | 0 | 0 | 2.874807
UNI-ELT5500-EP3 | [0]2 | 52 | EP3 | SP Prime20LV | Vectorply ELT-5500 | 92 | 0 | 0 | 0 | 6 | 2 | 2.704 | 24h/25C, 18h/50C, 4h/80C | Infusion |  | Prime-20LV-(0)2-10 | 1105.333 | -712.1667 | static | 0.0254 mm/s | 41.36667 | 2.891111 |  | 1 | 0 | [5 empty] | UNI-ELT5500-EP3[0]2 | 0/0 | 2 | 0 | 0 | 0 | 3.043188
UNI-D092G-UP2 | [0]14 | 52 | UP2 | CoRezyn 63-AX-051 | Knytex D092 (310 gsm) | 100 | 0 | 0 | 0 | 0 | 0 | 3.25 | 24h/20C, 2h/60 C | RTM | 2413.5 | D092G113 | 1168 | -692.25 | static | 13 mm/s | 43.36667 | 2.733333 |  | 1 | 0 |  |  |  |  | 25 | UNI-D092G-UP2[0]14 | 0/0/0/0/0/0/0/0/0/0/0/0/0/0 | 14 | 0 | 0 | 0 | 3.067306
UNI-SE84LV/SC300C-prepreg | [0]5 | 53 | EP | SP Systems SE84LV | SP systems SE84LV/SC300C/300/400/37% (300 gsm) | 100 | 0 | 0 | 0 | 0 | 0 | 1.46 | 3 h/100 C | Prepreg | 6892 | 102.6667 | 1743.333 |  | static | 13 mm/s | 124.6667 | 1.466667 |  | 1 | 0 |  |  |  |  | 25 | UNI-SE84LV/SC300C-prepreg[0]5 | 0/0/0/0/0 | 5 | 0 | 0 | 0 | 3.234165
MD-TT7-EP1-V | (±45/0/±45/0/±45) | 48 | EP1 | Hexion MGS RIMR135/RIMH1366 | Vectorply E-LT-3900 | 47 | FGI SX-1708 | 34 | 0 | 4 | 15 | 4.2 | 24h/25 C, 12h/ 80 C | Infused |  | TT7-116 | 602.1667 |  | static | 13 mm/s | 25.13333 | 2.966667 |  | 1 | 0 | [5 empty] | MD-TT7-EP1-V(±45/0/±45/0/±45) | 45/-45/0/45/-45/0/45/-45 | 2 | 6 | 0 | 0 | 2.778611
Triax-AA-UP2 | [(±45/0)3/(0/±45)2] | 31 | UP2 | CoRezyn 63-AX-051 | Knytex CDB200 (759 gsm) | 48 | 0 | 52 | 0 | 0 | 0 | 4.37 | 6h/20C, 2 h/60 C | RTM | 661.5314 | 101AA | 509.764 | -312.8817 | static | 13 mm/s | 21.3619 | 2.416164 | -1.55 | 1 | 0 |  |  |  |  | 25.45756 | Triax-AA-UP2[(±45/0)3/(0/±45)2] | 45/-45/0/45/-45/0/45/-45/0/0/45/-45/0/45/-45 | 5 | 10 | 0 | 0 | 2.704722
MD-DD25-UP2 | [0/±45/0]S | 46 | UP2 | CoRezyn 63-AX-051 | Collins Craft UC1018GV (678 gsm) | 76 | Knytex DB120 (393 gsm) | 24 | 0 | 0 | 0 | 2.89 | 24h/20C, 2h/60 C | RTM | 4152.714 | DD25102 | 743 | -483 | static | 13 mm/s | 27.86667 | 2.933333 |  | 1 | 0 |  |  |  |  | 23.71429 | MD-DD25-UP2[0/±45/0]S | 0/45/-45/0/0/-45/45/0 | 4 | 4 | 0 | 0 | 2.869838
MD-EEBP | [M/±45/0)S] | 43 | VE | Unspecified | Unspecified | 57 | 0 | 26 | 0 | 0 | 17 | 2.9 | Unspecified | Pultruded Blade Section | 2734.5 | EEB103 | 515 | -417 | static | 13 mm/s | 27.6 | 2.2 |  | 1 | 0 |  |  |  |  | 22.5 | MD-EEBP[M/±45/0)S] | 0/45/-45/0/0/-45/45/0 | 4 | 4 | 0 | 0 | 2.711797
MD-Hybrid SP Systems-prepreg | [(0)2/0*/(0)6] | 54 | EP | SE84LV | SE84LV/S300C/300/400/37 (300 gsm) | 100 | 0 | 0 | 0 | 0 | 0 | 5.07 | 3h/100 C | Prepreg | 9774.5 | 2 | -618 |  | static | 13 mm/s |  |  | -0.495 | 1 | 0 |  |  |  |  | 25 | MD-Hybrid SP Systems-prepreg[(0)2/0*/(0)6] | 0/0/0/0/0/0/0/0/0 | 9 | 0 | 0 | 0
UNI-PPG1250-EP10 | [0]2 |  | EP-10 | Hexion RIMR 145/RIMH 145/RIMC 145 (100:82:0.3 by wt) | PPG-Devold L1200/G50-E07 | 92 | 0 | 0 | 0 | 8 | 0 | 1.618 | infused at 80C into mold at 80C, ramped up to 120C in 40 minutes, held for 4 hours, then cooled to 80C and held for 8 hours | Infusion |  | 2294-600 | 776.6 |  | static | 0.0254 mm/s | 46.3 | 1.738 |  | 1 | 0 | [5 empty] | UNI-PPG1250-EP10[0]2 | 0/0 | 2 | 0 | 0 | 0 | 2.889264
MD-TT-EP3-V | (±45/0/±45/0/±45) | 55 | EP3 | SP Prime20 | Vectorply E-LT-5500 | 61 | FGI SX-1708 | 31 | 0 | 4 | 4 | 4.7 | 24h/25 C, 12h/ 80 C | VARTM |  | TT8 | 857.6667 |  | static | 13 mm/s | 28.96667 | 2.933333 |  | 1 | 0 | [5 empty] | MD-TT-EP3-V(±45/0/±45/0/±45) | 45/-45/0/45/-45/0/45/-45 | 2 | 6 | 0 | 0 | 2.933249
MD-P2B | [±45/(90)4C]S | 55 | EP | Newport NB307 | 0 | 0 | Newport glass 0/90 prepreg, NB307-D1-7781-497A | 15 | Newport glass 0/90 prepreg, NB307-D1-7781-497A | 85 | 0 | 2.82 | 4h/ 121 C | Prepreg | 9992.5 | P2BT-101 | 79.44444 | -240.1111 | static | 13 mm/s | 8.852 | 1.074444 | -2.43 | 1 | 0 | [5 empty] | MD-P2B[±45/(90)4C]S | 45/-45/90/90/90/90/90/90/90/90/-45/45 | 0 | 4 | 8 | 0 | 1.899899
MD-80D155-UP2 | [±80]3 | 37 | UP2 | CoRezyn 63-AX-051 | Knytex D155 (527 gsm) | 0 | 0 | 0 | 0 | 0 | 100 | 3.32 | 24h/20C, 2h/60 C | RTM | 2555.154 | 80D155105 | 25.77778 | -153 | static | 13 mm/s | 7.674444 | 0.35 |  | 1 | 0 |  |  |  |  | 25 | MD-80D155-UP2[±80]3 | 80/-80/80/-80/80/-80 | 0 | 0 | 0 | 6 | 1.410819
Biax-CH9-UP2 | [(±45)3]S | 40 | UP2 | CoRezyn 63-AX-051 | 0 | 0 | Knytex DB120 (393 gsm) | 100 | 0 | 0 | 0 | 2.13 | 6h/20C, 2 h/60 C | RTM | 1602.5 | CH9106 | 150.6667 | -174.3333 | static | 13 mm/s | 10.36667 | 7.366667 | -1.7 | 1 | 0 |  |  |  |  | 25 | Biax-CH9-UP2[(±45)3]S | 45/-45/45/-45/45/-45/-45/45/-45/45/-45/45 | 0 | 12 | 0 | 0 | 2.177746
UNI-D155TOW6D-UP2 | [0] | 50 | UP2 | CoRezyn 63-AX-051 | TOW | 0 | 0 | 0 | 0 | 0 | 0 |  | Pultrusion | 24h/20C, 2h/60 C | 4844.6 | D155TF91 | 1632.683 |  | static | 13 mm/s |  |  |  | 1 | 0 | [5 empty] | UNI-D155TOW6D-UP2[0] | 0 | 1 | 0 | 0 | 0 | 3.21228
UNI-D155TOW4-UP2 | [0] | 50 | UP2 | CoRezyn 63-AX-051 | TOW | 0 | 0 | 0 | 0 | 0 | 0 |  | Pultrusion | 24h/20C, 2h/60 C | 4478.5 | D155TD1 | 1377.646 |  | static | 13 mm/s |  |  |  | 1 | 0 | [5 empty] | UNI-D155TOW4-UP2[0] | 0 | 1 | 0 | 0 | 0 | 3.139004
MD-PPG1200-VE6 | [(±45)2/(0)2]S | 60 | VE6 | Reichhold Dion X4627-39 | PPG-Devold L1200/G50-E07 | 56 | PPG-Devold DB810-E05-A | 39 | 3 | 2 | 0 | 5.36 | 24h/25 C,12h/70 C | Infusion |  | X4627-39-100 | 746 |  | static | 0.0254 mm/s | 33.88333 | 2.833333 |  | 1 | 0 | [5 empty] | MD-PPG1200-VE6[(±45)2/(0)2]S | 45/-45/45/-45/0/0/0/0/-45/45/-45/45 | 4 | 8 | 0 | 0 | 2.871366
MD-P | [(0/±45)/M/0/M/(±45/0)] | 40 | VE | Unspecified | Triax + Knytex A260 (868 gsm) | 69 | 0 | 10 | 0 | 0 | 10 | 3.78 | 6 h/ 55 C | Hand Layup | 200.3 | 108P | 667.3333 | -383.1429 | static | 6 mm/s | 27.9 | 2.74 |  | 1 | 0 |  |  |  |  | 32.5 | MD-P[(0/±45)/M/0/M/(±45/0)] | 0/45/-45/0/0/0/45/-45/0 | 5 | 4 | 0 | 0 | 2.823441
MD-L1400BTW-EP5-D | (±45/(0)2)S | 59 | EP5 | Hexion MGS RIMR135/RIMH137 | Devold L1400 (1400 gsm) | 74 | 800 gsm | 26 | 0 | 0 | 0 | 4.68 | 24h/20C, 8h/ 70 C | Infused |  | L1400BTW-120 | 945.6667 | -697 | static | 0.0254 mm/s | 38.325 | 3.133333 | -2.002 | 1 | 0 | [5 empty] | MD-L1400BTW-EP5-D(±45/(0)2)S | 45/-45/0/0/0/0/-45/45 | 4 | 4 | 0 | 0 | 2.975441
UNI-D155TOW3-UP2 | [0] | 50 | UP2 | CoRezyn 63-AX-051 | TOW | 0 | 0 | 0 | 0 | 0 | 0 |  | Pultrusion | 24h/20C, 2h/60 C | 3813.5 | D155TC1 | 1715.991 |  | static | 13 mm/s |  |  |  | 1 | 0 | [5 empty] | UNI-D155TOW3-UP2[0] | 0 | 1 | 0 | 0 | 0 | 3.234197
MD-ELT5500-EP4 | [±45/0/±45/0/±45] | 55 | EP4 | Huntsman Araldite LY1564/XB3485 | Vectorply E-LT-5500 | 66 | Knytex DBM1708 | 68 | 0 | 0 | 30 | 4.59 | Not specified | TPI-SCRIMP | 11627.79 | EP-190 | 784.5 | -552.125 | static | 13 mm/s | 29.6 | 3.195 | -1.88 | 1 | 0 | [5 empty] | MD-ELT5500-EP4[±45/0/±45/0/±45] | 45/-45/0/45/-45/0/45/-45 | 2 | 6 | 0 | 0 | 2.893463
MD-DD5CYC-T | [0/±45/0]S | 36 | T | Thermoplastic, Polybutylene Terephthalate | Knytex D155 (527 gsm) | 72 | Knytex DB120 (393 gsm) | 28 | 0 | 0 | 0 | 3.19 | Unspecified | RTM | 10097.875 | DD5CYC1 | 835.5 | -473.5 | static | 13 mm/s | 22.9 | 0.7625 |  | 1 | 0 |  |  |  |  | 10 | MD-DD5CYC-T[0/±45/0]S | 0/45/-45/0/0/-45/45/0 | 4 | 4 | 0 | 0 | 2.921847
UNI-PPG1250-EP5 | [0]2 | 57.01667 | EP5 | Hexion MGS RIMR135/RIMH137 | PPG-Devold L1200/G50-E07 | 92 | 0 | 0 | 0 | 8 | 0 | 1.713333 | 24h/25 C,8h/70 C | Infusion |  | 2096-720 | 1007.833 |  | static | 0.0254 mm/s | 42.55 | 2.666667 |  | 1 | 0 | [5 empty] | UNI-PPG1250-EP5[0]2 | 0/0 | 2 | 0 | 0 | 0 | 3.003072
MD-Hybrid CGF1-EP4 | (±45/(0)6C/±45) | 50 | EP4 | Araldite LY 1564SP, XB3416 Hardener | T600 carbon (532 gsm) | 67 | Saertex VU-90079-00830-01270 (800 gsm) | 33 | 0 | 0 | 0 | 4.67 | 24h/20C, 8h/82 C | RTM | 9239.75 | CGF1-154 |  | -640.875 | static | 13 mm/s |  |  |  | 1 | 0 |  |  |  |  | 18 | MD-Hybrid CGF1-EP4(±45/(0)6C/±45) | 45/-45/0/0/0/0/0/0/45/-45 | 6 | 4 | 0 | 0
MD-P2B | [±45/(0)4C]S | 55 | EP | Newport NB307 | Newport carbon prepreg NB307-D1-34-600 | 85 | Newport glass 0/90 prepreg, NB307-D1-7781-497A | 15 | 0 | 0 | 0 | 2.82 | 4h/ 121 C | Prepreg | 10247.95 | P2B-402 | 1545.905 | -1046.947 | static | 13 mm/s | 100.8 | 1.431905 | -1.026316 | 1 | 0 | [5 empty] | MD-P2B[±45/(0)4C]S | 45/-45/0/0/0/0/0/0/0/0/-45/45 | 8 | 4 | 0 | 0 | 3.188816
MD-DD17A-UP2 | [0/±45/0]S | 39.5 | UP2 | CoRezyn 63-AX-051 | Knytex A130 (444 gsm) | 68 | Knytex DB120 (393 gsm) | 32 | 0 | 0 | 0 |  | 24h/20C, 2h/60 C | RTM | 3928 | DD17A125 | 646 | -265 | static | 13 mm/s | 23.33333 | 3 |  | 1 | 0 |  |  |  |  | 25 | MD-DD17A-UP2[0/±45/0]S | 0/45/-45/0/0/-45/45/0 | 4 | 4 | 0 | 0 | 2.809899
MD-DD5E3-EP3 | [0/±45/0]S | 36 | EP | SP Prime 20 | Knytex D155 (527 gsm) | 72 | Knytex DB120 (393 gsm) | 28 | 0 | 0 | 0 | 3.14 | 24h/20C, 6 h/80 C | RTM | 7895.286 | DD5E3-110 | 776 | -583.25 | static | 13 mm/s | 23.83333 | 3.253333 |  | 1 | 0 |  |  |  |  | 25 | MD-DD5E3-EP3[0/±45/0]S | 0/45/-45/0/0/-45/45/0 | 4 | 4 | 0 | 0 | 2.889794
UNI-D155TOW1-UP2 | [0] | 50 | UP2 | CoRezyn 63-AX-051 | TOW | 0 | 0 | 0 | 0 | 0 | 0 |  | Pultrusion | 24h/20C, 2h/60 C | 3753.5 | D155TA1 | 1258.189 |  | static | 13 mm/s |  |  |  | 1 | 0 | [5 empty] | UNI-D155TOW1-UP2[0] | 0 | 1 | 0 | 0 | 0 | 3.099315
MD-DD11E3-EP3 | [0/±45/0]S | 32 | EP3 | SP Prime 20 | Knytex A130 (444 gsm) | 68 | Knytex DB120 (393 gsm) | 32 | 0 | 0 | 0 | 3.07 | 24h/20C, 6h/80 C | RTM | 7876.571 | DD11E3-112 | 624.3333 | -264.5 | static | 13 mm/s | 20.36667 | 3.066667 |  | 1 | 0 |  |  |  |  | 25 | MD-DD11E3-EP3[0/±45/0]S | 0/45/-45/0/0/-45/45/0 | 4 | 4 | 0 | 0 | 2.795002
MD-Hybrid SP Systems-prepreg | [0/0*/(0)7] | 54 | EP | SE84LV | SE84LV/S300C/300/400/37 (300 gsm) | 100 | 0 | 0 | 0 | 0 | 0 | 5.045 | 3h/100 C | Prepreg | 9772.5 | 1 | -624.5 |  | static | 13 mm/s |  |  | -0.5 | 1 | 0 |  |  |  |  | 25 | MD-Hybrid SP Systems-prepreg[0/0*/(0)7] | 0/0/0/0/0/0/0/0/0 | 9 | 0 | 0 | 0
Triax-N | [(90/±45)4] | 38 | UP | Unspecified | Triax | 12.5 | 0 | 50 | 0 | 37.5 | 0 | 3.23 | 6 h/ 55 C | Hand Layup | 837 | 111NT | 219.3333 | -131 | static | 6 mm/s | 15.035 | 2.846667 |  | 1 | 0 |  |  |  |  | 25 | Triax-N[(90/±45)4] | 90/45/-45/90/45/-45/90/45/-45/90/45/-45 | 0 | 8 | 4 | 0 | 2.190596
MD-DD15-UP2 | [0/±45/0]S | 37 | UP2 | CoRezyn 63-AX-051 | Knytex CM1701 (587 gsm) | 72 | Knytex DB120 (393 gsm) | 28 | 0 | 0 | 0 | 3.13 | 24h/20C, 2h/60 C | RTM | 2960 | DD15302 |  | -439 | static | 13 mm/s |  |  |  | 1 | 0 |  |  |  |  | 25 | MD-DD15-UP2[0/±45/0]S | 0/45/-45/0/0/-45/45/0 | 4 | 4 | 0 | 0
TRIAX-S1200-EP1 | (±45/0)S | 56 | EP1 | Hexion MGS RIMR135/RIMH1366 | Saertex Triax 1200 U32EY480-01170-T2565 | 48 | 0 | 51 | 0 | 0 | 1 | 1.63 | 24h/35 C,12h/70 C | Infusion |  | 1200T-118 | 589 |  | static | 0.0254 mm/s | 26.7 | 2.635 |  | 1 | 0 | [5 empty] | TRIAX-S1200-EP1(±45/0)S | 45/-45/0/0/-45/45 | 2 | 4 | 0 | 0 | 2.769915
MD-QQ2-EP2-S | [(±45)/0/(±45)]S | 52 | EP2 | Vantico TDT 177-155 | Saertex U14EU920-00940-T1300 | 64 | Saertex VU-90079-00830-01270 | 35 | 0 | 0 | 1 | 3.96 | 24h/20C, 6h/ 70 C | VARTM | 11460 | QQ2-121 | 552 |  | static | 13 mm/s | 22.5 | 2.41 |  | 1 | 0 | [5 empty] | MD-QQ2-EP2-S[(±45)/0/(±45)]S | 45/-45/0/45/-45/-45/45/0/-45/45 | 2 | 8 | 0 | 0 | 2.741847
Biax-CH19-UP2 | [±45/0/±45]S | 33 | UP2 | CoRezyn 63-AX-051 | Knytex D092 (310 gsm) | 16 | Knytex DB240 (837 gsm) | 84 | 0 | 0 | 0 | 4.6 | 6h/20C, 2 h/60 C | RTM | 1837.5 | CH19142 | 193 | -251.3333 | static | 13 mm/s | 11.36667 | 3.866667 |  | 1 | 0 |  |  |  |  | 25 | Biax-CH19-UP2[±45/0/±45]S | 45/-45/0/45/-45/-45/45/0/-45/45 | 2 | 8 | 0 | 0 | 2.28553
ROV4-UP4 | [0/90]8 | 53 | UP2 | CoRezyn 63-AX-051 | Knytex WR18-5X4 (610 gsm) | 50 | 0 | 0 | 0 | 50 | 100 | 3.71 | 24h/20C, 2h/60 C | RTM | 4313.5 | ROV4104 | 504.6667 | -314 | static | 13 mm/s | 25 | 2.233333 |  | 1 | 0 |  |  |  |  | 25 | ROV4-UP4[0/90]8 | 0/90/0/90/0/90/0/90/0/90/0/90/0/90/0/90 | 8 | 0 | 8 | 0 | 2.702818
MD-LT1200-EP5-D | (±45/(0)2)S | 58 | EP5 | Hexion MGS RIMR135/RIMH137 | Devold LT1200 (1200 gsm) | 72 | 800 gsm | 28 | 0 | 0 | 0 | 4.24 | 24h/20C, 8h/ 70 C | Infused |  | LT1200-120 | 817.6667 | -600.6667 | static | 0.0254 mm/s | 35.675 | 2.766667 | -1.806 | 1 | 0 | [5 empty] | MD-LT1200-EP5-D(±45/(0)2)S | 45/-45/0/0/0/0/-45/45 | 4 | 4 | 0 | 0 | 2.912433
UNI-D155TOW4B-UP2 | [0] | 50 | UP2 | CoRezyn 63-AX-051 | TOW | 0 | 0 | 0 | 0 | 0 | 0 |  | Pultrusion | 24h/20C, 2h/60 C | 4654.5 | D155TD42 | 1491.577 |  | static | 13 mm/s |  |  |  | 1 | 0 | [5 empty] | UNI-D155TOW4B-UP2[0] | 0 | 1 | 0 | 0 | 0 | 3.172964