## Sheet1
Table | optiDAT nr. | Name | Plate | Fibre Volumn Fraction | Lab | Laminate | Cut angle | Manufacturer | Geometry | Material | Thickness | Maximum Width | Minimum Width | Width | Area | Length(nominal) | Length(measured) | Length(gauge) | Radius (waist) | TG and phase | Phase | start date | end date | Test type | Minimum/Maximum Stress | Fmax | Ferror | Fstatic | Ffatigue | Fmax, 90° | Initial Strain | epsstatic | epsfatigue | Transverse Maximum Strain | 45-deg Maximum Strain | Poisson's Ratio | Maximum Stress | Static Maximum Stress | smax, fatigue | Shear Strain | Shear Strength | Shear Modulus | Maximum Torque | Torquefatigue | Torquestatic | Cycles to Failure | level | levelcalc | Nspectrum | failure mode | runout | R-value2 | Fmax2 | epsmax2 | smax2 | Ncycles2 | Strain Rate | Frequency | f2 | Static Elastic Modulus | Static Compressive Modulus | Eft | Efc | Elur,front | Elur, back | eps_max_t | eps_max_c | Machine | control | grip | ABG | Temperature | Temp. control | Environment | Reference document | Remarks | Invalid | Bending | Buckling | Overheating | Tab failure | Delaminated | Incomplete measurement data | Strain from E | LUR | TEC | data delivered under name | Repair characteristics | Strain measurement equipment (long) | Strain measurement equipment (short) | Grip pressure | Geometry-tab thickness(for UD2; for MD2) | DSC Analysis-Middle Point Tg | Geometry-L | Plate-Fibre content-Std.deviation W/W% | Laminate-from plate | Geometry-Repair-tape | Plate Density | Plate-Void content-Std. deviation | Geometry-Task Group | Laminate-Resin | Laminate-Fibre | Laminate-Average thickness | Geometry-Repair-repair ratio | Plate Fibre Content W/W% | Geometry-Manufacturer | Geometry-Repair-Slope | Geometry-minimum width | Plate-Resin content-Std. deviation | Geometry-Repair-repair material | Load Length | Laminate-Description | Laminate-thickness (nominal) | Plate Resin Content | Geometry-t(for UD2; for MD2) | DSC Analysis-Final Point Tg | Geometry-maximum width | Percentage of Fibre in 45-deg Direction | Plate Void Content | Lay-up | Plate-Density-Std.deviation | Laminate-Material | Geometry-Repair-depth | Plate-Fibre content-Std. Deviation V/V% | Plate-Laminate | Percentage of Fibre in 90-deg Direction | Plate-Plate Tested by lab(s) | Geometry-Repair-base material | Plate Fibre Content V/V% | Geometry-width (cruciform arms) | Geometry-Repair-scarf/plug/patch | Percentage of Fibre in -45-deg Direction | Plate-Geometry/ies | Laminate-Production method | Percentage of Fibre in 0-deg Direction | Geometry-General Shape | Geometry-tab length | Material_Code | Static Maximum Tensile Stress | Static Maximum Compressive Stress | Minimum Stress | Sequence | 0-deg layers | 45-deg layers | 90-deg layers | Other-deg layers | Absolute Maximum Stress | Absolute Peak-to-peak Stress | Relative Maximum Stress | Relative Peak-to-peak Stress | log(Cycles to Failure)
Table OptiMat | 3051 | GEV206_R0300_0929 | 102 | 53.84 | WMC | UD2 | 0 | LM | R0300 | GE1 | 3.63 | 24.99 | 24.97 | 24.98 | 90.6411 | 145 | 144.88 | 34.3975 |  | TG 3 phase I | I | 2005-06-23 | 2005-06-24 | CA | 0.1 | 26.31 |  |  | 26.31 | [7 empty] | 290.2657 |  | 290.2657 |  |  |  | 0 |  |  | 406588 | 3 | 3 | [9 empty] | 6.19 |  | 40.825 | [7 empty] | 100 kN Schenck, WMC | l | h |  | 31.2 |  | RH 100%, RT | OB_TG3_R024 | slow cycle +/- 10 kN | [12 empty] | Clip gauge: OB standard, Middle, Center, BTB | CG, M, C, BTB | 200 | 2 |  | 145 |  | GEV204; GEV206 after preliminary tests |  |  |  | various | Prime 20, slow hardener | PPG2002 |  |  |  | LM |  |  |  |  | 35 | UD material used in preliminary programme 2 (1 layer less than UD1) | 3.52 |  | 3.52 |  | 25 | 0 |  | [0°]4 |  | GE1 |  |  |  | 0 | [5 empty] | 0 |  | V1 | 4 | Rectangular | 55 | 102R0300UD2 |  |  | 29.02657 | 0/0/0/0 | 4 | 0 | 0 | 0 | 290.2657 | 261.2391 |  |  | 5.609155
Table OptiMat | 2844 | GEV206_R0300_0864 | 102 | 53.84 | WMC | UD2 | 0 | LM | R0300 | GE1 | 3.6 | 24.92 | 24.92 | 24.92 | 89.712 | 145 | 144.87 | 34.37 |  | TG 1 phase I | I | 2005-03-11 | 2005-03-14 | CA | 10 | -40 |  |  | -40 | [7 empty] | -445.8712 |  | -445.8712 | [6 empty] | 434230 |  | 0 | [9 empty] | 4.5 | [9 empty] | 100 kN Schenck, WMC | l | h | n | 23.9 | fan | d, RT | [14 empty] | Clip gauge: OB standard, Middle, Center, BTB | CG, M, C, BTB | 200 | 2 |  | 145 |  | GEV204; GEV206 after preliminary tests |  |  |  | various | Prime 20, slow hardener | PPG2002 |  |  |  | LM |  |  |  |  | 35 | UD material used in preliminary programme 2 (1 layer less than UD1) | 3.52 |  | 3.52 |  | 25 | 0 |  | [0°]4 |  | GE1 |  |  |  | 0 | [5 empty] | 0 |  | V1 | 4 | Rectangular | 55 | 102R0300UD2 |  |  | -44.58712 | 0/0/0/0 | 4 | 0 | 0 | 0 | -445.8712 | 401.2841 |  |  | 5.63772
Table OptiMat | 2842 | GEV206_R0300_0918 | 102 | 53.84 | WMC | UD2 | 0 | LM | R0300 | GE1 | 3.59 | 25.05 | 25.01 | 25.03 | 89.7859 | 145 | 145.08 | 34.84 |  | TG 1 phase I | I | 2005-03-24 | 2005-03-30 | CA | -1 | 16.73 |  |  | 16.73 | [7 empty] | 186.1833 |  | 186.1833 |  |  |  | 0 |  |  | 609465 | 3 | 3 | [9 empty] | 4.56 |  |  | 44.6 | [6 empty] | 100 kN Schenck, WMC | l | h | n | 26.3 | fan | d, RT |  | Test interrupted twice due to power or hydraulic failure |  | x | [10 empty] | Clip gauge: OB standard, Middle, Center, BTB | CG, M, C, BTB | 200 | 2 |  | 145 |  | GEV204; GEV206 after preliminary tests |  |  |  | various | Prime 20, slow hardener | PPG2002 |  |  |  | LM |  |  |  |  | 35 | UD material used in preliminary programme 2 (1 layer less than UD1) | 3.52 |  | 3.52 |  | 25 | 0 |  | [0°]4 |  | GE1 |  |  |  | 0 | [5 empty] | 0 |  | V1 | 4 | Rectangular | 55 | 102R0300UD2 |  |  | -186.1833 | 0/0/0/0 | 4 | 0 | 0 | 0 | 186.1833 | 372.3665 |  |  | 5.784949
Table OptiMat | 2597 | GEV206_R0300_0930 | 102 | 53.84 | WMC | UD2 | 0 | LM | R0300 | GE1 | 3.58 | 24.93 | 24.9 | 24.915 | 89.142 | 145 | 145.01 | 34.8575 |  | TG 3 phase I | I | 2005-04-07 | 2005-04-08 | CA | 10 | -35 |  |  | -35 | [7 empty] | -392.3956 |  | -392.3956 |  |  |  | 0 |  | 91658 | 91658 |  | 0 | [9 empty] | 5.1 |  |  | 43.845 | [6 empty] | 100 kN Schenck, WMC | l | h | n |  |  | d, RT | [14 empty] | Clip gauge: OB standard, Middle, Center, BTB | CG, M, C, BTB | 200 | 2 |  | 145 |  | GEV204; GEV206 after preliminary tests |  |  |  | various | Prime 20, slow hardener | PPG2002 |  |  |  | LM |  |  |  |  | 35 | UD material used in preliminary programme 2 (1 layer less than UD1) | 3.52 |  | 3.52 |  | 25 | 0 |  | [0°]4 |  | GE1 |  |  |  | 0 | [5 empty] | 0 |  | V1 | 4 | Rectangular | 55 | 102R0300UD2 |  |  | -39.23956 | 0/0/0/0 | 4 | 0 | 0 | 0 | -392.3956 | 353.156 |  |  | 4.96217
Table OptiMat | 3122 | GEV207_S0300_0033 | 127 | 55.84 | WMC | MD2 | 0 | LM | S0300 | GE1 | 6.48 | 25.32 | 25.32 | 25.32 | 164.0736 | 610 |  | 500 |  | TG 4 phase I | I | 2005-09-23 | 2005-09-23 | CA | 0.1 | 44.78 |  |  | 44.78 | [7 empty] | 272.9263 |  | 272.9263 | [6 empty] | 10502 | 2 | 2 | [9 empty] | 3.34 |  | 29.875 | [7 empty] | 400 kN Schenck, WMC | l | h | n | 33.9 | fan | d, RT | OB_TG4_R012 | [13 empty] | Clip gauge: OB standard, Middle, Center, BTB | CG, M, C, BTB | 160 | 2 |  | 610 |  | GEV205; GEV207 after preliminary tests |  |  |  | 4 | Prime 20, slow hardener | PPG2002 |  | 1 |  | GAMESA |  |  |  |  | 500 | MD material used in preliminary programme 2 (1 layer less than MD1) | 6.57 |  | 6.57 |  | 25 | 10 |  | [[±45, 0°]4;±45] |  | GE1 |  |  |  | 0 |  | PREPEG |  |  |  | 5 |  | V1 | 4 | Long, rectangular (reference) |  | 127S0300MD2 | 616.7955 |  | 27.29263 | 45/-45/0/45/-45/0/45/-45/0/45/-45/0/45/-45 | 4 | 10 | 0 | 0 | 272.9263 | 245.6337 | 0.4424908 | 0.3982417 | 4.021272
Table OptiMat | 3121 | GEV207_S0300_0034 | 127 | 55.84 | WMC | MD2 | 0 | LM | S0300 | GE1 | 6.485 | 25.38 | 25.38 | 25.38 | 164.5893 | 610 |  | 500 |  | TG 4 phase I | I | 2005-09-09 | 2005-09-12 | CA | 0.1 | 33.23 |  |  | 33.23 | [7 empty] | 201.8965 |  | 201.8965 | [6 empty] | 49736 | 3 | 3 | [9 empty] | 6.1 |  | 29.875 | [7 empty] | 400 kN Schenck, WMC | l | h | n |  | fan | d, RT | OB_TG4_R012 | [13 empty] | Clip gauge: OB standard, Middle, Center, BTB | CG, M, C, BTB | 160 | 2 |  | 610 |  | GEV205; GEV207 after preliminary tests |  |  |  | 4 | Prime 20, slow hardener | PPG2002 |  | 1 |  | GAMESA |  |  |  |  | 500 | MD material used in preliminary programme 2 (1 layer less than MD1) | 6.57 |  | 6.57 |  | 25 | 10 |  | [[±45, 0°]4;±45] |  | GE1 |  |  |  | 0 |  | PREPEG |  |  |  | 5 |  | V1 | 4 | Long, rectangular (reference) |  | 127S0300MD2 | 616.7955 |  | 20.18965 | 45/-45/0/45/-45/0/45/-45/0/45/-45/0/45/-45 | 4 | 10 | 0 | 0 | 201.8965 | 181.7068 | 0.3273313 | 0.2945982 | 4.696671
Table OptiMat | 3120 | GEV207_S0300_0035 | 127 | 55.84 | WMC | MD2 | 0 | LM | S0300 | GE1 | 6.445 | 25.33 | 25.33 | 25.33 | 163.25185 | 610 |  | 500 |  | TG 4 phase I | I | 2005-09-26 | 2005-09-26 | CA | 0.1 | 56.45 |  |  | 56.45 |  | 1.43 |  | 1.43 |  |  |  | 345.7847 |  | 345.7847 |  |  |  | 0 |  |  | 1540 | 1b | 1b | [9 empty] | 2.1 |  | 26.74 | [5 empty] | 0.01293137 |  | 400 kN Schenck, WMC | l | h | n | 33 | fan | d, RT | OB_TG4_R012 | first 267 cycles load too low | [12 empty] | Clip gauge: OB standard, Middle, Center, BTB | CG, M, C, BTB | 160 | 2 |  | 610 |  | GEV205; GEV207 after preliminary tests |  |  |  | 4 | Prime 20, slow hardener | PPG2002 |  | 1 |  | GAMESA |  |  |  |  | 500 | MD material used in preliminary programme 2 (1 layer less than MD1) | 6.57 |  | 6.57 |  | 25 | 10 |  | [[±45, 0°]4;±45] |  | GE1 |  |  |  | 0 |  | PREPEG |  |  |  | 5 |  | V1 | 4 | Long, rectangular (reference) |  | 127S0300MD2 | 616.7955 |  | 34.57847 | 45/-45/0/45/-45/0/45/-45/0/45/-45/0/45/-45 | 4 | 10 | 0 | 0 | 345.7847 | 311.2063 | 0.5606149 | 0.5045534 | 3.187521
Table OptiMat | 3119 | GEV207_S0300_0051 | 127 | 55.84 | WMC | MD2 | 0 | LM | S0300 | GE1 | 6.385 | 25.26 | 25.26 | 25.26 | 161.2851 | 610 |  | 500 |  | TG 4 phase I | I | 2005-09-23 | 2005-09-26 | CA | 0.1 | 33.07 |  |  | 33.07 |  | 0.83 |  | 0.83 |  |  |  | 205.0406 |  | 205.0406 |  |  |  | 0 |  |  | 117709 | 3 | 3 | [9 empty] | 6.1 |  | 29.825 | [5 empty] | 0.006874791 |  | 400 kN Schenck, WMC | l | h | n | 35.2 | fan | d, RT | OB_TG4_R012 | [13 empty] | Clip gauge: OB standard, Middle, Center, BTB | CG, M, C, BTB | 160 | 2 |  | 610 |  | GEV205; GEV207 after preliminary tests |  |  |  | 4 | Prime 20, slow hardener | PPG2002 |  | 1 |  | GAMESA |  |  |  |  | 500 | MD material used in preliminary programme 2 (1 layer less than MD1) | 6.57 |  | 6.57 |  | 25 | 10 |  | [[±45, 0°]4;±45] |  | GE1 |  |  |  | 0 |  | PREPEG |  |  |  | 5 |  | V1 | 4 | Long, rectangular (reference) |  | 127S0300MD2 | 616.7955 |  | 20.50406 | 45/-45/0/45/-45/0/45/-45/0/45/-45/0/45/-45 | 4 | 10 | 0 | 0 | 205.0406 | 184.5366 | 0.3324289 | 0.299186 | 5.07081
Table OptiMat | 3118 | GEV207_S0300_0053 | 127 | 55.84 | WMC | MD2 | 0 | LM | S0300 | GE1 | 6.345 | 25.22 | 25.22 | 25.22 | 160.0209 | 610 |  | 500 |  | TG 4 phase I | I | 2005-09-26 | 2005-09-27 | CA | 0.1 | 33.02 |  |  | 33.02 |  | 0.785 |  | 0.785 |  |  |  | 206.348 |  | 206.348 |  |  |  | 0 |  |  | 133890 | 3 | 3 | [9 empty] | 6.1 |  | 28.38 | [5 empty] | 0.007270897 |  | 400 kN Schenck, WMC | l | h | n | 34.1 | fan | d, RT | OB_TG4_R012 | [13 empty] | Clip gauge: OB standard, Middle, Center, BTB | CG, M, C, BTB | 160 | 2 |  | 610 |  | GEV205; GEV207 after preliminary tests |  |  |  | 4 | Prime 20, slow hardener | PPG2002 |  | 1 |  | GAMESA |  |  |  |  | 500 | MD material used in preliminary programme 2 (1 layer less than MD1) | 6.57 |  | 6.57 |  | 25 | 10 |  | [[±45, 0°]4;±45] |  | GE1 |  |  |  | 0 |  | PREPEG |  |  |  | 5 |  | V1 | 4 | Long, rectangular (reference) |  | 127S0300MD2 | 616.7955 |  | 20.6348 | 45/-45/0/45/-45/0/45/-45/0/45/-45/0/45/-45 | 4 | 10 | 0 | 0 | 206.348 | 185.7132 | 0.3345486 | 0.3010937 | 5.126748
Table OptiMat | 2295 | GEV207_R0400_0457 | 80 | 51.758 | DLR | MD2 | 0 | LM | R0400 | GE1 | 6.64 |  |  | 25.33 | 168.1912 | 150 |  | 40 |  | TG 1 phase I | I | 2004-06-15 | 2004-06-16 | CA | -0.4 | 35.97 |  |  | 35.97 |  | 0.79 |  | 0.79 |  |  |  | 213.8637 |  | 213.8637 |  |  |  | 0 |  |  | 103657 |  | 2 |  | t | [7 empty] | 1.8 |  | 27.07 | 27.97 | [6 empty] | 200 kN HUN, DLR | l | m | n |  | fan | d, RT | OB_TG1_R022 | [13 empty] | Strain gauge: TML FLA-6-11-1L, Middle, Center, BTB | SG, M, C, BTB |  | 2 | 68.14 | 150 | 0.7261478 | GEV205; GEV207 after preliminary tests |  | 1.888907 | 0.2162266 | various | Prime 20, slow hardener | PPG2002 |  |  | 71.23858 | LM |  |  | 0.8443982 |  | 40 | MD material used in preliminary programme 2 (1 layer less than MD1) | 6.57 | 47.31696 | 6.57 | 88.57 | 25 | 10 | 0.9250345 | [[±45, 0°]4;±45] | 0.01477921 | GE1 |  | 0.9254374 | MD2 | 0 | DLR |  | 51.758 |  |  | 5 | R0400 | V1 | 4 | Rectangular | 55 | 80R0400MD2 |  |  | -85.5455 | 45/-45/0/45/-45/0/45/-45/0/45/-45/0/45/-45 | 4 | 10 | 0 | 0 | 213.8637 | 299.4092 |  |  | 5.015599
Table OptiMat | 2294 | GEV207_R0400_0458 | 80 | 51.758 | DLR | MD2 | 0 | LM | R0400 | GE1 | 6.63 |  |  | 25.22 | 167.2086 | 150 |  | 40 |  | TG 1 phase I | I | 2004-06-16 | 2004-06-17 | CA | -0.4 | 40.1 |  |  | 40.1 |  | 0.9 |  | 0.9 |  |  |  | 239.8202 |  | 239.8202 |  |  |  | 0 |  |  | 36849 |  | 2 |  | t | [7 empty] | 1.45 |  | 26.75 | 26.46 | [6 empty] | 200 kN HUN, DLR | l | m | n |  | fan | d, RT | OB_TG1_R022 | [13 empty] | Strain gauge: TML FLA-6-11-1L, Middle, Center, BTB | SG, M, C, BTB |  | 2 | 68.14 | 150 | 0.7261478 | GEV205; GEV207 after preliminary tests |  | 1.888907 | 0.2162266 | various | Prime 20, slow hardener | PPG2002 |  |  | 71.23858 | LM |  |  | 0.8443982 |  | 40 | MD material used in preliminary programme 2 (1 layer less than MD1) | 6.57 | 47.31696 | 6.57 | 88.57 | 25 | 10 | 0.9250345 | [[±45, 0°]4;±45] | 0.01477921 | GE1 |  | 0.9254374 | MD2 | 0 | DLR |  | 51.758 |  |  | 5 | R0400 | V1 | 4 | Rectangular | 55 | 80R0400MD2 |  |  | -95.92808 | 45/-45/0/45/-45/0/45/-45/0/45/-45/0/45/-45 | 4 | 10 | 0 | 0 | 239.8202 | 335.7483 |  |  | 4.566426
Table OptiMat | 3056 | GEV206_R0300_0882 | 103 | 54.31 | WMC | UD2 | 0 | LM | R0300 | GE1 | 3.64 | 25.01 | 24.98 | 24.995 | 90.9272 | 145 | 145.14 | 34.99 |  | TG 3 phase I | I | 2005-07-29 | 2005-08-01 | CA | 0.1 | 26.32 |  |  | 26.32 | [7 empty] | 289.4623 |  | 289.4623 | [6 empty] | 462698 | 3 | 3 | [9 empty] | 6.19 | [9 empty] | 100 kN Schenck, WMC | l | h |  | 30 |  | RH 100%, RT | OB_TG3_R024 | slow cycle +/- 10 kN | [12 empty] | Clip gauge: OB standard, Middle, Center, BTB | CG, M, C, BTB | 200 | 2 |  | 145 |  | GEV204; GEV206 after preliminary tests |  |  |  | various | Prime 20, slow hardener | PPG2002 |  |  |  | LM |  |  |  |  | 35 | UD material used in preliminary programme 2 (1 layer less than UD1) | 3.52 |  | 3.52 |  | 25 | 0 |  | [0°]4 |  | GE1 |  |  |  | 0 | [5 empty] | 0 |  | V1 | 4 | Rectangular | 55 | 103R0300UD2 |  |  | 28.94623 | 0/0/0/0 | 4 | 0 | 0 | 0 | 289.4623 | 260.5161 |  |  | 5.665298
Table OptiMat | 3055 | GEV206_R0300_0883 | 103 | 54.31 | WMC | UD2 | 0 | LM | R0300 | GE1 | 3.635 | 25.05 | 24.96 | 25.005 | 90.7296 | 145 | 145.13 | 34.925 |  | TG 1 phase I | I | 2005-06-06 | 2005-06-13 | CA | 10 | -32.5 |  |  | -32.5 | [7 empty] | -358.2072 |  | -358.2072 | [6 empty] | 2602762 |  | 0 | [9 empty] | 6 | [9 empty] | 100 kN Schenck, WMC | l | h |  | 26.3 |  | d, RT |  | slow cycle +/- 10 kN | [12 empty] | Clip gauge: OB standard, Middle, Center, BTB | CG, M, C, BTB | 100 | 2 |  | 145 |  | GEV204; GEV206 after preliminary tests |  |  |  | various | Prime 20, slow hardener | PPG2002 |  |  |  | LM |  |  |  |  | 35 | UD material used in preliminary programme 2 (1 layer less than UD1) | 3.52 |  | 3.52 |  | 25 | 0 |  | [0°]4 |  | GE1 |  |  |  | 0 | [5 empty] | 0 |  | V1 | 4 | Rectangular | 55 | 103R0300UD2 |  |  | -35.82072 | 0/0/0/0 | 4 | 0 | 0 | 0 | -358.2072 | 322.3865 |  |  | 6.415434
Table OptiMat | 3054 | GEV206_R0300_0891 | 103 | 54.31 | WMC | UD2 | 0 | LM | R0300 | GE1 | 3.525 | 25 | 24.99 | 24.995 | 88.08975 | 145 | 145.25 | 35.0575 |  | TG 3 phase I | I | 2005-08-01 | 2005-08-02 | CA | 0.1 | 26.33 |  |  | 26.33 | [7 empty] | 298.8997 |  | 298.8997 | [6 empty] | 266028 | 3 | 3 | [9 empty] | 6.25 | [9 empty] | 100 kN Schenck, WMC | l | h |  | 27.6 |  | RH 100%, RT | OB_TG3_R024 | slow cycle +/- 10 kN | [12 empty] | Clip gauge: OB standard, Middle, Center, BTB | CG, M, C, BTB | 200 | 2 |  | 145 |  | GEV204; GEV206 after preliminary tests |  |  |  | various | Prime 20, slow hardener | PPG2002 |  |  |  | LM |  |  |  |  | 35 | UD material used in preliminary programme 2 (1 layer less than UD1) | 3.52 |  | 3.52 |  | 25 | 0 |  | [0°]4 |  | GE1 |  |  |  | 0 | [5 empty] | 0 |  | V1 | 4 | Rectangular | 55 | 103R0300UD2 |  |  | 29.88997 | 0/0/0/0 | 4 | 0 | 0 | 0 | 298.8997 | 269.0097 |  |  | 5.424927
Table OptiMat | 2721.5 | GEV206_R0300_0876 | 51551.5 | 54.31 | WMC | UD2 | 0 | LM | R0300 | GE1 | 3.5975 | 24.97 | 24.945 | 24.9575 | 89.739375 | 145 | 145.92 | 34.91625 |  | TG 3 phase I | I | 2005-04-04 | 2005-04-05 | CA | 10 | -35 |  |  | -35 | [7 empty] | -389.8231 |  | -389.8231 |  |  |  | 0 |  | 917908 | 508669.5 |  | 0 | [9 empty] | 5.1 |  |  | 43.61 | [6 empty] | 100 kN Schenck, WMC | l | h | n | 23.9 | fan | d, RT |  | visible bending; bending fracture? |  | x | [10 empty] | Clip gauge: OB standard, Middle, Center, BTB | CG, M, C, BTB | 200 | 2 |  | 145 |  | GEV204; GEV206 after preliminary tests |  |  |  | various | Prime 20, slow hardener | PPG2002 |  |  |  | LM |  |  |  |  | 35 | UD material used in preliminary programme 2 (1 layer less than UD1) | 3.52 |  | 3.52 |  | 25 | 0 |  | [0°]4 |  | GE1 |  |  |  | 0 | [5 empty] | 0 |  | V1 | 4 | Rectangular | 55 | 103R0300UD2 |  |  | -38.98231 | 0/0/0/0 | 4 | 0 | 0 | 0 | -389.8231 | 350.8408 |  |  | 5.48016
Table OptiMat | 2599 | GEV206_R0300_0885 | 103 | 54.31 | WMC | UD2 | 0 | LM | R0300 | GE1 | 3.635 | 25.01 | 25 | 25.005 | 90.875 | 145 | 144.81 | 34.4325 |  | TG 3 phase I | I | 2005-03-15 | 2005-03-17 | CA | 10 | -43 |  |  | -4.3 | [7 empty] | -473.0828 |  | -47.30828 |  |  |  | 0 |  | 493412 | 493412 |  | 0 | [9 empty] | 4.2 |  |  | 43.55 | [6 empty] | 100 kN Instron, WMC | l | h | n |  |  | d, RT | [14 empty] | Clip gauge: OB standard, Middle, Center, BTB | CG, M, C, BTB | 100 | 2 |  | 145 |  | GEV204; GEV206 after preliminary tests |  |  |  | various | Prime 20, slow hardener | PPG2002 |  |  |  | LM |  |  |  |  | 35 | UD material used in preliminary programme 2 (1 layer less than UD1) | 3.52 |  | 3.52 |  | 25 | 0 |  | [0°]4 |  | GE1 |  |  |  | 0 | [5 empty] | 0 |  | V1 | 4 | Rectangular | 55 | 103R0300UD2 |  |  | -47.30828 | 0/0/0/0 | 4 | 0 | 0 | 0 | -473.0828 | 425.7745 |  |  | 5.69321
Table OptiMat | 2714 | GEV206_R0300_0611 | 86 | 51.1127 | UP | UD2 | 0 | LM | R0300 | GE1 | 3.967 | 25.16 | 25.2 | 25.187 | 99.916829 | 145 |  |  |  | TG 1 phase I | I | 2005-02-23 | 2005-02-23 | CA | 10 | -42.156 |  |  | -42.156 | [7 empty] | -421.9109 |  | -421.9109 | [6 empty] | 15820 |  | 0 | [9 empty] | 3.78 |  | 42.59 | 39.66 | [6 empty] | 250 kN MTS, UP | l | h | n |  | fan | d, RT | OB_TG1_R013 |  |  |  |  | x | [10 empty] | 120 | 2 | 69.24 | 145 | 0.510187 | GEV204; GEV206 after preliminary tests |  | 1.851246 | 0.7029593 | various | Prime 20, slow hardener | PPG2002 |  |  | 71.78592 | LM |  |  | 0.8741659 |  | 35 | UD material used in preliminary programme 2 (1 layer less than UD1) | 3.52 | 45.49785 | 3.52 | 87.24 | 25 | 0 | 3.389448 | [0°]4 | 0.009411605 | GE1 |  | 0.4258495 | UD2 | 0 | UP |  | 51.1127 |  |  | 0 | R0300 | V1 | 4 | Rectangular | 55 | 86R0300UD2 |  |  | -42.19109 | 0/0/0/0 | 4 | 0 | 0 | 0 | -421.9109 | 379.7198 |  |  | 4.199206
Table OptiMat | 2712 | GEV206_R0300_0612 | 86 | 51.1127 | UP | UD2 | 0 | LM | R0300 | GE1 | 3.7915 | 25.34 | 25.365 | 25.35 | 96.11464 | 145 |  |  |  | TG 1 phase I | I | 2005-03-04 | 2005-03-05 | CA | 10 | -40.278 |  |  | -40.278 |  | -1.0995045 |  | -1.0995045 |  |  |  | -419.062 |  | -419.062 |  |  |  | 0 |  |  | 48654 |  | 0 |  | c | [7 empty] | 3.31 |  | 42.59 | 38.7 | [6 empty] | 250 kN MTS, UP | l | h | n | 29.5515 | fan | d, RT | OB_TG1_R013 |  |  | x | x | [9 empty] | Strain gauge: HBM 6/350 LY11, Middle, Center, BTB | SG, M, C, BTB | 120 | 2 | 69.24 | 145 | 0.510187 | GEV204; GEV206 after preliminary tests |  | 1.851246 | 0.7029593 | various | Prime 20, slow hardener | PPG2002 |  |  | 71.78592 | LM |  |  | 0.8741659 |  | 35 | UD material used in preliminary programme 2 (1 layer less than UD1) | 3.52 | 45.49785 | 3.52 | 87.24 | 25 | 0 | 3.389448 | [0°]4 | 0.009411605 | GE1 |  | 0.4258495 | UD2 | 0 | UP |  | 51.1127 |  |  | 0 | R0300 | V1 | 4 | Rectangular | 55 | 86R0300UD2 |  |  | -41.9062 | 0/0/0/0 | 4 | 0 | 0 | 0 | -419.062 | 377.1558 |  |  | 4.2878
Table OptiMat | 2712 | GEV206_R0300_0614 | 86 | 51.1127 | UP | UD2 | 0 | LM | R0300 | GE1 | 3.79 | 25.3 | 25.32 | 25.31 | 95.9249 | 145 |  |  |  | TG 1 phase I | I | 2005-03-01 | 2005-03-06 | CA | 10 | -42.24 |  |  | -42.24 |  | -1.137951 |  | -1.137951 |  |  |  | -440.3445 |  | -440.3445 |  |  |  | 0 |  |  | 358110 |  | 0 | [9 empty] | 3 |  | 42.59 | 39.2 | [6 empty] | 250 kN MTS, UP | l | h | n | 33.518 | fan | d, RT | OB_TG1_R013 | Temperature recorded in the beginning of test, periodical measurements thereafter. Test stopped at n=100006 and was restarted | [12 empty] | Strain gauge: HBM 6/350 LY11, Middle, Center, BTB | SG, M, C, BTB | 120 | 2 | 69.24 | 145 | 0.510187 | GEV204; GEV206 after preliminary tests |  | 1.851246 | 0.7029593 | various | Prime 20, slow hardener | PPG2002 |  |  | 71.78592 | LM |  |  | 0.8741659 |  | 35 | UD material used in preliminary programme 2 (1 layer less than UD1) | 3.52 | 45.49785 | 3.52 | 87.24 | 25 | 0 | 3.389448 | [0°]4 | 0.009411605 | GE1 |  | 0.4258495 | UD2 | 0 | UP |  | 51.1127 |  |  | 0 | R0300 | V1 | 4 | Rectangular | 55 | 86R0300UD2 |  |  | -44.03445 | 0/0/0/0 | 4 | 0 | 0 | 0 | -440.3445 | 396.31 |  |  | 5.554016
Table OptiMat | 2710 | GEV206_R0300_0617 | 86 | 51.1127 | UP | UD2 | 0 | LM | R0300 | GE1 | 3.813 | 25.07 | 25.15 | 25.107 | 95.732991 | 145 |  |  |  | TG 1 phase I | I | 2005-02-22 | 2005-02-22 | CA | 10 | -42.156 |  |  | -42.156 | [7 empty] | -440.3498 |  | -440.3498 | [6 empty] | 6517 |  | 0 |  | c | [7 empty] | 3.78 |  | 42.59 | 39.66 | [6 empty] | 250 kN MTS, UP | l | h | n |  | fan | d, RT | OB_TG1_R013 |  |  |  | x | [12 empty] | 2 | 69.24 | 145 | 0.510187 | GEV204; GEV206 after preliminary tests |  | 1.851246 | 0.7029593 | various | Prime 20, slow hardener | PPG2002 |  |  | 71.78592 | LM |  |  | 0.8741659 |  | 35 | UD material used in preliminary programme 2 (1 layer less than UD1) | 3.52 | 45.49785 | 3.52 | 87.24 | 25 | 0 | 3.389448 | [0°]4 | 0.009411605 | GE1 |  | 0.4258495 | UD2 | 0 | UP |  | 51.1127 |  |  | 0 | R0300 | V1 | 4 | Rectangular | 55 | 86R0300UD2 |  |  | -44.03498 | 0/0/0/0 | 4 | 0 | 0 | 0 | -440.3498 | 396.3148 |  |  | 3.814048
Table OptiMat | 2708 | GEV206_R0300_0622 | 86 | 51.1127 | UP | UD2 | 0 | LM | R0300 | GE1 | 3.8 | 25.22 | 25.24 | 25.233 | 95.8854 | 145 |  |  |  | TG 1 phase I | I | 2005-02-25 | 2005-02-25 | CA | 10 | -42.222 |  |  | -42.222 | [7 empty] | -440.3382 |  | -440.3382 | [6 empty] | 952 |  | 0 |  | c | [7 empty] | 2.5 |  | 42.59 | 39.66 | [6 empty] | 250 kN MTS, UP | l | h | n |  | fan | d, RT | OB_TG1_R013 |  |  |  | x | [12 empty] | 2 | 69.24 | 145 | 0.510187 | GEV204; GEV206 after preliminary tests |  | 1.851246 | 0.7029593 | various | Prime 20, slow hardener | PPG2002 |  |  | 71.78592 | LM |  |  | 0.8741659 |  | 35 | UD material used in preliminary programme 2 (1 layer less than UD1) | 3.52 | 45.49785 | 3.52 | 87.24 | 25 | 0 | 3.389448 | [0°]4 | 0.009411605 | GE1 |  | 0.4258495 | UD2 | 0 | UP |  | 51.1127 |  |  | 0 | R0300 | V1 | 4 | Rectangular | 55 | 86R0300UD2 |  |  | -44.03382 | 0/0/0/0 | 4 | 0 | 0 | 0 | -440.3382 | 396.3043 |  |  | 2.978637
Table OptiMat | 2707 | GEV206_R0300_0624 | 86 | 51.1127 | UP | UD2 | 0 | LM | R0300 | GE1 | 3.767 | 25.28 | 25.31 | 25.297 | 95.293799 | 145 |  |  |  | TG 1 phase I | I | 2005-03-10 | 2005-03-18 | CA | 10 | -39.928 |  |  | -39.928 |  | -1.067177 |  | -1.067177 |  |  |  | -418.9989 |  | -418.9989 |  |  |  | 0 |  |  | 2 |  | 0 |  | c | [7 empty] | 0.02 |  | 42.59 | 39.61 | [6 empty] | 250 kN MTS, UP | l | h | n |  | fan with cooling | d, RT | OB_TG1_R013 |  |  | x | x | [9 empty] | Strain gauge: HBM 6/350 LY11, Middle, Center, BTB | SG, M, C, BTB | 120 | 2 | 69.24 | 145 | 0.510187 | GEV204; GEV206 after preliminary tests |  | 1.851246 | 0.7029593 | various | Prime 20, slow hardener | PPG2002 |  |  | 71.78592 | LM |  |  | 0.8741659 |  | 35 | UD material used in preliminary programme 2 (1 layer less than UD1) | 3.52 | 45.49785 | 3.52 | 87.24 | 25 | 0 | 3.389448 | [0°]4 | 0.009411605 | GE1 |  | 0.4258495 | UD2 | 0 | UP |  | 51.1127 |  |  | 0 | R0300 | V1 | 4 | Rectangular | 55 | 86R0300UD2 |  |  | -41.89989 | 0/0/0/0 | 4 | 0 | 0 | 0 | -418.9989 | 377.099 |  |  | 0.30103
Table OptiMat | 2706 | GEV206_R0300_0626 | 86 | 51.1127 | UP | UD2 | 0 | LM | R0300 | GE1 | 3.807 | 25.33 | 25.35 | 25.34 | 96.46938 | 145 |  |  |  | TG 1 phase I | I | 2005-02-18 | 2005-02-18 | CA | 10 | -40.42 |  |  | -40.42 |  | -1.061844 |  | -1.061844 |  |  |  | -418.9931 |  | -418.9931 |  |  |  | 0 |  |  | 62784 |  | 0 |  | c | [7 empty] | 4.17 |  | 42.59 | 39.55 | [6 empty] | 250 kN MTS, UP | l | h | n |  | fan | d, RT | OB_TG1_R013 | One strain gauge not working. Failed coupon has extended splitting |  |  |  | x | x |  | x | [5 empty] | Strain gauge: HBM 6/350 LY11, Middle, Center, BTB | SG, M, C, BTB | 120 | 2 | 69.24 | 145 | 0.510187 | GEV204; GEV206 after preliminary tests |  | 1.851246 | 0.7029593 | various | Prime 20, slow hardener | PPG2002 |  |  | 71.78592 | LM |  |  | 0.8741659 |  | 35 | UD material used in preliminary programme 2 (1 layer less than UD1) | 3.52 | 45.49785 | 3.52 | 87.24 | 25 | 0 | 3.389448 | [0°]4 | 0.009411605 | GE1 |  | 0.4258495 | UD2 | 0 | UP |  | 51.1127 |  |  | 0 | R0300 | V1 | 4 | Rectangular | 55 | 86R0300UD2 |  |  | -41.89931 | 0/0/0/0 | 4 | 0 | 0 | 0 | -418.9931 | 377.0937 |  |  | 4.797849
Table OptiMat | 1369 | GEV206_R0300_0625 | 86 | 51.1127 | UP | UD2 | 0 | LM | R0300 | GE1 | 3.817 | 25.29 | 25.3 | 25.297 | 96.558649 | 145 |  |  |  | TG 1 phase I | I | 2004-01-21 | 2004-04-05 | CA | -1 | 16.949 |  |  | 16.949 |  | 0.4461675 |  | 0.4461675 |  |  |  | 175.5306 |  | 175.5306 |  |  |  | 0 |  |  | 1177955 | 3 | 3 |  | t | [7 empty] | 4.56 |  | 39.41 | 39.68 | [6 empty] | 250 kN MTS, UP | l | h | n |  | fan | d, RT | OB_TG1_R013 | Test interrupted seven time |  |  |  |  | x | [7 empty] | Strain gauge: HBM 6/350 LY11, Middle, Center, BTB | SG, M, C, BTB | 120 | 2 | 69.24 | 145 | 0.510187 | GEV204; GEV206 after preliminary tests |  | 1.851246 | 0.7029593 | various | Prime 20, slow hardener | PPG2002 |  |  | 71.78592 | LM |  |  | 0.8741659 |  | 35 | UD material used in preliminary programme 2 (1 layer less than UD1) | 3.52 | 45.49785 | 3.52 | 87.24 | 25 | 0 | 3.389448 | [0°]4 | 0.009411605 | GE1 |  | 0.4258495 | UD2 | 0 | UP |  | 51.1127 |  |  | 0 | R0300 | V1 | 4 | Rectangular | 55 | 86R0300UD2 | 801.9491 |  | -175.5306 | 0/0/0/0 | 4 | 0 | 0 | 0 | 175.5306 | 351.0612 | 0.21888 | 0.43776 | 6.071129
Table OptiMat | 1329 | GEV206_R0300_0627 | 86 | 51.1127 | UP | UD2 | 0 | LM | R0300 | GE1 | 3.823 | 25.27 | 25.3 | 25.28 | 96.64544 | 145 |  |  |  | TG 1 phase I | I | 2004-01-16 | 2004-01-16 | CA | -1 | 32.6112 |  |  | 32.6112 |  | 0.918301 |  | 0.918301 |  |  |  | 337.4313 |  | 337.4313 |  |  |  | 0 |  |  | 4810 | 1B | 1b |  | t | [7 empty] | 1.22 |  | 37.51 | 37.46 | [6 empty] | 250 kN MTS, UP | l | h | n |  | fan | d, RT | OB_TG1_R013 | One strain gauge not working |  |  |  |  | x |  | x | [5 empty] | Strain gauge: HBM 6/350 LY11, Middle, Center, BTB | SG, M, C, BTB | 120 | 2 | 69.24 | 145 | 0.510187 | GEV204; GEV206 after preliminary tests |  | 1.851246 | 0.7029593 | various | Prime 20, slow hardener | PPG2002 |  |  | 71.78592 | LM |  |  | 0.8741659 |  | 35 | UD material used in preliminary programme 2 (1 layer less than UD1) | 3.52 | 45.49785 | 3.52 | 87.24 | 25 | 0 | 3.389448 | [0°]4 | 0.009411605 | GE1 |  | 0.4258495 | UD2 | 0 | UP |  | 51.1127 |  |  | 0 | R0300 | V1 | 4 | Rectangular | 55 | 86R0300UD2 | 801.9491 |  | -337.4313 | 0/0/0/0 | 4 | 0 | 0 | 0 | 337.4313 | 674.8627 | 0.420764 | 0.8415281 | 3.682145
Table OptiMat | 1327 | GEV206_R0300_0628 | 86 | 51.1127 | UP | UD2 | 0 | LM | R0300 | GE1 | 3.743 | 25.43 | 25.44 | 25.437 | 95.210691 | 145 |  |  |  | TG 1 phase I | I | 2004-01-16 | 2004-01-16 | CA | -1 | 32.8133 |  |  | 32.8133 |  | 0.8965965 |  | 0.8965965 |  |  |  | 344.6388 |  | 344.6388 |  |  |  | 0 |  |  | 5787 | 1B | 1b |  | t | [7 empty] | 1.22 |  | 38.77 | 39.03 | [6 empty] | 250 kN MTS, UP | l | h | n |  | fan | d, RT | OB_TG1_R013 |  |  | x |  |  | x | [7 empty] | Strain gauge: HBM 6/350 LY11, Middle, Center, BTB | SG, M, C, BTB | 120 | 2 | 69.24 | 145 | 0.510187 | GEV204; GEV206 after preliminary tests |  | 1.851246 | 0.7029593 | various | Prime 20, slow hardener | PPG2002 |  |  | 71.78592 | LM |  |  | 0.8741659 |  | 35 | UD material used in preliminary programme 2 (1 layer less than UD1) | 3.52 | 45.49785 | 3.52 | 87.24 | 25 | 0 | 3.389448 | [0°]4 | 0.009411605 | GE1 |  | 0.4258495 | UD2 | 0 | UP |  | 51.1127 |  |  | 0 | R0300 | V1 | 4 | Rectangular | 55 | 86R0300UD2 | 801.9491 |  | -344.6388 | 0/0/0/0 | 4 | 0 | 0 | 0 | 344.6388 | 689.2776 | 0.4297515 | 0.859503 | 3.762453
Table OptiMat | 1328 | GEV206_R0300_0162 | 27 | 50.66079 | UP | UD2 | 0 | LM | R0300 | GE1 | 3.863333 | 24.98 | 24.88 | 24.92 | 96.27427 | 145 |  |  |  | TG 1 phase I | I | 2004-01-15 | 2004-01-15 | CA | -1 | 32.1468 |  |  | 32.1468 |  | 0.87789 |  | 0.87789 |  |  |  | 333.9085 |  | 333.9085 |  |  |  | 0 |  |  | 3797 | 1B | 1b |  | t | [7 empty] | 1.22 |  | 38.33 | 38.37 | [6 empty] | 250 kN MTS, UP | l | h | n |  | fan | d, RT | OB_TG1_R013/OB_TG2_R013 | One strain gauge not working |  |  |  |  | x |  | x | [5 empty] | Strain gauge: HBM 6/350 LY11, Middle, Center, BTB | SG, M, C, BTB | 120 | 2 | 69.75 | 145 | 1.074939 | GEV204; GEV206 after preliminary tests |  | 1.83 | 1.094394 | various | Prime 20, slow hardener | PPG2002 |  |  | 71.98487 | LM |  |  | 1.167331 |  | 35 | UD material used in preliminary programme 2 (1 layer less than UD1) | 3.52 | 44.6283 | 3.52 | 88.08 | 25 | 0 | 4.710902 | [0°]4 | 0.03 | GE1 |  | 1.556813 | UD2 | 0 | UP |  | 50.66079 |  |  | 0 | R0300 | V1 | 4 | Rectangular | 55 | 27R0300UD2 | 811.3347 | -452.6302 | -333.9085 | 0/0/0/0 | 4 | 0 | 0 | 0 | 333.9085 | 667.8171 | 0.4115546 | 0.8231092 | 3.579441
Table OptiMat | 900 | GEV206_R0300_0167 | 27 | 50.66079 | UP | UD2 | 0 | LM | R0300 | GE1 | 3.79 | 24.65 | 24.61 | 24.62333 | 93.32243 | 145 |  |  |  | TG 1 phase I | I | 2003-05-26 | 2003-05-27 | CA | -1 | 25 |  |  | 25 |  | 0.6809507 |  | 0.6809507 |  |  |  | 267.8884 |  | 267.8884 |  |  |  | 0 |  |  | 45377 | 2 | 2 |  | t | [7 empty] | 2 |  | 39.6 | 39.8 | [6 empty] | 250 kN MTS, UP | l | h | n | 32.49 | fan | d, RT | OB_TG1_R013/OB_TG2_R013 | [5 empty] | x | [7 empty] | Strain gauge: HBM 6/350 LY11, Middle, Center, BTB | SG, M, C, BTB | 120 | 2 | 69.75 | 145 | 1.074939 | GEV204; GEV206 after preliminary tests |  | 1.83 | 1.094394 | various | Prime 20, slow hardener | PPG2002 |  |  | 71.98487 | LM |  |  | 1.167331 |  | 35 | UD material used in preliminary programme 2 (1 layer less than UD1) | 3.52 | 44.6283 | 3.52 | 88.08 | 25 | 0 | 4.710902 | [0°]4 | 0.03 | GE1 |  | 1.556813 | UD2 | 0 | UP |  | 50.66079 |  |  | 0 | R0300 | V1 | 4 | Rectangular | 55 | 27R0300UD2 | 811.3347 | -452.6302 | -267.8884 | 0/0/0/0 | 4 | 0 | 0 | 0 | 267.8884 | 535.7769 | 0.3301824 | 0.6603647 | 4.656836
Table OptiMat | 899 | GEV206_R0300_0165 | 27 | 50.66079 | UP | UD2 | 0 | LM | R0300 | GE1 | 3.833333 | 24.83 | 24.77 | 24.79333 | 95.04111 | 145 |  |  |  | TG 1 phase I | I | 2003-06-20 | 2003-06-23 | CA | -1 | 17 |  |  | 17 |  | 0.4577157 |  | 0.4577157 |  |  |  | 178.87 |  | 178.87 |  |  |  | 0 |  |  | 897619 | 3 | 3 |  | t | [7 empty] | 4.32 |  | 39.1 | 39.35 | [6 empty] | 250 kN MTS, UP | l | h | n |  | fan | d, RT | OB_TG1_R013/OB_TG2_R013 | [5 empty] | x | [7 empty] | Strain gauge: HBM 6/350 LY11, Middle, Center, BTB | SG, M, C, BTB | 120 | 2 | 69.75 | 145 | 1.074939 | GEV204; GEV206 after preliminary tests |  | 1.83 | 1.094394 | various | Prime 20, slow hardener | PPG2002 |  |  | 71.98487 | LM |  |  | 1.167331 |  | 35 | UD material used in preliminary programme 2 (1 layer less than UD1) | 3.52 | 44.6283 | 3.52 | 88.08 | 25 | 0 | 4.710902 | [0°]4 | 0.03 | GE1 |  | 1.556813 | UD2 | 0 | UP |  | 50.66079 |  |  | 0 | R0300 | V1 | 4 | Rectangular | 55 | 27R0300UD2 | 811.3347 | -452.6302 | -178.87 | 0/0/0/0 | 4 | 0 | 0 | 0 | 178.87 | 357.7399 | 0.2204638 | 0.4409277 | 5.953092
Table OptiMat | 898 | GEV206_R0300_0164 | 27 | 50.66079 | UP | UD2 | 0 | LM | R0300 | GE1 | 3.793333 | 24.76 | 24.71 | 24.74333 | 93.85971 | 145 |  |  |  | TG 1 phase I | I | 2003-05-16 | 2003-05-16 | CA | -1 | 25 |  |  | 25 |  | 0.71165255 |  | 0.71165255 |  |  |  | 266.355 |  | 266.355 |  |  |  | 0 |  |  | 16435.5 | 2 | 2 |  | t | [7 empty] | 2.5 |  | 37.95 | 38.15 | [6 empty] | 250 kN MTS, UP | l | h | n | 32.57 | fan | d, RT | OB_TG1_R013/OB_TG2_R013 |  |  | x |  |  | x | [7 empty] | Strain gauge: HBM 6/350 LY11, Middle, Center, BTB | SG, M, C, BTB | 120 | 2 | 69.75 | 145 | 1.074939 | GEV204; GEV206 after preliminary tests |  | 1.83 | 1.094394 | various | Prime 20, slow hardener | PPG2002 |  |  | 71.98487 | LM |  |  | 1.167331 |  | 35 | UD material used in preliminary programme 2 (1 layer less than UD1) | 3.52 | 44.6283 | 3.52 | 88.08 | 25 | 0 | 4.710902 | [0°]4 | 0.03 | GE1 |  | 1.556813 | UD2 | 0 | UP |  | 50.66079 |  |  | 0 | R0300 | V1 | 4 | Rectangular | 55 | 27R0300UD2 | 811.3347 | -452.6302 | -266.355 | 0/0/0/0 | 4 | 0 | 0 | 0 | 266.355 | 532.7099 | 0.3282923 | 0.6565846 | 4.215783
Table OptiMat | 897 | GEV206_R0300_0163 | 27 | 50.66079 | UP | UD2 | 0 | LM | R0300 | GE1 | 3.776667 | 24.8 | 24.73 | 24.75333 | 93.48509 | 145 |  |  |  | TG 1 phase I | I | 2003-05-16 | 2003-05-16 | CA | -1 | 25 |  |  | 25 |  | 0.69096835 |  | 0.69096835 |  |  |  | 267.4223 |  | 267.4223 |  |  |  | 0 |  |  | 2229.5 | 2 | 2 | [9 empty] | 2.5 |  | 39.1 | 38.95 | [6 empty] | 250 kN MTS, UP | l | h | n | 43.62 | n | d, RT | OB_TG1_R013/OB_TG2_R013 |  |  | x |  | x | [8 empty] | Strain gauge: HBM 6/350 LY11, Middle, Center, BTB | SG, M, C, BTB | 120 | 2 | 69.75 | 145 | 1.074939 | GEV204; GEV206 after preliminary tests |  | 1.83 | 1.094394 | various | Prime 20, slow hardener | PPG2002 |  |  | 71.98487 | LM |  |  | 1.167331 |  | 35 | UD material used in preliminary programme 2 (1 layer less than UD1) | 3.52 | 44.6283 | 3.52 | 88.08 | 25 | 0 | 4.710902 | [0°]4 | 0.03 | GE1 |  | 1.556813 | UD2 | 0 | UP |  | 50.66079 |  |  | 0 | R0300 | V1 | 4 | Rectangular | 55 | 27R0300UD2 | 811.3347 | -452.6302 | -267.4223 | 0/0/0/0 | 4 | 0 | 0 | 0 | 267.4223 | 534.8447 | 0.3296079 | 0.6592158 | 3.348207
Table OptiMat | 686 | GEV206_R0300_0161 | 27 | 50.66079 | WMC | UD2 | 0 | LM | R0300 | GE1 | 3.8 |  | 24.8 | 24.8 | 94.24 | 145 |  | 35 |  | TG 3 phase I | BM | 2003-04-17 | 2003-05-01 | CA | -1 | 15 |  |  | 15 | [7 empty] | 159.1681 |  | 159.1681 | [6 empty] | 2551489 |  | 0 | [9 empty] | 5 |  | 37.1958515 | 38.78107 | [6 empty] | 250 kN homebuilt, WMC | l | m | n |  |  | d, RT | [8 empty] | x | [6 empty] | SG, M, C, BTB |  | 2 | 69.75 | 145 | 1.074939 | GEV204; GEV206 after preliminary tests |  | 1.83 | 1.094394 | various | Prime 20, slow hardener | PPG2002 |  |  | 71.98487 | LM |  |  | 1.167331 |  | 35 | UD material used in preliminary programme 2 (1 layer less than UD1) | 3.52 | 44.6283 | 3.52 | 88.08 | 25 | 0 | 4.710902 | [0°]4 | 0.03 | GE1 |  | 1.556813 | UD2 | 0 | UP |  | 50.66079 |  |  | 0 | R0300 | V1 | 4 | Rectangular | 55 | 27R0300UD2 | 811.3347 | -452.6302 | -159.1681 | 0/0/0/0 | 4 | 0 | 0 | 0 | 159.1681 | 318.3362 | 0.1961805 | 0.3923611 | 6.406794
Table OptiMat | 683 | GEV206_R0300_0158 | 27 | 50.66079 | WMC | UD2 | 0 | LM | R0300 | GE1 | 3.8 |  | 24.8 | 24.8 | 94.24 | 145 |  | 35 |  | TG 3 phase I | BM | 2003-05-27 | 2003-05-27 | CA | -1 | 16.69806 |  |  | 16.69806 |  | 0.45 |  | 0.45 |  |  |  | 177.1865 |  | 177.1865 |  |  |  | 0 |  |  | 741879 |  | 3 | [9 empty] | 5 |  | 38.127237 | 38.869373 | [6 empty] | 100 kN Schenck, WMC | l | h | n |  |  | d, RT | [15 empty] | SG, M, C, BTB |  | 2 | 69.75 | 145 | 1.074939 | GEV204; GEV206 after preliminary tests |  | 1.83 | 1.094394 | various | Prime 20, slow hardener | PPG2002 |  |  | 71.98487 | LM |  |  | 1.167331 |  | 35 | UD material used in preliminary programme 2 (1 layer less than UD1) | 3.52 | 44.6283 | 3.52 | 88.08 | 25 | 0 | 4.710902 | [0°]4 | 0.03 | GE1 |  | 1.556813 | UD2 | 0 | UP |  | 50.66079 |  |  | 0 | R0300 | V1 | 4 | Rectangular | 55 | 27R0300UD2 | 811.3347 | -452.6302 | -177.1865 | 0/0/0/0 | 4 | 0 | 0 | 0 | 177.1865 | 354.3731 | 0.218389 | 0.4367779 | 5.870333
Table OptiMat | 677 | GEV206_R0300_0151 | 27 | 50.66079 | WMC | UD2 | 0 | LM | R0300 | GE1 | 3.8 |  | 24.7 | 24.7 | 93.86 | 145 |  | 35 |  | TG 3 phase I | BM | 2003-05-26 | 2003-05-26 | CA | -1 | 27.8301 |  |  | 27.8301 |  | 0.8 |  | 0.8 |  |  |  | 296.5065 |  | 296.5065 |  |  |  | 0 |  |  | 21637 |  | 0 | [9 empty] | 1 |  | 38.127237 | 38.312771 | [6 empty] | 100 kN Schenck, WMC | l | h | n |  |  | d, RT | [15 empty] | SG, M, C, BTB |  | 2 | 69.75 | 145 | 1.074939 | GEV204; GEV206 after preliminary tests |  | 1.83 | 1.094394 | various | Prime 20, slow hardener | PPG2002 |  |  | 71.98487 | LM |  |  | 1.167331 |  | 35 | UD material used in preliminary programme 2 (1 layer less than UD1) | 3.52 | 44.6283 | 3.52 | 88.08 | 25 | 0 | 4.710902 | [0°]4 | 0.03 | GE1 |  | 1.556813 | UD2 | 0 | UP |  | 50.66079 |  |  | 0 | R0300 | V1 | 4 | Rectangular | 55 | 27R0300UD2 | 811.3347 | -452.6302 | -296.5065 | 0/0/0/0 | 4 | 0 | 0 | 0 | 296.5065 | 593.013 | 0.3654552 | 0.7309104 | 4.335197
Table OptiMat | 3201 | GEV206_R0300_0810 | 113 | 52.38 | WMC | UD2 | 0 | LM | R0300 | GE1 | 3.6175 | 25.61 | 25.6 | 25.605 | 92.608 | 145 | 146.02 | 34.69 |  | TG 1 phase I | I | 2005-10-14 | 2005-10-20 | CA | 0.1 | 21.29 |  |  | 21.29 | [7 empty] | 229.8937 |  | 229.8937 |  |  |  | 0 |  |  | 2909837 | 4 | 4 | [9 empty] | 9.93 |  | 40.355 | 40.545 |  |  |  |  | 0.005696785 | 0.005670089 | 100 kN Schenck, WMC | l | h |  | 33.7 |  | d, RT |  | slow cycle +/- 10 kN | [12 empty] | Strain gauge&Clip gauge: TML FLA-10-11, OB cg, Middle, Center, BTB | SG&CG, M, C, BTB | 200 | 2 |  | 145 |  | GEV204; GEV206 after preliminary tests |  |  |  | various | Prime 20, slow hardener | PPG2002 |  |  |  | LM |  |  |  |  | 35 | UD material used in preliminary programme 2 (1 layer less than UD1) | 3.52 |  | 3.52 |  | 25 | 0 |  | [0°]4 |  | GE1 |  |  |  | 0 | [5 empty] | 0 |  | V1 | 4 | Rectangular | 55 | 113R0300UD2 | 948.707 | -325.8353 | 22.98937 | 0/0/0/0 | 4 | 0 | 0 | 0 | 229.8937 | 206.9044 | 0.2423232 | 0.2180909 | 6.463869
Table OptiMat | 3064 | GEV206_R0300_0831 | 113 | 52.38 | WMC | UD2 | 0 | LM | R0300 | GE1 | 3.6725 | 25.53 | 25.48 | 25.505 | 93.5753 | 145 | 145.51 | 34.3975 |  | TG 1 phase I | I | 2005-07-23 | 2005-07-25 | CA | 0.1 | 26.84 |  |  | 26.84 | [7 empty] | 286.8278 |  | 286.8278 |  |  |  | 0 |  |  | 359875 | 3 | 3 | [9 empty] | 6.19 |  | 38.07 | 38.575 |  |  |  |  | 0.007534222 | 0.007435589 | 100 kN Schenck, WMC | l | h |  | 26.3 |  | d, RT |  | slow cycle +/- 10 kN | [12 empty] | Clip gauge: OB standard, Middle, Center, BTB | CG, M, C, BTB | 200 | 2 |  | 145 |  | GEV204; GEV206 after preliminary tests |  |  |  | various | Prime 20, slow hardener | PPG2002 |  |  |  | LM |  |  |  |  | 35 | UD material used in preliminary programme 2 (1 layer less than UD1) | 3.52 |  | 3.52 |  | 25 | 0 |  | [0°]4 |  | GE1 |  |  |  | 0 | [5 empty] | 0 |  | V1 | 4 | Rectangular | 55 | 113R0300UD2 | 948.707 | -325.8353 | 28.68278 | 0/0/0/0 | 4 | 0 | 0 | 0 | 286.8278 | 258.145 | 0.3023355 | 0.272102 | 5.556152
Table OptiMat | 1798 | GEV213_R0310_0017 | 122 | 56.59 | UP | UD3 | 10 | LM | R0310 | GE1 | 6.16 | 25.19 | 25.14 | 25.16833 | 155.0365 | 145 |  |  |  | TG 2 phase I | I | 2004-07-05 | 2004-07-05 | CA | 0.1 | 43.8625 |  |  | 43.8625 |  | 0.9118558 |  | 0.9118558 |  |  |  | 282.9172 |  | 282.9172 |  |  |  | 0 |  |  | 1283 | 1 | 1 |  | t | [7 empty] | 1.5 |  | 36.685 | 36.262 | [6 empty] | 250 kN MTS, UP | l | h | n | 33.02 | fan | d, RT | OB_TG2_R030 | Test was stopped when edge effects started | [12 empty] | Strain gauge: HBM 6/350 LY11, Middle, Center, BTB | SG, M, C, BTB | 120 | 2 |  | 145 | 0.77 | GEV213 |  | 1.96 | 0.02 | 2 | Prime 20, slow hardener | PPG2002 |  |  | 74.36 | LM |  |  | 1 |  | 35 | 7 layers of UD | 6.16 | 43.39 | 6.16 |  | 25 | 0 | 0.12 | [0°]7 | 0.01 | GE1 |  | 0.96 | UD3 | 0 | UP |  | 56.59 |  |  | 0 | R0310, R0360 | V1 | 7 | Rectangular | 55 | 122R0310UD3 | 393.9354 | -379.0024 | 28.29172 | 0/0/0/0/0/0/0 | 7 | 0 | 0 | 0 | 282.9172 | 254.6255 | 0.7181817 | 0.6463635 | 3.099821
Table OptiMat | 1798 | GEV213_R0310_0018 | 122 | 56.59 | UP | UD3 | 10 | LM | R0310 | GE1 | 6.076667 | 25.12 | 25.07 | 25.09 | 152.4636 | 145 |  |  |  | TG 2 phase I | I | 2004-07-05 | 2004-07-05 | CA | 0.1 | 43.1347 |  |  | 43.1347 |  | 0.894851625 |  | 0.894851625 |  |  |  | 282.9181 |  | 282.9181 |  |  |  | 0 |  |  | 1175 | 1 | 1 |  | t | [7 empty] | 1.5 |  | 36.2 | 36.262 | [6 empty] | 250 kN MTS, UP | l | h | n |  | fan | d, RT | OB_TG2_R030 | Test was stopped when edge effects started | [12 empty] | Strain gauge: HBM 6/350 LY11, Middle, Center, BTB | SG, M, C, BTB | 120 | 2 |  | 145 | 0.77 | GEV213 |  | 1.96 | 0.02 | 2 | Prime 20, slow hardener | PPG2002 |  |  | 74.36 | LM |  |  | 1 |  | 35 | 7 layers of UD | 6.16 | 43.39 | 6.16 |  | 25 | 0 | 0.12 | [0°]7 | 0.01 | GE1 |  | 0.96 | UD3 | 0 | UP |  | 56.59 |  |  | 0 | R0310, R0360 | V1 | 7 | Rectangular | 55 | 122R0310UD3 | 393.9354 | -379.0024 | 28.29181 | 0/0/0/0/0/0/0 | 7 | 0 | 0 | 0 | 282.9181 | 254.6263 | 0.718184 | 0.6463656 | 3.070038
Table OptiMat | 1796 | GEV213_R0310_0019 | 122 | 56.59 | UP | UD3 | 10 | LM | R0310 | GE1 | 6.126667 | 25.2 | 25.19 | 25.19333 | 154.3512 | 145 |  |  |  | TG 2 phase I | I | 2004-07-06 | 2004-07-06 | CA | 0.1 | 43.686 |  |  | 43.686 |  | 0.8984888889 |  | 0.8984888889 |  |  |  | 283.03 |  | 283.03 |  |  |  | 0 |  |  | 1362 | 1 | 1 |  | t | [7 empty] | 1.5 |  | 36.31 | 36.262 | [6 empty] | 250 kN MTS, UP | l | h | n |  | fan | d, RT | OB_TG2_R030 | Test was stopped when edge effects started | [12 empty] | Strain gauge: HBM 6/350 LY11, Middle, Center, BTB | SG, M, C, BTB | 120 | 2 |  | 145 | 0.77 | GEV213 |  | 1.96 | 0.02 | 2 | Prime 20, slow hardener | PPG2002 |  |  | 74.36 | LM |  |  | 1 |  | 35 | 7 layers of UD | 6.16 | 43.39 | 6.16 |  | 25 | 0 | 0.12 | [0°]7 | 0.01 | GE1 |  | 0.96 | UD3 | 0 | UP |  | 56.59 |  |  | 0 | R0310, R0360 | V1 | 7 | Rectangular | 55 | 122R0310UD3 | 393.9354 | -379.0024 | 28.303 | 0/0/0/0/0/0/0 | 7 | 0 | 0 | 0 | 283.03 | 254.727 | 0.718468 | 0.6466212 | 3.134177
Table OptiMat | 1795 | GEV213_R0310_0020 | 122 | 56.59 | UP | UD3 | 10 | LM | R0310 | GE1 | 6.213333 | 25.24 | 25.22 | 25.23 | 156.7624 | 145 |  |  |  | TG 2 phase I | I | 2004-07-06 | 2004-07-06 | CA | 0.1 | 44.351 |  |  | 44.351 |  | 0.879794 |  | 0.879794 |  |  |  | 282.9186 |  | 282.9186 |  |  |  | 0 |  |  | 1194 | 1 | 1 |  | t | [7 empty] | 1.5 |  | 36.4 | 36.262 | [6 empty] | 250 kN MTS, UP | l | h | n |  | fan | d, RT | OB_TG2_R030 | Test was stopped when edge effects started | [12 empty] | Strain gauge: HBM 6/350 LY11, Middle, Center, BTB | SG, M, C, BTB | 120 | 2 |  | 145 | 0.77 | GEV213 |  | 1.96 | 0.02 | 2 | Prime 20, slow hardener | PPG2002 |  |  | 74.36 | LM |  |  | 1 |  | 35 | 7 layers of UD | 6.16 | 43.39 | 6.16 |  | 25 | 0 | 0.12 | [0°]7 | 0.01 | GE1 |  | 0.96 | UD3 | 0 | UP |  | 56.59 |  |  | 0 | R0310, R0360 | V1 | 7 | Rectangular | 55 | 122R0310UD3 | 393.9354 | -379.0024 | 28.29186 | 0/0/0/0/0/0/0 | 7 | 0 | 0 | 0 | 282.9186 | 254.6267 | 0.7181853 | 0.6463668 | 3.077004
Table OptiMat | 403 | GEV205_R0500_0067 | [+/-45 ,UD]4;[+/-45] |  | DLR | MD2 | 0 | LM | R0500 | GE1 | 6.56 |  | 25.02 | 25.02 | 164.1312 | 155 |  | 45 |  | P2 | P2 |  |  | CA | -1 | 32.72 |  |  | 32.72 |  | 0.79 |  | 0.79 |  |  |  | 199.3527 |  | 199.3527 |  |  |  | 0 |  |  | 1897 |  | 2 |  | c | [7 empty] | 1.64 |  | 27.4 | 25.6 | [6 empty] | 200 kN HUN, DLR | l | m | n |  |  | d, RT | OB_TC_R007 |  |  |  | x | [7 empty] | S117_GL45 | [8 empty] | GEV205; GEV207 after preliminary tests |  |  |  |  | Prime 20, slow hardener | PPG2002 | [9 empty] | MD material used in preliminary programme 2 (1 layer less than MD1) | 6.57 |  |  |  |  | 10 |  | [[±45, 0°]4;±45] |  | GE1 |  |  |  | 0 | [5 empty] | 5 |  | V1 | 4 |  |  | [+/-45 ,UD]4;[+/-45] R0500MD2 |  | -501.6214 | -199.3527 | 45/-45/0/45/-45/0/45/-45/0/45/-45/0/45/-45 | 4 | 10 | 0 | 0 | 199.3527 | 398.7054 | 0.3974167 | 0.7948333 | 3.278067
Table OptiMat | 2848 | GEV206_R0300_0851 | 114 | 53.15 | WMC | UD2 | 0 | LM | R0300 | GE1 | 3.725 | 25.57 | 25.54 | 25.555 | 95.1365 | 145 | 144.99 | 34.71 |  | TG 1 phase I | I | 2005-03-17 | 2005-03-17 | CA | 10 | -46 |  |  | -46 | [7 empty] | -483.232 |  | -483.232 | [6 empty] | 617 |  | 0 | [9 empty] | 3.9 | [9 empty] | 100 kN Schenck, WMC | l | h | n |  | fan | d, RT |  |  |  | x | [10 empty] | Clip gauge: OB standard, Middle, Center, BTB | CG, M, C, BTB | 200 | 2 |  | 145 |  | GEV204; GEV206 after preliminary tests |  |  |  | various | Prime 20, slow hardener | PPG2002 |  |  |  | LM |  |  |  |  | 35 | UD material used in preliminary programme 2 (1 layer less than UD1) | 3.52 |  | 3.52 |  | 25 | 0 |  | [0°]4 |  | GE1 |  |  |  | 0 | [5 empty] | 0 |  | V1 | 4 | Rectangular | 55 | 114R0300UD2 |  |  | -48.3232 | 0/0/0/0 | 4 | 0 | 0 | 0 | -483.232 | 434.9088 |  |  | 2.790285
Table OptiMat | 1163.333 | GEV206_R0300_0123 | 25 | 50.80564 | DLR | UD2 | 0 | LM | R0300 | GE1 | 3.863333 |  | 24.66 | 24.66 | 95.26947 | 145 |  | 35 |  | TG 1 phase I | BM | 2003-07-22 | 2003-07-22 | CA | -1 | 24.77 |  |  | 24.77 |  | 0.707114 |  | 0.707114 |  |  |  | 259.9992 |  | 259.9992 |  |  |  | 0 |  |  | 32294 |  | 2 |  | t | [7 empty] | 2 |  | 37.51318 | 37.55222 | [6 empty] | 200 kN HUN, DLR | l | m | n | 33.13767 | fan | d, RT | OB_TG1_R006 | [16 empty] | 2 | 74.45 | 145 | 0.753588 | GEV204; GEV206 after preliminary tests |  | 1.83 | 1.143667 | various | Prime 20, slow hardener | PPG2002 |  |  | 71.98738 | LM |  |  | 1.146661 |  | 35 | UD material used in preliminary programme 2 (1 layer less than UD1) | 3.52 | 44.77011 | 3.52 | 86.5 | 25 | 0 | 4.424255 | [0°]4 | 0.02 | GE1 |  | 0.9583229 | UD2 | 0 | DLR |  | 50.80564 |  |  | 0 | R0300 | V1 | 4 | Rectangular | 55 | 25R0300UD2 |  | -465.5657 | -259.9992 | 0/0/0/0 | 4 | 0 | 0 | 0 | 259.9992 | 519.9985 | 0.5584588 | 1.116918 | 4.501178
Table OptiMat | 1163.667 | GEV206_R0300_0122 | 25 | 50.80564 | DLR | UD2 | 0 | LM | R0300 | GE1 | 3.876667 |  | 24.73 | 24.73 | 95.86883 | 145 |  | 35 |  | TG 1 phase I | BM | 2003-07-24 | 2003-07-25 | CA | -1 | 20.14333 |  |  | 20.14333 |  | 0.5751387 |  | 0.5751387 |  |  |  | 210.1121 |  | 210.1121 |  |  |  | 0 |  |  | 172667.3 |  | 0 |  | t | [7 empty] | 3.125 |  | 37.12364 | 37.18489 | [6 empty] | 200 kN HUN, DLR | l | m | n | 31.85217 | fan | d, RT | OB_TG1_R006 | [16 empty] | 2 | 74.45 | 145 | 0.753588 | GEV204; GEV206 after preliminary tests |  | 1.83 | 1.143667 | various | Prime 20, slow hardener | PPG2002 |  |  | 71.98738 | LM |  |  | 1.146661 |  | 35 | UD material used in preliminary programme 2 (1 layer less than UD1) | 3.52 | 44.77011 | 3.52 | 86.5 | 25 | 0 | 4.424255 | [0°]4 | 0.02 | GE1 |  | 0.9583229 | UD2 | 0 | DLR |  | 50.80564 |  |  | 0 | R0300 | V1 | 4 | Rectangular | 55 | 25R0300UD2 |  | -465.5657 | -210.1121 | 0/0/0/0 | 4 | 0 | 0 | 0 | 210.1121 | 420.2242 | 0.4513049 | 0.9026099 | 5.229376
Table OptiMat | 1160 | GEV206_R0300_0117 | 25 | 50.80564 | DLR | UD2 | 0 | LM | R0300 | GE1 | 3.8 |  | 24.59 | 24.59 | 93.442 | 145 |  | 35 |  | TG 1 phase I | BM | 2003-07-24 | 2003-07-24 | CA | -1 | 28.03 |  |  | 28.03 |  | 0.8105855 |  | 0.8105855 |  |  |  | 299.9722 |  | 299.9722 |  |  |  | 0 |  |  | 6753 |  | 0 |  | t | [7 empty] | 1.52 |  | 37.72151 | 37.81821 | [6 empty] | 200 kN HUN, DLR | l | m | n |  | fan | d, RT | OB_TG1_R006 | [16 empty] | 2 | 74.45 | 145 | 0.753588 | GEV204; GEV206 after preliminary tests |  | 1.83 | 1.143667 | various | Prime 20, slow hardener | PPG2002 |  |  | 71.98738 | LM |  |  | 1.146661 |  | 35 | UD material used in preliminary programme 2 (1 layer less than UD1) | 3.52 | 44.77011 | 3.52 | 86.5 | 25 | 0 | 4.424255 | [0°]4 | 0.02 | GE1 |  | 0.9583229 | UD2 | 0 | DLR |  | 50.80564 |  |  | 0 | R0300 | V1 | 4 | Rectangular | 55 | 25R0300UD2 |  | -465.5657 | -299.9722 | 0/0/0/0 | 4 | 0 | 0 | 0 | 299.9722 | 599.9444 | 0.6443176 | 1.288635 | 3.829497
Table OptiMat | 1158 | GEV206_R0300_0116 | 25 | 50.80564 | DLR | UD2 | 0 | LM | R0300 | GE1 | 3.79 |  | 24.65667 | 24.65667 | 93.44557 | 145 |  | 35 |  | TG 1 phase I | BM | 2003-07-28 | 2003-07-30 | CA | -1 | 16.82 |  |  | 16.82 |  | 0.4876656 |  | 0.4876656 |  |  |  | 179.998 |  | 179.998 |  |  |  | 0 |  |  | 672299.3 |  | 3 |  | t | [7 empty] | 4.32 |  | 37.78542 | 37.76339 | [6 empty] | 200 kN HUN, DLR | l | m | n |  | fan | d, RT | OB_TG1_R006 | [16 empty] | 2 | 74.45 | 145 | 0.753588 | GEV204; GEV206 after preliminary tests |  | 1.83 | 1.143667 | various | Prime 20, slow hardener | PPG2002 |  |  | 71.98738 | LM |  |  | 1.146661 |  | 35 | UD material used in preliminary programme 2 (1 layer less than UD1) | 3.52 | 44.77011 | 3.52 | 86.5 | 25 | 0 | 4.424255 | [0°]4 | 0.02 | GE1 |  | 0.9583229 | UD2 | 0 | DLR |  | 50.80564 |  |  | 0 | R0300 | V1 | 4 | Rectangular | 55 | 25R0300UD2 |  | -465.5657 | -179.998 | 0/0/0/0 | 4 | 0 | 0 | 0 | 179.998 | 359.996 | 0.3866222 | 0.7732443 | 5.827514
Table OptiMat | 3908 | GEV307_R0300_0001 | 195 | 0 | RISØ | MD4 | 0 | LM | R0300 | GE2 | 6.8 |  |  | 25.2 | 171.36 | 145 |  |  |  | TG 3 phase II | II | 2006-04-15 | 2006-04-15 | CA | 10 | -41.1538176 |  |  | -41.1538176 |  | -0.8 |  | -0.8 |  |  |  | -240.16 |  | -240.16 |  |  |  | 0 |  |  | 1000000 |  | 4 |  | gauge | [10 empty] | 30.02 | [5 empty] | -0.008 | 250 kN Instron 8833, RISØ | l | MCL-fixture | y | 23 | n | d, RT |  | exact date not known | [10 empty] | GEV307-R0300-01 |  |  |  |  | 2 |  | 145 | [5 empty] | various | LM-E6 | PPG2002 |  |  |  | LM |  |  |  |  | 35 | phase II: MD material, same lay-up as MD2, but with alternative resin (LM-E6) | 6.57 |  | 3.52 |  | 25 | 10 |  | [[±45, 0°]4;±45] |  | GE2 |  |  |  | 0 | [5 empty] | 5 |  |  | 4 | Rectangular | 55 | 195R0300MD4 |  |  | -24.016 | 45/-45/0/45/-45/0/45/-45/0/45/-45/0/45/-45 | 4 | 10 | 0 | 0 | -240.16 | 216.144 |  |  | 6
Table OptiMat | 3907 | GEV307_R0300_0002 | 195 | 0 | RISØ | MD4 | 0 | LM | R0300 | GE2 | 6.8 |  |  | 25.4 | 172.72 | 145 |  |  |  | TG 3 phase II | II | 2006-04-15 | 2006-04-15 | CA | 10 | -50.123344 |  |  | -50.123344 |  | -1 |  | -1 |  |  |  | -290.2 |  | -290.2 |  |  |  | 0 |  |  | 6556 |  | 2 |  | gauge | [10 empty] | 29.02 | [5 empty] | -0.01 | 250 kN Instron 8833, RISØ | l | MCL-fixture | y | 23 | n | d, RT |  | exact date not known | [10 empty] | GEV307-R0300-02 |  |  |  |  | 2 |  | 145 | [5 empty] | various | LM-E6 | PPG2002 |  |  |  | LM |  |  |  |  | 35 | phase II: MD material, same lay-up as MD2, but with alternative resin (LM-E6) | 6.57 |  | 3.52 |  | 25 | 10 |  | [[±45, 0°]4;±45] |  | GE2 |  |  |  | 0 | [5 empty] | 5 |  |  | 4 | Rectangular | 55 | 195R0300MD4 |  |  | -29.02 | 45/-45/0/45/-45/0/45/-45/0/45/-45/0/45/-45 | 4 | 10 | 0 | 0 | -290.2 | 261.18 |  |  | 3.816639
Table OptiMat | 3906 | GEV307_R0300_0003 | 195 | 0 | RISØ | MD4 | 0 | LM | R0300 | GE2 | 6.77 |  |  | 25.3 | 171.281 | 145 |  |  |  | TG 3 phase II | II | 2006-04-15 | 2006-04-15 | CA | 10 | -47.68908 |  |  | -47.68908 |  | -0.95 |  | -0.95 |  |  |  | -278.426 |  | -278.426 |  |  |  | 0 |  |  | 32088 |  | 2 |  | gauge | [10 empty] | 29.308 | [5 empty] | -0.0095 | 250 kN Instron 8833, RISØ | l | MCL-fixture | y | 23 | n | d, RT |  | exact date not known | [10 empty] | GEV307-R0300-03 |  |  |  |  | 2 |  | 145 | [5 empty] | various | LM-E6 | PPG2002 |  |  |  | LM |  |  |  |  | 35 | phase II: MD material, same lay-up as MD2, but with alternative resin (LM-E6) | 6.57 |  | 3.52 |  | 25 | 10 |  | [[±45, 0°]4;±45] |  | GE2 |  |  |  | 0 | [5 empty] | 5 |  |  | 4 | Rectangular | 55 | 195R0300MD4 |  |  | -27.8426 | 45/-45/0/45/-45/0/45/-45/0/45/-45/0/45/-45 | 4 | 10 | 0 | 0 | -278.426 | 250.5834 |  |  | 4.506343
Table OptiMat | 3905 | GEV307_R0300_0004 | 195 | 0 | RISØ | MD4 | 0 | LM | R0300 | GE2 | 6.98 |  |  | 25.3 | 176.594 | 145 |  |  |  | TG 3 phase II | II | 2006-04-15 | 2006-04-15 | CA | 10 | -44.86723758 |  |  | -44.86723758 |  | -0.9 |  | -0.9 |  |  |  | -254.07 |  | -254.07 |  |  |  | 0 |  |  | 3844009 |  | 3 |  | gauge | [10 empty] | 28.23 | [5 empty] | -0.009 | 250 kN Instron 8833, RISØ | l | MCL-fixture | y | 23 | n | d, RT |  | exact date not known | [10 empty] | GEV307-R0300-04 |  |  |  |  | 2 |  | 145 | [5 empty] | various | LM-E6 | PPG2002 |  |  |  | LM |  |  |  |  | 35 | phase II: MD material, same lay-up as MD2, but with alternative resin (LM-E6) | 6.57 |  | 3.52 |  | 25 | 10 |  | [[±45, 0°]4;±45] |  | GE2 |  |  |  | 0 | [5 empty] | 5 |  |  | 4 | Rectangular | 55 | 195R0300MD4 |  |  | -25.407 | 45/-45/0/45/-45/0/45/-45/0/45/-45/0/45/-45 | 4 | 10 | 0 | 0 | -254.07 | 228.663 |  |  | 6.584784
Table OptiMat | 3904 | GEV307_R0300_0005 | 195 | 0 | RISØ | MD4 | 0 | LM | R0300 | GE2 | 6.55 |  |  | 25.4 | 166.37 | 145 |  |  |  | TG 3 phase II | II | 2006-04-15 | 2006-04-15 | CA | 10 | -46.00995624 |  |  | -46.00995624 |  | -0.92 |  | -0.92 |  |  |  | -276.552 |  | -276.552 |  |  |  | 0 |  |  | 575863 |  | 3 |  | gauge | [10 empty] | 30.06 | [5 empty] | -0.0092 | 250 kN Instron 8833, RISØ | l | MCL-fixture | y | 23 | n | d, RT |  | exact date not known | [10 empty] | GEV307-R0300-05 |  |  |  |  | 2 |  | 145 | [5 empty] | various | LM-E6 | PPG2002 |  |  |  | LM |  |  |  |  | 35 | phase II: MD material, same lay-up as MD2, but with alternative resin (LM-E6) | 6.57 |  | 3.52 |  | 25 | 10 |  | [[±45, 0°]4;±45] |  | GE2 |  |  |  | 0 | [5 empty] | 5 |  |  | 4 | Rectangular | 55 | 195R0300MD4 |  |  | -27.6552 | 45/-45/0/45/-45/0/45/-45/0/45/-45/0/45/-45 | 4 | 10 | 0 | 0 | -276.552 | 248.8968 |  |  | 5.760319
Table OptiMat | 3903 | GEV307_R0300_0006 | 195 | 0 | RISØ | MD4 | 0 | LM | R0300 | GE2 | 6.8 |  |  | 25.1 | 170.68 | 145 |  |  |  | TG 3 phase II | II | 2006-04-15 | 2006-04-15 | CA | 10 | -45.41333964 |  |  | -45.41333964 |  | -0.93 |  | -0.93 |  |  |  | -266.073 |  | -266.073 |  |  |  | 0 |  |  | 28646 |  | 3 |  | gauge | [10 empty] | 28.61 | [5 empty] | -0.0093 | 250 kN Instron 8833, RISØ | l | MCL-fixture | y | 23 | n | d, RT |  | exact date not known | [10 empty] | GEV307-R0300-06 |  |  |  |  | 2 |  | 145 | [5 empty] | various | LM-E6 | PPG2002 |  |  |  | LM |  |  |  |  | 35 | phase II: MD material, same lay-up as MD2, but with alternative resin (LM-E6) | 6.57 |  | 3.52 |  | 25 | 10 |  | [[±45, 0°]4;±45] |  | GE2 |  |  |  | 0 | [5 empty] | 5 |  |  | 4 | Rectangular | 55 | 195R0300MD4 |  |  | -26.6073 | 45/-45/0/45/-45/0/45/-45/0/45/-45/0/45/-45 | 4 | 10 | 0 | 0 | -266.073 | 239.4657 |  |  | 4.457064
Table OptiMat | 3902 | GEV307_R0300_0007 | 195 | 0 | RISØ | MD4 | 0 | LM | R0300 | GE2 | 6.9 |  |  | 25.1 | 173.19 | 145 |  |  |  | TG 3 phase II | II | 2006-04-15 | 2006-04-15 | CA | 10 | -46.11149112 |  |  | -46.11149112 |  | -0.92 |  | -0.92 |  |  |  | -266.248 |  | -266.248 |  |  |  | 0 |  |  | 59875 |  | 3 |  | gauge | [10 empty] | 28.94 | [5 empty] | -0.0092 | 250 kN Instron 8833, RISØ | l | MCL-fixture | y | 23 | n | d, RT |  | exact date not known | [10 empty] | GEV307-R0300-07 |  |  |  |  | 2 |  | 145 | [5 empty] | various | LM-E6 | PPG2002 |  |  |  | LM |  |  |  |  | 35 | phase II: MD material, same lay-up as MD2, but with alternative resin (LM-E6) | 6.57 |  | 3.52 |  | 25 | 10 |  | [[±45, 0°]4;±45] |  | GE2 |  |  |  | 0 | [5 empty] | 5 |  |  | 4 | Rectangular | 55 | 195R0300MD4 |  |  | -26.6248 | 45/-45/0/45/-45/0/45/-45/0/45/-45/0/45/-45 | 4 | 10 | 0 | 0 | -266.248 | 239.6232 |  |  | 4.777246
Table OptiMat | 3901 | GEV307_R0300_0008 | 195 | 0 | RISØ | MD4 | 0 | LM | R0300 | GE2 | 6.85 |  |  | 25.1 | 171.935 | 145 |  |  |  | TG 3 phase II | II | 2006-04-15 | 2006-04-15 | CA | 10 | -44.48182 |  |  | -44.48182 |  | -0.91 |  | -0.91 |  |  |  | -258.713 |  | -258.713 |  |  |  | 0 |  |  | 174166 |  | 3 |  | gauge | [10 empty] | 28.43 | [5 empty] | -0.0091 | 250 kN Instron 8833, RISØ | l | MCL-fixture | y | 23 | n | d, RT |  | exact date not known | [10 empty] | GEV307-R0300-08 |  |  |  |  | 2 |  | 145 | [5 empty] | various | LM-E6 | PPG2002 |  |  |  | LM |  |  |  |  | 35 | phase II: MD material, same lay-up as MD2, but with alternative resin (LM-E6) | 6.57 |  | 3.52 |  | 25 | 10 |  | [[±45, 0°]4;±45] |  | GE2 |  |  |  | 0 | [5 empty] | 5 |  |  | 4 | Rectangular | 55 | 195R0300MD4 |  |  | -25.8713 | 45/-45/0/45/-45/0/45/-45/0/45/-45/0/45/-45 | 4 | 10 | 0 | 0 | -258.713 | 232.8417 |  |  | 5.240963
Table OptiMat | 3900 | GEV307_R0300_0009 | 195 | 0 | RISØ | MD4 | 0 | LM | R0300 | GE2 | 6.8 |  |  | 25.2 | 171.36 | 145 |  |  |  | TG 3 phase II | II | 2006-04-15 | 2006-04-15 | CA | 10 | -44.97240384 |  |  | -44.97240384 |  | -0.91 |  | -0.91 |  |  |  | -262.444 |  | -262.444 |  |  |  | 0 |  |  | 44098 |  | 3 |  | gauge | [10 empty] | 28.84 | [5 empty] | -0.0091 | 250 kN Instron 8833, RISØ | l | MCL-fixture | y | 23 | n | d, RT |  | exact date not known | [10 empty] | GEV307-R0300-09 |  |  |  |  | 2 |  | 145 | [5 empty] | various | LM-E6 | PPG2002 |  |  |  | LM |  |  |  |  | 35 | phase II: MD material, same lay-up as MD2, but with alternative resin (LM-E6) | 6.57 |  | 3.52 |  | 25 | 10 |  | [[±45, 0°]4;±45] |  | GE2 |  |  |  | 0 | [5 empty] | 5 |  |  | 4 | Rectangular | 55 | 195R0300MD4 |  |  | -26.2444 | 45/-45/0/45/-45/0/45/-45/0/45/-45/0/45/-45 | 4 | 10 | 0 | 0 | -262.444 | 236.1996 |  |  | 4.644419
Table OptiMat | 3899 | GEV307_R0300_0010 | 195 | 0 | RISØ | MD4 | 0 | LM | R0300 | GE2 | 6.8 |  |  | 25.2 | 171.36 | 145 |  |  |  | TG 3 phase II | II | 2006-04-15 | 2006-04-15 | CA | 10 | -44.1543312 |  |  | -44.1543312 |  | -0.9 |  | -0.9 |  |  |  | -257.67 |  | -257.67 |  |  |  | 0 |  |  | 153080 |  | 3 |  | gauge | [10 empty] | 28.63 | [5 empty] | -0.009 | 250 kN Instron 8833, RISØ | l | MCL-fixture | y | 23 | n | d, RT |  | exact date not known | [10 empty] | GEV307-R0300-10 |  |  |  |  | 2 |  | 145 | [5 empty] | various | LM-E6 | PPG2002 |  |  |  | LM |  |  |  |  | 35 | phase II: MD material, same lay-up as MD2, but with alternative resin (LM-E6) | 6.57 |  | 3.52 |  | 25 | 10 |  | [[±45, 0°]4;±45] |  | GE2 |  |  |  | 0 | [5 empty] | 5 |  |  | 4 | Rectangular | 55 | 195R0300MD4 |  |  | -25.767 | 45/-45/0/45/-45/0/45/-45/0/45/-45/0/45/-45 | 4 | 10 | 0 | 0 | -257.67 | 231.903 |  |  | 5.184918
Table OptiMat | 2078.333 | GEV213_R0390_0038 | 104 | 53.73 | UP | UD3 | 90 | LM | R0390 | GE1 | 6.228889 | 25.52333 | 25.5 | 25.51444 | 158.9266 | 145 |  |  |  | TG 2 phase I | I | 2004-05-25 | 2005-06-15 | CA | -1 | 2.811333 |  | 8.634 | 2.811333 |  | 0.1150169 |  | 0.1150169 |  |  |  | 17.68951 | 54.33451 | 17.68951 |  |  |  | 890.2518 |  |  | 3016896 | 3 | 3 |  | t | Y | [6 empty] | 5.89 |  | 14.52468 | 15.1502 | 14.48 |  |  |  | 0.001200127 | 0.001177754 | 250 kN MTS, UP | l | h | n | 27.57 | fan with cooling | d, RT | OB_TG2_R021 | Initial strain measurement was erroneous. Ef measured using 2 HBM clip gauges in tandem |  |  |  |  | x |  | x | [5 empty] | Strain gauge: HBM 6/350 LY11, Middle, Center, BTB | SG, M, C, BTB | 50 | 2 | 67.46 | 145 | 32 | GEV213 |  | 1.92 | 0.72 | various | Prime 20, slow hardener | PPG2002 |  |  | 72.75 | LM |  |  | 0.58 |  | 35 | 7 layers of UD | 6.16 | 45.59 | 6.16 | 87.32 | 25 | 0 | 0.68 | [0°]7 | 0.01 | GE1 |  | 0.47 | UD3 | 0 | CRES |  | 53.73 |  |  | 0 | R0390 | V1 | 7 | Rectangular | 55 | 104R0390UD3 | 63.18549 | -167.4759 | -17.68951 | 0/0/0/0/0/0/0 | 7 | 0 | 0 | 0 | 17.68951 | 35.37901 | 0.2900769 | 0.5801539 | 6.426419
Table OptiMat | 2685 | GEV213_R0390_0046 | 104 | 53.73 | UP | UD3 | 90 | LM | R0390 | GE1 | 6.316667 | 25.51 | 25.48 | 25.49667 | 161.0539 | 145 |  |  |  | TG 2 phase I | I | 2004-07-28 | 2005-06-15 | CA | 0.1 | 3.364 |  | 9.404 | 3.364 |  | 0.135556 |  | 0.135556 |  |  |  | 20.88741 | 58.39037 | 20.88741 |  |  |  | 4097.57 |  |  | 760000 | 3 | 3 |  | t | Y | [6 empty] | 7.04 |  | 14.25 | 15.5006 | 14.21 |  |  |  | 0.001465783 |  | 250 kN MTS, UP | l | h | n |  | fan with cooling | d, RT |  | Strain was below 2500 με. Ef measured using 2 HBM clip gauges in tandem |  |  |  |  | x | [7 empty] | Strain gauge: HBM 6/350 LY11, Middle, Center, BTB | SG, M, C, BTB | 50 | 2 | 67.46 | 145 | 32 | GEV213 |  | 1.92 | 0.72 | various | Prime 20, slow hardener | PPG2002 |  |  | 72.75 | LM |  |  | 0.58 |  | 35 | 7 layers of UD | 6.16 | 45.59 | 6.16 | 87.32 | 25 | 0 | 0.68 | [0°]7 | 0.01 | GE1 |  | 0.47 | UD3 | 0 | CRES |  | 53.73 |  |  | 0 | R0390 | V1 | 7 | Rectangular | 55 | 104R0390UD3 | 58.39037 | -167.4759 | 2.088741 | 0/0/0/0/0/0/0 | 7 | 0 | 0 | 0 | 20.88741 | 18.79867 | 0.3577201 | 0.3219481 | 5.880814
Table OptiMat | 1923 | GEV213_R0390_0051 | 104 | 53.73 | UP | UD3 | 90 | LM | R0390 | GE1 | 6.266667 | 25.52667 | 25.49 | 25.50889 | 159.856 | 145 |  |  |  | TG 2 phase I | I | 2004-09-20 | 2004-09-20 | CA | 0.1 | 6.501333 |  |  | 6.501333 |  | 0.2814193 |  | 0.2814193 |  |  |  | 40.66994 |  | 40.66994 |  |  |  | 0 |  |  | 8949 | 1b | 1b |  | t | [7 empty] | 1.86 |  | 14.28 | 15.5006 | [6 empty] | 250 kN MTS, UP | l | h | n |  | fan with cooling | d, RT | OB_TG2_R021 | [13 empty] | Strain gauge: HBM 6/350 LY11, Middle, Center, BTB | SG, M, C, BTB | 50 | 2 | 67.46 | 145 | 32 | GEV213 |  | 1.92 | 0.72 | various | Prime 20, slow hardener | PPG2002 |  |  | 72.75 | LM |  |  | 0.58 |  | 35 | 7 layers of UD | 6.16 | 45.59 | 6.16 | 87.32 | 25 | 0 | 0.68 | [0°]7 | 0.01 | GE1 |  | 0.47 | UD3 | 0 | CRES |  | 53.73 |  |  | 0 | R0390 | V1 | 7 | Rectangular | 55 | 104R0390UD3 | 80.88745 | -167.4759 | 4.066994 | 0/0/0/0/0/0/0 | 7 | 0 | 0 | 0 | 40.66994 | 36.60294 | 0.5027966 | 0.452517 | 3.950507
Table OptiMat | 1798 | GEV213_R0390_0044 | 104 | 53.73 | UP | UD3 | 90 | LM | R0390 | GE1 | 6.3325 | 25.385 | 25.355 | 25.36583 | 160.6303 | 145 |  |  |  | TG 2 phase I | I | 2004-06-15 | 2004-06-16 | CA | 0.1 | 5.012 |  |  | 5.012 |  | 0.215565 |  | 0.215565 |  |  |  | 31.20256 |  | 31.20256 |  |  |  | 0 |  |  | 84148 | 2 | 2 |  | t | [7 empty] | 3.1 |  | 14.17452 | 15.5006 | [6 empty] | 250 kN MTS, UP | l | h | n |  | fan with cooling | d, RT | OB_TG2_R021 | Strain was below 2500 με |  |  |  |  | x | [7 empty] | Strain gauge: HBM 6/350 LY11, Middle, Center, BTB | SG, M, C, BTB | 50 | 2 | 67.46 | 145 | 32 | GEV213 |  | 1.92 | 0.72 | various | Prime 20, slow hardener | PPG2002 |  |  | 72.75 | LM |  |  | 0.58 |  | 35 | 7 layers of UD | 6.16 | 45.59 | 6.16 | 87.32 | 25 | 0 | 0.68 | [0°]7 | 0.01 | GE1 |  | 0.47 | UD3 | 0 | CRES |  | 53.73 |  |  | 0 | R0390 | V1 | 7 | Rectangular | 55 | 104R0390UD3 | 80.88745 | -167.4759 | 3.120256 | 0/0/0/0/0/0/0 | 7 | 0 | 0 | 0 | 31.20256 | 28.0823 | 0.3857528 | 0.3471775 | 4.860151
Table OptiMat | 1780 | GEV213_R0390_0063 | 104 | 53.73 | UP | UD3 | 90 | LM | R0390 | GE1 | 6.52 | 25.04 | 25.03 | 25.03333 | 163.2173 | 145 |  |  |  | TG 2 phase I | I | 2004-07-14 | 2004-07-15 | CA | -1 | 4.291 |  |  | 4.291 | [7 empty] | 26.2901 |  | 26.2901 | [6 empty] | 47141 | 2 | 2 |  | t | [7 empty] | 2.67 |  | 14.19404 | 15.5006 | [6 empty] | 250 kN MTS, UP | l | h | n |  | fan | d, RT | OB_TG2_R021 | Test interrupted once and was restarted |  |  |  |  | x | [9 empty] | 50 | 2 | 67.46 | 145 | 32 | GEV213 |  | 1.92 | 0.72 | various | Prime 20, slow hardener | PPG2002 |  |  | 72.75 | LM |  |  | 0.58 |  | 35 | 7 layers of UD | 6.16 | 45.59 | 6.16 | 87.32 | 25 | 0 | 0.68 | [0°]7 | 0.01 | GE1 |  | 0.47 | UD3 | 0 | CRES |  | 53.73 |  |  | 0 | R0390 | V1 | 7 | Rectangular | 55 | 104R0390UD3 | 80.88745 | -167.4759 | -26.2901 | 0/0/0/0/0/0/0 | 7 | 0 | 0 | 0 | 26.2901 | 52.5802 | 0.3250207 | 0.6500415 | 4.673399
Table OptiMat | 1627 | GEV213_R0390_0041 | 104 | 53.73 | UP | UD3 | 90 | LM | R0390 | GE1 | 6.353333 | 25.51 | 25.42 | 25.46333 | 161.777 | 145 |  |  |  | TG 2 phase I | I | 2004-04-06 | 2004-04-07 | CA | 0.1 | 4.973 |  |  | 4.973 |  | 0.2087487 |  | 0.2087487 |  |  |  | 30.73984 |  | 30.73984 |  |  |  | 0 |  |  | 145420 | 2 | 2 |  | t | [7 empty] | 3.25 |  | 14.5 | 15.5006 | [6 empty] | 250 kN MTS, UP | l | h | n | 21.8 | fan with cooling | d, RT | OB_TG2_R021 | Strain was below 2500 με |  |  |  |  | x | [7 empty] | Strain gauge: HBM 6/350 LY11, Middle, Center, BTB | SG, M, C, BTB | 50 | 2 | 67.46 | 145 | 32 | GEV213 |  | 1.92 | 0.72 | various | Prime 20, slow hardener | PPG2002 |  |  | 72.75 | LM |  |  | 0.58 |  | 35 | 7 layers of UD | 6.16 | 45.59 | 6.16 | 87.32 | 25 | 0 | 0.68 | [0°]7 | 0.01 | GE1 |  | 0.47 | UD3 | 0 | CRES |  | 53.73 |  |  | 0 | R0390 | V1 | 7 | Rectangular | 55 | 104R0390UD3 | 80.88745 | -167.4759 | 3.073984 | 0/0/0/0/0/0/0 | 7 | 0 | 0 | 0 | 30.73984 | 27.66585 | 0.3800322 | 0.342029 | 5.162624
Table OptiMat | 1625.5 | GEV213_R0390_0047 | 104 | 53.73 | UP | UD3 | 90 | LM | R0390 | GE1 | 6.243333 | 25.555 | 25.515 | 25.535 | 159.4244 | 145 |  |  |  | TG 2 phase I | I | 2004-04-20 | 2004-04-21 | CA | 10 | -18.152 |  |  | -18.152 |  | -0.890461 |  | -0.890461 |  |  |  | -113.8596 |  | -113.8596 |  |  |  | 0 |  |  | 129234 | 3 | 3 |  | c | [7 empty] | 4.96 |  | 14.19404 | 14.78 | [6 empty] | 250 kN MTS, UP | l | h | n | 25.01 | fan with cooling | d, RT | OB_TG2_R021 | [13 empty] | Strain gauge: HBM 6/350 LY11, Middle, Center, BTB | SG, M, C, BTB | 50 | 2 | 67.46 | 145 | 32 | GEV213 |  | 1.92 | 0.72 | various | Prime 20, slow hardener | PPG2002 |  |  | 72.75 | LM |  |  | 0.58 |  | 35 | 7 layers of UD | 6.16 | 45.59 | 6.16 | 87.32 | 25 | 0 | 0.68 | [0°]7 | 0.01 | GE1 |  | 0.47 | UD3 | 0 | CRES |  | 53.73 |  |  | 0 | R0390 | V1 | 7 | Rectangular | 55 | 104R0390UD3 | 80.88745 | -167.4759 | -11.38596 | 0/0/0/0/0/0/0 | 7 | 0 | 0 | 0 | -113.8596 | 102.4737 | 0.6798567 | 0.611871 | 5.105394
Table OptiMat | 1623 | GEV213_R0390_0043 | 104 | 53.73 | UP | UD3 | 90 | LM | R0390 | GE1 | 6.293333 | 25.51 | 25.5 | 25.50333 | 160.501 | 145 |  |  |  | TG 2 phase I | I | 2004-06-08 | 2005-06-15 | CA | 10 | -5.055 |  | 9.58 | -5.055 |  | -0.216856 |  | -0.216856 |  |  |  | -31.49514 | 59.68811 | -31.49514 |  |  |  | 4110.751 |  |  | 538325 | 3 | 3 |  | t | Y | [6 empty] | 3.1 |  | 14.19404 | 14.52 | 14.29 |  |  |  |  | -0.002169086 | 250 kN MTS, UP | l | h | n |  | fan with cooling | d, RT | OB_TG2_R021 | Strain was below 2500 με. Ef measured using 2 HBM clip gauges in tandem | x |  |  |  | x | [7 empty] | Strain gauge: HBM 6/350 LY11, Middle, Center, BTB | SG, M, C, BTB | 50 | 2 | 67.46 | 145 | 32 | GEV213 |  | 1.92 | 0.72 | various | Prime 20, slow hardener | PPG2002 |  |  | 72.75 | LM |  |  | 0.58 |  | 35 | 7 layers of UD | 6.16 | 45.59 | 6.16 | 87.32 | 25 | 0 | 0.68 | [0°]7 | 0.01 | GE1 |  | 0.47 | UD3 | 0 | CRES |  | 53.73 |  |  | 0 | R0390 | V1 | 7 | Rectangular | 55 | 104R0390UD3 | 59.68811 | -167.4759 | -3.149514 | 0/0/0/0/0/0/0 | 7 | 0 | 0 | 0 | -31.49514 | 28.34562 | 0.1880577 | 0.1692519 | 5.731045
Table OptiMat | 2819 | GEV207_R0400_0480 | 82 | 51.5364 | WMC | MD2 | 0 | LM | R0400 | GE1 | 6.655 | 25.34 | 25.22 | 25.28 | 167.8391 | 150 | 149.94 | 39.4125 |  | TG 1 phase I | I | 2004-05-02 | 2004-05-02 | CA | -1 | 46.15 |  |  | 46.15 | [7 empty] | 274.3131 |  | 274.3131 |  |  |  | 0 |  |  | 26736 |  | 1 | [9 empty] | 0.63 |  |  | 24.9 | [6 empty] | 250 kN homebuilt, WMC | l | m | n |  | fan | d, RT |  | First 26700 cycles at 22.45 kN, 2.57 Hz | x | [11 empty] | Strain gauge: TML FLA-10-11, Middle, Center, BTB | SG, M, C, BTB | 150 Nm | 2 | 65.32 | 150 | 0.4507633 | GEV205; GEV207 after preliminary tests |  | 1.879018 | 1.09391 | various | Prime 20, slow hardener | PPG2002 |  |  | 71.30717 | LM |  |  | 0.4514731 |  | 40 | MD material used in preliminary programme 2 (1 layer less than MD1) | 6.57 | 46.95746 | 6.57 | 82.62 | 25 | 10 | 1.506147 | [[±45, 0°]4;±45] | 0.02660718 | GE1 |  | 1.009524 | MD2 | 0 | WMC |  | 51.5364 |  |  | 5 | R0400 | V1 | 4 | Rectangular | 55 | 82R0400MD2 |  | -421.6392 | -274.3131 | 45/-45/0/45/-45/0/45/-45/0/45/-45/0/45/-45 | 4 | 10 | 0 | 0 | 274.3131 | 548.6262 | 0.6505873 | 1.301175 | 4.427096
Table OptiMat | 2393.25 | GEV207_R0400_0479 | 82 | 51.5364 | WMC | MD2 | 0 | LM | R0400 | GE1 | 6.70625 | 25.2625 | 25.2075 | 25.235 | 169.047075 | 150 | 149.275 | 39.6675 |  | TG 1 phase I | I | 2004-06-01 | 2004-06-01 | CA | -1 | 30.5 |  |  | 30.5 |  | 0.2283333 |  | 0.2283333 |  | -0.695 |  | 180.2268 |  | 180.2268 |  |  |  | 0 |  |  | 31122.5 | 2 | 2 | [9 empty] | 1.44 |  | 26.9 | 26.2125 | [6 empty] | 100 kN Schenck, WMC | l | h | n |  |  | d, RT | OB_TG3_R026 | no strain measurement | [6 empty] | x | [5 empty] | Strain gauge: TML FLA-10-11, Middle, Center, BTB | SG, M, C, BTB | 160 | 2 | 65.32 | 150 | 0.4507633 | GEV205; GEV207 after preliminary tests |  | 1.879018 | 1.09391 | various | Prime 20, slow hardener | PPG2002 |  |  | 71.30717 | LM |  |  | 0.4514731 |  | 40 | MD material used in preliminary programme 2 (1 layer less than MD1) | 6.57 | 46.95746 | 6.57 | 82.62 | 25 | 10 | 1.506147 | [[±45, 0°]4;±45] | 0.02660718 | GE1 |  | 1.009524 | MD2 | 0 | WMC |  | 51.5364 |  |  | 5 | R0400 | V1 | 4 | Rectangular | 55 | 82R0400MD2 |  | -421.6392 | -180.2268 | 45/-45/0/45/-45/0/45/-45/0/45/-45/0/45/-45 | 4 | 10 | 0 | 0 | 180.2268 | 360.4536 | 0.4274432 | 0.8548864 | 3.918235
Table OptiMat | 2452 | GEV207_R0400_0487 | 82 | 51.5364 | WMC | MD2 | 0 | LM | R0400 | GE1 | 6.745 | 25.35 | 25.29 | 25.32 | 170.58105 | 150 | 148.62 | 39.75 |  | TG 1 phase I | I | 2004-07-21 | 2004-07-26 | CA | 0.1 | 33.11 |  |  | 33.11 |  | 0.83 |  | 0.83 |  | 0.83 |  | 193.8713 |  | 193.8713 | [6 empty] | 1495214 | 3 | 3 | [9 empty] | 6.1 |  |  | 27.35 | [6 empty] | 100 kN Schenck, WMC | l | h | n |  |  | d, RT | [14 empty] | Clip gauge: OB standard, Middle, Center, BTB | CG, M, C, BTB | 160 | 2 | 65.32 | 150 | 0.4507633 | GEV205; GEV207 after preliminary tests |  | 1.879018 | 1.09391 | various | Prime 20, slow hardener | PPG2002 |  |  | 71.30717 | LM |  |  | 0.4514731 |  | 40 | MD material used in preliminary programme 2 (1 layer less than MD1) | 6.57 | 46.95746 | 6.57 | 82.62 | 25 | 10 | 1.506147 | [[±45, 0°]4;±45] | 0.02660718 | GE1 |  | 1.009524 | MD2 | 0 | WMC |  | 51.5364 |  |  | 5 | R0400 | V1 | 4 | Rectangular | 55 | 82R0400MD2 |  |  | 19.38713 | 45/-45/0/45/-45/0/45/-45/0/45/-45/0/45/-45 | 4 | 10 | 0 | 0 | 193.8713 | 174.4842 |  |  | 6.174703
Table OptiMat | 2186 | GEV207_R0400_0489 | 82 | 51.5364 | WMC | MD2 | 0 | LM | R0400 | GE1 | 6.705 | 25.12 | 25.04 | 25.08 | 167.8932 | 150 | 148.93 | 39.46 |  | TG 1 phase I | I | 2004-07-27 | 2004-07-28 | CA | 0.1 | 44.3 |  |  | 44.3 |  | 1.055 |  | 1.055 |  |  |  | 263.4374 |  | 263.4374 |  |  |  | 0 |  |  | 98460 | 2 | 2 | [9 empty] | 3.34 |  | 26.65 | 27.35 | [6 empty] | 100 kN Schenck, WMC | l | h | n |  | fan | d, RT | [14 empty] | Clip gauge: OB standard, Middle, Center, BTB | CG, M, C, BTB | 160 | 2 | 65.32 | 150 | 0.4507633 | GEV205; GEV207 after preliminary tests |  | 1.879018 | 1.09391 | various | Prime 20, slow hardener | PPG2002 |  |  | 71.30717 | LM |  |  | 0.4514731 |  | 40 | MD material used in preliminary programme 2 (1 layer less than MD1) | 6.57 | 46.95746 | 6.57 | 82.62 | 25 | 10 | 1.506147 | [[±45, 0°]4;±45] | 0.02660718 | GE1 |  | 1.009524 | MD2 | 0 | WMC |  | 51.5364 |  |  | 5 | R0400 | V1 | 4 | Rectangular | 55 | 82R0400MD2 |  |  | 26.34374 | 45/-45/0/45/-45/0/45/-45/0/45/-45/0/45/-45 | 4 | 10 | 0 | 0 | 263.4374 | 237.0936 |  |  | 4.99326
Table OptiMat | 2170 | GEV207_R0400_0477 | 82 | 51.5364 | WMC | MD2 | 0 | LM | R0400 | GE1 | 6.85 | 25.03 | 25.01 | 25.02 | 171.3185 | 150 | 149.22 | 39.8675 |  | TG 1 phase I | I | 2004-06-01 | 2004-06-01 | CA | -1 | 38.77 |  |  | 38.77 |  | 0.795 |  | 0.795 |  |  |  | 226.2132 |  | 226.2132 |  |  |  | 0 |  |  | 941 | 1b | 1b | [9 empty] | 0.63 |  | 26.65 | 24.95 | [6 empty] | 100 kN Schenck, WMC | l | h | n |  | fan | d, RT |  | surface flaws on gauge surface near tabs; | [12 empty] | Strain gauge: TML FLA-10-11, Middle, Center, BTB | SG, M, C, BTB | 160 | 2 | 65.32 | 150 | 0.4507633 | GEV205; GEV207 after preliminary tests |  | 1.879018 | 1.09391 | various | Prime 20, slow hardener | PPG2002 |  |  | 71.30717 | LM |  |  | 0.4514731 |  | 40 | MD material used in preliminary programme 2 (1 layer less than MD1) | 6.57 | 46.95746 | 6.57 | 82.62 | 25 | 10 | 1.506147 | [[±45, 0°]4;±45] | 0.02660718 | GE1 |  | 1.009524 | MD2 | 0 | WMC |  | 51.5364 |  |  | 5 | R0400 | V1 | 4 | Rectangular | 55 | 82R0400MD2 |  | -421.6392 | -226.2132 | 45/-45/0/45/-45/0/45/-45/0/45/-45/0/45/-45 | 4 | 10 | 0 | 0 | 226.2132 | 452.4264 | 0.5365089 | 1.073018 | 2.97359
Table OptiMat | 2166 | GEV207_R0400_0486 | 82 | 51.5364 | WMC | MD2 | 0 | LM | R0400 | GE1 | 6.735 | 25.21 | 25.16 | 25.185 | 169.4526 | 150 | 150.22 | 39.5875 |  | TG 1 phase I | I | 2004-06-18 | 2004-06-18 | CA | -1 | 45.6 |  |  | 45.6 | [7 empty] | 268.8347 |  | 268.8347 | [6 empty] | 410 | 1 | 1 | [9 empty] | 0.63 |  |  | 27.35 | [6 empty] | 100 kN Schenck, WMC | l | h | n |  | fan | d, RT | [8 empty] | x | [5 empty] | Strain gauge&Clip gauge: TML FLA-10-11, OB cg, Middle, Center, BTB | SG&CG, M, C, BTB | 160 | 2 | 65.32 | 150 | 0.4507633 | GEV205; GEV207 after preliminary tests |  | 1.879018 | 1.09391 | various | Prime 20, slow hardener | PPG2002 |  |  | 71.30717 | LM |  |  | 0.4514731 |  | 40 | MD material used in preliminary programme 2 (1 layer less than MD1) | 6.57 | 46.95746 | 6.57 | 82.62 | 25 | 10 | 1.506147 | [[±45, 0°]4;±45] | 0.02660718 | GE1 |  | 1.009524 | MD2 | 0 | WMC |  | 51.5364 |  |  | 5 | R0400 | V1 | 4 | Rectangular | 55 | 82R0400MD2 |  | -421.6392 | -268.8347 | 45/-45/0/45/-45/0/45/-45/0/45/-45/0/45/-45 | 4 | 10 | 0 | 0 | 268.8347 | 537.6694 | 0.6375941 | 1.275188 | 2.612784
Table OptiMat | 2165 | GEV207_R0400_0478 | 82 | 51.5364 | WMC | MD2 | 0 | LM | R0400 | GE1 | 6.73 | 25.19 | 25.16 | 25.175 | 169.3268 | 150 | 150.07 | 39.5225 |  | TG 1 phase I | I | 2004-05-14 | 2004-05-14 | CA | -1 | 39 |  |  | 39 |  | 1.89 |  | 1.89 |  |  |  | 230.1866 |  | 230.1866 |  |  |  | 0 |  |  | 1256 | 1b | 1b | [9 empty] | 0.63 |  | 23.35 | 27.35 | [6 empty] | 100 kN homebuilt, WMC | l | m | n |  | fan | d, RT | [14 empty] | Strain gauge: TML FLA-10-11, Middle, Center, BTB | SG, M, C, BTB | 60 Nm | 2 | 65.32 | 150 | 0.4507633 | GEV205; GEV207 after preliminary tests |  | 1.879018 | 1.09391 | various | Prime 20, slow hardener | PPG2002 |  |  | 71.30717 | LM |  |  | 0.4514731 |  | 40 | MD material used in preliminary programme 2 (1 layer less than MD1) | 6.57 | 46.95746 | 6.57 | 82.62 | 25 | 10 | 1.506147 | [[±45, 0°]4;±45] | 0.02660718 | GE1 |  | 1.009524 | MD2 | 0 | WMC |  | 51.5364 |  |  | 5 | R0400 | V1 | 4 | Rectangular | 55 | 82R0400MD2 |  | -421.6392 | -230.1866 | 45/-45/0/45/-45/0/45/-45/0/45/-45/0/45/-45 | 4 | 10 | 0 | 0 | 230.1866 | 460.3732 | 0.5459327 | 1.091865 | 3.09899
Table OptiMat | 2161 | GEV207_R0400_0484 | 82 | 51.5364 | WMC | MD2 | 0 | LM | R0400 | GE1 | 6.635 | 25.29 | 25.23 | 25.26 | 167.40105 | 150 | 148.86 | 39.605 |  | TG 1 phase I | I | 2004-06-02 | 2004-06-02 | CA | -1 | 39.11 |  |  | 39.11 |  | 0.8 |  | 0.8 |  |  |  | 233.3531 |  | 233.3531 |  |  |  | 0 |  |  | 1510 | 1b | 1b | [9 empty] | 0.63 |  | 26.75 | 25.2 | [6 empty] | 100 kN Schenck, WMC | l | h | n |  | fan | d, RT | [14 empty] | Strain gauge: TML FLA-10-11, Middle, Center, BTB | SG, M, C, BTB | 160 | 2 | 65.32 | 150 | 0.4507633 | GEV205; GEV207 after preliminary tests |  | 1.879018 | 1.09391 | various | Prime 20, slow hardener | PPG2002 |  |  | 71.30717 | LM |  |  | 0.4514731 |  | 40 | MD material used in preliminary programme 2 (1 layer less than MD1) | 6.57 | 46.95746 | 6.57 | 82.62 | 25 | 10 | 1.506147 | [[±45, 0°]4;±45] | 0.02660718 | GE1 |  | 1.009524 | MD2 | 0 | WMC |  | 51.5364 |  |  | 5 | R0400 | V1 | 4 | Rectangular | 55 | 82R0400MD2 |  | -421.6392 | -233.3531 | 45/-45/0/45/-45/0/45/-45/0/45/-45/0/45/-45 | 4 | 10 | 0 | 0 | 233.3531 | 466.7062 | 0.5534426 | 1.106885 | 3.178977
Table OptiMat | 2151 | GEV207_R0400_0493 | 82 | 51.5364 | WMC | MD2 | 0 | LM | R0400 | GE1 | 6.67 | 25.29 | 25.22 | 25.255 | 168.2174 | 150 | 149.96 | 39.5225 |  | TG 1 phase I | I | 2004-08-11 | 2004-08-12 | CA | 10 | -53.2 |  |  | -53.2 |  | -1.15 |  | -1.15 |  |  |  | -315.8191 |  | -315.8191 |  |  |  | 0 |  |  | 4183 | 1b | 1b | [9 empty] | 2.18 |  |  | 27.6 | [6 empty] | 100 kN homebuilt, WMC | l | m | n |  | fan | d, RT | [14 empty] | Clip gauge: OB standard, Middle, Center, BTB | CG, M, C, BTB | 160 Nm | 2 | 65.32 | 150 | 0.4507633 | GEV205; GEV207 after preliminary tests |  | 1.879018 | 1.09391 | various | Prime 20, slow hardener | PPG2002 |  |  | 71.30717 | LM |  |  | 0.4514731 |  | 40 | MD material used in preliminary programme 2 (1 layer less than MD1) | 6.57 | 46.95746 | 6.57 | 82.62 | 25 | 10 | 1.506147 | [[±45, 0°]4;±45] | 0.02660718 | GE1 |  | 1.009524 | MD2 | 0 | WMC |  | 51.5364 |  |  | 5 | R0400 | V1 | 4 | Rectangular | 55 | 82R0400MD2 |  | -421.6392 | -31.58191 | 45/-45/0/45/-45/0/45/-45/0/45/-45/0/45/-45 | 4 | 10 | 0 | 0 | -315.8191 | 284.2372 | 0.7490269 | 0.6741242 | 3.621488
Table OptiMat | 1154 | GEV206_R0300_0290 | 49 | 53.53913 | VUB | UD2 | 0 | LM | R0300 | GE1 | 3.756667 |  | 25.46333 | 25.46333 | 95.65726 | 145 |  | 35 |  | TG 3 phase I | I | 2003-12-11 | 2003-12-11 | CA | 10 | -40 |  |  | -40 |  | -1.665892 |  | -1.665892 |  |  |  | -418.1596 |  | -418.1596 |  |  |  | 0 |  |  | 4 |  | 0 |  | c | [7 empty] | 2.73 |  | 38.52065 | 34.21193 | [6 empty] | 100 kN MTS, VUB | l | h | n | 21.5 |  | d, RT | [14 empty] | Instron ext, 12.5 mm gauge length, 2.5 mm range |  |  | 2 | 65.51 | 145 | 0.567271 | GEV204; GEV206 after preliminary tests |  | 1.912928 | 0.7036581 | various | Prime 20, slow hardener | PPG2002 |  |  | 72.76835 | LM |  |  | 0.519208 |  | 35 | UD material used in preliminary programme 2 (1 layer less than UD1) | 3.52 | 45.37547 | 3.52 | 86.3 | 25 | 0 | 1.085399 | [0°]4 | 0.01 | GE1 |  | 0.5412783 | UD2 | 0 | VUB |  | 53.53913 |  |  | 0 | R0300 | V1 | 4 | Rectangular | 55 | 49R0300UD2 |  |  | -41.81596 | 0/0/0/0 | 4 | 0 | 0 | 0 | -418.1596 | 376.3436 |  |  | 0.60206
Table OptiMat | 1150 | GEV206_R0300_0292 | 49 | 53.53913 | VUB | UD2 | 0 | LM | R0300 | GE1 | 3.786667 |  | 25.56 | 25.56 | 96.7872 | 145 |  | 35 |  | TG 3 phase I | I | 2003-10-30 | 2003-10-31 | CA | 10 | -20 |  |  | -20 |  | -0.6557312 |  | -0.6557312 |  |  |  | -206.6389 |  | -206.6389 |  |  |  | 0 |  |  | 248843 |  | 0 |  | c | [7 empty] | 5 |  | 38.52065 | 35.21563 | [6 empty] | 100 kN MTS, VUB | l | h | n | 23.3 |  | d, RT | [14 empty] | Instron ext, 12.5 mm gauge length, 2.5 mm range |  |  | 2 | 65.51 | 145 | 0.567271 | GEV204; GEV206 after preliminary tests |  | 1.912928 | 0.7036581 | various | Prime 20, slow hardener | PPG2002 |  |  | 72.76835 | LM |  |  | 0.519208 |  | 35 | UD material used in preliminary programme 2 (1 layer less than UD1) | 3.52 | 45.37547 | 3.52 | 86.3 | 25 | 0 | 1.085399 | [0°]4 | 0.01 | GE1 |  | 0.5412783 | UD2 | 0 | VUB |  | 53.53913 |  |  | 0 | R0300 | V1 | 4 | Rectangular | 55 | 49R0300UD2 |  |  | -20.66389 | 0/0/0/0 | 4 | 0 | 0 | 0 | -206.6389 | 185.975 |  |  | 5.395925
Table OptiMat | 2612 | GEV207_R0400_0799 | 87587.5 | 54.71 | WMC | MD2 | 0 | LM | R0400 | GE1 | 6.48875 | 24.82 | 24.765 | 24.7925 | 160.692025 | 150 | 150.61 | 39.75625 |  | TG 1 phase I | I | 2004-12-16 | 2004-12-17 | CA | -1 | 30.06 |  |  | 30.06 | [7 empty] | 186.8575 |  | 186.8575 | [5 empty] | 12581 | 26439 | 2 | 2 | [9 empty] | 1.44 |  | 26.95 | [7 empty] | 100 kN Instron, WMC | l | h | n |  |  | d, RT | OB_TG3_R026 | no strain measurement | [6 empty] | x | [5 empty] | Strain gauge&Clip gauge: TML FLA-10-11, OB cg, Middle, Center, BTB | SG&CG, M, C, BTB | 100 | 2 |  | 150 |  | GEV205; GEV207 after preliminary tests |  |  |  | various | Prime 20, slow hardener | PPG2002 |  |  |  | LM |  |  |  |  | 40 | MD material used in preliminary programme 2 (1 layer less than MD1) | 6.57 |  | 6.57 |  | 25 | 10 |  | [[±45, 0°]4;±45] |  | GE1 |  |  |  | 0 | [5 empty] | 5 |  | V1 | 4 | Rectangular | 55 | 175R0400MD2 | 645.2238 |  | -186.8575 | 45/-45/0/45/-45/0/45/-45/0/45/-45/0/45/-45 | 4 | 10 | 0 | 0 | 186.8575 | 373.7151 | 0.2896011 | 0.5792023 | 4.352494
Table OptiMat | 2614 | GEV207_R0400_0800 | 175 | 54.71 | WMC | MD2 | 0 | LM | R0400 | GE1 | 6.3875 | 24.9 | 24.88 | 24.89 | 158.921 | 150 | 150.56 | 39.7125 |  | TG 1 phase I | I | 2005-01-21 | 2005-01-27 | CA | 0.5 | 32.57 |  |  | 32.57 |  | 0.77 |  | 0.77 |  | 0.77 |  | 204.8623 |  | 204.8623 |  |  |  | 0 |  |  | 2150910 |  | 3 | [9 empty] | 5.8 |  | 27.9 | [7 empty] | 100 kN Schenck, WMC | l | h | n | 21.5 |  | d, RT |  | test interrupted twice; outer layer seems to be off-axis, ca. 2 degrees | [12 empty] | Clip gauge: OB standard, Middle, Center, BTB | CG, M, C, BTB | 200 | 2 |  | 150 |  | GEV205; GEV207 after preliminary tests |  |  |  | various | Prime 20, slow hardener | PPG2002 |  |  |  | LM |  |  |  |  | 40 | MD material used in preliminary programme 2 (1 layer less than MD1) | 6.57 |  | 6.57 |  | 25 | 10 |  | [[±45, 0°]4;±45] |  | GE1 |  |  |  | 0 | [5 empty] | 5 |  | V1 | 4 | Rectangular | 55 | 175R0400MD2 | 645.2238 |  | 102.4311 | 45/-45/0/45/-45/0/45/-45/0/45/-45/0/45/-45 | 4 | 10 | 0 | 0 | 204.8623 | 102.4311 | 0.3175057 | 0.1587529 | 6.332622
Table OptiMat | 2613 | GEV207_R0400_0807 | 175 | 54.71 | WMC | MD2 | 0 | LM | R0400 | GE1 | 6.4 | 24.7 | 24.7 | 24.7 | 158.08 | 150 | 150.64 | 39.995 |  | TG 5 phase I | I | 2004-12-08 | 2004-12-08 | CA | -1 | 29.98 |  |  | 29.98 | [7 empty] | 189.6508 |  | 189.6508 | [5 empty] | 4191 | 4191 | 2 | 2 | [9 empty] | 1.44 |  | 26.95 | [7 empty] | 100 kN Instron, WMC | l | h | n |  |  | d, RT | OB_TG3_R026 | no strain measurement | [6 empty] | x | [7 empty] | 100 | 2 |  | 150 |  | GEV205; GEV207 after preliminary tests |  |  |  | various | Prime 20, slow hardener | PPG2002 |  |  |  | LM |  |  |  |  | 40 | MD material used in preliminary programme 2 (1 layer less than MD1) | 6.57 |  | 6.57 |  | 25 | 10 |  | [[±45, 0°]4;±45] |  | GE1 |  |  |  | 0 | [5 empty] | 5 |  | V1 | 4 | Rectangular | 55 | 175R0400MD2 | 645.2238 |  | -189.6508 | 45/-45/0/45/-45/0/45/-45/0/45/-45/0/45/-45 | 4 | 10 | 0 | 0 | 189.6508 | 379.3016 | 0.2939303 | 0.5878606 | 3.622318
Table OptiMat | 2384.5 | GEV207_R0400_0825 | 87587.5 | 54.71 | WMC | MD2 | 0 | LM | R0400 | GE1 | 6.3875 | 24.81 | 24.8 | 24.805 | 158.409625 | 150 | 150.39 | 40.0875 |  | TG 1 phase I | I | 2004-12-17 | 2004-12-20 | CA | -1 | 21.955 |  |  | 21.955 |  | 0.435 |  | 0.435 | 0.45 |  |  | 138.5729 |  | 138.5729 | [6 empty] | 896311.5 | 3 | 3 | [9 empty] | 2.57 |  | 26.95 | [7 empty] | 100 kN Instron, WMC | l | h | n |  |  | d, RT | OB_TG3_R026 | no strain measurement | [6 empty] | x | [5 empty] | Clip gauge: OB standard, Middle, Center, BTB | CG, M, C, BTB | 130 | 2 |  | 150 |  | GEV205; GEV207 after preliminary tests |  |  |  | various | Prime 20, slow hardener | PPG2002 |  |  |  | LM |  |  |  |  | 40 | MD material used in preliminary programme 2 (1 layer less than MD1) | 6.57 |  | 6.57 |  | 25 | 10 |  | [[±45, 0°]4;±45] |  | GE1 |  |  |  | 0 | [5 empty] | 5 |  | V1 | 4 | Rectangular | 55 | 175R0400MD2 | 645.2238 |  | -138.5729 | 45/-45/0/45/-45/0/45/-45/0/45/-45/0/45/-45 | 4 | 10 | 0 | 0 | 138.5729 | 277.1458 | 0.2147672 | 0.4295344 | 5.933523
Table OptiMat | 2383.5 | GEV207_R0400_0829 | 87587.5 | 54.71 | WMC | MD2 | 0 | LM | R0400 | GE1 | 6.4375 | 25.025 | 24.935 | 24.98 | 160.5174875 | 150 | 150.555 | 39.82875 |  | TG 1 phase I | I | 2004-12-10 | 2004-12-10 | CA | -1 | 38.57 |  |  | 38.57 | [7 empty] | 239.8484 |  | 239.8484 | [6 empty] | 2626 |  | 1b | [9 empty] | 0.88 |  | 26.95 | [7 empty] | 100 kN Instron, WMC | l | h | n |  |  | d, RT | OB_TG3_R026 | no strain measurement | [6 empty] | x | [5 empty] | Strain gauge&Clip gauge: TML FLA-10-11, OB cg, Middle, Center, BTB | SG&CG, M, C, BTB | 100 | 2 |  | 150 |  | GEV205; GEV207 after preliminary tests |  |  |  | various | Prime 20, slow hardener | PPG2002 |  |  |  | LM |  |  |  |  | 40 | MD material used in preliminary programme 2 (1 layer less than MD1) | 6.57 |  | 6.57 |  | 25 | 10 |  | [[±45, 0°]4;±45] |  | GE1 |  |  |  | 0 | [5 empty] | 5 |  | V1 | 4 | Rectangular | 55 | 175R0400MD2 | 645.2238 |  | -239.8484 | 45/-45/0/45/-45/0/45/-45/0/45/-45/0/45/-45 | 4 | 10 | 0 | 0 | 239.8484 | 479.6968 | 0.371729 | 0.743458 | 3.418415
Table OptiMat | 2610 | GEV207_R0400_0838 | 175 | 54.71 | WMC | MD2 | 0 | LM | R0400 | GE1 | 6.515 | 25.28 | 25.25 | 25.265 | 164.50375 | 150 | 151.03 | 40.0875 |  | TG 1 phase I | I | 2004-12-10 | 2004-12-15 | CA | 10 | -44.3 |  |  | -44.3 | [7 empty] | -269.1349 |  | -269.1349 | [6 empty] | 1346734 |  | 3 | [9 empty] | 3.15 |  | 26.95 | [7 empty] | 100 kN Instron, WMC | l | h | n |  |  | d, RT |  | no strain measurement | [6 empty] | x | [5 empty] | Clip gauge: OB standard, Middle, Center, BTB | CG, M, C, BTB | 100 | 2 |  | 150 |  | GEV205; GEV207 after preliminary tests |  |  |  | various | Prime 20, slow hardener | PPG2002 |  |  |  | LM |  |  |  |  | 40 | MD material used in preliminary programme 2 (1 layer less than MD1) | 6.57 |  | 6.57 |  | 25 | 10 |  | [[±45, 0°]4;±45] |  | GE1 |  |  |  | 0 | [5 empty] | 5 |  | V1 | 4 | Rectangular | 55 | 175R0400MD2 |  |  | -26.91349 | 45/-45/0/45/-45/0/45/-45/0/45/-45/0/45/-45 | 4 | 10 | 0 | 0 | -269.1349 | 242.2214 |  |  | 6.129282
Table OptiMat | 2458 | GEV207_R0400_0824 | 175 | 54.71 | WMC | MD2 | 0 | LM | R0400 | GE1 | 6.3575 | 25 | 24.99 | 24.995 | 158.873925 | 150 | 150.6 | 39.935 |  | TG 1 phase I | I | 2004-12-29 | 2004-12-29 | CA | -2.5 | 50.175 |  |  | 50.175 | [7 empty] | 126.3013 |  | 126.3013 | [6 empty] | 1041 | 1 | 1b | [9 empty] | 0.9 |  | 26.95 | [7 empty] | 100 kN Instron, WMC | l | h | n |  |  | d, RT |  | visible S-bending |  | x |  |  |  |  | x | [5 empty] | Clip gauge: OB standard, Middle, Center, BTB | CG, M, C, BTB | 100 | 2 |  | 150 |  | GEV205; GEV207 after preliminary tests |  |  |  | various | Prime 20, slow hardener | PPG2002 |  |  |  | LM |  |  |  |  | 40 | MD material used in preliminary programme 2 (1 layer less than MD1) | 6.57 |  | 6.57 |  | 25 | 10 |  | [[±45, 0°]4;±45] |  | GE1 |  |  |  | 0 | [5 empty] | 5 |  | V1 | 4 | Rectangular | 55 | 175R0400MD2 |  |  | -315.7533 | 45/-45/0/45/-45/0/45/-45/0/45/-45/0/45/-45 | 4 | 10 | 0 | 0 | -315.7533 | 442.0546 |  |  | 3.017451
Table OptiMat | 2457 | GEV207_R0400_0845 | 175 | 54.71 | WMC | MD2 | 0 | LM | R0400 | GE1 | 6.47 | 25.18 | 25.06 | 25.12 | 162.1382 | 150 | 150.8 | 39.5425 |  | TG 1 phase I | I | 2004-12-27 | 2004-12-29 | CA | -2.5 | 38.55 |  |  | 38.55 | [7 empty] | 94.87689 |  | 94.87689 | [6 empty] | 193151 | 2 | 2 | [9 empty] | 1.53 |  | 26.95 | [7 empty] | 100 kN Instron, WMC | l | h | n |  |  | d, RT |  | no strain measurement; visible S-bending |  | x |  |  |  |  | x | [5 empty] | Clip gauge: OB standard, Middle, Center, BTB | CG, M, C, BTB | 100 | 2 |  | 150 |  | GEV205; GEV207 after preliminary tests |  |  |  | various | Prime 20, slow hardener | PPG2002 |  |  |  | LM |  |  |  |  | 40 | MD material used in preliminary programme 2 (1 layer less than MD1) | 6.57 |  | 6.57 |  | 25 | 10 |  | [[±45, 0°]4;±45] |  | GE1 |  |  |  | 0 | [5 empty] | 5 |  | V1 | 4 | Rectangular | 55 | 175R0400MD2 |  |  | -237.1922 | 45/-45/0/45/-45/0/45/-45/0/45/-45/0/45/-45 | 4 | 10 | 0 | 0 | -237.1922 | 332.0691 |  |  | 5.285897
Table OptiMat | 2456 | GEV207_R0400_0846 | 175 | 54.71 | WMC | MD2 | 0 | LM | R0400 | GE1 | 6.4925 | 25.14 | 25.1 | 25.12 | 162.96175 | 150 | 150.84 | 39.465 |  | TG 1 phase I | I | 2004-12-29 | 2004-12-29 | CA | -2.5 | 60 |  |  | 60 | [7 empty] | 147.1566 |  | 147.1566 | [6 empty] | 105 | 1 | 1 | [9 empty] | 0.9 |  | 26.95 | [7 empty] | 100 kN Instron, WMC | l | h | n |  |  | d, RT |  | no strain measurement; visible S-bending |  | x |  |  |  |  | x | [5 empty] | Clip gauge: OB standard, Middle, Center, BTB | CG, M, C, BTB | 100 | 2 |  | 150 |  | GEV205; GEV207 after preliminary tests |  |  |  | various | Prime 20, slow hardener | PPG2002 |  |  |  | LM |  |  |  |  | 40 | MD material used in preliminary programme 2 (1 layer less than MD1) | 6.57 |  | 6.57 |  | 25 | 10 |  | [[±45, 0°]4;±45] |  | GE1 |  |  |  | 0 | [5 empty] | 5 |  | V1 | 4 | Rectangular | 55 | 175R0400MD2 |  |  | -367.8914 | 45/-45/0/45/-45/0/45/-45/0/45/-45/0/45/-45 | 4 | 10 | 0 | 0 | -367.8914 | 515.048 |  |  | 2.021189
Table OptiMat | 2446 | GEV207_R0400_0791 | 175 | 54.71 | WMC | MD2 | 0 | LM | R0400 | GE1 | 6.435 | 24.8 | 24.8 | 24.8 | 159.588 | 150 | 150.13 | 40.0025 |  | TG 1 phase I | I | 2005-01-20 | 2005-01-21 | CA | 0.5 | 43.86 |  |  | 43.86 | [7 empty] | 274.8327 |  | 274.8327 | [6 empty] | 153995 | 2 | 2 | [9 empty] | 5 |  | 26.95 | [7 empty] | 100 kN Schenck, WMC | l | h | n |  |  | d, RT | [14 empty] | Clip gauge: OB standard, Middle, Center, BTB | CG, M, C, BTB | 200 | 2 |  | 150 |  | GEV205; GEV207 after preliminary tests |  |  |  | various | Prime 20, slow hardener | PPG2002 |  |  |  | LM |  |  |  |  | 40 | MD material used in preliminary programme 2 (1 layer less than MD1) | 6.57 |  | 6.57 |  | 25 | 10 |  | [[±45, 0°]4;±45] |  | GE1 |  |  |  | 0 | [5 empty] | 5 |  | V1 | 4 | Rectangular | 55 | 175R0400MD2 | 645.2238 |  | 137.4163 | 45/-45/0/45/-45/0/45/-45/0/45/-45/0/45/-45 | 4 | 10 | 0 | 0 | 274.8327 | 137.4163 | 0.4259494 | 0.2129747 | 5.187507
Table OptiMat | 2445 | GEV207_R0400_0844 | 175 | 54.71 | WMC | MD2 | 0 | LM | R0400 | GE1 | 6.4875 | 25.08 | 24.97 | 25.025 | 161.992875 | 150 | 151.08 | 39.7575 |  | TG 1 phase I | I | 2005-01-21 | 2005-01-21 | CA | 0.5 | 55.65 |  |  | 55.65 | [7 empty] | 342.7786 |  | 342.7786 | [6 empty] | 19411 | 1b | 1b | [9 empty] | 2.1 |  | 26.95 | [7 empty] | 100 kN Schenck, WMC | l | h | n |  |  | d, RT |  | no strain measurement | [6 empty] | x | [5 empty] | Clip gauge: OB standard, Middle, Center, BTB | CG, M, C, BTB | 200 | 2 |  | 150 |  | GEV205; GEV207 after preliminary tests |  |  |  | various | Prime 20, slow hardener | PPG2002 |  |  |  | LM |  |  |  |  | 40 | MD material used in preliminary programme 2 (1 layer less than MD1) | 6.57 |  | 6.57 |  | 25 | 10 |  | [[±45, 0°]4;±45] |  | GE1 |  |  |  | 0 | [5 empty] | 5 |  | V1 | 4 | Rectangular | 55 | 175R0400MD2 | 645.2238 |  | 171.3893 | 45/-45/0/45/-45/0/45/-45/0/45/-45/0/45/-45 | 4 | 10 | 0 | 0 | 342.7786 | 171.3893 | 0.5312554 | 0.2656277 | 4.288048
Table OptiMat | 143 | GEV202_R0100_0021 | GEV02015 |  | WMC | MUD1 | 0 | LM | R0100 | GE1 | 5.595 |  | 25.15 | 25.15 | 140.71425 | 170 |  | 50 |  | P1 | P1 | 2002-06-11 | 2002-06-11 | CA | -1 | 35 |  |  | 35 | [7 empty] | 248.731 |  | 248.731 | [6 empty] | 9153 |  | 0 | [9 empty] | 2 |  |  | 34.545 | [9 empty] | n |  |  | d, RT |  | near tab; no strain meas. | [10 empty] | PR02F21 |  |  |  |  | 2 |  | 170 |  | GEV202 |  |  |  |  | Prime 20, slow hardener | PPG2002 |  |  |  | LM |  |  |  |  | 50 | Mainly UD' material used in preliminary testing programme 1 | 5.62 |  |  |  | 25 | 4 |  | [±45°;[0°]5 ;±45°] |  | GE1 |  |  |  | 0 | [5 empty] | 2 |  | V1 | 5 | Rectangular | 60 | GEV02015R0100MUD1 | 682.4168 | -501.763 | -248.731 | 45/-45/0/0/0/0/0/45/-45 | 5 | 4 | 0 | 0 | 248.731 | 497.4621 | 0.3644855 | 0.728971 | 3.961563
Table OptiMat | 138 | GEV202_R0100_0016 | GEV02015 |  | WMC | MUD1 | 0 | LM | R0100 | GE1 | 5.64 |  | 24.91 | 24.91 | 140.4924 | 170 |  | 50 |  | P1 | P1 | 2002-06-11 | 2002-06-11 | CA | -1 | 35 |  |  | 35 | [7 empty] | 249.1238 |  | 249.1238 | [6 empty] | 11674 |  | 0 | [9 empty] | 2 |  |  | 34.545 | [9 empty] | n |  |  | d, RT |  | near tab; no strain meas. | [10 empty] | PR02F16 |  |  |  |  | 2 |  | 170 |  | GEV202 |  |  |  |  | Prime 20, slow hardener | PPG2002 |  |  |  | LM |  |  |  |  | 50 | Mainly UD' material used in preliminary testing programme 1 | 5.62 |  |  |  | 25 | 4 |  | [±45°;[0°]5 ;±45°] |  | GE1 |  |  |  | 0 | [5 empty] | 2 |  | V1 | 5 | Rectangular | 60 | GEV02015R0100MUD1 | 682.4168 | -501.763 | -249.1238 | 45/-45/0/0/0/0/0/45/-45 | 5 | 4 | 0 | 0 | 249.1238 | 498.2476 | 0.365061 | 0.7301221 | 4.06722
Table OptiMat | 3832 | GEV207_S3200_0207 | 1016 |  | CRES | MD2 | 0 | GAMESA | S3200 | GE1 | 7.951 | 25.3 | 25.245 | 25.266 | 200.885 | 610 |  |  |  | TG 4 phase I | I | 2006-03-07 | 2006-03-07 | CA | 0.1 | 33.304 |  |  | 33.304 | [7 empty] | 165.295 |  | 165.295 |  |  |  | 0 |  |  | 56475 | 3 | 3 | [9 empty] | 6.1 |  | 28.325 | [5 empty] | 0.005837609 |  | 250 kN MTS, CRES | l, d | h | n |  | fan | d, RT |  | Et is the average from 35.45GPa and 24.33GPa | [10 empty] | GEV_S4X00_0207 | 1:50, 2/3 | Strain gauge: HBM 6/350 LY41, Middle, Center, BTB | SG, M, C, BTB | 140 | 2 |  | 610 |  | GEV205; GEV207 after preliminary tests |  |  |  | 4 | Prime 20, slow hardener | PPG2002 |  | NT |  | GAMESA | 1:50 |  |  | LIQUID RESIN | 500 | MD material used in preliminary programme 2 (1 layer less than MD1) | 6.57 |  | 6.57 |  | 25 | 10 |  | [[±45, 0°]4;±45] |  | GE1 | 2/3 |  |  | 0 |  | PREPEG |  |  | SCARF | 5 |  | V1 | 4 | Long, rectangular (repaired) |  | 1016S3200MD2 | 366.2257 |  | 16.5295 | 45/-45/0/45/-45/0/45/-45/0/45/-45/0/45/-45 | 4 | 10 | 0 | 0 | 165.295 | 148.7655 | 0.4513474 | 0.4062127 | 4.705658
Table OptiMat | 3833 | GEV207_S3200_0208 | 1016 |  | CRES | MD2 | 0 | GAMESA | S3200 | GE1 | 7.866 | 24.91 | 24.84 | 24.876 | 195.67 | 610 |  |  |  | TG 4 phase I | I | 2006-02-23 | 2006-02-23 | CA | 0.1 | 49.865 |  |  | 49.865 | [7 empty] | 254.84 |  | 254.84 |  |  |  | 0 |  |  | 1028 | 1b | 1b | [9 empty] | 2.11 |  | 29.19 | [5 empty] | 0.008730387 |  | 250 kN MTS, CRES | l, d | h | n |  | fan | d, RT |  | Et is the average from 35.88GPa and 24.61GPa | [10 empty] | GEV_S4X00_0208 | 1:50, 2/3 | Strain gauge: HBM 6/350 LY41, Middle, Center, BTB | SG, M, C, BTB | 140 | 2 |  | 610 |  | GEV205; GEV207 after preliminary tests |  |  |  | 4 | Prime 20, slow hardener | PPG2002 |  | NT |  | GAMESA | 1:50 |  |  | LIQUID RESIN | 500 | MD material used in preliminary programme 2 (1 layer less than MD1) | 6.57 |  | 6.57 |  | 25 | 10 |  | [[±45, 0°]4;±45] |  | GE1 | 2/3 |  |  | 0 |  | PREPEG |  |  | SCARF | 5 |  | V1 | 4 | Long, rectangular (repaired) |  | 1016S3200MD2 | 366.2257 |  | 25.484 | 45/-45/0/45/-45/0/45/-45/0/45/-45/0/45/-45 | 4 | 10 | 0 | 0 | 254.84 | 229.356 | 0.6958551 | 0.6262696 | 3.011993
Table OptiMat | 3832 | GEV207_S3200_0212 | 1016 |  | CRES | MD2 | 0 | GAMESA | S3200 | GE1 | 8.002 | 25.64 | 25.09 | 25.318 | 202.59 | 610 |  |  |  | TG 4 phase I | I | 2006-02-22 | 2006-02-23 | CA | 0.1 | 25.369 |  |  | 25.369 | [7 empty] | 125.221 |  | 125.221 |  |  |  | 0 |  |  | 415521 | 3 | 4 | [9 empty] | 6.1 |  | 25.369 | [5 empty] | 0.004935985 |  | 250 kN MTS, CRES | l, d | h | n |  | fan | d, RT |  | Et is the average from 33.74GPa and 24.50GPa | [10 empty] | GEV_S4X00_0212 | 1:50, 2/3 | Strain gauge: HBM 6/350 LY41, Middle, Center, BTB | SG, M, C, BTB | 140 | 2 |  | 610 |  | GEV205; GEV207 after preliminary tests |  |  |  | 4 | Prime 20, slow hardener | PPG2002 |  | NT |  | GAMESA | 1:50 |  |  | LIQUID RESIN | 500 | MD material used in preliminary programme 2 (1 layer less than MD1) | 6.57 |  | 6.57 |  | 25 | 10 |  | [[±45, 0°]4;±45] |  | GE1 | 2/3 |  |  | 0 |  | PREPEG |  |  | SCARF | 5 |  | V1 | 4 | Long, rectangular (repaired) |  | 1016S3200MD2 | 366.2257 |  | 12.5221 | 45/-45/0/45/-45/0/45/-45/0/45/-45/0/45/-45 | 4 | 10 | 0 | 0 | 125.221 | 112.6989 | 0.3419231 | 0.3077308 | 5.618593
Table OptiMat | 3831 | GEV207_S3200_0213 | 1016 |  | CRES | MD2 | 0 | GAMESA | S3200 | GE1 | 8.42 | 25.35 | 24.98 | 25.176 | 211.98 | 610 |  |  |  | TG 4 phase I | I | 2006-02-01 | 2006-02-01 | CA | 0.1 | 33.053 |  |  | 33.053 | [7 empty] | 155.926 |  | 155.926 |  |  |  | 0 |  |  | 68842 | 3 | 3 | [9 empty] | 6.1 |  | 26.32 | [5 empty] | 0.00592424 |  | 250 kN MTS, CRES | l, d | h | n |  | fan | d, RT |  | Et is the average from 30.37GPa and 23.22GPa | [10 empty] | GEV_S4X00_0213 | 1:50, 2/3 | Strain gauge: HBM 6/350 LY41, Middle, Center, BTB | SG, M, C, BTB | 140 | 2 |  | 610 |  | GEV205; GEV207 after preliminary tests |  |  |  | 4 | Prime 20, slow hardener | PPG2002 |  | NT |  | GAMESA | 1:50 |  |  | LIQUID RESIN | 500 | MD material used in preliminary programme 2 (1 layer less than MD1) | 6.57 |  | 6.57 |  | 25 | 10 |  | [[±45, 0°]4;±45] |  | GE1 | 2/3 |  |  | 0 |  | PREPEG |  |  | SCARF | 5 |  | V1 | 4 | Long, rectangular (repaired) |  | 1016S3200MD2 | 366.2257 |  | 15.5926 | 45/-45/0/45/-45/0/45/-45/0/45/-45/0/45/-45 | 4 | 10 | 0 | 0 | 155.926 | 140.3334 | 0.4257648 | 0.3831883 | 4.837853
Table OptiMat | 3829 | GEV207_S3200_0215 | 1016 |  | CRES | MD2 | 0 | GAMESA | S3200 | GE1 | 8.404 | 25.12 | 24.93 | 25.046 | 210.49 | 610 |  |  |  | TG 4 phase I | I | 2006-01-03 | 2006-01-03 | CA | 0.1 | 44.409 |  |  | 44.409 | [7 empty] | 210.983 |  | 210.983 |  |  |  | 0 |  |  | 4831 | 2 | 2 | [9 empty] | 3.34 |  | 25.98 | [5 empty] | 0.008120978 |  | 250 kN MTS, CRES | l, d | h | n |  | fan | d, RT |  | Et is the average from 32.17GPa and 21.78GPa | [10 empty] | GEV_S4X00_0215 | 1:50, 2/3 | Strain gauge: HBM 6/350 LY41, Middle, Center, BTB | SG, M, C, BTB | 140 | 2 |  | 610 |  | GEV205; GEV207 after preliminary tests |  |  |  | 4 | Prime 20, slow hardener | PPG2002 |  | NT |  | GAMESA | 1:50 |  |  | LIQUID RESIN | 500 | MD material used in preliminary programme 2 (1 layer less than MD1) | 6.57 |  | 6.57 |  | 25 | 10 |  | [[±45, 0°]4;±45] |  | GE1 | 2/3 |  |  | 0 |  | PREPEG |  |  | SCARF | 5 |  | V1 | 4 | Long, rectangular (repaired) |  | 1016S3200MD2 | 366.2257 |  | 21.0983 | 45/-45/0/45/-45/0/45/-45/0/45/-45/0/45/-45 | 4 | 10 | 0 | 0 | 210.983 | 189.8847 | 0.5761011 | 0.518491 | 3.684037
Table OptiMat | 3828 | GEV207_S3200_0216 | 1016 |  | CRES | MD2 | 0 | GAMESA | S3200 | GE1 | 8.126 | 25.26 | 25.02 | 25.092 | 203.9 | 610 |  |  |  | TG 4 phase I | I | 2006-01-31 | 2006-01-31 | CA | 0.1 | 44.464 |  |  | 44.464 | [7 empty] | 218.07 |  | 218.07 |  |  |  | 0 |  |  | 3150 | 2 | 2 | [9 empty] | 3.34 |  | 26.73 | [5 empty] | 0.008158249 |  | 250 kN MTS, CRES | l, d | h | n |  | fan | d, RT |  | Et is the average from 30.61GPa and 23.73GPa | [10 empty] | GEV_S4X00_0216 | 1:50, 2/3 | Strain gauge: HBM 6/350 LY41, Middle, Center, BTB | SG, M, C, BTB | 140 | 2 |  | 610 |  | GEV205; GEV207 after preliminary tests |  |  |  | 4 | Prime 20, slow hardener | PPG2002 |  | NT |  | GAMESA | 1:50 |  |  | LIQUID RESIN | 500 | MD material used in preliminary programme 2 (1 layer less than MD1) | 6.57 |  | 6.57 |  | 25 | 10 |  | [[±45, 0°]4;±45] |  | GE1 | 2/3 |  |  | 0 |  | PREPEG |  |  | SCARF | 5 |  | V1 | 4 | Long, rectangular (repaired) |  | 1016S3200MD2 | 366.2257 |  | 21.807 | 45/-45/0/45/-45/0/45/-45/0/45/-45/0/45/-45 | 4 | 10 | 0 | 0 | 218.07 | 196.263 | 0.5954525 | 0.5359073 | 3.498311
Table OptiMat | 3827 | GEV207_S3200_0217 | 1016 |  | CRES | MD2 | 0 | GAMESA | S3200 | GE1 | 8.092 | 25.24 | 25.16 | 25.188 | 203.82 | 610 |  |  |  | TG 4 phase I | I | 2006-01-31 | 2006-01-31 | CA | 0.1 | 33.074 |  |  | 33.074 | [7 empty] | 162.27 |  | 162.27 |  |  |  | 0 |  |  | 64458 | 3 | 3 | [9 empty] | 6.1 |  | 26.71 | [5 empty] | 0.006075253 |  | 250 kN MTS, CRES | l, d | h | n |  | fan | d, RT |  | Et is the average from 31.20GPa and 23.35GPa | [10 empty] | GEV_S4X00_0217 | 1:50, 2/3 | Strain gauge: HBM 6/350 LY41, Middle, Center, BTB | SG, M, C, BTB | 140 | 2 |  | 610 |  | GEV205; GEV207 after preliminary tests |  |  |  | 4 | Prime 20, slow hardener | PPG2002 |  | NT |  | GAMESA | 1:50 |  |  | LIQUID RESIN | 500 | MD material used in preliminary programme 2 (1 layer less than MD1) | 6.57 |  | 6.57 |  | 25 | 10 |  | [[±45, 0°]4;±45] |  | GE1 | 2/3 |  |  | 0 |  | PREPEG |  |  | SCARF | 5 |  | V1 | 4 | Long, rectangular (repaired) |  | 1016S3200MD2 | 366.2257 |  | 16.227 | 45/-45/0/45/-45/0/45/-45/0/45/-45/0/45/-45 | 4 | 10 | 0 | 0 | 162.27 | 146.043 | 0.4430875 | 0.3987787 | 4.809277
Table OptiMat | 3826 | GEV207_S3200_0218 | 1016 |  | CRES | MD2 | 0 | GAMESA | S3200 | GE1 | 7.974 | 25.1 | 24.84 | 24.978 | 199.17 | 610 |  |  |  | TG 4 phase I | I | 2005-12-05 | 2005-12-05 | CA | 0.1 | 44.58 |  |  | 44.58 | [7 empty] | 223.82 |  | 223.82 |  |  |  | 0 |  |  | 2964 | 2 | 2 | [9 empty] | 3.34 |  | 28.68 | [5 empty] | 0.007804045 |  | 250 kN MTS, CRES | l, d | h | n |  | fan | d, RT |  | Et is the average from 35.57GPa and 23.96GPa | [10 empty] | GEV_S4X00_0218 | 1:50, 2/3 | Strain gauge: HBM 6/350 LY41, Middle, Center, BTB | SG, M, C, BTB | 140 | 2 |  | 610 |  | GEV205; GEV207 after preliminary tests |  |  |  | 4 | Prime 20, slow hardener | PPG2002 |  | NT |  | GAMESA | 1:50 |  |  | LIQUID RESIN | 500 | MD material used in preliminary programme 2 (1 layer less than MD1) | 6.57 |  | 6.57 |  | 25 | 10 |  | [[±45, 0°]4;±45] |  | GE1 | 2/3 |  |  | 0 |  | PREPEG |  |  | SCARF | 5 |  | V1 | 4 | Long, rectangular (repaired) |  | 1016S3200MD2 | 366.2257 |  | 22.382 | 45/-45/0/45/-45/0/45/-45/0/45/-45/0/45/-45 | 4 | 10 | 0 | 0 | 223.82 | 201.438 | 0.6111532 | 0.5500379 | 3.471878
Table OptiMat | 3824.5 | GEV207_S3200_0219 | 1016 |  | CRES | MD2 | 0 | GAMESA | S3200 | GE1 | 8.204 | 25.29 | 25.2 | 25.248 | 207.135 | 610 |  |  |  | TG 4 phase I | I | 2006-02-22 | 2006-02-22 | CA | 0.1 | 50.5765 |  |  | 50.5765 | [7 empty] | 244.17 |  | 244.17 |  |  |  | 0 |  |  | 1026 | 1b | 1b | [9 empty] | 2.11 |  | 27.37 | [5 empty] | 0.008921089 |  | 250 kN MTS, CRES | l, d | h | n |  | fan | d, RT |  | Et is the average from 28.78GPa and 26.04GPa | [10 empty] | GEV_S4X00_0219 | 1:50, 2/3 | Strain gauge: HBM 6/350 LY41, Middle, Center, BTB | SG, M, C, BTB | 140 | 2 |  | 610 |  | GEV205; GEV207 after preliminary tests |  |  |  | 4 | Prime 20, slow hardener | PPG2002 |  | NT |  | GAMESA | 1:50 |  |  | LIQUID RESIN | 500 | MD material used in preliminary programme 2 (1 layer less than MD1) | 6.57 |  | 6.57 |  | 25 | 10 |  | [[±45, 0°]4;±45] |  | GE1 | 2/3 |  |  | 0 |  | PREPEG |  |  | SCARF | 5 |  | V1 | 4 | Long, rectangular (repaired) |  | 1016S3200MD2 | 366.2257 |  | 24.417 | 45/-45/0/45/-45/0/45/-45/0/45/-45/0/45/-45 | 4 | 10 | 0 | 0 | 244.17 | 219.753 | 0.6667201 | 0.6000481 | 2.977448
Table OptiMat | 3822 | GEV207_S3200_0221 | 1016 |  | CRES | MD2 | 0 | GAMESA | S3200 | GE1 | 8.018 | 25.085 | 24.57 | 25.038 | 200.75653 | 610 |  |  |  | TG 4 phase I | I | 2006-02-01 | 2006-02-02 | CA | 0.1 | 26.21885 |  |  | 26.21885 | [7 empty] | 131.31 |  | 131.31 |  |  |  | 0 |  |  | 349049 | 3 | 4 | [9 empty] | 6.1 |  | 27.685 | [5 empty] | 0.004743003 |  | 250 kN MTS, CRES | l, d | h | n |  | fan | d, RT |  | Et is the average from 29.21GPa and 26.28GPa | [10 empty] | GEV_S4X00_0221 | 1:50, 2/3 | Strain gauge: HBM 6/350 LY41, Middle, Center, BTB | SG, M, C, BTB | 140 | 2 |  | 610 |  | GEV205; GEV207 after preliminary tests |  |  |  | 4 | Prime 20, slow hardener | PPG2002 |  | NT |  | GAMESA | 1:50 |  |  | LIQUID RESIN | 500 | MD material used in preliminary programme 2 (1 layer less than MD1) | 6.57 |  | 6.57 |  | 25 | 10 |  | [[±45, 0°]4;±45] |  | GE1 | 2/3 |  |  | 0 |  | PREPEG |  |  | SCARF | 5 |  | V1 | 4 | Long, rectangular (repaired) |  | 1016S3200MD2 | 366.2257 |  | 13.131 | 45/-45/0/45/-45/0/45/-45/0/45/-45/0/45/-45 | 4 | 10 | 0 | 0 | 131.31 | 118.179 | 0.3585494 | 0.3226945 | 5.538556
Table OptiMat | 3820 | GEV207_S3200_0224 | 1016 |  | CRES | MD2 | 0 | GAMESA | S3200 | GE1 | 8.078 | 25.52 | 24.98 | 25.216 | 203.69 | 610 |  |  |  | TG 4 phase I | I | 2006-02-20 | 2006-02-20 | CA | 0.1 | 25.305 |  |  | 25.305 | [7 empty] | 124.23 |  | 124.23 |  |  |  | 0 |  |  | 541853 | 3 | 4 | [9 empty] | 6.1 |  | 28.1 | [5 empty] | 0.004420996 |  | 250 kN MTS, CRES | l, d | h | n |  | fan | d, RT |  | Et is the average from 28.35GPa and 27.85GPa | [10 empty] | GEV_S4X00_0224 | 1:50, 2/3 | Strain gauge: HBM 6/350 LY41, Middle, Center, BTB | SG, M, C, BTB | 140 | 2 |  | 610 |  | GEV205; GEV207 after preliminary tests |  |  |  | 4 | Prime 20, slow hardener | PPG2002 |  | NT |  | GAMESA | 1:50 |  |  | LIQUID RESIN | 500 | MD material used in preliminary programme 2 (1 layer less than MD1) | 6.57 |  | 6.57 |  | 25 | 10 |  | [[±45, 0°]4;±45] |  | GE1 | 2/3 |  |  | 0 |  | PREPEG |  |  | SCARF | 5 |  | V1 | 4 | Long, rectangular (repaired) |  | 1016S3200MD2 | 366.2257 |  | 12.423 | 45/-45/0/45/-45/0/45/-45/0/45/-45/0/45/-45 | 4 | 10 | 0 | 0 | 124.23 | 111.807 | 0.3392171 | 0.3052954 | 5.733881
Table OptiMat | 2629 | GEV207_R0400_0615 | 88 | 54.10508 | WMC | MD2 | 0 | LM | R0400 | GE1 | 6.4 | 25.07 | 25.07 | 25.07 | 160.448 | 150 | 160.448 |  |  | TG 1 phase I | I | 2005-01-31 | 2005-02-09 | CA | -2.5 | 15.28 |  |  | 15.28 | [7 empty] | -238.0834 |  | -238.0834 |  |  |  | 0 |  |  | 775565 |  | 0 | [9 empty] | 1.53 |  | 28.3 | 28 | [6 empty] | 100 kN Schenck, WMC | l | h | n | 21.5 |  | d, RT | [14 empty] | Clip gauge: OB standard, Middle, Center, BTB | CG, M, C, BTB | 160 | 2 | 77.48 | 150 | 0.4696607 | GEV205; GEV207 after preliminary tests |  | 1.929601 | 0.3395225 | various | Prime 20, slow hardener | PPG2002 |  |  | 72.90187 | LM |  |  | 0.689802 |  | 40 | MD material used in preliminary programme 2 (1 layer less than MD1) | 6.57 | 45.54609 | 6.57 | 89.22 | 25 | 10 | 0.348832 | [[±45, 0°]4;±45] | 0.007215497 | GE1 |  | 0.5068176 | MD2 | 0 | WMC |  | 54.10508 |  |  | 5 | R0400 | V1 | 4 | Rectangular | 55 | 88R0400MD2 | 574.7043 | -432.135 | 595.2084 | 45/-45/0/45/-45/0/45/-45/0/45/-45/0/45/-45 | 4 | 10 | 0 | 0 | 595.2084 | 833.2918 | 1.035678 | 1.449949 | 5.889618
Table OptiMat | 2628 | GEV207_R0400_0613 | 88 | 54.10508 | WMC | MD2 | 0 | LM | R0400 | GE1 | 6.45 | 24.99 | 24.99 | 24.99 | 161.1855 | 150 | 161.1855 |  |  | TG 1 phase I | I | 2005-01-27 | 2005-01-28 | CA | 0.5 | 43.8 |  |  | 43.8 |  | 1.015 |  | 1.015 |  | 1.015 |  | 271.7366 |  | 271.7366 |  |  |  | 0 |  |  | 93111 |  | 2 | [9 empty] | 3.35 |  | 28.6 | 28.7 | [6 empty] | 100 kN Schenck, WMC | l | h | n | 21.5 |  | d, RT | [14 empty] | Clip gauge: OB standard, Middle, Center, BTB | CG, M, C, BTB | 200 | 2 | 77.48 | 150 | 0.4696607 | GEV205; GEV207 after preliminary tests |  | 1.929601 | 0.3395225 | various | Prime 20, slow hardener | PPG2002 |  |  | 72.90187 | LM |  |  | 0.689802 |  | 40 | MD material used in preliminary programme 2 (1 layer less than MD1) | 6.57 | 45.54609 | 6.57 | 89.22 | 25 | 10 | 0.348832 | [[±45, 0°]4;±45] | 0.007215497 | GE1 |  | 0.5068176 | MD2 | 0 | WMC |  | 54.10508 |  |  | 5 | R0400 | V1 | 4 | Rectangular | 55 | 88R0400MD2 | 574.7043 | -432.135 | 135.8683 | 45/-45/0/45/-45/0/45/-45/0/45/-45/0/45/-45 | 4 | 10 | 0 | 0 | 271.7366 | 135.8683 | 0.4728286 | 0.2364143 | 4.969001
Table OptiMat | 2627 | GEV207_R0400_0582 | 88 | 54.10508 | WMC | MD2 | 0 | LM | R0400 | GE1 | 6.33 | 25.12 | 25.07 | 25.095 | 158.6931 | 150 |  | 39.9125 |  | TG 5 phase I | I | 2005-01-28 | 2005-01-28 | CA | 0.5 | 55.87 |  |  | 55.87 |  | 1.36 |  | 1.36 |  | 1.36 |  | 351.7125 |  | 351.7125 |  |  |  | 0 |  | 11410 | 11410 |  | 1b | [9 empty] | 2.1 |  | 27 | 25.65 | [6 empty] | 100 kN Schenck, WMC | l | h | n | 21.5 |  | d, RT | [14 empty] | Clip gauge: OB standard, Middle, Center, BTB | CG, M, C, BTB | 200 | 2 | 77.48 | 150 | 0.4696607 | GEV205; GEV207 after preliminary tests |  | 1.929601 | 0.3395225 | various | Prime 20, slow hardener | PPG2002 |  |  | 72.90187 | LM |  |  | 0.689802 |  | 40 | MD material used in preliminary programme 2 (1 layer less than MD1) | 6.57 | 45.54609 | 6.57 | 89.22 | 25 | 10 | 0.348832 | [[±45, 0°]4;±45] | 0.007215497 | GE1 |  | 0.5068176 | MD2 | 0 | WMC |  | 54.10508 |  |  | 5 | R0400 | V1 | 4 | Rectangular | 55 | 88R0400MD2 | 574.7043 | -432.135 | 175.8562 | 45/-45/0/45/-45/0/45/-45/0/45/-45/0/45/-45 | 4 | 10 | 0 | 0 | 351.7125 | 175.8562 | 0.6119886 | 0.3059943 | 4.057286
Table OptiMat | 2508.333 | GEV207_R0400_0611 | 88 | 54.10508 | WMC | MD2 | 0 | LM | R0400 | GE1 | 6.451667 | 24.98 | 24.95 | 24.965 | 160.9695 | 150 | 154.2825 | 39.7025 |  | TG 1 phase I | I | 2005-01-27 | 2005-01-27 | CA | 0.1 | 44.12 |  |  | 44.12 |  | 1.02 |  | 1.02 |  | 1.02 |  | 273.9254 |  | 273.9254 |  |  |  | 0 |  |  | 12396.33 | 2 | 2 | [9 empty] | 3.34 |  | 28.51667 | 28.7 | [6 empty] | 100 kN Schenck, WMC | l | h | n | 21.5 |  | d, RT | [14 empty] | Clip gauge: OB standard, Middle, Center, BTB | CG, M, C, BTB | 173.3333 | 2 | 77.48 | 150 | 0.4696607 | GEV205; GEV207 after preliminary tests |  | 1.929601 | 0.3395225 | various | Prime 20, slow hardener | PPG2002 |  |  | 72.90187 | LM |  |  | 0.689802 |  | 40 | MD material used in preliminary programme 2 (1 layer less than MD1) | 6.57 | 45.54609 | 6.57 | 89.22 | 25 | 10 | 0.348832 | [[±45, 0°]4;±45] | 0.007215497 | GE1 |  | 0.5068176 | MD2 | 0 | WMC |  | 54.10508 |  |  | 5 | R0400 | V1 | 4 | Rectangular | 55 | 88R0400MD2 | 574.7043 | -432.135 | 27.39254 | 45/-45/0/45/-45/0/45/-45/0/45/-45/0/45/-45 | 4 | 10 | 0 | 0 | 273.9254 | 246.5329 | 0.4766372 | 0.4289735 | 4.08642
Table OptiMat | 2601 | GEV207_R0400_0569 | 88 | 54.10508 | WMC | MD2 | 0 | LM | R0400 | GE1 | 6.3975 | 25.11 | 25.19 | 25.08 | 161.153025 | 150 |  | 39.375 |  | TG 1 phase I | I | 2005-02-22 | 2005-02-23 | CA | -2.5 | 50.575 |  |  | 50.575 |  | -1.095 |  | -1.095 |  | -1.095 |  | 126.0834 |  | 126.0834 |  |  |  | 0 |  |  | 23701 |  | 1b | [9 empty] | 0.9 |  | 26.35 | 25.9 | [6 empty] | 100 kN Schenck, WMC | l | h | n | 22.7 |  | d, RT | [14 empty] | Clip gauge: OB standard, Middle, Center, BTB | CG, M, C, BTB | 160 | 2 | 77.48 | 150 | 0.4696607 | GEV205; GEV207 after preliminary tests |  | 1.929601 | 0.3395225 | various | Prime 20, slow hardener | PPG2002 |  |  | 72.90187 | LM |  |  | 0.689802 |  | 40 | MD material used in preliminary programme 2 (1 layer less than MD1) | 6.57 | 45.54609 | 6.57 | 89.22 | 25 | 10 | 0.348832 | [[±45, 0°]4;±45] | 0.007215497 | GE1 |  | 0.5068176 | MD2 | 0 | WMC |  | 54.10508 |  |  | 5 | R0400 | V1 | 4 | Rectangular | 55 | 88R0400MD2 | 574.7043 | -432.135 | -315.2086 | 45/-45/0/45/-45/0/45/-45/0/45/-45/0/45/-45 | 4 | 10 | 0 | 0 | -315.2086 | 441.292 | 0.7294217 | 1.02119 | 4.374767
Table OptiMat | 2460 | GEV207_R0400_0589 | 88 | 54.10508 | WMC | MD2 | 0 | LM | R0400 | GE1 | 6.355 | 25.21 | 25.19 | 25.2 | 160.08245 | 150 | 150.3 | 39.9575 |  | TG 1 phase I | I | 2004-12-29 | 2005-01-04 | CA | -2.5 | 32.5 |  |  | 32.5 | [7 empty] | 81.17593 |  | 81.17593 | [6 empty] | 1460292 | 3 | 3 | [9 empty] | 3.07 |  |  | 28.7 | [6 empty] | 100 kN Instron, WMC | l | h | n |  |  | d, RT | [8 empty] | x | [5 empty] | Clip gauge: OB standard, Middle, Center, BTB | CG, M, C, BTB | 100 | 2 | 77.48 | 150 | 0.4696607 | GEV205; GEV207 after preliminary tests |  | 1.929601 | 0.3395225 | various | Prime 20, slow hardener | PPG2002 |  |  | 72.90187 | LM |  |  | 0.689802 |  | 40 | MD material used in preliminary programme 2 (1 layer less than MD1) | 6.57 | 45.54609 | 6.57 | 89.22 | 25 | 10 | 0.348832 | [[±45, 0°]4;±45] | 0.007215497 | GE1 |  | 0.5068176 | MD2 | 0 | WMC |  | 54.10508 |  |  | 5 | R0400 | V1 | 4 | Rectangular | 55 | 88R0400MD2 | 574.7043 | -432.135 | -202.9398 | 45/-45/0/45/-45/0/45/-45/0/45/-45/0/45/-45 | 4 | 10 | 0 | 0 | -202.9398 | 284.1157 | 0.4696214 | 0.6574699 | 6.16444
Table OptiMat | 2447 | GEV207_R0400_0612 | 88 | 54.10508 | WMC | MD2 | 0 | LM | R0400 | GE1 | 6.38 | 24.99 | 24.95 | 24.97 | 159.181 | 150 | 150.65 | 39.9025 |  | TG 1 phase I | I | 2005-01-24 | 2005-01-25 | CA | 0.5 | 44.34 |  |  | 44.34 | [7 empty] | 278.3277 |  | 278.3277 | [6 empty] | 75550 | 2 | 2 | [9 empty] | 3.35 |  |  | 28.7 | [6 empty] | 100 kN Instron, WMC | l | h | n |  |  | d, RT | [14 empty] | Clip gauge: OB standard, Middle, Center, BTB | CG, M, C, BTB | 100 | 2 | 77.48 | 150 | 0.4696607 | GEV205; GEV207 after preliminary tests |  | 1.929601 | 0.3395225 | various | Prime 20, slow hardener | PPG2002 |  |  | 72.90187 | LM |  |  | 0.689802 |  | 40 | MD material used in preliminary programme 2 (1 layer less than MD1) | 6.57 | 45.54609 | 6.57 | 89.22 | 25 | 10 | 0.348832 | [[±45, 0°]4;±45] | 0.007215497 | GE1 |  | 0.5068176 | MD2 | 0 | WMC |  | 54.10508 |  |  | 5 | R0400 | V1 | 4 | Rectangular | 55 | 88R0400MD2 | 574.7043 | -432.135 | 139.1639 | 45/-45/0/45/-45/0/45/-45/0/45/-45/0/45/-45 | 4 | 10 | 0 | 0 | 278.3277 | 139.1639 | 0.4842973 | 0.2421487 | 4.878234
Table OptiMat | 2288 | GEV207_R0400_0561 | 88 | 54.10508 | DLR | MD2 | 0 | LM | R0400 | GE1 | 6.41 |  |  | 25.22 | 161.6602 | 150 |  | 40 |  | TG 1 phase I | I | 2004-06-15 | 2004-06-15 | CA | -0.4 | 25.81 |  |  | 25.81 |  | 0.75 |  | 0.75 |  |  |  | 159.6559 |  | 159.6559 |  |  |  | 0 |  |  | 10863 |  | 3 |  | t | [7 empty] | 1.8 |  | 29.51 | 28.7 | [6 empty] | 200 kN HUN, DLR | l | m | n |  | fan | d, RT | OB_TG1_R022 | [13 empty] | Strain gauge: TML FLA-6-11-1L, Middle, Center, BTB | SG, M, C, BTB |  | 2 | 77.48 | 150 | 0.4696607 | GEV205; GEV207 after preliminary tests |  | 1.929601 | 0.3395225 | various | Prime 20, slow hardener | PPG2002 |  |  | 72.90187 | LM |  |  | 0.689802 |  | 40 | MD material used in preliminary programme 2 (1 layer less than MD1) | 6.57 | 45.54609 | 6.57 | 89.22 | 25 | 10 | 0.348832 | [[±45, 0°]4;±45] | 0.007215497 | GE1 |  | 0.5068176 | MD2 | 0 | WMC |  | 54.10508 |  |  | 5 | R0400 | V1 | 4 | Rectangular | 55 | 88R0400MD2 | 574.7043 | -432.135 | -63.86235 | 45/-45/0/45/-45/0/45/-45/0/45/-45/0/45/-45 | 4 | 10 | 0 | 0 | 159.6559 | 223.5182 | 0.2778053 | 0.3889274 | 4.03595
Table OptiMat | 2287 | GEV207_R0400_0562 | 88 | 54.10508 | DLR | MD2 | 0 | LM | R0400 | GE1 | 6.3 |  |  | 25.1 | 158.13 | 150 |  | 40 |  | TG 1 phase I | I | 2004-03-24 | 2004-03-24 | CA | -0.4 | 35.58 |  |  | 35.58 |  | 0.78 |  | 0.78 |  |  |  | 225.0047 |  | 225.0047 |  |  |  | 0 |  |  | 13070 |  | 2 |  | t | [7 empty] | 1.8 |  | 28.82 | 28.83 | [6 empty] | 200 kN HUN, DLR | l | m | n |  | fan | d, RT | OB_TG1_R022 | [13 empty] | Strain gauge: TML FLA-6-11-1L, Middle, Center, BTB | SG, M, C, BTB |  | 2 | 77.48 | 150 | 0.4696607 | GEV205; GEV207 after preliminary tests |  | 1.929601 | 0.3395225 | various | Prime 20, slow hardener | PPG2002 |  |  | 72.90187 | LM |  |  | 0.689802 |  | 40 | MD material used in preliminary programme 2 (1 layer less than MD1) | 6.57 | 45.54609 | 6.57 | 89.22 | 25 | 10 | 0.348832 | [[±45, 0°]4;±45] | 0.007215497 | GE1 |  | 0.5068176 | MD2 | 0 | WMC |  | 54.10508 |  |  | 5 | R0400 | V1 | 4 | Rectangular | 55 | 88R0400MD2 | 574.7043 | -432.135 | -90.0019 | 45/-45/0/45/-45/0/45/-45/0/45/-45/0/45/-45 | 4 | 10 | 0 | 0 | 225.0047 | 315.0066 | 0.391514 | 0.5481196 | 4.116276
Table OptiMat | 2286 | GEV207_R0400_0566 | 88 | 54.10508 | DLR | MD2 | 0 | LM | R0400 | GE1 | 6.37 |  |  | 25.12 | 160.0144 | 150 |  | 40 |  | TG 1 phase I | I | 2004-03-22 | 2004-03-22 | CA | -0.4 | 40 |  |  | 40 |  | 0.88 |  | 0.88 |  |  |  | 249.9775 |  | 249.9775 |  |  |  | 0 |  |  | 7567 |  | 2 |  | t | [7 empty] | 1.45 |  | 28.33 | 28.23 | [6 empty] | 200 kN HUN, DLR | l | m | n |  | fan | d, RT | OB_TG1_R022 | [13 empty] | Strain gauge: TML FLA-6-11-1L, Middle, Center, BTB | SG, M, C, BTB |  | 2 | 77.48 | 150 | 0.4696607 | GEV205; GEV207 after preliminary tests |  | 1.929601 | 0.3395225 | various | Prime 20, slow hardener | PPG2002 |  |  | 72.90187 | LM |  |  | 0.689802 |  | 40 | MD material used in preliminary programme 2 (1 layer less than MD1) | 6.57 | 45.54609 | 6.57 | 89.22 | 25 | 10 | 0.348832 | [[±45, 0°]4;±45] | 0.007215497 | GE1 |  | 0.5068176 | MD2 | 0 | WMC |  | 54.10508 |  |  | 5 | R0400 | V1 | 4 | Rectangular | 55 | 88R0400MD2 | 574.7043 | -432.135 | -99.991 | 45/-45/0/45/-45/0/45/-45/0/45/-45/0/45/-45 | 4 | 10 | 0 | 0 | 249.9775 | 349.9685 | 0.4349672 | 0.6089541 | 3.878924
Table OptiMat | 2185 | GEV207_R0400_0592 | 88 | 54.10508 | WMC | MD2 | 0 | LM | R0400 | GE1 | 6.425 | 25.23 | 25.19 | 25.21 | 161.84575 | 150 | 150.18 | 39.8375 |  | TG 1 phase I | I | 2004-07-20 | 2004-07-20 | CA | 0.1 | 56.1 |  |  | 56.1 |  | 1.32 |  | 1.32 |  |  |  | 346.3513 |  | 346.3513 |  |  |  | 0 |  |  | 2139 | 1b | 1b | [9 empty] | 2.1 |  | 29.25 | 28.7 | [6 empty] | 100 kN Schenck, WMC | l | h | n |  | fan | d, RT | [14 empty] | Clip gauge: OB standard, Middle, Center, BTB | CG, M, C, BTB | 160 | 2 | 77.48 | 150 | 0.4696607 | GEV205; GEV207 after preliminary tests |  | 1.929601 | 0.3395225 | various | Prime 20, slow hardener | PPG2002 |  |  | 72.90187 | LM |  |  | 0.689802 |  | 40 | MD material used in preliminary programme 2 (1 layer less than MD1) | 6.57 | 45.54609 | 6.57 | 89.22 | 25 | 10 | 0.348832 | [[±45, 0°]4;±45] | 0.007215497 | GE1 |  | 0.5068176 | MD2 | 0 | WMC |  | 54.10508 |  |  | 5 | R0400 | V1 | 4 | Rectangular | 55 | 88R0400MD2 | 574.7043 | -432.135 | 34.63513 | 45/-45/0/45/-45/0/45/-45/0/45/-45/0/45/-45 | 4 | 10 | 0 | 0 | 346.3513 | 311.7162 | 0.6026601 | 0.5423941 | 3.330211
Table OptiMat | 2172.5 | GEV207_R0400_0581 | 88 | 54.10508 | WMC | MD2 | 0 | LM | R0400 | GE1 | 6.3625 | 25.165 | 25.1 | 25.1325 | 159.6988 | 150 | 150.15 | 39.8 |  | TG 1 phase I | I | 2004-08-23 | 2004-08-23 | CA | -0.4 | 27.35 |  |  | 27.35 |  | 0.59 |  | 0.59 |  |  |  | 171.0383 |  | 171.0383 | [6 empty] | 88143 | 3 | 3 | [9 empty] | 3.1 |  |  | 28.7 | [6 empty] | 100 kN Schenck, WMC | l | h | n |  | fan | d, RT | [14 empty] | Clip gauge: OB standard, Middle, Center, BTB | CG, M, C, BTB | 160 | 2 | 77.48 | 150 | 0.4696607 | GEV205; GEV207 after preliminary tests |  | 1.929601 | 0.3395225 | various | Prime 20, slow hardener | PPG2002 |  |  | 72.90187 | LM |  |  | 0.689802 |  | 40 | MD material used in preliminary programme 2 (1 layer less than MD1) | 6.57 | 45.54609 | 6.57 | 89.22 | 25 | 10 | 0.348832 | [[±45, 0°]4;±45] | 0.007215497 | GE1 |  | 0.5068176 | MD2 | 0 | WMC |  | 54.10508 |  |  | 5 | R0400 | V1 | 4 | Rectangular | 55 | 88R0400MD2 | 574.7043 | -432.135 | -68.41533 | 45/-45/0/45/-45/0/45/-45/0/45/-45/0/45/-45 | 4 | 10 | 0 | 0 | 171.0383 | 239.4537 | 0.297611 | 0.4166555 | 4.94075
Table OptiMat | 2171 | GEV207_R0400_0587 | 88 | 54.10508 | WMC | MD2 | 0 | LM | R0400 | GE1 | 6.3 | 25.21 | 25.16 | 25.185 | 158.508 | 150 | 150.15 | 39.8625 |  | TG 1 phase I | I | 2004-08-05 | 2004-08-06 | CA | -0.4 | 38.7 |  |  | 38.7 |  | 0.845 |  | 0.845 |  |  |  | 243.9094 |  | 243.9094 |  |  |  | 0 |  |  | 6878 | 2 | 2 | [9 empty] | 1.5 |  | 31 | 29.15 | [6 empty] | 100 kN Schenck, WMC | l | h | n |  | fan | d, RT | [14 empty] | Clip gauge: OB standard, Middle, Center, BTB | CG, M, C, BTB | 160 | 2 | 77.48 | 150 | 0.4696607 | GEV205; GEV207 after preliminary tests |  | 1.929601 | 0.3395225 | various | Prime 20, slow hardener | PPG2002 |  |  | 72.90187 | LM |  |  | 0.689802 |  | 40 | MD material used in preliminary programme 2 (1 layer less than MD1) | 6.57 | 45.54609 | 6.57 | 89.22 | 25 | 10 | 0.348832 | [[±45, 0°]4;±45] | 0.007215497 | GE1 |  | 0.5068176 | MD2 | 0 | WMC |  | 54.10508 |  |  | 5 | R0400 | V1 | 4 | Rectangular | 55 | 88R0400MD2 | 574.7043 | -432.135 | -97.56374 | 45/-45/0/45/-45/0/45/-45/0/45/-45/0/45/-45 | 4 | 10 | 0 | 0 | 243.9094 | 341.4731 | 0.4244085 | 0.5941719 | 3.837462
Table OptiMat | 2159 | GEV207_R0400_0567 | 88 | 54.10508 | WMC | MD2 | 0 | LM | R0400 | GE1 | 6.4775 | 25.15 | 25.09 | 25.12 | 162.520475 | 150 | 150.37 | 39.8425 |  | TG 1 phase I | I | 2004-06-18 | 2004-06-21 | CA | -1 | 30.36 |  |  | 30.36 |  | 0.58 |  | 0.58 |  |  |  | 186.5841 |  | 186.5841 |  |  |  | 0 |  |  | 16768 | 2 | 2 | [9 empty] | 1.44 |  | 30.85 | 30.25 | [6 empty] | 100 kN Schenck, WMC | l | h | n |  | fan | d, RT |  | surface flaws on gauge surface near tabs | [12 empty] | Front: Clip gauge&Thermocouple, Middle, Center; Back: Clip gauge: OB standard, Middle, Center | F: CG&TC, M, C; B: CG, M, C | 160 | 2 | 77.48 | 150 | 0.4696607 | GEV205; GEV207 after preliminary tests |  | 1.929601 | 0.3395225 | various | Prime 20, slow hardener | PPG2002 |  |  | 72.90187 | LM |  |  | 0.689802 |  | 40 | MD material used in preliminary programme 2 (1 layer less than MD1) | 6.57 | 45.54609 | 6.57 | 89.22 | 25 | 10 | 0.348832 | [[±45, 0°]4;±45] | 0.007215497 | GE1 |  | 0.5068176 | MD2 | 0 | WMC |  | 54.10508 |  |  | 5 | R0400 | V1 | 4 | Rectangular | 55 | 88R0400MD2 | 574.7043 | -432.135 | -186.5841 | 45/-45/0/45/-45/0/45/-45/0/45/-45/0/45/-45 | 4 | 10 | 0 | 0 | 186.5841 | 373.1683 | 0.3246611 | 0.6493223 | 4.224481
Table OptiMat | 2158 | GEV207_R0400_0599 | 88 | 54.10508 | WMC | MD2 | 0 | LM | R0400 | GE1 | 6.45 | 25.05 | 25.02 | 25.035 | 161.379 | 150 | 150.14 | 40.0425 |  | TG 1 phase I | I | 2004-06-18 | 2004-06-18 | CA | -1 | 45.79 |  |  | 45.79 |  | 1.065 |  | 1.065 |  |  |  | 283.572 |  | 283.572 |  |  |  | 0 |  |  | 362 | 1 | 1 | [9 empty] | 0.63 |  | 28.95 | 26.6 | [6 empty] | 100 kN Schenck, WMC | l | h | n |  | fan | d, RT |  | thermocouple on middle, center of gauge length | [12 empty] | Front: Clip gauge&Thermocouple, Middle, Center; Back: Clip gauge: OB standard, Middle, Center | F: CG&TC, M, C; B: CG, M, C | 160 | 2 | 77.48 | 150 | 0.4696607 | GEV205; GEV207 after preliminary tests |  | 1.929601 | 0.3395225 | various | Prime 20, slow hardener | PPG2002 |  |  | 72.90187 | LM |  |  | 0.689802 |  | 40 | MD material used in preliminary programme 2 (1 layer less than MD1) | 6.57 | 45.54609 | 6.57 | 89.22 | 25 | 10 | 0.348832 | [[±45, 0°]4;±45] | 0.007215497 | GE1 |  | 0.5068176 | MD2 | 0 | WMC |  | 54.10508 |  |  | 5 | R0400 | V1 | 4 | Rectangular | 55 | 88R0400MD2 | 574.7043 | -432.135 | -283.572 | 45/-45/0/45/-45/0/45/-45/0/45/-45/0/45/-45 | 4 | 10 | 0 | 0 | 283.572 | 567.144 | 0.4934225 | 0.9868449 | 2.558709
Table OptiMat | 2146.5 | GEV207_R0400_0619 | 88 | 54.10508 | WMC | MD2 | 0 | LM | R0400 | GE1 | 6.47 | 25.145 | 25.11 | 25.1275 | 162.4605 | 150 | 150.435 | 39.98125 |  | TG 1 phase I | I | 2004-07-02 | 2004-07-08 | CA | 10 | -44.09 |  |  | -44.09 |  | -0.8625 |  | -0.8625 |  |  |  | -271.1998 |  | -271.1998 | [6 empty] | 1408105.5 | 3 | 3 | [9 empty] | 3.15 |  |  | 28.7 | [6 empty] | 100 kN Schenck, WMC | l | h | n |  | fan | d, RT |  | test interrupted couple of times | [12 empty] | Front: Strain gauge&Clip gauge: TML FLA-10-11, OB cg, Middle, Center; Back: Clip gauge: OB standard, Middle, Center | F: SG&CG, M, C; B: CG, M, C | 160 | 2 | 77.48 | 150 | 0.4696607 | GEV205; GEV207 after preliminary tests |  | 1.929601 | 0.3395225 | various | Prime 20, slow hardener | PPG2002 |  |  | 72.90187 | LM |  |  | 0.689802 |  | 40 | MD material used in preliminary programme 2 (1 layer less than MD1) | 6.57 | 45.54609 | 6.57 | 89.22 | 25 | 10 | 0.348832 | [[±45, 0°]4;±45] | 0.007215497 | GE1 |  | 0.5068176 | MD2 | 0 | WMC |  | 54.10508 |  |  | 5 | R0400 | V1 | 4 | Rectangular | 55 | 88R0400MD2 | 574.7043 | -432.135 | -27.11998 | 45/-45/0/45/-45/0/45/-45/0/45/-45/0/45/-45 | 4 | 10 | 0 | 0 | -271.1998 | 244.0798 | 0.6275813 | 0.5648231 | 6.148584
Table OptiMat | 2145.333 | GEV207_R0400_0619 | 88 | 54.10508 | WMC | MD2 | 0 | LM | R0400 | GE1 | 6.438333 | 25.17333 | 25.13333 | 25.15333 | 161.8145 | 150 | 150.3133 | 39.9225 |  | TG 1 phase I | I | 2004-07-02 | 2004-07-08 | CA | 10 | -44.12667 |  |  | -44.12667 |  | -0.8983333 |  | -0.8983333 |  |  |  | -272.4924 |  | -272.4924 | [6 empty] | 1329068.7 | 3 | 3 | [9 empty] | 3.15 |  |  | 28.7 | [6 empty] | 100 kN Schenck, WMC | l | h | n |  | fan | d, RT |  | test interrupted couple of times | [12 empty] | Front: Strain gauge&Clip gauge: TML FLA-10-11, OB cg, Middle, Center; Back: Clip gauge: OB standard, Middle, Center | F: SG&CG, M, C; B: CG, M, C | 160 | 2 | 77.48 | 150 | 0.4696607 | GEV205; GEV207 after preliminary tests |  | 1.929601 | 0.3395225 | various | Prime 20, slow hardener | PPG2002 |  |  | 72.90187 | LM |  |  | 0.689802 |  | 40 | MD material used in preliminary programme 2 (1 layer less than MD1) | 6.57 | 45.54609 | 6.57 | 89.22 | 25 | 10 | 0.348832 | [[±45, 0°]4;±45] | 0.007215497 | GE1 |  | 0.5068176 | MD2 | 0 | WMC |  | 54.10508 |  |  | 5 | R0400 | V1 | 4 | Rectangular | 55 | 88R0400MD2 | 574.7043 | -432.135 | -27.24924 | 45/-45/0/45/-45/0/45/-45/0/45/-45/0/45/-45 | 4 | 10 | 0 | 0 | -272.4924 | 245.2432 | 0.6305725 | 0.5675153 | 6.121908
Table OptiMat | 2145 | GEV207_R0400_0598 | 88 | 54.10508 | WMC | MD2 | 0 | LM | R0400 | GE1 | 6.445 | 25.07 | 25.04 | 25.055 | 161.3828 | 150 | 150.11 | 40.0525 |  | TG 1 phase I | I | 2004-06-28 | 2004-07-01 | CA | 10 | -52.8 |  |  | -52.8 |  | -1.17 |  | -1.17 |  |  |  | -326.9765 |  | -326.9765 |  |  |  | 0 |  |  | 153121 | 1b | 1b | [9 empty] | 0.63 |  |  | 29 | [6 empty] | 100 kN Schenck, WMC | l | h | n |  | fan | d, RT | [14 empty] | Clip gauge: OB standard, Middle, Center, BTB | CG, M, C, BTB | 160 | 2 | 77.48 | 150 | 0.4696607 | GEV205; GEV207 after preliminary tests |  | 1.929601 | 0.3395225 | various | Prime 20, slow hardener | PPG2002 |  |  | 72.90187 | LM |  |  | 0.689802 |  | 40 | MD material used in preliminary programme 2 (1 layer less than MD1) | 6.57 | 45.54609 | 6.57 | 89.22 | 25 | 10 | 0.348832 | [[±45, 0°]4;±45] | 0.007215497 | GE1 |  | 0.5068176 | MD2 | 0 | WMC |  | 54.10508 |  |  | 5 | R0400 | V1 | 4 | Rectangular | 55 | 88R0400MD2 | 574.7043 | -432.135 | -32.69765 | 45/-45/0/45/-45/0/45/-45/0/45/-45/0/45/-45 | 4 | 10 | 0 | 0 | -326.9765 | 294.2789 | 0.7566538 | 0.6809884 | 5.185035
Table OptiMat | 2144 | GEV207_R0400_0578 | 88 | 54.10508 | WMC | MD2 | 0 | LM | R0400 | GE1 | 6.38 | 25.09 | 25.03 | 25.06 | 159.6914 | 150 | 150.58 | 39.9825 |  | TG 1 phase I | I | 2004-08-20 | 2004-08-20 | CA | -0.4 | 50.8 |  |  | 50.8 |  | 1.19 |  | 1.19 |  |  |  | 317.7327 |  | 317.7327 |  |  |  | 0 |  |  | 868 | 1b | 1b | [9 empty] | 0.9 |  | 28.35 | 28.7 | [6 empty] | 100 kN Schenck, WMC | l | h | n |  | fan | d, RT | [14 empty] | Clip gauge: OB standard, Middle, Center, BTB | CG, M, C, BTB | 160 | 2 | 77.48 | 150 | 0.4696607 | GEV205; GEV207 after preliminary tests |  | 1.929601 | 0.3395225 | various | Prime 20, slow hardener | PPG2002 |  |  | 72.90187 | LM |  |  | 0.689802 |  | 40 | MD material used in preliminary programme 2 (1 layer less than MD1) | 6.57 | 45.54609 | 6.57 | 89.22 | 25 | 10 | 0.348832 | [[±45, 0°]4;±45] | 0.007215497 | GE1 |  | 0.5068176 | MD2 | 0 | WMC |  | 54.10508 |  |  | 5 | R0400 | V1 | 4 | Rectangular | 55 | 88R0400MD2 | 574.7043 | -432.135 | -127.0931 | 45/-45/0/45/-45/0/45/-45/0/45/-45/0/45/-45 | 4 | 10 | 0 | 0 | 317.7327 | 444.8258 | 0.552863 | 0.7740083 | 2.93852
Table OptiMat | 2144.5 | GEV207_R0400_0594 | 88 | 54.10508 | WMC | MD2 | 0 | LM | R0400 | GE1 | 6.415 | 25.235 | 25.185 | 25.21 | 161.561975 | 150 | 150.205 | 39.86625 |  | TG 1 phase I | I | 2004-07-29 | 2004-08-04 | CA | 10 | -44.2 |  |  | -44.2 |  | -0.9225 |  | -0.9225 |  |  |  | -273.3192 |  | -273.3192 | [6 empty] | 1300310 | 3 | 3 | [9 empty] | 3.15 |  |  | 28.7 | [6 empty] | 100 kN Schenck, WMC | l | h | n |  | fan | d, RT | [14 empty] | Clip gauge: OB standard, Middle, Center, BTB | CG, M, C, BTB | 160 | 2 | 77.48 | 150 | 0.4696607 | GEV205; GEV207 after preliminary tests |  | 1.929601 | 0.3395225 | various | Prime 20, slow hardener | PPG2002 |  |  | 72.90187 | LM |  |  | 0.689802 |  | 40 | MD material used in preliminary programme 2 (1 layer less than MD1) | 6.57 | 45.54609 | 6.57 | 89.22 | 25 | 10 | 0.348832 | [[±45, 0°]4;±45] | 0.007215497 | GE1 |  | 0.5068176 | MD2 | 0 | WMC |  | 54.10508 |  |  | 5 | R0400 | V1 | 4 | Rectangular | 55 | 88R0400MD2 | 574.7043 | -432.135 | -27.33192 | 45/-45/0/45/-45/0/45/-45/0/45/-45/0/45/-45 | 4 | 10 | 0 | 0 | -273.3192 | 245.9873 | 0.6324858 | 0.5692372 | 6.111889
Table OptiMat | 2142 | GEV207_R0400_0586 | 88 | 54.10508 | WMC | MD2 | 0 | LM | R0400 | GE1 | 6.29 | 25.16 | 25.11 | 25.135 | 157.9419 | 150 | 150.25 | 39.85 |  | TG 1 phase I | I | 2004-08-11 | 2004-08-12 | CA | 10 | -53 |  |  | -53 | [7 empty] | -335.2327 |  | -335.2327 | [6 empty] | 27511 | 1b | 1b | [9 empty] | 2.18 |  |  | 28.7 | [6 empty] | 100 kN Schenck, WMC | l | h | n |  | fan | d, RT |  | strain measurement unreliable | [12 empty] | Clip gauge: OB standard, Middle, Center, BTB | CG, M, C, BTB | 160 | 2 | 77.48 | 150 | 0.4696607 | GEV205; GEV207 after preliminary tests |  | 1.929601 | 0.3395225 | various | Prime 20, slow hardener | PPG2002 |  |  | 72.90187 | LM |  |  | 0.689802 |  | 40 | MD material used in preliminary programme 2 (1 layer less than MD1) | 6.57 | 45.54609 | 6.57 | 89.22 | 25 | 10 | 0.348832 | [[±45, 0°]4;±45] | 0.007215497 | GE1 |  | 0.5068176 | MD2 | 0 | WMC |  | 54.10508 |  |  | 5 | R0400 | V1 | 4 | Rectangular | 55 | 88R0400MD2 | 574.7043 | -432.135 | -33.52327 | 45/-45/0/45/-45/0/45/-45/0/45/-45/0/45/-45 | 4 | 10 | 0 | 0 | -335.2327 | 301.7094 | 0.7757592 | 0.6981833 | 4.439506
Table OptiMat | 1677 | GEV207_R0400_0565 | 88 | 54.10508 | DLR | MD2 | 0 | LM | R0400 | GE1 | 6.37 |  | 25.04 | 25.04 | 159.5048 | 150 |  | 40 |  | TG 1 phase I | I | 2004-03-19 | 2004-03-22 | CA | 10 | -44.32 |  |  | -44.32 |  | -0.94577 |  | -0.94577 |  |  |  | -277.86 |  | -277.86 |  |  |  | 0 |  |  | 876261 |  | 3 |  | c | [7 empty] | 3.04 |  |  | 31.13 | [6 empty] | 200 kN HUN, DLR | l | m | n | 33-38 | fan with cooling | d, RT | OB_TG1_R022 | unexpected high value of Eic. Lower Thickness. |  | x | [5 empty] | x |  |  |  |  | Strain gauge: TML FLA-6-11-1L, Middle, Center, BTB | SG, M, C, BTB |  | 2 | 77.48 | 150 | 0.4696607 | GEV205; GEV207 after preliminary tests |  | 1.929601 | 0.3395225 | various | Prime 20, slow hardener | PPG2002 |  |  | 72.90187 | LM |  |  | 0.689802 |  | 40 | MD material used in preliminary programme 2 (1 layer less than MD1) | 6.57 | 45.54609 | 6.57 | 89.22 | 25 | 10 | 0.348832 | [[±45, 0°]4;±45] | 0.007215497 | GE1 |  | 0.5068176 | MD2 | 0 | WMC |  | 54.10508 |  |  | 5 | R0400 | V1 | 4 | Rectangular | 55 | 88R0400MD2 | 574.7043 | -432.135 | -27.786 | 45/-45/0/45/-45/0/45/-45/0/45/-45/0/45/-45 | 4 | 10 | 0 | 0 | -277.86 | 250.074 | 0.6429935 | 0.5786942 | 5.942633
Table OptiMat | 2454 | GEV207_R0400_0222 | 38 | 52.82994 | WMC | MD2 | 0 | LM | R0400 | GE1 | 6.815 | 25.36 | 25.31 | 25.335 | 172.48765 | 150 | 150.58 | 40.1975 |  | TG 1 phase I | I | 2004-07-20 | 2004-07-20 | CA | 0.1 | 56.4 |  |  | 56.4 |  | 1.365 |  | 1.365 |  | 1.365 |  | 326.6573 |  | 326.6573 |  |  |  | 0 |  |  | 2514 | 1b | 1b | [9 empty] | 2.1 |  | 26.1 | 30.55 | [6 empty] | 100 kN Schenck, WMC | l | h | n |  |  | d, RT | [14 empty] | Clip gauge: OB standard, Middle, Center, BTB | CG, M, C, BTB | 160 | 2 | 72.48 | 150 | 0.1844772 | GEV205; GEV207 after preliminary tests |  | 1.904776 | 0.5453625 | various | Prime 20, slow hardener | PPG2002 |  |  | 72.1124 | LM |  |  | 0.3999397 |  | 40 | MD material used in preliminary programme 2 (1 layer less than MD1) | 6.57 | 46.27154 | 6.57 | 87.58 | 25 | 10 | 0.8985268 | [[±45, 0°]4;±45] | 0.009702182 | GE1 |  | 0.2912359 | MD2 | 0 | UP |  | 52.82994 |  |  | 5 | R0400 | V1 | 4 | Rectangular | 55 | 38R0400MD2 | 509.4547 | -465.0363 | 32.66573 | 45/-45/0/45/-45/0/45/-45/0/45/-45/0/45/-45 | 4 | 10 | 0 | 0 | 326.6573 | 293.9915 | 0.64119 | 0.577071 | 3.400365
Table OptiMat | 2181 | GEV207_R0400_0225 | 38 | 52.82994 | WMC | MD2 | 0 | LM | R0400 | GE1 | 6.73 | 25.37 | 25.3 | 25.335 | 170.269 | 150 | 149.59 | 39.98 |  | TG 1 phase I | I | 2004-08-19 | 2004-08-19 | CA | -0.4 | 50.8 |  |  | 50.8 |  | 1.205 |  | 1.205 |  |  |  | 297.9393 |  | 297.9393 |  |  |  | 0 |  |  | 5253 | 1b | 1b | [9 empty] | 0.45 |  | 26.7 | 25.45 | [6 empty] | 100 kN Schenck, WMC | l | h | n |  | fan | d, RT | [14 empty] | Clip gauge: OB standard, Middle, Center, BTB | CG, M, C, BTB | 160 | 2 | 72.48 | 150 | 0.1844772 | GEV205; GEV207 after preliminary tests |  | 1.904776 | 0.5453625 | various | Prime 20, slow hardener | PPG2002 |  |  | 72.1124 | LM |  |  | 0.3999397 |  | 40 | MD material used in preliminary programme 2 (1 layer less than MD1) | 6.57 | 46.27154 | 6.57 | 87.58 | 25 | 10 | 0.8985268 | [[±45, 0°]4;±45] | 0.009702182 | GE1 |  | 0.2912359 | MD2 | 0 | UP |  | 52.82994 |  |  | 5 | R0400 | V1 | 4 | Rectangular | 55 | 38R0400MD2 | 509.4547 | -465.0363 | -119.1757 | 45/-45/0/45/-45/0/45/-45/0/45/-45/0/45/-45 | 4 | 10 | 0 | 0 | 297.9393 | 417.115 | 0.5848199 | 0.8187479 | 3.720407
Table OptiMat | 2179 | GEV207_R0400_0233 | 38 | 52.82994 | WMC | MD2 | 0 | LM | R0400 | GE1 | 6.6775 | 25.36 | 25.315 | 25.3375 | 169.0406 | 150 | 149.65 | 39.93625 |  | TG 1 phase I | I | 2004-08-18 | 2004-08-18 | CA | -0.4 | 38.95 |  |  | 38.95 |  | 0.895 |  | 0.895 |  |  |  | 230.2139 |  | 230.2139 |  |  |  | 0 |  |  | 29149.5 | 2 | 2 | [9 empty] | 1.5 |  | 25.838 | 28.175 | [6 empty] | 100 kN Schenck, WMC | l | h | n |  | fan | d, RT | [14 empty] | Clip gauge: OB standard, Middle, Center, BTB | CG, M, C, BTB | 160 | 2 | 72.48 | 150 | 0.1844772 | GEV205; GEV207 after preliminary tests |  | 1.904776 | 0.5453625 | various | Prime 20, slow hardener | PPG2002 |  |  | 72.1124 | LM |  |  | 0.3999397 |  | 40 | MD material used in preliminary programme 2 (1 layer less than MD1) | 6.57 | 46.27154 | 6.57 | 87.58 | 25 | 10 | 0.8985268 | [[±45, 0°]4;±45] | 0.009702182 | GE1 |  | 0.2912359 | MD2 | 0 | UP |  | 52.82994 |  |  | 5 | R0400 | V1 | 4 | Rectangular | 55 | 38R0400MD2 | 509.4547 | -465.0363 | -92.08558 | 45/-45/0/45/-45/0/45/-45/0/45/-45/0/45/-45 | 4 | 10 | 0 | 0 | 230.2139 | 322.2995 | 0.451883 | 0.6326362 | 4.462722
Table OptiMat | 2152 | GEV207_R0400_0236 | 38 | 52.82994 | WMC | MD2 | 0 | LM | R0400 | GE1 | 6.69 | 25.41 | 25.34 | 25.375 | 169.5246 | 150 | 149.57 | 39.94 |  | TG 1 phase I | I | 2004-07-19 | 2004-07-19 | CA | 10 | -49.9 |  |  | -49.9 | [7 empty] | -293.9466 |  | -293.9466 | [6 empty] | 217737 | 2 | 2 | [9 empty] | 2.55 |  | 25.838 | 30.55 | [6 empty] | 100 kN Schenck, WMC | l | h | n |  | fan | d, RT | [14 empty] | Clip gauge: OB standard, Middle, Center, BTB | CG, M, C, BTB | 160 | 2 | 72.48 | 150 | 0.1844772 | GEV205; GEV207 after preliminary tests |  | 1.904776 | 0.5453625 | various | Prime 20, slow hardener | PPG2002 |  |  | 72.1124 | LM |  |  | 0.3999397 |  | 40 | MD material used in preliminary programme 2 (1 layer less than MD1) | 6.57 | 46.27154 | 6.57 | 87.58 | 25 | 10 | 0.8985268 | [[±45, 0°]4;±45] | 0.009702182 | GE1 |  | 0.2912359 | MD2 | 0 | UP |  | 52.82994 |  |  | 5 | R0400 | V1 | 4 | Rectangular | 55 | 38R0400MD2 | 509.4547 | -465.0363 | -29.39466 | 45/-45/0/45/-45/0/45/-45/0/45/-45/0/45/-45 | 4 | 10 | 0 | 0 | -293.9466 | 264.5519 | 0.6320938 | 0.5688844 | 5.337932
Table OptiMat | 2149 | GEV207_R0400_0224 | 38 | 52.82994 | WMC | MD2 | 0 | LM | R0400 | GE1 | 6.59 | 25.42 | 25.38 | 25.4 | 167.2542 | 150 | 149.7 | 39.925 |  | TG 1 phase I | I | 2004-08-04 | 2004-08-05 | CA | 10 | -44.9 |  |  | -44.9 |  | -1 |  | -1 |  |  |  | -268.2423 |  | -268.2423 |  |  |  | 0 |  |  | 76261 | 2 | 3 | [9 empty] | 2.55 |  | 25.838 | 30 | [6 empty] | 100 kN Schenck, WMC | l | h | n |  | fan | d, RT | [14 empty] | Clip gauge: OB standard, Middle, Center, BTB | CG, M, C, BTB | 160 | 2 | 72.48 | 150 | 0.1844772 | GEV205; GEV207 after preliminary tests |  | 1.904776 | 0.5453625 | various | Prime 20, slow hardener | PPG2002 |  |  | 72.1124 | LM |  |  | 0.3999397 |  | 40 | MD material used in preliminary programme 2 (1 layer less than MD1) | 6.57 | 46.27154 | 6.57 | 87.58 | 25 | 10 | 0.8985268 | [[±45, 0°]4;±45] | 0.009702182 | GE1 |  | 0.2912359 | MD2 | 0 | UP |  | 52.82994 |  |  | 5 | R0400 | V1 | 4 | Rectangular | 55 | 38R0400MD2 | 509.4547 | -465.0363 | -26.82423 | 45/-45/0/45/-45/0/45/-45/0/45/-45/0/45/-45 | 4 | 10 | 0 | 0 | -268.2423 | 241.418 | 0.5768201 | 0.519138 | 4.882302
Table OptiMat | 718 | GEV207_R0400_0229 | 38 | 52.82994 | WMC | MD2 | 0 | LM | R0400 | GE1 | 6.7 |  | 25.3 | 25.3 | 169.51 | 150 |  | 40 |  | BM | I | 2003-06-24 | 2003-06-24 | CA | -1 | 20 |  |  | 20 |  | 0.45 |  | 0.45 |  |  |  | 117.9871 |  | 117.9871 |  |  |  | 0 |  |  | 15576 |  | 0 | [9 empty] | 5 |  | 27 | 28.3 | [6 empty] | 250 kN homebuilt, WMC | l | m | n |  |  | d, RT |  | specimen destroyed at end of test | [13 empty] | SG, M, C, BTB |  | 2 | 72.48 | 150 | 0.1844772 | GEV205; GEV207 after preliminary tests |  | 1.904776 | 0.5453625 | various | Prime 20, slow hardener | PPG2002 |  |  | 72.1124 | LM |  |  | 0.3999397 |  | 40 | MD material used in preliminary programme 2 (1 layer less than MD1) | 6.57 | 46.27154 | 6.57 | 87.58 | 25 | 10 | 0.8985268 | [[±45, 0°]4;±45] | 0.009702182 | GE1 |  | 0.2912359 | MD2 | 0 | UP |  | 52.82994 |  |  | 5 | R0400 | V1 | 4 | Rectangular | 55 | 38R0400MD2 | 509.4547 | -465.0363 | -117.9871 | 45/-45/0/45/-45/0/45/-45/0/45/-45/0/45/-45 | 4 | 10 | 0 | 0 | 117.9871 | 235.9743 | 0.2315949 | 0.4631899 | 4.192456
Table OptiMat | 1666 | GEV206_R0300_0250 | 43 | 50.8675 | CRES | UD2 | 0 | LM | R0300 | GE1 | 3.802 | 24.85 | 24.81 | 24.83 | 94.32762 | 145 |  | 35 |  | TG 1 phase I | I | 2004-06-02 | 2004-06-02 | CA | -1 | 39.23 |  |  | 39.23 |  | 1.1052 |  | 1.1052 |  |  |  | 415.5559 |  | 415.5559 |  |  |  | 0 |  |  | 252 |  | 1 |  | c | [7 empty] | 0.82 |  | 39.8 | 39.56 | [6 empty] | 250 kN MTS, CRES | l | h | n | 45 |  | d, RT | OB_TG1_R011 |  |  |  |  | x | x | [7 empty] | Strain gauge: HBM 6/350 LY41, Middle, Center, BTB | SG, M, C, BTB | 120 | 2 | 69.89 | 145 | 0.8809014 | GEV204; GEV206 after preliminary tests |  | 1.829738 | 2.557407 | various | Prime 20, slow hardener | PPG2002 |  |  | 72.28011 | LM |  |  | 1.753619 |  | 35 | UD material used in preliminary programme 2 (1 layer less than UD1) | 3.52 | 44.17966 | 3.52 | 87.23 | 25 | 0 | 4.952839 | [0°]4 | 0.04789501 | GE1 |  | 1.504368 | UD2 | 0 | CRES |  | 50.8675 |  |  | 0 | R0300 | V1 | 4 | Rectangular | 55 | 43R0300UD2 |  |  | -415.5559 | 0/0/0/0 | 4 | 0 | 0 | 0 | 415.5559 | 831.1118 |  |  | 2.401401
Table OptiMat | 1665 | GEV206_R0300_0251 | 43 | 50.8675 | CRES | UD2 | 0 | LM | R0300 | GE1 | 3.67 | 24.88 | 24.79 | 24.835 | 90.9793 | 145 |  | 35 |  | TG 1 phase I | I | 2004-06-03 | 2004-06-03 | CA | -1 | 39.22 |  |  | 39.22 |  | 1.1005 |  | 1.1005 |  |  |  | 430.306 |  | 430.306 |  |  |  | 0 |  |  | 352 |  | 1 |  | c | [7 empty] | 0.82 |  | 40.114 | 40.159 | [6 empty] | 250 kN MTS, CRES | l | h | n |  |  | d, RT | OB_TG1_R011 | [5 empty] | x | [7 empty] | Strain gauge: HBM 6/350 LY41, Middle, Center, BTB | SG, M, C, BTB | 120 | 2 | 69.89 | 145 | 0.8809014 | GEV204; GEV206 after preliminary tests |  | 1.829738 | 2.557407 | various | Prime 20, slow hardener | PPG2002 |  |  | 72.28011 | LM |  |  | 1.753619 |  | 35 | UD material used in preliminary programme 2 (1 layer less than UD1) | 3.52 | 44.17966 | 3.52 | 87.23 | 25 | 0 | 4.952839 | [0°]4 | 0.04789501 | GE1 |  | 1.504368 | UD2 | 0 | CRES |  | 50.8675 |  |  | 0 | R0300 | V1 | 4 | Rectangular | 55 | 43R0300UD2 |  |  | -430.306 | 0/0/0/0 | 4 | 0 | 0 | 0 | 430.306 | 860.6119 |  |  | 2.546543
Table OptiMat | 1664 | GEV206_R0300_0252 | 43 | 50.8675 | CRES | UD2 | 0 | LM | R0300 | GE1 | 3.596 | 24.87 | 24.84 | 24.855 | 89.32464 | 145 |  | 35 |  | TG 1 phase I | I | 2004-06-03 | 2004-06-03 | CA | -1 | 39.26 |  |  | 39.26 |  | 1.126 |  | 1.126 |  |  |  | 439.2551 |  | 439.2551 |  |  |  | 0 |  |  | 428 |  | 1 |  | t | [7 empty] | 0.82 |  | 40.072 | 40.024 | [6 empty] | 250 kN MTS, CRES | l | h | n |  |  | d, RT | OB_TG1_R011 | [5 empty] | x | [7 empty] | Strain gauge: HBM 6/350 LY41, Middle, Center, BTB | SG, M, C, BTB | 120 | 2 | 69.89 | 145 | 0.8809014 | GEV204; GEV206 after preliminary tests |  | 1.829738 | 2.557407 | various | Prime 20, slow hardener | PPG2002 |  |  | 72.28011 | LM |  |  | 1.753619 |  | 35 | UD material used in preliminary programme 2 (1 layer less than UD1) | 3.52 | 44.17966 | 3.52 | 87.23 | 25 | 0 | 4.952839 | [0°]4 | 0.04789501 | GE1 |  | 1.504368 | UD2 | 0 | CRES |  | 50.8675 |  |  | 0 | R0300 | V1 | 4 | Rectangular | 55 | 43R0300UD2 |  |  | -439.2551 | 0/0/0/0 | 4 | 0 | 0 | 0 | 439.2551 | 878.5103 |  |  | 2.631444
Table OptiMat | 1663 | GEV206_R0300_0253 | 43 | 50.8675 | CRES | UD2 | 0 | LM | R0300 | GE1 | 3.64 | 24.88 | 24.82 | 24.85 | 90.3448 | 145 |  | 35 |  | TG 1 phase I | I | 2004-06-04 | 2004-06-04 | CA | -1 | 24.1 |  |  | 24.1 |  | 0.679 |  | 0.679 |  |  |  | 266.4338 |  | 266.4338 |  |  |  | 0 |  | 4.784453 | 60877 |  | 2 |  | t | [7 empty] | 2.17 |  | 40.007 | 40.205 | [6 empty] | 250 kN MTS, CRES | l | h | n | 44 |  | d, RT | OB_TG1_R011 |  |  |  |  | x | x | [7 empty] | Strain gauge: HBM 6/350 LY41, Middle, Center, BTB | SG, M, C, BTB | 120 | 2 | 69.89 | 145 | 0.8809014 | GEV204; GEV206 after preliminary tests |  | 1.829738 | 2.557407 | various | Prime 20, slow hardener | PPG2002 |  |  | 72.28011 | LM |  |  | 1.753619 |  | 35 | UD material used in preliminary programme 2 (1 layer less than UD1) | 3.52 | 44.17966 | 3.52 | 87.23 | 25 | 0 | 4.952839 | [0°]4 | 0.04789501 | GE1 |  | 1.504368 | UD2 | 0 | CRES |  | 50.8675 |  |  | 0 | R0300 | V1 | 4 | Rectangular | 55 | 43R0300UD2 |  |  | -266.4338 | 0/0/0/0 | 4 | 0 | 0 | 0 | 266.4338 | 532.8675 |  |  | 4.784453
Table OptiMat | 1662 | GEV206_R0300_0254 | 43 | 50.8675 | CRES | UD2 | 0 | LM | R0300 | GE1 | 3.622 | 24.88 | 24.84 | 24.86 | 89.97048 | 145 |  | 35 |  | TG 1 phase I | I | 2004-06-09 | 2004-06-10 | CA | -1 | 24.12 |  |  | 24.12 |  | 0.6747 |  | 0.6747 |  |  |  | 267.8723 |  | 267.8723 |  |  |  | 0 |  | 4.824223 | 66715 |  | 2 |  | c | [7 empty] | 2.17 |  | 40.476 | 40.276 | [6 empty] | 250 kN MTS, CRES | l | h | n |  |  | d, RT | OB_TG1_R011 | [5 empty] | x | [7 empty] | Strain gauge: HBM 6/350 LY41, Middle, Center, BTB | SG, M, C, BTB | 120 | 2 | 69.89 | 145 | 0.8809014 | GEV204; GEV206 after preliminary tests |  | 1.829738 | 2.557407 | various | Prime 20, slow hardener | PPG2002 |  |  | 72.28011 | LM |  |  | 1.753619 |  | 35 | UD material used in preliminary programme 2 (1 layer less than UD1) | 3.52 | 44.17966 | 3.52 | 87.23 | 25 | 0 | 4.952839 | [0°]4 | 0.04789501 | GE1 |  | 1.504368 | UD2 | 0 | CRES |  | 50.8675 |  |  | 0 | R0300 | V1 | 4 | Rectangular | 55 | 43R0300UD2 |  |  | -267.8723 | 0/0/0/0 | 4 | 0 | 0 | 0 | 267.8723 | 535.7445 |  |  | 4.824223
Table OptiMat | 1661 | GEV206_R0300_0255 | 43 | 50.8675 | CRES | UD2 | 0 | LM | R0300 | GE1 | 3.696 | 24.74 | 24.71 | 24.725 | 91.32816 | 145 |  | 35 |  | TG 1 phase I | I | 2004-06-10 | 2004-06-10 | CA | -1 | 23.99 |  |  | 23.99 |  | 0.6729 |  | 0.6729 |  |  |  | 262.5198 |  | 262.5198 |  |  |  | 0 |  | 3.56265 | 3653 |  | 2 |  | c | [7 empty] | 2.17 |  | 39.926 | 39.532 | [6 empty] | 250 kN MTS, CRES | l | h | n |  |  | d, RT | OB_TG1_R011 | [5 empty] | x | [7 empty] | Strain gauge: HBM 6/350 LY41, Middle, Center, BTB | SG, M, C, BTB | 120 | 2 | 69.89 | 145 | 0.8809014 | GEV204; GEV206 after preliminary tests |  | 1.829738 | 2.557407 | various | Prime 20, slow hardener | PPG2002 |  |  | 72.28011 | LM |  |  | 1.753619 |  | 35 | UD material used in preliminary programme 2 (1 layer less than UD1) | 3.52 | 44.17966 | 3.52 | 87.23 | 25 | 0 | 4.952839 | [0°]4 | 0.04789501 | GE1 |  | 1.504368 | UD2 | 0 | CRES |  | 50.8675 |  |  | 0 | R0300 | V1 | 4 | Rectangular | 55 | 43R0300UD2 |  |  | -262.5198 | 0/0/0/0 | 4 | 0 | 0 | 0 | 262.5198 | 525.0395 |  |  | 3.56265
Table OptiMat | 1660 | GEV206_R0300_0256 | 43 | 50.8675 | CRES | UD2 | 0 | LM | R0300 | GE1 | 3.708 | 24.82 | 24.78 | 24.8 | 91.88424 | 145 |  | 35 |  | TG 1 phase I | I | 2004-06-10 | 2004-06-14 | CA | -1 | 16.62 |  |  | 16.62 |  | 0.4592 |  | 0.4592 |  |  |  | 180.7339 |  | 180.7339 |  |  |  | 0 |  |  | 1488745 |  | 3 |  | c | [7 empty] | 4.56 |  | 39.72 | 39.59 | [6 empty] | 250 kN MTS, CRES | l | h | n | 49 |  | d, RT | OB_TG1_R011 | [5 empty] | x | [7 empty] | Strain gauge: HBM 6/350 LY41, Middle, Center, BTB | SG, M, C, BTB | 120 | 2 | 69.89 | 145 | 0.8809014 | GEV204; GEV206 after preliminary tests |  | 1.829738 | 2.557407 | various | Prime 20, slow hardener | PPG2002 |  |  | 72.28011 | LM |  |  | 1.753619 |  | 35 | UD material used in preliminary programme 2 (1 layer less than UD1) | 3.52 | 44.17966 | 3.52 | 87.23 | 25 | 0 | 4.952839 | [0°]4 | 0.04789501 | GE1 |  | 1.504368 | UD2 | 0 | CRES |  | 50.8675 |  |  | 0 | R0300 | V1 | 4 | Rectangular | 55 | 43R0300UD2 |  |  | -180.7339 | 0/0/0/0 | 4 | 0 | 0 | 0 | 180.7339 | 361.4678 |  |  | 6.17282
Table OptiMat | 1651 | GEV206_R0300_0248 | 43 | 50.8675 | CRES | UD2 | 0 | LM | R0300 | GE1 | 3.594667 | 24.89667 | 24.84 | 24.86833 | 89.29169 | 145 |  | 35 |  | TG 1 phase I | I | 2004-07-07 | 2004-07-08 | CA | 0.1 | 26.10333 |  |  | 26.10333 |  | 0.7304667 |  | 0.7304667 |  |  |  | 292.0081 |  | 292.0081 |  |  |  | 0 |  |  | 438190 |  | 3 |  | t | [7 empty] | 6.19 |  | 40.28367 | [7 empty] | 250 kN MTS, CRES | l | h | n | 38 |  | d, RT | OB_TG1_R011 | [5 empty] | x | [7 empty] | Strain gauge: HBM 6/350 LY41, Middle, Center, BTB | SG, M, C, BTB | 120 | 2 | 69.89 | 145 | 0.8809014 | GEV204; GEV206 after preliminary tests |  | 1.829738 | 2.557407 | various | Prime 20, slow hardener | PPG2002 |  |  | 72.28011 | LM |  |  | 1.753619 |  | 35 | UD material used in preliminary programme 2 (1 layer less than UD1) | 3.52 | 44.17966 | 3.52 | 87.23 | 25 | 0 | 4.952839 | [0°]4 | 0.04789501 | GE1 |  | 1.504368 | UD2 | 0 | CRES |  | 50.8675 |  |  | 0 | R0300 | V1 | 4 | Rectangular | 55 | 43R0300UD2 |  |  | 29.20081 | 0/0/0/0 | 4 | 0 | 0 | 0 | 292.0081 | 262.8073 |  |  | 5.618323
Table OptiMat | 1652 | GEV206_R0300_0241 | 43 | 50.8675 | CRES | UD2 | 0 | LM | R0300 | GE1 | 3.628 | 24.87 | 24.84 | 24.855 | 90.11952 | 145 |  | 35 |  | TG 1 phase I | I | 2004-07-08 | 2004-07-08 | CA | 0.1 | 35.55 |  |  | 35.55 |  | 0.9984 |  | 0.9984 |  |  |  | 394.2381 |  | 394.2381 |  |  |  | 0 |  |  | 22067 |  | 2 |  | t | [7 empty] | 3.35 |  | 39.822 | [7 empty] | 250 kN MTS, CRES | l | h | n |  |  | d, RT | OB_TG1_R011 |  |  | x |  |  | x | [7 empty] | Strain gauge: HBM 6/350 LY41, Middle, Center, BTB | SG, M, C, BTB | 120 | 2 | 69.89 | 145 | 0.8809014 | GEV204; GEV206 after preliminary tests |  | 1.829738 | 2.557407 | various | Prime 20, slow hardener | PPG2002 |  |  | 72.28011 | LM |  |  | 1.753619 |  | 35 | UD material used in preliminary programme 2 (1 layer less than UD1) | 3.52 | 44.17966 | 3.52 | 87.23 | 25 | 0 | 4.952839 | [0°]4 | 0.04789501 | GE1 |  | 1.504368 | UD2 | 0 | CRES |  | 50.8675 |  |  | 0 | R0300 | V1 | 4 | Rectangular | 55 | 43R0300UD2 |  |  | 39.42381 | 0/0/0/0 | 4 | 0 | 0 | 0 | 394.2381 | 354.8143 |  |  | 4.343743
Table OptiMat | 1652 | GEV206_R0300_0248 | 43 | 50.8675 | CRES | UD2 | 0 | LM | R0300 | GE1 | 3.588 | 24.915 | 24.845 | 24.88 | 89.14422 | 145 |  | 35 |  | TG 1 phase I | I | 2004-07-07 | 2004-07-08 | CA | 0.1 | 26.115 |  |  | 26.115 |  | 0.73105 |  | 0.73105 |  |  |  | 292.5427 |  | 292.5427 |  |  |  | 0 |  |  | 394196.5 |  | 3 |  | t | [7 empty] | 6.19 |  | 40.3005 | [7 empty] | 250 kN MTS, CRES | l | h | n |  |  | d, RT | OB_TG1_R011 | [5 empty] | x | [7 empty] | Strain gauge: HBM 6/350 LY41, Middle, Center, BTB | SG, M, C, BTB | 120 | 2 | 69.89 | 145 | 0.8809014 | GEV204; GEV206 after preliminary tests |  | 1.829738 | 2.557407 | various | Prime 20, slow hardener | PPG2002 |  |  | 72.28011 | LM |  |  | 1.753619 |  | 35 | UD material used in preliminary programme 2 (1 layer less than UD1) | 3.52 | 44.17966 | 3.52 | 87.23 | 25 | 0 | 4.952839 | [0°]4 | 0.04789501 | GE1 |  | 1.504368 | UD2 | 0 | CRES |  | 50.8675 |  |  | 0 | R0300 | V1 | 4 | Rectangular | 55 | 43R0300UD2 |  |  | 29.25427 | 0/0/0/0 | 4 | 0 | 0 | 0 | 292.5427 | 263.2884 |  |  | 5.566918
Table OptiMat | 1651 | GEV206_R0300_0248 | 43 | 50.8675 | CRES | UD2 | 0 | LM | R0300 | GE1 | 3.602 | 24.915 | 24.86 | 24.8875 | 89.54554 | 145 |  | 35 |  | TG 1 phase I | I | 2004-07-07 | 2004-07-08 | CA | 0.1 | 26.125 |  |  | 26.125 |  | 0.7348 |  | 0.7348 |  |  |  | 291.4288 |  | 291.4288 |  |  |  | 0 |  |  | 390728.5 |  | 3 |  | t | [7 empty] | 6.19 |  | 39.998 | [7 empty] | 250 kN MTS, CRES | l | h | n | 38 |  | d, RT | OB_TG1_R011 | [5 empty] | x | [7 empty] | Strain gauge: HBM 6/350 LY41, Middle, Center, BTB | SG, M, C, BTB | 120 | 2 | 69.89 | 145 | 0.8809014 | GEV204; GEV206 after preliminary tests |  | 1.829738 | 2.557407 | various | Prime 20, slow hardener | PPG2002 |  |  | 72.28011 | LM |  |  | 1.753619 |  | 35 | UD material used in preliminary programme 2 (1 layer less than UD1) | 3.52 | 44.17966 | 3.52 | 87.23 | 25 | 0 | 4.952839 | [0°]4 | 0.04789501 | GE1 |  | 1.504368 | UD2 | 0 | CRES |  | 50.8675 |  |  | 0 | R0300 | V1 | 4 | Rectangular | 55 | 43R0300UD2 |  |  | 29.14288 | 0/0/0/0 | 4 | 0 | 0 | 0 | 291.4288 | 262.286 |  |  | 5.564074
Table OptiMat | 562 | GEV206_R0300_0240 | 43 | 50.8675 | RAL | UD2 | 0 | LM | R0300 | GE1 | 3.73 | 6.56 | 24.71 | 24.71 | 92.1683 | 145 |  | 35 |  | BM | BM | 2003-06-16 | 2003-06-19 | CA | -1 | 30.61523 |  |  | 30.61523 | [7 empty] | 332.1666 |  | 332.1666 | [6 empty] | 480 |  | 1b | [8 empty] | 1 | 5 | [9 empty] | 100 kN EHS, RAL | l | m | n | 35.8 |  | d, RT |  | Max temperature reached. Thermocouple at centre of narrow side. See average load | [15 empty] | 2 | 69.89 | 145 | 0.8809014 | GEV204; GEV206 after preliminary tests |  | 1.829738 | 2.557407 | various | Prime 20, slow hardener | PPG2002 |  |  | 72.28011 | LM |  |  | 1.753619 |  | 35 | UD material used in preliminary programme 2 (1 layer less than UD1) | 3.52 | 44.17966 | 3.52 | 87.23 | 25 | 0 | 4.952839 | [0°]4 | 0.04789501 | GE1 |  | 1.504368 | UD2 | 0 | CRES |  | 50.8675 |  |  | 0 | R0300 | V1 | 4 | Rectangular | 55 | 43R0300UD2 |  |  | -332.1666 | 0/0/0/0 | 4 | 0 | 0 | 0 | 332.1666 | 664.3333 |  |  | 2.681241
Table OptiMat | 561 | GEV206_R0300_0239 | 43 | 50.8675 | RAL | UD2 | 0 | LM | R0300 | GE1 | 3.64 | 6.56 | 24.83 | 24.83 | 90.3812 | 145 |  | 35 |  | BM | BM | 2003-06-16 | 2003-06-19 | CA | -1 | 31.49414 |  |  | 31.49414 | [7 empty] | 348.459 |  | 348.459 | [6 empty] | 801 |  | 1b | [8 empty] | 1 | 5 | [9 empty] | 100 kN EHS, RAL | l | m | n | 28.96 |  | d, RT |  | Max temperature reached. Thermocouple at centre of narrow side. See average load | [15 empty] | 2 | 69.89 | 145 | 0.8809014 | GEV204; GEV206 after preliminary tests |  | 1.829738 | 2.557407 | various | Prime 20, slow hardener | PPG2002 |  |  | 72.28011 | LM |  |  | 1.753619 |  | 35 | UD material used in preliminary programme 2 (1 layer less than UD1) | 3.52 | 44.17966 | 3.52 | 87.23 | 25 | 0 | 4.952839 | [0°]4 | 0.04789501 | GE1 |  | 1.504368 | UD2 | 0 | CRES |  | 50.8675 |  |  | 0 | R0300 | V1 | 4 | Rectangular | 55 | 43R0300UD2 |  |  | -348.459 | 0/0/0/0 | 4 | 0 | 0 | 0 | 348.459 | 696.918 |  |  | 2.903633
Table OptiMat | 560 | GEV206_R0300_0238 | 43 | 50.8675 | RAL | UD2 | 0 | LM | R0300 | GE1 | 3.73 | 6.56 | 24.8 | 24.8 | 92.504 | 145 |  | 35 |  | BM | BM | 2003-06-16 | 2003-06-19 | CA | -1 | 28.10059 |  |  | 28.10059 | [7 empty] | 303.777 |  | 303.777 | [6 empty] | 1067 |  | 0 | [8 empty] | 1 | 5 | [9 empty] | 100 kN EHS, RAL | l | m | n | 30.64 |  | d, RT |  | Within Grips; Max temperature reached. Thermocouple at centre of narrow side. See average load | [15 empty] | 2 | 69.89 | 145 | 0.8809014 | GEV204; GEV206 after preliminary tests |  | 1.829738 | 2.557407 | various | Prime 20, slow hardener | PPG2002 |  |  | 72.28011 | LM |  |  | 1.753619 |  | 35 | UD material used in preliminary programme 2 (1 layer less than UD1) | 3.52 | 44.17966 | 3.52 | 87.23 | 25 | 0 | 4.952839 | [0°]4 | 0.04789501 | GE1 |  | 1.504368 | UD2 | 0 | CRES |  | 50.8675 |  |  | 0 | R0300 | V1 | 4 | Rectangular | 55 | 43R0300UD2 |  |  | -303.777 | 0/0/0/0 | 4 | 0 | 0 | 0 | 303.777 | 607.554 |  |  | 3.028164
Table OptiMat | 559 | GEV206_R0300_0237 | 43 | 50.8675 | RAL | UD2 | 0 | LM | R0300 | GE1 | 3.7 | 6.56 | 24.83 | 24.83 | 91.871 | 145 |  | 35 |  | BM | BM | 2003-06-18 | 2003-06-19 | CA | -1 | 36.70654 |  |  | 36.70654 | [7 empty] | 399.5444 |  | 399.5444 | [6 empty] | 795 |  | 1 | [8 empty] | 1 | 5 | [9 empty] | 100 kN EHS, RAL | l | m | n | 27.41 |  | d, RT |  | Max temperature reached. Thermocouple at centre of narrow side. See average load | [15 empty] | 2 | 69.89 | 145 | 0.8809014 | GEV204; GEV206 after preliminary tests |  | 1.829738 | 2.557407 | various | Prime 20, slow hardener | PPG2002 |  |  | 72.28011 | LM |  |  | 1.753619 |  | 35 | UD material used in preliminary programme 2 (1 layer less than UD1) | 3.52 | 44.17966 | 3.52 | 87.23 | 25 | 0 | 4.952839 | [0°]4 | 0.04789501 | GE1 |  | 1.504368 | UD2 | 0 | CRES |  | 50.8675 |  |  | 0 | R0300 | V1 | 4 | Rectangular | 55 | 43R0300UD2 |  |  | -399.5444 | 0/0/0/0 | 4 | 0 | 0 | 0 | 399.5444 | 799.0888 |  |  | 2.900367
Table OptiMat | 558 | GEV206_R0300_0236 | 43 | 50.8675 | RAL | UD2 | 0 | LM | R0300 | GE1 | 3.65 | 6.56 | 24.77 | 24.77 | 90.4105 | 145 |  | 35 |  | BM | BM | 2003-06-18 | 2003-06-18 | CA | -1 | 21.97265625 |  |  | 21.97265625 | [7 empty] | 243.0321 |  | 243.0321 | [6 empty] | 92160 |  | 2 | [8 empty] | 1 | 5 | [9 empty] | 100 kN EHS, RAL | l | m | n | 32.84 |  | d, RT |  | Failed at top tab; Temperature, max air temperature, F_ave and SD of peak load measured first 12886 cycles only. Max temperature reached. Thermocouple at centre of narrow side. Isolated peak of 5 high cycles at start. See average load | [15 empty] | 2 | 69.89 | 145 | 0.8809014 | GEV204; GEV206 after preliminary tests |  | 1.829738 | 2.557407 | various | Prime 20, slow hardener | PPG2002 |  |  | 72.28011 | LM |  |  | 1.753619 |  | 35 | UD material used in preliminary programme 2 (1 layer less than UD1) | 3.52 | 44.17966 | 3.52 | 87.23 | 25 | 0 | 4.952839 | [0°]4 | 0.04789501 | GE1 |  | 1.504368 | UD2 | 0 | CRES |  | 50.8675 |  |  | 0 | R0300 | V1 | 4 | Rectangular | 55 | 43R0300UD2 |  |  | -243.0321 | 0/0/0/0 | 4 | 0 | 0 | 0 | 243.0321 | 486.0643 |  |  | 4.964542
Table OptiMat | 557 | GEV206_R0300_0235 | 43 | 50.8675 | RAL | UD2 | 0 | LM | R0300 | GE1 | 3.71 | 6.56 | 24.78 | 24.78 | 91.9338 | 145 |  | 35 |  | BM | BM | 2003-06-19 | 2003-06-19 | CA | -1 | 24.9 |  |  | 24.9 | [7 empty] | 270.8471 |  | 270.8471 | [6 empty] | 898 |  | 2 | [8 empty] | 1 | 5 | [9 empty] | 100 kN EHS, RAL | l | m | n | 31.44 |  | d, RT |  | Failed at top tab; Max temperature reached. Thermocouple at centre of narrow side; for max load, see average load | [15 empty] | 2 | 69.89 | 145 | 0.8809014 | GEV204; GEV206 after preliminary tests |  | 1.829738 | 2.557407 | various | Prime 20, slow hardener | PPG2002 |  |  | 72.28011 | LM |  |  | 1.753619 |  | 35 | UD material used in preliminary programme 2 (1 layer less than UD1) | 3.52 | 44.17966 | 3.52 | 87.23 | 25 | 0 | 4.952839 | [0°]4 | 0.04789501 | GE1 |  | 1.504368 | UD2 | 0 | CRES |  | 50.8675 |  |  | 0 | R0300 | V1 | 4 | Rectangular | 55 | 43R0300UD2 |  |  | -270.8471 | 0/0/0/0 | 4 | 0 | 0 | 0 | 270.8471 | 541.6941 |  |  | 2.953276
Table OptiMat | 556 | GEV206_R0300_0234 | 43 | 50.8675 | RAL | UD2 | 0 | LM | R0300 | GE1 | 3.72 | 6.56 | 24.8 | 24.8 | 92.256 | 145 |  | 35 |  | BM | BM | 2003-06-19 | 2003-06-19 | CA | -1 | 27.49023 |  |  | 27.49023 | [7 empty] | 297.9777 |  | 297.9777 | [6 empty] | 102733 |  | 0 | [9 empty] | 5 | [9 empty] | 100 kN EHS, RAL | l | m | n |  |  | d, RT |  | Failed at top tab; Max temperature reached. Thermocouple at centre of narrow side. | [15 empty] | 2 | 69.89 | 145 | 0.8809014 | GEV204; GEV206 after preliminary tests |  | 1.829738 | 2.557407 | various | Prime 20, slow hardener | PPG2002 |  |  | 72.28011 | LM |  |  | 1.753619 |  | 35 | UD material used in preliminary programme 2 (1 layer less than UD1) | 3.52 | 44.17966 | 3.52 | 87.23 | 25 | 0 | 4.952839 | [0°]4 | 0.04789501 | GE1 |  | 1.504368 | UD2 | 0 | CRES |  | 50.8675 |  |  | 0 | R0300 | V1 | 4 | Rectangular | 55 | 43R0300UD2 |  |  | -297.9777 | 0/0/0/0 | 4 | 0 | 0 | 0 | 297.9777 | 595.9555 |  |  | 5.01171
Table OptiMat | 555 | GEV206_R0300_0233 | 43 | 50.8675 | RAL | UD2 | 0 | LM | R0300 | GE1 | 3.65 | 6.56 | 24.75 | 24.75 | 90.3375 | 145 |  | 35 |  | BM | BM | 2003-06-19 | 2003-06-20 | CA | -1 | 18 |  |  | 18 | [7 empty] | 199.2528 |  | 199.2528 | [6 empty] | 409950 |  | 3 | [9 empty] | 5 | [9 empty] | 100 kN EHS, RAL | l | m | n |  |  | d, RT |  | Failed at lower tab; Max temperature reached. Thermocouple at centre of narrow side. | [15 empty] | 2 | 69.89 | 145 | 0.8809014 | GEV204; GEV206 after preliminary tests |  | 1.829738 | 2.557407 | various | Prime 20, slow hardener | PPG2002 |  |  | 72.28011 | LM |  |  | 1.753619 |  | 35 | UD material used in preliminary programme 2 (1 layer less than UD1) | 3.52 | 44.17966 | 3.52 | 87.23 | 25 | 0 | 4.952839 | [0°]4 | 0.04789501 | GE1 |  | 1.504368 | UD2 | 0 | CRES |  | 50.8675 |  |  | 0 | R0300 | V1 | 4 | Rectangular | 55 | 43R0300UD2 |  |  | -199.2528 | 0/0/0/0 | 4 | 0 | 0 | 0 | 199.2528 | 398.5056 |  |  | 5.612731
Table OptiMat | 3177 | GEV207_S3200_0001 | 131 | 51.77 | WMC | MD2 | 0 | LM | S3200 | GE1 | 6.4 | 24.55 | 24.55 | 24.55 | 157.12 | 610 |  |  |  | TG 4 phase I | I | 2005-10-14 | 2005-10-17 | CA | 0.1 | 25.5 |  |  | 25.5 | [7 empty] | 162.2963 |  | 162.2963 | [6 empty] | 37861 | 4 | 4 | [9 empty] | 6.1 |  | 31.0194 | [7 empty] | 400 kN Schenck, WMC | l | h |  | 32.02 |  | d, RT | OB_TG4_R012 | [12 empty] | 1:50, 2/3 | Strain gauge: TML FLA-10-11, Middle, Center, BTB | SG, M, C, BTB | 160 | 2 |  | 610 |  | GEV205; GEV207 after preliminary tests |  |  |  | 4 | Prime 20, slow hardener | PPG2002 |  | NT |  | GAMESA | 1:50 |  |  | LIQUID RESIN | 500 | MD material used in preliminary programme 2 (1 layer less than MD1) | 6.57 |  | 6.57 |  | 25 | 10 |  | [[±45, 0°]4;±45] |  | GE1 | 2/3 |  |  | 0 |  | PREPEG |  |  | SCARF | 5 |  | V1 | 4 | Long, rectangular (repaired) |  | 131S3200MD2 | 449.0353 |  | 16.22963 | 45/-45/0/45/-45/0/45/-45/0/45/-45/0/45/-45 | 4 | 10 | 0 | 0 | 162.2963 | 146.0667 | 0.3614334 | 0.32529 | 4.578192
Table OptiMat | 3176 | GEV207_S3200_0002 | 131 | 51.77 | WMC | MD2 | 0 | LM | S3200 | GE1 | 6.35 | 24.7 | 24.7 | 24.7 | 156.845 | 610 |  |  |  | TG 4 phase I | I | 2005-10-17 | 2005-10-17 | CA | 0.1 | 25.66 |  |  | 25.66 | [7 empty] | 163.601 |  | 163.601 | [6 empty] | 164550 | 4 | 4 | [9 empty] | 6.1 |  | 31.0194 | [7 empty] | 400 kN Schenck, WMC | l | h |  | 27.86 |  | d, RT | OB_TG4_R012 | [12 empty] | 1:50, 2/3 |  |  |  | 2 |  | 610 |  | GEV205; GEV207 after preliminary tests |  |  |  | 4 | Prime 20, slow hardener | PPG2002 |  | NT |  | GAMESA | 1:50 |  |  | LIQUID RESIN | 500 | MD material used in preliminary programme 2 (1 layer less than MD1) | 6.57 |  | 6.57 |  | 25 | 10 |  | [[±45, 0°]4;±45] |  | GE1 | 2/3 |  |  | 0 |  | PREPEG |  |  | SCARF | 5 |  | V1 | 4 | Long, rectangular (repaired) |  | 131S3200MD2 | 449.0353 |  | 16.3601 | 45/-45/0/45/-45/0/45/-45/0/45/-45/0/45/-45 | 4 | 10 | 0 | 0 | 163.601 | 147.2409 | 0.3643389 | 0.327905 | 5.216298
Table OptiMat | 3175 | GEV207_S3200_0003 | 131 | 51.77 | WMC | MD2 | 0 | LM | S3200 | GE1 | 6.47 | 24.83 | 24.83 | 24.83 | 160.6501 | 610 |  |  |  | TG 4 phase I | I | 2005-10-17 | 2005-10-18 | CA | 0.1 | 21.96 |  |  | 21.96 | [7 empty] | 136.6946 |  | 136.6946 | [6 empty] | 27424 |  | 0 | [9 empty] | 6.1 |  | 31.0194 | [7 empty] | 400 kN Schenck, WMC | l | h |  | 27.44 |  | d, RT | OB_TG4_R012 | maximum force corresponds to half of level 2, to account for double repair depth. Specimen bent/wrong tabs BEFORE test-->invalid | x | [10 empty] | 1:50, 2/3 |  |  |  | 2 |  | 610 |  | GEV205; GEV207 after preliminary tests |  |  |  | 4 | Prime 20, slow hardener | PPG2002 |  | NT |  | GAMESA | 1:50 |  |  | LIQUID RESIN | 500 | MD material used in preliminary programme 2 (1 layer less than MD1) | 6.57 |  | 6.57 |  | 25 | 10 |  | [[±45, 0°]4;±45] |  | GE1 | 2/3 |  |  | 0 |  | PREPEG |  |  | SCARF | 5 |  | V1 | 4 | Long, rectangular (repaired) |  | 131S3200MD2 | 449.0353 |  | 13.66946 | 45/-45/0/45/-45/0/45/-45/0/45/-45/0/45/-45 | 4 | 10 | 0 | 0 | 136.6946 | 123.0251 | 0.3044184 | 0.2739765 | 4.438131
Table OptiMat | 3174 | GEV207_S3200_0004 | 131 | 51.77 | WMC | MD2 | 0 | LM | S3200 | GE1 | 6.49 | 24.73 | 24.73 | 24.73 | 160.4977 | 610 |  |  |  | TG 4 phase I | I | 2005-10-18 | 2005-10-25 | CA | 0.1 | 16.19 |  |  | 16.19 | [7 empty] | 100.8737 |  | 100.8737 |  |  |  | 0 |  |  | 3280434 |  | 0 | [9 empty] | 6.1 |  | 26.945 | [5 empty] | 0.00374369 |  | 400 kN Schenck, WMC | l | h |  | 31.6 |  | d, RT | OB_TG4_R012 | maximum force corresponds to half of level 3, to account for double repair depth. | [11 empty] | 1:50, 2/3 | Strain gauge&Clip gauge: TML FLA-10-11, OB cg, Middle, Center, BTB | SG&CG, M, C, BTB | 160 | 2 |  | 610 |  | GEV205; GEV207 after preliminary tests |  |  |  | 4 | Prime 20, slow hardener | PPG2002 |  | NT |  | GAMESA | 1:50 |  |  | LIQUID RESIN | 500 | MD material used in preliminary programme 2 (1 layer less than MD1) | 6.57 |  | 6.57 |  | 25 | 10 |  | [[±45, 0°]4;±45] |  | GE1 | 2/3 |  |  | 0 |  | PREPEG |  |  | SCARF | 5 |  | V1 | 4 | Long, rectangular (repaired) |  | 131S3200MD2 | 449.0353 |  | 10.08737 | 45/-45/0/45/-45/0/45/-45/0/45/-45/0/45/-45 | 4 | 10 | 0 | 0 | 100.8737 | 90.78635 | 0.2246454 | 0.2021809 | 6.515931
Table OptiMat | 3173 | GEV207_S3200_0005 | 131 | 51.77 | WMC | MD2 | 0 | LM | S3200 | GE1 | 6.49 | 24.28 | 24.28 | 24.28 | 157.5772 | 610 |  |  |  | TG 4 phase I | I | 2005-10-26 | 2005-10-26 | CA | 0.1 | 31.79 |  |  | 31.79 | [7 empty] | 201.7424 |  | 201.7424 |  |  |  | 0 |  |  | 3668 | 3 | 3 | [9 empty] | 6.1 |  | 27.6 | [5 empty] | 0.007309507 |  | 400 kN Schenck, WMC | l | h |  | 32.7 |  | d, RT | OB_TG4_R012 | [12 empty] | 1:50, 2/3 | Strain gauge&Clip gauge: TML FLA-10-11, OB cg, Middle, Center, BTB | SG&CG, M, C, BTB | 160 | 2 |  | 610 |  | GEV205; GEV207 after preliminary tests |  |  |  | 4 | Prime 20, slow hardener | PPG2002 |  | NT |  | GAMESA | 1:50 |  |  | LIQUID RESIN | 500 | MD material used in preliminary programme 2 (1 layer less than MD1) | 6.57 |  | 6.57 |  | 25 | 10 |  | [[±45, 0°]4;±45] |  | GE1 | 2/3 |  |  | 0 |  | PREPEG |  |  | SCARF | 5 |  | V1 | 4 | Long, rectangular (repaired) |  | 131S3200MD2 | 449.0353 |  | 20.17424 | 45/-45/0/45/-45/0/45/-45/0/45/-45/0/45/-45 | 4 | 10 | 0 | 0 | 201.7424 | 181.5681 | 0.4492796 | 0.4043516 | 3.564429
Table OptiMat | 3167 | GEV207_S3200_0015 | 131 | 51.77 | WMC | MD2 | 0 | LM | S3200 | GE1 | 6.49 | 24.41 | 24.41 | 24.41 | 158.4209 | 610 |  |  |  | TG 4 phase I | I | 2005-11-14 | 2005-11-15 | CA | 0.1 | 25.36 |  |  | 25.36 | [7 empty] | 160.0799 |  | 160.0799 | [6 empty] | 37642 | 4 | 4 | [9 empty] | 6.1 |  | 31.0194 | [7 empty] | 400 kN Schenck, WMC | l | h |  | 26.25 |  | d, RT | OB_TG4_R012 | frequency of level 3 | [11 empty] | 1:50, 2/3 | Strain gauge&Clip gauge: TML FLA-10-11, OB cg, Middle, Center, BTB | SG&CG, M, C, BTB | 160 | 2 |  | 610 |  | GEV205; GEV207 after preliminary tests |  |  |  | 4 | Prime 20, slow hardener | PPG2002 |  | NT |  | GAMESA | 1:50 |  |  | LIQUID RESIN | 500 | MD material used in preliminary programme 2 (1 layer less than MD1) | 6.57 |  | 6.57 |  | 25 | 10 |  | [[±45, 0°]4;±45] |  | GE1 | 2/3 |  |  | 0 |  | PREPEG |  |  | SCARF | 5 |  | V1 | 4 | Long, rectangular (repaired) |  | 131S3200MD2 | 449.0353 |  | 16.00799 | 45/-45/0/45/-45/0/45/-45/0/45/-45/0/45/-45 | 4 | 10 | 0 | 0 | 160.0799 | 144.0719 | 0.3564974 | 0.3208476 | 4.575673
Table OptiMat | 3585 | GEV307_R0400_0039 | 193 | 0 | WMC | MD4 | 0 | LM | R0400 | GE2 | 6.58 | 25.5 | 25.46 | 25.5 | 167.7239 | 150 | 95.165 | 39.745 |  | TG 1 phase II | II | 2006-03-20 | 2006-03-23 | CA | 0.1 | 33.405 |  |  | 33.405 | [7 empty] | 199.1667 |  | 199.1667 |  |  |  | 0 |  |  | 1086605.5 | 3 | 3 | [9 empty] | 6.105 |  | 28.37083 | 28.746 | [6 empty] | 100 kN Schenck, WMC | l | h |  | 35.06 | fan | d, RT |  | Slow cycle ± 10 kN | [12 empty] | Strain gauge&Clip gauge: TML FLA-10-11, OB cg, Middle, Center, BTB | SG, OBCG, M, C, BTB | 200 | 2 |  | 150 | [5 empty] | various | LM-E6 | PPG2002 |  |  |  | LM |  |  |  |  | 40 | phase II: MD material, same lay-up as MD2, but with alternative resin (LM-E6) | 6.57 |  | 6.57 |  | 25 | 10 |  | [[±45, 0°]4;±45] |  | GE2 |  |  |  | 0 | [5 empty] | 5 |  |  | 4 | Rectangular | 55 | 193R0400MD4 | 656.7141 | -451.9539 | 19.91667 | 45/-45/0/45/-45/0/45/-45/0/45/-45/0/45/-45 | 4 | 10 | 0 | 0 | 199.1667 | 179.25 | 0.3032776 | 0.2729498 | 6.032915
Table OptiMat | 3652 | GEV307_R0400_0041 | 193 | 0 | DLR | MD4 | 0 | LM | R0400 | GE2 | 6.8 |  |  | 25.48 | 173.264 | 150 |  |  |  | TG 1 phase I | I | 2006-01-16 | 2006-01-18 | CA | 0.1 | 33.38 |  |  | 33.38 | [7 empty] | 192.654 |  | 192.654 | [6 empty] | 1377528 | 3 | 3 |  | t | [7 empty] | 6.1 |  | 28.21667 | 28.742 | [6 empty] | 200 kN HUN, DLR | l | m | n |  | fan | d, RT | OB_TG1_R022 | [5 empty] | x | [10 empty] | 2 |  | 150 | [5 empty] | various | LM-E6 | PPG2002 |  |  |  | LM |  |  |  |  | 40 | phase II: MD material, same lay-up as MD2, but with alternative resin (LM-E6) | 6.57 |  | 6.57 |  | 25 | 10 |  | [[±45, 0°]4;±45] |  | GE2 |  |  |  | 0 | [5 empty] | 5 |  |  | 4 | Rectangular | 55 | 193R0400MD4 | 656.7141 | -451.9539 | 19.2654 | 45/-45/0/45/-45/0/45/-45/0/45/-45/0/45/-45 | 4 | 10 | 0 | 0 | 192.654 | 173.3886 | 0.2933605 | 0.2640244 | 6.1391
Table OptiMat | 3651 | GEV307_R0400_0051 | 193 | 0 | DLR | MD4 | 0 | LM | R0400 | GE2 | 6.78 |  |  | 25.53 | 173.0934 | 150 |  |  |  | TG 1 phase I | I | 2006-01-18 | 2006-02-02 | CA | 0.1 | 26.55 |  |  | 26.55 | [7 empty] | 153.3854 |  | 153.3854 | [6 empty] | 11116738 | 4 | 4 |  | t | [7 empty] | 9.68 |  | 28.21667 | 28.742 | [6 empty] | 200 kN HUN, DLR | l | m | n |  | fan | d, RT | OB_TG1_R022 | [5 empty] | x | [10 empty] | 2 |  | 150 | [5 empty] | various | LM-E6 | PPG2002 |  |  |  | LM |  |  |  |  | 40 | phase II: MD material, same lay-up as MD2, but with alternative resin (LM-E6) | 6.57 |  | 6.57 |  | 25 | 10 |  | [[±45, 0°]4;±45] |  | GE2 |  |  |  | 0 | [5 empty] | 5 |  |  | 4 | Rectangular | 55 | 193R0400MD4 | 656.7141 | -451.9539 | 15.33854 | 45/-45/0/45/-45/0/45/-45/0/45/-45/0/45/-45 | 4 | 10 | 0 | 0 | 153.3854 | 138.0469 | 0.2335649 | 0.2102084 | 7.045977
Table OptiMat | 3622 | GEV307_R0400_0036 | 193 | 0 | WMC | MD4 | 0 | LM | R0400 | GE2 | 6.7 | 25.46 | 25.44 | 25.45 | 170.448 | 150 | 150.19 | 39.44 |  | TG 1 phase II | II | 2006-02-24 | 2006-02-28 | CA | 0.1 | 33.33 |  |  | 33.33 | [7 empty] | 195.5435 | 195.5435 | 195.5435 |  |  |  | 3504.992 |  |  | 2014107 | 3 | 3 | [9 empty] | 6.1 |  | 27.785 | 28.005 |  |  |  |  | 0.007037737 | 0.00698245 | 100 kN Schenck, WMC | l | h |  | 33.6 |  | d, RT |  | slow cycle ±10 kN; temperature was below 30 during most of the test; peak temperature at failure. | [12 empty] | Strain gauge&Clip gauge: TML FLA-10-11, OB cg, Middle, Center, BTB | SG, OBCG, M, C, BTB | 200 | 2 |  | 150 | [5 empty] | various | LM-E6 | PPG2002 |  |  |  | LM |  |  |  |  | 40 | phase II: MD material, same lay-up as MD2, but with alternative resin (LM-E6) | 6.57 |  | 6.57 |  | 25 | 10 |  | [[±45, 0°]4;±45] |  | GE2 |  |  |  | 0 | [5 empty] | 5 |  |  | 4 | Rectangular | 55 | 193R0400MD4 | 195.5435 | -451.9539 | 19.55435 | 45/-45/0/45/-45/0/45/-45/0/45/-45/0/45/-45 | 4 | 10 | 0 | 0 | 195.5435 | 175.9892 | 1 | 0.9 | 6.304083
Table OptiMat | 3621 | GEV307_R0400_0037 | 193 | 0 | WMC | MD4 | 0 | LM | R0400 | GE2 | 6.68 | 25.47 | 25.46 | 25.465 | 170.0728 | 150 | 150.11 | 39.34 |  | TG 1 phase II | II | 2006-02-28 | 2006-03-01 | CA | 0.1 | 45.05 |  |  | 45.05 | [7 empty] | 264.8866 | 264.8866 | 264.8866 |  |  |  | 4587.972 |  |  | 90734 | 2 | 2 | [9 empty] | 3.34 |  | 28.77 | 28.965 |  |  |  |  | 0.009207041 | 0.009145057 | 100 kN Schenck, WMC | l | h |  | 38.48 |  | d, RT |  | slow cycle ±10 kN; temperature was below 35 during most of the test; peak temperature at failure. Bad clip gauge 1 measurements during fatigue | [12 empty] | Strain gauge&Clip gauge: TML FLA-10-11, OB cg, Middle, Center, BTB | SG, OBCG, M, C, BTB | 200 | 2 |  | 150 | [5 empty] | various | LM-E6 | PPG2002 |  |  |  | LM |  |  |  |  | 40 | phase II: MD material, same lay-up as MD2, but with alternative resin (LM-E6) | 6.57 |  | 6.57 |  | 25 | 10 |  | [[±45, 0°]4;±45] |  | GE2 |  |  |  | 0 | [5 empty] | 5 |  |  | 4 | Rectangular | 55 | 193R0400MD4 | 264.8866 | -451.9539 | 26.48866 | 45/-45/0/45/-45/0/45/-45/0/45/-45/0/45/-45 | 4 | 10 | 0 | 0 | 264.8866 | 238.3979 | 1 | 0.9 | 4.95777
Table OptiMat | 3620 | GEV307_R0400_0038 | 193 | 0 | WMC | MD4 | 0 | LM | R0400 | GE2 | 6.6 | 25.45 | 25.38 | 25.415 | 167.508 | 150 | 150.09 | 39.575 |  | TG 1 phase II | II | 2006-02-23 | 2006-02-23 | CA | 0.1 | 56.72 |  |  | 56.72 | [7 empty] | 338.6107 | 338.6107 | 338.6107 |  |  |  | 5762.605 |  |  | 7466 | 1b | 1b | [9 empty] | 2.1 |  | 29.26 | 29.5 |  |  |  |  | 0.01157248 | 0.01147833 | 100 kN Schenck, WMC | l | h |  | 48.25 |  | d, RT |  | slow cycle ±10 kN; temperature was ca. 40 degrees; peak temperature at failure. Lots of clip-gauge noise in measurements during slow cycle | [12 empty] | Strain gauge&Clip gauge: TML FLA-10-11, OB cg, Middle, Center, BTB | SG, OBCG, M, C, BTB | 200 | 2 |  | 150 | [5 empty] | various | LM-E6 | PPG2002 |  |  |  | LM |  |  |  |  | 40 | phase II: MD material, same lay-up as MD2, but with alternative resin (LM-E6) | 6.57 |  | 6.57 |  | 25 | 10 |  | [[±45, 0°]4;±45] |  | GE2 |  |  |  | 0 | [5 empty] | 5 |  |  | 4 | Rectangular | 55 | 193R0400MD4 | 338.6107 | -451.9539 | 33.86107 | 45/-45/0/45/-45/0/45/-45/0/45/-45/0/45/-45 | 4 | 10 | 0 | 0 | 338.6107 | 304.7496 | 1 | 0.9 | 3.873088
Table OptiMat | 3522 | GEV307_R0400_0040 | 193 | 0 | WMC | MD4 | 0 | LM | R0400 | GE2 | 6.628333 | 25.44 | 25.41 | 25.56833 | 169.4401 | 150 | 76.75667 | 39.69 |  | TG 1 phase II | II | 2006-02-23 | 2006-02-24 | CA | 0.1 | 45.252 |  |  | 45.252 | [7 empty] | 267.0656 | 266.852 | 267.0656 |  |  |  | 4661.984 |  |  | 57192.33 | 2 | 2 | [9 empty] | 3.34 |  | 28.35944 | 28.693 |  |  |  |  | 0.00931583 | 0.00933212 | 100 kN Schenck, WMC | l | h |  | 46.29 |  | d, RT |  | slow cycle ±10 kN; temperature was ca. 40 degrees; peak temperature at failure. Lots of clip-gauge noise in measurements during slow cycle | [12 empty] | Strain gauge&Clip gauge: TML FLA-10-11, OB cg, Middle, Center, BTB | SG, OBCG, M, C, BTB | 200 | 2 |  | 150 | [5 empty] | various | LM-E6 | PPG2002 |  |  |  | LM |  |  |  |  | 40 | phase II: MD material, same lay-up as MD2, but with alternative resin (LM-E6) | 6.57 |  | 6.57 |  | 25 | 10 |  | [[±45, 0°]4;±45] |  | GE2 |  |  |  | 0 | [5 empty] | 5 |  |  | 4 | Rectangular | 55 | 193R0400MD4 | 526.7601 | -451.9539 | 26.70656 | 45/-45/0/45/-45/0/45/-45/0/45/-45/0/45/-45 | 4 | 10 | 0 | 0 | 267.0656 | 240.359 | 0.6045547 | 0.5440992 | 4.755307
Table OptiMat | 3545 | GEV307_R0400_0023 | 193 | 0 | WMC | MD4 | 0 | LM | R0400 | GE2 | 6.65 | 25.32 | 25.27 | 25.295 | 168.0455 | 150 | 150.35 | 39.3 |  | TG 1 phase II | II | 2006-02-01 | 2006-02-05 | CA | -1 | 30.67 |  |  | 30.67 | [7 empty] | 182.5101 |  | 182.5101 |  |  |  | 0 |  |  | 155789 | 2 | 2 | [9 empty] | 1.44 |  | 28.73 | 29.02 | [6 empty] | 100 kN Schenck, WMC | l | h |  | 25.06 |  | d, RT | OB_TG3_R026 | Slow cycle ±10 kN | [12 empty] | Strain gauge&Clip gauge: FLA-10-11, OB cg, Middle, Centre, BTB, TC | SG&CG, M, C, BTB, TC | 200 | 2 |  | 150 | [5 empty] | various | LM-E6 | PPG2002 |  |  |  | LM |  |  |  |  | 40 | phase II: MD material, same lay-up as MD2, but with alternative resin (LM-E6) | 6.57 |  | 6.57 |  | 25 | 10 |  | [[±45, 0°]4;±45] |  | GE2 |  |  |  | 0 | [5 empty] | 5 |  |  | 4 | Rectangular | 55 | 193R0400MD4 | 656.7141 | -451.9539 | -182.5101 | 45/-45/0/45/-45/0/45/-45/0/45/-45/0/45/-45 | 4 | 10 | 0 | 0 | 182.5101 | 365.0202 | 0.2779141 | 0.5558281 | 5.192537
Table OptiMat | 3531 | GEV307_R0400_0025 | 193 | 0 | WMC | MD4 | 0 | LM | R0400 | GE2 | 6.6925 | 25.485 | 25.47 | 25.4775 | 170.4581 | 150 | 150.1 | 39.30125 |  | TG 3 phase II | II | 2006-01-20 | 2006-01-27 | CA | -1 | 22.545 |  |  | 22.545 | [7 empty] | 132.2613 |  | 132.2613 |  |  |  | 0 |  |  | 740206.5 | 3 | 3 | [9 empty] | 2.57 |  | 26.085 | 26.1725 | [6 empty] | 100 kN Schenck, WMC | l | h |  | 68.785 |  | d, +60°C | OB_TG3_R026 | Slow cycle ±10 kN | [12 empty] | Strain gauge&Clip gauge: FLA-10-11, OB cg, Middle, Centre, BTB, TC | SG&CG, M, C, BTB, TC | 200 | 2 |  | 150 | [5 empty] | various | LM-E6 | PPG2002 |  |  |  | LM |  |  |  |  | 40 | phase II: MD material, same lay-up as MD2, but with alternative resin (LM-E6) | 6.57 |  | 6.57 |  | 25 | 10 |  | [[±45, 0°]4;±45] |  | GE2 |  |  |  | 0 | [5 empty] | 5 |  |  | 4 | Rectangular | 55 | 193R0400MD4 | 656.7141 | -451.9539 | -132.2613 | 45/-45/0/45/-45/0/45/-45/0/45/-45/0/45/-45 | 4 | 10 | 0 | 0 | 132.2613 | 264.5227 | 0.2013987 | 0.4027973 | 4.810975
Table OptiMat | 3533.5 | GEV307_R0400_0026 | 193 | 0 | WMC | MD4 | 0 | LM | R0400 | GE2 | 6.79 | 25.495 | 25.405 | 25.45 | 172.500175 | 150 | 150.41 | 39.6 |  | TG 3 phase II | II | 2006-01-10 | 2006-01-20 | CA | -1 | 22.49 |  |  | 22.49 | [7 empty] | 130.3775 |  | 130.3775 |  |  |  | 0 |  |  | 2614495.5 | 3 | 3 | [9 empty] | 2.57 |  | 26.9275 | 27.005 | [6 empty] | 100 kN Schenck, WMC | l | h |  | 47.65 |  | d, +60°C | OB_TG3_R026 | Slow cycle ±10 kN; One cold slow cycle was done at room temperature, then a hot slow cycle. This was done to compare strain measurements. Results: Cold cycle SGs:26.88, 28.31(t); 26.95, 28.55(c)....Cold cycle CG: 26.76, 28.13(t);26.92, 28.58(c)......Hot cycle SG:24.88, 25.95(t);24.35,26.34(c). Hot cycle CG: 25.75, 27.32(t); 25.61, 27.94(c) | [12 empty] | Strain gauge&Clip gauge: FLA-10-11, OB cg, Middle, Centre, BTB, TC | SG&CG, M, C, BTB, TC | 150 | 2 |  | 150 | [5 empty] | various | LM-E6 | PPG2002 |  |  |  | LM |  |  |  |  | 40 | phase II: MD material, same lay-up as MD2, but with alternative resin (LM-E6) | 6.57 |  | 6.57 |  | 25 | 10 |  | [[±45, 0°]4;±45] |  | GE2 |  |  |  | 0 | [5 empty] | 5 |  |  | 4 | Rectangular | 55 | 193R0400MD4 | 656.7141 | -451.9539 | -130.3775 | 45/-45/0/45/-45/0/45/-45/0/45/-45/0/45/-45 | 4 | 10 | 0 | 0 | 130.3775 | 260.7551 | 0.1985301 | 0.3970602 | 6.345462
Table OptiMat | 3541 | GEV307_R0400_0028 | 193 | 0 | WMC | MD4 | 0 | LM | R0400 | GE2 | 6.53 | 25.48 | 25.46 | 25.47 | 166.2538 | 150 | 150.13 | 39.75 |  | TG 3 phase II | II | 2006-01-27 | 2006-01-27 | CA | -1 | 39.38 |  |  | 39.38 | [7 empty] | 236.8668 |  | 236.8668 |  |  |  | 0 |  |  | 267 | 1b | 1b | [9 empty] | 0.44 |  | 27.37 | 27.365 | [6 empty] | 100 kN Schenck, WMC | l | h |  | 61.43 |  | d, +60°C | OB_TG3_R026 | Slow cycle ±10 kN; test done at half of prescribed frequency | [12 empty] | Strain gauge&Clip gauge: FLA-10-11, OB cg, Middle, Centre, BTB, TC | SG&CG, M, C, BTB, TC | 200 | 2 |  | 150 | [5 empty] | various | LM-E6 | PPG2002 |  |  |  | LM |  |  |  |  | 40 | phase II: MD material, same lay-up as MD2, but with alternative resin (LM-E6) | 6.57 |  | 6.57 |  | 25 | 10 |  | [[±45, 0°]4;±45] |  | GE2 |  |  |  | 0 | [5 empty] | 5 |  |  | 4 | Rectangular | 55 | 193R0400MD4 | 656.7141 | -451.9539 | -236.8668 | 45/-45/0/45/-45/0/45/-45/0/45/-45/0/45/-45 | 4 | 10 | 0 | 0 | 236.8668 | 473.7335 | 0.3606847 | 0.7213695 | 2.426511
Table OptiMat | 3540 | GEV307_R0400_0029 | 193 | 0 | WMC | MD4 | 0 | LM | R0400 | GE2 | 6.865 | 25.64 | 25.56 | 25.6 | 175.4694 | 150 | 150.36 | 39.65 |  | TG 3 phase II | II | 2006-01-20 | 2006-01-20 | CA | -1 | 39.54 |  |  | 39.54 | [7 empty] | 225.3384 |  | 225.3384 |  |  |  | 0 |  |  | 178 | 1b | 1b | [9 empty] | 0.88 |  | 27.37 | 26.355 | [6 empty] | 100 kN Schenck, WMC | l | h |  | >70 |  | d, +60°C | OB_TG3_R026 | Slow cycle ±10 kN | [12 empty] | Strain gauge&Clip gauge: FLA-10-11, OB cg, Middle, Centre, BTB, TC | SG&CG, M, C, BTB, TC | 200 | 2 |  | 150 | [5 empty] | various | LM-E6 | PPG2002 |  |  |  | LM |  |  |  |  | 40 | phase II: MD material, same lay-up as MD2, but with alternative resin (LM-E6) | 6.57 |  | 6.57 |  | 25 | 10 |  | [[±45, 0°]4;±45] |  | GE2 |  |  |  | 0 | [5 empty] | 5 |  |  | 4 | Rectangular | 55 | 193R0400MD4 | 656.7141 | -451.9539 | -225.3384 | 45/-45/0/45/-45/0/45/-45/0/45/-45/0/45/-45 | 4 | 10 | 0 | 0 | 225.3384 | 450.6769 | 0.3431302 | 0.6862603 | 2.25042
Table OptiMat | 3532 | GEV307_R0400_0030 | 193 | 0 | WMC | MD4 | 0 | LM | R0400 | GE2 | 6.725 | 25.48 | 25.45 | 25.465 | 171.15155 | 150 | 150.0533 | 39.28083 |  | TG 3 phase II | II | 2006-02-06 | 2006-02-06 | CA | -1 | 30.88667 |  |  | 30.88667 | [7 empty] | 180.4666 |  | 180.4666 |  |  |  | 0 |  |  | 48600.67 | 2 | 2 | [9 empty] | 1.44 |  | 26.63667 | 27.09667 | [6 empty] | 100 kN Schenck, WMC | l | h |  | 44.87 |  | d, +60°C | OB_TG3_R026 | Slow cycle ±10 kN | [12 empty] | Strain gauge&Clip gauge: FLA-10-11, OB cg, Middle, Centre, BTB, TC | SG&CG, M, C, BTB, TC | 200 | 2 |  | 150 | [5 empty] | various | LM-E6 | PPG2002 |  |  |  | LM |  |  |  |  | 40 | phase II: MD material, same lay-up as MD2, but with alternative resin (LM-E6) | 6.57 |  | 6.57 |  | 25 | 10 |  | [[±45, 0°]4;±45] |  | GE2 |  |  |  | 0 | [5 empty] | 5 |  |  | 4 | Rectangular | 55 | 193R0400MD4 | 656.7141 | -451.9539 | -180.4666 | 45/-45/0/45/-45/0/45/-45/0/45/-45/0/45/-45 | 4 | 10 | 0 | 0 | 180.4666 | 360.9333 | 0.2748024 | 0.5496048 | 3.996365
Table OptiMat | 3537 | GEV307_R0400_0031 | 193 | 0 | WMC | MD4 | 0 | LM | R0400 | GE2 | 6.69 | 25.53 | 25.495 | 25.5125 | 170.56155 | 150 | 150.09 | 39.36875 |  | TG 3 phase II | II | 2006-02-06 | 2006-02-06 | CA | -1 | 30.94 |  |  | 30.94 | [7 empty] | 181.4007 |  | 181.4007 |  |  |  | 0 |  |  | 2914.5 | 2 | 2 | [9 empty] | 0.72 |  | 27.14 | 27.285 | [6 empty] | 100 kN Schenck, WMC | l | h |  | 61.67 |  | d, +60°C | OB_TG3_R026 | Slow cycle ±10 kN; test done at half of prescribed frequency. First 2300 cycles at lower temperature | [12 empty] | Strain gauge&Clip gauge: FLA-10-11, OB cg, Middle, Centre, BTB, TC | SG&CG, M, C, BTB, TC | 200 | 2 |  | 150 | [5 empty] | various | LM-E6 | PPG2002 |  |  |  | LM |  |  |  |  | 40 | phase II: MD material, same lay-up as MD2, but with alternative resin (LM-E6) | 6.57 |  | 6.57 |  | 25 | 10 |  | [[±45, 0°]4;±45] |  | GE2 |  |  |  | 0 | [5 empty] | 5 |  |  | 4 | Rectangular | 55 | 193R0400MD4 | 656.7141 | -451.9539 | -181.4007 | 45/-45/0/45/-45/0/45/-45/0/45/-45/0/45/-45 | 4 | 10 | 0 | 0 | 181.4007 | 362.8015 | 0.2762248 | 0.5524496 | 3.369895
Table OptiMat | 3537 | GEV307_R0400_0032 | 193 | 0 | WMC | MD4 | 0 | LM | R0400 | GE2 | 6.675 | 25.5 | 25.46 | 25.48 | 169.9455 | 150 | 150.21 | 39.3125 |  | TG 3 phase II | II | 2006-02-07 | 2006-02-07 | CA | -1 | 39.38 |  |  | 39.38 | [7 empty] | 231.7213 |  | 231.7213 |  |  |  | 0 |  |  | 350 | 1b | 1b | [9 empty] | 0.44 |  | 26.895 | 27 | [6 empty] | 100 kN Schenck, WMC | l | h |  | 61.4 |  | d, +60°C | OB_TG3_R026 | Slow cycle ±10 kN; test done at half of prescribed frequency | [12 empty] | Strain gauge&Clip gauge: FLA-10-11, OB cg, Middle, Centre, BTB, TC | SG&CG, M, C, BTB, TC | 200 | 2 |  | 150 | [5 empty] | various | LM-E6 | PPG2002 |  |  |  | LM |  |  |  |  | 40 | phase II: MD material, same lay-up as MD2, but with alternative resin (LM-E6) | 6.57 |  | 6.57 |  | 25 | 10 |  | [[±45, 0°]4;±45] |  | GE2 |  |  |  | 0 | [5 empty] | 5 |  |  | 4 | Rectangular | 55 | 193R0400MD4 | 656.7141 | -451.9539 | -231.7213 | 45/-45/0/45/-45/0/45/-45/0/45/-45/0/45/-45 | 4 | 10 | 0 | 0 | 231.7213 | 463.4427 | 0.3528496 | 0.7056993 | 2.544068
Table OptiMat | 3528 | GEV307_R0400_0034 | 193 | 0 | WMC | MD4 | 0 | LM | R0400 | GE2 | 6.7575 | 25.445 | 25.45 | 25.4475 | 171.979 | 150 | 149.92 | 39.3025 |  | TG 3 phase II | II | 2006-02-07 | 2006-02-07 | CA | -1 | 39.365 |  |  | 39.365 | [7 empty] | 228.8959 |  | 228.8959 |  |  |  | 0 |  |  | 6431 | 1b | 1b | [9 empty] | 0.88 |  | 27.115 | 27.1925 | [6 empty] | 100 kN Schenck, WMC | l | h |  | 43.04 |  | d, +60°C | OB_TG3_R026 | Slow cycle ±10 kN | [12 empty] | Strain gauge&Clip gauge: FLA-10-11, OB cg, Middle, Centre, BTB, TC | SG&CG, M, C, BTB, TC | 200 | 2 |  | 150 | [5 empty] | various | LM-E6 | PPG2002 |  |  |  | LM |  |  |  |  | 40 | phase II: MD material, same lay-up as MD2, but with alternative resin (LM-E6) | 6.57 |  | 6.57 |  | 25 | 10 |  | [[±45, 0°]4;±45] |  | GE2 |  |  |  | 0 | [5 empty] | 5 |  |  | 4 | Rectangular | 55 | 193R0400MD4 | 656.7141 | -451.9539 | -228.8959 | 45/-45/0/45/-45/0/45/-45/0/45/-45/0/45/-45 | 4 | 10 | 0 | 0 | 228.8959 | 457.7918 | 0.3485472 | 0.6970945 | 3.278695
Table OptiMat | 3536.5 | GEV307_R0400_0030 | 193 | 0 | WMC | MD4 | 0 | LM | R0400 | GE2 | 6.71 | 25.49 | 25.46 | 25.475 | 170.8375 | 150 | 150.225 | 39.3175 |  | TG 3 phase II | II | 2006-02-06 | 2006-02-06 | CA | -1 | 30.9 |  |  | 30.9 | [7 empty] | 180.8756 |  | 180.8756 |  |  |  | 0 |  |  | 2817 | 2 | 2 | [9 empty] | 1.44 |  | 26.7375 | 27.25 | [6 empty] | 100 kN Schenck, WMC | l | h |  | 60.94 |  | d, +60°C | OB_TG3_R026 | Slow cycle ±10 kN | [12 empty] | Strain gauge&Clip gauge: FLA-10-11, OB cg, Middle, Centre, BTB, TC | SG&CG, M, C, BTB, TC | 200 | 2 |  | 150 | [5 empty] | various | LM-E6 | PPG2002 |  |  |  | LM |  |  |  |  | 40 | phase II: MD material, same lay-up as MD2, but with alternative resin (LM-E6) | 6.57 |  | 6.57 |  | 25 | 10 |  | [[±45, 0°]4;±45] |  | GE2 |  |  |  | 0 | [5 empty] | 5 |  |  | 4 | Rectangular | 55 | 193R0400MD4 | 656.7141 | -451.9539 | -180.8756 | 45/-45/0/45/-45/0/45/-45/0/45/-45/0/45/-45 | 4 | 10 | 0 | 0 | 180.8756 | 361.7511 | 0.2754251 | 0.5508502 | 3.421222
Table OptiMat | 3526 | GEV307_R0400_0002 | 193 | 0 | WMC | MD4 | 0 | LM | R0400 | GE2 | 6.63 | 25.54 | 25.46 | 25.5 | 168.7998 | 150 | 150.38 | 39.5625 |  | TG 1 phase II | II | 2005-01-11 | 2005-11-21 | CA | -1 | 22.54 |  |  | 22.54 | [7 empty] | 133.531 |  | 133.531 |  |  |  | 0 |  |  | 1861829 | 3 | 3 | [9 empty] | 2.57 |  | 28.99 | 29.21 | [6 empty] | 100 kN Schenck, WMC | l | h | n | 26.34 |  | d, RT | OB_TG3_R026 | Slow cycle ±10 kN | [12 empty] | Strain gauge&Clip gauge: TML FLA-10-11, OB cg, Middle, Center, BTB | SG&CG, M, C, BTB | 200 | 2 |  | 150 | [5 empty] | various | LM-E6 | PPG2002 |  |  |  | LM |  |  |  |  | 40 | phase II: MD material, same lay-up as MD2, but with alternative resin (LM-E6) | 6.57 |  | 6.57 |  | 25 | 10 |  | [[±45, 0°]4;±45] |  | GE2 |  |  |  | 0 | [5 empty] | 5 |  |  | 4 | Rectangular | 55 | 193R0400MD4 | 656.7141 | -451.9539 | -133.531 | 45/-45/0/45/-45/0/45/-45/0/45/-45/0/45/-45 | 4 | 10 | 0 | 0 | 133.531 | 267.0619 | 0.2033319 | 0.4066639 | 6.26994
Table OptiMat | 3524 | GEV307_R0400_0008 | 193 | 0 | WMC | MD4 | 0 | LM | R0400 | GE2 | 6.77 | 25.435 | 25.365 | 25.4 | 171.720075 | 150 | 150.075 | 39.3775 |  | TG 1 phase II | II | 2005-11-30 | 2005-11-30 | CA | -1 | 30.785 |  |  | 30.785 | [7 empty] | 179.2742 |  | 179.2742 |  |  |  | 0 |  |  | 137625 | 2 | 2 | [9 empty] | 1.44 |  | 27.46 | 27.76 | [6 empty] | 100 kN Schenck, WMC | l | h | n | 28.8 |  | d, RT | OB_TG3_R026 | temperature sensor disbonded during test | [12 empty] | Strain gauge&Clip gauge: TML FLA-10-11, OB cg, Middle, Center, BTB | SG&CG, M, C, BTB | 200 | 2 |  | 150 | [5 empty] | various | LM-E6 | PPG2002 |  |  |  | LM |  |  |  |  | 40 | phase II: MD material, same lay-up as MD2, but with alternative resin (LM-E6) | 6.57 |  | 6.57 |  | 25 | 10 |  | [[±45, 0°]4;±45] |  | GE2 |  |  |  | 0 | [5 empty] | 5 |  |  | 4 | Rectangular | 55 | 193R0400MD4 | 656.7141 | -451.9539 | -179.2742 | 45/-45/0/45/-45/0/45/-45/0/45/-45/0/45/-45 | 4 | 10 | 0 | 0 | 179.2742 | 358.5484 | 0.2729866 | 0.5459733 | 5.138623
Table OptiMat | 3529 | GEV307_R0400_0030 | 193 | 0 | WMC | MD4 | 0 | LM | R0400 | GE2 | 6.755 | 25.47667 | 25.41667 | 25.44667 | 171.6874 | 150 | 150.2133 | 39.335 |  | TG 3 phase II | II | 2006-02-06 | 2006-02-06 | CA | -1 | 30.84667 |  |  | 30.84667 | [7 empty] | 179.6677 |  | 179.6677 |  |  |  | 0 |  |  | 92359.33 | 2 | 2 | [9 empty] | 1.44 |  | 27.07833 | 27.6 | [6 empty] | 100 kN Schenck, WMC | l | h |  | 44.87 |  | d, +60°C | OB_TG3_R026 | Slow cycle ±10 kN | [12 empty] | Strain gauge&Clip gauge: FLA-10-11, OB cg, Middle, Centre, BTB, TC | SG&CG, M, C, BTB, TC | 200 | 2 |  | 150 | [5 empty] | various | LM-E6 | PPG2002 |  |  |  | LM |  |  |  |  | 40 | phase II: MD material, same lay-up as MD2, but with alternative resin (LM-E6) | 6.57 |  | 6.57 |  | 25 | 10 |  | [[±45, 0°]4;±45] |  | GE2 |  |  |  | 0 | [5 empty] | 5 |  |  | 4 | Rectangular | 55 | 193R0400MD4 | 656.7141 | -451.9539 | -179.6677 | 45/-45/0/45/-45/0/45/-45/0/45/-45/0/45/-45 | 4 | 10 | 0 | 0 | 179.6677 | 359.3354 | 0.2735859 | 0.5471717 | 4.513074
Table OptiMat | 3522 | GEV307_R0400_0012 | 193 | 0 | WMC | MD4 | 0 | LM | R0400 | GE2 | 6.815 | 25.47 | 25.47 | 25.47 | 173.57805 | 150 | 149.88 | 39.43 |  | TG 1 phase II | II | 2005-12-01 | 2005-12-01 | CA | -1 | 39.4 |  |  | 39.4 | [7 empty] | 226.9872 |  | 226.9872 |  |  |  | 0 |  |  | 3227 | 1b | 1b | [9 empty] | 0.88 |  | 27.925 | 28.742 | [6 empty] | 100 kN Instron, WMC | l | h | n |  |  | d, RT | OB_TG3_R026 | temperature sensor disbonded during test | [12 empty] | Strain gauge&Clip gauge: TML FLA-10-11, OB cg, Middle, Center, BTB | SG&CG, M, C, BTB | 100 | 2 |  | 150 | [5 empty] | various | LM-E6 | PPG2002 |  |  |  | LM |  |  |  |  | 40 | phase II: MD material, same lay-up as MD2, but with alternative resin (LM-E6) | 6.57 |  | 6.57 |  | 25 | 10 |  | [[±45, 0°]4;±45] |  | GE2 |  |  |  | 0 | [5 empty] | 5 |  |  | 4 | Rectangular | 55 | 193R0400MD4 | 656.7141 | -451.9539 | -226.9872 | 45/-45/0/45/-45/0/45/-45/0/45/-45/0/45/-45 | 4 | 10 | 0 | 0 | 226.9872 | 453.9745 | 0.3456408 | 0.6912817 | 3.508799
Table OptiMat | 3520 | GEV307_R0400_0016 | 193 | 0 | WMC | MD4 | 0 | LM | R0400 | GE2 | 6.525 | 25.5 | 25.5 | 25.5 | 166.3875 | 150 | 150.18 | 39.8 |  | TG 1 phase II | II | 2005-12-01 | 2005-12-05 | CA | -1 | 30.95 |  |  | 30.95 | [7 empty] | 186.0116 |  | 186.0116 |  |  |  | 0 |  |  | 120841 | 2 | 2 | [9 empty] | 1.44 |  | 29.07 | 29.195 | [6 empty] | 100 kN Schenck, WMC | l | h | n | 21.46 |  | d, RT | OB_TG3_R026 | Slow cycle ±10 kN | [12 empty] | Strain gauge&Clip gauge: TML FLA-10-11, OB cg, Middle, Center, BTB | SG&CG, M, C, BTB | 200 | 2 |  | 150 | [5 empty] | various | LM-E6 | PPG2002 |  |  |  | LM |  |  |  |  | 40 | phase II: MD material, same lay-up as MD2, but with alternative resin (LM-E6) | 6.57 |  | 6.57 |  | 25 | 10 |  | [[±45, 0°]4;±45] |  | GE2 |  |  |  | 0 | [5 empty] | 5 |  |  | 4 | Rectangular | 55 | 193R0400MD4 | 656.7141 | -451.9539 | -186.0116 | 45/-45/0/45/-45/0/45/-45/0/45/-45/0/45/-45 | 4 | 10 | 0 | 0 | 186.0116 | 372.0231 | 0.2832459 | 0.5664917 | 5.082214
Table OptiMat | 3519 | GEV307_R0400_0018 | 193 | 0 | WMC | MD4 | 0 | LM | R0400 | GE2 | 6.82 | 25.48 | 25.46 | 25.47 | 173.6372 | 150 | 150.04 | 39.35 |  | TG 1 phase II | II | 2005-12-01 | 2005-12-02 | CA | -1 | 30.9 |  |  | 30.9 | [7 empty] | 177.9573 |  | 177.9573 |  |  |  | 0 |  |  | 80680 | 1b | 2 | [9 empty] | 1.44 |  | 28.025 | 28.315 | [6 empty] | 100 kN Instron, WMC | l | h | n |  |  | d, RT | OB_TG3_R026 | temperature measurement incorrect | [12 empty] | Strain gauge&Clip gauge: TML FLA-10-11, OB cg, Middle, Center, BTB | SG&CG, M, C, BTB | 100 | 2 |  | 150 | [5 empty] | various | LM-E6 | PPG2002 |  |  |  | LM |  |  |  |  | 40 | phase II: MD material, same lay-up as MD2, but with alternative resin (LM-E6) | 6.57 |  | 6.57 |  | 25 | 10 |  | [[±45, 0°]4;±45] |  | GE2 |  |  |  | 0 | [5 empty] | 5 |  |  | 4 | Rectangular | 55 | 193R0400MD4 | 656.7141 | -451.9539 | -177.9573 | 45/-45/0/45/-45/0/45/-45/0/45/-45/0/45/-45 | 4 | 10 | 0 | 0 | 177.9573 | 355.9145 | 0.2709813 | 0.5419626 | 4.906766
Table OptiMat | 3517 | GEV307_R0400_0022 | 193 | 0 | WMC | MD4 | 0 | LM | R0400 | GE2 | 6.52 | 25.52 | 25.5 | 25.51 | 166.26 | 150 | 150.5 | 39.745 |  | TG 1 phase II | II | 2005-12-19 | 2006-01-11 | CA | -1 | 22.57 |  |  | 22.57 | [7 empty] | 135.7512 |  | 135.7512 |  |  |  | 0 |  |  | 886884 | 3 | 3 | [9 empty] | 2.57 |  | 26.69 | 26.66 | [6 empty] | 100 kN Schenck, WMC | l | h | n | 62.39 |  | d, +60°C |  | Slow cycle ±10 kN; Test ran only during day. Interrupted several times | [12 empty] | Strain gauge&Clip gauge: TML FLA-10-11, OB cg, Middle, Center, BTB | SG&CG, M, C, BTB | 200 | 2 |  | 150 | [5 empty] | various | LM-E6 | PPG2002 |  |  |  | LM |  |  |  |  | 40 | phase II: MD material, same lay-up as MD2, but with alternative resin (LM-E6) | 6.57 |  | 6.57 |  | 25 | 10 |  | [[±45, 0°]4;±45] |  | GE2 |  |  |  | 0 | [5 empty] | 5 |  |  | 4 | Rectangular | 55 | 193R0400MD4 | 656.7141 | -451.9539 | -135.7512 | 45/-45/0/45/-45/0/45/-45/0/45/-45/0/45/-45 | 4 | 10 | 0 | 0 | 135.7512 | 271.5025 | 0.2067128 | 0.4134256 | 5.947867
Table OptiMat | 3473.5 | GEV307_R0400_0050 | 193 | 0 | DLR | MD4 | 0 | LM | R0400 | GE2 | 6.66 |  |  | 25.575 | 170.3295 | 150 | 40 |  |  | TG 1 phase II | II | 2005-12-14 | 2005-12-14 | CA | 0.1 | 57.0325 |  |  | 57.0325 | [7 empty] | 334.8363 |  | 334.8363 | [6 empty] | 6882 | 1 | 1b |  | t | [7 empty] | 2.11 |  | 28.21667 | 28.742 | [6 empty] | 200 kN HUN, DLR | l | m | n |  | fan | d, RT | OB_TG1_R022 | [5 empty] | x | [10 empty] | 2 |  | 150 | [5 empty] | various | LM-E6 | PPG2002 |  |  |  | LM |  |  |  |  | 40 | phase II: MD material, same lay-up as MD2, but with alternative resin (LM-E6) | 6.57 |  | 6.57 |  | 25 | 10 |  | [[±45, 0°]4;±45] |  | GE2 |  |  |  | 0 | [5 empty] | 5 |  |  | 4 | Rectangular | 55 | 193R0400MD4 | 656.7141 | -451.9539 | 33.48363 | 45/-45/0/45/-45/0/45/-45/0/45/-45/0/45/-45 | 4 | 10 | 0 | 0 | 334.8363 | 301.3527 | 0.5098661 | 0.4588795 | 3.836682
Table OptiMat | 3521 | GEV307_R0400_0040 | 193 | 0 | WMC | MD4 | 0 | LM | R0400 | GE2 | 6.611667 | 25.44 | 25.41 | 25.645 | 169.5208 | 150 | 76.75667 | 39.69 |  | TG 1 phase II | II | 2006-02-23 | 2006-02-24 | CA | 0.1 | 45.38767 |  |  | 45.38767 | [7 empty] | 267.7395 | 266.852 | 267.7395 |  |  |  | 4661.984 |  |  | 55483.33 | 2 | 2 | [9 empty] | 3.34 |  | 28.35944 | 28.693 |  |  |  |  | 0.00931583 | 0.00933212 | 100 kN Schenck, WMC | l | h |  | 46.29 |  | d, RT |  | slow cycle ±10 kN; temperature was ca. 40 degrees; peak temperature at failure. Lots of clip-gauge noise in measurements during slow cycle | [12 empty] | Strain gauge&Clip gauge: TML FLA-10-11, OB cg, Middle, Center, BTB | SG, OBCG, M, C, BTB | 200 | 2 |  | 150 | [5 empty] | various | LM-E6 | PPG2002 |  |  |  | LM |  |  |  |  | 40 | phase II: MD material, same lay-up as MD2, but with alternative resin (LM-E6) | 6.57 |  | 6.57 |  | 25 | 10 |  | [[±45, 0°]4;±45] |  | GE2 |  |  |  | 0 | [5 empty] | 5 |  |  | 4 | Rectangular | 55 | 193R0400MD4 | 526.7601 | -451.9539 | 26.77395 | 45/-45/0/45/-45/0/45/-45/0/45/-45/0/45/-45 | 4 | 10 | 0 | 0 | 267.7395 | 240.9656 | 0.605581 | 0.5450229 | 4.740168
Table OptiMat | 3474 | GEV307_R0400_0048 | 193 | 0 | DLR | MD4 | 0 | LM | R0400 | GE2 | 6.74 |  |  | 25.43 | 171.3982 | 150 | 40 |  |  | TG 1 phase II | II | 2005-12-15 | 2005-12-19 | CA | 0.1 | 33.31 |  |  | 33.31 | [7 empty] | 194.3428 |  | 194.3428 | [6 empty] | 1946304 | 3 | 3 |  | t | [7 empty] | 6.1 |  | 28.21667 | 28.742 | [6 empty] | 200 kN HUN, DLR | l | m | n |  | fan | d, RT | OB_TG1_R022 | [5 empty] | x | [10 empty] | 2 |  | 150 | [5 empty] | various | LM-E6 | PPG2002 |  |  |  | LM |  |  |  |  | 40 | phase II: MD material, same lay-up as MD2, but with alternative resin (LM-E6) | 6.57 |  | 6.57 |  | 25 | 10 |  | [[±45, 0°]4;±45] |  | GE2 |  |  |  | 0 | [5 empty] | 5 |  |  | 4 | Rectangular | 55 | 193R0400MD4 | 656.7141 | -451.9539 | 19.43428 | 45/-45/0/45/-45/0/45/-45/0/45/-45/0/45/-45 | 4 | 10 | 0 | 0 | 194.3428 | 174.9085 | 0.2959321 | 0.2663388 | 6.289211
Table OptiMat | 3473 | GEV307_R0400_0047 | 193 | 0 | DLR | MD4 | 0 | LM | R0400 | GE2 | 6.8 |  |  | 25.6 | 174.08 | 150 | 40 |  |  | TG 1 phase II | II | 2005-12-19 | 2005-12-19 | CA | 0.1 | 57.088 |  |  | 57.09 | [7 empty] | 327.9412 |  | 327.9412 | [6 empty] | 6754 | 1 | 1b |  | t | [7 empty] | 2.11 |  | 28.21667 | 28.742 | [6 empty] | 200 kN HUN, DLR | l | m | n |  | fan | d, RT | OB_TG1_R022 | [5 empty] | x | [10 empty] | 2 |  | 150 | [5 empty] | various | LM-E6 | PPG2002 |  |  |  | LM |  |  |  |  | 40 | phase II: MD material, same lay-up as MD2, but with alternative resin (LM-E6) | 6.57 |  | 6.57 |  | 25 | 10 |  | [[±45, 0°]4;±45] |  | GE2 |  |  |  | 0 | [5 empty] | 5 |  |  | 4 | Rectangular | 55 | 193R0400MD4 | 656.7141 | -451.9539 | 32.79412 | 45/-45/0/45/-45/0/45/-45/0/45/-45/0/45/-45 | 4 | 10 | 0 | 0 | 327.9412 | 295.1471 | 0.4993667 | 0.44943 | 3.829561
Table OptiMat | 3545.5 | GEV307_R0400_0040 | 193 | 0 | WMC | MD4 | 0 | LM | R0400 | GE2 | 6.6375 | 25.44 | 25.41 | 25.4475 | 168.858075 | 150 | 95.135 | 39.69 |  | TG 1 phase II | II | 2006-02-23 | 2006-02-24 | CA | 0.1 | 45.036 |  |  | 45.036 | [7 empty] | 266.7094 | 266.852 | 266.7094 |  |  |  | 4661.984 |  |  | 53354.5 | 2 | 2 | [9 empty] | 3.34 |  | 28.43083 | 28.6685 |  |  |  |  | 0.00931583 | 0.00933212 | 100 kN Schenck, WMC | l | h |  | 46.29 |  | d, RT |  | slow cycle ±10 kN; temperature was ca. 40 degrees; peak temperature at failure. Lots of clip-gauge noise in measurements during slow cycle | [12 empty] | Strain gauge&Clip gauge: TML FLA-10-11, OB cg, Middle, Center, BTB | SG, OBCG, M, C, BTB | 200 | 2 |  | 150 | [5 empty] | various | LM-E6 | PPG2002 |  |  |  | LM |  |  |  |  | 40 | phase II: MD material, same lay-up as MD2, but with alternative resin (LM-E6) | 6.57 |  | 6.57 |  | 25 | 10 |  | [[±45, 0°]4;±45] |  | GE2 |  |  |  | 0 | [5 empty] | 5 |  |  | 4 | Rectangular | 55 | 193R0400MD4 | 461.7831 | -451.9539 | 26.67094 | 45/-45/0/45/-45/0/45/-45/0/45/-45/0/45/-45 | 4 | 10 | 0 | 0 | 266.7094 | 240.0385 | 0.702955 | 0.6326595 | 4.726945
Table OptiMat | 3470 | GEV307_R0400_0044 | 193 | 0 | DLR | MD4 | 0 | LM | R0400 | GE2 | 6.56 |  |  | 25.53 | 167.4768 | 150 | 40 |  |  | TG 1 phase II | II | 2005-12-20 | 2005-12-21 | CA | 0.1 | 45.188 |  |  | 45.188 | [7 empty] | 269.8165 |  | 269.8165 | [6 empty] | 42044 | 2 | 2 |  | t | [7 empty] | 3.34 |  | 28.21667 | 28.742 | [6 empty] | 200 kN HUN, DLR | l | m | n |  | fan | d, RT | OB_TG1_R022 | [5 empty] | x | [10 empty] | 2 |  | 150 | [5 empty] | various | LM-E6 | PPG2002 |  |  |  | LM |  |  |  |  | 40 | phase II: MD material, same lay-up as MD2, but with alternative resin (LM-E6) | 6.57 |  | 6.57 |  | 25 | 10 |  | [[±45, 0°]4;±45] |  | GE2 |  |  |  | 0 | [5 empty] | 5 |  |  | 4 | Rectangular | 55 | 193R0400MD4 | 656.7141 | -451.9539 | 26.98165 | 45/-45/0/45/-45/0/45/-45/0/45/-45/0/45/-45 | 4 | 10 | 0 | 0 | 269.8165 | 242.8348 | 0.4108583 | 0.3697725 | 4.623704
Table OptiMat | 3472 | GEV307_R0400_0049 | 193 | 0 | DLR | MD4 | 0 | LM | R0400 | GE2 | 6.6 |  |  | 25.755 | 169.98355 | 150 | 40 |  |  | TG 1 phase II | II | 2005-12-14 | 2005-12-15 | CA | 0.1 | 45.5865 |  |  | 45.5865 | [7 empty] | 268.1833 |  | 268.1833 | [6 empty] | 55687.5 | 2 | 2 |  | t | [7 empty] | 3.34 |  | 28.21667 | 28.742 | [6 empty] | 200 kN HUN, DLR | l | m | n |  | fan | d, RT | OB_TG1_R022 | [5 empty] | x | [10 empty] | 2 |  | 150 | [5 empty] | various | LM-E6 | PPG2002 |  |  |  | LM |  |  |  |  | 40 | phase II: MD material, same lay-up as MD2, but with alternative resin (LM-E6) | 6.57 |  | 6.57 |  | 25 | 10 |  | [[±45, 0°]4;±45] |  | GE2 |  |  |  | 0 | [5 empty] | 5 |  |  | 4 | Rectangular | 55 | 193R0400MD4 | 656.7141 | -451.9539 | 26.81833 | 45/-45/0/45/-45/0/45/-45/0/45/-45/0/45/-45 | 4 | 10 | 0 | 0 | 268.1833 | 241.365 | 0.4083715 | 0.3675343 | 4.739774
Table OptiMat | 3673 | GEV207_R0400_0530 | 87 | 53.25687 | DLR | MD2 | 0 | LM | R0400 | GE1 | 6.43 |  |  | 25.3 | 162.679 | 150 |  |  |  | TG 1 phase I | I |  |  | CA | -2.5 | -48.8 |  |  | -48.8 | [7 empty] | -299.9773 |  | -299.9773 | [6 empty] | 3050 |  | 1b |  | t | [7 empty] | 1.06 | [9 empty] | 200 kN HUN, DLR | l | m | n |  | fan | d, RT | OB_TG1_R022 | [5 empty] | x | [10 empty] | 2 | 72.3 | 150 | 0.2657081 | GEV205; GEV207 after preliminary tests |  | 1.89845 | 0.2872759 | various | Prime 20, slow hardener | PPG2002 |  |  | 72.93715 | LM |  |  | 0.4171213 |  | 40 | MD material used in preliminary programme 2 (1 layer less than MD1) | 6.57 | 44.75363 | 6.57 | 87.78 | 25 | 10 | 1.989507 | [[±45, 0°]4;±45] | 0.004791868 | GE1 |  | 0.2690681 | MD2 | 0 | DLR |  | 53.25687 |  |  | 5 | R0400 | V1 | 4 | Rectangular | 55 | 87R0400MD2 |  |  | 749.9431 | 45/-45/0/45/-45/0/45/-45/0/45/-45/0/45/-45 | 4 | 10 | 0 | 0 | 749.9431 | 1049.92 |  |  | 3.4843
Table OptiMat | 3671 | GEV207_R0400_0529 | 87 | 53.25687 | DLR | MD2 | 0 | LM | R0400 | GE1 | 6.37 |  |  | 25.3 | 161.161 | 150 |  |  |  | TG 1 phase I | I |  |  | CA | -2.5 | -44.319 |  |  | -44.319 | [7 empty] | -274.9983 |  | -274.9983 | [6 empty] | 2755 |  | 0 |  | t | [7 empty] | 1.26 | [9 empty] | 200 kN HUN, DLR | l | m | n |  | fan | d, RT | OB_TG1_R022 | [5 empty] | x | [10 empty] | 2 | 72.3 | 150 | 0.2657081 | GEV205; GEV207 after preliminary tests |  | 1.89845 | 0.2872759 | various | Prime 20, slow hardener | PPG2002 |  |  | 72.93715 | LM |  |  | 0.4171213 |  | 40 | MD material used in preliminary programme 2 (1 layer less than MD1) | 6.57 | 44.75363 | 6.57 | 87.78 | 25 | 10 | 1.989507 | [[±45, 0°]4;±45] | 0.004791868 | GE1 |  | 0.2690681 | MD2 | 0 | DLR |  | 53.25687 |  |  | 5 | R0400 | V1 | 4 | Rectangular | 55 | 87R0400MD2 |  |  | 687.4957 | 45/-45/0/45/-45/0/45/-45/0/45/-45/0/45/-45 | 4 | 10 | 0 | 0 | 687.4957 | 962.494 |  |  | 3.440122
Table OptiMat | 3670 | GEV207_R0400_0533 | 87 | 53.25687 | DLR | MD2 | 0 | LM | R0400 | GE1 | 6.45 |  |  | 25.2 | 162.54 | 150 |  |  |  | TG 1 phase I | I | 2005-10-12 | 2005-10-21 | CA | -2.5 | -24.44 |  |  | -24.44 | [7 empty] | -150.363 |  | -150.363 | [6 empty] | 3322798 |  | 0 |  | t | [7 empty] | 4.25 | [9 empty] | 200 kN HUN, DLR | l | m | n |  | fan | d, RT | OB_TG1_R022 | [5 empty] | x | [10 empty] | 2 | 72.3 | 150 | 0.2657081 | GEV205; GEV207 after preliminary tests |  | 1.89845 | 0.2872759 | various | Prime 20, slow hardener | PPG2002 |  |  | 72.93715 | LM |  |  | 0.4171213 |  | 40 | MD material used in preliminary programme 2 (1 layer less than MD1) | 6.57 | 44.75363 | 6.57 | 87.78 | 25 | 10 | 1.989507 | [[±45, 0°]4;±45] | 0.004791868 | GE1 |  | 0.2690681 | MD2 | 0 | DLR |  | 53.25687 |  |  | 5 | R0400 | V1 | 4 | Rectangular | 55 | 87R0400MD2 |  |  | 375.9075 | 45/-45/0/45/-45/0/45/-45/0/45/-45/0/45/-45 | 4 | 10 | 0 | 0 | 375.9075 | 526.2705 |  |  | 6.521504
Table OptiMat | 3111.667 | GEV207_R0400_0539 | 87 | 53.25687 | DLR | MD2 | 0 | LM | R0400 | GE1 | 6.433333 |  |  | 25.33333 | 162.9758 | 150 |  | 40 |  | TG 1 phase I | I | 2005-09-26 | 2005-09-27 | CA | 0.5 | 44.84 |  |  | 44.84 | [7 empty] | 275.1332 |  | 275.1332 | [6 empty] | 78257.33 | 1.666667 | 2 |  | t | [7 empty] | 3.35 | [9 empty] | 200 kN HUN, DLR | l | m | n |  | fan | d, RT | OB_TG1_R022 | [16 empty] | 2 | 72.3 | 150 | 0.2657081 | GEV205; GEV207 after preliminary tests |  | 1.89845 | 0.2872759 | various | Prime 20, slow hardener | PPG2002 |  |  | 72.93715 | LM |  |  | 0.4171213 |  | 40 | MD material used in preliminary programme 2 (1 layer less than MD1) | 6.57 | 44.75363 | 6.57 | 87.78 | 25 | 10 | 1.989507 | [[±45, 0°]4;±45] | 0.004791868 | GE1 |  | 0.2690681 | MD2 | 0 | DLR |  | 53.25687 |  |  | 5 | R0400 | V1 | 4 | Rectangular | 55 | 87R0400MD2 |  |  | 137.5666 | 45/-45/0/45/-45/0/45/-45/0/45/-45/0/45/-45 | 4 | 10 | 0 | 0 | 275.1332 | 137.5666 |  |  | 4.892942
Table OptiMat | 3160.5 | GEV207_R0400_0537 | 87 | 53.25687 | DLR | MD2 | 0 | LM | R0400 | GE1 | 6.45 |  |  | 25.25 | 162.8625 | 150 |  | 40 |  | TG 1 phase I | I | 2005-10-04 | 2005-10-04 | CA | 0.5 | 57.82 |  |  | 57.82 | [7 empty] | 355.0234 |  | 355.0234 | [6 empty] | 9789 | 1 | 1b |  | t | [7 empty] | 2.1 | [9 empty] | 200 kN HUN, DLR | l | m | n |  | fan | d, RT | OB_TG1_R022 | [5 empty] | x | [10 empty] | 2 | 72.3 | 150 | 0.2657081 | GEV205; GEV207 after preliminary tests |  | 1.89845 | 0.2872759 | various | Prime 20, slow hardener | PPG2002 |  |  | 72.93715 | LM |  |  | 0.4171213 |  | 40 | MD material used in preliminary programme 2 (1 layer less than MD1) | 6.57 | 44.75363 | 6.57 | 87.78 | 25 | 10 | 1.989507 | [[±45, 0°]4;±45] | 0.004791868 | GE1 |  | 0.2690681 | MD2 | 0 | DLR |  | 53.25687 |  |  | 5 | R0400 | V1 | 4 | Rectangular | 55 | 87R0400MD2 |  |  | 177.5117 | 45/-45/0/45/-45/0/45/-45/0/45/-45/0/45/-45 | 4 | 10 | 0 | 0 | 355.0234 | 177.5117 |  |  | 3.988221
Table OptiMat | 3013 | GEV207_R0400_0541 | 87 | 53.25687 | DLR | MD2 | 0 | LM | R0400 | GE1 | 6.5 |  |  | 25.1 | 163.15 | 150 |  |  |  | TG 1 phase I | I |  |  | CA | 0.1 | 55.97 |  |  | 55.97 | [7 empty] | 343.0585 |  | 343.0585 | [6 empty] | 3058 | 1 | 1b |  | t | [7 empty] | 2.11 | [9 empty] | 200 kN HUN, DLR | l | m | n |  | fan | d, RT | OB_TG1_R022 | [5 empty] | x | [7 empty] | none | none |  | 2 | 72.3 | 150 | 0.2657081 | GEV205; GEV207 after preliminary tests |  | 1.89845 | 0.2872759 | various | Prime 20, slow hardener | PPG2002 |  |  | 72.93715 | LM |  |  | 0.4171213 |  | 40 | MD material used in preliminary programme 2 (1 layer less than MD1) | 6.57 | 44.75363 | 6.57 | 87.78 | 25 | 10 | 1.989507 | [[±45, 0°]4;±45] | 0.004791868 | GE1 |  | 0.2690681 | MD2 | 0 | DLR |  | 53.25687 |  |  | 5 | R0400 | V1 | 4 | Rectangular | 55 | 87R0400MD2 |  |  | 34.30585 | 45/-45/0/45/-45/0/45/-45/0/45/-45/0/45/-45 | 4 | 10 | 0 | 0 | 343.0585 | 308.7527 |  |  | 3.485437
Table OptiMat | 2290 | GEV207_R0400_0547 | 87 | 53.25687 | DLR | MD2 | 0 | LM | R0400 | GE1 | 6.42 |  |  | 25.28 | 162.2976 | 150 |  | 40 |  | TG 1 phase I | I | 2004-06-29 | 2004-06-30 | CA | -0.4 | 27.3 |  |  | 27.3 |  | 0.58 |  | 0.58 |  |  |  | 168.2095 |  | 168.2095 |  |  |  | 0 |  |  | 116481 |  | 3 |  | t | [7 empty] | 3.11 |  | 29.03 | 29.23 | [6 empty] | 200 kN HUN, DLR | l | m | n |  | fan | d, RT | OB_TG1_R022 | [13 empty] | Strain gauge: TML FLA-6-11-1L, Middle, Center, BTB | SG, M, C, BTB |  | 2 | 72.3 | 150 | 0.2657081 | GEV205; GEV207 after preliminary tests |  | 1.89845 | 0.2872759 | various | Prime 20, slow hardener | PPG2002 |  |  | 72.93715 | LM |  |  | 0.4171213 |  | 40 | MD material used in preliminary programme 2 (1 layer less than MD1) | 6.57 | 44.75363 | 6.57 | 87.78 | 25 | 10 | 1.989507 | [[±45, 0°]4;±45] | 0.004791868 | GE1 |  | 0.2690681 | MD2 | 0 | DLR |  | 53.25687 |  |  | 5 | R0400 | V1 | 4 | Rectangular | 55 | 87R0400MD2 |  |  | -67.2838 | 45/-45/0/45/-45/0/45/-45/0/45/-45/0/45/-45 | 4 | 10 | 0 | 0 | 168.2095 | 235.4933 |  |  | 5.066255
Table OptiMat | 2289 | GEV207_R0400_0548 | 87 | 53.25687 | DLR | MD2 | 0 | LM | R0400 | GE1 | 6.43 |  |  | 25.23 | 162.2289 | 150 |  | 40 |  | TG 1 phase I | I | 2004-06-28 | 2004-06-29 | CA | -0.4 | 29.77 |  |  | 29.77 |  | 0.64 |  | 0.64 |  |  |  | 183.5061 |  | 183.5061 |  |  |  | 0 |  |  | 69767 |  | 3 |  | t | [7 empty] | 2.61 |  | 28.76 | 28.78 | [6 empty] | 200 kN HUN, DLR | l | m | n |  | fan | d, RT | OB_TG1_R022 | [13 empty] | Strain gauge: TML FLA-6-11-1L, Middle, Center, BTB | SG, M, C, BTB |  | 2 | 72.3 | 150 | 0.2657081 | GEV205; GEV207 after preliminary tests |  | 1.89845 | 0.2872759 | various | Prime 20, slow hardener | PPG2002 |  |  | 72.93715 | LM |  |  | 0.4171213 |  | 40 | MD material used in preliminary programme 2 (1 layer less than MD1) | 6.57 | 44.75363 | 6.57 | 87.78 | 25 | 10 | 1.989507 | [[±45, 0°]4;±45] | 0.004791868 | GE1 |  | 0.2690681 | MD2 | 0 | DLR |  | 53.25687 |  |  | 5 | R0400 | V1 | 4 | Rectangular | 55 | 87R0400MD2 |  |  | -73.40246 | 45/-45/0/45/-45/0/45/-45/0/45/-45/0/45/-45 | 4 | 10 | 0 | 0 | 183.5061 | 256.9086 |  |  | 4.84365
Table OptiMat | 3202 | GEV206_R0300_0564 | 73 | 53.6201 | WMC | UD2 | 0 | LM | R0300 | GE1 | 3.655 | 25.3 | 25.19 | 25.245 | 92.06945 | 145 | 145.46 | 34.7125 |  | TG 1 phase I | I | 2005-11-04 | 2005-11-04 | CA | 10 | -43.56 |  |  | -43.56 | [7 empty] | -473.1211 |  | -473.1211 |  |  |  | 0 |  |  | 8000 |  | 0 | [9 empty] | 4.2 |  | 40.055 | 40.235 |  |  |  |  | -0.01181179 | -0.01175894 | 100 kN Schenck, WMC | l | h | y | 34.13 |  | d, RT |  | Anti-buckling guide. Slow cycle +/- 10kN; significant bending during mounting. Specimen failed after ca. 8000 cycles, test frame kept running. Stopped at 9856 cycles |  | x | [10 empty] | Strain gauge: TML FLA-6-11-1L, Middle, Center, BTB | SG, M, C, BTB | 200 | 2 | 76.81 | 145 | 0.5571876 | GEV204; GEV206 after preliminary tests |  | 1.928014 | 0.311755 | various | Prime 20, slow hardener | PPG2002 |  |  | 72.30652 | LM |  |  | 0.707882 |  | 35 | UD material used in preliminary programme 2 (1 layer less than UD1) | 3.52 | 46.50622 | 3.52 | 87.43 | 25 | 0 | -0.02037348 | [0°]4 | 0.01206196 | GE1 |  | 0.7210518 | UD2 | 0 | RISØ, WMC, VUB |  | 53.6201 |  |  | 0 | D0200, R0300 | V1 | 4 | Rectangular | 55 | 73R0300UD2 | 1065.263 | -478.5561 | -47.31211 | 0/0/0/0 | 4 | 0 | 0 | 0 | -473.1211 | 425.809 | 0.988643 | 0.8897787 | 3.90309
Table OptiMat | 2849 | GEV206_R0300_0558 | 73 | 53.6201 | WMC | UD2 | 0 | LM | R0300 | GE1 | 3.635 | 25.19 | 25.11 | 25.15 | 91.27485 | 145 | 145.61 | 34.9475 |  | TG 1 phase I | I | 2005-03-14 | 2005-03-15 | CA | 10 | -40 |  |  | -40 | [7 empty] | -437.5398 |  | -437.5398 | [6 empty] | 120225 |  | 0 | [9 empty] | 4.5 |  | 39.55 | 42.65 | [6 empty] | 100 kN Schenck, WMC | l | h | n | 21.5 | fan | d, RT |  | test interrupted several times due to pump shut-down | [12 empty] | Clip gauge: OB standard, Middle, Center, BTB | CG, M, C, BTB | 200 | 2 | 76.81 | 145 | 0.5571876 | GEV204; GEV206 after preliminary tests |  | 1.928014 | 0.311755 | various | Prime 20, slow hardener | PPG2002 |  |  | 72.30652 | LM |  |  | 0.707882 |  | 35 | UD material used in preliminary programme 2 (1 layer less than UD1) | 3.52 | 46.50622 | 3.52 | 87.43 | 25 | 0 | -0.02037348 | [0°]4 | 0.01206196 | GE1 |  | 0.7210518 | UD2 | 0 | RISØ, WMC, VUB |  | 53.6201 |  |  | 0 | D0200, R0300 | V1 | 4 | Rectangular | 55 | 73R0300UD2 | 1065.263 | -478.5561 | -43.75398 | 0/0/0/0 | 4 | 0 | 0 | 0 | -437.5398 | 393.7858 | 0.9142917 | 0.8228625 | 5.079995
Table OptiMat | 2279 | GEV206_R0300_0259 | 44 | 50.81756 | CRES | UD2 | 0 | LM | R0300 | GE1 | 3.626 | 24.78 | 24.75 | 24.77 | 89.8 | 145 |  | 35 |  | TG 1 phase I | I | 2004-08-02 | 2004-08-31 | CA | -1 | 12.38 |  |  | 12.38 |  | 0.3444 |  | 0.3444 |  |  |  | 137.8373 |  | 137.8373 |  |  |  | 0 |  |  | 19854604 | 4 | 4 |  | c | [7 empty] | 8.09 |  | 40.019 | 39.887 | [6 empty] | 250 kN MTS, CRES | l | h |  | 43 | fan | d, RT | OB_TG1_R0011 | Specimen was first loaded to -12kN very fast, temperature is indicative only of the maximum temperature on the surface, because after the first cycles the PT100 stopped reading |  |  |  | x | x | [5 empty] | GEV206_R0300_0259 |  | Strain gauge: HBM 6/350 LY41, Middle, Center, BTB | SG, M, C, BTB | 120 | 2 |  | 145 | 0.5124281 | GEV204; GEV206 after preliminary tests |  | 1.843109 | 1.330261 | various | Prime 20, slow hardener | PPG2002 |  |  | 71.6865 | LM |  |  | 1.029704 |  | 35 | UD material used in preliminary programme 2 (1 layer less than UD1) | 3.52 | 45.45754 | 3.52 |  | 25 | 0 | 3.724895 | [0°]4 | 0.02352344 | GE1 |  | 0.7313109 | UD2 | 0 | CRES |  | 50.81756 |  |  | 0 | R0300 | V1 | 4 | Rectangular | 55 | 44R0300UD2 |  | -546.0118 | -137.8373 | 0/0/0/0 | 4 | 0 | 0 | 0 | 137.8373 | 275.6747 | 0.2524439 | 0.5048877 | 7.297861
Table OptiMat | 1659 | GEV206_R0300_0257 | 44 | 50.81756 | CRES | UD2 | 0 | LM | R0300 | GE1 | 3.756 | 24.84 | 24.82 | 24.83 | 93.22392 | 145 |  | 35 |  | TG 1 phase I | I | 2004-06-14 | 2004-06-30 | CA | -1 | 16.64 |  |  | 16.64 |  | 0.4508 |  | 0.4508 |  |  |  | 178.4231 |  | 178.4231 |  |  |  | 0 |  |  | 1829136 |  | 3 |  | c | [7 empty] | 4.56 |  | 39.798 | 39.926 | [6 empty] | 250 kN MTS, CRES | l | h | n |  |  | d, RT | OB_TG1_R011 | Test interupted due to electricity failure several times |  |  |  |  | x | [7 empty] | Strain gauge: HBM 6/350 LY41, Middle, Center, BTB | SG, M, C, BTB | 120 | 2 |  | 145 | 0.5124281 | GEV204; GEV206 after preliminary tests |  | 1.843109 | 1.330261 | various | Prime 20, slow hardener | PPG2002 |  |  | 71.6865 | LM |  |  | 1.029704 |  | 35 | UD material used in preliminary programme 2 (1 layer less than UD1) | 3.52 | 45.45754 | 3.52 |  | 25 | 0 | 3.724895 | [0°]4 | 0.02352344 | GE1 |  | 0.7313109 | UD2 | 0 | CRES |  | 50.81756 |  |  | 0 | R0300 | V1 | 4 | Rectangular | 55 | 44R0300UD2 |  | -546.0118 | -178.4231 | 0/0/0/0 | 4 | 0 | 0 | 0 | 178.4231 | 356.8461 | 0.3267751 | 0.6535503 | 6.262246
Table OptiMat | 1658 | GEV206_R0300_0258 | 44 | 50.81756 | CRES | UD2 | 0 | LM | R0300 | GE1 | 3.684 | 24.69 | 24.62 | 24.655 | 90.70008 | 145 |  | 35 |  | TG 1 phase I | I | 2004-07-01 | 2004-07-06 | CA | -1 | 16.52 |  |  | 16.52 |  | 0.4615 |  | 0.4615 |  |  |  | 181.8802 |  | 181.8802 |  |  |  | 0 |  |  | 1795752 |  | 3 |  | c | [7 empty] | 4.56 |  | 39.658 | 39.708 | [6 empty] | 250 kN MTS, CRES | l | h | n |  |  | d, RT | OB_TG1_R011 | [5 empty] | x | [7 empty] | Strain gauge: HBM 6/350 LY41, Middle, Center, BTB | SG, M, C, BTB | 120 | 2 |  | 145 | 0.5124281 | GEV204; GEV206 after preliminary tests |  | 1.843109 | 1.330261 | various | Prime 20, slow hardener | PPG2002 |  |  | 71.6865 | LM |  |  | 1.029704 |  | 35 | UD material used in preliminary programme 2 (1 layer less than UD1) | 3.52 | 45.45754 | 3.52 |  | 25 | 0 | 3.724895 | [0°]4 | 0.02352344 | GE1 |  | 0.7313109 | UD2 | 0 | CRES |  | 50.81756 |  |  | 0 | R0300 | V1 | 4 | Rectangular | 55 | 44R0300UD2 |  | -546.0118 | -181.8802 | 0/0/0/0 | 4 | 0 | 0 | 0 | 181.8802 | 363.7604 | 0.3331067 | 0.6662134 | 6.254246
Table OptiMat | 1657 | GEV206_R0300_0261 | 44 | 50.81756 | CRES | UD2 | 0 | LM | R0300 | GE1 | 3.616 | 24.8 | 24.79 | 24.795 | 89.64064 | 145 |  | 35 |  | TG 1 phase I | I | 2004-07-06 | 2004-07-06 | CA | 0.1 | 44.89 |  |  | 44.89 |  | 1.2679 |  | 1.2679 |  |  |  | 500.6763 |  | 500.6763 |  |  |  | 0 |  |  | 2965 |  | 1b |  | t | [7 empty] | 2.09 |  | 40.022 | [7 empty] | 250 kN MTS, CRES | l | h | n |  |  | d, RT | OB_TG1_R011 |  |  | x |  |  | x | [7 empty] | Strain gauge: HBM 6/350 LY41, Middle, Center, BTB | SG, M, C, BTB | 120 | 2 |  | 145 | 0.5124281 | GEV204; GEV206 after preliminary tests |  | 1.843109 | 1.330261 | various | Prime 20, slow hardener | PPG2002 |  |  | 71.6865 | LM |  |  | 1.029704 |  | 35 | UD material used in preliminary programme 2 (1 layer less than UD1) | 3.52 | 45.45754 | 3.52 |  | 25 | 0 | 3.724895 | [0°]4 | 0.02352344 | GE1 |  | 0.7313109 | UD2 | 0 | CRES |  | 50.81756 |  |  | 0 | R0300 | V1 | 4 | Rectangular | 55 | 44R0300UD2 |  |  | 50.06763 | 0/0/0/0 | 4 | 0 | 0 | 0 | 500.6763 | 450.6087 |  |  | 3.472025
Table OptiMat | 1656 | GEV206_R0300_0262 | 44 | 50.81756 | CRES | UD2 | 0 | LM | R0300 | GE1 | 3.676 | 24.79 | 24.71 | 24.75 | 90.83396 | 145 |  | 35 |  | TG 1 phase I | I | 2004-07-06 | 2004-07-06 | CA | 0.1 | 44.8 |  |  | 44.8 |  | 1.2394 |  | 1.2394 |  |  |  | 492.4105 |  | 492.4105 |  |  |  | 0 |  |  | 2522 |  | 1b |  | t | [7 empty] | 2.09 |  | 40.53 | [7 empty] | 250 kN MTS, CRES | l | h | n |  |  | d, RT | OB_TG1_R011 |  |  | x |  |  | x | [7 empty] | Strain gauge: HBM 6/350 LY41, Middle, Center, BTB | SG, M, C, BTB | 120 | 2 |  | 145 | 0.5124281 | GEV204; GEV206 after preliminary tests |  | 1.843109 | 1.330261 | various | Prime 20, slow hardener | PPG2002 |  |  | 71.6865 | LM |  |  | 1.029704 |  | 35 | UD material used in preliminary programme 2 (1 layer less than UD1) | 3.52 | 45.45754 | 3.52 |  | 25 | 0 | 3.724895 | [0°]4 | 0.02352344 | GE1 |  | 0.7313109 | UD2 | 0 | CRES |  | 50.81756 |  |  | 0 | R0300 | V1 | 4 | Rectangular | 55 | 44R0300UD2 |  |  | 49.24105 | 0/0/0/0 | 4 | 0 | 0 | 0 | 492.4105 | 443.1695 |  |  | 3.401745
Table OptiMat | 1655 | GEV206_R0300_0260 | 44 | 50.81756 | CRES | UD2 | 0 | LM | R0300 | GE1 | 3.644 | 24.88 | 24.82 | 24.85 | 90.44408 | 145 |  | 35 |  | TG 1 phase I | I | 2004-07-06 | 2004-07-06 | CA | 0.1 | 44.96 |  |  | 44.96 |  | 1.2823 |  | 1.2823 |  |  |  | 496.5026 |  | 496.5026 |  |  |  | 0 |  |  | 3722 |  | 1b |  | t | [7 empty] | 2.09 |  | 39.444 | [7 empty] | 250 kN MTS, CRES | l | h | n | 49 |  | d, RT | OB_TG1_R011 |  |  |  |  | x | x | [7 empty] | Strain gauge: HBM 6/350 LY41, Middle, Center, BTB | SG, M, C, BTB | 120 | 2 |  | 145 | 0.5124281 | GEV204; GEV206 after preliminary tests |  | 1.843109 | 1.330261 | various | Prime 20, slow hardener | PPG2002 |  |  | 71.6865 | LM |  |  | 1.029704 |  | 35 | UD material used in preliminary programme 2 (1 layer less than UD1) | 3.52 | 45.45754 | 3.52 |  | 25 | 0 | 3.724895 | [0°]4 | 0.02352344 | GE1 |  | 0.7313109 | UD2 | 0 | CRES |  | 50.81756 |  |  | 0 | R0300 | V1 | 4 | Rectangular | 55 | 44R0300UD2 |  |  | 49.65026 | 0/0/0/0 | 4 | 0 | 0 | 0 | 496.5026 | 446.8524 |  |  | 3.570776
Table OptiMat | 1654 | GEV206_R0300_0264 | 44 | 50.81756 | CRES | UD2 | 0 | LM | R0300 | GE1 | 3.576 | 24.76 | 24.72 | 24.74 | 88.39872 | 145 |  | 35 |  | TG 1 phase I | I | 2004-07-07 | 2004-07-07 | CA | 0.1 | 35.38 |  |  | 35.38 |  | 1.477 |  | 1.477 |  |  |  | 399.9085 |  | 399.9085 |  |  |  | 0 |  |  | 28601 |  | 2 |  | t | [7 empty] | 3.35 |  | 39.134 | [7 empty] | 250 kN MTS, CRES | l | h | n |  |  | d, RT | OB_TG1_R011 | [5 empty] | x | [7 empty] | Strain gauge: HBM 6/350 LY41, Middle, Center, BTB | SG, M, C, BTB | 120 | 2 |  | 145 | 0.5124281 | GEV204; GEV206 after preliminary tests |  | 1.843109 | 1.330261 | various | Prime 20, slow hardener | PPG2002 |  |  | 71.6865 | LM |  |  | 1.029704 |  | 35 | UD material used in preliminary programme 2 (1 layer less than UD1) | 3.52 | 45.45754 | 3.52 |  | 25 | 0 | 3.724895 | [0°]4 | 0.02352344 | GE1 |  | 0.7313109 | UD2 | 0 | CRES |  | 50.81756 |  |  | 0 | R0300 | V1 | 4 | Rectangular | 55 | 44R0300UD2 |  |  | 39.99085 | 0/0/0/0 | 4 | 0 | 0 | 0 | 399.9085 | 359.9176 |  |  | 4.456381
Table OptiMat | 1650 | GEV206_R0300_0263 | 44 | 50.81756 | CRES | UD2 | 0 | LM | R0300 | GE1 | 3.666 | 24.8 | 24.74 | 24.77 | 90.69684 | 145 |  | 35 |  | TG 1 phase I | I | 2004-07-13 | 2004-07-13 | CA | 0.1 | 35.41 |  |  | 35.41 |  | 0.9921 |  | 0.9921 |  |  |  | 389.9487 |  | 389.9487 |  |  |  | 0 |  |  | 18764 |  | 2 |  | t | [7 empty] | 3.35 |  | 39.886 | [7 empty] | 250 kN MTS, CRES | l | h | n | 51 |  | d, RT | OB_TG1_R011 | PT stopped reading at about 10000 cycles |  | x |  | x | x | [7 empty] | Strain gauge: HBM 6/350 LY41, Middle, Center, BTB | SG, M, C, BTB | 120 | 2 |  | 145 | 0.5124281 | GEV204; GEV206 after preliminary tests |  | 1.843109 | 1.330261 | various | Prime 20, slow hardener | PPG2002 |  |  | 71.6865 | LM |  |  | 1.029704 |  | 35 | UD material used in preliminary programme 2 (1 layer less than UD1) | 3.52 | 45.45754 | 3.52 |  | 25 | 0 | 3.724895 | [0°]4 | 0.02352344 | GE1 |  | 0.7313109 | UD2 | 0 | CRES |  | 50.81756 |  |  | 0 | R0300 | V1 | 4 | Rectangular | 55 | 44R0300UD2 |  |  | 38.99487 | 0/0/0/0 | 4 | 0 | 0 | 0 | 389.9487 | 350.9538 |  |  | 4.273325
Table OptiMat | 1216 | GEV206_R0300_0274 | 44 | 50.81756 | CRES | UD2 | 0 | LM | R0300 | GE1 | 3.65 |  | 24.82 | 24.82 | 90.593 | 145 |  |  |  | BM | BM | 2003-09-23 | 2003-09-24 | CA | -1 | 25 |  |  | 25 |  | 0.7005 |  | 0.7005 |  |  |  | 275.9595 |  | 275.9595 |  |  |  | 0 |  |  | 76709 |  | 2 |  | t | [6 empty] | 1 | 1.2 |  | 39.991 | 39.907 | [6 empty] | 250 kN MTS, CRES | l | h | n |  |  | d, RT | OB_TG1_R008.pdf | RH=40 - 52 | [10 empty] | GEV206 |  | two strain gauges type 6/350 LY41HBM |  |  | 2 |  | 145 | 0.5124281 | GEV204; GEV206 after preliminary tests |  | 1.843109 | 1.330261 | various | Prime 20, slow hardener | PPG2002 |  |  | 71.6865 | LM |  |  | 1.029704 |  | 35 | UD material used in preliminary programme 2 (1 layer less than UD1) | 3.52 | 45.45754 | 3.52 |  | 25 | 0 | 3.724895 | [0°]4 | 0.02352344 | GE1 |  | 0.7313109 | UD2 | 0 | CRES |  | 50.81756 |  |  | 0 | R0300 | V1 | 4 | Rectangular | 55 | 44R0300UD2 |  | -546.0118 | -275.9595 | 0/0/0/0 | 4 | 0 | 0 | 0 | 275.9595 | 551.919 | 0.5054094 | 1.010819 | 4.884846
Table OptiMat | 1215 | GEV206_R0300_0273 | 44 | 50.81756 | CRES | UD2 | 0 | LM | R0300 | GE1 | 3.74 |  | 24.754 | 24.754 | 92.57996 | 145 |  |  |  | BM | BM | 2003-09-24 | 2003-09-25 | CA | -1 | 25 |  |  | 25 |  | 0.6995 |  | 0.6995 |  |  |  | 270.0368 |  | 270.0368 |  |  |  | 0 |  |  | 62149 |  | 2 |  | t | [6 empty] | 1 | 1.2 |  | 39.248 | 39.266 | [6 empty] | 250 kN MTS, CRES | l | h | n |  |  | d, RT | OB_TG1_R008.pdf | RH=40 - 47 | [10 empty] | GEV206 |  | two strain gauges type 6/350 LY41HBM |  |  | 2 |  | 145 | 0.5124281 | GEV204; GEV206 after preliminary tests |  | 1.843109 | 1.330261 | various | Prime 20, slow hardener | PPG2002 |  |  | 71.6865 | LM |  |  | 1.029704 |  | 35 | UD material used in preliminary programme 2 (1 layer less than UD1) | 3.52 | 45.45754 | 3.52 |  | 25 | 0 | 3.724895 | [0°]4 | 0.02352344 | GE1 |  | 0.7313109 | UD2 | 0 | CRES |  | 50.81756 |  |  | 0 | R0300 | V1 | 4 | Rectangular | 55 | 44R0300UD2 |  | -546.0118 | -270.0368 | 0/0/0/0 | 4 | 0 | 0 | 0 | 270.0368 | 540.0737 | 0.4945623 | 0.9891246 | 4.793434
Table OptiMat | 1213 | GEV206_R0300_0272 | 44 | 50.81756 | CRES | UD2 | 0 | LM | R0300 | GE1 | 3.727 |  | 24.79 | 24.79 | 92.3924 | 145 |  |  |  | BM | BM | 2003-09-25 | 2003-09-30 | CA | -1 | 17 |  |  | 17 |  | 0.4773 |  | 0.4773 |  |  |  | 183.9985 |  | 183.9985 |  |  |  | 0 |  |  | 1185220 |  | 3 |  | t | [6 empty] | 1 | 3 |  | 39.056 | 38.9655 | [6 empty] | 250 kN MTS, CRES | l | h | n |  |  | d, RT | OB_TG1_R008.pdf | RH=32 - 63% | [10 empty] | GEV206 |  | two strain gauges type 6/350 LY41HBM |  |  | 2 |  | 145 | 0.5124281 | GEV204; GEV206 after preliminary tests |  | 1.843109 | 1.330261 | various | Prime 20, slow hardener | PPG2002 |  |  | 71.6865 | LM |  |  | 1.029704 |  | 35 | UD material used in preliminary programme 2 (1 layer less than UD1) | 3.52 | 45.45754 | 3.52 |  | 25 | 0 | 3.724895 | [0°]4 | 0.02352344 | GE1 |  | 0.7313109 | UD2 | 0 | CRES |  | 50.81756 |  |  | 0 | R0300 | V1 | 4 | Rectangular | 55 | 44R0300UD2 |  | -546.0118 | -183.9985 | 0/0/0/0 | 4 | 0 | 0 | 0 | 183.9985 | 367.997 | 0.3369863 | 0.6739726 | 6.071493
Table OptiMat | 1211 | GEV206_R0300_0271 | 44 | 50.81756 | CRES | UD2 | 0 | LM | R0300 | GE1 | 3.669 |  | 24.909 | 24.909 | 91.389054 | 145 |  |  |  | BM | BM | 2003-10-29 | 2003-11-01 | CA | -1 | 20 |  |  | 20 |  | 0.55905 |  | 0.55905 |  |  |  | 218.8464 |  | 218.8464 |  |  |  | 0 |  |  | 451214 |  | 0 |  | t | [6 empty] | 1 | 2.25 |  | 39.5825 | 39.48 | [6 empty] | 250 kN MTS, CRES | l | h | n |  |  | d, RT | OB_TG1_R008.pdf | test was interrupted due to electrical power failure; RH=37 - 78% | [10 empty] | GEV206 |  | two strain gauges type 6/350 LY41HBM |  |  | 2 |  | 145 | 0.5124281 | GEV204; GEV206 after preliminary tests |  | 1.843109 | 1.330261 | various | Prime 20, slow hardener | PPG2002 |  |  | 71.6865 | LM |  |  | 1.029704 |  | 35 | UD material used in preliminary programme 2 (1 layer less than UD1) | 3.52 | 45.45754 | 3.52 |  | 25 | 0 | 3.724895 | [0°]4 | 0.02352344 | GE1 |  | 0.7313109 | UD2 | 0 | CRES |  | 50.81756 |  |  | 0 | R0300 | V1 | 4 | Rectangular | 55 | 44R0300UD2 |  | -546.0118 | -218.8464 | 0/0/0/0 | 4 | 0 | 0 | 0 | 218.8464 | 437.6927 | 0.4008088 | 0.8016177 | 5.653525
Table OptiMat | 1210 | GEV206_R0300_0268 | 44 | 50.81756 | CRES | UD2 | 0 | LM | R0300 | GE1 | 3.658 |  | 24.76 | 24.76 | 90.57208 | 145 |  |  |  | BM | BM | 2003-11-26 | 2003-11-27 | CA | -1 | 28 |  |  | 28 |  | 0.7732 |  | 0.7732 |  |  |  | 309.146 |  | 309.146 |  |  |  | 0 |  |  | 41581 |  | 0 |  | t | [7 empty] | 0.9 |  | 40.419 | 40.267 | [6 empty] | 250 kN MTS, CRES | l | h | n |  |  | d, RT | OB_TG1_R008.pdf | test was interrupted due to electrical power failure; RH=68 - 76% | [10 empty] | GEV206 |  | two strain gauges type 6/350 LY41HBM |  |  | 2 |  | 145 | 0.5124281 | GEV204; GEV206 after preliminary tests |  | 1.843109 | 1.330261 | various | Prime 20, slow hardener | PPG2002 |  |  | 71.6865 | LM |  |  | 1.029704 |  | 35 | UD material used in preliminary programme 2 (1 layer less than UD1) | 3.52 | 45.45754 | 3.52 |  | 25 | 0 | 3.724895 | [0°]4 | 0.02352344 | GE1 |  | 0.7313109 | UD2 | 0 | CRES |  | 50.81756 |  |  | 0 | R0300 | V1 | 4 | Rectangular | 55 | 44R0300UD2 |  | -546.0118 | -309.146 | 0/0/0/0 | 4 | 0 | 0 | 0 | 309.146 | 618.2921 | 0.5661893 | 1.132379 | 4.618895
Table OptiMat | 1209.667 | GEV206_R0300_0271 | 44 | 50.81756 | CRES | UD2 | 0 | LM | R0300 | GE1 | 3.667333 |  | 24.87067 | 24.87067 | 91.20777 | 145 |  |  |  | BM | BM | 2003-10-29 | 2003-11-01 | CA | -1 | 20 |  |  | 20 |  | 0.5583333 |  | 0.5583333 |  |  |  | 219.2825 |  | 219.2825 |  |  |  | 0 |  |  | 445316.3 |  | 0 |  | t | [6 empty] | 1 | 2.25 |  | 39.69267 | 39.51033 | [6 empty] | 250 kN MTS, CRES | l | h | n |  |  | d, RT | OB_TG1_R008.pdf | test was interrupted due to electrical power failure; RH=37 - 78% | [10 empty] | GEV206 |  | two strain gauges type 6/350 LY41HBM |  |  | 2 |  | 145 | 0.5124281 | GEV204; GEV206 after preliminary tests |  | 1.843109 | 1.330261 | various | Prime 20, slow hardener | PPG2002 |  |  | 71.6865 | LM |  |  | 1.029704 |  | 35 | UD material used in preliminary programme 2 (1 layer less than UD1) | 3.52 | 45.45754 | 3.52 |  | 25 | 0 | 3.724895 | [0°]4 | 0.02352344 | GE1 |  | 0.7313109 | UD2 | 0 | CRES |  | 50.81756 |  |  | 0 | R0300 | V1 | 4 | Rectangular | 55 | 44R0300UD2 |  | -546.0118 | -219.2825 | 0/0/0/0 | 4 | 0 | 0 | 0 | 219.2825 | 438.5649 | 0.4016076 | 0.8032151 | 5.64802
Table OptiMat | 1208 | GEV206_R0300_0266 | 44 | 50.81756 | CRES | UD2 | 0 | LM | R0300 | GE1 | 3.728 |  | 24.798 | 24.798 | 92.446944 | 145 |  |  |  | BM | BM | 2003-11-11 | 2003-11-15 | CA | -1 | 17 |  |  | 17 |  | 0.4658 |  | 0.4658 |  |  |  | 183.8893 |  | 183.8893 |  |  |  | 0 |  |  | 1502047 |  | 3 |  | t | [7 empty] | 4.32 |  | 39.586 | 39.623 | [6 empty] | 250 kN MTS, CRES | l | h | n |  |  | d, RT | OB_TG1_R008.pdf | RH=41 - 59% | [10 empty] | GEV206 |  | two strain gauges type 6/350 LY41HBM |  |  | 2 |  | 145 | 0.5124281 | GEV204; GEV206 after preliminary tests |  | 1.843109 | 1.330261 | various | Prime 20, slow hardener | PPG2002 |  |  | 71.6865 | LM |  |  | 1.029704 |  | 35 | UD material used in preliminary programme 2 (1 layer less than UD1) | 3.52 | 45.45754 | 3.52 |  | 25 | 0 | 3.724895 | [0°]4 | 0.02352344 | GE1 |  | 0.7313109 | UD2 | 0 | CRES |  | 50.81756 |  |  | 0 | R0300 | V1 | 4 | Rectangular | 55 | 44R0300UD2 |  | -546.0118 | -183.8893 | 0/0/0/0 | 4 | 0 | 0 | 0 | 183.8893 | 367.7785 | 0.3367862 | 0.6735725 | 6.176684
Table OptiMat | 1208 | GEV206_R0300_0267 | 44 | 50.81756 | CRES | UD2 | 0 | LM | R0300 | GE1 | 3.673 |  | 24.772 | 24.772 | 90.987358 | 145 |  |  |  | BM | BM | 2003-11-06 | 2003-11-09 | CA | -1 | 20 |  |  | 20 |  | 0.5541 |  | 0.5541 |  |  |  | 219.8113 |  | 219.8113 |  |  |  | 0 |  |  | 456533.5 |  | 0 |  | t | [7 empty] | 2.25 |  | 40.0755 | 39.931 | [6 empty] | 250 kN MTS, CRES | l | h | n |  |  | d, RT | OB_TG1_R008.pdf | RH=45 - 61% | [10 empty] | GEV206 |  | two strain gauges type 6/350 LY41HBM |  |  | 2 |  | 145 | 0.5124281 | GEV204; GEV206 after preliminary tests |  | 1.843109 | 1.330261 | various | Prime 20, slow hardener | PPG2002 |  |  | 71.6865 | LM |  |  | 1.029704 |  | 35 | UD material used in preliminary programme 2 (1 layer less than UD1) | 3.52 | 45.45754 | 3.52 |  | 25 | 0 | 3.724895 | [0°]4 | 0.02352344 | GE1 |  | 0.7313109 | UD2 | 0 | CRES |  | 50.81756 |  |  | 0 | R0300 | V1 | 4 | Rectangular | 55 | 44R0300UD2 |  | -546.0118 | -219.8113 | 0/0/0/0 | 4 | 0 | 0 | 0 | 219.8113 | 439.6226 | 0.4025761 | 0.8051522 | 5.65892
Table OptiMat | 912 | GEV206_R0300_0179 | 28 | 50.28802 | UP | UD2 | 0 | LM | R0300 | GE1 | 3.92 | 24.85 | 24.76 | 24.80667 | 97.24213 | 145 |  |  |  | TG 1 phase I | I | 2003-05-27 | 2003-05-27 | CA | -1 | 25 |  |  | 25 |  | 0.686516 |  | 0.686516 |  |  |  | 257.0902 |  | 257.0902 |  |  |  | 0 |  |  | 44079 | 2 | 2 |  | t | [7 empty] | 2 |  | 37.8 | 37.9 | [6 empty] | 250 kN MTS, UP | l | h | n |  | fan | d, RT | OB_TG1_R013/OB_TG2_R013 | [5 empty] | x | [7 empty] | Strain gauge: HBM 6/350 LY11, Middle, Center, BTB | SG, M, C, BTB | 120 | 2 | 72.27 | 145 | 0.6301727 | GEV204; GEV206 after preliminary tests |  | 1.819492 | 1.015448 | various | Prime 20, slow hardener | PPG2002 |  |  | 71.85756 | LM |  |  | 0.8936021 |  | 35 | UD material used in preliminary programme 2 (1 layer less than UD1) | 3.52 | 44.59957 | 3.52 | 88.2 | 25 | 0 | 5.112411 | [0°]4 | 0.02182901 | GE1 |  | 0.8941644 | UD2 | 0 | UP |  | 50.28802 |  |  | 0 | R0300 | V1 | 4 | Rectangular | 55 | 28R0300UD2 | 768.3186 |  | -257.0902 | 0/0/0/0 | 4 | 0 | 0 | 0 | 257.0902 | 514.1804 | 0.334614 | 0.6692281 | 4.644232
Table OptiMat | 911 | GEV206_R0300_0178 | 28 | 50.28802 | UP | UD2 | 0 | LM | R0300 | GE1 | 3.87 | 24.49 | 24.38 | 24.44 | 94.5828 | 145 |  |  |  | TG 1 phase I | I | 2003-06-01 | 2003-06-03 | CA | -1 | 17 |  |  | 17 | [7 empty] | 179.7367 |  | 179.7367 | [6 empty] | 661598 | 3 | 3 |  | t | [7 empty] | 4.32 |  | 38.242 | [7 empty] | 250 kN MTS, UP | l | h | n |  | fan | d, RT | OB_TG1_R013/OB_TG2_R013 | Air-conditioning not operating during a fraction of the coupons life |  |  |  |  | x |  | x | [5 empty] | Strain gauge: HBM 6/350 LY11, Middle, Center, BTB | SG, M, C, BTB | 120 | 2 | 72.27 | 145 | 0.6301727 | GEV204; GEV206 after preliminary tests |  | 1.819492 | 1.015448 | various | Prime 20, slow hardener | PPG2002 |  |  | 71.85756 | LM |  |  | 0.8936021 |  | 35 | UD material used in preliminary programme 2 (1 layer less than UD1) | 3.52 | 44.59957 | 3.52 | 88.2 | 25 | 0 | 5.112411 | [0°]4 | 0.02182901 | GE1 |  | 0.8941644 | UD2 | 0 | UP |  | 50.28802 |  |  | 0 | R0300 | V1 | 4 | Rectangular | 55 | 28R0300UD2 | 768.3186 |  | -179.7367 | 0/0/0/0 | 4 | 0 | 0 | 0 | 179.7367 | 359.4734 | 0.2339351 | 0.4678702 | 5.820594
Table OptiMat | 910 | GEV206_R0300_0177 | 28 | 50.28802 | UP | UD2 | 0 | LM | R0300 | GE1 | 3.756667 | 24.79 | 24.73 | 24.75333 | 92.99002 | 145 |  |  |  | TG 1 phase I | I | 2003-06-09 | 2005-06-15 | CA | -1 | 15 |  | 45.352 | 15 |  | 0.3923473 |  | 0.3923473 |  |  |  | 161.3076 | 487.7082 | 161.3076 |  |  |  | 5792.259 |  |  | 1250000 |  | 0 |  | t | Y | [6 empty] | 5.55 |  | 41.9 | 42.3 | 40.38 |  |  |  | 0.003849824 | 0.003813419 | 250 kN MTS, UP | l | h | n | 29 | fan | d, RT | OB_TG1_R013/OB_TG2_R013 | Just one strain gauge used. Temperature measurement from 10e6 cycles forward. Ef measured using 2 HBM clip gauges in tandem | [6 empty] | x | [5 empty] | Strain gauge: HBM 6/350 LY11, Middle, Center, BTB | SG, M, C, BTB | 120 | 2 | 72.27 | 145 | 0.6301727 | GEV204; GEV206 after preliminary tests |  | 1.819492 | 1.015448 | various | Prime 20, slow hardener | PPG2002 |  |  | 71.85756 | LM |  |  | 0.8936021 |  | 35 | UD material used in preliminary programme 2 (1 layer less than UD1) | 3.52 | 44.59957 | 3.52 | 88.2 | 25 | 0 | 5.112411 | [0°]4 | 0.02182901 | GE1 |  | 0.8941644 | UD2 | 0 | UP |  | 50.28802 |  |  | 0 | R0300 | V1 | 4 | Rectangular | 55 | 28R0300UD2 | 487.7082 |  | -161.3076 | 0/0/0/0 | 4 | 0 | 0 | 0 | 161.3076 | 322.6153 | 0.3307462 | 0.6614923 | 6.09691
Table OptiMat | 909 | GEV206_R0300_0176 | 28 | 50.28802 | UP | UD2 | 0 | LM | R0300 | GE1 | 3.816667 | 24.81 | 24.77 | 24.79333 | 94.62789 | 145 |  |  |  | TG 1 phase I | I | 2003-05-23 | 2003-05-25 | CA | -1 | 17.5 |  |  | 17.5 |  | 0.4823652 |  | 0.4823652 |  |  |  | 184.9349 |  | 184.9349 |  |  |  | 0 |  |  | 535131.5 | 3 | 3 |  | t | [7 empty] | 4.1 |  | 38.45 | 38.6 | [6 empty] | 250 kN MTS, UP | l | h | n | 40.72 | fan | d, RT | OB_TG1_R013/OB_TG2_R013 | Air-conditioning not operating during a fraction of the coupons life |  |  |  | x | x | [7 empty] | Strain gauge: HBM 6/350 LY11, Middle, Center, BTB | SG, M, C, BTB | 120 | 2 | 72.27 | 145 | 0.6301727 | GEV204; GEV206 after preliminary tests |  | 1.819492 | 1.015448 | various | Prime 20, slow hardener | PPG2002 |  |  | 71.85756 | LM |  |  | 0.8936021 |  | 35 | UD material used in preliminary programme 2 (1 layer less than UD1) | 3.52 | 44.59957 | 3.52 | 88.2 | 25 | 0 | 5.112411 | [0°]4 | 0.02182901 | GE1 |  | 0.8941644 | UD2 | 0 | UP |  | 50.28802 |  |  | 0 | R0300 | V1 | 4 | Rectangular | 55 | 28R0300UD2 | 768.3186 |  | -184.9349 | 0/0/0/0 | 4 | 0 | 0 | 0 | 184.9349 | 369.8698 | 0.2407008 | 0.4814016 | 5.728461
Table OptiMat | 908 | GEV206_R0300_0175 | 28 | 50.28802 | UP | UD2 | 0 | LM | R0300 | GE1 | 3.826667 | 24.75 | 24.65 | 24.71 | 94.55693 | 145 |  |  |  | TG 1 phase I | I | 2003-05-21 | 2003-05-22 | CA | -1 | 20 |  |  | 20 |  | 0.57114935 |  | 0.57114935 |  |  |  | 211.5128 |  | 211.5128 |  |  |  | 0 |  |  | 154582 |  | 0 |  | t | [7 empty] | 3.125 |  | 37.1 | 37.3 | [6 empty] | 250 kN MTS, UP | l | h | n |  | fan | d, RT | OB_TG1_R013/OB_TG2_R013 | [5 empty] | x | [7 empty] | Strain gauge: HBM 6/350 LY11, Middle, Center, BTB | SG, M, C, BTB | 120 | 2 | 72.27 | 145 | 0.6301727 | GEV204; GEV206 after preliminary tests |  | 1.819492 | 1.015448 | various | Prime 20, slow hardener | PPG2002 |  |  | 71.85756 | LM |  |  | 0.8936021 |  | 35 | UD material used in preliminary programme 2 (1 layer less than UD1) | 3.52 | 44.59957 | 3.52 | 88.2 | 25 | 0 | 5.112411 | [0°]4 | 0.02182901 | GE1 |  | 0.8941644 | UD2 | 0 | UP |  | 50.28802 |  |  | 0 | R0300 | V1 | 4 | Rectangular | 55 | 28R0300UD2 | 768.3186 |  | -211.5128 | 0/0/0/0 | 4 | 0 | 0 | 0 | 211.5128 | 423.0256 | 0.275293 | 0.5505861 | 5.189159
Table OptiMat | 907 | GEV206_R0300_0174 | 28 | 50.28802 | UP | UD2 | 0 | LM | R0300 | GE1 | 3.81 | 24.92 | 24.9 | 24.91333 | 94.9198 | 145 |  |  |  | TG 1 phase I | I | 2003-05-27 | 2003-05-27 | CA | -1 | 25 |  |  | 25 |  | 0.68396545 |  | 0.68396545 |  |  |  | 263.3802 |  | 263.3802 |  |  |  | 0 |  |  | 46263 | 2 | 2 |  | t | [7 empty] | 2 |  | 38.9 | 39 | [6 empty] | 250 kN MTS, UP | l | h | n |  | fan | d, RT | OB_TG1_R013/OB_TG2_R013 | [5 empty] | x | [7 empty] | Strain gauge: HBM 6/350 LY11, Middle, Center, BTB | SG, M, C, BTB | 120 | 2 | 72.27 | 145 | 0.6301727 | GEV204; GEV206 after preliminary tests |  | 1.819492 | 1.015448 | various | Prime 20, slow hardener | PPG2002 |  |  | 71.85756 | LM |  |  | 0.8936021 |  | 35 | UD material used in preliminary programme 2 (1 layer less than UD1) | 3.52 | 44.59957 | 3.52 | 88.2 | 25 | 0 | 5.112411 | [0°]4 | 0.02182901 | GE1 |  | 0.8941644 | UD2 | 0 | UP |  | 50.28802 |  |  | 0 | R0300 | V1 | 4 | Rectangular | 55 | 28R0300UD2 | 768.3186 |  | -263.3802 | 0/0/0/0 | 4 | 0 | 0 | 0 | 263.3802 | 526.7605 | 0.3428008 | 0.6856016 | 4.665234
Table OptiMat | 906 | GEV206_R0300_0173 | 28 | 50.28802 | UP | UD2 | 0 | LM | R0300 | GE1 | 3.873333 | 24.99 | 24.94 | 24.96333 | 96.69131 | 145 |  |  |  | TG 1 phase I | I | 2003-05-16 | 2003-05-17 | CA | -1 | 20 |  |  | 20 |  | 0.5616231 |  | 0.5616231 |  |  |  | 206.8438 |  | 206.8438 |  |  |  | 0 |  |  | 204840.5 |  | 0 | [9 empty] | 3.125 |  | 36.75 | 37.6 | [6 empty] | 250 kN MTS, UP | l | h | n | 29.1 | fan | d, RT | OB_TG1_R013/OB_TG2_R013 | [5 empty] | x | [7 empty] | Strain gauge: HBM 6/350 LY11, Middle, Center, BTB | SG, M, C, BTB | 120 | 2 | 72.27 | 145 | 0.6301727 | GEV204; GEV206 after preliminary tests |  | 1.819492 | 1.015448 | various | Prime 20, slow hardener | PPG2002 |  |  | 71.85756 | LM |  |  | 0.8936021 |  | 35 | UD material used in preliminary programme 2 (1 layer less than UD1) | 3.52 | 44.59957 | 3.52 | 88.2 | 25 | 0 | 5.112411 | [0°]4 | 0.02182901 | GE1 |  | 0.8941644 | UD2 | 0 | UP |  | 50.28802 |  |  | 0 | R0300 | V1 | 4 | Rectangular | 55 | 28R0300UD2 | 768.3186 |  | -206.8438 | 0/0/0/0 | 4 | 0 | 0 | 0 | 206.8438 | 413.6876 | 0.2692162 | 0.5384324 | 5.311416
Table OptiMat | 905 | GEV206_R0300_0172 | 28 | 50.28802 | UP | UD2 | 0 | LM | R0300 | GE1 | 3.81 | 24.92 | 24.91 | 24.91333 | 94.9198 | 145 |  |  |  | TG 1 phase I | I | 2003-05-19 | 2003-05-20 | CA | -1 | 20 |  |  | 20 |  | 0.5593971 |  | 0.5593971 |  |  |  | 210.7042 |  | 210.7042 |  |  |  | 0 |  |  | 268157 |  | 0 |  | t | [7 empty] | 3.125 |  | 37.9 | 38 | [6 empty] | 250 kN MTS, UP | l | h | n |  | fan | d, RT | OB_TG1_R013/OB_TG2_R013 | Just one strain gauge used |  |  |  |  | x |  | x | [5 empty] | Strain gauge: HBM 6/350 LY11, Middle, Center, BTB | SG, M, C, BTB | 120 | 2 | 72.27 | 145 | 0.6301727 | GEV204; GEV206 after preliminary tests |  | 1.819492 | 1.015448 | various | Prime 20, slow hardener | PPG2002 |  |  | 71.85756 | LM |  |  | 0.8936021 |  | 35 | UD material used in preliminary programme 2 (1 layer less than UD1) | 3.52 | 44.59957 | 3.52 | 88.2 | 25 | 0 | 5.112411 | [0°]4 | 0.02182901 | GE1 |  | 0.8941644 | UD2 | 0 | UP |  | 50.28802 |  |  | 0 | R0300 | V1 | 4 | Rectangular | 55 | 28R0300UD2 | 768.3186 |  | -210.7042 | 0/0/0/0 | 4 | 0 | 0 | 0 | 210.7042 | 421.4084 | 0.2742406 | 0.5484813 | 5.428389
Table OptiMat | 904 | GEV206_R0300_0171 | 28 | 50.28802 | UP | UD2 | 0 | LM | R0300 | GE1 | 3.756667 | 24.72 | 24.68 | 24.70333 | 92.80219 | 145 |  |  |  | TG 1 phase I | I | 2003-05-22 | 2003-05-23 | CA | -1 | 20 |  |  | 20 |  | 0.55387875 |  | 0.55387875 |  |  |  | 215.5122 |  | 215.5122 |  |  |  | 0 |  |  | 274849 |  | 0 |  | t | [7 empty] | 3.125 |  | 39 | 39.2 | [6 empty] | 250 kN MTS, UP | l | h | n |  | fan | d, RT | OB_TG1_R013/OB_TG2_R013 | [5 empty] | x | [7 empty] | Strain gauge: HBM 6/350 LY11, Middle, Center, BTB | SG, M, C, BTB | 120 | 2 | 72.27 | 145 | 0.6301727 | GEV204; GEV206 after preliminary tests |  | 1.819492 | 1.015448 | various | Prime 20, slow hardener | PPG2002 |  |  | 71.85756 | LM |  |  | 0.8936021 |  | 35 | UD material used in preliminary programme 2 (1 layer less than UD1) | 3.52 | 44.59957 | 3.52 | 88.2 | 25 | 0 | 5.112411 | [0°]4 | 0.02182901 | GE1 |  | 0.8941644 | UD2 | 0 | UP |  | 50.28802 |  |  | 0 | R0300 | V1 | 4 | Rectangular | 55 | 28R0300UD2 | 768.3186 |  | -215.5122 | 0/0/0/0 | 4 | 0 | 0 | 0 | 215.5122 | 431.0243 | 0.2804984 | 0.5609968 | 5.439094
Table OptiMat | 903 | GEV206_R0300_0170 | 28 | 50.28802 | UP | UD2 | 0 | LM | R0300 | GE1 | 3.806667 | 24.78 | 24.73 | 24.76 | 94.25307 | 145 |  |  |  | TG 1 phase I | I | 2003-05-30 | 2003-06-01 | CA | -1 | 17 |  |  | 17 |  | 0.46636495 |  | 0.46636495 |  |  |  | 180.3655 |  | 180.3655 |  |  |  | 0 |  |  | 685783 | 3 | 3 |  | t | [7 empty] | 4.32 |  | 38.9 | 39.2 | [6 empty] | 250 kN MTS, UP | l | h | n |  | fan | d, RT | OB_TG1_R013/OB_TG2_R013 | Air-conditioning not operating during a fraction of the coupons life | [12 empty] | Strain gauge: HBM 6/350 LY11, Middle, Center, BTB | SG, M, C, BTB | 120 | 2 | 72.27 | 145 | 0.6301727 | GEV204; GEV206 after preliminary tests |  | 1.819492 | 1.015448 | various | Prime 20, slow hardener | PPG2002 |  |  | 71.85756 | LM |  |  | 0.8936021 |  | 35 | UD material used in preliminary programme 2 (1 layer less than UD1) | 3.52 | 44.59957 | 3.52 | 88.2 | 25 | 0 | 5.112411 | [0°]4 | 0.02182901 | GE1 |  | 0.8941644 | UD2 | 0 | UP |  | 50.28802 |  |  | 0 | R0300 | V1 | 4 | Rectangular | 55 | 28R0300UD2 | 768.3186 |  | -180.3655 | 0/0/0/0 | 4 | 0 | 0 | 0 | 180.3655 | 360.731 | 0.2347535 | 0.469507 | 5.836187
Table OptiMat | 902 | GEV206_R0300_0169 | 28 | 50.28802 | UP | UD2 | 0 | LM | R0300 | GE1 | 3.81 | 24.7 | 24.62 | 24.66 | 93.9546 | 145 |  |  |  | TG 1 phase I | I | 2003-05-20 | 2003-05-21 | CA | -1 | 20 |  |  | 20 |  | 0.55480605 |  | 0.55480605 |  |  |  | 212.8688 |  | 212.8688 |  |  |  | 0 |  |  | 314452 |  | 0 |  | t | [7 empty] | 3.125 |  | 38.45 | 38.75 | [6 empty] | 250 kN MTS, UP | l | h | n | 31 | fan | d, RT | OB_TG1_R013/OB_TG2_R013 | [5 empty] | x | [7 empty] | Strain gauge: HBM 6/350 LY11, Middle, Center, BTB | SG, M, C, BTB | 120 | 2 | 72.27 | 145 | 0.6301727 | GEV204; GEV206 after preliminary tests |  | 1.819492 | 1.015448 | various | Prime 20, slow hardener | PPG2002 |  |  | 71.85756 | LM |  |  | 0.8936021 |  | 35 | UD material used in preliminary programme 2 (1 layer less than UD1) | 3.52 | 44.59957 | 3.52 | 88.2 | 25 | 0 | 5.112411 | [0°]4 | 0.02182901 | GE1 |  | 0.8941644 | UD2 | 0 | UP |  | 50.28802 |  |  | 0 | R0300 | V1 | 4 | Rectangular | 55 | 28R0300UD2 | 768.3186 |  | -212.8688 | 0/0/0/0 | 4 | 0 | 0 | 0 | 212.8688 | 425.7375 | 0.2770579 | 0.5541159 | 5.497554
Table OptiMat | 901 | GEV206_R0300_0168 | 28 | 50.28802 | UP | UD2 | 0 | LM | R0300 | GE1 | 3.773333 | 24.63 | 24.57 | 24.60667 | 92.84916 | 145 |  |  |  | TG 1 phase I | I | 2003-05-28 | 2003-05-29 | CA | -1 | 17.5 |  |  | 17.5 |  | 0.4757727143 |  | 0.4757727143 |  |  |  | 188.4778 |  | 188.4778 |  |  |  | 0 |  |  | 407204 | 3 | 3 |  | c | [7 empty] | 4.1 |  | 38.75 | 38.6 | [6 empty] | 250 kN MTS, UP | l | h | n | 45 | fan | d, RT | OB_TG1_R013/OB_TG2_R013 | Air-conditioning not operating during a fraction of the coupons life |  |  |  | x | [8 empty] | Strain gauge: HBM 6/350 LY11, Middle, Center, BTB | SG, M, C, BTB | 120 | 2 | 72.27 | 145 | 0.6301727 | GEV204; GEV206 after preliminary tests |  | 1.819492 | 1.015448 | various | Prime 20, slow hardener | PPG2002 |  |  | 71.85756 | LM |  |  | 0.8936021 |  | 35 | UD material used in preliminary programme 2 (1 layer less than UD1) | 3.52 | 44.59957 | 3.52 | 88.2 | 25 | 0 | 5.112411 | [0°]4 | 0.02182901 | GE1 |  | 0.8941644 | UD2 | 0 | UP |  | 50.28802 |  |  | 0 | R0300 | V1 | 4 | Rectangular | 55 | 28R0300UD2 | 768.3186 |  | -188.4778 | 0/0/0/0 | 4 | 0 | 0 | 0 | 188.4778 | 376.9555 | 0.245312 | 0.4906239 | 5.609812
Table OptiMat | 2616 | GEV207_R0400_0768 | 120 | 54.59 | WMC | MD2 | 0 | LM | R0400 | GE1 | 6.3575 | 25.5 | 25.48 | 25.49 | 161.9891 | 150 | 150.24 | 39.76 |  | TG 1 phase I | I | 2005-01-25 | 2005-01-25 | CA | 0.1 | 45.06 |  |  | 45.06 | [7 empty] | 278.0577 |  | 278.0577 |  |  |  | 0 |  |  | 14413 | 2 | 2 | [9 empty] | 3.34 |  | 31.45 | [7 empty] | 100 kN Instron, WMC | l | h | n |  |  | d, RT | [14 empty] | Clip gauge: OB standard, Middle, Center, BTB | CG, M, C, BTB | 100 | 2 |  | 150 |  | GEV205; GEV207 after preliminary tests |  |  |  | various | Prime 20, slow hardener | PPG2002 |  |  |  | LM |  |  |  |  | 40 | MD material used in preliminary programme 2 (1 layer less than MD1) | 6.57 |  | 6.57 |  | 25 | 10 |  | [[±45, 0°]4;±45] |  | GE1 |  |  |  | 0 | [5 empty] | 5 |  | V1 | 4 | Rectangular | 55 | 120R0400MD2 | 683.9894 |  | 27.80577 | 45/-45/0/45/-45/0/45/-45/0/45/-45/0/45/-45 | 4 | 10 | 0 | 0 | 278.0577 | 250.252 | 0.4065234 | 0.3658711 | 4.158754
Table OptiMat | 3784 | GEV307_R0300_0021 | 195 | 0 | VTT | UD4 | 0 | LM | R0300 | GE2 | 6.6 | 25.51 | 25.51 | 25.51 | 168.366 | 145 | 35 | 35 |  | TG 3 phase II | II | 2006-02-22 |  | CA | 0.1 | 60 |  |  | 60 |  | 1.505 |  | 1.505 |  |  |  | 356.3665 |  | 356.3665 |  |  |  | 0 |  |  | 407 |  | 1 | [9 empty] | 0.75 |  | 26.454 | [5 empty] | 0.01347118 |  | 250 kN MTS, VTT | l | h |  |  | n | d, +60°C | OB_TG3_R030 | [13 empty] | Front: Clip gauge: MTS , Middle | F: CG, M |  | 2 |  | 145 | [5 empty] | various | LM-E6 | PPG2002 |  |  |  | LM |  |  |  |  | 35 | phase II: UD material, same lay-up as UD2, but with alternative resin (LM-E6) | 3.52 |  | 3.52 |  | 25 | 0 |  | [0°]4 |  | GE2 |  |  |  | 0 | [5 empty] | 0 |  |  | 4 | Rectangular | 55 | 195R0300UD4 |  |  | 35.63665 | 0/0/0/0 | 4 | 0 | 0 | 0 | 356.3665 | 320.7298 |  |  | 2.609594
Table OptiMat | 3783 | GEV307_R0300_0022 | 195 | 0 | VTT | UD4 | 0 | LM | R0300 | GE2 | 6.71 | 25.05 | 25.05 | 25.05 | 168.0855 | 145 | 35 | 35 |  | TG 3 phase II | II | 2006-02-22 |  | CA | 0.1 | 50 |  |  | 50 |  | 1.263 |  | 1.263 |  |  |  | 297.4677 |  | 297.4677 |  |  |  | 0 |  |  | 1253 |  | 1 | [9 empty] | 0.75 |  | 26.743 | [5 empty] | 0.0111232 |  | 250 kN MTS, VTT | l | h |  |  | n | d, +60°C | OB_TG3_R030 | [13 empty] | Front: Clip gauge: MTS , Middle | F: CG, M |  | 2 |  | 145 | [5 empty] | various | LM-E6 | PPG2002 |  |  |  | LM |  |  |  |  | 35 | phase II: UD material, same lay-up as UD2, but with alternative resin (LM-E6) | 3.52 |  | 3.52 |  | 25 | 0 |  | [0°]4 |  | GE2 |  |  |  | 0 | [5 empty] | 0 |  |  | 4 | Rectangular | 55 | 195R0300UD4 |  |  | 29.74677 | 0/0/0/0 | 4 | 0 | 0 | 0 | 297.4677 | 267.7209 |  |  | 3.097951
Table OptiMat | 3782 | GEV307_R0300_0023 | 195 | 0 | VTT | UD4 | 0 | LM | R0300 | GE2 | 6.65 | 25.06 | 25.06 | 25.06 | 166.649 | 145 | 35 | 35 |  | TG 3 phase II | II | 2006-02-22 |  | CA | 0.1 | 40 |  |  | 40 |  | 0.968 |  | 0.968 |  |  |  | 240.0254 |  | 240.0254 |  |  |  | 0 |  |  | 6752 |  | 0 | [9 empty] | 0.75 |  | 27.778 | [5 empty] | 0.008640847 |  | 250 kN MTS, VTT | l | h |  |  | n | d, +60°C | OB_TG3_R030 | [13 empty] | Front: Clip gauge: MTS , Middle | F: CG, M |  | 2 |  | 145 | [5 empty] | various | LM-E6 | PPG2002 |  |  |  | LM |  |  |  |  | 35 | phase II: UD material, same lay-up as UD2, but with alternative resin (LM-E6) | 3.52 |  | 3.52 |  | 25 | 0 |  | [0°]4 |  | GE2 |  |  |  | 0 | [5 empty] | 0 |  |  | 4 | Rectangular | 55 | 195R0300UD4 |  |  | 24.00254 | 0/0/0/0 | 4 | 0 | 0 | 0 | 240.0254 | 216.0229 |  |  | 3.829432
Table OptiMat | 3781 | GEV307_R0300_0024 | 195 | 0 | VTT | UD4 | 0 | LM | R0300 | GE2 | 6.68 | 25.21 | 25.21 | 25.21 | 168.4028 | 145 | 35 | 35 |  | TG 3 phase II | II | 2006-02-23 |  | CA | 0.1 | 40 |  |  | 40 |  | 0.924 |  | 0.924 |  |  |  | 237.5257 |  | 237.5257 |  |  |  | 0 |  |  | 15198 |  | 2 | [9 empty] | 0.75 |  | 26.94 | [5 empty] | 0.008816843 |  | 250 kN MTS, VTT | l | h |  |  | n | d, +60°C | OB_TG3_R030 | [13 empty] | Front: Clip gauge: MTS , Middle | F: CG, M |  | 2 |  | 145 | [5 empty] | various | LM-E6 | PPG2002 |  |  |  | LM |  |  |  |  | 35 | phase II: UD material, same lay-up as UD2, but with alternative resin (LM-E6) | 3.52 |  | 3.52 |  | 25 | 0 |  | [0°]4 |  | GE2 |  |  |  | 0 | [5 empty] | 0 |  |  | 4 | Rectangular | 55 | 195R0300UD4 |  |  | 23.75257 | 0/0/0/0 | 4 | 0 | 0 | 0 | 237.5257 | 213.7732 |  |  | 4.181786
Table OptiMat | 3780 | GEV307_R0300_0026 | 195 | 0 | VTT | UD4 | 0 | LM | R0300 | GE2 | 6.64 | 25.3 | 25.3 | 25.3 | 167.992 | 145 | 35 | 35 |  | TG 3 phase II | II | 2006-02-23 | 2006-03-09 | CA | 0.1 | 30 |  |  | 30 |  | 0.678 |  | 0.678 |  |  |  | 178.5799 |  | 178.5799 |  |  |  | 0 |  |  | 1469972 |  | 0 | [9 empty] | 1.25 |  | 27.27 | [5 empty] | 0.006548586 |  | 250 kN MTS, VTT | l | h |  |  | n | d, +60°C | OB_TG3_R030 | [13 empty] | Front: Clip gauge: MTS , Middle | F: CG, M |  | 2 |  | 145 | [5 empty] | various | LM-E6 | PPG2002 |  |  |  | LM |  |  |  |  | 35 | phase II: UD material, same lay-up as UD2, but with alternative resin (LM-E6) | 3.52 |  | 3.52 |  | 25 | 0 |  | [0°]4 |  | GE2 |  |  |  | 0 | [5 empty] | 0 |  |  | 4 | Rectangular | 55 | 195R0300UD4 |  |  | 17.85799 | 0/0/0/0 | 4 | 0 | 0 | 0 | 178.5799 | 160.7219 |  |  | 6.167309
Table OptiMat | 3779 | GEV307_R0300_0027 | 195 | 0 | VTT | UD4 | 0 | LM | R0300 | GE2 | 6.55 | 25.1 | 25.1 | 25.1 | 164.405 | 145 | 35 | 35 |  | TG 3 phase II | II | 2006-03-09 | 2006-03-10 | CA | 0.1 | 38 |  |  | 38 |  | 0.9773529 |  | 0.9773529 |  |  |  | 231.1365 |  | 231.1365 | [6 empty] | 35161 |  | 2 | [9 empty] | 0.75 | [9 empty] | 250 kN MTS, VTT | l | h |  |  | n | d, +60°C | OB_TG3_R030 | [13 empty] | Front: Clip gauge: MTS , Middle | F: CG, M |  | 2 |  | 145 | [5 empty] | various | LM-E6 | PPG2002 |  |  |  | LM |  |  |  |  | 35 | phase II: UD material, same lay-up as UD2, but with alternative resin (LM-E6) | 3.52 |  | 3.52 |  | 25 | 0 |  | [0°]4 |  | GE2 |  |  |  | 0 | [5 empty] | 0 |  |  | 4 | Rectangular | 55 | 195R0300UD4 |  |  | 23.11365 | 0/0/0/0 | 4 | 0 | 0 | 0 | 231.1365 | 208.0229 |  |  | 4.546061
Table OptiMat | 3778 | GEV307_R0300_0028 | 195 | 0 | VTT | UD4 | 0 | LM | R0300 | GE2 | 6.55 | 25.43 | 25.43 | 25.43 | 166.5665 | 145 | 35 | 35 |  | TG 3 phase II | II | 2006-03-10 | 2006-03-11 | CA | 0.1 | 35 |  |  | 35 |  | 0.908677 |  | 0.908677 |  |  |  | 210.1263 |  | 210.1263 | [6 empty] | 117775 |  | 2 | [9 empty] | 1 | [9 empty] | 250 kN MTS, VTT | l | h |  |  | n | d, +60°C | OB_TG3_R030 | [13 empty] | Front: Clip gauge: MTS , Middle | F: CG, M |  | 2 |  | 145 | [5 empty] | various | LM-E6 | PPG2002 |  |  |  | LM |  |  |  |  | 35 | phase II: UD material, same lay-up as UD2, but with alternative resin (LM-E6) | 3.52 |  | 3.52 |  | 25 | 0 |  | [0°]4 |  | GE2 |  |  |  | 0 | [5 empty] | 0 |  |  | 4 | Rectangular | 55 | 195R0300UD4 |  |  | 21.01263 | 0/0/0/0 | 4 | 0 | 0 | 0 | 210.1263 | 189.1137 |  |  | 5.071053
Table OptiMat | 3777 | GEV307_R0300_0029 | 195 | 0 | VTT | UD4 | 0 | LM | R0300 | GE2 | 6.75 | 25.36 | 25.36 | 25.36 | 171.18 | 145 | 35 | 35 |  | TG 3 phase II | II | 2006-03-11 | 2006-03-18 | CA | 0.1 | 35 |  |  | 35 |  | 0.8599923 |  | 0.8599923 |  |  |  | 204.4631 |  | 204.4631 | [6 empty] | 379445 |  | 2 | [9 empty] | 1 | [9 empty] | 250 kN MTS, VTT | l | h |  |  | n | d, +60°C | OB_TG3_R030 | [13 empty] | Front: Clip gauge: MTS , Middle | F: CG, M |  | 2 |  | 145 | [5 empty] | various | LM-E6 | PPG2002 |  |  |  | LM |  |  |  |  | 35 | phase II: UD material, same lay-up as UD2, but with alternative resin (LM-E6) | 3.52 |  | 3.52 |  | 25 | 0 |  | [0°]4 |  | GE2 |  |  |  | 0 | [5 empty] | 0 |  |  | 4 | Rectangular | 55 | 195R0300UD4 |  |  | 20.44631 | 0/0/0/0 | 4 | 0 | 0 | 0 | 204.4631 | 184.0168 |  |  | 5.579149
Table OptiMat | 3776 | GEV307_R0300_0030 | 195 | 0 | VTT | UD4 | 0 | LM | R0300 | GE2 | 6.65 | 24.96 | 24.96 | 24.96 | 165.984 | 145 | 35 | 35 |  | TG 3 phase II | II | 2006-03-30 |  | CA | 0.1 | 60 |  |  | 60 |  | 1.47 |  | 1.47 |  |  |  | 361.4806 |  | 361.4806 | [6 empty] | 1646 |  | 0 | [9 empty] | 0.75 | [9 empty] | 250 kN MTS, VTT | l | h |  |  | n | d, RT | OB_TG3_R030 | [13 empty] | Front: Clip gauge: MTS , Middle | F: CG, M |  | 2 |  | 145 | [5 empty] | various | LM-E6 | PPG2002 |  |  |  | LM |  |  |  |  | 35 | phase II: UD material, same lay-up as UD2, but with alternative resin (LM-E6) | 3.52 |  | 3.52 |  | 25 | 0 |  | [0°]4 |  | GE2 |  |  |  | 0 | [5 empty] | 0 |  |  | 4 | Rectangular | 55 | 195R0300UD4 |  |  | 36.14806 | 0/0/0/0 | 4 | 0 | 0 | 0 | 361.4806 | 325.3326 |  |  | 3.21643
Table OptiMat | 3775 | GEV307_R0300_0031 | 195 | 0 | VTT | UD4 | 0 | LM | R0300 | GE2 | 6.7 | 25.18 | 25.18 | 25.18 | 168.706 | 145 | 35 | 35 |  | TG 3 phase II | II |  |  | CA | 0.1 | 50 |  |  | 50 | [7 empty] | 296.3736 |  | 296.3736 | [6 empty] | 10275 |  | 1 | [9 empty] | 1 | [9 empty] | 200 kN Robcon, VTT | l | h |  |  | n | d, RT | OB_TG3_R030 | [16 empty] | 2 |  | 145 | [5 empty] | various | LM-E6 | PPG2002 |  |  |  | LM |  |  |  |  | 35 | phase II: UD material, same lay-up as UD2, but with alternative resin (LM-E6) | 3.52 |  | 3.52 |  | 25 | 0 |  | [0°]4 |  | GE2 |  |  |  | 0 | [5 empty] | 0 |  |  | 4 | Rectangular | 55 | 195R0300UD4 |  |  | 29.63736 | 0/0/0/0 | 4 | 0 | 0 | 0 | 296.3736 | 266.7362 |  |  | 4.011782
Table OptiMat | 3774 | GEV307_R0300_0032 | 195 | 0 | VTT | UD4 | 0 | LM | R0300 | GE2 | 6.65 | 25.4 | 25.4 | 25.4 | 168.91 | 145 | 35 | 35 |  | TG 3 phase II | II |  |  | CA | 0.1 | 46 |  |  | 46 | [7 empty] | 272.3344 |  | 272.3344 | [6 empty] | 15531 |  | 1b | [9 empty] | 1 | [9 empty] | 200 kN Robcon, VTT | l | h |  |  | n | d, RT | OB_TG3_R030 | [16 empty] | 2 |  | 145 | [5 empty] | various | LM-E6 | PPG2002 |  |  |  | LM |  |  |  |  | 35 | phase II: UD material, same lay-up as UD2, but with alternative resin (LM-E6) | 3.52 |  | 3.52 |  | 25 | 0 |  | [0°]4 |  | GE2 |  |  |  | 0 | [5 empty] | 0 |  |  | 4 | Rectangular | 55 | 195R0300UD4 |  |  | 27.23344 | 0/0/0/0 | 4 | 0 | 0 | 0 | 272.3344 | 245.1009 |  |  | 4.191199
Table OptiMat | 3773 | GEV307_R0300_0034 | 195 | 0 | VTT | UD4 | 0 | LM | R0300 | GE2 | 6.48 | 25.4 | 25.4 | 25.4 | 164.592 | 145 | 35 | 35 |  | TG 3 phase II | II | 2006-03-30 |  | CA | 0.1 | 40 |  |  | 40 |  | 1.11 |  | 1.11 |  |  |  | 243.0252 |  | 243.0252 | [6 empty] | 87285 |  | 2 | [9 empty] | 1 | [9 empty] | 250 kN MTS, VTT | l | h |  |  | fan | d, RT | OB_TG3_R030 | [13 empty] | Front: Clip gauge: MTS , Middle | F: CG, M |  | 2 |  | 145 | [5 empty] | various | LM-E6 | PPG2002 |  |  |  | LM |  |  |  |  | 35 | phase II: UD material, same lay-up as UD2, but with alternative resin (LM-E6) | 3.52 |  | 3.52 |  | 25 | 0 |  | [0°]4 |  | GE2 |  |  |  | 0 | [5 empty] | 0 |  |  | 4 | Rectangular | 55 | 195R0300UD4 |  |  | 24.30252 | 0/0/0/0 | 4 | 0 | 0 | 0 | 243.0252 | 218.7227 |  |  | 4.94094
Table OptiMat | 3772 | GEV307_R0300_0035 | 195 | 0 | VTT | UD4 | 0 | LM | R0300 | GE2 | 6.54 | 25.25 | 25.25 | 25.25 | 165.135 | 145 | 35 | 35 |  | TG 3 phase II | II | 2006-03-31 |  | CA | 0.1 | 38 |  |  | 38 |  | 0.516 |  | 0.516 |  |  |  | 230.1148 |  | 230.1148 | [6 empty] | 120318 |  | 2 | [9 empty] | 1.5 | [9 empty] | 250 kN MTS, VTT | l | h |  |  | fan | d, RT | OB_TG3_R030 | [13 empty] | Front: Clip gauge: MTS , Middle | F: CG, M |  | 2 |  | 145 | [5 empty] | various | LM-E6 | PPG2002 |  |  |  | LM |  |  |  |  | 35 | phase II: UD material, same lay-up as UD2, but with alternative resin (LM-E6) | 3.52 |  | 3.52 |  | 25 | 0 |  | [0°]4 |  | GE2 |  |  |  | 0 | [5 empty] | 0 |  |  | 4 | Rectangular | 55 | 195R0300UD4 |  |  | 23.01148 | 0/0/0/0 | 4 | 0 | 0 | 0 | 230.1148 | 207.1033 |  |  | 5.080331
Table OptiMat | 3771 | GEV307_R0300_0036 | 195 | 0 | VTT | UD4 | 0 | LM | R0300 | GE2 | 6.54 | 25.25 | 25.25 | 25.25 | 165.135 | 145 | 35 | 35 |  | TG 3 phase II | II | 2006-04-03 |  | CA | 0.1 | 38 |  |  | 38 |  | 0.817 |  | 0.817 |  |  |  | 230.1148 |  | 230.1148 | [6 empty] | 173546 |  | 2 | [9 empty] | 1.25 | [9 empty] | 250 kN MTS, VTT | l | h |  |  | fan | d, RT | OB_TG3_R030 | [13 empty] | Front: Clip gauge: MTS , Middle | F: CG, M |  | 2 |  | 145 | [5 empty] | various | LM-E6 | PPG2002 |  |  |  | LM |  |  |  |  | 35 | phase II: UD material, same lay-up as UD2, but with alternative resin (LM-E6) | 3.52 |  | 3.52 |  | 25 | 0 |  | [0°]4 |  | GE2 |  |  |  | 0 | [5 empty] | 0 |  |  | 4 | Rectangular | 55 | 195R0300UD4 |  |  | 23.01148 | 0/0/0/0 | 4 | 0 | 0 | 0 | 230.1148 | 207.1033 |  |  | 5.239415
Table OptiMat | 3769.5 | GEV307_R0300_0037 | 195 | 0 | VTT | UD4 | 0 | LM | R0300 | GE2 | 6.58 | 25.14 | 25.14 | 25.14 | 165.4198 | 145 | 35 | 35 |  | TG 3 phase II | II | 2006-04-05 |  | CA | 0.1 | 36 |  |  | 36 |  | 0.749 |  | 0.749 |  |  |  | 217.6281 |  | 217.6281 | [6 empty] | 155318 |  | 2 | [9 empty] | 1.5 | [9 empty] | 250 kN MTS, VTT | l | h |  |  | fan | d, RT | OB_TG3_R030 | [13 empty] | Front: Clip gauge: MTS , Middle | F: CG, M |  | 2 |  | 145 | [5 empty] | various | LM-E6 | PPG2002 |  |  |  | LM |  |  |  |  | 35 | phase II: UD material, same lay-up as UD2, but with alternative resin (LM-E6) | 3.52 |  | 3.52 |  | 25 | 0 |  | [0°]4 |  | GE2 |  |  |  | 0 | [5 empty] | 0 |  |  | 4 | Rectangular | 55 | 195R0300UD4 |  |  | 21.76281 | 0/0/0/0 | 4 | 0 | 0 | 0 | 217.6281 | 195.8653 |  |  | 5.190834
Table OptiMat | 3768 | GEV307_R0300_0039 | 195 | 0 | VTT | UD4 | 0 | LM | R0300 | GE2 | 6.6 | 25.18 | 25.18 | 25.18 | 166.188 | 145 | 35 | 35 |  | TG 3 phase II | II | 2006-04-11 | 2006-04-13 | CA | 0.1 | 35 |  |  | 35 |  | 0.71 |  | 0.71 |  |  |  | 210.6049 |  | 210.6049 | [6 empty] | 248745 |  | 2 | [9 empty] | 1.75 | [9 empty] | 250 kN MTS, VTT | l | h |  |  | fan | d, RT | OB_TG3_R030 | [13 empty] | Front: Clip gauge: MTS , Middle | F: CG, M |  | 2 |  | 145 | [5 empty] | various | LM-E6 | PPG2002 |  |  |  | LM |  |  |  |  | 35 | phase II: UD material, same lay-up as UD2, but with alternative resin (LM-E6) | 3.52 |  | 3.52 |  | 25 | 0 |  | [0°]4 |  | GE2 |  |  |  | 0 | [5 empty] | 0 |  |  | 4 | Rectangular | 55 | 195R0300UD4 |  |  | 21.06049 | 0/0/0/0 | 4 | 0 | 0 | 0 | 210.6049 | 189.5444 |  |  | 5.395754
Table OptiMat | 2249 | GEV206_R0300_0552 | 72 | 52.97054 | WMC | UD2 | 0 | LM | R0300 | GE1 | 3.68 | 25.24 | 25.14 | 25.19 | 92.5152 | 145 | 145.2 | 34.8425 |  | TG 1 phase I | I | 2004-05-06 | 2004-05-06 | CA | -1 | 39.72 |  |  | 39.72 | [7 empty] | 428.4827 |  | 428.4827 | [6 empty] | 229 | 1 | 1 | [9 empty] | 0.82 |  |  | 43.15 | [6 empty] | 100 kN Schenck, WMC | l | h | n |  | fan | d, RT |  | no strain measurement | [7 empty] | x | [6 empty] | 160 | 2 | 71.32 | 145 | 0.5162799 | GEV204; GEV206 after preliminary tests |  | 1.921328 | 0 | various | Prime 20, slow hardener | PPG2002 |  |  | 71.68015 | LM |  |  | 0.7174841 |  | 35 | UD material used in preliminary programme 2 (1 layer less than UD1) | 3.52 | 47.39498 | 3.52 | 88.17 | 25 | 0 | 0 | [0°]4 | 0.006129866 | GE1 |  | 0.546498 | UD2 | 0 | RISØ, WMC, VUB |  | 52.97054 |  |  | 0 | D0200, D1200, R0300 | V1 | 4 | Rectangular | 55 | 72R0300UD2 | 938.9124 | -481.8695 | -428.4827 | 0/0/0/0 | 4 | 0 | 0 | 0 | 428.4827 | 856.9653 | 0.4563607 | 0.9127213 | 2.359835
Table OptiMat | 2243 | GEV206_R0300_0551 | 72 | 52.97054 | WMC | UD2 | 0 | LM | R0300 | GE1 | 3.62 | 25.25 | 25.21 | 25.23 | 91.2602 | 145 | 145.38 | 34.9 |  | TG 1 phase I | I | 2004-05-06 | 2004-05-06 | CA | -1 | 39.83 |  |  | 39.83 | [7 empty] | 436.0984 |  | 436.0984 | [6 empty] | 225 | 1 | 1 | [9 empty] | 0.82 |  |  | 43.15 | [6 empty] | 100 kN Schenck, WMC | l | h | n |  | fan | d, RT |  | no strain measurement | [7 empty] | x | [6 empty] | 160 | 2 | 71.32 | 145 | 0.5162799 | GEV204; GEV206 after preliminary tests |  | 1.921328 | 0 | various | Prime 20, slow hardener | PPG2002 |  |  | 71.68015 | LM |  |  | 0.7174841 |  | 35 | UD material used in preliminary programme 2 (1 layer less than UD1) | 3.52 | 47.39498 | 3.52 | 88.17 | 25 | 0 | 0 | [0°]4 | 0.006129866 | GE1 |  | 0.546498 | UD2 | 0 | RISØ, WMC, VUB |  | 52.97054 |  |  | 0 | D0200, D1200, R0300 | V1 | 4 | Rectangular | 55 | 72R0300UD2 | 938.9124 | -481.8695 | -436.0984 | 0/0/0/0 | 4 | 0 | 0 | 0 | 436.0984 | 872.1968 | 0.4644719 | 0.9289438 | 2.352183
Table OptiMat | 2623 | GEV207_R0400_0472 | 81 | 52.88935 | WMC | MD2 | 0 | LM | R0400 | GE1 | 6.735 | 25.28 | 25.22 | 25.25 | 169.8567 | 150 | 150.31 | 40.1275 |  | TG 1 phase I | I | 2004-06-11 | 2004-06-18 | CA | -1 | 22.45 |  |  | 22.45 | [7 empty] | 132.0132 |  | 132.0132 | [6 empty] | 1452093 | 3 | 3 | [9 empty] | 2.57 | [9 empty] | 100 kN Schenck, WMC | l | h | n |  |  | d, RT | OB_TG3_R026 | from this test on positive clipgauge is tension, negative is compression (was vice versa up to now); test intermission at 14430 cycles; slow cycle at 24.5 kN. No strain measurement | [6 empty] | x | [5 empty] | Strain gauge&Clip gauge: TML FLA-10-11, OB cg, Middle, Center, BTB | SG&CG, M, C, BTB | 160 | 2 | 69.49 | 150 | -0.6967486 | GEV205; GEV207 after preliminary tests |  | 1.902719 | -0.3479334 | various | Prime 20, slow hardener | PPG2002 |  |  | 72.26662 | LM |  |  | -0.7426151 |  | 40 | MD material used in preliminary programme 2 (1 layer less than MD1) | 6.57 | 45.95785 | 6.57 | 88.46 | 25 | 10 | 1.152807 | [[±45, 0°]4;±45] | -0.01814825 | GE1 |  | -1.010057 | MD2 | 0 | WMC |  | 52.88935 |  |  | 5 | R0400 | V1 | 4 | Rectangular | 55 | 81R0400MD2 |  |  | -132.0132 | 45/-45/0/45/-45/0/45/-45/0/45/-45/0/45/-45 | 4 | 10 | 0 | 0 | 132.0132 | 264.0264 |  |  | 6.161994
Table OptiMat | 2293 | GEV207_R0400_0459 | 81 | 52.88935 | DLR | MD2 | 0 | LM | R0400 | GE1 | 6.68 |  |  | 25.27 | 168.8036 | 150 |  | 40 |  | TG 1 phase I | I | 2004-06-17 | 2004-06-17 | CA | -0.4 | 47.25 |  |  | 47.25 |  | 1.05 |  | 1.05 |  |  |  | 279.9111 |  | 279.9111 |  |  |  | 0 |  |  | 14519 |  | 1b |  | t | [7 empty] | 1.03 |  | 26.68 | 26.42 | [6 empty] | 200 kN HUN, DLR | l | m | n |  | fan | d, RT | OB_TG1_R022 | [13 empty] | Strain gauge: TML FLA-6-11-1L, Middle, Center, BTB | SG, M, C, BTB |  | 2 | 69.49 | 150 | -0.6967486 | GEV205; GEV207 after preliminary tests |  | 1.902719 | -0.3479334 | various | Prime 20, slow hardener | PPG2002 |  |  | 72.26662 | LM |  |  | -0.7426151 |  | 40 | MD material used in preliminary programme 2 (1 layer less than MD1) | 6.57 | 45.95785 | 6.57 | 88.46 | 25 | 10 | 1.152807 | [[±45, 0°]4;±45] | -0.01814825 | GE1 |  | -1.010057 | MD2 | 0 | WMC |  | 52.88935 |  |  | 5 | R0400 | V1 | 4 | Rectangular | 55 | 81R0400MD2 |  |  | -111.9644 | 45/-45/0/45/-45/0/45/-45/0/45/-45/0/45/-45 | 4 | 10 | 0 | 0 | 279.9111 | 391.8755 |  |  | 4.161937
Table OptiMat | 2292 | GEV207_R0400_0460 | 81 | 52.88935 | DLR | MD2 | 0 | LM | R0400 | GE1 | 6.6 |  |  | 25.2 | 166.32 | 150 |  | 40 |  | TG 1 phase I | I | 2004-06-17 | 2004-06-17 | CA | -0.4 | 54.93 |  |  | 54.93 |  | 1.26 |  | 1.26 |  |  |  | 330.267 |  | 330.267 |  |  |  | 0 |  |  | 2265 |  | 1b |  | t | [7 empty] | 0.76 |  | 26.2 | 25.75 | [6 empty] | 200 kN HUN, DLR | l | m | n |  | fan | d, RT | OB_TG1_R022 | [13 empty] | Strain gauge: TML FLA-6-11-1L, Middle, Center, BTB | SG, M, C, BTB |  | 2 | 69.49 | 150 | -0.6967486 | GEV205; GEV207 after preliminary tests |  | 1.902719 | -0.3479334 | various | Prime 20, slow hardener | PPG2002 |  |  | 72.26662 | LM |  |  | -0.7426151 |  | 40 | MD material used in preliminary programme 2 (1 layer less than MD1) | 6.57 | 45.95785 | 6.57 | 88.46 | 25 | 10 | 1.152807 | [[±45, 0°]4;±45] | -0.01814825 | GE1 |  | -1.010057 | MD2 | 0 | WMC |  | 52.88935 |  |  | 5 | R0400 | V1 | 4 | Rectangular | 55 | 81R0400MD2 |  |  | -132.1068 | 45/-45/0/45/-45/0/45/-45/0/45/-45/0/45/-45 | 4 | 10 | 0 | 0 | 330.267 | 462.3737 |  |  | 3.355068
Table OptiMat | 2291 | GEV207_R0400_0461 | 81 | 52.88935 | DLR | MD2 | 0 | LM | R0400 | GE1 | 6.65 |  |  | 25.22 | 167.713 | 150 |  | 40 |  | TG 1 phase I | I | 2004-06-17 | 2004-06-24 | CA | -0.4 | 25.22 |  |  | 25.22 |  | 0.56 |  | 0.56 |  |  |  | 150.3759 |  | 150.3759 |  |  |  | 0 |  |  | 2308278 |  | 3 |  | t | [7 empty] | 3.63 |  | 26.83 | 26.98 | [6 empty] | 200 kN HUN, DLR | l | m | n |  | fan | d, RT | OB_TG1_R022 |  |  | x | [10 empty] | Strain gauge: TML FLA-6-11-1L, Middle, Center, BTB | SG, M, C, BTB |  | 2 | 69.49 | 150 | -0.6967486 | GEV205; GEV207 after preliminary tests |  | 1.902719 | -0.3479334 | various | Prime 20, slow hardener | PPG2002 |  |  | 72.26662 | LM |  |  | -0.7426151 |  | 40 | MD material used in preliminary programme 2 (1 layer less than MD1) | 6.57 | 45.95785 | 6.57 | 88.46 | 25 | 10 | 1.152807 | [[±45, 0°]4;±45] | -0.01814825 | GE1 |  | -1.010057 | MD2 | 0 | WMC |  | 52.88935 |  |  | 5 | R0400 | V1 | 4 | Rectangular | 55 | 81R0400MD2 |  |  | -60.15038 | 45/-45/0/45/-45/0/45/-45/0/45/-45/0/45/-45 | 4 | 10 | 0 | 0 | 150.3759 | 210.5263 |  |  | 6.363288
Table OptiMat | 1690 | GEV207_R0400_0313 | 57 | 52.98475 | DLR | MD2 | 0 | LM | R0400 | GE1 | 6.62 |  | 25.21 | 25.21 | 166.8902 | 150 |  | 40 |  | TG 1 phase I | I | 2004-01-13 | 2004-02-10 | CA | 10 | -41.72 |  |  | -41.72 |  | -0.9420127 |  | -0.9420127 |  |  |  | -249.9847 |  | -249.9847 |  |  |  | 0 |  |  | 10173865 |  | 4 |  | c | [7 empty] | 3.7 |  |  | 28.01632 | [6 empty] | 200 kN HUN, DLR | l | m | n | 33-38 | fan with cooling | d, RT | OB_TG1_R022 | [8 empty] | x |  |  |  |  | Strain gauge: TML FLA-6-11-1L, Middle, Center, BTB | SG, M, C, BTB |  | 2 | 72.91 | 150 | 0.1696669 | GEV205; GEV207 after preliminary tests |  | 1.91968 | 0.3534992 | various | Prime 20, slow hardener | PPG2002 |  |  | 71.75785 | LM |  |  | 0.342417 |  | 40 | MD material used in preliminary programme 2 (1 layer less than MD1) | 6.57 | 47.21919 | 6.57 | 86.52 | 25 | 10 | -0.2039406 | [[±45, 0°]4;±45] | 0.01 | GE1 |  | 0.2474099 | MD2 | 0 | DLR |  | 52.98475 |  |  | 5 | R0400 | V1 | 4 | Rectangular | 55 | 57R0400MD2 |  |  | -24.99847 | 45/-45/0/45/-45/0/45/-45/0/45/-45/0/45/-45 | 4 | 10 | 0 | 0 | -249.9847 | 224.9862 |  |  | 7.007486
Table OptiMat | 1689 | GEV207_R0400_0314 | 57 | 52.98475 | DLR | MD2 | 0 | LM | R0400 | GE1 | 6.65 |  | 25.19 | 25.19 | 167.5135 | 150 |  | 40 |  | TG 1 phase I | I | 2004-02-10 | 2004-02-16 | CA | 10 | -58.63 |  |  | -58.63 |  | -1.338316 |  | -1.338316 |  |  |  | -350.0016 |  | -350.0016 |  |  |  | 0 |  |  | 917 |  | 1 |  | c | [7 empty] | 1.89 |  |  | 28.47122 | [6 empty] | 200 kN HUN, DLR | l | m | n | 33-38 | fan with cooling | d, RT | OB_TG1_R022 | [8 empty] | x |  |  |  |  | Strain gauge: TML FLA-6-11-1L, Middle, Center, BTB | SG, M, C, BTB |  | 2 | 72.91 | 150 | 0.1696669 | GEV205; GEV207 after preliminary tests |  | 1.91968 | 0.3534992 | various | Prime 20, slow hardener | PPG2002 |  |  | 71.75785 | LM |  |  | 0.342417 |  | 40 | MD material used in preliminary programme 2 (1 layer less than MD1) | 6.57 | 47.21919 | 6.57 | 86.52 | 25 | 10 | -0.2039406 | [[±45, 0°]4;±45] | 0.01 | GE1 |  | 0.2474099 | MD2 | 0 | DLR |  | 52.98475 |  |  | 5 | R0400 | V1 | 4 | Rectangular | 55 | 57R0400MD2 |  |  | -35.00016 | 45/-45/0/45/-45/0/45/-45/0/45/-45/0/45/-45 | 4 | 10 | 0 | 0 | -350.0016 | 315.0015 |  |  | 2.962369
Table OptiMat | 1687.5 | GEV207_R0400_0306 | 57 | 52.98475 | DLR | MD2 | 0 | LM | R0400 | GE1 | 6.615 |  | 25.225 | 25.225 | 166.86075 | 150 |  | 40 |  | TG 1 phase I | I | 2004-02-16 | 2004-02-16 | CA | 10 | -50.055 |  |  | -50.055 |  | -1.119552 |  | -1.119552 |  |  |  | -299.9807 |  | -299.9807 |  |  |  | 0 |  |  | 10474.5 |  | 2 |  | c | [7 empty] | 2.57 |  |  | 28.5362 | [6 empty] | 200 kN HUN, DLR | l | m | n | 33-38 | fan with cooling | d, RT | OB_TG1_R022 |  |  | x | [5 empty] | x |  |  |  |  | Strain gauge: TML FLA-6-11-1L, Middle, Center, BTB | SG, M, C, BTB |  | 2 | 72.91 | 150 | 0.1696669 | GEV205; GEV207 after preliminary tests |  | 1.91968 | 0.3534992 | various | Prime 20, slow hardener | PPG2002 |  |  | 71.75785 | LM |  |  | 0.342417 |  | 40 | MD material used in preliminary programme 2 (1 layer less than MD1) | 6.57 | 47.21919 | 6.57 | 86.52 | 25 | 10 | -0.2039406 | [[±45, 0°]4;±45] | 0.01 | GE1 |  | 0.2474099 | MD2 | 0 | DLR |  | 52.98475 |  |  | 5 | R0400 | V1 | 4 | Rectangular | 55 | 57R0400MD2 |  |  | -29.99807 | 45/-45/0/45/-45/0/45/-45/0/45/-45/0/45/-45 | 4 | 10 | 0 | 0 | -299.9807 | 269.9826 |  |  | 3.923851
Table OptiMat | 1686 | GEV207_R0400_0310 | 57 | 52.98475 | DLR | MD2 | 0 | LM | R0400 | GE1 | 6.66 |  | 25.33 | 25.33 | 168.6978 | 150 |  | 40 |  | TG 1 phase I | I | 2004-02-17 | 2004-02-18 | CA | 10 | -46.39 |  |  | -46.39 |  | -1.028989 |  | -1.028989 |  |  |  | -274.9888 |  | -274.9888 |  |  |  | 0 |  |  | 231071 |  | 3 |  | c | [7 empty] | 3.06 |  |  | 28.5759 | [6 empty] | 200 kN HUN, DLR | l | m | n | 33-38 | fan with cooling | d, RT | OB_TG1_R022 | [8 empty] | x |  |  |  |  | Strain gauge: TML FLA-6-11-1L, Middle, Center, BTB | SG, M, C, BTB |  | 2 | 72.91 | 150 | 0.1696669 | GEV205; GEV207 after preliminary tests |  | 1.91968 | 0.3534992 | various | Prime 20, slow hardener | PPG2002 |  |  | 71.75785 | LM |  |  | 0.342417 |  | 40 | MD material used in preliminary programme 2 (1 layer less than MD1) | 6.57 | 47.21919 | 6.57 | 86.52 | 25 | 10 | -0.2039406 | [[±45, 0°]4;±45] | 0.01 | GE1 |  | 0.2474099 | MD2 | 0 | DLR |  | 52.98475 |  |  | 5 | R0400 | V1 | 4 | Rectangular | 55 | 57R0400MD2 |  |  | -27.49888 | 45/-45/0/45/-45/0/45/-45/0/45/-45/0/45/-45 | 4 | 10 | 0 | 0 | -274.9888 | 247.4899 |  |  | 5.363745
Table OptiMat | 1685 | GEV207_R0400_0308 | 57 | 52.98475 | DLR | MD2 | 0 | LM | R0400 | GE1 | 6.59 |  | 25.19 | 25.19 | 166.0021 | 150 |  | 40 |  | TG 1 phase I | I | 2004-02-18 | 2004-02-18 | CA | 10 | -53.95 |  |  | -53.95 |  | -1.212314 |  | -1.212314 |  |  |  | -324.9959 |  | -324.9959 |  |  |  | 0 |  |  | 2303 |  | 1b |  | c | [7 empty] | 2.19 |  |  | 28.31615 | [6 empty] | 200 kN HUN, DLR | l | m | n | 33-38 | fan with cooling | d, RT | OB_TG1_R022 | [8 empty] | x |  |  |  |  | Strain gauge: TML FLA-6-11-1L, Middle, Center, BTB | SG, M, C, BTB |  | 2 | 72.91 | 150 | 0.1696669 | GEV205; GEV207 after preliminary tests |  | 1.91968 | 0.3534992 | various | Prime 20, slow hardener | PPG2002 |  |  | 71.75785 | LM |  |  | 0.342417 |  | 40 | MD material used in preliminary programme 2 (1 layer less than MD1) | 6.57 | 47.21919 | 6.57 | 86.52 | 25 | 10 | -0.2039406 | [[±45, 0°]4;±45] | 0.01 | GE1 |  | 0.2474099 | MD2 | 0 | DLR |  | 52.98475 |  |  | 5 | R0400 | V1 | 4 | Rectangular | 55 | 57R0400MD2 |  |  | -32.49959 | 45/-45/0/45/-45/0/45/-45/0/45/-45/0/45/-45 | 4 | 10 | 0 | 0 | -324.9959 | 292.4963 |  |  | 3.362294
Table OptiMat | 1684 | GEV207_R0400_0311 | 57 | 52.98475 | DLR | MD2 | 0 | LM | R0400 | GE1 | 6.64 |  | 25.28 | 25.28 | 167.8592 | 150 |  | 40 |  | TG 1 phase I | I | 2004-02-18 | 2004-03-08 | CA | 10 | -44.48 |  |  | -44.48 |  | -0.9892751 |  | -0.9892751 |  |  |  | -264.984 |  | -264.984 |  |  |  | 0 |  |  | 4744812 |  | 3 |  | c | [7 empty] | 3.2 |  |  | 28.54154 | [6 empty] | 200 kN HUN, DLR | l | m | n | 33-38 | fan with cooling | d, RT | OB_TG1_R022 | [8 empty] | x |  |  |  |  | Strain gauge: TML FLA-6-11-1L, Middle, Center, BTB | SG, M, C, BTB |  | 2 | 72.91 | 150 | 0.1696669 | GEV205; GEV207 after preliminary tests |  | 1.91968 | 0.3534992 | various | Prime 20, slow hardener | PPG2002 |  |  | 71.75785 | LM |  |  | 0.342417 |  | 40 | MD material used in preliminary programme 2 (1 layer less than MD1) | 6.57 | 47.21919 | 6.57 | 86.52 | 25 | 10 | -0.2039406 | [[±45, 0°]4;±45] | 0.01 | GE1 |  | 0.2474099 | MD2 | 0 | DLR |  | 52.98475 |  |  | 5 | R0400 | V1 | 4 | Rectangular | 55 | 57R0400MD2 |  |  | -26.4984 | 45/-45/0/45/-45/0/45/-45/0/45/-45/0/45/-45 | 4 | 10 | 0 | 0 | -264.984 | 238.4856 |  |  | 6.676219
Table OptiMat | 1683 | GEV207_R0400_0312 | 57 | 52.98475 | DLR | MD2 | 0 | LM | R0400 | GE1 | 6.6 |  | 25.32 | 25.32 | 167.112 | 150 |  | 40 |  | TG 1 phase I | I | 2004-03-08 | 2004-03-08 | CA | 10 | -56.34 |  |  | -56.34 |  | -1.299468 |  | -1.299468 |  |  |  | -337.1392 |  | -337.1392 |  |  |  | 0 |  |  | 1540 |  | 1 |  | c | [7 empty] | 2.08 |  |  | 27.98514 | [6 empty] | 200 kN HUN, DLR | l | m | n | 33-38 | fan with cooling | d, RT | OB_TG1_R022 | [8 empty] | x |  |  |  |  | Strain gauge: TML FLA-6-11-1L, Middle, Center, BTB | SG, M, C, BTB |  | 2 | 72.91 | 150 | 0.1696669 | GEV205; GEV207 after preliminary tests |  | 1.91968 | 0.3534992 | various | Prime 20, slow hardener | PPG2002 |  |  | 71.75785 | LM |  |  | 0.342417 |  | 40 | MD material used in preliminary programme 2 (1 layer less than MD1) | 6.57 | 47.21919 | 6.57 | 86.52 | 25 | 10 | -0.2039406 | [[±45, 0°]4;±45] | 0.01 | GE1 |  | 0.2474099 | MD2 | 0 | DLR |  | 52.98475 |  |  | 5 | R0400 | V1 | 4 | Rectangular | 55 | 57R0400MD2 |  |  | -33.71392 | 45/-45/0/45/-45/0/45/-45/0/45/-45/0/45/-45 | 4 | 10 | 0 | 0 | -337.1392 | 303.4252 |  |  | 3.187521
Table OptiMat | 1682 | GEV207_R0400_0301 | 57 | 52.98475 | DLR | MD2 | 0 | LM | R0400 | GE1 | 6.63 |  | 25.32 | 25.32 | 167.8716 | 150 |  | 40 |  | TG 1 phase I | I | 2004-03-09 | 2004-03-09 | CA | 10 | -49.37 |  |  | -49.37 |  | -1.112474 |  | -1.112474 |  |  |  | -294.0938 |  | -294.0938 |  |  |  | 0 |  |  | 20876 |  | 2 |  | c | [7 empty] | 2.4 |  |  | 28.16353 | [6 empty] | 200 kN HUN, DLR | l | m | n | 33-38 | fan with cooling | d, RT | OB_TG1_R022 | [8 empty] | x |  |  |  |  | Strain gauge: TML FLA-6-11-1L, Middle, Center, BTB | SG, M, C, BTB |  | 2 | 72.91 | 150 | 0.1696669 | GEV205; GEV207 after preliminary tests |  | 1.91968 | 0.3534992 | various | Prime 20, slow hardener | PPG2002 |  |  | 71.75785 | LM |  |  | 0.342417 |  | 40 | MD material used in preliminary programme 2 (1 layer less than MD1) | 6.57 | 47.21919 | 6.57 | 86.52 | 25 | 10 | -0.2039406 | [[±45, 0°]4;±45] | 0.01 | GE1 |  | 0.2474099 | MD2 | 0 | DLR |  | 52.98475 |  |  | 5 | R0400 | V1 | 4 | Rectangular | 55 | 57R0400MD2 |  |  | -29.40938 | 45/-45/0/45/-45/0/45/-45/0/45/-45/0/45/-45 | 4 | 10 | 0 | 0 | -294.0938 | 264.6844 |  |  | 4.319647
Table OptiMat | 1681 | GEV207_R0400_0302 | 57 | 52.98475 | DLR | MD2 | 0 | LM | R0400 | GE1 | 6.58 |  | 25.23 | 25.23 | 166.0134 | 150 |  | 40 |  | TG 1 phase I | I | 2004-03-09 | 2004-03-12 | CA | 10 | -44.66 |  |  | -44.66 |  | -1.006222 |  | -1.006222 |  |  |  | -269.0144 |  | -269.0144 |  |  |  | 0 |  |  | 735964 |  | 3 |  | c | [7 empty] | 3.04 |  |  | 28.42247 | [6 empty] | 200 kN HUN, DLR | l | m | n | 33-38 | fan with cooling | d, RT | OB_TG1_R022 | [8 empty] | x |  |  |  |  | Strain gauge: TML FLA-6-11-1L, Middle, Center, BTB | SG, M, C, BTB |  | 2 | 72.91 | 150 | 0.1696669 | GEV205; GEV207 after preliminary tests |  | 1.91968 | 0.3534992 | various | Prime 20, slow hardener | PPG2002 |  |  | 71.75785 | LM |  |  | 0.342417 |  | 40 | MD material used in preliminary programme 2 (1 layer less than MD1) | 6.57 | 47.21919 | 6.57 | 86.52 | 25 | 10 | -0.2039406 | [[±45, 0°]4;±45] | 0.01 | GE1 |  | 0.2474099 | MD2 | 0 | DLR |  | 52.98475 |  |  | 5 | R0400 | V1 | 4 | Rectangular | 55 | 57R0400MD2 |  |  | -26.90144 | 45/-45/0/45/-45/0/45/-45/0/45/-45/0/45/-45 | 4 | 10 | 0 | 0 | -269.0144 | 242.113 |  |  | 5.866857
Table OptiMat | 1680 | GEV207_R0400_0304 | 57 | 52.98475 | DLR | MD2 | 0 | LM | R0400 | GE1 | 6.57 |  | 25.15 | 25.15 | 165.2355 | 150 |  | 40 |  | TG 1 phase I | I | 2004-03-15 | 2004-03-15 | CA | 10 | -56.09 |  |  | -56.09 |  | -1.270702 |  | -1.270702 |  |  |  | -339.4549 |  | -339.4549 |  |  |  | 0 |  |  | 1986 |  | 1 |  | c | [7 empty] | 1.95 |  |  | 28.75496 | [6 empty] | 200 kN HUN, DLR | l | m | n | 33-38 | fan with cooling | d, RT | OB_TG1_R022 | [8 empty] | x |  |  |  |  | Strain gauge: TML FLA-6-11-1L, Middle, Center, BTB | SG, M, C, BTB |  | 2 | 72.91 | 150 | 0.1696669 | GEV205; GEV207 after preliminary tests |  | 1.91968 | 0.3534992 | various | Prime 20, slow hardener | PPG2002 |  |  | 71.75785 | LM |  |  | 0.342417 |  | 40 | MD material used in preliminary programme 2 (1 layer less than MD1) | 6.57 | 47.21919 | 6.57 | 86.52 | 25 | 10 | -0.2039406 | [[±45, 0°]4;±45] | 0.01 | GE1 |  | 0.2474099 | MD2 | 0 | DLR |  | 52.98475 |  |  | 5 | R0400 | V1 | 4 | Rectangular | 55 | 57R0400MD2 |  |  | -33.94549 | 45/-45/0/45/-45/0/45/-45/0/45/-45/0/45/-45 | 4 | 10 | 0 | 0 | -339.4549 | 305.5094 |  |  | 3.297979
Table OptiMat | 1679 | GEV207_R0400_0303 | 57 | 52.98475 | DLR | MD2 | 0 | LM | R0400 | GE1 | 6.64 |  | 25.3 | 25.3 | 167.992 | 150 |  | 40 |  | TG 1 phase I | I | 2004-03-15 | 2004-03-16 | CA | 10 | -49.33 |  |  | -49.33 |  | -1.086205 |  | -1.086205 |  |  |  | -293.6449 |  | -293.6449 |  |  |  | 0 |  |  | 53888 |  | 2 |  | c | [7 empty] | 2.54 |  |  | 28.71271 | [6 empty] | 200 kN HUN, DLR | l | m | n | 33-38 | fan with cooling | d, RT | OB_TG1_R022 |  |  | x | [5 empty] | x |  |  |  |  | Strain gauge: TML FLA-6-11-1L, Middle, Center, BTB | SG, M, C, BTB |  | 2 | 72.91 | 150 | 0.1696669 | GEV205; GEV207 after preliminary tests |  | 1.91968 | 0.3534992 | various | Prime 20, slow hardener | PPG2002 |  |  | 71.75785 | LM |  |  | 0.342417 |  | 40 | MD material used in preliminary programme 2 (1 layer less than MD1) | 6.57 | 47.21919 | 6.57 | 86.52 | 25 | 10 | -0.2039406 | [[±45, 0°]4;±45] | 0.01 | GE1 |  | 0.2474099 | MD2 | 0 | DLR |  | 52.98475 |  |  | 5 | R0400 | V1 | 4 | Rectangular | 55 | 57R0400MD2 |  |  | -29.36449 | 45/-45/0/45/-45/0/45/-45/0/45/-45/0/45/-45 | 4 | 10 | 0 | 0 | -293.6449 | 264.2804 |  |  | 4.731492
Table OptiMat | 1678 | GEV207_R0400_0300 | 57 | 52.98475 | DLR | MD2 | 0 | LM | R0400 | GE1 | 6.55 |  | 25.07 | 25.07 | 164.2085 | 150 |  | 40 |  | TG 1 phase I | I | 2004-03-16 | 2004-03-16 | CA | 10 | -48.89 |  |  | -48.89 |  | -1.146797 |  | -1.146797 |  |  |  | -297.7312 |  | -297.7312 |  |  |  | 0 |  |  | 27302 |  | 2 |  | c | [7 empty] | 2.54 |  |  | 27.65109 | [6 empty] | 200 kN HUN, DLR | l | m | n | 33-38 | fan with cooling | d, RT | OB_TG1_R022 | failure of 1 strain gauge | [6 empty] | x | x |  |  |  |  | Strain gauge: TML FLA-6-11-1L, Middle, Center, BTB | SG, M, C, BTB |  | 2 | 72.91 | 150 | 0.1696669 | GEV205; GEV207 after preliminary tests |  | 1.91968 | 0.3534992 | various | Prime 20, slow hardener | PPG2002 |  |  | 71.75785 | LM |  |  | 0.342417 |  | 40 | MD material used in preliminary programme 2 (1 layer less than MD1) | 6.57 | 47.21919 | 6.57 | 86.52 | 25 | 10 | -0.2039406 | [[±45, 0°]4;±45] | 0.01 | GE1 |  | 0.2474099 | MD2 | 0 | DLR |  | 52.98475 |  |  | 5 | R0400 | V1 | 4 | Rectangular | 55 | 57R0400MD2 |  |  | -29.77312 | 45/-45/0/45/-45/0/45/-45/0/45/-45/0/45/-45 | 4 | 10 | 0 | 0 | -297.7312 | 267.9581 |  |  | 4.436194
Table OptiMat | 1676 | GEV207_R0400_0309 | 57 | 52.98475 | DLR | MD2 | 0 | LM | R0400 | GE1 | 6.63 |  | 25.38 | 25.38 | 168.2694 | 150 |  | 40 |  | TG 1 phase I | I | 2004-03-08 | 2004-03-08 | CA | 10 | -49.49 |  |  | -49.49 |  | -1.103572 |  | -1.103572 |  |  |  | -294.1117 |  | -294.1117 |  |  |  | 0 |  |  | 5538 |  | 2 |  | c | [7 empty] | 2.67 |  |  | 28.65432 | [6 empty] | 200 kN HUN, DLR | l | m | n | 33-38 | fan with cooling | d, RT | OB_TG1_R022 | not used in s-n // operating failure |  | x | [5 empty] | x |  |  |  |  | Strain gauge: TML FLA-6-11-1L, Middle, Center, BTB | SG, M, C, BTB |  | 2 | 72.91 | 150 | 0.1696669 | GEV205; GEV207 after preliminary tests |  | 1.91968 | 0.3534992 | various | Prime 20, slow hardener | PPG2002 |  |  | 71.75785 | LM |  |  | 0.342417 |  | 40 | MD material used in preliminary programme 2 (1 layer less than MD1) | 6.57 | 47.21919 | 6.57 | 86.52 | 25 | 10 | -0.2039406 | [[±45, 0°]4;±45] | 0.01 | GE1 |  | 0.2474099 | MD2 | 0 | DLR |  | 52.98475 |  |  | 5 | R0400 | V1 | 4 | Rectangular | 55 | 57R0400MD2 |  |  | -29.41117 | 45/-45/0/45/-45/0/45/-45/0/45/-45/0/45/-45 | 4 | 10 | 0 | 0 | -294.1117 | 264.7005 |  |  | 3.743353
Table OptiMat | 1675 | GEV207_R0400_0298 | 57 | 52.98475 | DLR | MD2 | 0 | LM | R0400 | GE1 | 6.52 |  | 25.35 | 25.35 | 165.282 | 150 |  | 40 |  | TG 1 phase I | I | 2004-03-16 | 2004-03-17 | CA | 10 | -44.87 |  |  | -44.87 |  | -0.9933975 |  | -0.9933975 |  |  |  | -271.4754 |  | -271.4754 |  |  |  | 0 |  |  | 74741 |  | 3 |  | c | [7 empty] | 3.04 |  |  | 28.68808 | [6 empty] | 200 kN HUN, DLR | l | m | n | 33-38 | fan with cooling | d, RT | OB_TG1_R022 | not used in s-n // specimen slipped, failure due to rapidly increased load | [7 empty] | x |  |  |  |  | Strain gauge: TML FLA-6-11-1L, Middle, Center, BTB | SG, M, C, BTB |  | 2 | 72.91 | 150 | 0.1696669 | GEV205; GEV207 after preliminary tests |  | 1.91968 | 0.3534992 | various | Prime 20, slow hardener | PPG2002 |  |  | 71.75785 | LM |  |  | 0.342417 |  | 40 | MD material used in preliminary programme 2 (1 layer less than MD1) | 6.57 | 47.21919 | 6.57 | 86.52 | 25 | 10 | -0.2039406 | [[±45, 0°]4;±45] | 0.01 | GE1 |  | 0.2474099 | MD2 | 0 | DLR |  | 52.98475 |  |  | 5 | R0400 | V1 | 4 | Rectangular | 55 | 57R0400MD2 |  |  | -27.14754 | 45/-45/0/45/-45/0/45/-45/0/45/-45/0/45/-45 | 4 | 10 | 0 | 0 | -271.4754 | 244.3279 |  |  | 4.873559
Table OptiMat | 1674 | GEV207_R0400_0103 | 31 | 50.83955 | DLR | MD2 | 0 | LM | R0400 | GE1 | 6.6 |  | 25.26 | 25.26 | 166.716 | 150 |  | 40 |  | TG 1 phase I | I | 2003-06-10 | 2003-06-10 | CA | -1 | 25 |  |  | 25 |  | 0.5757626 |  | 0.5757626 |  |  |  | 149.9556 |  | 149.9556 |  |  |  | 0 |  |  | 1822 |  | 0 |  | t | [7 empty] | 4.48 |  | 27.15 | 26.605 | [6 empty] | 200 kN HUN, DLR | l | m | n | >60 | fan | d, RT | OB_TG1_R022 | not used for S-N curve; RH=50% |  |  |  | x | x | [7 empty] | Strain gauge: TML FLA-6-11-1L, Middle, Center, BTB | SG, M, C, BTB |  | 2 | 76.26 | 150 | 0.4756808 | GEV205; GEV207 after preliminary tests |  | 1.849563 | 1.503665 | various | Prime 20, slow hardener | PPG2002 |  |  | 71.46868 | LM |  |  | 1.135879 |  | 40 | MD material used in preliminary programme 2 (1 layer less than MD1) | 6.57 | 45.9699 | 6.57 | 84.1 | 25 | 10 | 3.190552 | [[±45, 0°]4;±45] | 0.02488982 | GE1 |  | 0.6504108 | MD2 | 0 | DLR |  | 50.83955 |  |  | 5 | R0400 | V1 | 4 | Rectangular | 55 | 31R0400MD2 |  | -486.2968 | -149.9556 | 45/-45/0/45/-45/0/45/-45/0/45/-45/0/45/-45 | 4 | 10 | 0 | 0 | 149.9556 | 299.9112 | 0.3083623 | 0.6167246 | 3.260548
Table OptiMat | 1673 | GEV207_R0400_0104 | 31 | 50.83955 | DLR | MD2 | 0 | LM | R0400 | GE1 | 6.65 |  | 25.04 | 25.04 | 166.516 | 150 |  | 40 |  | TG 1 phase I | I | 2003-06-10 | 2003-06-10 | CA | -1 | 25 |  |  | 25 |  | 0.5859236 |  | 0.5859236 |  |  |  | 150.1357 |  | 150.1357 |  |  |  | 0 |  |  | 4595 |  | 0 |  | t | [7 empty] | 2.18 |  | 26.635 | 26.144 | [6 empty] | 200 kN HUN, DLR | l | m | n | >60 | fan | d, RT | OB_TG1_R022 | not used for S-N curve; RH=50% |  | x |  | x | x | [7 empty] | Strain gauge: TML FLA-6-11-1L, Middle, Center, BTB | SG, M, C, BTB |  | 2 | 76.26 | 150 | 0.4756808 | GEV205; GEV207 after preliminary tests |  | 1.849563 | 1.503665 | various | Prime 20, slow hardener | PPG2002 |  |  | 71.46868 | LM |  |  | 1.135879 |  | 40 | MD material used in preliminary programme 2 (1 layer less than MD1) | 6.57 | 45.9699 | 6.57 | 84.1 | 25 | 10 | 3.190552 | [[±45, 0°]4;±45] | 0.02488982 | GE1 |  | 0.6504108 | MD2 | 0 | DLR |  | 50.83955 |  |  | 5 | R0400 | V1 | 4 | Rectangular | 55 | 31R0400MD2 |  | -486.2968 | -150.1357 | 45/-45/0/45/-45/0/45/-45/0/45/-45/0/45/-45 | 4 | 10 | 0 | 0 | 150.1357 | 300.2714 | 0.3087327 | 0.6174654 | 3.662286
Table OptiMat | 1249.5 | GEV207_R0400_0107 | 31 | 50.83955 | DLR | MD2 | 0 | LM | R0400 | GE1 | 6.575 |  | 25.285 | 25.285 | 166.24885 | 150 |  | 40 |  | TG 1 phase I | I | 2004-08-04 | 2004-08-04 | CA | -1 | 41.55 |  |  | 41.55 |  | 1.002289 |  | 1.002289 |  |  |  | 249.9265 |  | 249.9265 |  |  |  | 0 |  |  | 1516.5 |  | 1b |  | t | [7 empty] | 0.75 |  | 26.11473 | 25.24397 | [6 empty] | 200 kN HUN, DLR | l | m | n | >50 | fan | d, RT | OB_TG1_R022 | not used for S-N curve, no cooling; RH=50% |  |  |  | x | x | [7 empty] | Strain gauge: TML FLA-6-11-1L, Middle, Center, BTB | SG, M, C, BTB |  | 2 | 76.26 | 150 | 0.4756808 | GEV205; GEV207 after preliminary tests |  | 1.849563 | 1.503665 | various | Prime 20, slow hardener | PPG2002 |  |  | 71.46868 | LM |  |  | 1.135879 |  | 40 | MD material used in preliminary programme 2 (1 layer less than MD1) | 6.57 | 45.9699 | 6.57 | 84.1 | 25 | 10 | 3.190552 | [[±45, 0°]4;±45] | 0.02488982 | GE1 |  | 0.6504108 | MD2 | 0 | DLR |  | 50.83955 |  |  | 5 | R0400 | V1 | 4 | Rectangular | 55 | 31R0400MD2 |  | -486.2968 | -249.9265 | 45/-45/0/45/-45/0/45/-45/0/45/-45/0/45/-45 | 4 | 10 | 0 | 0 | 249.9265 | 499.853 | 0.5139381 | 1.027876 | 3.149314
Table OptiMat | 833 | GEV207_R0400_0114 | 31 | 50.83955 | DLR | MD2 | 0 | LM | R0400 | GE1 | 6.6 |  | 25.09 | 25.09 | 165.594 | 150 |  | 40 |  | TG 1 phase I | I | 2003-07-10 | 2003-07-11 | CA | -1 | 28.979 |  |  | 28.979 |  | 0.662 |  | 0.662 |  |  |  | 175.0003 |  | 175.0003 |  |  |  | 0 |  |  | 109901 |  | 2 |  | t | [7 empty] | 1.53 |  | 27.6663 | 26.98218 | [6 empty] | 200 kN HUN, DLR | l | m | n | 43.8627 | y | d, RT | OB_TG1_R022 | Fan cooling |  |  |  |  | x | [10 empty] | 2 | 76.26 | 150 | 0.4756808 | GEV205; GEV207 after preliminary tests |  | 1.849563 | 1.503665 | various | Prime 20, slow hardener | PPG2002 |  |  | 71.46868 | LM |  |  | 1.135879 |  | 40 | MD material used in preliminary programme 2 (1 layer less than MD1) | 6.57 | 45.9699 | 6.57 | 84.1 | 25 | 10 | 3.190552 | [[±45, 0°]4;±45] | 0.02488982 | GE1 |  | 0.6504108 | MD2 | 0 | DLR |  | 50.83955 |  |  | 5 | R0400 | V1 | 4 | Rectangular | 55 | 31R0400MD2 |  | -486.2968 | -175.0003 | 45/-45/0/45/-45/0/45/-45/0/45/-45/0/45/-45 | 4 | 10 | 0 | 0 | 175.0003 | 350.0006 | 0.3598631 | 0.7197263 | 5.041002
Table OptiMat | 830 | GEV207_R0400_0113 | 31 | 50.83955 | DLR | MD2 | 0 | LM | R0400 | GE1 | 6.6 |  | 25.20667 | 25.20667 | 166.3657 | 150 |  | 40 |  | TG 1 phase I | I | 2003-07-11 | 2003-07-15 | CA | -1 | 22.45667 |  |  | 22.45667 |  | 0.5123333 |  | 0.5123333 |  |  |  | 134.9838 |  | 134.9838 |  |  |  | 0 |  |  | 676189.7 |  | 3 |  | t | [7 empty] | 2.57 |  | 27.2615 | 26.83687 | [6 empty] | 200 kN HUN, DLR | l | m | n | 43.75262 | y | d, RT | OB_TG1_R022 | Fan cooling |  |  |  |  | x | [10 empty] | 2 | 76.26 | 150 | 0.4756808 | GEV205; GEV207 after preliminary tests |  | 1.849563 | 1.503665 | various | Prime 20, slow hardener | PPG2002 |  |  | 71.46868 | LM |  |  | 1.135879 |  | 40 | MD material used in preliminary programme 2 (1 layer less than MD1) | 6.57 | 45.9699 | 6.57 | 84.1 | 25 | 10 | 3.190552 | [[±45, 0°]4;±45] | 0.02488982 | GE1 |  | 0.6504108 | MD2 | 0 | DLR |  | 50.83955 |  |  | 5 | R0400 | V1 | 4 | Rectangular | 55 | 31R0400MD2 |  | -486.2968 | -134.9838 | 45/-45/0/45/-45/0/45/-45/0/45/-45/0/45/-45 | 4 | 10 | 0 | 0 | 134.9838 | 269.9676 | 0.2775749 | 0.5551498 | 5.829237
Table OptiMat | 830 | GEV207_R0400_0111 | 31 | 50.83955 | DLR | MD2 | 0 | LM | R0400 | GE1 | 6.66 |  | 25.24 | 25.24 | 168.0984 | 150 |  | 40 |  | TG 1 phase I | I | 2003-07-07 | 2003-07-10 | CA | -1 | 25.215 |  |  | 25.215 |  | 0.567 |  | 0.567 |  |  |  | 150.0014 |  | 150.0014 |  |  |  | 0 |  |  | 481189 |  | 0 |  | t | [7 empty] | 2.08 |  | 27.31542 | 26.83026 | [6 empty] | 200 kN HUN, DLR | l | m | n | 42.25531 | y | d, RT | OB_TG1_R022 | Fan cooling |  |  |  |  | x | [10 empty] | 2 | 76.26 | 150 | 0.4756808 | GEV205; GEV207 after preliminary tests |  | 1.849563 | 1.503665 | various | Prime 20, slow hardener | PPG2002 |  |  | 71.46868 | LM |  |  | 1.135879 |  | 40 | MD material used in preliminary programme 2 (1 layer less than MD1) | 6.57 | 45.9699 | 6.57 | 84.1 | 25 | 10 | 3.190552 | [[±45, 0°]4;±45] | 0.02488982 | GE1 |  | 0.6504108 | MD2 | 0 | DLR |  | 50.83955 |  |  | 5 | R0400 | V1 | 4 | Rectangular | 55 | 31R0400MD2 |  | -486.2968 | -150.0014 | 45/-45/0/45/-45/0/45/-45/0/45/-45/0/45/-45 | 4 | 10 | 0 | 0 | 150.0014 | 300.0029 | 0.3084565 | 0.6169131 | 5.682316
Table OptiMat | 828 | GEV207_R0400_0109 | 31 | 50.83955 | DLR | MD2 | 0 | LM | R0400 | GE1 | 6.59 |  | 25.32 | 25.32 | 166.8588 | 150 |  | 40 |  | TG 1 phase I | I | 2003-07-11 | 2003-07-11 | CA | -1 | 37.54 |  |  | 37.54 |  | 0.899 |  | 0.899 |  |  |  | 224.9806 |  | 224.9806 |  |  |  | 0 |  |  | 8234 |  | 1b |  | t | [7 empty] | 0.93 |  | 26.35663 | 25.48429 | [6 empty] | 200 kN HUN, DLR | l | m | n | 45.8329 | y | d, RT | OB_TG1_R022 | Fan cooling |  |  |  |  | x | [10 empty] | 2 | 76.26 | 150 | 0.4756808 | GEV205; GEV207 after preliminary tests |  | 1.849563 | 1.503665 | various | Prime 20, slow hardener | PPG2002 |  |  | 71.46868 | LM |  |  | 1.135879 |  | 40 | MD material used in preliminary programme 2 (1 layer less than MD1) | 6.57 | 45.9699 | 6.57 | 84.1 | 25 | 10 | 3.190552 | [[±45, 0°]4;±45] | 0.02488982 | GE1 |  | 0.6504108 | MD2 | 0 | DLR |  | 50.83955 |  |  | 5 | R0400 | V1 | 4 | Rectangular | 55 | 31R0400MD2 |  | -486.2968 | -224.9806 | 45/-45/0/45/-45/0/45/-45/0/45/-45/0/45/-45 | 4 | 10 | 0 | 0 | 224.9806 | 449.9613 | 0.4626406 | 0.9252812 | 3.915611
Table OptiMat | 3737 | GEV207_R0400_0204 | 40 | 52.48886 | VTT | MD2 | 0 | LM | R0400 | GE1 | 6.64 | 25.21 | 25.21 | 25.21 | 167.3944 | 150 |  |  |  | TG 3 phase I | I | 2004-09-17 |  | CA | -1 | 39.08 |  |  | 39.08 |  | 1.00596 |  | 1.00596 |  |  |  | 233.4606 |  | 233.4606 |  |  |  | 0 |  |  | 26225 |  | 1b | [9 empty] | 1.5 |  | 28.119072 | [5 empty] | 0.008302572 |  | 100 kN MTS 810, VTT | l | h | n | -30.9 |  | d, -40°C | OB_TG3_R018 rev.000 doc.no.10233 | [13 empty] | Front: Clip gauge: MTS , Middle | F: CG, M |  | 2 | 69.41 | 150 | 0.1042193 | GEV205; GEV207 after preliminary tests |  | 1.900152 | 0.4616819 | various | Prime 20, slow hardener | PPG2002 |  |  | 71.82107 | LM |  |  | 0.2627058 |  | 40 | MD material used in preliminary programme 2 (1 layer less than MD1) | 6.57 | 46.64127 | 6.57 | 84.59 | 25 | 10 | 0.8698675 | [[±45, 0°]4;±45] | 0.008854121 | GE1 |  | 0.2638331 | MD2 | 0 | VTT |  | 52.48886 |  |  | 5 | R0400 | V1 | 4 | Rectangular | 55 | 40R0400MD2 |  |  | -233.4606 | 45/-45/0/45/-45/0/45/-45/0/45/-45/0/45/-45 | 4 | 10 | 0 | 0 | 233.4606 | 466.9212 |  |  | 4.418715
Table OptiMat | 3736 | GEV207_R0400_0205 | 40 | 52.48886 | VTT | MD2 | 0 | LM | R0400 | GE1 | 6.65 | 25.24 | 25.24 | 25.24 | 167.846 | 150 |  |  |  | TG 3 phase I | I | 2004-11-19 |  | CA | -1 | 39.12 |  |  | 39.12 |  | 0.91632 |  | 0.91632 |  |  |  | 233.0708 |  | 233.0708 |  |  |  | 0 |  |  | 20355 |  | 1b | [9 empty] | 1.5 |  | 28.49556 | [5 empty] | 0.008179197 |  | 100 kN MTS 810, VTT | l | h | n | -32.5 |  | d, -40°C | OB_TG3_R018 rev.000 doc.no.10233 | [13 empty] | Front: Clip gauge: MTS , Middle | F: CG, M |  | 2 | 69.41 | 150 | 0.1042193 | GEV205; GEV207 after preliminary tests |  | 1.900152 | 0.4616819 | various | Prime 20, slow hardener | PPG2002 |  |  | 71.82107 | LM |  |  | 0.2627058 |  | 40 | MD material used in preliminary programme 2 (1 layer less than MD1) | 6.57 | 46.64127 | 6.57 | 84.59 | 25 | 10 | 0.8698675 | [[±45, 0°]4;±45] | 0.008854121 | GE1 |  | 0.2638331 | MD2 | 0 | VTT |  | 52.48886 |  |  | 5 | R0400 | V1 | 4 | Rectangular | 55 | 40R0400MD2 |  |  | -233.0708 | 45/-45/0/45/-45/0/45/-45/0/45/-45/0/45/-45 | 4 | 10 | 0 | 0 | 233.0708 | 466.1416 |  |  | 4.308671
Table OptiMat | 3735 | GEV207_R0400_0206 | 40 | 52.48886 | VTT | MD2 | 0 | LM | R0400 | GE1 | 6.7 | 25.26 | 25.26 | 25.26 | 169.242 | 150 |  |  |  | TG 3 phase I | I | 2004-11-24 |  | CA | -1 | 30.56 |  |  | 30.56 |  | 0.68724 |  | 0.68724 |  |  |  | 180.5698 |  | 180.5698 |  |  |  | 0 |  |  | 169753 |  | 2 | [9 empty] | 2.1 |  | 27.879036 | [5 empty] | 0.006476904 |  | 100 kN MTS 810, VTT | l | h | n | -30 |  | d, -40°C | OB_TG3_R018 rev.000 doc.no.10233 | [13 empty] | Front: Clip gauge: MTS , Middle | F: CG, M |  | 2 | 69.41 | 150 | 0.1042193 | GEV205; GEV207 after preliminary tests |  | 1.900152 | 0.4616819 | various | Prime 20, slow hardener | PPG2002 |  |  | 71.82107 | LM |  |  | 0.2627058 |  | 40 | MD material used in preliminary programme 2 (1 layer less than MD1) | 6.57 | 46.64127 | 6.57 | 84.59 | 25 | 10 | 0.8698675 | [[±45, 0°]4;±45] | 0.008854121 | GE1 |  | 0.2638331 | MD2 | 0 | VTT |  | 52.48886 |  |  | 5 | R0400 | V1 | 4 | Rectangular | 55 | 40R0400MD2 |  |  | -180.5698 | 45/-45/0/45/-45/0/45/-45/0/45/-45/0/45/-45 | 4 | 10 | 0 | 0 | 180.5698 | 361.1397 |  |  | 5.229817
Table OptiMat | 2620 | GEV206_R0300_0372 | 54 | 52.41343 | WMC | UD2 | 0 | LM | R0300 | GE1 | 5.18 | 25.42 | 25.3 | 25.36 | 131.054 | 145 | 146.12 | 34.845 |  | TG 1 phase I | I | 2004-03-12 | 2004-03-12 | CA | -1 | 40.28 |  |  | 40.28 | [7 empty] | 306.627 |  | 306.627 | [6 empty] | 1603 |  | 1 | [9 empty] | 0.41 | [9 empty] | 100 kN Schenck, WMC | l | h | n |  |  | d, RT |  | no strain measurement | [6 empty] | x | [5 empty] | Strain gauge: TML FLA-10-11, Middle, Center, BTB | SG, M, C, BTB | 160 | 2 | 69.05 | 145 | 0.6064414 | GEV204; GEV206 after preliminary tests |  | 1.885474 | 0.5731797 | various | Prime 20, slow hardener | PPG2002 |  |  | 72.27328 | LM |  |  | 0.7541358 |  | 35 | UD material used in preliminary programme 2 (1 layer less than UD1) | 3.52 | 45.53351 | 3.52 | 86.32 | 25 | 0 | 2.053057 | [0°]4 | 0.01636692 | GE1 |  | 0.8372151 | UD2 | 0 | WMC |  | 52.41343 |  |  | 0 | R0300 | V1 | 4 | Rectangular | 55 | 54R0300UD2 |  |  | -306.627 | 0/0/0/0 | 4 | 0 | 0 | 0 | 306.627 | 613.2541 |  |  | 3.204934
Table OptiMat | 2254 | GEV206_R0300_0378 | 54 | 52.41343 | WMC | UD2 | 0 | LM | R0300 | GE1 | 3.745 | 25.29 | 25.28 | 25.285 | 94.6736 | 145 | 146.01 | 34.79 |  | TG 1 phase I | I | 2004-03-15 | 2004-03-15 | CA | -1 | 16.9 |  |  | 16.9 |  | 0.465 |  | 0.465 |  |  |  | 178.4728 |  | 178.4728 |  |  |  | 0 |  |  | 999129 | 3 | 3 | [9 empty] | 2.28 |  | 38.5 | 38.35 | [6 empty] | 100 kN homebuilt, WMC | l | m | n |  | fan | d, RT |  | test interrupted couple of times | [12 empty] | Strain gauge: TML FLA-10-11, Middle, Center, BTB | SG, M, C, BTB | 60 Nm | 2 | 69.05 | 145 | 0.6064414 | GEV204; GEV206 after preliminary tests |  | 1.885474 | 0.5731797 | various | Prime 20, slow hardener | PPG2002 |  |  | 72.27328 | LM |  |  | 0.7541358 |  | 35 | UD material used in preliminary programme 2 (1 layer less than UD1) | 3.52 | 45.53351 | 3.52 | 86.32 | 25 | 0 | 2.053057 | [0°]4 | 0.01636692 | GE1 |  | 0.8372151 | UD2 | 0 | WMC |  | 52.41343 |  |  | 0 | R0300 | V1 | 4 | Rectangular | 55 | 54R0300UD2 |  |  | -178.4728 | 0/0/0/0 | 4 | 0 | 0 | 0 | 178.4728 | 356.9455 |  |  | 5.999622
Table OptiMat | 2253 | GEV206_R0300_0370 | 54 | 52.41343 | WMC | UD2 | 0 | LM | R0300 | GE1 | 3.73 | 25.49 | 25.39 | 25.44 | 94.7047 | 145 | 146.06 | 34.75 |  | TG 1 phase I | I | 2004-02-26 | 2004-02-26 | CA | -1 | 17 |  |  | 17 |  | 0.465 |  | 0.465 |  |  |  | 179.1525 |  | 179.1525 |  |  |  | 0 |  |  | 847417 | 3 | 3 | [9 empty] | 4.56 |  | 39 | 39.05 | [6 empty] | 100 kN homebuilt, WMC | l | m | n |  | fan | d, RT |  | test interrupted couple of times; clamping torque raised from 60 to 70 after 174583 cycles | [12 empty] | Strain gauge: TML FLA-10-11, Middle, Center, BTB | SG, M, C, BTB | 70 Nm | 2 | 69.05 | 145 | 0.6064414 | GEV204; GEV206 after preliminary tests |  | 1.885474 | 0.5731797 | various | Prime 20, slow hardener | PPG2002 |  |  | 72.27328 | LM |  |  | 0.7541358 |  | 35 | UD material used in preliminary programme 2 (1 layer less than UD1) | 3.52 | 45.53351 | 3.52 | 86.32 | 25 | 0 | 2.053057 | [0°]4 | 0.01636692 | GE1 |  | 0.8372151 | UD2 | 0 | WMC |  | 52.41343 |  |  | 0 | R0300 | V1 | 4 | Rectangular | 55 | 54R0300UD2 |  |  | -179.1525 | 0/0/0/0 | 4 | 0 | 0 | 0 | 179.1525 | 358.3051 |  |  | 5.928097
Table OptiMat | 2252 | GEV206_R0300_0377 | 54 | 52.41343 | WMC | UD2 | 0 | LM | R0300 | GE1 | 3.72 | 25.34 | 25.32 | 25.33 | 94.1904 | 145 | 145.84 | 34.895 |  | TG 1 phase I | I | 2004-02-23 | 2004-02-23 | CA | -1 | 17 |  |  | 17 |  | 0.455 |  | 0.455 |  |  |  | 180.4142 |  | 180.4142 |  |  |  | 0 |  |  | 104565 | 3 | 3 | [9 empty] | 2.28 |  | 38.85 | 38.7 | [6 empty] | 100 kN homebuilt, WMC | l | m | n |  | fan | d, RT |  | premature failure due to computer reset | x | [11 empty] | Strain gauge: TML FLA-10-11, Middle, Center, BTB | SG, M, C, BTB | 90 Nm | 2 | 69.05 | 145 | 0.6064414 | GEV204; GEV206 after preliminary tests |  | 1.885474 | 0.5731797 | various | Prime 20, slow hardener | PPG2002 |  |  | 72.27328 | LM |  |  | 0.7541358 |  | 35 | UD material used in preliminary programme 2 (1 layer less than UD1) | 3.52 | 45.53351 | 3.52 | 86.32 | 25 | 0 | 2.053057 | [0°]4 | 0.01636692 | GE1 |  | 0.8372151 | UD2 | 0 | WMC |  | 52.41343 |  |  | 0 | R0300 | V1 | 4 | Rectangular | 55 | 54R0300UD2 |  |  | -180.4142 | 0/0/0/0 | 4 | 0 | 0 | 0 | 180.4142 | 360.8285 |  |  | 5.019386
Table OptiMat | 2250 | GEV206_R0300_0375 | 54 | 52.41343 | WMC | UD2 | 0 | LM | R0300 | GE1 | 3.705 | 25.35 | 25.25 | 25.3 | 93.55125 | 145 | 145.45 | 34.58 |  | TG 1 phase I | I | 2004-03-23 | 2004-03-23 | CA | -1 | 40 |  |  | 40 |  | 1.1 |  | 1.1 |  |  |  | 426.7281 |  | 426.7281 |  |  |  | 0 |  |  | 666 | 1 | 1 | [9 empty] | 0.41 |  | 39.75 | 39.9 | [6 empty] | 100 kN homebuilt, WMC | l | m | n |  | fan | d, RT | [14 empty] | Strain gauge: TML FLA-10-11, Middle, Center, BTB | SG, M, C, BTB | 175 Nm | 2 | 69.05 | 145 | 0.6064414 | GEV204; GEV206 after preliminary tests |  | 1.885474 | 0.5731797 | various | Prime 20, slow hardener | PPG2002 |  |  | 72.27328 | LM |  |  | 0.7541358 |  | 35 | UD material used in preliminary programme 2 (1 layer less than UD1) | 3.52 | 45.53351 | 3.52 | 86.32 | 25 | 0 | 2.053057 | [0°]4 | 0.01636692 | GE1 |  | 0.8372151 | UD2 | 0 | WMC |  | 52.41343 |  |  | 0 | R0300 | V1 | 4 | Rectangular | 55 | 54R0300UD2 |  |  | -426.7281 | 0/0/0/0 | 4 | 0 | 0 | 0 | 426.7281 | 853.4562 |  |  | 2.823474
Table OptiMat | 2248 | GEV206_R0300_0368 | 54 | 52.41343 | WMC | UD2 | 0 | LM | R0300 | GE1 | 3.675 | 25.5 | 25.47 | 25.485 | 93.60225 | 145 | 145.86 | 34.775 |  | TG 1 phase I | I | 2004-02-25 | 2004-02-25 | CA | -1 | 24.7 |  |  | 24.7 |  | 0.65 |  | 0.65 |  |  |  | 263.7272 |  | 263.7272 |  |  |  | 0 |  | 4.282191 | 19151 | 2 | 2 | [9 empty] | 2.17 |  | 39.7 | 39.55 | [6 empty] | 100 kN homebuilt, WMC | l | m | n |  | fan | d, RT | [14 empty] | Strain gauge: TML FLA-10-11, Middle, Center, BTB | SG, M, C, BTB | 60 Nm | 2 | 69.05 | 145 | 0.6064414 | GEV204; GEV206 after preliminary tests |  | 1.885474 | 0.5731797 | various | Prime 20, slow hardener | PPG2002 |  |  | 72.27328 | LM |  |  | 0.7541358 |  | 35 | UD material used in preliminary programme 2 (1 layer less than UD1) | 3.52 | 45.53351 | 3.52 | 86.32 | 25 | 0 | 2.053057 | [0°]4 | 0.01636692 | GE1 |  | 0.8372151 | UD2 | 0 | WMC |  | 52.41343 |  |  | 0 | R0300 | V1 | 4 | Rectangular | 55 | 54R0300UD2 |  |  | -263.7272 | 0/0/0/0 | 4 | 0 | 0 | 0 | 263.7272 | 527.4545 |  |  | 4.282191
Table OptiMat | 2247 | GEV206_R0300_0373 | 54 | 52.41343 | WMC | UD2 | 0 | LM | R0300 | GE1 | 3.675 | 25.4 | 25.28 | 25.34 | 92.904 | 145 | 146.12 | 34.81 |  | TG 1 phase I | I | 2004-03-22 | 2004-03-22 | CA | -1 | 40 |  |  | 40 |  | 1.115 |  | 1.115 |  |  |  | 429.5325 |  | 429.5325 |  |  |  | 0 |  |  | 32 | 1 | 1 | [9 empty] | 0.41 |  | 39.2 | 39.71 | [6 empty] | 100 kN homebuilt, WMC | l | m | n |  | fan | d, RT |  |  |  |  | x | [9 empty] | Strain gauge: TML FLA-10-11, Middle, Center, BTB | SG, M, C, BTB | 175 Nm | 2 | 69.05 | 145 | 0.6064414 | GEV204; GEV206 after preliminary tests |  | 1.885474 | 0.5731797 | various | Prime 20, slow hardener | PPG2002 |  |  | 72.27328 | LM |  |  | 0.7541358 |  | 35 | UD material used in preliminary programme 2 (1 layer less than UD1) | 3.52 | 45.53351 | 3.52 | 86.32 | 25 | 0 | 2.053057 | [0°]4 | 0.01636692 | GE1 |  | 0.8372151 | UD2 | 0 | WMC |  | 52.41343 |  |  | 0 | R0300 | V1 | 4 | Rectangular | 55 | 54R0300UD2 |  |  | -429.5325 | 0/0/0/0 | 4 | 0 | 0 | 0 | 429.5325 | 859.065 |  |  | 1.50515
Table OptiMat | 2244 | GEV206_R0300_0371 | 54 | 52.41343 | WMC | UD2 | 0 | LM | R0300 | GE1 | 3.64 | 25.45 | 25.3 | 25.375 | 92.092 | 145 | 146.16 | 34.78 |  | TG 1 phase I | I | 2004-03-11 | 2004-03-11 | CA | -1 | 17 |  |  | 17 |  | 0.465 |  | 0.465 |  |  |  | 184.0524 |  | 184.0524 |  |  |  | 0 |  |  | 983965 | 3 | 3 | [9 empty] | 4.56 |  | 39.65 | 39.5 | [6 empty] | 100 kN homebuilt, WMC | l | m | n |  | fan | d, RT |  | no measurement data between 1000-21000 cycles | [6 empty] | x | [5 empty] | Strain gauge: TML FLA-10-11, Middle, Center, BTB | SG, M, C, BTB | 60 Nm | 2 | 69.05 | 145 | 0.6064414 | GEV204; GEV206 after preliminary tests |  | 1.885474 | 0.5731797 | various | Prime 20, slow hardener | PPG2002 |  |  | 72.27328 | LM |  |  | 0.7541358 |  | 35 | UD material used in preliminary programme 2 (1 layer less than UD1) | 3.52 | 45.53351 | 3.52 | 86.32 | 25 | 0 | 2.053057 | [0°]4 | 0.01636692 | GE1 |  | 0.8372151 | UD2 | 0 | WMC |  | 52.41343 |  |  | 0 | R0300 | V1 | 4 | Rectangular | 55 | 54R0300UD2 |  |  | -184.0524 | 0/0/0/0 | 4 | 0 | 0 | 0 | 184.0524 | 368.1048 |  |  | 5.99298
Table OptiMat | 2218 | GEV206_R0300_0369 | 54 | 52.41343 | WMC | UD2 | 0 | LM | R0300 | GE1 | 3.8 | 25.51 | 25.25 | 25.38 | 95.95 | 145 | 146.07 | 34.725 |  | TG 1 phase I | I | 2004-02-23 | 2004-02-23 | CA | -1 | 17 |  |  | 17 | [7 empty] | 176.2681 |  | 176.2681 | [6 empty] | 1121521 | 3 | 3 | [9 empty] | 4.65 | [9 empty] | 250 kN homebuilt, WMC | l | m | n |  | fan | d, RT |  | tested in 100 kN Schenck frame for first 1012 cycles (gripping pressure 160 bar); faulty calibration factor used for strain gauges | [12 empty] | Strain gauge: TML FLA-10-11, Middle, Center, BTB | SG, M, C, BTB | 90 Nm | 2 | 69.05 | 145 | 0.6064414 | GEV204; GEV206 after preliminary tests |  | 1.885474 | 0.5731797 | various | Prime 20, slow hardener | PPG2002 |  |  | 72.27328 | LM |  |  | 0.7541358 |  | 35 | UD material used in preliminary programme 2 (1 layer less than UD1) | 3.52 | 45.53351 | 3.52 | 86.32 | 25 | 0 | 2.053057 | [0°]4 | 0.01636692 | GE1 |  | 0.8372151 | UD2 | 0 | WMC |  | 52.41343 |  |  | 0 | R0300 | V1 | 4 | Rectangular | 55 | 54R0300UD2 |  |  | -176.2681 | 0/0/0/0 | 4 | 0 | 0 | 0 | 176.2681 | 352.5362 |  |  | 6.049807
Table OptiMat | 2215 | GEV206_R0300_0382 | 54 | 52.41343 | WMC | UD2 | 0 | LM | R0300 | GE1 | 3.775 | 25.39 | 25.33 | 25.36 | 95.62075 | 145 | 146.07 | 34.7825 |  | TG 1 phase I | I | 2004-05-06 | 2004-05-06 | CA | -1 | 24.58 |  |  | 24.58 |  | 0.69 |  | 0.69 |  |  |  | 256.7531 |  | 256.7531 |  |  |  | 0 |  | 4.668665 | 46630 | 2 | 2 | [9 empty] | 2.17 |  | 37.65 | 37.6 | [6 empty] | 100 kN Schenck, WMC | l | h | n |  | fan | d, RT | [14 empty] | Strain gauge: TML FLA-10-11, Middle, Center, BTB | SG, M, C, BTB | 160 | 2 | 69.05 | 145 | 0.6064414 | GEV204; GEV206 after preliminary tests |  | 1.885474 | 0.5731797 | various | Prime 20, slow hardener | PPG2002 |  |  | 72.27328 | LM |  |  | 0.7541358 |  | 35 | UD material used in preliminary programme 2 (1 layer less than UD1) | 3.52 | 45.53351 | 3.52 | 86.32 | 25 | 0 | 2.053057 | [0°]4 | 0.01636692 | GE1 |  | 0.8372151 | UD2 | 0 | WMC |  | 52.41343 |  |  | 0 | R0300 | V1 | 4 | Rectangular | 55 | 54R0300UD2 |  |  | -256.7531 | 0/0/0/0 | 4 | 0 | 0 | 0 | 256.7531 | 513.5062 |  |  | 4.668665
Table OptiMat | 2213 | GEV206_R0300_0367 | 54 | 52.41343 | WMC | UD2 | 0 | LM | R0300 | GE1 | 3.76 | 25.48 | 25.46 | 25.47 | 95.7296 | 145 | 145.95 | 34.75 |  | TG 1 phase I | I | 2004-02-20 | 2004-02-20 | CA | -1 | 24.7 |  |  | 24.7 |  | 0.66 |  | 0.66 |  |  |  | 257.9171 |  | 257.9171 |  |  |  | 0 |  | 4.274827 | 18829 | 2 | 2 | [9 empty] | 2.17 |  | 38.85 | 38.7 | [6 empty] | 100 kN homebuilt, WMC | l | m | n |  | fan | d, RT | [14 empty] | Strain gauge: TML FLA-10-11, Middle, Center, BTB | SG, M, C, BTB | 100 Nm | 2 | 69.05 | 145 | 0.6064414 | GEV204; GEV206 after preliminary tests |  | 1.885474 | 0.5731797 | various | Prime 20, slow hardener | PPG2002 |  |  | 72.27328 | LM |  |  | 0.7541358 |  | 35 | UD material used in preliminary programme 2 (1 layer less than UD1) | 3.52 | 45.53351 | 3.52 | 86.32 | 25 | 0 | 2.053057 | [0°]4 | 0.01636692 | GE1 |  | 0.8372151 | UD2 | 0 | WMC |  | 52.41343 |  |  | 0 | R0300 | V1 | 4 | Rectangular | 55 | 54R0300UD2 |  |  | -257.9171 | 0/0/0/0 | 4 | 0 | 0 | 0 | 257.9171 | 515.8342 |  |  | 4.274827
Table OptiMat | 1153 | GEV206_R0300_0296 | 50 | 53.08813 | VUB | UD2 | 0 | LM | R0300 | GE1 | 3.746667 |  | 25.49 | 25.49 | 95.50253 | 145 |  | 35 |  | TG 3 phase I | I | 2003-11-03 | 2003-11-05 | CA | 10 | -35 |  |  | -35 |  | -1.117949 |  | -1.117949 |  |  |  | -366.4824 |  | -366.4824 |  |  |  | 0 |  |  | 451169 |  | 0 |  | c | [7 empty] | 3.57 |  |  | 35.6176 | [6 empty] | 100 kN MTS, VUB | l | h | n | 27.6 |  | d, RT | [14 empty] | Instron ext, 12.5 mm gauge length, 2.5 mm range |  |  | 2 | 67.76 | 145 | 0.07175929 | GEV204; GEV206 after preliminary tests |  | 1.909806 | 0.3059549 | various | Prime 20, slow hardener | PPG2002 |  |  | 72.27373 | LM |  |  | 0.0848315 |  | 35 | UD material used in preliminary programme 2 (1 layer less than UD1) | 3.52 | 46.12498 | 3.52 | 87.2 | 25 | 0 | 0.7868966 | [0°]4 | 0.00698814 | GE1 |  | 0.2419143 | UD2 | 0 | VUB |  | 53.08813 |  |  | 0 | R0300 | V1 | 4 | Rectangular | 55 | 50R0300UD2 |  |  | -36.64824 | 0/0/0/0 | 4 | 0 | 0 | 0 | -366.4824 | 329.8342 |  |  | 5.654339
Table OptiMat | 1152 | GEV206_R0300_0295 | 50 | 53.08813 | VUB | UD2 | 0 | LM | R0300 | GE1 | 3.77 |  | 25.21667 | 25.21667 | 95.06683 | 145 |  | 35 |  | TG 3 phase I | I | 2003-10-31 | 2003-11-03 | CA | 10 | -30 |  |  | -30 |  | -0.9657319 |  | -0.9657319 |  |  |  | -315.5675 |  | -315.5675 |  |  |  | 0 |  |  | 613515 |  | 0 |  | c | [7 empty] | 3.57 |  |  | 35.93948 | [6 empty] | 100 kN MTS, VUB | l | h | n | 26 |  | d, RT | [14 empty] | Instron ext, 12.5 mm gauge length, 2.5 mm range |  |  | 2 | 67.76 | 145 | 0.07175929 | GEV204; GEV206 after preliminary tests |  | 1.909806 | 0.3059549 | various | Prime 20, slow hardener | PPG2002 |  |  | 72.27373 | LM |  |  | 0.0848315 |  | 35 | UD material used in preliminary programme 2 (1 layer less than UD1) | 3.52 | 46.12498 | 3.52 | 87.2 | 25 | 0 | 0.7868966 | [0°]4 | 0.00698814 | GE1 |  | 0.2419143 | UD2 | 0 | VUB |  | 53.08813 |  |  | 0 | R0300 | V1 | 4 | Rectangular | 55 | 50R0300UD2 |  |  | -31.55675 | 0/0/0/0 | 4 | 0 | 0 | 0 | -315.5675 | 284.0107 |  |  | 5.787825
Table OptiMat | 1149 | GEV206_R0300_0298 | 50 | 53.08813 | VUB | UD2 | 0 | LM | R0300 | GE1 | 3.72 |  | 25.48333 | 25.48333 | 94.798 | 145 |  | 35 |  | TG 3 phase I | I | 2003-10-29 | 2003-10-30 | CA | 0.1 | 20 |  |  | 20 |  | 0.635553 |  | 0.635553 |  |  |  | 210.9749 |  | 210.9749 |  |  |  | 0 |  |  | 185426 |  | 4 |  | t | [7 empty] | 5 |  | 36.36319 | [7 empty] | 100 kN MTS, VUB | l | h | n | 23 |  | d, RT | [14 empty] | Instron ext, 12.5 mm gauge length, 2.5 mm range |  |  | 2 | 67.76 | 145 | 0.07175929 | GEV204; GEV206 after preliminary tests |  | 1.909806 | 0.3059549 | various | Prime 20, slow hardener | PPG2002 |  |  | 72.27373 | LM |  |  | 0.0848315 |  | 35 | UD material used in preliminary programme 2 (1 layer less than UD1) | 3.52 | 46.12498 | 3.52 | 87.2 | 25 | 0 | 0.7868966 | [0°]4 | 0.00698814 | GE1 |  | 0.2419143 | UD2 | 0 | VUB |  | 53.08813 |  |  | 0 | R0300 | V1 | 4 | Rectangular | 55 | 50R0300UD2 |  |  | 21.09749 | 0/0/0/0 | 4 | 0 | 0 | 0 | 210.9749 | 189.8774 |  |  | 5.268171
Table OptiMat | 1148 | GEV206_R0300_0299 | 50 | 53.08813 | VUB | UD2 | 0 | LM | R0300 | GE1 | 3.753333 |  | 25.51 | 25.51 | 95.74753 | 145 |  | 35 |  | TG 3 phase I | I | 2003-10-27 | 2003-10-28 | CA | 0.1 | 25 |  |  | 25 |  | 0.7759895 |  | 0.7759895 |  |  |  | 261.1033 |  | 261.1033 |  |  |  | 0 |  |  | 330217 |  | 3 |  | t | [7 empty] | 5 |  | 35.59835 | [7 empty] | 100 kN MTS, VUB | l | h | n | 25 |  | d, RT | [14 empty] | Instron ext, 12.5 mm gauge length, 2.5 mm range |  |  | 2 | 67.76 | 145 | 0.07175929 | GEV204; GEV206 after preliminary tests |  | 1.909806 | 0.3059549 | various | Prime 20, slow hardener | PPG2002 |  |  | 72.27373 | LM |  |  | 0.0848315 |  | 35 | UD material used in preliminary programme 2 (1 layer less than UD1) | 3.52 | 46.12498 | 3.52 | 87.2 | 25 | 0 | 0.7868966 | [0°]4 | 0.00698814 | GE1 |  | 0.2419143 | UD2 | 0 | VUB |  | 53.08813 |  |  | 0 | R0300 | V1 | 4 | Rectangular | 55 | 50R0300UD2 |  |  | 26.11033 | 0/0/0/0 | 4 | 0 | 0 | 0 | 261.1033 | 234.993 |  |  | 5.518799
Table OptiMat | 1147 | GEV206_R0300_0308 | 50 | 53.08813 | VUB | UD2 | 0 | LM | R0300 | GE1 | 3.75 |  | 25.45333 | 25.45333 | 95.45 | 145 |  | 35 |  | TG 3 phase I | I | 2003-10-26 | 2003-10-27 | CA | 0.1 | 35 |  |  | 35 | [7 empty] | 366.6841 |  | 366.6841 | [6 empty] | 55253 |  | 2 |  | t | [7 empty] | 3.57 | [9 empty] | 100 kN MTS, VUB | l | h | n | 25.3 |  | d, RT | [14 empty] | Instron ext, 12.5 mm gauge length, 2.5 mm range |  |  | 2 | 67.76 | 145 | 0.07175929 | GEV204; GEV206 after preliminary tests |  | 1.909806 | 0.3059549 | various | Prime 20, slow hardener | PPG2002 |  |  | 72.27373 | LM |  |  | 0.0848315 |  | 35 | UD material used in preliminary programme 2 (1 layer less than UD1) | 3.52 | 46.12498 | 3.52 | 87.2 | 25 | 0 | 0.7868966 | [0°]4 | 0.00698814 | GE1 |  | 0.2419143 | UD2 | 0 | VUB |  | 53.08813 |  |  | 0 | R0300 | V1 | 4 | Rectangular | 55 | 50R0300UD2 |  |  | 36.66841 | 0/0/0/0 | 4 | 0 | 0 | 0 | 366.6841 | 330.0157 |  |  | 4.742356
Table OptiMat | 1146 | GEV206_R0300_0307 | 50 | 53.08813 | VUB | UD2 | 0 | LM | R0300 | GE1 | 3.74 |  | 25.39333 | 25.39333 | 94.97107 | 145 |  | 35 |  | TG 3 phase I | I | 2003-10-26 | 2003-10-26 | CA | 0.1 | 55 |  |  | 55 |  | 1.623155 |  | 1.623155 |  |  |  | 579.1237 |  | 579.1237 |  |  |  | 0 |  |  | 1213 |  | 1 |  | t | [7 empty] | 1.5 |  | 36.84448 | [7 empty] | 100 kN MTS, VUB | l | h | n | 26.3 |  | d, RT | [14 empty] | Instron ext, 12.5 mm gauge length, 2.5 mm range |  |  | 2 | 67.76 | 145 | 0.07175929 | GEV204; GEV206 after preliminary tests |  | 1.909806 | 0.3059549 | various | Prime 20, slow hardener | PPG2002 |  |  | 72.27373 | LM |  |  | 0.0848315 |  | 35 | UD material used in preliminary programme 2 (1 layer less than UD1) | 3.52 | 46.12498 | 3.52 | 87.2 | 25 | 0 | 0.7868966 | [0°]4 | 0.00698814 | GE1 |  | 0.2419143 | UD2 | 0 | VUB |  | 53.08813 |  |  | 0 | R0300 | V1 | 4 | Rectangular | 55 | 50R0300UD2 |  |  | 57.91237 | 0/0/0/0 | 4 | 0 | 0 | 0 | 579.1237 | 521.2114 |  |  | 3.083861
Table OptiMat | 1145 | GEV206_R0300_0305 | 50 | 53.08813 | VUB | UD2 | 0 | LM | R0300 | GE1 | 3.646667 |  | 25.44333 | 25.44333 | 92.78336 | 145 |  | 35 |  | TG 3 phase I | I | 2003-10-24 | 2003-10-24 | CA | 0.1 | 45 |  |  | 45 |  | 1.393942 |  | 1.393942 |  |  |  | 485.0008 |  | 485.0008 |  |  |  | 0 |  |  | 5285 |  | 1b |  | t | [7 empty] | 2.16 |  | 35.58212 | [7 empty] | 100 kN MTS, VUB | l | h | n | 26.8 |  | d, RT | [14 empty] | Instron ext, 12.5 mm gauge length, 2.5 mm range |  |  | 2 | 67.76 | 145 | 0.07175929 | GEV204; GEV206 after preliminary tests |  | 1.909806 | 0.3059549 | various | Prime 20, slow hardener | PPG2002 |  |  | 72.27373 | LM |  |  | 0.0848315 |  | 35 | UD material used in preliminary programme 2 (1 layer less than UD1) | 3.52 | 46.12498 | 3.52 | 87.2 | 25 | 0 | 0.7868966 | [0°]4 | 0.00698814 | GE1 |  | 0.2419143 | UD2 | 0 | VUB |  | 53.08813 |  |  | 0 | R0300 | V1 | 4 | Rectangular | 55 | 50R0300UD2 |  |  | 48.50008 | 0/0/0/0 | 4 | 0 | 0 | 0 | 485.0008 | 436.5007 |  |  | 3.723045
Table OptiMat | 1116.5 | GEV206_R0300_0309 | 50 | 53.08813 | VUB | UD2 | 0 | LM | R0300 | GE1 | 3.731667 |  | 25.45167 | 25.45167 | 94.97716 | 145 |  | 35 |  | TG 3 phase I | I | 2003-10-20 | 2003-10-24 | CA | -1 | 17 |  |  | 17 |  | 0.5295049 |  | 0.5295049 |  |  |  | 178.9906 |  | 178.9906 |  |  |  | 0 |  |  | 1228306 |  | 3 |  | t | [7 empty] | 4.33 |  | 35.43813 | 34.95402 | [6 empty] | 100 kN MTS, VUB | l | h | n | 27.25 |  | d, RT | [14 empty] | Instron ext, 12.5 mm gauge length, 2.5 mm range |  |  | 2 | 67.76 | 145 | 0.07175929 | GEV204; GEV206 after preliminary tests |  | 1.909806 | 0.3059549 | various | Prime 20, slow hardener | PPG2002 |  |  | 72.27373 | LM |  |  | 0.0848315 |  | 35 | UD material used in preliminary programme 2 (1 layer less than UD1) | 3.52 | 46.12498 | 3.52 | 87.2 | 25 | 0 | 0.7868966 | [0°]4 | 0.00698814 | GE1 |  | 0.2419143 | UD2 | 0 | VUB |  | 53.08813 |  |  | 0 | R0300 | V1 | 4 | Rectangular | 55 | 50R0300UD2 |  |  | -178.9906 | 0/0/0/0 | 4 | 0 | 0 | 0 | 178.9906 | 357.9811 |  |  | 6.08159
Table OptiMat | 3564 | GEV308_I1000_0001 | 199 | 48.98 | UP | MD5 | 0 | LM | I1000 | GE2 | 3.994444 | 26.31333 | 26.12 | 26.21556 | 104.7161 | 290 |  | 150 |  | TG 2 phase II | II | 2006-01-09 | 2006-01-09 | CA | 0.1 | 7.267333 |  |  | 7.267333 | [7 empty] | 69.40032 |  | 69.40032 |  |  |  | 0 |  |  | 2646.333 | 1b | 1b |  | t | [7 empty] | 5 |  | 13.45 | [7 empty] | 250 kN MTS, UP | l | h | n |  |  | d, RT | OB_TG2_R029 | Fan was not used. Temperature did not exceed 35 degrees. One strain gauge not working | [6 empty] | x | [5 empty] | Strain gauge: HBM 6/350 LY11, Middle, Center, BTB | SG, M, C, BTB | 75 | 0.5 to 2 | 89.51 | 250 | 1.29 |  |  | 1.85 | 0.33 | 2 | LM-E6 | PPG2002 |  |  | 68.23 | LM |  |  | 1.59 |  | 150 | phase II: MD3 (±45°) material, same lay-up as MD3, but with alternative resin (LM-E6) |  | 50.7 | 3.52 | 100.38 | 25 | 0 | 0.33 |  | 0.02 | GE2 |  | 1.36 |  | 0 |  |  | 48.98 |  |  | 0 |  |  | 0 | ISO tension (250 mm) | 50 | 199I1000MD5 |  |  | 6.940032 |  | 0 | 0 | 0 | 0 | 69.40032 | 62.46029 |  |  | 3.42171
Table OptiMat | 3561 | GEV308_I1000_0004 | 199 | 48.98 | UP | MD5 | 0 | LM | I1000 | GE2 | 4.033333 | 26.30667 | 26.15667 | 26.23333 | 105.8079 | 290 |  | 150 |  | TG 2 phase II | II | 2006-01-09 | 2006-01-09 | CA | 0.1 | 7.342667 |  |  | 7.342667 | [7 empty] | 69.39621 |  | 69.39621 |  |  |  | 0 |  |  | 2827.333 | 1b | 1b |  | t | [7 empty] | 1.31 |  | 13.20333 | [7 empty] | 250 kN MTS, UP | l | h | n |  | fan with cooling | d, RT | OB_TG2_R029 | [13 empty] | Strain gauge: HBM 6/350 LY11, Middle, Center, BTB | SG, M, C, BTB | 75 | 0.5 to 2 | 89.51 | 250 | 1.29 |  |  | 1.85 | 0.33 | 2 | LM-E6 | PPG2002 |  |  | 68.23 | LM |  |  | 1.59 |  | 150 | phase II: MD3 (±45°) material, same lay-up as MD3, but with alternative resin (LM-E6) |  | 50.7 | 3.52 | 100.38 | 25 | 0 | 0.33 |  | 0.02 | GE2 |  | 1.36 |  | 0 |  |  | 48.98 |  |  | 0 |  |  | 0 | ISO tension (250 mm) | 50 | 199I1000MD5 |  |  | 6.939621 |  | 0 | 0 | 0 | 0 | 69.39621 | 62.45659 |  |  | 3.44568
Table OptiMat | 3557.667 | GEV308_I1000_0007 | 199 | 48.98 | UP | MD5 | 0 | LM | I1000 | GE2 | 4.024444 | 26.3 | 26.14333 | 26.21556 | 105.5037 | 290 |  | 150 |  | TG 2 phase II | II | 2006-01-13 | 2006-01-13 | CA | 0.1 | 5.962 |  |  | 5.962 | [7 empty] | 56.50984 |  | 56.50984 |  |  |  | 0 |  |  | 25925 | 2 | 2 |  | t | [7 empty] | 5 |  | 12.86667 | [7 empty] | 250 kN MTS, UP | l | h | n |  | fan with cooling | d, RT | OB_TG2_R029 | Strain gauge readings did not agree | [12 empty] | Strain gauge: HBM 6/350 LY11, Middle, Center, BTB | SG, M, C, BTB | 75 | 0.5 to 2 | 89.51 | 250 | 1.29 |  |  | 1.85 | 0.33 | 2 | LM-E6 | PPG2002 |  |  | 68.23 | LM |  |  | 1.59 |  | 150 | phase II: MD3 (±45°) material, same lay-up as MD3, but with alternative resin (LM-E6) |  | 50.7 | 3.52 | 100.38 | 25 | 0 | 0.33 |  | 0.02 | GE2 |  | 1.36 |  | 0 |  |  | 48.98 |  |  | 0 |  |  | 0 | ISO tension (250 mm) | 50 | 199I1000MD5 |  |  | 5.650984 |  | 0 | 0 | 0 | 0 | 56.50984 | 50.85885 |  |  | 4.412649
Table OptiMat | 3555.333 | GEV308_I1000_0010 | 199 | 48.98 | UP | MD5 | 0 | LM | I1000 | GE2 | 4.012222 | 26.36667 | 26.27667 | 26.32333 | 105.615 | 290 |  | 150 |  | TG 2 phase II | II | 2006-01-16 | 2006-01-16 | CA | 0.1 | 5.968333 |  |  | 5.968333 | [7 empty] | 56.51027 |  | 56.51027 |  |  |  | 0 |  |  | 31218.67 | 2 | 2 |  | t | [7 empty] | 1.99 |  | 13.29 | [7 empty] | 250 kN MTS, UP | l | h | n |  | fan with cooling | d, RT | OB_TG2_R029 | Strain gauge readings did not agree | [12 empty] | Strain gauge: HBM 6/350 LY11, Middle, Center, BTB | SG, M, C, BTB | 75 | 0.5 to 2 | 89.51 | 250 | 1.29 |  |  | 1.85 | 0.33 | 2 | LM-E6 | PPG2002 |  |  | 68.23 | LM |  |  | 1.59 |  | 150 | phase II: MD3 (±45°) material, same lay-up as MD3, but with alternative resin (LM-E6) |  | 50.7 | 3.52 | 100.38 | 25 | 0 | 0.33 |  | 0.02 | GE2 |  | 1.36 |  | 0 |  |  | 48.98 |  |  | 0 |  |  | 0 | ISO tension (250 mm) | 50 | 199I1000MD5 |  |  | 5.651027 |  | 0 | 0 | 0 | 0 | 56.51027 | 50.85924 |  |  | 4.492158
Table OptiMat | 3553 | GEV308_I1000_0014 | 199 | 48.98 | UP | MD5 | 0 | LM | I1000 | GE2 | 3.983333 | 25.33 | 25.18 | 25.27 | 100.6588 | 290 |  | 150 |  | TG 2 phase II | II | 2006-01-26 | 2006-01-28 | CA | 0.1 | 4.038433 |  |  | 4.038433 | [7 empty] | 40.12001 |  | 40.12001 |  |  |  | 0 |  |  | 1025260 | 3 | 3 |  | t | Y | [6 empty] | 5 |  | 12.27 | [7 empty] | 250 kN MTS, UP | l | h | n |  | fan with cooling | d, RT | OB_TG2_R029 | Test interrupted due to electrical shutdown. Exact number of cycles not recorded. Number of cycles between 1000260-1050260. Coupon destroyed due to interruption | x | [11 empty] | Strain gauge: HBM 6/350 LY11, Middle, Center, BTB | SG, M, C, BTB | 75 | 0.5 to 2 | 89.51 | 250 | 1.29 |  |  | 1.85 | 0.33 | 2 | LM-E6 | PPG2002 |  |  | 68.23 | LM |  |  | 1.59 |  | 150 | phase II: MD3 (±45°) material, same lay-up as MD3, but with alternative resin (LM-E6) |  | 50.7 | 3.52 | 100.38 | 25 | 0 | 0.33 |  | 0.02 | GE2 |  | 1.36 |  | 0 |  |  | 48.98 |  |  | 0 |  |  | 0 | ISO tension (250 mm) | 50 | 199I1000MD5 |  |  | 4.012001 |  | 0 | 0 | 0 | 0 | 40.12001 | 36.10801 |  |  | 6.010834
Table OptiMat | 1072.5 | GEV207_R0400_0063 | 14 | 53.03946 | VUB | MD2 | 0 | LM | R0400 | GE1 | 6.735 |  | 25.185 | 25.185 | 169.62 | 150 |  | 40 |  | TG 1 phase I | I | 2003-09-25 |  | CA | -1 | 20 |  |  | 20 |  | 0.45 |  | 0.45 |  |  |  | 117.9107 |  | 117.9107 |  |  |  | 0 |  |  | 2171496.5 |  | 0 |  | c | [7 empty] | 3.12 |  | 26.57739 | 26.4 | [6 empty] | 100 kN MTS, VUB | l | h | n | 33.15 |  | d, RT | [17 empty] | 2 | 74.23 | 150 | 0.4856204 | GEV205; GEV207 after preliminary tests |  | 1.9 | 1.122936 | various | Prime 20, slow hardener | PPG2002 |  |  | 72.49799 | LM |  |  | 1.000837 |  | 40 | MD material used in preliminary programme 2 (1 layer less than MD1) | 6.57 | 45.57101 | 6.57 | 87.09 | 25 | 10 | 1.389528 | [[±45, 0°]4;±45] | 0.02 | GE1 |  | 0.5270279 | MD2 | 0 | CRES |  | 53.03946 |  |  | 5 | R0400 | V1 | 4 | Rectangular | 55 | 14R0400MD2 | 518.1777 | -446.7823 | -117.9107 | 45/-45/0/45/-45/0/45/-45/0/45/-45/0/45/-45 | 4 | 10 | 0 | 0 | 117.9107 | 235.8213 | 0.2275487 | 0.4550974 | 6.322458
Table OptiMat | 1071 | GEV207_R0400_0058 | 14 | 53.03946 | VUB | MD2 | 0 | LM | R0400 | GE1 | 6.776667 |  | 25.19333 | 25.19333 | 170.7268 | 150 |  | 40 |  | TG 1 phase I | I | 2003-08-07 | 2003-08-09 | CA | -1 | 25 |  |  | 25 |  | 0.595 |  | 0.595 |  |  |  | 146.4328 |  | 146.4328 |  |  |  | 0 |  |  | 477127 |  | 0 |  | d | [7 empty] | 2 |  | 25.31 | 24.02 | [6 empty] | 100 kN MTS, VUB | l | h | n | 40.6 |  | d, RT |  | strain measured at one side of specimen with clip gage, maximal strain for first cycle | [15 empty] | 2 | 74.23 | 150 | 0.4856204 | GEV205; GEV207 after preliminary tests |  | 1.9 | 1.122936 | various | Prime 20, slow hardener | PPG2002 |  |  | 72.49799 | LM |  |  | 1.000837 |  | 40 | MD material used in preliminary programme 2 (1 layer less than MD1) | 6.57 | 45.57101 | 6.57 | 87.09 | 25 | 10 | 1.389528 | [[±45, 0°]4;±45] | 0.02 | GE1 |  | 0.5270279 | MD2 | 0 | CRES |  | 53.03946 |  |  | 5 | R0400 | V1 | 4 | Rectangular | 55 | 14R0400MD2 | 518.1777 | -446.7823 | -146.4328 | 45/-45/0/45/-45/0/45/-45/0/45/-45/0/45/-45 | 4 | 10 | 0 | 0 | 146.4328 | 292.8655 | 0.2825918 | 0.5651836 | 5.678634
Table OptiMat | 1070 | GEV207_R0400_0056 | 14 | 53.03946 | VUB | MD2 | 0 | LM | R0400 | GE1 | 6.693333 |  | 25.29667 | 25.29667 | 169.319 | 150 |  | 40 |  | TG 1 phase I | I | 2003-08-04 | 2003-08-04 | CA | -1 | 25 |  |  | 25 |  | 0.663 |  | 0.663 |  |  |  | 147.6503 |  | 147.6503 |  |  |  | 0 |  |  | 2570 |  | 0 |  | c | [7 empty] | 3.82 |  | 25.86 | 24.69 | [6 empty] | 100 kN MTS, VUB | l | h | n |  |  | d, RT |  | strain measured at one side of specimen with clip gage, maximal strain for first cycle | [15 empty] | 2 | 74.23 | 150 | 0.4856204 | GEV205; GEV207 after preliminary tests |  | 1.9 | 1.122936 | various | Prime 20, slow hardener | PPG2002 |  |  | 72.49799 | LM |  |  | 1.000837 |  | 40 | MD material used in preliminary programme 2 (1 layer less than MD1) | 6.57 | 45.57101 | 6.57 | 87.09 | 25 | 10 | 1.389528 | [[±45, 0°]4;±45] | 0.02 | GE1 |  | 0.5270279 | MD2 | 0 | CRES |  | 53.03946 |  |  | 5 | R0400 | V1 | 4 | Rectangular | 55 | 14R0400MD2 | 518.1777 | -446.7823 | -147.6503 | 45/-45/0/45/-45/0/45/-45/0/45/-45/0/45/-45 | 4 | 10 | 0 | 0 | 147.6503 | 295.3005 | 0.2849414 | 0.5698828 | 3.409933
Table OptiMat | 1069 | GEV207_R0400_0055 | 14 | 53.03946 | VUB | MD2 | 0 | LM | R0400 | GE1 | 6.68 |  | 25.20333 | 25.20333 | 168.3583 | 150 |  | 40 |  | TG 1 phase I | I | 2003-08-04 | 2003-08-06 | CA | -1 | 25 |  |  | 25 |  | 0.591 |  | 0.591 |  |  |  | 148.4929 |  | 148.4929 |  |  |  | 0 |  |  | 360314 |  | 0 |  | t | [7 empty] | 2 |  | 25.62 | 24.84 | [6 empty] | 100 kN MTS, VUB | l | h | n | 43 |  | d, RT |  | strain measured at one side of specimen with clip gage, maximal strain for first cycle | [15 empty] | 2 | 74.23 | 150 | 0.4856204 | GEV205; GEV207 after preliminary tests |  | 1.9 | 1.122936 | various | Prime 20, slow hardener | PPG2002 |  |  | 72.49799 | LM |  |  | 1.000837 |  | 40 | MD material used in preliminary programme 2 (1 layer less than MD1) | 6.57 | 45.57101 | 6.57 | 87.09 | 25 | 10 | 1.389528 | [[±45, 0°]4;±45] | 0.02 | GE1 |  | 0.5270279 | MD2 | 0 | CRES |  | 53.03946 |  |  | 5 | R0400 | V1 | 4 | Rectangular | 55 | 14R0400MD2 | 518.1777 | -446.7823 | -148.4929 | 45/-45/0/45/-45/0/45/-45/0/45/-45/0/45/-45 | 4 | 10 | 0 | 0 | 148.4929 | 296.9857 | 0.2865674 | 0.5731349 | 5.556681
Table OptiMat | 1067.5 | GEV207_R0400_0054 | 14 | 53.03946 | VUB | MD2 | 0 | LM | R0400 | GE1 | 6.696667 |  | 25.22167 | 25.22167 | 168.9011 | 150 |  | 40 |  | TG 1 phase I | I | 2003-08-11 | 2003-08-11 | CA | -1 | 30 |  |  | 30 |  | 0.691 |  | 0.691 |  |  |  | 177.6188 |  | 177.6188 |  |  |  | 0 |  |  | 80782.5 |  | 2 |  | t | [7 empty] | 1.39 |  | 27.61 | 25.895 | [6 empty] | 100 kN MTS, VUB | l | h | n | 42.65 |  | d, RT |  | strain measured at one side of specimen with clip gage, maximal strain for first cycle | [15 empty] | 2 | 74.23 | 150 | 0.4856204 | GEV205; GEV207 after preliminary tests |  | 1.9 | 1.122936 | various | Prime 20, slow hardener | PPG2002 |  |  | 72.49799 | LM |  |  | 1.000837 |  | 40 | MD material used in preliminary programme 2 (1 layer less than MD1) | 6.57 | 45.57101 | 6.57 | 87.09 | 25 | 10 | 1.389528 | [[±45, 0°]4;±45] | 0.02 | GE1 |  | 0.5270279 | MD2 | 0 | CRES |  | 53.03946 |  |  | 5 | R0400 | V1 | 4 | Rectangular | 55 | 14R0400MD2 | 518.1777 | -446.7823 | -177.6188 | 45/-45/0/45/-45/0/45/-45/0/45/-45/0/45/-45 | 4 | 10 | 0 | 0 | 177.6188 | 355.2377 | 0.3427759 | 0.6855518 | 4.90707
Table OptiMat | 1066 | GEV207_R0400_0052 | 14 | 53.03946 | VUB | MD2 | 0 | LM | R0400 | GE1 | 6.723333 |  | 25.22 | 25.22 | 169.5625 | 150 |  | 40 |  | TG 1 phase I | I | 2003-08-13 | 2003-08-13 | CA | -1 | 45 |  |  | 45 |  | 1.129 |  | 1.129 |  |  |  | 265.3889 |  | 265.3889 |  |  |  | 0 |  |  | 269 |  | 1 |  | t | [7 empty] | 0.62 |  | 25.73 | 23.85 | [6 empty] | 100 kN MTS, VUB | l | h | n | 46.7 |  | d, RT |  | strain measured at one side of specimen with clip gage, maximal strain for first cycle | [15 empty] | 2 | 74.23 | 150 | 0.4856204 | GEV205; GEV207 after preliminary tests |  | 1.9 | 1.122936 | various | Prime 20, slow hardener | PPG2002 |  |  | 72.49799 | LM |  |  | 1.000837 |  | 40 | MD material used in preliminary programme 2 (1 layer less than MD1) | 6.57 | 45.57101 | 6.57 | 87.09 | 25 | 10 | 1.389528 | [[±45, 0°]4;±45] | 0.02 | GE1 |  | 0.5270279 | MD2 | 0 | CRES |  | 53.03946 |  |  | 5 | R0400 | V1 | 4 | Rectangular | 55 | 14R0400MD2 | 518.1777 | -446.7823 | -265.3889 | 45/-45/0/45/-45/0/45/-45/0/45/-45/0/45/-45 | 4 | 10 | 0 | 0 | 265.3889 | 530.7778 | 0.5121581 | 1.024316 | 2.429752
Table OptiMat | 1065 | GEV207_R0400_0051 | 14 | 53.03946 | VUB | MD2 | 0 | LM | R0400 | GE1 | 6.746667 |  | 25.27667 | 25.27667 | 170.5332 | 150 |  | 40 |  | TG 1 phase I | I | 2003-08-13 | 2003-08-13 | CA | -1 | 45 |  |  | 45 |  | 1.144 |  | 1.144 |  |  |  | 263.8782 |  | 263.8782 |  |  |  | 0 |  |  | 241 |  | 1 |  | t | [7 empty] | 0.62 |  | 25.73 | 23.31 | [6 empty] | 100 kN MTS, VUB | l | h | n | 40.7 |  | d, RT |  | strain measured at one side of specimen with clip gage, maximal strain for first cycle | [15 empty] | 2 | 74.23 | 150 | 0.4856204 | GEV205; GEV207 after preliminary tests |  | 1.9 | 1.122936 | various | Prime 20, slow hardener | PPG2002 |  |  | 72.49799 | LM |  |  | 1.000837 |  | 40 | MD material used in preliminary programme 2 (1 layer less than MD1) | 6.57 | 45.57101 | 6.57 | 87.09 | 25 | 10 | 1.389528 | [[±45, 0°]4;±45] | 0.02 | GE1 |  | 0.5270279 | MD2 | 0 | CRES |  | 53.03946 |  |  | 5 | R0400 | V1 | 4 | Rectangular | 55 | 14R0400MD2 | 518.1777 | -446.7823 | -263.8782 | 45/-45/0/45/-45/0/45/-45/0/45/-45/0/45/-45 | 4 | 10 | 0 | 0 | 263.8782 | 527.7563 | 0.5092426 | 1.018485 | 2.382017
Table OptiMat | 1064 | GEV207_R0400_0050 | 14 | 53.03946 | VUB | MD2 | 0 | LM | R0400 | GE1 | 6.776667 |  | 25.24333 | 25.24333 | 171.0657 | 150 |  | 40 |  | TG 1 phase I | I | 2003-08-14 | 2003-08-14 | CA | -1 | 40 |  |  | 40 |  | 1.007 |  | 1.007 |  |  |  | 233.8284 |  | 233.8284 |  |  |  | 0 |  |  | 402 |  | 1b |  | c | [7 empty] | 0.78 |  | 26.4 | 24.09 | [6 empty] | 100 kN MTS, VUB | l | h | n | 46.6 |  | d, RT |  | strain measured at one side of specimen with clip gage, maximal strain for first cycle | [15 empty] | 2 | 74.23 | 150 | 0.4856204 | GEV205; GEV207 after preliminary tests |  | 1.9 | 1.122936 | various | Prime 20, slow hardener | PPG2002 |  |  | 72.49799 | LM |  |  | 1.000837 |  | 40 | MD material used in preliminary programme 2 (1 layer less than MD1) | 6.57 | 45.57101 | 6.57 | 87.09 | 25 | 10 | 1.389528 | [[±45, 0°]4;±45] | 0.02 | GE1 |  | 0.5270279 | MD2 | 0 | CRES |  | 53.03946 |  |  | 5 | R0400 | V1 | 4 | Rectangular | 55 | 14R0400MD2 | 518.1777 | -446.7823 | -233.8284 | 45/-45/0/45/-45/0/45/-45/0/45/-45/0/45/-45 | 4 | 10 | 0 | 0 | 233.8284 | 467.6567 | 0.4512513 | 0.9025026 | 2.604226
Table OptiMat | 1063 | GEV207_R0400_0049 | 14 | 53.03946 | VUB | MD2 | 0 | LM | R0400 | GE1 | 6.783333 |  | 25.18667 | 25.18667 | 170.8496 | 150 |  | 40 |  | TG 1 phase I | I | 2003-08-18 | 2003-08-18 | CA | -1 | 40 |  |  | 40 |  | 0.969 |  | 0.969 |  |  |  | 234.1241 |  | 234.1241 |  |  |  | 0 |  |  | 2091 |  | 1b |  | c | [7 empty] | 0.5 |  | 25.9 | 23.68 | [6 empty] | 100 kN MTS, VUB | l | h | n | 39.3 |  | d, RT |  | strain measured at one side of specimen with clip gage, maximal strain for first cycle | [15 empty] | 2 | 74.23 | 150 | 0.4856204 | GEV205; GEV207 after preliminary tests |  | 1.9 | 1.122936 | various | Prime 20, slow hardener | PPG2002 |  |  | 72.49799 | LM |  |  | 1.000837 |  | 40 | MD material used in preliminary programme 2 (1 layer less than MD1) | 6.57 | 45.57101 | 6.57 | 87.09 | 25 | 10 | 1.389528 | [[±45, 0°]4;±45] | 0.02 | GE1 |  | 0.5270279 | MD2 | 0 | CRES |  | 53.03946 |  |  | 5 | R0400 | V1 | 4 | Rectangular | 55 | 14R0400MD2 | 518.1777 | -446.7823 | -234.1241 | 45/-45/0/45/-45/0/45/-45/0/45/-45/0/45/-45 | 4 | 10 | 0 | 0 | 234.1241 | 468.2482 | 0.4518221 | 0.9036441 | 3.320354
Table OptiMat | 709 | GEV207_R0400_0023 | 14 | 53.03946 | WMC | MD2 | 0 | LM | R0400 | GE1 | 6.8 |  | 25.2 | 25.2 | 171.36 | 150 |  | 40 |  | BM | I | 2003-05-08 | 2003-05-20 | CA | -1 | 13.91505 |  |  | 13.91505 |  | 0.3 |  | 0.3 |  |  |  | 81.20361 |  | 81.20361 |  |  |  | 0 |  |  | 8238763 |  | 0 | [8 empty] | 1 | 5 |  | 24.490488 | 24.768789 | [6 empty] | 100 kN Schenck, WMC | l | h | n |  |  | d, RT | [15 empty] | SG, M, C, BTB |  | 2 | 74.23 | 150 | 0.4856204 | GEV205; GEV207 after preliminary tests |  | 1.9 | 1.122936 | various | Prime 20, slow hardener | PPG2002 |  |  | 72.49799 | LM |  |  | 1.000837 |  | 40 | MD material used in preliminary programme 2 (1 layer less than MD1) | 6.57 | 45.57101 | 6.57 | 87.09 | 25 | 10 | 1.389528 | [[±45, 0°]4;±45] | 0.02 | GE1 |  | 0.5270279 | MD2 | 0 | CRES |  | 53.03946 |  |  | 5 | R0400 | V1 | 4 | Rectangular | 55 | 14R0400MD2 | 518.1777 | -446.7823 | -81.20361 | 45/-45/0/45/-45/0/45/-45/0/45/-45/0/45/-45 | 4 | 10 | 0 | 0 | 81.20361 | 162.4072 | 0.15671 | 0.3134199 | 6.915862
Table OptiMat | 705 | GEV207_R0400_0019 | 14 | 53.03946 | WMC | MD2 | 0 | LM | R0400 | GE1 | 6.8 |  | 25.2 | 25.2 | 171.36 | 150 |  | 40 |  | BM | I | 2003-05-30 | 2003-06-19 | CA | -1 | 15 |  |  | 15 |  | 0.35 |  | 0.35 |  |  |  | 87.53501 |  | 87.53501 |  |  |  | 0 |  |  | 8463432 |  | 0 | [9 empty] | 5 |  | 26.2 | 27.2 | [6 empty] | 250 kN homebuilt, WMC | l | m | n |  |  | d, RT | [15 empty] | SG, M, C, BTB |  | 2 | 74.23 | 150 | 0.4856204 | GEV205; GEV207 after preliminary tests |  | 1.9 | 1.122936 | various | Prime 20, slow hardener | PPG2002 |  |  | 72.49799 | LM |  |  | 1.000837 |  | 40 | MD material used in preliminary programme 2 (1 layer less than MD1) | 6.57 | 45.57101 | 6.57 | 87.09 | 25 | 10 | 1.389528 | [[±45, 0°]4;±45] | 0.02 | GE1 |  | 0.5270279 | MD2 | 0 | CRES |  | 53.03946 |  |  | 5 | R0400 | V1 | 4 | Rectangular | 55 | 14R0400MD2 | 518.1777 | -446.7823 | -87.53501 | 45/-45/0/45/-45/0/45/-45/0/45/-45/0/45/-45 | 4 | 10 | 0 | 0 | 87.53501 | 175.07 | 0.1689286 | 0.3378571 | 6.927547
Table OptiMat | 621.5 | GEV207_R0400_0016 | 14 | 53.03946 | WMC | MD2 | 0 | LM | R0400 | GE1 | 6.808333 |  | 25.215 | 25.215 | 171.67225 | 150 |  | 40 |  | BM | I | 2003-06-23 | 2003-06-23 | CA | -1 | 20 |  |  | 20 |  | 0.479546897 |  | 0.479546897 |  |  |  | 116.5015 |  | 116.5015 |  |  |  | 0 |  |  | 6608 |  | 0 | [8 empty] | 0.25 | 5 |  | 26.57455 | 26.52677 | [6 empty] | 250 kN homebuilt, WMC | l | m | n |  |  | d, RT | [15 empty] | SG, M, C, BTB |  | 2 | 74.23 | 150 | 0.4856204 | GEV205; GEV207 after preliminary tests |  | 1.9 | 1.122936 | various | Prime 20, slow hardener | PPG2002 |  |  | 72.49799 | LM |  |  | 1.000837 |  | 40 | MD material used in preliminary programme 2 (1 layer less than MD1) | 6.57 | 45.57101 | 6.57 | 87.09 | 25 | 10 | 1.389528 | [[±45, 0°]4;±45] | 0.02 | GE1 |  | 0.5270279 | MD2 | 0 | CRES |  | 53.03946 |  |  | 5 | R0400 | V1 | 4 | Rectangular | 55 | 14R0400MD2 | 518.1777 | -446.7823 | -116.5015 | 45/-45/0/45/-45/0/45/-45/0/45/-45/0/45/-45 | 4 | 10 | 0 | 0 | 116.5015 | 233.0029 | 0.2248292 | 0.4496583 | 3.808041
Table OptiMat | 592.6667 | GEV207_R0400_0013 | 14 | 53.03946 | WMC | MD2 | 0 | LM | R0400 | GE1 | 6.783333 |  | 25.18889 | 25.18889 | 170.8639 | 150 |  | 40 |  | BM | I | 2003-06-23 | 2003-06-23 | CA | -1 | 25 |  |  | 25 |  | 0.57736 |  | 0.57736 |  |  |  | 146.3159 |  | 146.3159 |  |  |  | 0 |  |  | 1720 |  | 0 | [9 empty] | 5 |  | 26.33566 | 25.82985 | [6 empty] | 250 kN homebuilt, WMC | l | m | n |  |  | d, RT | [15 empty] | F: SG, M, C |  | 2 | 74.23 | 150 | 0.4856204 | GEV205; GEV207 after preliminary tests |  | 1.9 | 1.122936 | various | Prime 20, slow hardener | PPG2002 |  |  | 72.49799 | LM |  |  | 1.000837 |  | 40 | MD material used in preliminary programme 2 (1 layer less than MD1) | 6.57 | 45.57101 | 6.57 | 87.09 | 25 | 10 | 1.389528 | [[±45, 0°]4;±45] | 0.02 | GE1 |  | 0.5270279 | MD2 | 0 | CRES |  | 53.03946 |  |  | 5 | R0400 | V1 | 4 | Rectangular | 55 | 14R0400MD2 | 518.1777 | -446.7823 | -146.3159 | 45/-45/0/45/-45/0/45/-45/0/45/-45/0/45/-45 | 4 | 10 | 0 | 0 | 146.3159 | 292.6318 | 0.2823662 | 0.5647325 | 3.178018
Table OptiMat | 692 | GEV207_R0400_0006 | 14 | 53.03946 | WMC | MD2 | 0 | LM | R0400 | GE1 | 6.8 |  | 25.3 | 25.3 | 172.04 | 150 |  | 40 |  | BM | I | 2003-05-30 | 2003-05-30 | CA | -1 | 18.5534 |  |  | 18.5534 |  | 0.4 |  | 0.4 |  |  |  | 107.8435 |  | 107.8435 |  |  |  | 0 |  |  | 3857 |  | 4 | [8 empty] | 1 | 5 |  | 23.933886 | 24.397721 | [6 empty] | 100 kN Schenck, WMC | l | h | n |  |  | d, RT | [15 empty] | SG, M, C, BTB |  | 2 | 74.23 | 150 | 0.4856204 | GEV205; GEV207 after preliminary tests |  | 1.9 | 1.122936 | various | Prime 20, slow hardener | PPG2002 |  |  | 72.49799 | LM |  |  | 1.000837 |  | 40 | MD material used in preliminary programme 2 (1 layer less than MD1) | 6.57 | 45.57101 | 6.57 | 87.09 | 25 | 10 | 1.389528 | [[±45, 0°]4;±45] | 0.02 | GE1 |  | 0.5270279 | MD2 | 0 | CRES |  | 53.03946 |  |  | 5 | R0400 | V1 | 4 | Rectangular | 55 | 14R0400MD2 | 518.1777 | -446.7823 | -107.8435 | 45/-45/0/45/-45/0/45/-45/0/45/-45/0/45/-45 | 4 | 10 | 0 | 0 | 107.8435 | 215.687 | 0.2081207 | 0.4162415 | 3.58625
Table OptiMat | 617.5 | GEV207_R0400_0005 | 14 | 53.03946 | WMC | MD2 | 0 | LM | R0400 | GE1 | 6.796667 |  | 25.22 | 25.22 | 171.4119 | 150 |  | 40 |  | BM | I | 2003-05-07 | 2003-05-08 | CA | -1 | 18 |  |  | 18 |  | 0.4607171 |  | 0.4607171 |  |  |  | 105.0102 |  | 105.0102 |  |  |  | 0 |  |  | 1552529 |  | 4 | [8 empty] | 1 | 5 |  | 25.79339 | 25.76008 | [6 empty] | 250 kN homebuilt, WMC | l | m | n |  |  | d, RT | [15 empty] | SG, M, C, BTB |  | 2 | 74.23 | 150 | 0.4856204 | GEV205; GEV207 after preliminary tests |  | 1.9 | 1.122936 | various | Prime 20, slow hardener | PPG2002 |  |  | 72.49799 | LM |  |  | 1.000837 |  | 40 | MD material used in preliminary programme 2 (1 layer less than MD1) | 6.57 | 45.57101 | 6.57 | 87.09 | 25 | 10 | 1.389528 | [[±45, 0°]4;±45] | 0.02 | GE1 |  | 0.5270279 | MD2 | 0 | CRES |  | 53.03946 |  |  | 5 | R0400 | V1 | 4 | Rectangular | 55 | 14R0400MD2 | 518.1777 | -446.7823 | -105.0102 | 45/-45/0/45/-45/0/45/-45/0/45/-45/0/45/-45 | 4 | 10 | 0 | 0 | 105.0102 | 210.0205 | 0.202653 | 0.4053059 | 5.59083
Table OptiMat | 617.5 | GEV207_R0400_0003 | 14 | 53.03946 | WMC | MD2 | 0 | LM | R0400 | GE1 | 6.753333 |  | 25.215 | 25.215 | 170.2861 | 150 |  | 40 |  | BM | I | 2003-05-28 | 2003-05-30 | CA | -1 | 16.84903 |  |  | 16.84903 |  | 0.4003906 |  | 0.4003906 |  |  |  | 98.94503 |  | 98.94503 |  |  |  | 0 |  |  | 3663371.5 |  | 4 | [8 empty] | 0.25 | 5 |  | 25.9528 | 25.98148 | [6 empty] | 100 kN Schenck, WMC | l | h | n |  |  | d, RT | [15 empty] | SG, M, C, BTB |  | 2 | 74.23 | 150 | 0.4856204 | GEV205; GEV207 after preliminary tests |  | 1.9 | 1.122936 | various | Prime 20, slow hardener | PPG2002 |  |  | 72.49799 | LM |  |  | 1.000837 |  | 40 | MD material used in preliminary programme 2 (1 layer less than MD1) | 6.57 | 45.57101 | 6.57 | 87.09 | 25 | 10 | 1.389528 | [[±45, 0°]4;±45] | 0.02 | GE1 |  | 0.5270279 | MD2 | 0 | CRES |  | 53.03946 |  |  | 5 | R0400 | V1 | 4 | Rectangular | 55 | 14R0400MD2 | 518.1777 | -446.7823 | -98.94503 | 45/-45/0/45/-45/0/45/-45/0/45/-45/0/45/-45 | 4 | 10 | 0 | 0 | 98.94503 | 197.8901 | 0.1909481 | 0.3818961 | 5.935729
Table OptiMat | 545 | GEV207_R0400_0070 | 14 | 53.03946 | VUB | MD2 | 0 | LM | R0400 | GE1 | 6.75 |  | 25.02333 | 25.02333 | 168.9075 | 150 |  | 40 |  | TG 1 phase I | I | 2003-06-12 | 2003-06-23 | CA | -1 | 18 |  |  | 18 |  | 0.4214753327 |  | 0.4214753327 |  |  |  | 106.5672 |  | 106.5672 |  |  |  | 0 |  |  | 4646705 |  | 4 |  | c | [7 empty] | 5 |  | 26.84221 | 26.19809 | [6 empty] | 100 kN MTS, VUB | l | h | n |  |  | d, RT | [17 empty] | 2 | 74.23 | 150 | 0.4856204 | GEV205; GEV207 after preliminary tests |  | 1.9 | 1.122936 | various | Prime 20, slow hardener | PPG2002 |  |  | 72.49799 | LM |  |  | 1.000837 |  | 40 | MD material used in preliminary programme 2 (1 layer less than MD1) | 6.57 | 45.57101 | 6.57 | 87.09 | 25 | 10 | 1.389528 | [[±45, 0°]4;±45] | 0.02 | GE1 |  | 0.5270279 | MD2 | 0 | CRES |  | 53.03946 |  |  | 5 | R0400 | V1 | 4 | Rectangular | 55 | 14R0400MD2 | 518.1777 | -446.7823 | -106.5672 | 45/-45/0/45/-45/0/45/-45/0/45/-45/0/45/-45 | 4 | 10 | 0 | 0 | 106.5672 | 213.1344 | 0.2056576 | 0.4113153 | 6.667145
Table OptiMat | 543 | GEV207_R0400_0069 | 14 | 53.03946 | VUB | MD2 | 0 | LM | R0400 | GE1 | 6.763333 |  | 25.19667 | 25.19667 | 170.4135 | 150 |  | 40 |  | TG 1 phase I | I | 2003-06-12 | 2003-06-12 | CA | -1 | 19 |  |  | 19 |  | 0.4224187885 |  | 0.4224187885 |  |  |  | 111.4935 |  | 111.4935 |  |  |  | 0 |  |  | 9009 |  | 4 |  | c | [7 empty] | 5 |  | 27.51814 | 27.51009 | [6 empty] | 100 kN MTS, VUB | l | h | n |  |  | d, RT | [17 empty] | 2 | 74.23 | 150 | 0.4856204 | GEV205; GEV207 after preliminary tests |  | 1.9 | 1.122936 | various | Prime 20, slow hardener | PPG2002 |  |  | 72.49799 | LM |  |  | 1.000837 |  | 40 | MD material used in preliminary programme 2 (1 layer less than MD1) | 6.57 | 45.57101 | 6.57 | 87.09 | 25 | 10 | 1.389528 | [[±45, 0°]4;±45] | 0.02 | GE1 |  | 0.5270279 | MD2 | 0 | CRES |  | 53.03946 |  |  | 5 | R0400 | V1 | 4 | Rectangular | 55 | 14R0400MD2 | 518.1777 | -446.7823 | -111.4935 | 45/-45/0/45/-45/0/45/-45/0/45/-45/0/45/-45 | 4 | 10 | 0 | 0 | 111.4935 | 222.9871 | 0.2151647 | 0.4303294 | 3.954677
Table OptiMat | 542 | GEV207_R0400_0031 | 14 | 53.03946 | VUB | MD2 | 0 | LM | R0400 | GE1 | 6.763333 |  | 25.07333 | 25.07333 | 169.5793 | 150 |  | 40 |  | TG 1 phase I | I | 2003-06-04 | 2003-06-04 | CA | -1 | 20 |  |  | 20 |  | 0.4581292 |  | 0.4581292 |  |  |  | 117.9389 |  | 117.9389 |  |  |  | 0 |  |  | 11786 |  | 0 |  | c | [7 empty] | 5 |  | 26.33781 | 25.76841 | [6 empty] | 100 kN MTS, VUB | l | h | n |  |  | d, RT | [17 empty] | 2 | 74.23 | 150 | 0.4856204 | GEV205; GEV207 after preliminary tests |  | 1.9 | 1.122936 | various | Prime 20, slow hardener | PPG2002 |  |  | 72.49799 | LM |  |  | 1.000837 |  | 40 | MD material used in preliminary programme 2 (1 layer less than MD1) | 6.57 | 45.57101 | 6.57 | 87.09 | 25 | 10 | 1.389528 | [[±45, 0°]4;±45] | 0.02 | GE1 |  | 0.5270279 | MD2 | 0 | CRES |  | 53.03946 |  |  | 5 | R0400 | V1 | 4 | Rectangular | 55 | 14R0400MD2 | 518.1777 | -446.7823 | -117.9389 | 45/-45/0/45/-45/0/45/-45/0/45/-45/0/45/-45 | 4 | 10 | 0 | 0 | 117.9389 | 235.8778 | 0.2276032 | 0.4552065 | 4.071366
Table OptiMat | 538 | GEV207_R0400_0037 | 14 | 53.03946 | VUB | MD2 | 0 | LM | R0400 | GE1 | 6.79 |  | 25.20333 | 25.20333 | 171.1306 | 150 |  | 40 |  | TG 1 phase I | I | 2003-05-13 | 2003-05-13 | CA | -1 | 30 |  |  | 30 |  | 0.7068984215 |  | 0.7068984215 |  |  |  | 175.3047 |  | 175.3047 |  |  |  | 0 |  |  | 1141 |  | 2 |  | t | [7 empty] | 5 |  | 26.26731 | 24.87179 | [6 empty] | 100 kN Instron, VUB | l | h | n |  |  | d, RT | [17 empty] | 2 | 74.23 | 150 | 0.4856204 | GEV205; GEV207 after preliminary tests |  | 1.9 | 1.122936 | various | Prime 20, slow hardener | PPG2002 |  |  | 72.49799 | LM |  |  | 1.000837 |  | 40 | MD material used in preliminary programme 2 (1 layer less than MD1) | 6.57 | 45.57101 | 6.57 | 87.09 | 25 | 10 | 1.389528 | [[±45, 0°]4;±45] | 0.02 | GE1 |  | 0.5270279 | MD2 | 0 | CRES |  | 53.03946 |  |  | 5 | R0400 | V1 | 4 | Rectangular | 55 | 14R0400MD2 | 518.1777 | -446.7823 | -175.3047 | 45/-45/0/45/-45/0/45/-45/0/45/-45/0/45/-45 | 4 | 10 | 0 | 0 | 175.3047 | 350.6093 | 0.33831 | 0.6766199 | 3.057286
Table OptiMat | 537 | GEV207_R0400_0044 | 14 | 53.03946 | VUB | MD2 | 0 | LM | R0400 | GE1 | 6.816667 |  | 25.26667 | 25.26667 | 172.2344 | 150 |  | 40 |  | TG 1 phase I | I | 2003-06-12 | 2003-06-12 | CA | -1 | 30 |  |  | 30 |  | 0.7350929 |  | 0.7350929 |  |  |  | 174.1812 |  | 174.1812 |  |  |  | 0 |  |  | 744 |  | 2 |  | c | [7 empty] | 5 |  | 26.03995 | 23.16706 | [6 empty] | 100 kN Instron, VUB | l | h | n |  |  | d, RT | [17 empty] | 2 | 74.23 | 150 | 0.4856204 | GEV205; GEV207 after preliminary tests |  | 1.9 | 1.122936 | various | Prime 20, slow hardener | PPG2002 |  |  | 72.49799 | LM |  |  | 1.000837 |  | 40 | MD material used in preliminary programme 2 (1 layer less than MD1) | 6.57 | 45.57101 | 6.57 | 87.09 | 25 | 10 | 1.389528 | [[±45, 0°]4;±45] | 0.02 | GE1 |  | 0.5270279 | MD2 | 0 | CRES |  | 53.03946 |  |  | 5 | R0400 | V1 | 4 | Rectangular | 55 | 14R0400MD2 | 518.1777 | -446.7823 | -174.1812 | 45/-45/0/45/-45/0/45/-45/0/45/-45/0/45/-45 | 4 | 10 | 0 | 0 | 174.1812 | 348.3624 | 0.3361418 | 0.6722836 | 2.871573
Table OptiMat | 536 | GEV207_R0400_0040 | 14 | 53.03946 | VUB | MD2 | 0 | LM | R0400 | GE1 | 6.8 |  | 25.21 | 25.21 | 171.428 | 150 |  | 40 |  | TG 1 phase I | I | 2003-05-12 | 2003-05-12 | CA | -1 | 35 |  |  | 35 |  | 0.7991476 |  | 0.7991476 |  |  |  | 204.1673 |  | 204.1673 |  |  |  | 0 |  |  | 443 |  | 0 |  | t | [7 empty] | 5 |  | 27.07505 | 25.18558 | [6 empty] | 100 kN Instron, VUB | l | h | n |  |  | d, RT | [17 empty] | 2 | 74.23 | 150 | 0.4856204 | GEV205; GEV207 after preliminary tests |  | 1.9 | 1.122936 | various | Prime 20, slow hardener | PPG2002 |  |  | 72.49799 | LM |  |  | 1.000837 |  | 40 | MD material used in preliminary programme 2 (1 layer less than MD1) | 6.57 | 45.57101 | 6.57 | 87.09 | 25 | 10 | 1.389528 | [[±45, 0°]4;±45] | 0.02 | GE1 |  | 0.5270279 | MD2 | 0 | CRES |  | 53.03946 |  |  | 5 | R0400 | V1 | 4 | Rectangular | 55 | 14R0400MD2 | 518.1777 | -446.7823 | -204.1673 | 45/-45/0/45/-45/0/45/-45/0/45/-45/0/45/-45 | 4 | 10 | 0 | 0 | 204.1673 | 408.3347 | 0.3940103 | 0.7880206 | 2.646404
Table OptiMat | 535 | GEV207_R0400_0041 | 14 | 53.03946 | VUB | MD2 | 0 | LM | R0400 | GE1 | 6.746667 |  | 25.29 | 25.29 | 170.6232 | 150 |  | 40 |  | TG 1 phase I | I | 2003-05-12 | 2003-05-12 | CA | -1 | 45 |  |  | 45 |  | 1.066281 |  | 1.066281 |  |  |  | 263.739 |  | 263.739 |  |  |  | 0 |  |  | 265 |  | 1 |  | t | [7 empty] | 5 |  | 26.61596 | 25.09326 | [6 empty] | 100 kN Instron, VUB | l | h | n |  |  | d, RT | [17 empty] | 2 | 74.23 | 150 | 0.4856204 | GEV205; GEV207 after preliminary tests |  | 1.9 | 1.122936 | various | Prime 20, slow hardener | PPG2002 |  |  | 72.49799 | LM |  |  | 1.000837 |  | 40 | MD material used in preliminary programme 2 (1 layer less than MD1) | 6.57 | 45.57101 | 6.57 | 87.09 | 25 | 10 | 1.389528 | [[±45, 0°]4;±45] | 0.02 | GE1 |  | 0.5270279 | MD2 | 0 | CRES |  | 53.03946 |  |  | 5 | R0400 | V1 | 4 | Rectangular | 55 | 14R0400MD2 | 518.1777 | -446.7823 | -263.739 | 45/-45/0/45/-45/0/45/-45/0/45/-45/0/45/-45 | 4 | 10 | 0 | 0 | 263.739 | 527.4781 | 0.5089741 | 1.017948 | 2.423246
Table OptiMat | 3165 | GEV207_R0400_0741 | 76 | 51.50596 | DLR | MD2 | 0 | LM | R0400 | GE1 | 6.6 |  |  | 24.9 | 164.34 | 150 |  | 40 |  | TG 1 phase I | I | 2005-09-01 | 2005-09-21 | CA | 0.5 | 35.1 |  |  | 35.1 | [7 empty] | 213.5816 |  | 213.5816 | [6 empty] | 13287026 | 3 | 3 |  | t | [7 empty] | 7.5 | [9 empty] | 200 kN HUN, DLR | l | m | n |  | fan | d, RT | OB_TG1_R022 | [5 empty] | x | [10 empty] | 2 | 65.66 | 150 | 0.4318906 | GEV205; GEV207 after preliminary tests |  | 1.892913 | 0.1995189 | various | Prime 20, slow hardener | PPG2002 |  |  | 70.744 | LM |  |  | 0.4586205 |  | 40 | MD material used in preliminary programme 2 (1 layer less than MD1) | 6.57 | 48.23674 | 6.57 | 85.31 | 25 | 10 | 0.2572942 | [[±45, 0°]4;±45] | 0.01049086 | GE1 |  | 0.5940757 | MD2 | 0 | RISØ, DLR |  | 51.50596 |  |  | 5 | D0200, R0400 | V1 | 4 | Rectangular | 55 | 76R0400MD2 |  |  | 106.7908 | 45/-45/0/45/-45/0/45/-45/0/45/-45/0/45/-45 | 4 | 10 | 0 | 0 | 213.5816 | 106.7908 |  |  | 7.123428
Table OptiMat | 3162 | GEV207_R0400_0740 | 76 | 51.50596 | DLR | MD2 | 0 | LM | R0400 | GE1 | 6.5 |  |  | 25 | 162.5 | 150 |  | 40 |  | TG 1 phase I | I | 2005-09-27 | 2005-09-30 | CA | 0.5 | 44.25 |  |  | 44.25 | [7 empty] | 272.3077 |  | 272.3077 | [6 empty] | 852309 | 2 | 2 |  | t | [7 empty] | 3.35 | [9 empty] | 200 kN HUN, DLR | l | m | n |  | fan | d, RT | OB_TG1_R022 | [16 empty] | 2 | 65.66 | 150 | 0.4318906 | GEV205; GEV207 after preliminary tests |  | 1.892913 | 0.1995189 | various | Prime 20, slow hardener | PPG2002 |  |  | 70.744 | LM |  |  | 0.4586205 |  | 40 | MD material used in preliminary programme 2 (1 layer less than MD1) | 6.57 | 48.23674 | 6.57 | 85.31 | 25 | 10 | 0.2572942 | [[±45, 0°]4;±45] | 0.01049086 | GE1 |  | 0.5940757 | MD2 | 0 | RISØ, DLR |  | 51.50596 |  |  | 5 | D0200, R0400 | V1 | 4 | Rectangular | 55 | 76R0400MD2 |  |  | 136.1538 | 45/-45/0/45/-45/0/45/-45/0/45/-45/0/45/-45 | 4 | 10 | 0 | 0 | 272.3077 | 136.1538 |  |  | 5.930597
Table OptiMat | 3159 | GEV207_R0400_0739 | 76 | 51.50596 | DLR | MD2 | 0 | LM | R0400 | GE1 | 6.5 |  |  | 25.1 | 163.15 | 150 |  | 40 |  | TG 1 phase I | I | 2005-10-04 | 2005-10-05 | CA | 0.5 | 57.48 |  |  | 57.48 | [7 empty] | 352.3138 |  | 352.3138 | [6 empty] | 47983 | 1 | 1b |  | t | [7 empty] | 2.1 | [9 empty] | 200 kN HUN, DLR | l | m | n |  | fan | d, RT | OB_TG1_R022 | [16 empty] | 2 | 65.66 | 150 | 0.4318906 | GEV205; GEV207 after preliminary tests |  | 1.892913 | 0.1995189 | various | Prime 20, slow hardener | PPG2002 |  |  | 70.744 | LM |  |  | 0.4586205 |  | 40 | MD material used in preliminary programme 2 (1 layer less than MD1) | 6.57 | 48.23674 | 6.57 | 85.31 | 25 | 10 | 0.2572942 | [[±45, 0°]4;±45] | 0.01049086 | GE1 |  | 0.5940757 | MD2 | 0 | RISØ, DLR |  | 51.50596 |  |  | 5 | D0200, R0400 | V1 | 4 | Rectangular | 55 | 76R0400MD2 |  |  | 176.1569 | 45/-45/0/45/-45/0/45/-45/0/45/-45/0/45/-45 | 4 | 10 | 0 | 0 | 352.3138 | 176.1569 |  |  | 4.681087
Table OptiMat | 1178 | GEV206_D0200_0011 | 73 | 53.6201 | RISØ | UD2 | 0 | LM | D0200 | GE1 | 3.71 |  | 24.91 | 24.91 | 92.4161 | 280 |  | 80 | 187.5 | TG 3 phase I | I | 2004-11-24 |  | CA | 0.1 | 42.852 |  |  | 42.852 |  | 1.158634 |  | 1.15 |  |  |  | 463.6854 | [5 empty] | 0 |  |  | 3800 |  | 1b | [9 empty] | 1.8431 |  |  | 39 | 40.02 | [5 empty] | 250 kN Instron, RISØ | d | h |  |  |  | d, RT | OB_TG3_R012 | [11 empty] | GEV206 |  |  |  |  | 2 | 76.81 | 280 | 0.5571876 | GEV204; GEV206 after preliminary tests |  | 1.928014 | 0.311755 | 3 | Prime 20, slow hardener | PPG2002 |  |  | 72.30652 | LM |  | 25 | 0.707882 |  | 80 | UD material used in preliminary programme 2 (1 layer less than UD1) | 3.52 | 46.50622 | 3.52; 6.57 | 87.43 | 60 | 0 | -0.02037348 | [0°]4 | 0.01206196 | GE1 |  | 0.7210518 | UD2 | 0 | RISØ, WMC, VUB |  | 53.6201 |  |  | 0 | D0200, R0300 | V1 | 4 | Dog-bone (RISOE standard) | 100 | 73D0200UD2 |  |  | 46.36854 | 0/0/0/0 | 4 | 0 | 0 | 0 | 463.6854 | 417.3169 |  |  | 3.579784
Table OptiMat | 1177 | GEV206_D0200_0015 | 73 | 53.6201 | RISØ | UD2 | 0 | LM | D0200 | GE1 | 3.59 |  | 24.66 | 24.66 | 88.5294 | 280 |  | 80 | 187.5 | TG 3 phase I | I | 2003-10-23 |  | CA | 0.1 | 36.4626 |  |  | 36.4626 |  | 0.9924577 |  | 1.05 |  |  |  | 411.87 | [5 empty] | 0 |  |  | 13460 |  | 2 | [9 empty] | 2.142849 |  |  | 41.27 | 41.5 | [5 empty] | 250 kN Instron, RISØ | d | h |  |  |  | d, RT | OB_TG3_R012 | [11 empty] | GEV206 |  |  |  |  | 2 | 76.81 | 280 | 0.5571876 | GEV204; GEV206 after preliminary tests |  | 1.928014 | 0.311755 | 3 | Prime 20, slow hardener | PPG2002 |  |  | 72.30652 | LM |  | 25 | 0.707882 |  | 80 | UD material used in preliminary programme 2 (1 layer less than UD1) | 3.52 | 46.50622 | 3.52; 6.57 | 87.43 | 60 | 0 | -0.02037348 | [0°]4 | 0.01206196 | GE1 |  | 0.7210518 | UD2 | 0 | RISØ, WMC, VUB |  | 53.6201 |  |  | 0 | D0200, R0300 | V1 | 4 | Dog-bone (RISOE standard) | 100 | 73D0200UD2 |  |  | 41.187 | 0/0/0/0 | 4 | 0 | 0 | 0 | 411.87 | 370.683 |  |  | 4.129045
Table OptiMat | 1176 | GEV206_D0200_0014 | 73 | 53.6201 | RISØ | UD2 | 0 | LM | D0200 | GE1 | 3.6 |  | 24.76 | 24.76 | 89.136 | 280 |  | 80 | 187.5 | TG 3 phase I | I | 2004-01-13 |  | CA | 0.1 | 35.09156 |  |  | 35.09156 |  | 0.980537 |  | 1 |  |  |  | 393.6856 | [5 empty] | 0 |  |  | 19260 |  | 2 | [9 empty] | 2.424167 |  |  | 40.22 | 40.15 | [5 empty] | 250 kN Instron, RISØ | d | h |  |  |  | d, RT | OB_TG3_R012 | [11 empty] | GEV206 |  |  |  |  | 2 | 76.81 | 280 | 0.5571876 | GEV204; GEV206 after preliminary tests |  | 1.928014 | 0.311755 | 3 | Prime 20, slow hardener | PPG2002 |  |  | 72.30652 | LM |  | 25 | 0.707882 |  | 80 | UD material used in preliminary programme 2 (1 layer less than UD1) | 3.52 | 46.50622 | 3.52; 6.57 | 87.43 | 60 | 0 | -0.02037348 | [0°]4 | 0.01206196 | GE1 |  | 0.7210518 | UD2 | 0 | RISØ, WMC, VUB |  | 53.6201 |  |  | 0 | D0200, R0300 | V1 | 4 | Dog-bone (RISOE standard) | 100 | 73D0200UD2 |  |  | 39.36856 | 0/0/0/0 | 4 | 0 | 0 | 0 | 393.6856 | 354.3171 |  |  | 4.284656
Table OptiMat | 1175 | GEV206_D0200_0013 | 73 | 53.6201 | RISØ | UD2 | 0 | LM | D0200 | GE1 | 3.78 |  | 24.84 | 24.84 | 93.8952 | 280 |  | 80 | 187.5 | TG 3 phase I | I | 2003-10-23 |  | CA | 0.1 | 35.14044 |  |  | 35.14044 |  | 0.9455577 |  | 0.95 |  |  |  | 374.2517 | [5 empty] | 0 |  |  | 19080 |  | 2 | [9 empty] | 2.700831 |  |  | 40 | 39.58 | [5 empty] | 250 kN Instron, RISØ | d | h |  |  |  | d, RT | OB_TG3_R012 | [11 empty] | GEV206 |  |  |  |  | 2 | 76.81 | 280 | 0.5571876 | GEV204; GEV206 after preliminary tests |  | 1.928014 | 0.311755 | 3 | Prime 20, slow hardener | PPG2002 |  |  | 72.30652 | LM |  | 25 | 0.707882 |  | 80 | UD material used in preliminary programme 2 (1 layer less than UD1) | 3.52 | 46.50622 | 3.52; 6.57 | 87.43 | 60 | 0 | -0.02037348 | [0°]4 | 0.01206196 | GE1 |  | 0.7210518 | UD2 | 0 | RISØ, WMC, VUB |  | 53.6201 |  |  | 0 | D0200, R0300 | V1 | 4 | Dog-bone (RISOE standard) | 100 | 73D0200UD2 |  |  | 37.42517 | 0/0/0/0 | 4 | 0 | 0 | 0 | 374.2517 | 336.8265 |  |  | 4.280578
Table OptiMat | 1174 | GEV206_D0200_0012 | 73 | 53.6201 | RISØ | UD2 | 0 | LM | D0200 | GE1 | 3.7 |  | 24.77 | 24.77 | 91.649 | 280 |  | 80 | 187.5 | TG 3 phase I | I | 2003-10-22 |  | CA | 0.1 | 32.16626 |  |  | 32.16626 |  | 0.8438862 |  | 0.9 |  |  |  | 350.9723 | [5 empty] | 0 |  |  | 46580 |  | 0 | [9 empty] | 2.921611 |  |  | 41.2 | 41.59 | [5 empty] | 250 kN Instron, RISØ | d | h |  |  |  | d, RT | OB_TG3_R012 | [11 empty] | GEV206 |  |  |  |  | 2 | 76.81 | 280 | 0.5571876 | GEV204; GEV206 after preliminary tests |  | 1.928014 | 0.311755 | 3 | Prime 20, slow hardener | PPG2002 |  |  | 72.30652 | LM |  | 25 | 0.707882 |  | 80 | UD material used in preliminary programme 2 (1 layer less than UD1) | 3.52 | 46.50622 | 3.52; 6.57 | 87.43 | 60 | 0 | -0.02037348 | [0°]4 | 0.01206196 | GE1 |  | 0.7210518 | UD2 | 0 | RISØ, WMC, VUB |  | 53.6201 |  |  | 0 | D0200, R0300 | V1 | 4 | Dog-bone (RISOE standard) | 100 | 73D0200UD2 |  |  | 35.09723 | 0/0/0/0 | 4 | 0 | 0 | 0 | 350.9723 | 315.8751 |  |  | 4.668199
Table OptiMat | 1173 | GEV206_D0200_0010 | 73 | 53.6201 | RISØ | UD2 | 0 | LM | D0200 | GE1 | 3.72 |  | 24.65 | 24.65 | 91.698 | 280 |  | 80 | 187.5 | TG 3 phase I | I | 2003-10-21 |  | CA | 0.1 | 28.79782 |  |  | 28.79782 |  | 0.7777383 |  | 0.8 |  |  |  | 314.0507 | [5 empty] | 0 |  |  | 98160 |  | 3 | [9 empty] | 3.796256 |  |  | 40.13 | 40.38 | [5 empty] | 250 kN Instron, RISØ | d | h |  |  |  | d, RT | OB_TG3_R012 | [11 empty] | GEV206 |  |  |  |  | 2 | 76.81 | 280 | 0.5571876 | GEV204; GEV206 after preliminary tests |  | 1.928014 | 0.311755 | 3 | Prime 20, slow hardener | PPG2002 |  |  | 72.30652 | LM |  | 25 | 0.707882 |  | 80 | UD material used in preliminary programme 2 (1 layer less than UD1) | 3.52 | 46.50622 | 3.52; 6.57 | 87.43 | 60 | 0 | -0.02037348 | [0°]4 | 0.01206196 | GE1 |  | 0.7210518 | UD2 | 0 | RISØ, WMC, VUB |  | 53.6201 |  |  | 0 | D0200, R0300 | V1 | 4 | Dog-bone (RISOE standard) | 100 | 73D0200UD2 |  |  | 31.40507 | 0/0/0/0 | 4 | 0 | 0 | 0 | 314.0507 | 282.6456 |  |  | 4.991935
Table OptiMat | 1171 | GEV206_D0200_0008 | 73 | 53.6201 | RISØ | UD2 | 0 | LM | D0200 | GE1 | 3.7 |  | 24.83 | 24.83 | 91.871 | 280 |  | 80 | 187.5 | TG 3 phase I | I | 2003-10-24 |  | CA | 0.1 | 25.28459 |  |  | 25.28459 |  | 0.6920252 |  | 0.7 |  |  |  | 275.2184 | [5 empty] | 0 |  |  | 153660 |  | 3 | [9 empty] | 5 |  |  | 39.75 | 39.77 | [5 empty] | 250 kN Instron, RISØ | d | h |  |  |  | d, RT | OB_TG3_R012 | [11 empty] | GEV206 |  |  |  |  | 2 | 76.81 | 280 | 0.5571876 | GEV204; GEV206 after preliminary tests |  | 1.928014 | 0.311755 | 3 | Prime 20, slow hardener | PPG2002 |  |  | 72.30652 | LM |  | 25 | 0.707882 |  | 80 | UD material used in preliminary programme 2 (1 layer less than UD1) | 3.52 | 46.50622 | 3.52; 6.57 | 87.43 | 60 | 0 | -0.02037348 | [0°]4 | 0.01206196 | GE1 |  | 0.7210518 | UD2 | 0 | RISØ, WMC, VUB |  | 53.6201 |  |  | 0 | D0200, R0300 | V1 | 4 | Dog-bone (RISOE standard) | 100 | 73D0200UD2 |  |  | 27.52184 | 0/0/0/0 | 4 | 0 | 0 | 0 | 275.2184 | 247.6966 |  |  | 5.186561
Table OptiMat | 1955 | GEV206_R0300_0689 | 1 | 53.31 | RISØ | UD2 | 0 | LM | R0300 | GE1 | 3.73 | 25.11 | 25.11 | 25.11 | 93.6603 | 145 |  | 35 |  | TG 3 phase I | I | 2004-10-12 | 2004-10-12 | CA | 10 | -22.42986 |  |  | -22.42986 |  | -0.59 | 0 | -0.59 |  |  |  | -239.481 |  | -239.481 |  |  |  | 0 |  |  | 674709 |  | 0 | [9 empty] | 4.830361 |  | 40.59 | 40.59 |  |  |  |  | -0.0059 | -0.0059 | 250 kN Instron, RISØ | d | h |  |  | n | d, RT | [12 empty] | GEV206_R0300_0009 |  |  |  | 75 | 2 |  | 145 | 0.27 | GEV204; GEV206 after preliminary tests |  | 1.89 | 1.75 | various | Prime 20, slow hardener | PPG2002 |  |  | 73.23 | LM |  |  | 0.77 |  | 35 | UD material used in preliminary programme 2 (1 layer less than UD1) | 3.52 | 44.13 | 3.52 |  | 25 | 0 | 2.56 | [0°]4 | 0.04 | GE1 |  | 1.1 | UD2 | 0 | RAL |  | 53.31 |  |  | 0 | R0300 | V1 | 4 | Rectangular | 55 | 1R0300UD2 | 806.8394 | -526.5914 | -23.9481 | 0/0/0/0 | 4 | 0 | 0 | 0 | -239.481 | 215.5329 | 0.4547758 | 0.4092982 | 5.829117
Table OptiMat | 1952 | GEV206_R0300_0692 | 1 | 53.31 | RISØ | UD2 | 0 | LM | R0300 | GE1 | 3.76 | 25.13 | 25.13 | 25.13 | 94.4888 | 145 |  | 35 |  | TG 3 phase I | I | 2004-11-08 | 2004-11-08 | CA | 10 | -32.07347 |  |  | -32.07347 |  | -0.86 | 0 | -0.86 |  |  |  | -339.442 |  | -339.442 |  |  |  | 0 |  |  | 74629 |  | 0 | [9 empty] | 2.337968 |  | 39.47 | 39.47 |  |  |  |  | -0.0086 | -0.0086 | 250 kN Instron, RISØ | d | h |  |  | n | d, RT | [12 empty] | GEV206_R0300_0012 |  |  |  | 75 | 2 |  | 145 | 0.27 | GEV204; GEV206 after preliminary tests |  | 1.89 | 1.75 | various | Prime 20, slow hardener | PPG2002 |  |  | 73.23 | LM |  |  | 0.77 |  | 35 | UD material used in preliminary programme 2 (1 layer less than UD1) | 3.52 | 44.13 | 3.52 |  | 25 | 0 | 2.56 | [0°]4 | 0.04 | GE1 |  | 1.1 | UD2 | 0 | RAL |  | 53.31 |  |  | 0 | R0300 | V1 | 4 | Rectangular | 55 | 1R0300UD2 | 806.8394 | -526.5914 | -33.9442 | 0/0/0/0 | 4 | 0 | 0 | 0 | -339.442 | 305.4978 | 0.6446023 | 0.5801421 | 4.872908
Table OptiMat | 1951 | GEV206_R0300_0740 | 1 | 53.31 | RISØ | UD2 | 0 | LM | R0300 | GE1 | 3.68 | 25.16 | 25.16 | 25.16 | 92.5888 | 145 |  | 35 |  | TG 3 phase I | I | 2004-11-09 | 2004-11-09 | CA | 10 | -35.71150016 |  |  | -35.71150016 |  | -0.95 | 0 | -0.95 |  |  |  | -385.7 |  | -385.7 |  |  |  | 0 |  |  | 35325 |  | 0 | [9 empty] | 1.862642 |  | 40.6 | 40.6 |  |  |  |  | -0.0095 | -0.0095 | 250 kN Instron, RISØ | d | h |  |  | n | d, RT | [12 empty] | GEV206_R0300_0013 |  |  |  |  | 2 |  | 145 | 0.27 | GEV204; GEV206 after preliminary tests |  | 1.89 | 1.75 | various | Prime 20, slow hardener | PPG2002 |  |  | 73.23 | LM |  |  | 0.77 |  | 35 | UD material used in preliminary programme 2 (1 layer less than UD1) | 3.52 | 44.13 | 3.52 |  | 25 | 0 | 2.56 | [0°]4 | 0.04 | GE1 |  | 1.1 | UD2 | 0 | RAL |  | 53.31 |  |  | 0 | R0300 | V1 | 4 | Rectangular | 55 | 1R0300UD2 | 806.8394 | -526.5914 | -38.57 | 0/0/0/0 | 4 | 0 | 0 | 0 | -385.7 | 347.13 | 0.7324465 | 0.6592019 | 4.548082
Table OptiMat | 1950 | GEV206_R0300_0741 | 1 | 53.31 | RISØ | UD2 | 0 | LM | R0300 | GE1 | 3.69 | 25.11 | 25.11 | 25.11 | 92.6559 | 145 |  | 35 |  | TG 3 phase I | I | 2004-11-08 | 2004-11-08 | CA | 10 | -38.52558 |  |  | -38.52558 |  | -1.04 | 0 | -1.04 |  |  |  | -415.792 |  | -415.792 |  |  |  | 0 |  |  | 598 |  | 0 | [9 empty] | 1.578313 |  | 39.98 | 39.98 |  |  |  |  | -0.0104 | -0.0104 | 250 kN Instron, RISØ | d | h |  |  | n | d, RT | [12 empty] | GEV206_R0300_0014 |  |  |  | 75 | 2 |  | 145 | 0.27 | GEV204; GEV206 after preliminary tests |  | 1.89 | 1.75 | various | Prime 20, slow hardener | PPG2002 |  |  | 73.23 | LM |  |  | 0.77 |  | 35 | UD material used in preliminary programme 2 (1 layer less than UD1) | 3.52 | 44.13 | 3.52 |  | 25 | 0 | 2.56 | [0°]4 | 0.04 | GE1 |  | 1.1 | UD2 | 0 | RAL |  | 53.31 |  |  | 0 | R0300 | V1 | 4 | Rectangular | 55 | 1R0300UD2 | 806.8394 | -526.5914 | -41.5792 | 0/0/0/0 | 4 | 0 | 0 | 0 | -415.792 | 374.2128 | 0.7895914 | 0.7106322 | 2.776701
Table OptiMat | 1206 | GEV206_R0300_0078 | 1 | 53.31 | CRES | UD2 | 0 | LM | R0300 | GE1 | 3.713 |  | 25.25 | 25.25 | 93.75325 | 145 |  |  |  | BM | BM | 2003-08-26 | 2003-09-23 | CA | -1 | 25.15 |  |  | 25.15 |  | 0.7065 |  | 0.7065 |  |  |  | 268.2574 |  | 268.2574 |  |  |  | 0 |  |  | 63605 |  | 2 |  | t | [7 empty] | 1 |  | 38.639 | 38.696 | [6 empty] | 250 kN MTS, CRES | l | h | n | 34.2 | y | d, RT | OB_TG1_R008.pdf | fatigue was stopped 3 times and specimen was left to relax (due to machine problems); Temperature Measured near the tab of the moving end of specimen |  |  |  |  | x | [5 empty] | GEV206 |  | two strain gauges type 6/350 LY41HBM |  |  | 2 |  | 145 | 0.27 | GEV204; GEV206 after preliminary tests |  | 1.89 | 1.75 | various | Prime 20, slow hardener | PPG2002 |  |  | 73.23 | LM |  |  | 0.77 |  | 35 | UD material used in preliminary programme 2 (1 layer less than UD1) | 3.52 | 44.13 | 3.52 |  | 25 | 0 | 2.56 | [0°]4 | 0.04 | GE1 |  | 1.1 | UD2 | 0 | RAL |  | 53.31 |  |  | 0 | R0300 | V1 | 4 | Rectangular | 55 | 1R0300UD2 | 806.8394 | -526.5914 | -268.2574 | 0/0/0/0 | 4 | 0 | 0 | 0 | 268.2574 | 536.5147 | 0.3324793 | 0.6649585 | 4.803491
Table OptiMat | 896 | GEV206_R0300_0096 | 1 | 53.31 | UP | UD2 | 0 | LM | R0300 | GE1 | 3.7367 |  |  | 25.5 | 95.28585 | 145 |  |  |  | BM | BM | 2003-02-27 | 2003-02-27 | CA | 10 | -42 |  |  | -42 |  | -1.0607302 |  | -1.0607302 |  |  |  | -440.779 |  | -440.779 |  |  |  | 0 |  |  | 5868.5 |  | 0 |  | c | [7 empty] | 4.7 |  | 38.70143 | 42.18 | [6 empty] | 250 kN MTS, UP | l | h | n | 34.43 | fan | d, RT | OB_TG2_R012/OB_TC_O005/OB_TG1_R013 | 4 slow segments at 0.02 Hz performed before test | [12 empty] | Front: Strain gauge: HBM 6/350 LY11, Middle, Center | F: SG, M, C |  | 2 |  | 145 | 0.27 | GEV204; GEV206 after preliminary tests |  | 1.89 | 1.75 | various | Prime 20, slow hardener | PPG2002 |  |  | 73.23 | LM |  |  | 0.77 |  | 35 | UD material used in preliminary programme 2 (1 layer less than UD1) | 3.52 | 44.13 | 3.52 |  | 25 | 0 | 2.56 | [0°]4 | 0.04 | GE1 |  | 1.1 | UD2 | 0 | RAL |  | 53.31 |  |  | 0 | R0300 | V1 | 4 | Rectangular | 55 | 1R0300UD2 | 806.8394 | -526.5914 | -44.0779 | 0/0/0/0 | 4 | 0 | 0 | 0 | -440.779 | 396.7011 | 0.8370418 | 0.7533376 | 3.768527
Table OptiMat | 895 | GEV206_R0300_0095 | 1 | 53.31 | UP | UD2 | 0 | LM | R0300 | GE1 | 3.74 |  |  | 25.38 | 94.9212 | 145 |  |  |  | BM | BM | 2003-02-27 | 2003-02-28 | CA | 10 | -40 |  |  | -40 |  | -1.174393 |  | -1.174393 |  |  |  | -421.4022 |  | -421.4022 |  |  |  | 0 |  |  | 120285 |  | 0 |  | c | [7 empty] | 4.5 |  | 38.70143 | 39.99 | [6 empty] | 250 kN MTS, UP | l | h | n |  | fan | d, RT | OB_TG2_R012/OB_TC_O005/OB_TG1_R013 | 4 slow segments at 0.02 Hz performed before test | [12 empty] | Front: Strain gauge: HBM 6/350 LY11, Middle, Center | F: SG, M, C |  | 2 |  | 145 | 0.27 | GEV204; GEV206 after preliminary tests |  | 1.89 | 1.75 | various | Prime 20, slow hardener | PPG2002 |  |  | 73.23 | LM |  |  | 0.77 |  | 35 | UD material used in preliminary programme 2 (1 layer less than UD1) | 3.52 | 44.13 | 3.52 |  | 25 | 0 | 2.56 | [0°]4 | 0.04 | GE1 |  | 1.1 | UD2 | 0 | RAL |  | 53.31 |  |  | 0 | R0300 | V1 | 4 | Rectangular | 55 | 1R0300UD2 | 806.8394 | -526.5914 | -42.14022 | 0/0/0/0 | 4 | 0 | 0 | 0 | -421.4022 | 379.262 | 0.8002451 | 0.7202206 | 5.080211
Table OptiMat | 894 | GEV206_R0300_0094 | 1 | 53.31 | UP | UD2 | 0 | LM | R0300 | GE1 | 3.81 |  |  | 25.62 | 97.6122 | 145 |  |  |  | BM | BM | 2003-02-27 | 2003-02-27 | CA | 10 | -45 |  |  | -45 |  | -0.9350493 |  | -0.9350493 |  |  |  | -461.0079 |  | -461.0079 |  |  |  | 0 |  |  | 295 |  | 0 |  | c | [7 empty] | 4 |  | 38.70143 | 41.18 | [6 empty] | 250 kN MTS, UP | l | h | n | 28.02 | fan | d, RT | OB_TG2_R012/OB_TC_O005/OB_TG1_R013 | 4 slow segments at 0.02 Hz performed before test | [12 empty] | Front: Strain gauge: HBM 6/350 LY11, Middle, Center | F: SG, M, C |  | 2 |  | 145 | 0.27 | GEV204; GEV206 after preliminary tests |  | 1.89 | 1.75 | various | Prime 20, slow hardener | PPG2002 |  |  | 73.23 | LM |  |  | 0.77 |  | 35 | UD material used in preliminary programme 2 (1 layer less than UD1) | 3.52 | 44.13 | 3.52 |  | 25 | 0 | 2.56 | [0°]4 | 0.04 | GE1 |  | 1.1 | UD2 | 0 | RAL |  | 53.31 |  |  | 0 | R0300 | V1 | 4 | Rectangular | 55 | 1R0300UD2 | 806.8394 | -526.5914 | -46.10079 | 0/0/0/0 | 4 | 0 | 0 | 0 | -461.0079 | 414.9072 | 0.8754567 | 0.7879111 | 2.469822
Table OptiMat | 893 | GEV206_R0300_0093 | 1 | 53.31 | UP | UD2 | 0 | LM | R0300 | GE1 | 3.7867 |  |  | 25.22 | 95.500574 | 145 |  |  |  | BM | BM | 2003-02-28 | 2003-03-01 | CA | 10 | -38 |  |  | -38 |  | -0.9994203 |  | -0.9994203 |  |  |  | -397.9034 |  | -397.9034 |  |  |  | 0 |  |  | 301530 |  | 0 |  | c | [7 empty] | 4.85 |  | 38.70143 | 41.19 | [6 empty] | 250 kN MTS, UP | l | h | n | 49.52 | fan | d, RT | OB_TG2_R012/OB_TC_O005/OB_TG1_R013 | 4 slow segments at 0.02 Hz performed before test |  |  |  | x | [8 empty] | Strain gauge: HBM 6/350 LY11, Middle, Center, BTB | SG, M, C, BTB |  | 2 |  | 145 | 0.27 | GEV204; GEV206 after preliminary tests |  | 1.89 | 1.75 | various | Prime 20, slow hardener | PPG2002 |  |  | 73.23 | LM |  |  | 0.77 |  | 35 | UD material used in preliminary programme 2 (1 layer less than UD1) | 3.52 | 44.13 | 3.52 |  | 25 | 0 | 2.56 | [0°]4 | 0.04 | GE1 |  | 1.1 | UD2 | 0 | RAL |  | 53.31 |  |  | 0 | R0300 | V1 | 4 | Rectangular | 55 | 1R0300UD2 | 806.8394 | -526.5914 | -39.79034 | 0/0/0/0 | 4 | 0 | 0 | 0 | -397.9034 | 358.113 | 0.7556208 | 0.6800587 | 5.479331
Table OptiMat | 892 | GEV206_R0300_0092 | 1 | 53.31 | UP | UD2 | 0 | LM | R0300 | GE1 | 3.7833 |  |  | 25.08 | 94.885164 | 145 |  |  |  | BM | BM | 2003-02-20 | 2003-02-27 | CA | 10 | -40 |  | -500.45 | -40 |  | -1.01268405 |  | -1.01268405 |  |  |  | -421.5622 | -5274.27 | -421.5622 |  |  |  | -124864.4 |  |  | 1000000 |  | 0 |  |  | Y | [6 empty] | 1.7 |  | 38.70143 | 42.24 | [5 empty] | -0.009980166 | 250 kN MTS, UP | l | h | n |  | fan | d, RT | OB_TG2_R012/OB_TC_O005/OB_TG1_R013 | 4 slow segments at 0.02 Hz performed before test | [12 empty] | Strain gauge: HBM 6/350 LY11, Middle, Center, BTB | SG, M, C, BTB |  | 2 |  | 145 | 0.27 | GEV204; GEV206 after preliminary tests |  | 1.89 | 1.75 | various | Prime 20, slow hardener | PPG2002 |  |  | 73.23 | LM |  |  | 0.77 |  | 35 | UD material used in preliminary programme 2 (1 layer less than UD1) | 3.52 | 44.13 | 3.52 |  | 25 | 0 | 2.56 | [0°]4 | 0.04 | GE1 |  | 1.1 | UD2 | 0 | RAL |  | 53.31 |  |  | 0 | R0300 | V1 | 4 | Rectangular | 55 | 1R0300UD2 | 806.8394 | -5274.27 | -42.15622 | 0/0/0/0 | 4 | 0 | 0 | 0 | -421.5622 | 379.406 | 0.07992806 | 0.07193526 | 6
Table OptiMat | 588.6667 | GEV206_R0300_0024 | 1 | 53.31 | WMC | UD2 | 0 | LM | R0300 | GE1 | 3.833333 |  | 25.03333 | 25.03333 | 95.96 | 145 |  | 35 |  | TG 3 phase I | BM | 2003-04-11 | 2003-04-11 | CA | -1 | 18.18447 |  |  | 18.18447 |  | 0.5 |  | 0.5 |  |  |  | 189.4946 |  | 189.4946 |  |  |  | 0 |  |  | 82176 |  | 3 | [8 empty] | 1 | 5 |  | 38.20095 | 38.5327 | [6 empty] | 250 kN homebuilt, WMC | l | m | n |  |  | d, RT | [15 empty] | SG, M, C, BTB |  | 2 |  | 145 | 0.27 | GEV204; GEV206 after preliminary tests |  | 1.89 | 1.75 | various | Prime 20, slow hardener | PPG2002 |  |  | 73.23 | LM |  |  | 0.77 |  | 35 | UD material used in preliminary programme 2 (1 layer less than UD1) | 3.52 | 44.13 | 3.52 |  | 25 | 0 | 2.56 | [0°]4 | 0.04 | GE1 |  | 1.1 | UD2 | 0 | RAL |  | 53.31 |  |  | 0 | R0300 | V1 | 4 | Rectangular | 55 | 1R0300UD2 | 806.8394 | -526.5914 | -189.4946 | 0/0/0/0 | 4 | 0 | 0 | 0 | 189.4946 | 378.9892 | 0.2348604 | 0.4697207 | 4.844331
Table OptiMat | 587 | GEV206_R0300_0023 | 1 | 53.31 | WMC | UD2 | 0 | LM | R0300 | GE1 | 3.8 |  | 25 | 25 | 95 | 145 |  | 35 |  | TG 3 phase I | BM | 2003-04-09 | 2003-04-09 | CA | -1 | 25 |  |  | 25 |  | 0.7 |  | 0.7 |  |  |  | 263.1579 |  | 263.1579 |  |  |  | 0 |  |  | 1595 |  | 2 | [9 empty] | 5 |  | 36.96667 | 38.7 | [6 empty] | 250 kN homebuilt, WMC | l | m | n |  |  | d, RT | [15 empty] | SG, M, C, BTB |  | 2 |  | 145 | 0.27 | GEV204; GEV206 after preliminary tests |  | 1.89 | 1.75 | various | Prime 20, slow hardener | PPG2002 |  |  | 73.23 | LM |  |  | 0.77 |  | 35 | UD material used in preliminary programme 2 (1 layer less than UD1) | 3.52 | 44.13 | 3.52 |  | 25 | 0 | 2.56 | [0°]4 | 0.04 | GE1 |  | 1.1 | UD2 | 0 | RAL |  | 53.31 |  |  | 0 | R0300 | V1 | 4 | Rectangular | 55 | 1R0300UD2 | 806.8394 | -526.5914 | -263.1579 | 0/0/0/0 | 4 | 0 | 0 | 0 | 263.1579 | 526.3158 | 0.3261589 | 0.6523179 | 3.178497
Table OptiMat | 589.6667 | GEV206_R0300_0021 | 1 | 53.31 | WMC | UD2 | 0 | LM | R0300 | GE1 | 3.8 |  | 25.03333 | 25.03333 | 95.12667 | 145 |  | 35 |  | TG 3 phase I | BM | 2003-04-03 | 2003-04-03 | CA | -1 | 20 |  |  | 20 |  | 0.6333333 |  | 0.6333333 |  |  |  | 210.2467 |  | 210.2467 |  |  |  | 0 |  |  | 32498.67 |  | 0 | [8 empty] | 0.625 | 5 |  | 37.3 | 38 | [6 empty] | 250 kN homebuilt, WMC | l | m | n |  |  | d, RT | [15 empty] | SG, M, C, BTB |  | 2 |  | 145 | 0.27 | GEV204; GEV206 after preliminary tests |  | 1.89 | 1.75 | various | Prime 20, slow hardener | PPG2002 |  |  | 73.23 | LM |  |  | 0.77 |  | 35 | UD material used in preliminary programme 2 (1 layer less than UD1) | 3.52 | 44.13 | 3.52 |  | 25 | 0 | 2.56 | [0°]4 | 0.04 | GE1 |  | 1.1 | UD2 | 0 | RAL |  | 53.31 |  |  | 0 | R0300 | V1 | 4 | Rectangular | 55 | 1R0300UD2 | 806.8394 | -526.5914 | -210.2467 | 0/0/0/0 | 4 | 0 | 0 | 0 | 210.2467 | 420.4935 | 0.2605806 | 0.5211613 | 4.506811
Table OptiMat | 467 | GEV206_R0300_0018 | 1 | 53.31 | WMC | UD2 | 0 | LM | R0300 | GE1 | 3.8 |  | 25 | 25 | 95 | 145 |  | 35 |  | TG 3 phase I | BM | 2003-04-01 | 2003-04-01 | CA | 0.1 | 32.46845 |  |  | 32.46845 | [7 empty] | 341.7732 |  | 341.7732 |  |  |  | 0 |  |  | 33322.5 |  | 0 |  | t | [6 empty] | 0.25 | 5 |  | 38.46072 | 38.89905 | [6 empty] | 100 kN Schenck, WMC | l | h | n |  |  | d, RT | [15 empty] | EXT, M, C, BTB |  | 2 |  | 145 | 0.27 | GEV204; GEV206 after preliminary tests |  | 1.89 | 1.75 | various | Prime 20, slow hardener | PPG2002 |  |  | 73.23 | LM |  |  | 0.77 |  | 35 | UD material used in preliminary programme 2 (1 layer less than UD1) | 3.52 | 44.13 | 3.52 |  | 25 | 0 | 2.56 | [0°]4 | 0.04 | GE1 |  | 1.1 | UD2 | 0 | RAL |  | 53.31 |  |  | 0 | R0300 | V1 | 4 | Rectangular | 55 | 1R0300UD2 | 806.8394 | -526.5914 | 34.17732 | 0/0/0/0 | 4 | 0 | 0 | 0 | 341.7732 | 307.5958 | 0.423595 | 0.3812355 | 4.503467
Table OptiMat | 467 | GEV206_R0300_0014 | 1 | 53.31 | WMC | UD2 | 0 | LM | R0300 | GE1 | 3.8 |  | 25 | 25 | 95 | 145 |  | 35 |  | TG 3 phase I | BM | 2003-03-28 | 2003-03-31 | CA | 0.1 | 23.19175 |  |  | 23.19175 | [7 empty] | 244.1237 |  | 244.1237 | [6 empty] | 977128 |  | 0 |  | t | [6 empty] | 0.25 | 5 |  | 38.70143 | 38.89905 | [6 empty] | 100 kN Schenck, WMC | l | h | n |  |  | d, RT |  | Tabs not fully covered by grips. | [15 empty] | 2 |  | 145 | 0.27 | GEV204; GEV206 after preliminary tests |  | 1.89 | 1.75 | various | Prime 20, slow hardener | PPG2002 |  |  | 73.23 | LM |  |  | 0.77 |  | 35 | UD material used in preliminary programme 2 (1 layer less than UD1) | 3.52 | 44.13 | 3.52 |  | 25 | 0 | 2.56 | [0°]4 | 0.04 | GE1 |  | 1.1 | UD2 | 0 | RAL |  | 53.31 |  |  | 0 | R0300 | V1 | 4 | Rectangular | 55 | 1R0300UD2 | 806.8394 | -526.5914 | 24.41237 | 0/0/0/0 | 4 | 0 | 0 | 0 | 244.1237 | 219.7113 | 0.3025679 | 0.2723111 | 5.989951
Table OptiMat | 466 | GEV206_R0300_0013 | 1 | 53.31 | WMC | UD2 | 0 | LM | R0300 | GE1 | 3.8 |  | 25 | 25 | 95 | 145 |  | 35 |  | TG 3 phase I | BM | 2003-03-27 | 2003-03-28 | CA | 0.1 | 27.8301 |  |  | 27.8301 | [7 empty] | 292.9484 |  | 292.9484 | [6 empty] | 226935 |  | 3 |  | t | [6 empty] | 0.25 | 5 |  | 38.70143 | 38.89905 | [6 empty] | 100 kN Schenck, WMC | l | h | n |  |  | d, RT |  | Tabs not fully covered by grips, longitudinal fracture at both tabs | [15 empty] | 2 |  | 145 | 0.27 | GEV204; GEV206 after preliminary tests |  | 1.89 | 1.75 | various | Prime 20, slow hardener | PPG2002 |  |  | 73.23 | LM |  |  | 0.77 |  | 35 | UD material used in preliminary programme 2 (1 layer less than UD1) | 3.52 | 44.13 | 3.52 |  | 25 | 0 | 2.56 | [0°]4 | 0.04 | GE1 |  | 1.1 | UD2 | 0 | RAL |  | 53.31 |  |  | 0 | R0300 | V1 | 4 | Rectangular | 55 | 1R0300UD2 | 806.8394 | -526.5914 | 29.29484 | 0/0/0/0 | 4 | 0 | 0 | 0 | 292.9484 | 263.6536 | 0.3630814 | 0.3267733 | 5.355901
Table OptiMat | 464 | GEV206_R0300_0011 | 1 | 53.31 | WMC | UD2 | 0 | LM | R0300 | GE1 | 3.8 |  | 25 | 25 | 95 | 145 |  | 35 |  | TG 3 phase I | BM | 2003-03-25 | 2003-03-25 | CA | 0.1 | 37.1068 |  |  | 37.1068 | [7 empty] | 390.5979 |  | 390.5979 | [6 empty] | 17403 |  | 2 |  | t | [7 empty] | 5 |  | 38.70143 | 38.89905 | [6 empty] | 100 kN Schenck, WMC | l | h | n |  |  | d, RT | [17 empty] | 2 |  | 145 | 0.27 | GEV204; GEV206 after preliminary tests |  | 1.89 | 1.75 | various | Prime 20, slow hardener | PPG2002 |  |  | 73.23 | LM |  |  | 0.77 |  | 35 | UD material used in preliminary programme 2 (1 layer less than UD1) | 3.52 | 44.13 | 3.52 |  | 25 | 0 | 2.56 | [0°]4 | 0.04 | GE1 |  | 1.1 | UD2 | 0 | RAL |  | 53.31 |  |  | 0 | R0300 | V1 | 4 | Rectangular | 55 | 1R0300UD2 | 806.8394 | -526.5914 | 39.05979 | 0/0/0/0 | 4 | 0 | 0 | 0 | 390.5979 | 351.5381 | 0.4841086 | 0.4356977 | 4.240624
Table OptiMat | 462 | GEV206_R0300_0009 | 1 | 53.31 | WMC | UD2 | 0 | LM | R0300 | GE1 | 3.9 |  | 25 | 25 | 97.5 | 145 |  | 35 |  | BM | BM | 2003-03-24 | 2003-03-31 | CA | -1 | 15 |  |  | 15 |  | 0.4 |  | 0.4 |  |  |  | 153.8462 |  | 153.8462 |  |  |  | 0 |  |  | 2972910 |  | 0 |  | t | [7 empty] | 5 |  | 37.3 | 37.8 | [6 empty] | 250 kN homebuilt, WMC | l | m | n |  |  | d, RT |  | resin powders near tabs | [13 empty] | SG, M, C, BTB |  | 2 |  | 145 | 0.27 | GEV204; GEV206 after preliminary tests |  | 1.89 | 1.75 | various | Prime 20, slow hardener | PPG2002 |  |  | 73.23 | LM |  |  | 0.77 |  | 35 | UD material used in preliminary programme 2 (1 layer less than UD1) | 3.52 | 44.13 | 3.52 |  | 25 | 0 | 2.56 | [0°]4 | 0.04 | GE1 |  | 1.1 | UD2 | 0 | RAL |  | 53.31 |  |  | 0 | R0300 | V1 | 4 | Rectangular | 55 | 1R0300UD2 | 806.8394 | -526.5914 | -153.8462 | 0/0/0/0 | 4 | 0 | 0 | 0 | 153.8462 | 307.6923 | 0.1906775 | 0.3813551 | 6.473182
Table OptiMat | 1930 | GEV213_R0300_0009 | 159 | 0 | UP | UD3 | 0 | LM | R0300 | GE1 | 6.343333 | 25.31 | 25.28 | 25.29667 | 160.4652 | 145 |  |  |  | TG 1 phase I | I | 2004-08-09 | 2004-08-31 | CA | 10 | -68.519 |  |  | -68.519 |  | -1.038158 |  | -1.038158 |  |  |  | -427.0023 |  | -427.0023 |  |  |  | 0 |  |  | 1382817 |  | 0 |  | c | [7 empty] | 0.74 |  |  | 41.22 | [6 empty] | 250 kN MTS, UP | l | h | n | 29.88 | fan | d, RT | OB_TG1_R015 | [13 empty] | Strain gauge: HBM 6/350 LY11, Middle, Center, BTB | SG, M, C, BTB | 140 | 2 |  | 145 |  | GEV213 |  |  |  | various | Prime 20, slow hardener | PPG2002 |  |  |  | LM |  |  |  |  | 35 | 7 layers of UD | 6.16 |  | 3.52 |  | 25 | 0 |  | [0°]7 |  | GE1 |  |  |  | 0 | [5 empty] | 0 |  | V1 | 7 | Rectangular | 55 | 159R0300UD3 |  | -577.4141 | -42.70023 | 0/0/0/0/0/0/0 | 7 | 0 | 0 | 0 | -427.0023 | 384.302 | 0.7395078 | 0.665557 | 6.140765
Table OptiMat | 1929 | GEV213_R0300_0008 | 159 | 0 | UP | UD3 | 0 | LM | R0300 | GE1 | 6.37 | 25.05 | 25.03 | 25.03667 | 159.4836 | 145 |  |  |  | TG 1 phase I | I | 2004-08-31 | 2004-08-31 | CA | 10 | -71.77 |  |  | -71.77 |  | -1.067005 |  | -1.067005 |  |  |  | -450.015 |  | -450.015 |  |  |  | 0 |  |  | 12758 |  | 0 |  | c | [7 empty] | 0.67 |  |  | 42.35 | [6 empty] | 250 kN MTS, UP | l | h | n |  | fan | d, RT | OB_TG1_R015 |  |  |  | x | [9 empty] | Strain gauge: HBM 6/350 LY11, Middle, Center, BTB | SG, M, C, BTB | 140 | 2 |  | 145 |  | GEV213 |  |  |  | various | Prime 20, slow hardener | PPG2002 |  |  |  | LM |  |  |  |  | 35 | 7 layers of UD | 6.16 |  | 3.52 |  | 25 | 0 |  | [0°]7 |  | GE1 |  |  |  | 0 | [5 empty] | 0 |  | V1 | 7 | Rectangular | 55 | 159R0300UD3 |  | -577.4141 | -45.0015 | 0/0/0/0/0/0/0 | 7 | 0 | 0 | 0 | -450.015 | 405.0135 | 0.7793627 | 0.7014264 | 4.105783
Table OptiMat | 1779 | GEV213_R0300_0005 | 159 | 0 | UP | UD3 | 0 | LM | R0300 | GE1 | 6.253333 | 25.37 | 25.32 | 25.34333 | 158.4803 | 145 |  |  |  | TG 1 phase I | I | 2004-07-27 | 2004-07-27 | CA | 10 | -80 |  |  | -80 |  | -1.244207 |  | -1.244207 |  |  |  | -504.7946 |  | -504.7946 |  |  |  | 0 |  |  | 875 |  | 0 |  | c | [7 empty] | 2 |  |  | 41.02 | [6 empty] | 250 kN MTS, UP | l | h | n |  | fan | d, RT | OB_TG1_R015 | Fan not used for a considerable life fraction |  |  |  | x | [8 empty] | Strain gauge: HBM 6/350 LY11, Middle, Center, BTB | SG, M, C, BTB | 140 | 2 |  | 145 |  | GEV213 |  |  |  | various | Prime 20, slow hardener | PPG2002 |  |  |  | LM |  |  |  |  | 35 | 7 layers of UD | 6.16 |  | 3.52 |  | 25 | 0 |  | [0°]7 |  | GE1 |  |  |  | 0 | [5 empty] | 0 |  | V1 | 7 | Rectangular | 55 | 159R0300UD3 |  | -577.4141 | -50.47946 | 0/0/0/0/0/0/0 | 7 | 0 | 0 | 0 | -504.7946 | 454.3151 | 0.8742331 | 0.7868098 | 2.942008
Table OptiMat | 1778 | GEV213_R0300_0007 | 159 | 0 | UP | UD3 | 0 | LM | R0300 | GE1 | 6.353333 | 25.17 | 25.16 | 25.16667 | 159.8922 | 145 |  |  |  | TG 1 phase I | I | 2004-07-27 | 2004-07-27 | CA | 10 | -77.563 |  |  | -77.563 |  | -1.185764 |  | -1.185764 |  |  |  | -485.0955 |  | -485.0955 |  |  |  | 0 |  |  | 80 |  | 0 |  | c | [7 empty] | 0.5 |  |  | 41.43 | [6 empty] | 250 kN MTS, UP | l | h | n |  | fan | d, RT | OB_TG1_R015 |  |  |  |  | x | [8 empty] | Strain gauge: HBM 6/350 LY11, Middle, Center, BTB | SG, M, C, BTB | 140 | 2 |  | 145 |  | GEV213 |  |  |  | various | Prime 20, slow hardener | PPG2002 |  |  |  | LM |  |  |  |  | 35 | 7 layers of UD | 6.16 |  | 3.52 |  | 25 | 0 |  | [0°]7 |  | GE1 |  |  |  | 0 | [5 empty] | 0 |  | V1 | 7 | Rectangular | 55 | 159R0300UD3 |  | -577.4141 | -48.50955 | 0/0/0/0/0/0/0 | 7 | 0 | 0 | 0 | -485.0955 | 436.586 | 0.8401172 | 0.7561054 | 1.90309
Table OptiMat | 1770.5 | GEV213_R0300_0010 | 79579.5 | 0 | UP | UD3 | 0 | LM | R0300 | GE1 | 6.358333 | 25.34 | 25.32 | 25.33 | 161.0549 | 145 |  |  |  | TG 1 phase I | I | 2004-08-02 | 2004-08-02 | CA | 10 | -76.3405 |  |  | -76.3405 |  | -1.146802 |  | -1.146802 |  |  |  | -474.0029 |  | -474.0029 |  |  |  | 0 |  |  | 48430.5 |  | 0 |  | c | [7 empty] | 0.6 |  |  | 41.665 | [6 empty] | 250 kN MTS, UP | l | h | n | 36.58 | fan | d, RT | OB_TG1_R015 | f raised from 0.2 to 0.4 and then to 0.6 Hz during the test. Temperature not recorded near failure | [12 empty] | Strain gauge: HBM 6/350 LY11, Middle, Center, BTB | SG, M, C, BTB | 140 | 2 |  | 145 |  | GEV213 |  |  |  | various | Prime 20, slow hardener | PPG2002 |  |  |  | LM |  |  |  |  | 35 | 7 layers of UD | 6.16 |  | 3.52 |  | 25 | 0 |  | [0°]7 |  | GE1 |  |  |  | 0 | [5 empty] | 0 |  | V1 | 7 | Rectangular | 55 | 159R0300UD3 |  | -577.4141 | -47.40029 | 0/0/0/0/0/0/0 | 7 | 0 | 0 | 0 | -474.0029 | 426.6026 | 0.8209063 | 0.7388157 | 4.581485
Table OptiMat | 293 | GEV204_R0300_0047 | 4UD |  | DLR | UD2 | 0 | LM | R0300 | GE1 | 3.8 |  | 25 | 25 | 95 | 145 |  | 35 |  | P2 | P2 |  |  | CA | -1 | 24.7 |  |  | 24.7 |  | 0.69 |  | 0.69 |  |  |  | 260 |  | 260 |  |  |  | 0 |  |  | 11627 |  | 2 | [9 empty] | 2.6 |  | 37.5 | 37.2 | [6 empty] | 200 kN HUN, DLR | l | m | n | 39 | y | d, RT | OB_TC_N002 | failure nearby tab | [10 empty] | S47_B_GL35 |  |  |  |  | 2 |  | 145 |  | GEV204; GEV206 after preliminary tests |  |  |  | various | Prime 20, slow hardener | PPG2002 |  |  |  | LM |  |  |  |  | 35 | UD material used in preliminary programme 2 (1 layer less than UD1) | 3.52 |  | 3.52 |  | 25 | 0 |  | [0°]4 |  | GE1 |  |  |  | 0 | [5 empty] | 0 |  | V1 | 4 | Rectangular | 55 | 4UDR0300UD2 | 826.1838 | -480.7584 | -260 | 0/0/0/0 | 4 | 0 | 0 | 0 | 260 | 520 | 0.3146999 | 0.6293999 | 4.065468
Table OptiMat | 288 | GEV204_R0300_0042 | 4UD |  | DLR | UD2 | 0 | LM | R0300 | GE1 | 3.86 |  | 25.02 | 25.02 | 96.5772 | 145 |  | 35 |  | P2 | P2 |  |  | CA | -1 | 25.2 |  |  | 25.2 |  | 0.7 |  | 0.7 |  |  |  | 260.9312 |  | 260.9312 |  |  |  | 0 |  |  | 1375 |  | 2 | [8 empty] | 1.4 | 3.7 |  | 36.4 | 36.3 | [6 empty] | 200 kN HUN, DLR | l | m | n | 41 | y | d, RT | OB_TC_N002 | failure nearby tab | [10 empty] | S42_B_GL35 |  |  |  |  | 2 |  | 145 |  | GEV204; GEV206 after preliminary tests |  |  |  | various | Prime 20, slow hardener | PPG2002 |  |  |  | LM |  |  |  |  | 35 | UD material used in preliminary programme 2 (1 layer less than UD1) | 3.52 |  | 3.52 |  | 25 | 0 |  | [0°]4 |  | GE1 |  |  |  | 0 | [5 empty] | 0 |  | V1 | 4 | Rectangular | 55 | 4UDR0300UD2 | 826.1838 | -480.7584 | -260.9312 | 0/0/0/0 | 4 | 0 | 0 | 0 | 260.9312 | 521.8623 | 0.315827 | 0.631654 | 3.138303
Table OptiMat | 283 | GEV204_R0300_0037 | 4UD |  | DLR | UD2 | 0 | LM | R0300 | GE1 | 3.87 |  | 25.05 | 25.05 | 96.9435 | 145 |  | 35 |  | P2 | P2 |  |  | CA | -1 | 25.2 |  |  | 25.2 |  | 0.68 |  | 0.68 |  |  |  | 259.9452 |  | 259.9452 |  |  |  | 0 |  |  | 2313 |  | 2 | [8 empty] | 1.4 | 3.2 |  | 37.4 | 37.5 | [6 empty] | 200 kN HUN, DLR | l | m | n | 35 | y | d, RT | OB_TC_N002 | failure nearby tab | [10 empty] | S37_B_GL35 |  |  |  |  | 2 |  | 145 |  | GEV204; GEV206 after preliminary tests |  |  |  | various | Prime 20, slow hardener | PPG2002 |  |  |  | LM |  |  |  |  | 35 | UD material used in preliminary programme 2 (1 layer less than UD1) | 3.52 |  | 3.52 |  | 25 | 0 |  | [0°]4 |  | GE1 |  |  |  | 0 | [5 empty] | 0 |  | V1 | 4 | Rectangular | 55 | 4UDR0300UD2 | 826.1838 | -480.7584 | -259.9452 | 0/0/0/0 | 4 | 0 | 0 | 0 | 259.9452 | 519.8905 | 0.3146336 | 0.6292673 | 3.364176
Table OptiMat | 277 | GEV204_R0300_0031 | 4UD |  | WMC | UD2 | 0 | LM | R0300 | GE1 | 3.85 |  | 25.05 | 25.05 | 96.4425 | 145 |  | 35 |  | P2 | P2 | 2002-08-05 | 2002-08-06 | CA | -1 | 22.26408 |  |  | 22.26408 | [7 empty] | 230.8534 |  | 230.8534 | [6 empty] | 62921 |  | 2 | [9 empty] | 2 |  |  | 35.3612 | [6 empty] | 100 kN Schenck, WMC | l | h | n |  | y | d, RT | OB_TC_N001.doc | [5 empty] | x | [5 empty] | PRB04F31 |  |  |  |  | 2 |  | 145 |  | GEV204; GEV206 after preliminary tests |  |  |  | various | Prime 20, slow hardener | PPG2002 |  |  |  | LM |  |  |  |  | 35 | UD material used in preliminary programme 2 (1 layer less than UD1) | 3.52 |  | 3.52 |  | 25 | 0 |  | [0°]4 |  | GE1 |  |  |  | 0 | [5 empty] | 0 |  | V1 | 4 | Rectangular | 55 | 4UDR0300UD2 | 826.1838 | -480.7584 | -230.8534 | 0/0/0/0 | 4 | 0 | 0 | 0 | 230.8534 | 461.7068 | 0.2794214 | 0.5588427 | 4.798796
Table OptiMat | 101 | GEV202_D0100_0019 | GEV02015 |  | RISØ | MUD1 | 0 | LM | D0100 | GE1 | 5.68 |  | 23.48 | 23.48 | 133.3664 | 170 |  | 70 | 100 | P1 | P1 |  |  | CA | 0.1 | 35 |  |  | 35 |  | 0 | [5 empty] | 262.4349 |  | 262.4349 | [6 empty] | 173000 |  | 0 | [9 empty] | 5 |  |  | 37.83833 | [6 empty] | 100 kN Instron, RISØ | [5 empty] | d, RT | [12 empty] | D19 | [8 empty] | GEV202 |  |  |  |  | Prime 20, slow hardener | PPG2002 | [9 empty] | Mainly UD' material used in preliminary testing programme 1 | 5.62 |  |  |  |  | 4 |  | [±45°;[0°]5 ;±45°] |  | GE1 |  |  |  | 0 | [5 empty] | 2 |  | V1 | 5 |  |  | GEV02015D0100MUD1 | 700.5779 | -415.0356 | 26.24349 | 45/-45/0/0/0/0/0/45/-45 | 5 | 4 | 0 | 0 | 262.4349 | 236.1914 | 0.3745978 | 0.337138 | 5.238046
Table OptiMat | 98 | GEV202_D0100_0016 | GEV02015 |  | WMC | MUD1 | 0 | LM | D0100 | GE1 | 5.6 |  | 23.39 | 23.39 | 130.984 | 170 |  | 70 | 100 | P1 | P1 | 2002-06-11 | 2002-06-11 | CA | -1 | 35 |  |  | 35 | [7 empty] | 267.2082 |  | 267.2082 | [6 empty] | 9305 |  | 0 | [9 empty] | 2 |  |  | 37.83833 | [9 empty] | n |  |  | d, RT |  | near tab; no strain meas. | [10 empty] | PD02F16 | [8 empty] | GEV202 |  |  |  |  | Prime 20, slow hardener | PPG2002 | [9 empty] | Mainly UD' material used in preliminary testing programme 1 | 5.62 |  |  |  |  | 4 |  | [±45°;[0°]5 ;±45°] |  | GE1 |  |  |  | 0 | [5 empty] | 2 |  | V1 | 5 |  |  | GEV02015D0100MUD1 | 700.5779 | -415.0356 | -267.2082 | 45/-45/0/0/0/0/0/45/-45 | 5 | 4 | 0 | 0 | 267.2082 | 534.4164 | 0.3814111 | 0.7628223 | 3.968716
Table OptiMat | 96 | GEV202_D0100_0014 | GEV02015 |  | RISØ | MUD1 | 0 | LM | D0100 | GE1 | 5.63 |  | 23.49 | 23.49 | 132.2487 | 170 |  | 70 | 100 | P1 | P1 |  |  | CA | 0.1 | 40 |  |  | 40 |  | 0 | [5 empty] | 302.4604 |  | 302.4604 | [6 empty] | 23400 |  | 0 | [9 empty] | 5 |  |  | 37.83833 | [6 empty] | 100 kN Instron, RISØ | [5 empty] | d, RT | [12 empty] | D14 | [8 empty] | GEV202 |  |  |  |  | Prime 20, slow hardener | PPG2002 | [9 empty] | Mainly UD' material used in preliminary testing programme 1 | 5.62 |  |  |  |  | 4 |  | [±45°;[0°]5 ;±45°] |  | GE1 |  |  |  | 0 | [5 empty] | 2 |  | V1 | 5 |  |  | GEV02015D0100MUD1 | 700.5779 | -415.0356 | 30.24604 | 45/-45/0/0/0/0/0/45/-45 | 5 | 4 | 0 | 0 | 302.4604 | 272.2144 | 0.4317299 | 0.3885569 | 4.369216
Table OptiMat | 93 | GEV202_D0100_0011 | GEV02015 |  | WMC | MUD1 | 0 | LM | D0100 | GE1 | 5.59 |  | 23.37 | 23.37 | 130.6383 | 170 |  | 70 | 100 | P1 | P1 | 2002-06-10 | 2002-06-11 | CA | -1 | 30 |  |  | 30 | [7 empty] | 229.6417 |  | 229.6417 | [6 empty] | 82468 |  | 0 | [9 empty] | 2 |  |  | 37.83833 | [9 empty] | n |  |  | d, RT |  | teared out; no strain meas. | [10 empty] | PD02F11 | [8 empty] | GEV202 |  |  |  |  | Prime 20, slow hardener | PPG2002 | [9 empty] | Mainly UD' material used in preliminary testing programme 1 | 5.62 |  |  |  |  | 4 |  | [±45°;[0°]5 ;±45°] |  | GE1 |  |  |  | 0 | [5 empty] | 2 |  | V1 | 5 |  |  | GEV02015D0100MUD1 | 700.5779 | -415.0356 | -229.6417 | 45/-45/0/0/0/0/0/45/-45 | 5 | 4 | 0 | 0 | 229.6417 | 459.2834 | 0.327789 | 0.6555779 | 4.916285
Table OptiMat | 91 | GEV202_D0100_0009 | GEV02015 |  | RISØ | MUD1 | 0 | LM | D0100 | GE1 | 5.65 |  | 23.18 | 23.18 | 130.967 | 170 |  | 70 | 100 | P1 | P1 |  |  | CA | 0.1 | 40 |  |  | 40 |  | 0 | [5 empty] | 305.4204 |  | 305.4204 | [6 empty] | 46046 |  | 0 | [9 empty] | 5 |  |  | 37.83833 | [6 empty] | 100 kN Instron, RISØ | [5 empty] | d, RT | [12 empty] | D09 | [8 empty] | GEV202 |  |  |  |  | Prime 20, slow hardener | PPG2002 | [9 empty] | Mainly UD' material used in preliminary testing programme 1 | 5.62 |  |  |  |  | 4 |  | [±45°;[0°]5 ;±45°] |  | GE1 |  |  |  | 0 | [5 empty] | 2 |  | V1 | 5 |  |  | GEV02015D0100MUD1 | 700.5779 | -415.0356 | 30.54204 | 45/-45/0/0/0/0/0/45/-45 | 5 | 4 | 0 | 0 | 305.4204 | 274.8784 | 0.435955 | 0.3923595 | 4.663192
Table OptiMat | 86 | GEV202_D0100_0004 | GEV02015 |  | RISØ | MUD1 | 0 | LM | D0100 | GE1 | 5.62 |  | 23.42 | 23.42 | 131.6204 | 170 |  | 70 | 100 | P1 | P1 |  |  | CA | 0.1 | 65 |  |  | 65 |  | 0 | [5 empty] | 493.8444 |  | 493.8444 | [6 empty] | 100 |  | 0 | [9 empty] | 5 |  |  | 37.83833 | [6 empty] | 100 kN Instron, RISØ | [5 empty] | d, RT | [12 empty] | D04 | [8 empty] | GEV202 |  |  |  |  | Prime 20, slow hardener | PPG2002 | [9 empty] | Mainly UD' material used in preliminary testing programme 1 | 5.62 |  |  |  |  | 4 |  | [±45°;[0°]5 ;±45°] |  | GE1 |  |  |  | 0 | [5 empty] | 2 |  | V1 | 5 |  |  | GEV02015D0100MUD1 | 700.5779 | -415.0356 | 49.38444 | 45/-45/0/0/0/0/0/45/-45 | 5 | 4 | 0 | 0 | 493.8444 | 444.46 | 0.7049101 | 0.6344191 | 2
Table OptiMat | 3594 | GEV206_R0300_0726 | 94 | 51.10423 | VTT | UD2 | 0 | LM | R0300 | GE1 | 3.62 | 25.25 | 25.25 | 25.25 | 91.405 | 145 |  |  |  | TG 3 phase I | I | 2006-02-17 | 2006-02-17 | CA | 0.1 | 36.5 |  |  | 36.5 | [7 empty] | 399.3217 |  | 399.3217 | [6 empty] | 22852 |  | 2 | [9 empty] | 3 | [9 empty] | 200 kN Robcon, VTT | l | h |  | 30 |  | d, RT | OB_TG3_R018 rev. 000 | [16 empty] | 2 | 69.47 | 145 | 0.4444234 | GEV204; GEV206 after preliminary tests |  | 1.861617 | 0.9836142 | various | Prime 20, slow hardener | PPG2002 |  |  | 71.37488 | LM |  |  | 0.9144076 |  | 35 | UD material used in preliminary programme 2 (1 layer less than UD1) | 3.52 | 46.42044 | 3.52 | 85.37 | 25 | 0 | 2.475337 | [0°]4 | 0.01473101 | GE1 |  | 0.4231597 | UD2 | 0 | VTT |  | 51.10423 |  |  | 0 | R0300 | V1 | 4 | Rectangular | 55 | 94R0300UD2 |  |  | 39.93217 | 0/0/0/0 | 4 | 0 | 0 | 0 | 399.3217 | 359.3895 |  |  | 4.358924
Table OptiMat | 3593 | GEV206_R0300_0728 | 94 | 51.10423 | VTT | UD2 | 0 | LM | R0300 | GE1 | 3.84 | 25.25 | 25.25 | 25.25 | 96.96 | 145 |  |  |  | TG 3 phase I | I | 2006-02-17 | 2006-02-18 | CA | 0.1 | 32 |  |  | 32 | [7 empty] | 330.033 |  | 330.033 | [6 empty] | 71763 |  | 0 | [9 empty] | 3 | [9 empty] | 200 kN Robcon, VTT | l | h |  |  |  | d, RT | OB_TG3_R018 rev. 000 | [16 empty] | 2 | 69.47 | 145 | 0.4444234 | GEV204; GEV206 after preliminary tests |  | 1.861617 | 0.9836142 | various | Prime 20, slow hardener | PPG2002 |  |  | 71.37488 | LM |  |  | 0.9144076 |  | 35 | UD material used in preliminary programme 2 (1 layer less than UD1) | 3.52 | 46.42044 | 3.52 | 85.37 | 25 | 0 | 2.475337 | [0°]4 | 0.01473101 | GE1 |  | 0.4231597 | UD2 | 0 | VTT |  | 51.10423 |  |  | 0 | R0300 | V1 | 4 | Rectangular | 55 | 94R0300UD2 |  |  | 33.0033 | 0/0/0/0 | 4 | 0 | 0 | 0 | 330.033 | 297.0297 |  |  | 4.855901
Table OptiMat | 3592 | GEV206_R0300_0729 | 94 | 51.10423 | VTT | UD2 | 0 | LM | R0300 | GE1 | 3.8 | 25.28 | 25.28 | 25.28 | 96.064 | 145 |  |  |  | TG 3 phase I | I | 2006-02-18 | 2006-02-18 | CA | 0.1 | 30.5 |  |  | 30.5 | [7 empty] | 317.4967 |  | 317.4967 | [6 empty] | 128482 |  | 0 | [9 empty] | 3 | [9 empty] | 200 kN Robcon, VTT | l | h |  |  |  | d, RT | OB_TG3_R018 rev. 000 | [16 empty] | 2 | 69.47 | 145 | 0.4444234 | GEV204; GEV206 after preliminary tests |  | 1.861617 | 0.9836142 | various | Prime 20, slow hardener | PPG2002 |  |  | 71.37488 | LM |  |  | 0.9144076 |  | 35 | UD material used in preliminary programme 2 (1 layer less than UD1) | 3.52 | 46.42044 | 3.52 | 85.37 | 25 | 0 | 2.475337 | [0°]4 | 0.01473101 | GE1 |  | 0.4231597 | UD2 | 0 | VTT |  | 51.10423 |  |  | 0 | R0300 | V1 | 4 | Rectangular | 55 | 94R0300UD2 |  |  | 31.74967 | 0/0/0/0 | 4 | 0 | 0 | 0 | 317.4967 | 285.747 |  |  | 5.108842
Table OptiMat | 3591 | GEV206_R0300_0731 | 94 | 51.10423 | VTT | UD2 | 0 | LM | R0300 | GE1 | 3.82 | 25.29 | 25.29 | 25.29 | 96.6078 | 145 |  |  |  | TG 3 phase I | I | 2006-02-20 | 2006-02-21 | CA | 0.1 | 30.5 |  |  | 30.5 | [7 empty] | 315.7095 |  | 315.7095 | [6 empty] | 102339 |  | 0 | [9 empty] | 3 | [9 empty] | 200 kN Robcon, VTT | l | h |  |  |  | d, RT | OB_TG3_R018 rev. 000 | [16 empty] | 2 | 69.47 | 145 | 0.4444234 | GEV204; GEV206 after preliminary tests |  | 1.861617 | 0.9836142 | various | Prime 20, slow hardener | PPG2002 |  |  | 71.37488 | LM |  |  | 0.9144076 |  | 35 | UD material used in preliminary programme 2 (1 layer less than UD1) | 3.52 | 46.42044 | 3.52 | 85.37 | 25 | 0 | 2.475337 | [0°]4 | 0.01473101 | GE1 |  | 0.4231597 | UD2 | 0 | VTT |  | 51.10423 |  |  | 0 | R0300 | V1 | 4 | Rectangular | 55 | 94R0300UD2 |  |  | 31.57095 | 0/0/0/0 | 4 | 0 | 0 | 0 | 315.7095 | 284.1385 |  |  | 5.010041
Table OptiMat | 3590 | GEV206_R0300_0732 | 94 | 51.10423 | VTT | UD2 | 0 | LM | R0300 | GE1 | 3.78 | 25.29 | 25.29 | 25.29 | 95.5962 | 145 |  |  |  | TG 3 phase I | I | 2006-02-21 | 2006-02-23 | CA | 0.1 | 27 |  |  | 27 | [7 empty] | 282.438 |  | 282.438 | [6 empty] | 556732 |  | 3 | [9 empty] | 4 | [9 empty] | 200 kN Robcon, VTT | l | h |  | 27 |  | d, RT | OB_TG3_R018 rev. 000 | [16 empty] | 2 | 69.47 | 145 | 0.4444234 | GEV204; GEV206 after preliminary tests |  | 1.861617 | 0.9836142 | various | Prime 20, slow hardener | PPG2002 |  |  | 71.37488 | LM |  |  | 0.9144076 |  | 35 | UD material used in preliminary programme 2 (1 layer less than UD1) | 3.52 | 46.42044 | 3.52 | 85.37 | 25 | 0 | 2.475337 | [0°]4 | 0.01473101 | GE1 |  | 0.4231597 | UD2 | 0 | VTT |  | 51.10423 |  |  | 0 | R0300 | V1 | 4 | Rectangular | 55 | 94R0300UD2 |  |  | 28.2438 | 0/0/0/0 | 4 | 0 | 0 | 0 | 282.438 | 254.1942 |  |  | 5.745646
Table OptiMat | 3589 | GEV206_R0300_0733 | 94 | 51.10423 | VTT | UD2 | 0 | LM | R0300 | GE1 | 3.83 | 25.25 | 25.25 | 25.25 | 96.7075 | 145 |  |  |  | TG 3 phase I | I | 2006-02-24 | 2006-02-27 | CA | 0.1 | 25 |  |  | 25 | [7 empty] | 258.5115 |  | 258.5115 | [6 empty] | 1010327 |  | 3 | [9 empty] | 4 | [9 empty] | 200 kN Robcon, VTT | l | h |  |  |  | d, RT | OB_TG3_R018 rev. 000 | [16 empty] | 2 | 69.47 | 145 | 0.4444234 | GEV204; GEV206 after preliminary tests |  | 1.861617 | 0.9836142 | various | Prime 20, slow hardener | PPG2002 |  |  | 71.37488 | LM |  |  | 0.9144076 |  | 35 | UD material used in preliminary programme 2 (1 layer less than UD1) | 3.52 | 46.42044 | 3.52 | 85.37 | 25 | 0 | 2.475337 | [0°]4 | 0.01473101 | GE1 |  | 0.4231597 | UD2 | 0 | VTT |  | 51.10423 |  |  | 0 | R0300 | V1 | 4 | Rectangular | 55 | 94R0300UD2 |  |  | 25.85115 | 0/0/0/0 | 4 | 0 | 0 | 0 | 258.5115 | 232.6603 |  |  | 6.004462
Table OptiMat | 3588 | GEV206_R0300_0734 | 94 | 51.10423 | VTT | UD2 | 0 | LM | R0300 | GE1 | 3.78 | 25.23 | 25.23 | 25.23 | 95.3694 | 145 |  |  |  | TG 3 phase I | I | 2006-02-23 | 2006-02-23 | CA | 0.1 | 27 |  |  | 27 | [7 empty] | 283.1097 |  | 283.1097 | [6 empty] | 159510 |  | 3 | [9 empty] | 4 | [9 empty] | 200 kN Robcon, VTT | l | h |  |  |  | d, RT | OB_TG3_R018 rev. 000 | [16 empty] | 2 | 69.47 | 145 | 0.4444234 | GEV204; GEV206 after preliminary tests |  | 1.861617 | 0.9836142 | various | Prime 20, slow hardener | PPG2002 |  |  | 71.37488 | LM |  |  | 0.9144076 |  | 35 | UD material used in preliminary programme 2 (1 layer less than UD1) | 3.52 | 46.42044 | 3.52 | 85.37 | 25 | 0 | 2.475337 | [0°]4 | 0.01473101 | GE1 |  | 0.4231597 | UD2 | 0 | VTT |  | 51.10423 |  |  | 0 | R0300 | V1 | 4 | Rectangular | 55 | 94R0300UD2 |  |  | 28.31097 | 0/0/0/0 | 4 | 0 | 0 | 0 | 283.1097 | 254.7987 |  |  | 5.202788
Table OptiMat | 3513 | GEV207_S3200_0020 | 180 | 51.13 | WMC | MD2 | 0 | LM | S3200 | GE1 | 6.57 |  |  | 25.24 | 165.8268 | 610 |  | 500 |  | TG 4 phase I | I | 2005-11-16 | 2005-11-16 | CA | 0.1 | 33.04 |  |  | 33.04 | [7 empty] | 199.244 |  | 199.244 |  |  |  | 0 |  |  | 5229 | 3 | 3 | [9 empty] | 6.1 |  | 27.165 | [7 empty] | 400 kN Schenck, WMC | l | h | n | 27.1 |  | d, RT | OB_TG4_R012 | [11 empty] | GEV207_S3200_0010 | 1:50, 2/3 | Strain gauge&Clip gauge: TML FLA-10-11, OB cg, Middle, Center, BTB | SG&CG, M, C, BTB | 160 | 2 | 78.74 | 610 | 0.3 | GEV205; GEV207 after preliminary tests |  | 1.87 | 0.38 | 4 | Prime 20, slow hardener | PPG2002 |  | NT | 70.63 | GAMESA | 1:50 |  | 0.54 | LIQUID RESIN | 500 | MD material used in preliminary programme 2 (1 layer less than MD1) | 6.57 | 47.7 | 6.57 | 84.98 | 25 | 10 | 1.17 | [[±45, 0°]4;±45] | 0 | GE1 | 2/3 | 0.16 | MD2 | 0 | WMC | PREPEG | 51.13 |  | SCARF | 5 | S3200 | V1 | 4 | Long, rectangular (repaired) |  | 180S3200MD2 |  |  | 19.9244 | 45/-45/0/45/-45/0/45/-45/0/45/-45/0/45/-45 | 4 | 10 | 0 | 0 | 199.244 | 179.3196 |  |  | 3.718419
Table OptiMat | 3512 | GEV207_S3200_0023 | 180 | 51.13 | WMC | MD2 | 0 | LM | S3200 | GE1 | 6.27 |  |  | 25.65 | 160.8255 | 610 |  | 500 |  | TG 4 phase I | I | 2005-11-25 | 2005-11-25 | CA | 0.1 | 45.36 |  |  | 45.36 | [7 empty] | 282.0448 |  | 282.0448 |  |  |  | 0 |  |  | 669 | 1b | 2 | [9 empty] | 3.34 |  | 25.7 | [7 empty] | 400 kN Schenck, WMC | l | h | n | 27.65 |  | d, RT | OB_TG4_R012 | lots of bending due to mounting |  | x | [8 empty] | GEV207_S3200_0013 | 1:50, 2/3 | Strain gauge&Clip gauge: TML FLA-10-11, OB cg, Middle, Center, BTB | SG&CG, M, C, BTB | 160 | 2 | 78.74 | 610 | 0.3 | GEV205; GEV207 after preliminary tests |  | 1.87 | 0.38 | 4 | Prime 20, slow hardener | PPG2002 |  | NT | 70.63 | GAMESA | 1:50 |  | 0.54 | LIQUID RESIN | 500 | MD material used in preliminary programme 2 (1 layer less than MD1) | 6.57 | 47.7 | 6.57 | 84.98 | 25 | 10 | 1.17 | [[±45, 0°]4;±45] | 0 | GE1 | 2/3 | 0.16 | MD2 | 0 | WMC | PREPEG | 51.13 |  | SCARF | 5 | S3200 | V1 | 4 | Long, rectangular (repaired) |  | 180S3200MD2 |  |  | 28.20448 | 45/-45/0/45/-45/0/45/-45/0/45/-45/0/45/-45 | 4 | 10 | 0 | 0 | 282.0448 | 253.8403 |  |  | 2.825426
Table OptiMat | 3172 | GEV207_S3200_0016 | 180 | 51.13 | WMC | MD2 | 0 | LM | S3200 | GE1 | 6.11 | 25.2 | 25.2 | 25.2 | 153.972 | 610 |  |  |  | TG 4 phase I | I | 2005-10-26 | 2005-10-26 | CA | 0.1 | 32.99 |  |  | 32.99 | [7 empty] | 214.2597 |  | 214.2597 |  |  |  | 0 |  |  | 1930 | 3 | 3 | [9 empty] | 6.1 |  | 25.995 | [5 empty] | 0.008242344 |  | 400 kN Schenck, WMC | l | h |  | 33.3 |  | d, RT | OB_TG4_R012 | [11 empty] | GEV207_S3200_0006 | 1:50, 2/3 | Strain gauge&Clip gauge: TML FLA-10-11, OB cg, Middle, Center, BTB | SG&CG, M, C, BTB | 160 | 2 |  | 610 |  | GEV205; GEV207 after preliminary tests |  |  |  | 4 | Prime 20, slow hardener | PPG2002 |  | NT |  | GAMESA | 1:50 |  |  | LIQUID RESIN | 500 | MD material used in preliminary programme 2 (1 layer less than MD1) | 6.57 |  | 6.57 |  | 25 | 10 |  | [[±45, 0°]4;±45] |  | GE1 | 2/3 |  |  | 0 |  | PREPEG |  |  | SCARF | 5 |  | V1 | 4 | Long, rectangular (repaired) |  | 180S3200MD2 |  |  | 21.42597 | 45/-45/0/45/-45/0/45/-45/0/45/-45/0/45/-45 | 4 | 10 | 0 | 0 | 214.2597 | 192.8338 |  |  | 3.285557
Table OptiMat | 3169.5 | GEV207_S3200_0017 | 90090 | 51.13 | WMC | MD2 | 0 | LM | S3200 | GE1 | 6.38 | 24.7 | 24.7 | 24.7 | 157.586 | 610 |  |  |  | TG 4 phase I | I | 2005-10-28 | 2005-10-29 | CA | 0.1 | 25.665 |  |  | 25.665 | [7 empty] | 162.8634 |  | 162.8634 |  |  |  | 0 |  |  | 36176 | 4 | 4 | [9 empty] | 6.1 |  | 26.765 | [5 empty] | 0.006084867 |  | 400 kN Schenck, WMC | l | h |  | 30.33 |  | d, RT | OB_TG4_R012 | [11 empty] | GEV207_S3200_0007 | 1:50, 2/3 | Strain gauge&Clip gauge: TML FLA-10-11, OB cg, Middle, Center, BTB | SG&CG, M, C, BTB | 160 | 2 |  | 610 |  | GEV205; GEV207 after preliminary tests |  |  |  | 4 | Prime 20, slow hardener | PPG2002 |  | NT |  | GAMESA | 1:50 |  |  | LIQUID RESIN | 500 | MD material used in preliminary programme 2 (1 layer less than MD1) | 6.57 |  | 6.57 |  | 25 | 10 |  | [[±45, 0°]4;±45] |  | GE1 | 2/3 |  |  | 0 |  | PREPEG |  |  | SCARF | 5 |  | V1 | 4 | Long, rectangular (repaired) |  | 180S3200MD2 |  |  | 16.28634 | 45/-45/0/45/-45/0/45/-45/0/45/-45/0/45/-45 | 4 | 10 | 0 | 0 | 162.8634 | 146.5771 |  |  | 4.547862
Table OptiMat | 3170 | GEV207_S3200_0018 | 180 | 51.13 | WMC | MD2 | 0 | LM | S3200 | GE1 | 6.51 | 24.45 | 24.45 | 24.45 | 159.1695 | 610 |  |  |  | TG 4 phase I | I | 2005-10-29 | 2005-11-10 | CA | 0.1 | 16 |  |  | 16 | [7 empty] | 100.5218 |  | 100.5218 |  |  |  | 0 |  |  | 6229685 |  | 0 | [9 empty] | 6.1 |  | 26.78 | [5 empty] | 0.003753614 |  | 400 kN Schenck, WMC | l | h |  | 30.4 |  | d, RT | OB_TG4_R012 | [11 empty] | GEV207_S3200_0008 | 1:50, 2/3 | Strain gauge&Clip gauge: TML FLA-10-11, OB cg, Middle, Center, BTB | SG&CG, M, C, BTB | 160 | 2 |  | 610 |  | GEV205; GEV207 after preliminary tests |  |  |  | 4 | Prime 20, slow hardener | PPG2002 |  | NT |  | GAMESA | 1:50 |  |  | LIQUID RESIN | 500 | MD material used in preliminary programme 2 (1 layer less than MD1) | 6.57 |  | 6.57 |  | 25 | 10 |  | [[±45, 0°]4;±45] |  | GE1 | 2/3 |  |  | 0 |  | PREPEG |  |  | SCARF | 5 |  | V1 | 4 | Long, rectangular (repaired) |  | 180S3200MD2 |  |  | 10.05218 | 45/-45/0/45/-45/0/45/-45/0/45/-45/0/45/-45 | 4 | 10 | 0 | 0 | 100.5218 | 90.46959 |  |  | 6.794466
Table OptiMat | 3169 | GEV207_S3200_0019 | 180 | 51.13 | WMC | MD2 | 0 | LM | S3200 | GE1 | 6.43 | 25.56 | 25.56 | 25.56 | 164.3508 | 610 |  |  |  | TG 4 phase I | I | 2005-11-10 | 2005-11-11 | CA | 0.1 | 26.55 |  |  | 26.55 | [7 empty] | 161.5447 |  | 161.5447 |  |  |  | 0 |  |  | 27556 | 4 | 4 | [9 empty] | 6.1 |  | 26.145 | [5 empty] | 0.006178799 |  | 400 kN Schenck, WMC | l | h |  | 27.42 |  | d, RT | OB_TG4_R012 | [11 empty] | GEV207_S3200_0009 | 1:50, 2/3 | Strain gauge&Clip gauge: TML FLA-10-11, OB cg, Middle, Center, BTB | SG&CG, M, C, BTB | 160 | 2 |  | 610 |  | GEV205; GEV207 after preliminary tests |  |  |  | 4 | Prime 20, slow hardener | PPG2002 |  | NT |  | GAMESA | 1:50 |  |  | LIQUID RESIN | 500 | MD material used in preliminary programme 2 (1 layer less than MD1) | 6.57 |  | 6.57 |  | 25 | 10 |  | [[±45, 0°]4;±45] |  | GE1 | 2/3 |  |  | 0 |  | PREPEG |  |  | SCARF | 5 |  | V1 | 4 | Long, rectangular (repaired) |  | 180S3200MD2 |  |  | 16.15447 | 45/-45/0/45/-45/0/45/-45/0/45/-45/0/45/-45 | 4 | 10 | 0 | 0 | 161.5447 | 145.3902 |  |  | 4.440216
Table OptiMat | 323 | GEV204_R0400_0077 | 4UD |  | DLR | UD2 | 0 | LM | R0400 | GE1 | 3.95 |  | 24.85 | 24.85 | 98.1575 | 150 |  | 40 |  | P2 | P2 |  |  | CA | -1 | 25.5 |  |  | 25.5 |  | 0.69 |  | 0.69 |  |  |  | 259.7866 |  | 259.7866 |  |  |  | 0 |  |  | 1811 |  | 2 | [9 empty] | 3.7 |  | 37.7 | 37.5 | [6 empty] | 200 kN HUN, DLR | l | m | n | >43 | y | d, RT | OB_TC_N002 | failure nearby tab | [10 empty] | S77_C_GL40 |  |  |  |  | 2 |  | 150 |  | GEV204; GEV206 after preliminary tests |  |  |  | various | Prime 20, slow hardener | PPG2002 |  |  |  | LM |  |  |  |  | 40 | UD material used in preliminary programme 2 (1 layer less than UD1) | 3.52 |  | 6.57 |  | 25 | 0 |  | [0°]4 |  | GE1 |  |  |  | 0 | [5 empty] | 0 |  | V1 | 4 | Rectangular | 55 | 4UDR0400UD2 | 836.908 | -469.8765 | -259.7866 | 0/0/0/0 | 4 | 0 | 0 | 0 | 259.7866 | 519.5731 | 0.3104123 | 0.6208247 | 3.257918
Table OptiMat | 322 | GEV204_R0400_0076 | 4UD |  | WMC | UD2 | 0 | LM | R0400 | GE1 | 3.875 |  | 25.26 | 25.26 | 97.8825 | 150 |  | 40 |  | P2 | P2 | 2002-08-04 | 2002-08-05 | CA | -1 | 22.26408 |  |  | 22.26408 | [7 empty] | 227.4572 |  | 227.4572 | [6 empty] | 61144 |  | 0 | [9 empty] | 1 |  |  | 36.14494 | [6 empty] | 100 kN Schenck, WMC | l | h | n |  | y | d, RT | OB_TC_N001.doc | [5 empty] | x | [5 empty] | PRC04F76 |  |  |  |  | 2 |  | 150 |  | GEV204; GEV206 after preliminary tests |  |  |  | various | Prime 20, slow hardener | PPG2002 |  |  |  | LM |  |  |  |  | 40 | UD material used in preliminary programme 2 (1 layer less than UD1) | 3.52 |  | 6.57 |  | 25 | 0 |  | [0°]4 |  | GE1 |  |  |  | 0 | [5 empty] | 0 |  | V1 | 4 | Rectangular | 55 | 4UDR0400UD2 | 836.908 | -469.8765 | -227.4572 | 0/0/0/0 | 4 | 0 | 0 | 0 | 227.4572 | 454.9144 | 0.2717828 | 0.5435656 | 4.786354
Table OptiMat | 318 | GEV204_R0400_0072 | 4UD |  | DLR | UD2 | 0 | LM | R0400 | GE1 | 3.79 |  | 24.85 | 24.85 | 94.1815 | 150 |  | 40 |  | P2 | P2 |  |  | CA | -1 | 26.9 |  |  | 26.9 |  | 0.75 |  | 0.75 |  |  |  | 285.6187 |  | 285.6187 |  |  |  | 0 |  |  |  |  | 0 | [8 empty] | 1.6 | 3.33 |  | 38.1 | 38 | [6 empty] | 200 kN HUN, DLR | l | m | n |  | y | d, RT | OB_TC_N002 | test cancelled due to problems with testing machine; data point not valid | x | [9 empty] | S72_C_GL40 |  |  |  |  | 2 |  | 150 |  | GEV204; GEV206 after preliminary tests |  |  |  | various | Prime 20, slow hardener | PPG2002 |  |  |  | LM |  |  |  |  | 40 | UD material used in preliminary programme 2 (1 layer less than UD1) | 3.52 |  | 6.57 |  | 25 | 0 |  | [0°]4 |  | GE1 |  |  |  | 0 | [5 empty] | 0 |  | V1 | 4 | Rectangular | 55 | 4UDR0400UD2 | 836.908 | -469.8765 | -285.6187 | 0/0/0/0 | 4 | 0 | 0 | 0 | 285.6187 | 571.2375 | 0.3412785 | 0.682557
Table OptiMat | 313 | GEV204_R0400_0067 | 4UD |  | DLR | UD2 | 0 | LM | R0400 | GE1 | 3.85 |  | 24.98 | 24.98 | 96.173 | 150 |  | 40 |  | P2 | P2 |  |  | CA | -1 | 37.5 |  |  | 37.5 |  | 1.05 |  | 1.05 |  |  |  | 389.9223 |  | 389.9223 |  |  |  | 0 |  |  | 139 |  | 1 | [8 empty] | 1.6 | 2.5 |  | 37.4 | 37.3 | [6 empty] | 200 kN HUN, DLR | l | m | n | >50 | y | d, RT | OB_TC_N002 | failure nearby tab |  |  | x | [7 empty] | S67_C_GL40 |  |  |  |  | 2 |  | 150 |  | GEV204; GEV206 after preliminary tests |  |  |  | various | Prime 20, slow hardener | PPG2002 |  |  |  | LM |  |  |  |  | 40 | UD material used in preliminary programme 2 (1 layer less than UD1) | 3.52 |  | 6.57 |  | 25 | 0 |  | [0°]4 |  | GE1 |  |  |  | 0 | [5 empty] | 0 |  | V1 | 4 | Rectangular | 55 | 4UDR0400UD2 | 836.908 | -469.8765 | -389.9223 | 0/0/0/0 | 4 | 0 | 0 | 0 | 389.9223 | 779.8447 | 0.4659082 | 0.9318165 | 2.143015
Table OptiMat | 841 | GEV201_D0100_0005 | GEV02014 |  | UP | UD1 | 0 | LM | D0100 | GE1 | 4.575 |  | 23 | 23 | 105.225 | 170 |  | 75 | 100 | P1 | P1 | 2003-02-28 | 2003-03-02 | CA | -1 | 20 |  |  | 20 | [7 empty] | 190.0689 |  | 190.0689 | [6 empty] | 533119 |  | 0 | [8 empty] | 1.02 | 3 |  | 45.78475 | 45.15733 | [6 empty] | 100 kN Mayes DH 100S, UP | l | h | n |  |  | d, RT | [6 empty] | x | [5 empty] | D05 | [8 empty] | GEV201 |  |  |  |  | Prime 20, slow hardener | PPG2002 | [9 empty] | UD material used in preliminary testing programme 1 | 4.4 |  |  |  |  | 0 |  | [0°]5 |  | GE1 |  |  |  | 0 | [5 empty] | 0 |  | V1 | 5 |  |  | GEV02014D0100UD1 | 842.3231 | -398.451 | -190.0689 | 0/0/0/0/0 | 5 | 0 | 0 | 0 | 190.0689 | 380.1378 | 0.2256485 | 0.4512969 | 5.726824
Table OptiMat | 26 | GEV201_D0100_0026 | GEV02014 |  | WMC | UD1 | 0 | LM | D0100 | GE1 | 4.515 |  | 23.28 | 23.28 | 105.1092 | 170 |  | 70 | 100 | P1 | P1 | 2002-06-06 | 2002-06-06 | CA | -1 | 30 |  |  | 30 |  | 0.636 |  | 0.636 |  |  |  | 285.4175 |  | 285.4175 |  |  |  | 0 |  |  | 469 |  | 0 | [9 empty] | 2 |  | 44.673 | 45.15733 | [9 empty] | n |  |  | d, RT | [12 empty] | PD01F26 | [8 empty] | GEV201 |  |  |  |  | Prime 20, slow hardener | PPG2002 | [9 empty] | UD material used in preliminary testing programme 1 | 4.4 |  |  |  |  | 0 |  | [0°]5 |  | GE1 |  |  |  | 0 | [5 empty] | 0 |  | V1 | 5 |  |  | GEV02014D0100UD1 | 842.3231 | -398.451 | -285.4175 | 0/0/0/0/0 | 5 | 0 | 0 | 0 | 285.4175 | 570.8349 | 0.3388456 | 0.6776912 | 2.671173
Table OptiMat | 21 | GEV201_D0100_0021 | GEV02014 |  | WMC | UD1 | 0 | LM | D0100 | GE1 | 4.47 |  | 23.27 | 23.27 | 104.0169 | 170 |  | 70 | 100 | P1 | P1 | 2002-06-07 | 2002-06-07 | CA | -1 | 30 |  |  | 30 |  | 0.642 |  | 0.642 |  |  |  | 288.4147 |  | 288.4147 |  |  |  | 0 |  |  | 791 |  | 0 | [9 empty] | 2 |  | 45.024 | 45.15733 | [9 empty] | n |  |  | d, RT | [12 empty] | PD01F21 | [8 empty] | GEV201 |  |  |  |  | Prime 20, slow hardener | PPG2002 | [9 empty] | UD material used in preliminary testing programme 1 | 4.4 |  |  |  |  | 0 |  | [0°]5 |  | GE1 |  |  |  | 0 | [5 empty] | 0 |  | V1 | 5 |  |  | GEV02014D0100UD1 | 842.3231 | -398.451 | -288.4147 | 0/0/0/0/0 | 5 | 0 | 0 | 0 | 288.4147 | 576.8293 | 0.3424039 | 0.6848077 | 2.898176
Table OptiMat | 1098 | GEV206_R0300_0214 | 30 | 49.48825 | UP | UD2 | 0 | LM | R0300 | GE1 | 3.853 | 24.9 | 24.88 | 24.887 | 95.889611 | 145 |  |  |  | TG 1 phase I | I | 2003-10-17 | 2003-10-17 | CA | 10 | -45.11 |  |  | -45.11 |  | -1.2301913 |  | -1.2301913 |  |  |  | -470.4368 |  | -470.4368 |  |  |  | 0 |  |  | 469 |  | 0 |  | c | [7 empty] | 3.31 |  | 38.93429 | 39.33 | [6 empty] | 250 kN MTS, UP | l | h | n |  | fan | d, RT | OB_TG1_R013/OB_TC_O005 |  |  | x | x | [9 empty] | Strain gauge: HBM 6/350 LY11, Middle, Center, BTB | SG, M, C, BTB | 120 | 2 | 73.82 | 145 | 0.9836583 | GEV204; GEV206 after preliminary tests |  | 1.787395 | 0.6780559 | various | Prime 20, slow hardener | PPG2002 |  |  | 71.98568 | LM |  |  | 1.446192 |  | 35 | UD material used in preliminary programme 2 (1 layer less than UD1) | 3.52 | 43.61504 | 3.52 | 84.4 | 25 | 0 | 6.896707 | [0°]4 | 0.003941045 | GE1 |  | 0.7753095 | UD2 | 0 | UP |  | 49.48825 |  |  | 0 | R0300 | V1 | 4 | Rectangular | 55 | 30R0300UD2 |  |  | -47.04368 | 0/0/0/0 | 4 | 0 | 0 | 0 | -470.4368 | 423.3931 |  |  | 2.671173
Table OptiMat | 946 | GEV206_R0300_0213 | 30 | 49.48825 | UP | UD2 | 0 | LM | R0300 | GE1 | 3.852 | 24.94 | 24.85 | 24.89 | 95.87628 | 145 |  |  |  | TG 1 phase I | I | 2003-06-23 | 2005-06-15 | CA | -1 | 17 |  | 57.56 | 17 |  | 0.46150745 |  | 0.46150745 |  |  |  | 177.3118 | 600.357 | 177.3118 |  |  |  | 7751.543 |  |  | 380132 | 3 | 3 |  | t | Y | [6 empty] | 4.32 |  | 38.5 | 38.95 | 37.22 |  |  |  | 0.004605502 | 0.004552294 | 250 kN MTS, UP | l | h | n |  | fan | d, RT | OB_TG1_R013/OB_TG2_R013 | Ef measured using 2 HBM clip gauges in tandem | [12 empty] | Strain gauge: HBM 6/350 LY11, Middle, Center, BTB | SG, M, C, BTB | 120 | 2 | 73.82 | 145 | 0.9836583 | GEV204; GEV206 after preliminary tests |  | 1.787395 | 0.6780559 | various | Prime 20, slow hardener | PPG2002 |  |  | 71.98568 | LM |  |  | 1.446192 |  | 35 | UD material used in preliminary programme 2 (1 layer less than UD1) | 3.52 | 43.61504 | 3.52 | 84.4 | 25 | 0 | 6.896707 | [0°]4 | 0.003941045 | GE1 |  | 0.7753095 | UD2 | 0 | UP |  | 49.48825 |  |  | 0 | R0300 | V1 | 4 | Rectangular | 55 | 30R0300UD2 | 600.357 |  | -177.3118 | 0/0/0/0 | 4 | 0 | 0 | 0 | 177.3118 | 354.6237 | 0.295344 | 0.590688 | 5.579934
Table OptiMat | 945 | GEV206_R0300_0212 | 30 | 49.48825 | UP | UD2 | 0 | LM | R0300 | GE1 | 3.852 | 25 | 24.92 | 24.967 | 96.172884 | 145 |  |  |  | TG 1 phase I | I | 2003-09-15 | 2003-09-15 | CA | 0.1 | 54 |  |  | 54 | [7 empty] | 561.4888 |  | 561.4888 | [6 empty] | 1189 | 1 | 1 |  | t | [7 empty] | 1.5 |  | 38.93429 | [7 empty] | 250 kN MTS, UP | l | h | n |  | fan with cooling | d, RT | OB_TG1_R013/OB_TG1_N002 | Temperature was monitored but recording was not continuous. 35 degrees not exceeded. Unreliable strain measurements | [6 empty] | x | [5 empty] | Strain gauge: HBM 6/350 LY11, Middle, Center, BTB | SG, M, C, BTB | 120 | 2 | 73.82 | 145 | 0.9836583 | GEV204; GEV206 after preliminary tests |  | 1.787395 | 0.6780559 | various | Prime 20, slow hardener | PPG2002 |  |  | 71.98568 | LM |  |  | 1.446192 |  | 35 | UD material used in preliminary programme 2 (1 layer less than UD1) | 3.52 | 43.61504 | 3.52 | 84.4 | 25 | 0 | 6.896707 | [0°]4 | 0.003941045 | GE1 |  | 0.7753095 | UD2 | 0 | UP |  | 49.48825 |  |  | 0 | R0300 | V1 | 4 | Rectangular | 55 | 30R0300UD2 | 764.1472 |  | 56.14888 | 0/0/0/0 | 4 | 0 | 0 | 0 | 561.4888 | 505.3399 | 0.7347914 | 0.6613123 | 3.075182
Table OptiMat | 944 | GEV206_R0300_0211 | 30 | 49.48825 | UP | UD2 | 0 | LM | R0300 | GE1 | 3.842 | 24.89 | 24.84 | 24.857 | 95.500594 | 145 |  |  |  | TG 1 phase I | I | 2003-06-19 | 2003-06-19 | CA | -1 | 25 |  |  | 25 |  | 0.6954537143 |  | 0.6954537143 |  |  |  | 261.7785 |  | 261.7785 |  |  |  | 0 |  |  | 36603 | 2 | 2 |  | t | [7 empty] | 2 |  | 38.2 | 38.75 | [6 empty] | 250 kN MTS, UP | l | h | n | 29.96 | fan | d, RT | OB_TG1_R013/OB_TG2_R013 | [5 empty] | x | [7 empty] | Strain gauge: HBM 6/350 LY11, Middle, Center, BTB | SG, M, C, BTB | 120 | 2 | 73.82 | 145 | 0.9836583 | GEV204; GEV206 after preliminary tests |  | 1.787395 | 0.6780559 | various | Prime 20, slow hardener | PPG2002 |  |  | 71.98568 | LM |  |  | 1.446192 |  | 35 | UD material used in preliminary programme 2 (1 layer less than UD1) | 3.52 | 43.61504 | 3.52 | 84.4 | 25 | 0 | 6.896707 | [0°]4 | 0.003941045 | GE1 |  | 0.7753095 | UD2 | 0 | UP |  | 49.48825 |  |  | 0 | R0300 | V1 | 4 | Rectangular | 55 | 30R0300UD2 | 764.1472 |  | -261.7785 | 0/0/0/0 | 4 | 0 | 0 | 0 | 261.7785 | 523.557 | 0.342576 | 0.685152 | 4.563517
Table OptiMat | 943 | GEV206_R0300_0210 | 30 | 49.48825 | UP | UD2 | 0 | LM | R0300 | GE1 | 3.786 | 25.02 | 24.94 | 24.98 | 94.57428 | 145 |  |  |  | TG 1 phase I | I | 2003-06-16 | 2003-06-18 | CA | -1 | 17 |  |  | 17 |  | 0.4650671429 |  | 0.4650671429 |  |  |  | 179.7529 |  | 179.7529 |  |  |  | 0 |  |  | 812946 | 3 | 3 |  | t | [7 empty] | 4.325 |  | 38.25 | 38.45 | [6 empty] | 250 kN MTS, UP | l | h | n |  | fan | d, RT | OB_TG1_R013/OB_TG2_R013 | [5 empty] | x | [7 empty] | Strain gauge: HBM 6/350 LY11, Middle, Center, BTB | SG, M, C, BTB | 120 | 2 | 73.82 | 145 | 0.9836583 | GEV204; GEV206 after preliminary tests |  | 1.787395 | 0.6780559 | various | Prime 20, slow hardener | PPG2002 |  |  | 71.98568 | LM |  |  | 1.446192 |  | 35 | UD material used in preliminary programme 2 (1 layer less than UD1) | 3.52 | 43.61504 | 3.52 | 84.4 | 25 | 0 | 6.896707 | [0°]4 | 0.003941045 | GE1 |  | 0.7753095 | UD2 | 0 | UP |  | 49.48825 |  |  | 0 | R0300 | V1 | 4 | Rectangular | 55 | 30R0300UD2 | 764.1472 |  | -179.7529 | 0/0/0/0 | 4 | 0 | 0 | 0 | 179.7529 | 359.5058 | 0.2352333 | 0.4704666 | 5.910062
Table OptiMat | 1270 | GEV206_D0200_0035 | 117 | 53.19 | RISØ | UD2 | 0 | LM | D0200 | GE1 | 3.78 |  | 24.83 | 24.83 | 93.8574 | 280 |  | 20 | 187.5 | TG 3 phase I | I | 2004-01-20 |  | CA | 0.1 | 39.16 |  |  | 39.16 |  | 1.039952 |  | 1.04 |  |  |  | 417.2287 | [5 empty] | 0 |  |  | 6631 |  | 2 | [9 empty] | 1.6 |  | 1.6 | 40.12 | 40.12 | [5 empty] | Instron, RISØ | d | h |  | 60 | y | d, +60°C | OB_TG2_R016 | [11 empty] | D02-00-35 |  |  |  |  | 2 | 73.48 | 280 | 0.34 | GEV204; GEV206 after preliminary tests |  | 1.91 | 0.54 | 3 | Prime 20, slow hardener | PPG2002 |  |  | 72.35 | LM |  | 25 | 0.66 |  | 80 | UD material used in preliminary programme 2 (1 layer less than UD1) | 3.52 | 46.03 | 3.52; 6.57 | 87.62 | 60 | 0 | 0.78 | [0°]4 | 0 | GE1 |  | 0.13 | UD2 | 0 | RISØ, WMC |  | 53.19 |  |  | 0 | D0200, R0300 | V1 | 4 | Dog-bone (RISOE standard) | 100 | 117D0200UD2 |  |  | 41.72287 | 0/0/0/0 | 4 | 0 | 0 | 0 | 417.2287 | 375.5058 |  |  | 3.821579
Table OptiMat | 1269 | GEV206_D0200_0034 | 117 | 53.19 | RISØ | UD2 | 0 | LM | D0200 | GE1 | 3.76 |  | 24.96 | 24.96 | 93.8496 | 280 |  | 20 | 187.5 | TG 3 phase I | I | 2004-01-22 |  | CA | 0.1 | 34.63 |  |  | 34.63 |  | 0.9437203 |  | 0.95 |  |  |  | 368.9946 | [5 empty] | 0 |  |  | 12614 |  | 2 | [9 empty] | 1.9 |  | 1.9 | 39.1 | 39.1 | [5 empty] | Instron, RISØ | d | h |  | 60 | y | d, +60°C | OB_TG2_R016 | [11 empty] | D02-00-34 |  |  |  |  | 2 | 73.48 | 280 | 0.34 | GEV204; GEV206 after preliminary tests |  | 1.91 | 0.54 | 3 | Prime 20, slow hardener | PPG2002 |  |  | 72.35 | LM |  | 25 | 0.66 |  | 80 | UD material used in preliminary programme 2 (1 layer less than UD1) | 3.52 | 46.03 | 3.52; 6.57 | 87.62 | 60 | 0 | 0.78 | [0°]4 | 0 | GE1 |  | 0.13 | UD2 | 0 | RISØ, WMC |  | 53.19 |  |  | 0 | D0200, R0300 | V1 | 4 | Dog-bone (RISOE standard) | 100 | 117D0200UD2 |  |  | 36.89946 | 0/0/0/0 | 4 | 0 | 0 | 0 | 368.9946 | 332.0952 |  |  | 4.100853
Table OptiMat | 1268 | GEV206_D0200_0033 | 117 | 53.19 | RISØ | UD2 | 0 | LM | D0200 | GE1 | 3.77 |  | 24.89 | 24.89 | 93.8353 | 280 |  | 20 | 187.5 | TG 3 phase I | I | 2004-01-20 |  | CA | 0.1 | 31.23 |  |  | 31.23 |  | 0.8599927 |  | 0.86 |  |  |  | 332.8172 | [5 empty] | 0 |  |  | 18107 |  | 0 | [9 empty] | 2.3 |  | 2.3 | 38.7 | 38.7 | [5 empty] | Instron, RISØ | d | h |  | 60 | y | d, +60°C | OB_TG2_R016 | [11 empty] | D02-00-33 |  |  |  |  | 2 | 73.48 | 280 | 0.34 | GEV204; GEV206 after preliminary tests |  | 1.91 | 0.54 | 3 | Prime 20, slow hardener | PPG2002 |  |  | 72.35 | LM |  | 25 | 0.66 |  | 80 | UD material used in preliminary programme 2 (1 layer less than UD1) | 3.52 | 46.03 | 3.52; 6.57 | 87.62 | 60 | 0 | 0.78 | [0°]4 | 0 | GE1 |  | 0.13 | UD2 | 0 | RISØ, WMC |  | 53.19 |  |  | 0 | D0200, R0300 | V1 | 4 | Dog-bone (RISOE standard) | 100 | 117D0200UD2 |  |  | 33.28172 | 0/0/0/0 | 4 | 0 | 0 | 0 | 332.8172 | 299.5355 |  |  | 4.257847
Table OptiMat | 1267 | GEV206_D0200_0032 | 117 | 53.19 | RISØ | UD2 | 0 | LM | D0200 | GE1 | 3.69 |  | 24.96 | 24.96 | 92.1024 | 280 |  | 20 | 187.5 | TG 3 phase I | I | 2004-01-26 |  | CA | 0.1 | 44.54 |  |  | 44.54 |  | 1.194055 |  | 1.2 |  |  |  | 483.5922 | [5 empty] | 0 |  |  | 3664 |  | 1b | [9 empty] | 3 |  | 3 | 40.5 | 40.5 | [5 empty] | Instron, RISØ | d | h |  | 60 | y | d, +60°C | OB_TG2_R016 | [11 empty] | D02-00-32 |  |  |  |  | 2 | 73.48 | 280 | 0.34 | GEV204; GEV206 after preliminary tests |  | 1.91 | 0.54 | 3 | Prime 20, slow hardener | PPG2002 |  |  | 72.35 | LM |  | 25 | 0.66 |  | 80 | UD material used in preliminary programme 2 (1 layer less than UD1) | 3.52 | 46.03 | 3.52; 6.57 | 87.62 | 60 | 0 | 0.78 | [0°]4 | 0 | GE1 |  | 0.13 | UD2 | 0 | RISØ, WMC |  | 53.19 |  |  | 0 | D0200, R0300 | V1 | 4 | Dog-bone (RISOE standard) | 100 | 117D0200UD2 |  |  | 48.35922 | 0/0/0/0 | 4 | 0 | 0 | 0 | 483.5922 | 435.233 |  |  | 3.563955
Table OptiMat | 1266 | GEV206_D0200_0031 | 117 | 53.19 | RISØ | UD2 | 0 | LM | D0200 | GE1 | 3.79 |  | 24.95 | 24.95 | 94.5605 | 280 |  | 20 | 187.5 | TG 3 phase I | I | 2004-01-21 |  | CA | 0.1 | 24.55 |  |  | 24.55 |  | 0.6796391 |  | 0.68 |  |  |  | 259.6221 | [5 empty] | 0 |  |  | 182543 |  | 3 | [9 empty] | 3.7 |  | 3.7 | 38.2 | 38.2 | [5 empty] | Instron, RISØ | d | h |  | 60 | y | d, +60°C | OB_TG2_R016 | [11 empty] | D02-00-31 |  |  |  |  | 2 | 73.48 | 280 | 0.34 | GEV204; GEV206 after preliminary tests |  | 1.91 | 0.54 | 3 | Prime 20, slow hardener | PPG2002 |  |  | 72.35 | LM |  | 25 | 0.66 |  | 80 | UD material used in preliminary programme 2 (1 layer less than UD1) | 3.52 | 46.03 | 3.52; 6.57 | 87.62 | 60 | 0 | 0.78 | [0°]4 | 0 | GE1 |  | 0.13 | UD2 | 0 | RISØ, WMC |  | 53.19 |  |  | 0 | D0200, R0300 | V1 | 4 | Dog-bone (RISOE standard) | 100 | 117D0200UD2 |  |  | 25.96221 | 0/0/0/0 | 4 | 0 | 0 | 0 | 259.6221 | 233.6599 |  |  | 5.261365
Table OptiMat | 1265 | GEV206_D0200_0030 | 117 | 53.19 | RISØ | UD2 | 0 | LM | D0200 | GE1 | 3.66 |  | 24.98 | 24.98 | 91.4268 | 280 |  | 20 | 187.5 | TG 3 phase I | I | 2004-01-22 |  | CA | 0.1 | 18.48 |  |  | 18.48 |  | 0.4976093 |  | 0.5 |  |  |  | 202.1289 | [5 empty] | 0 |  |  | 1468027 |  | 0 | [9 empty] | 7 |  | 7 | 40.62 | 40.62 | [5 empty] | Instron, RISØ | d | h |  | 60 | y | d, +60°C | OB_TG2_R016 | [11 empty] | D02-00-30 |  |  |  |  | 2 | 73.48 | 280 | 0.34 | GEV204; GEV206 after preliminary tests |  | 1.91 | 0.54 | 3 | Prime 20, slow hardener | PPG2002 |  |  | 72.35 | LM |  | 25 | 0.66 |  | 80 | UD material used in preliminary programme 2 (1 layer less than UD1) | 3.52 | 46.03 | 3.52; 6.57 | 87.62 | 60 | 0 | 0.78 | [0°]4 | 0 | GE1 |  | 0.13 | UD2 | 0 | RISØ, WMC |  | 53.19 |  |  | 0 | D0200, R0300 | V1 | 4 | Dog-bone (RISOE standard) | 100 | 117D0200UD2 |  |  | 20.21289 | 0/0/0/0 | 4 | 0 | 0 | 0 | 202.1289 | 181.916 |  |  | 6.166734
Table OptiMat | 1614 | GEV208_I1000_0037 | 154 | 52.78 | UP | MD3 | 0 | LM | I1000 | GE1 | 3.806667 | 25.24 | 25.22 | 25.23 | 96.0422 | 250 |  |  |  | TG 2 phase I | I | 2004-05-04 | 2004-05-06 | CA | 0.1 | 4.898 |  |  | 4.898 |  | 0.3494113333 |  | 0.3494113333 |  |  |  | 50.99842 |  | 50.99842 |  |  |  | 0 |  |  | 409880 | 3 | 3 |  | t | [7 empty] | 3.097 |  | 14.93 | [7 empty] | 250 kN MTS, UP | l | h | n | 24.77 | fan | d, RT | OB_TG2_R020 | Test interrupted once due to an electical shutdown | [12 empty] | Strain gauge: HBM 6/350 LY11, Middle, Center, BTB | SG, M, C, BTB | 50 | 0.5 to 2 |  | 250 | 0.83 |  |  | 1.89 | 0.42 | 2 | Prime 20, slow hardener | PPG2002 |  |  | 72.18 | LM |  |  | 1.17 |  | 150 | ±45° material, mainly used for long test coupons |  | 45.65 | 3.52 |  | 25 | 10 | 1.57 | [±45°]5 | 0.01 | GE1 |  | 0.86 | MD3 | 0 | UP |  | 52.78 |  |  | 5 | I1000 |  | 0 | ISO tension (250 mm) | 50 | 154I1000MD3 |  |  | 5.099842 | 45/-45/45/-45/45/-45/45/-45/45/-45 | 0 | 10 | 0 | 0 | 50.99842 | 45.89857 |  |  | 5.612657
Table OptiMat | 1609.333 | GEV208_I1000_0038 | 154 | 52.78 | UP | MD3 | 0 | LM | I1000 | GE1 | 3.78 | 25.24667 | 25.22 | 25.23222 | 95.37774 | 250 |  |  |  | TG 2 phase I | I | 2004-04-30 | 2004-04-30 | CA | 0.1 | 8.560333 |  |  | 8.560333 |  | 0.8682258611 |  | 0.8682258611 |  |  |  | 89.75189 |  | 89.75189 |  |  |  | 0 |  |  | 934 | 1 | 1 |  | t | [7 empty] | 1 |  | 14.86 | [7 empty] | 250 kN MTS, UP | l | h | n | 25.14 | fan | d, RT | OB_TG2_R020 | [13 empty] | Strain gauge: HBM 6/350 LY11, Middle, Center, BTB | SG, M, C, BTB | 50 | 0.5 to 2 |  | 250 | 0.83 |  |  | 1.89 | 0.42 | 2 | Prime 20, slow hardener | PPG2002 |  |  | 72.18 | LM |  |  | 1.17 |  | 150 | ±45° material, mainly used for long test coupons |  | 45.65 | 3.52 |  | 25 | 10 | 1.57 | [±45°]5 | 0.01 | GE1 |  | 0.86 | MD3 | 0 | UP |  | 52.78 |  |  | 5 | I1000 |  | 0 | ISO tension (250 mm) | 50 | 154I1000MD3 |  |  | 8.975189 | 45/-45/45/-45/45/-45/45/-45/45/-45 | 0 | 10 | 0 | 0 | 89.75189 | 80.7767 |  |  | 2.969181
Table OptiMat | 1610.333 | GEV208_I1000_0040 | 154 | 52.78 | UP | MD3 | 0 | LM | I1000 | GE1 | 3.786667 | 25.27667 | 25.21333 | 25.24111 | 95.57964 | 250 |  |  |  | TG 2 phase I | I | 2004-05-03 | 2004-05-04 | CA | 0.1 | 6.433667 |  |  | 6.433667 |  | 0.5276883889 |  | 0.5276883889 |  |  |  | 67.31209 |  | 67.31209 |  |  |  | 0 |  |  | 30325.33 | 2 | 2 |  | t | [7 empty] | 1.778 |  | 14.77667 | [7 empty] | 250 kN MTS, UP | l | h | n | 23.53 | fan | d, RT | OB_TG2_R020 | [13 empty] | Strain gauge: HBM 6/350 LY11, Middle, Center, BTB | SG, M, C, BTB | 50 | 0.5 to 2 |  | 250 | 0.83 |  |  | 1.89 | 0.42 | 2 | Prime 20, slow hardener | PPG2002 |  |  | 72.18 | LM |  |  | 1.17 |  | 150 | ±45° material, mainly used for long test coupons |  | 45.65 | 3.52 |  | 25 | 10 | 1.57 | [±45°]5 | 0.01 | GE1 |  | 0.86 | MD3 | 0 | UP |  | 52.78 |  |  | 5 | I1000 |  | 0 | ISO tension (250 mm) | 50 | 154I1000MD3 |  |  | 6.731209 | 45/-45/45/-45/45/-45/45/-45/45/-45 | 0 | 10 | 0 | 0 | 67.31209 | 60.58088 |  |  | 4.476572
Table OptiMat | 1608.5 | GEV208_I1000_0042 | 154 | 52.78 | UP | MD3 | 0 | LM | I1000 | GE1 | 3.758333 | 25.32 | 25.19 | 25.245 | 94.8786 | 250 |  |  |  | TG 2 phase I | I | 2004-06-01 | 2004-06-05 | CA | 0.1 | 4.5915 |  |  | 4.5915 |  | 0.3281625 |  | 0.3281625 |  |  |  | 48.39341 |  | 48.39341 |  |  |  | 0 |  |  | 1103772.5 | 3 | 3 |  | t | [7 empty] | 3.439 |  | 14.875 | [7 empty] | 250 kN MTS, UP | l | h | n |  | fan | d, RT | OB_TG2_R020 | [13 empty] | Strain gauge: HBM 6/350 LY11, Middle, Center, BTB | SG, M, C, BTB | 50 | 0.5 to 2 |  | 250 | 0.83 |  |  | 1.89 | 0.42 | 2 | Prime 20, slow hardener | PPG2002 |  |  | 72.18 | LM |  |  | 1.17 |  | 150 | ±45° material, mainly used for long test coupons |  | 45.65 | 3.52 |  | 25 | 10 | 1.57 | [±45°]5 | 0.01 | GE1 |  | 0.86 | MD3 | 0 | UP |  | 52.78 |  |  | 5 | I1000 |  | 0 | ISO tension (250 mm) | 50 | 154I1000MD3 |  |  | 4.839341 | 45/-45/45/-45/45/-45/45/-45/45/-45 | 0 | 10 | 0 | 0 | 48.39341 | 43.55407 |  |  | 6.04247
Table OptiMat | 76 | GEV201_R0100_0036 | GEV02014 |  | WMC | UD1 | 0 | LM | R0100 | GE1 | 4.55 |  | 25.14 | 25.14 | 114.387 | 170 |  | 50 |  | P1 | P1 | 2002-06-06 | 2002-06-07 | CA | -1 | 30 |  |  | 30 |  | 0.658 |  | 0.658 |  |  |  | 262.2676 |  | 262.2676 |  |  |  | 0 |  |  | 24325 |  | 0 | [9 empty] | 2 |  | 39.95 | 40.02317 | [9 empty] | n |  |  | d, RT | [12 empty] | PR01F36 |  |  |  |  | 2 |  | 170 |  | GEV201 |  |  |  |  | Prime 20, slow hardener | PPG2002 |  |  |  | LM |  |  |  |  | 50 | UD material used in preliminary testing programme 1 | 4.4 |  |  |  | 25 | 0 |  | [0°]5 |  | GE1 |  |  |  | 0 | [5 empty] | 0 |  | V1 | 5 | Rectangular | 60 | GEV02014R0100UD1 | 838.2467 | -513.1557 | -262.2676 | 0/0/0/0/0 | 5 | 0 | 0 | 0 | 262.2676 | 524.5351 | 0.3128763 | 0.6257527 | 4.386053
Table OptiMat | 71 | GEV201_R0100_0031 | GEV02014 |  | WMC | UD1 | 0 | LM | R0100 | GE1 | 4.535 |  | 25.14 | 25.14 | 114.0099 | 170 |  | 50 |  | P1 | P1 | 2002-06-05 | 2002-06-06 | CA | -1 | 35 |  |  | 35 |  | 0.765 |  | 0.765 |  |  |  | 306.9909 |  | 306.9909 |  |  |  | 0 |  |  | 13655 |  | 0 | [9 empty] | 1 |  | 40.299 | 40.02317 | [9 empty] | n |  |  | d, RT | [12 empty] | PR01F31 |  |  |  |  | 2 |  | 170 |  | GEV201 |  |  |  |  | Prime 20, slow hardener | PPG2002 |  |  |  | LM |  |  |  |  | 50 | UD material used in preliminary testing programme 1 | 4.4 |  |  |  | 25 | 0 |  | [0°]5 |  | GE1 |  |  |  | 0 | [5 empty] | 0 |  | V1 | 5 | Rectangular | 60 | GEV02014R0100UD1 | 838.2467 | -513.1557 | -306.9909 | 0/0/0/0/0 | 5 | 0 | 0 | 0 | 306.9909 | 613.9818 | 0.3662297 | 0.7324595 | 4.135292
Table OptiMat | 3672 | GEV207_R0400_0726 | 75 | 52.06188 | DLR | MD2 | 0 | LM | R0400 | GE1 | 6.53 |  |  | 25.2 | 164.556 | 150 |  |  |  | TG 1 phase I | I |  |  | CA | -2.5 | -41.13 |  |  | -41.13 | [7 empty] | -249.9453 |  | -249.9453 | [6 empty] | 93144 |  | 2 |  | t | [7 empty] | 1.53 |  | 24.21 | [7 empty] | 200 kN HUN, DLR | l | m | n |  | fan | d, RT | OB_TG1_R022 | [5 empty] | x | [10 empty] | 2 |  | 150 |  | GEV205; GEV207 after preliminary tests |  |  |  | various | Prime 20, slow hardener | PPG2002 |  |  |  | LM |  |  |  |  | 40 | MD material used in preliminary programme 2 (1 layer less than MD1) | 6.57 |  | 6.57 |  | 25 | 10 |  | [[±45, 0°]4;±45] |  | GE1 |  |  |  | 0 | [5 empty] | 5 |  | V1 | 4 | Rectangular | 55 | 75R0400MD2 | 595.7251 |  | 624.8633 | 45/-45/0/45/-45/0/45/-45/0/45/-45/0/45/-45 | 4 | 10 | 0 | 0 | 624.8633 | 874.8086 | 1.048912 | 1.468477 | 4.969155
Table OptiMat | 2869 | GEV207_R0400_0708 | 75 | 52.06188 | DLR | MD2 | 0 | LM | R0400 | GE1 | 6.65 |  |  | 25.1 | 166.915 | 150 |  | 40 |  | TG 1 phase I | I | 2005-05-31 | 2005-06-02 | CA | -1 | 17.32 |  |  | 17.32 | [7 empty] | 103.7654 |  | 103.7654 | [6 empty] | 596635 | 4 | 4 |  | t | [7 empty] | 4.39 |  | 24.21 | [7 empty] | 200 kN HUN, DLR | l | m | n |  | fan | d, RT | OB_TG1_R022 | [5 empty] | x | [7 empty] | none | none |  | 2 |  | 150 |  | GEV205; GEV207 after preliminary tests |  |  |  | various | Prime 20, slow hardener | PPG2002 |  |  |  | LM |  |  |  |  | 40 | MD material used in preliminary programme 2 (1 layer less than MD1) | 6.57 |  | 6.57 |  | 25 | 10 |  | [[±45, 0°]4;±45] |  | GE1 |  |  |  | 0 | [5 empty] | 5 |  | V1 | 4 | Rectangular | 55 | 75R0400MD2 | 595.7251 |  | -103.7654 | 45/-45/0/45/-45/0/45/-45/0/45/-45/0/45/-45 | 4 | 10 | 0 | 0 | 103.7654 | 207.5308 | 0.1741833 | 0.3483667 | 5.775709
Table OptiMat | 2734 | GEV207_R0400_0709 | 75 | 52.06188 | DLR | MD2 | 0 | LM | R0400 | GE1 | 6.6 |  |  | 25.1 | 165.66 | 150 |  | 40 |  | TG 1 phase I | I | 2005-03-30 | 2005-05-31 | CA | -0.4 | 15.81 |  |  | 15.81 | [7 empty] | 95.43644 |  | 95.43644 | [6 empty] | 39393907 | 4 | 4 |  | t | [7 empty] | 7.9 |  | 24.21 | [7 empty] | 200 kN HUN, DLR | l | m | n |  | fan | d, RT | OB_TG1_R022 | lower frequency, prescribed frequency hit eigenfrequency of test rig |  |  |  |  | x | [10 empty] | 2 |  | 150 |  | GEV205; GEV207 after preliminary tests |  |  |  | various | Prime 20, slow hardener | PPG2002 |  |  |  | LM |  |  |  |  | 40 | MD material used in preliminary programme 2 (1 layer less than MD1) | 6.57 |  | 6.57 |  | 25 | 10 |  | [[±45, 0°]4;±45] |  | GE1 |  |  |  | 0 | [5 empty] | 5 |  | V1 | 4 | Rectangular | 55 | 75R0400MD2 | 595.7251 |  | -38.17457 | 45/-45/0/45/-45/0/45/-45/0/45/-45/0/45/-45 | 4 | 10 | 0 | 0 | 95.43644 | 133.611 | 0.1602021 | 0.224283 | 7.595429
Table OptiMat | 3148 | GEV207_R0400_1043 | 177 | 0 | WMC | MD2 | 0 | LM | R0400 | GE1 | 6.696667 | 24.88 | 24.86 | 24.87 | 166.4791 | 150 | 149.5 | 39.1975 |  | TG 1 phase I | I | 2005-09-06 | 2005-09-12 | CA | 2 | -65 |  |  | -65 | [7 empty] | -390.4393 |  | -390.4393 |  |  |  | 0 |  |  | 291201 |  | 0 | [9 empty] | 1.5 |  | 26.95 | 26.685 |  |  |  |  | -0.01448754 | -0.01463142 | 100 kN Schenck, WMC | l | h | n | 30 | fan | d, RT |  | slow cycle +/- 10 kN | [12 empty] | Strain gauge&Clip gauge: TML FLA-10-11, OB cg, Middle, Center, BTB | SG&CG, M, C, BTB | 200 | 2 |  | 150 |  | GEV205; GEV207 after preliminary tests |  |  |  | various | Prime 20, slow hardener | PPG2002 |  |  |  | LM |  |  |  |  | 40 | MD material used in preliminary programme 2 (1 layer less than MD1) | 6.57 |  | 6.57 |  | 25 | 10 |  | [[±45, 0°]4;±45] |  | GE1 |  |  |  | 0 | [5 empty] | 5 |  | V1 | 4 | Rectangular | 55 | 177R0400MD2 | 603.3005 | -470.6538 | -195.2197 | 45/-45/0/45/-45/0/45/-45/0/45/-45/0/45/-45 | 4 | 10 | 0 | 0 | -390.4393 | 195.2197 | 0.829568 | 0.414784 | 5.464193
Table OptiMat | 3060 | GEV207_R0400_1024 | 35435435435435.4 | 0 | WMC | MD2 | 0 | LM | R0400 | GE1 | 6.787333 | 24.926 | 24.892 | 24.909 | 168.95046 | 150 | 149.4 | 39.41025 |  | TG 3 phase I | I | 2005-07-07 | 2005-07-08 | CA | 0.1 | 32.586 |  |  | 32.586 | [7 empty] | 192.7831 |  | 192.7831 |  |  |  | 0 |  |  | 783897.4 | 3 | 3 | [9 empty] | 6.1 |  | 25.886 | 26.94133 |  |  |  |  | 0.00740571 | 0.007761361 | 100 kN Schenck, WMC | l | h |  | 27.56667 |  | RH 100%, RT | OB_TG3_R024 | slow cycle +/- 10 kN | [12 empty] | Clip gauge: OB standard, Middle, Center, BTB | CG, M, C, BTB | 200 | 2 |  | 150 |  | GEV205; GEV207 after preliminary tests |  |  |  | various | Prime 20, slow hardener | PPG2002 |  |  |  | LM |  |  |  |  | 40 | MD material used in preliminary programme 2 (1 layer less than MD1) | 6.57 |  | 6.57 |  | 25 | 10 |  | [[±45, 0°]4;±45] |  | GE1 |  |  |  | 0 | [5 empty] | 5 |  | V1 | 4 | Rectangular | 55 | 177R0400MD2 | 603.3005 | -470.6538 | 19.27831 | 45/-45/0/45/-45/0/45/-45/0/45/-45/0/45/-45 | 4 | 10 | 0 | 0 | 192.7831 | 173.5048 | 0.3195474 | 0.2875927 | 5.87609
Table OptiMat | 3057 | GEV207_R0400_1080 | 177 | 0 | WMC | MD2 | 0 | LM | R0400 | GE1 | 6.17 | 25.11 | 25.11 | 25.11 | 154.9287 | 150 | 148.8 | 39.23 |  | TG 3 phase I | I | 2005-06-30 | 2005-07-01 | CA | 0.1 | 32.87 |  |  | 32.87 | [7 empty] | 212.1621 |  | 212.1621 | [6 empty] | 138477 | 3 | 3 | [9 empty] | 6.1 |  | 26.5975 | 27.47667 | [6 empty] | 100 kN Schenck, WMC | l | h |  | 26.3 |  | RH 100%, RT | OB_TG3_R024 | slow cycle +/- 10 kN | [12 empty] | Clip gauge: OB standard, Middle, Center, BTB | CG, M, C, BTB | 200 | 2 |  | 150 |  | GEV205; GEV207 after preliminary tests |  |  |  | various | Prime 20, slow hardener | PPG2002 |  |  |  | LM |  |  |  |  | 40 | MD material used in preliminary programme 2 (1 layer less than MD1) | 6.57 |  | 6.57 |  | 25 | 10 |  | [[±45, 0°]4;±45] |  | GE1 |  |  |  | 0 | [5 empty] | 5 |  | V1 | 4 | Rectangular | 55 | 177R0400MD2 | 603.3005 | -470.6538 | 21.21621 | 45/-45/0/45/-45/0/45/-45/0/45/-45/0/45/-45 | 4 | 10 | 0 | 0 | 212.1621 | 190.9459 | 0.351669 | 0.3165021 | 5.141378
Table OptiMat | 2799 | GEV207_R0400_1017 | 59059059 | 0 | WMC | MD2 | 0 | LM | R0400 | GE1 | 6.814444 | 24.91667 | 24.84667 | 24.88167 | 169.3173 | 150 | 149.7667 |  |  | TG 1 phase I | I | 2005-06-08 | 2005-06-10 | CA | 10 | -52.43 |  |  | -52.43 | [7 empty] | -309.2261 |  | -309.2261 |  |  |  | 0 |  |  | 173185.7 | 1b | 1b | [9 empty] | 2.18 |  | 28.48083 | 29.795 | [6 empty] | 100 kN Instron, WMC | l | h | n | 24.7 | fan | d, RT |  | slow cycle +/- 10 kN | [12 empty] | Clip gauge: OB standard, Middle, Center, BTB | CG, M, C, BTB | 100 | 2 |  | 150 |  | GEV205; GEV207 after preliminary tests |  |  |  | various | Prime 20, slow hardener | PPG2002 |  |  |  | LM |  |  |  |  | 40 | MD material used in preliminary programme 2 (1 layer less than MD1) | 6.57 |  | 6.57 |  | 25 | 10 |  | [[±45, 0°]4;±45] |  | GE1 |  |  |  | 0 | [5 empty] | 5 |  | V1 | 4 | Rectangular | 55 | 177R0400MD2 | 603.3005 | -470.6538 | -30.92261 | 45/-45/0/45/-45/0/45/-45/0/45/-45/0/45/-45 | 4 | 10 | 0 | 0 | -309.2261 | 278.3035 | 0.6570139 | 0.5913125 | 5.205326
Table OptiMat | 3530 | GEV207_S0300_0025 | 126 | 52.83 | WMC | MD2 | 0 | LM | S0300 | GE1 | 6.36 |  |  | 25.21 | 160.3356 | 610 |  | 500 |  | TG 4 phase I | I | 2005-11-17 | 2005-11-21 | CA | 0.1 | 26.19 |  |  | 26.19 | [7 empty] | 163.3449 |  | 163.3449 |  |  |  | 0 |  |  | 1334485 | 4 | 4 | [9 empty] | 6.1 |  | 29.135 | [7 empty] | 400 kN Schenck, WMC | l | h | n | 31.9 |  | d, RT | OB_TG4_R012 | [13 empty] | Strain gauge&Clip gauge: TML FLA-10-11, OB cg, Middle, Center, BTB | SG&CG, M, C, BTB | 160 | 2 | 77.23 | 610 | 0.32 | GEV205; GEV207 after preliminary tests |  | 1.91 | 0.16 | 4 | Prime 20, slow hardener | PPG2002 |  | 1 | 71.8 | GAMESA |  |  | 0.33 |  | 500 | MD material used in preliminary programme 2 (1 layer less than MD1) | 6.57 | 47 | 6.57 | 86.23 | 25 | 10 | 0.16 | [[±45, 0°]4;±45] | 0.01 | GE1 |  | 0.46 | MD2 | 0 | CRES | PREPEG | 52.83 |  |  | 5 | S0300 | V1 | 4 | Long, rectangular (reference) |  | 126S0300MD2 | 619.9563 |  | 16.33449 | 45/-45/0/45/-45/0/45/-45/0/45/-45/0/45/-45 | 4 | 10 | 0 | 0 | 163.3449 | 147.0104 | 0.263478 | 0.2371302 | 6.125314
Table OptiMat | 3528.5 | GEV207_S0300_0026 | 126 | 52.83 | WMC | MD2 | 0 | LM | S0300 | GE1 | 6.5 |  |  | 25.23 | 163.9951 | 610 |  | 500 |  | TG 4 phase I | I | 2005-11-25 | 2005-11-28 | CA | 0.1 | 26.21 |  |  | 26.21 | [7 empty] | 159.8223 |  | 159.8223 |  |  |  | 0 |  |  | 1448399 | 4 | 4 | [9 empty] | 6.1 |  | 28.72 | [7 empty] | 400 kN Schenck, WMC | l | h | n | 28.865 |  | d, RT | OB_TG4_R012 | [13 empty] | Strain gauge&Clip gauge: TML FLA-10-11, OB cg, Middle, Center, BTB | SG&CG, M, C, BTB | 160 | 2 | 77.23 | 610 | 0.32 | GEV205; GEV207 after preliminary tests |  | 1.91 | 0.16 | 4 | Prime 20, slow hardener | PPG2002 |  | 1 | 71.8 | GAMESA |  |  | 0.33 |  | 500 | MD material used in preliminary programme 2 (1 layer less than MD1) | 6.57 | 47 | 6.57 | 86.23 | 25 | 10 | 0.16 | [[±45, 0°]4;±45] | 0.01 | GE1 |  | 0.46 | MD2 | 0 | CRES | PREPEG | 52.83 |  |  | 5 | S0300 | V1 | 4 | Long, rectangular (reference) |  | 126S0300MD2 | 619.9563 |  | 15.98223 | 45/-45/0/45/-45/0/45/-45/0/45/-45/0/45/-45 | 4 | 10 | 0 | 0 | 159.8223 | 143.8401 | 0.2577961 | 0.2320165 | 6.160288
Table OptiMat | 3195 | GEV207_S0300_0032 | 126 | 52.83 | WMC | MD2 | 0 | LM | S0300 | GE1 | 6.365 | 25.21 | 25.21 | 25.21 | 160.46165 | 610 |  |  |  | TG 4 phase I | I | 2005-11-15 | 2005-11-16 | CA | 0.1 | 33 |  |  | 33 | [7 empty] | 205.6566 |  | 205.6566 | [6 empty] | 165953 | 3 | 3 | [9 empty] | 6.1 |  | 29.5078 | [7 empty] | 400 kN Schenck, WMC | l | h |  | 29.85 |  | d, RT | OB_TG4_R012 | coupon used for comparison of strain gauge and clip gauge signal during slow cycle prior to test (ca. 10 kN). | [12 empty] | Strain gauge&Clip gauge: TML FLA-10-11, OB cg, Middle, Center, BTB | SG&CG, M, C, BTB | 160 | 2 |  | 610 |  | GEV205; GEV207 after preliminary tests |  |  |  | 4 | Prime 20, slow hardener | PPG2002 |  | 1 |  | GAMESA |  |  |  |  | 500 | MD material used in preliminary programme 2 (1 layer less than MD1) | 6.57 |  | 6.57 |  | 25 | 10 |  | [[±45, 0°]4;±45] |  | GE1 |  |  |  | 0 |  | PREPEG |  |  |  | 5 |  | V1 | 4 | Long, rectangular (reference) |  | 126S0300MD2 | 619.9563 |  | 20.56566 | 45/-45/0/45/-45/0/45/-45/0/45/-45/0/45/-45 | 4 | 10 | 0 | 0 | 205.6566 | 185.091 | 0.3317276 | 0.2985548 | 5.219985
Table OptiMat | 3123 | GEV207_S0300_0019 | 126 | 52.83 | WMC | MD2 | 0 | LM | S0300 | GE1 | 6.575 | 25.13 | 25.13 | 25.13 | 165.22975 | 610 |  | 500 |  | TG 4 phase I | I | 2005-09-26 | 2005-09-26 | CA | 0.1 | 56.01 |  |  | 56.01 |  | 1.415 |  | 1.415 |  |  |  | 338.9825 |  | 338.9825 |  |  |  | 0 |  |  | 2151 | 1b | 1b | [9 empty] | 2.1 |  | 27.36 | [7 empty] | 400 kN Schenck, WMC | l | h | n | 30.6 | fan | d, RT | OB_TG4_R012 | [13 empty] | Clip gauge: OB standard, Middle, Center, BTB | CG, M, C, BTB | 160 | 2 | 77.23 | 610 | 0.32 | GEV205; GEV207 after preliminary tests |  | 1.91 | 0.16 | 4 | Prime 20, slow hardener | PPG2002 |  | 1 | 71.8 | GAMESA |  |  | 0.33 |  | 500 | MD material used in preliminary programme 2 (1 layer less than MD1) | 6.57 | 47 | 6.57 | 86.23 | 25 | 10 | 0.16 | [[±45, 0°]4;±45] | 0.01 | GE1 |  | 0.46 | MD2 | 0 | CRES | PREPEG | 52.83 |  |  | 5 | S0300 | V1 | 4 | Long, rectangular (reference) |  | 126S0300MD2 | 619.9563 |  | 33.89825 | 45/-45/0/45/-45/0/45/-45/0/45/-45/0/45/-45 | 4 | 10 | 0 | 0 | 338.9825 | 305.0843 | 0.5467845 | 0.4921061 | 3.33264
Table OptiMat | 1086 | GEV206_R0300_0490 | 68 | 49.4487 | VUB | UD2 | 0 | LM | R0300 | GE1 | 3.8 |  | 25.28333 | 25.28333 | 96.07667 | 145 |  | 35 |  | TG 1 phase I | I | 2003-10-13 | 2003-10-13 | CA | -1 | 25 |  |  | 25 |  | 0.7141352 |  | 0.7141352 |  |  |  | 260.2089 |  | 260.2089 |  |  |  | 0 |  |  | 35286 |  | 2 |  | t | [7 empty] | 2 |  | 36.95536 | 36.40771 | [6 empty] | 100 kN MTS, VUB | l | h | n | 28.5 |  | d, RT |  | strain measured at one side of specimen with clip gage, maximal strain for first cycle | [15 empty] | 2 | 69.83 | 145 | 0.3390681 | GEV204; GEV206 after preliminary tests |  | 1.809093 | 1.289484 | various | Prime 20, slow hardener | PPG2002 |  |  | 71.06546 | LM |  |  | 0.6676841 |  | 35 | UD material used in preliminary programme 2 (1 layer less than UD1) | 3.52 | 45.59462 | 3.52 | 88.02 | 25 | 0 | 4.956679 | [0°]4 | 0.02623711 | GE1 |  | 0.8400245 | UD2 | 0 | CRES |  | 49.4487 |  |  | 0 | R0300 | V1 | 4 | Rectangular | 55 | 68R0300UD2 |  |  | -260.2089 | 0/0/0/0 | 4 | 0 | 0 | 0 | 260.2089 | 520.4177 |  |  | 4.547602
Table OptiMat | 1084 | GEV206_R0300_0489 | 68 | 49.4487 | VUB | UD2 | 0 | LM | R0300 | GE1 | 3.831667 |  | 25.21333 | 25.21333 | 96.60908 | 145 |  | 35 |  | TG 1 phase I | I | 2003-10-10 | 2003-10-10 | CA | -1 | 35 |  |  | 35 |  | 1.04793 |  | 1.04793 |  |  |  | 362.2848 |  | 362.2848 |  |  |  | 0 |  |  | 1288 |  | 1b |  | t | [7 empty] | 1.02 |  | 35.79162 | 34.90714 | [6 empty] | 100 kN MTS, VUB | l | h | n | 30.55 |  | d, RT |  | strain measured at one side of specimen with clip gage, maximal strain for first cycle | [15 empty] | 2 | 69.83 | 145 | 0.3390681 | GEV204; GEV206 after preliminary tests |  | 1.809093 | 1.289484 | various | Prime 20, slow hardener | PPG2002 |  |  | 71.06546 | LM |  |  | 0.6676841 |  | 35 | UD material used in preliminary programme 2 (1 layer less than UD1) | 3.52 | 45.59462 | 3.52 | 88.02 | 25 | 0 | 4.956679 | [0°]4 | 0.02623711 | GE1 |  | 0.8400245 | UD2 | 0 | CRES |  | 49.4487 |  |  | 0 | R0300 | V1 | 4 | Rectangular | 55 | 68R0300UD2 |  |  | -362.2848 | 0/0/0/0 | 4 | 0 | 0 | 0 | 362.2848 | 724.5696 |  |  | 3.098857
Table OptiMat | 1084 | GEV206_R0300_0488 | 68 | 49.4487 | VUB | UD2 | 0 | LM | R0300 | GE1 | 3.843333 |  | 25.34667 | 25.34667 | 97.41569 | 145 |  | 35 |  | TG 1 phase I | I | 2003-10-10 | 2003-10-10 | CA | -1 | 35 |  |  | 35 |  | 1.032161 |  | 1.032161 |  |  |  | 359.285 |  | 359.285 |  |  |  | 0 |  |  | 570 |  | 1b |  | c | [7 empty] | 1.02 |  | 35.47859 | 34.9684 | [6 empty] | 100 kN MTS, VUB | l | h | n | 34.9 |  | d, RT |  | strain measured at one side of specimen with clip gage, maximal strain for first cycle | [15 empty] | 2 | 69.83 | 145 | 0.3390681 | GEV204; GEV206 after preliminary tests |  | 1.809093 | 1.289484 | various | Prime 20, slow hardener | PPG2002 |  |  | 71.06546 | LM |  |  | 0.6676841 |  | 35 | UD material used in preliminary programme 2 (1 layer less than UD1) | 3.52 | 45.59462 | 3.52 | 88.02 | 25 | 0 | 4.956679 | [0°]4 | 0.02623711 | GE1 |  | 0.8400245 | UD2 | 0 | CRES |  | 49.4487 |  |  | 0 | R0300 | V1 | 4 | Rectangular | 55 | 68R0300UD2 |  |  | -359.285 | 0/0/0/0 | 4 | 0 | 0 | 0 | 359.285 | 718.5701 |  |  | 2.755875
Table OptiMat | 1082 | GEV206_R0300_0486 | 68 | 49.4487 | VUB | UD2 | 0 | LM | R0300 | GE1 | 3.88 |  | 25.25 | 25.25 | 97.97 | 145 |  | 35 |  | TG 1 phase I | I | 2003-10-15 | 2003-10-15 | CA | -1 | 25 |  |  | 25 |  | 0.7437675 |  | 0.7437675 |  |  |  | 255.1802 |  | 255.1802 |  |  |  | 0 |  |  | 50281 |  | 2 |  | t | [7 empty] | 2 |  | 36.87512 | 35.60491 | [6 empty] | 100 kN MTS, VUB | l | h | n | 29.8 |  | d, RT |  | strain measured at one side of specimen with clip gage, maximal strain for first cycle | [15 empty] | 2 | 69.83 | 145 | 0.3390681 | GEV204; GEV206 after preliminary tests |  | 1.809093 | 1.289484 | various | Prime 20, slow hardener | PPG2002 |  |  | 71.06546 | LM |  |  | 0.6676841 |  | 35 | UD material used in preliminary programme 2 (1 layer less than UD1) | 3.52 | 45.59462 | 3.52 | 88.02 | 25 | 0 | 4.956679 | [0°]4 | 0.02623711 | GE1 |  | 0.8400245 | UD2 | 0 | CRES |  | 49.4487 |  |  | 0 | R0300 | V1 | 4 | Rectangular | 55 | 68R0300UD2 |  |  | -255.1802 | 0/0/0/0 | 4 | 0 | 0 | 0 | 255.1802 | 510.3603 |  |  | 4.701404
Table OptiMat | 1079.5 | GEV206_R0300_0484 | 68 | 49.4487 | VUB | UD2 | 0 | LM | R0300 | GE1 | 3.796665 |  | 25.18667 | 25.18667 | 95.635336 | 145 |  | 35 |  | BM | I | 2003-09-23 | 2003-09-23 | CA | -1 | 28.6906008 |  |  | 28.6906008 |  | 0.7675 |  | 0.7675 |  |  |  | 300 |  | 300 |  |  |  | 0 |  |  | 14457 |  | 0 |  | t | [7 empty] | 1.5 |  | 39.13 | 36.35 | [6 empty] | 100 kN MTS, VUB | l | h | n | 29.85 |  | d, RT |  | strain measured at one side of specimen with clip gage, maximal strain for first cycle | [15 empty] | 2 | 69.83 | 145 | 0.3390681 | GEV204; GEV206 after preliminary tests |  | 1.809093 | 1.289484 | various | Prime 20, slow hardener | PPG2002 |  |  | 71.06546 | LM |  |  | 0.6676841 |  | 35 | UD material used in preliminary programme 2 (1 layer less than UD1) | 3.52 | 45.59462 | 3.52 | 88.02 | 25 | 0 | 4.956679 | [0°]4 | 0.02623711 | GE1 |  | 0.8400245 | UD2 | 0 | CRES |  | 49.4487 |  |  | 0 | R0300 | V1 | 4 | Rectangular | 55 | 68R0300UD2 |  |  | -300 | 0/0/0/0 | 4 | 0 | 0 | 0 | 300 | 600 |  |  | 4.157238
Table OptiMat | 1080 | GEV206_R0300_0482 | 68 | 49.4487 | VUB | UD2 | 0 | LM | R0300 | GE1 | 3.853333 |  | 25.28333 | 25.28333 | 97.42511 | 145 |  | 35 |  | BM | I | 2003-09-22 | 2003-09-22 | CA | -1 | 29.22753 |  |  | 29.22753 |  | 0.918 |  | 0.918 |  |  |  | 300 |  | 300 |  |  |  | 0 |  |  | 2405 |  | 0 |  | t | [7 empty] | 1.75 |  | 32.95 | 32.36 | [6 empty] | 100 kN MTS, VUB | l | h | n | 32 |  | d, RT |  | strain measured at one side of specimen with clip gage, maximal strain for first cycle | [15 empty] | 2 | 69.83 | 145 | 0.3390681 | GEV204; GEV206 after preliminary tests |  | 1.809093 | 1.289484 | various | Prime 20, slow hardener | PPG2002 |  |  | 71.06546 | LM |  |  | 0.6676841 |  | 35 | UD material used in preliminary programme 2 (1 layer less than UD1) | 3.52 | 45.59462 | 3.52 | 88.02 | 25 | 0 | 4.956679 | [0°]4 | 0.02623711 | GE1 |  | 0.8400245 | UD2 | 0 | CRES |  | 49.4487 |  |  | 0 | R0300 | V1 | 4 | Rectangular | 55 | 68R0300UD2 |  |  | -300 | 0/0/0/0 | 4 | 0 | 0 | 0 | 300 | 600 |  |  | 3.381115
Table OptiMat | 1079 | GEV206_R0300_0481 | 68 | 49.4487 | VUB | UD2 | 0 | LM | R0300 | GE1 | 3.836667 |  | 25.19 | 25.19 | 96.64563 | 145 |  | 35 |  | BM | I | 2003-09-22 | 2003-09-22 | CA | -1 | 28.99369 |  |  | 28.99369 |  | 0.851 |  | 0.851 |  |  |  | 300 |  | 300 |  |  |  | 0 |  |  | 1225 |  | 0 |  | t | [7 empty] | 2 |  | 36.21 | 35.87 | [6 empty] | 100 kN MTS, VUB | l | h | n | 30.4 |  | d, RT |  | strain measured at one side of specimen with clip gage, maximal strain for first cycle | [15 empty] | 2 | 69.83 | 145 | 0.3390681 | GEV204; GEV206 after preliminary tests |  | 1.809093 | 1.289484 | various | Prime 20, slow hardener | PPG2002 |  |  | 71.06546 | LM |  |  | 0.6676841 |  | 35 | UD material used in preliminary programme 2 (1 layer less than UD1) | 3.52 | 45.59462 | 3.52 | 88.02 | 25 | 0 | 4.956679 | [0°]4 | 0.02623711 | GE1 |  | 0.8400245 | UD2 | 0 | CRES |  | 49.4487 |  |  | 0 | R0300 | V1 | 4 | Rectangular | 55 | 68R0300UD2 |  |  | -300 | 0/0/0/0 | 4 | 0 | 0 | 0 | 300 | 600 |  |  | 3.088136
Table OptiMat | 263 | GEV204_R0200_0017 | 4UD |  | DLR | UD2 | 0 | LM | R0200 | GE1 | 3.88 |  | 25.88 | 25.88 | 100.4144 | 140 |  | 30 |  | P2 | P2 |  |  | CA | -1 | 26.1 |  |  | 26.1 |  | 0.72 |  | 0.72 |  |  |  | 259.9229 |  | 259.9229 |  |  |  | 0 |  |  | 7734 |  | 2 | [9 empty] | 2.6 |  | 36 | 35.8 | [6 empty] | 200 kN HUN, DLR | l | m | n | 42 | y | d, RT | OB_TC_N002 | failure nearby tab | [10 empty] | S17_A_GL30 |  |  |  |  | 2 |  | 140 |  | GEV204; GEV206 after preliminary tests |  |  |  |  | Prime 20, slow hardener | PPG2002 |  |  |  | LM |  |  |  |  | 30 | UD material used in preliminary programme 2 (1 layer less than UD1) | 3.52 |  |  |  | 25 | 0 |  | [0°]4 |  | GE1 |  |  |  | 0 | [5 empty] | 0 |  | V1 | 4 | Rectangular | 55 | 4UDR0200UD2 | 798.3889 | -483.9444 | -259.9229 | 0/0/0/0 | 4 | 0 | 0 | 0 | 259.9229 | 519.8458 | 0.3255592 | 0.6511184 | 3.888404
Table OptiMat | 262 | GEV204_R0200_0016 | 4UD |  | WMC | UD2 | 0 | LM | R0200 | GE1 | 3.825 |  | 25.19 | 25.19 | 96.35175 | 140 |  | 30 |  | P2 | P2 | 2002-08-07 | 2002-08-07 | CA | -1 | 22.26408 |  |  | 22.26408 | [7 empty] | 231.0708 |  | 231.0708 | [6 empty] | 12172 |  | 2 | [9 empty] | 2 |  |  | 34.97351 | [6 empty] | 100 kN Schenck, WMC | l | h | n |  | y | d, RT | OB_TC_N001.doc | [5 empty] | x | [5 empty] | PRA04F16 |  |  |  |  | 2 |  | 140 |  | GEV204; GEV206 after preliminary tests |  |  |  |  | Prime 20, slow hardener | PPG2002 |  |  |  | LM |  |  |  |  | 30 | UD material used in preliminary programme 2 (1 layer less than UD1) | 3.52 |  |  |  | 25 | 0 |  | [0°]4 |  | GE1 |  |  |  | 0 | [5 empty] | 0 |  | V1 | 4 | Rectangular | 55 | 4UDR0200UD2 | 798.3889 | -483.9444 | -231.0708 | 0/0/0/0 | 4 | 0 | 0 | 0 | 231.0708 | 462.1417 | 0.2894214 | 0.5788428 | 4.085362
Table OptiMat | 258 | GEV204_R0200_0012 | 4UD |  | DLR | UD2 | 0 | LM | R0200 | GE1 | 3.93 |  | 25.09 | 25.09 | 98.6037 | 140 |  | 30 |  | P2 | P2 |  |  | CA | -1 | 25.13 |  |  | 25.13 |  | 0.69 |  | 0.69 |  |  |  | 254.8586 |  | 254.8586 |  |  |  | 0 |  |  | 3701 |  | 2 | [8 empty] | 1.2 | 3.7 |  | 37.8 | 37.8 | [6 empty] | 200 kN HUN, DLR | l | m | n | 41 | y | d, RT | OB_TC_N002 | failure nearby tab | [10 empty] | S12_A_GL30 |  |  |  |  | 2 |  | 140 |  | GEV204; GEV206 after preliminary tests |  |  |  |  | Prime 20, slow hardener | PPG2002 |  |  |  | LM |  |  |  |  | 30 | UD material used in preliminary programme 2 (1 layer less than UD1) | 3.52 |  |  |  | 25 | 0 |  | [0°]4 |  | GE1 |  |  |  | 0 | [5 empty] | 0 |  | V1 | 4 | Rectangular | 55 | 4UDR0200UD2 | 798.3889 | -483.9444 | -254.8586 | 0/0/0/0 | 4 | 0 | 0 | 0 | 254.8586 | 509.7172 | 0.3192161 | 0.6384322 | 3.568319
Table OptiMat | 253 | GEV204_R0200_0007 | 4UD |  | DLR | UD2 | 0 | LM | R0200 | GE1 | 3.86 |  | 25.04 | 25.04 | 96.6544 | 140 |  | 30 |  | P2 | P2 |  |  | CA | -1 | 20.1 |  |  | 20.1 |  | 0.55 |  | 0.55 |  |  |  | 207.9574 |  | 207.9574 |  |  |  | 0 |  |  | 190082 |  | 0 | [8 empty] | 1.2 | 4.5 |  | 37 | 37.1 | [6 empty] | 200 kN HUN, DLR | l | m | n | 40 | y | d, RT | OB_TC_N002 | [11 empty] | S07_A_GL30 |  |  |  |  | 2 |  | 140 |  | GEV204; GEV206 after preliminary tests |  |  |  |  | Prime 20, slow hardener | PPG2002 |  |  |  | LM |  |  |  |  | 30 | UD material used in preliminary programme 2 (1 layer less than UD1) | 3.52 |  |  |  | 25 | 0 |  | [0°]4 |  | GE1 |  |  |  | 0 | [5 empty] | 0 |  | V1 | 4 | Rectangular | 55 | 4UDR0200UD2 | 798.3889 | -483.9444 | -207.9574 | 0/0/0/0 | 4 | 0 | 0 | 0 | 207.9574 | 415.9148 | 0.2604713 | 0.5209427 | 5.278941
Table OptiMat | 2679 | GEV213_R0390_0237 | 109 | 54.75 | UP | UD3 | 90 | LM | R0390 | GE1 | 6.3 | 25.16 | 25.09 | 25.12 | 158.256 | 145 |  |  |  | TG 2 phase I | I | 2003-12-03 | 2003-12-05 | CA | 0.1 | 3.165 |  |  | 3.165 |  | 0.136 |  | 0.136 |  |  |  | 19.99924 |  | 19.99924 |  |  |  | 0 |  |  | 1347843 | 3 | 3 |  | t | [7 empty] | 8.2 |  | 14.4 | 14.30682 | [6 empty] | 250 kN MTS, UP | l | h | n |  | fan | d, RT | OB_TG2_R021 | Strain was below 2500 με |  |  |  |  | x | [7 empty] | Strain gauge: HBM 6/350 LY11, Middle, Center, BTB | SG, M, C, BTB | 50 | 2 | 71.47 | 145 | 0.42 | GEV213 |  | 1.94 | 0.1 | various | Prime 20, slow hardener | PPG2002 |  |  | 73.21 | LM |  |  | 0.53 |  | 35 | 7 layers of UD | 6.16 | 45.38 | 6.16 | 87.83 | 25 | 0 | 0 | [0°]7 | 0.01 | GE1 |  | 0.52 | UD3 | 0 | WMC, VUB, UP |  | 54.75 |  |  | 0 | R0390 | V1 | 7 | Rectangular | 55 | 109R0390UD3 | 56.56221 | -148.0479 | 1.999924 | 0/0/0/0/0/0/0 | 7 | 0 | 0 | 0 | 19.99924 | 17.99932 | 0.3535796 | 0.3182216 | 6.129639
Table OptiMat | 1317 | GEV213_R0390_0239 | 109 | 54.75 | UP | UD3 | 90 | LM | R0390 | GE1 | 6.327 | 25.04 | 25.03 | 25.03333 | 158.3859 | 145 |  |  |  | TG 2 phase I | I | 2003-12-18 | 2003-12-18 | CA | 10 | -21.672 |  |  | -21.672 |  | -1.08410455 |  | -1.08410455 |  |  |  | -136.8304 |  | -136.8304 |  |  |  | 0 |  |  | 19268 | 1b | 1b |  | c | [7 empty] | 2.73 |  | 10.125 | 15.76 | [6 empty] | 250 kN MTS, UP | l | h | n |  | fan | d, RT | OB_TG2_R021 | [13 empty] | Strain gauge: HBM 6/350 LY11, Middle, Center, BTB | SG, M, C, BTB | 50 | 2 | 71.47 | 145 | 0.42 | GEV213 |  | 1.94 | 0.1 | various | Prime 20, slow hardener | PPG2002 |  |  | 73.21 | LM |  |  | 0.53 |  | 35 | 7 layers of UD | 6.16 | 45.38 | 6.16 | 87.83 | 25 | 0 | 0 | [0°]7 | 0.01 | GE1 |  | 0.52 | UD3 | 0 | WMC, VUB, UP |  | 54.75 |  |  | 0 | R0390 | V1 | 7 | Rectangular | 55 | 109R0390UD3 | 56.56221 | -148.0479 | -13.68304 | 0/0/0/0/0/0/0 | 7 | 0 | 0 | 0 | -136.8304 | 123.1473 | 0.9242304 | 0.8318074 | 4.284837
Table OptiMat | 1314 | GEV213_R0390_0238 | 109 | 54.75 | UP | UD3 | 90 | LM | R0390 | GE1 | 6.357 | 25.03 | 25.02 | 25.02667 | 159.09452 | 145 |  |  |  | TG 2 phase I | I | 2003-12-10 | 2003-12-11 | CA | 0.1 | 3.818 |  |  | 3.818 |  | 0.15904925 |  | 0.15904925 |  |  |  | 23.99831 |  | 23.99831 |  |  |  | 0 |  |  | 393826 | 3 | 3 |  | t | [7 empty] | 5.69 |  | 14.87 | 14.30682 | [6 empty] | 250 kN MTS, UP | l | h | n |  | fan | d, RT | OB_TG2_R021 | Strain was below 2500 με |  |  |  |  | x | [7 empty] | Strain gauge: HBM 6/350 LY11, Middle, Center, BTB | SG, M, C, BTB | 50 | 2 | 71.47 | 145 | 0.42 | GEV213 |  | 1.94 | 0.1 | various | Prime 20, slow hardener | PPG2002 |  |  | 73.21 | LM |  |  | 0.53 |  | 35 | 7 layers of UD | 6.16 | 45.38 | 6.16 | 87.83 | 25 | 0 | 0 | [0°]7 | 0.01 | GE1 |  | 0.52 | UD3 | 0 | WMC, VUB, UP |  | 54.75 |  |  | 0 | R0390 | V1 | 7 | Rectangular | 55 | 109R0390UD3 | 56.56221 | -148.0479 | 2.399831 | 0/0/0/0/0/0/0 | 7 | 0 | 0 | 0 | 23.99831 | 21.59848 | 0.4242817 | 0.3818536 | 5.595304
Table OptiMat | 1386 | GEV213_R0390_0291 | 112 | 55.05 | UP | UD3 | 90 | LM | R0390 | GE1 | 6.125714 | 25.11 | 25.05857 | 25.08571 | 153.6624 | 145 |  |  |  | TG 2 phase I | I | 2003-12-16 | 2003-12-16 | CA | -1 | 7.210286 |  |  | 7.210286 |  | 0.3206621 |  | 0.3206621 |  |  |  | 46.92288 |  | 46.92288 |  |  |  | 0 |  |  | 287.1429 | 1 | 1 |  | t | [7 empty] | 0.84 |  | 14.91714 | 15.51571 | [6 empty] | 250 kN MTS, UP | l | h | n |  | fan | d, RT | OB_TG2_R021 | [5 empty] | x | [7 empty] | Strain gauge: HBM 6/350 LY11, Middle, Center, BTB | SG, M, C, BTB | 50 | 2 | 73.45 | 145 | 0.59 | GEV213 |  | 1.94 | 0.84 | various | Prime 20, slow hardener | PPG2002 |  |  | 73.68 | LM |  |  | 0.49 |  | 35 | 7 layers of UD | 6.16 | 44.51 | 6.16 | 87.44 | 25 | 0 | 0.44 | [0°]7 | 0.03 | GE1 |  | 1.16 | UD3 | 0 | VUB |  | 55.05 |  |  | 0 | R0390 | V1 | 7 | Rectangular | 55 | 112R0390UD3 | 53.95477 |  | -46.92288 | 0/0/0/0/0/0/0 | 7 | 0 | 0 | 0 | 46.92288 | 93.84576 | 0.8696707 | 1.739341 | 2.253081
Table OptiMat | 1396 | GEV213_R0390_0294 | 112 | 55.05 | UP | UD3 | 90 | LM | R0390 | GE1 | 6.063333 | 25.17 | 25.09 | 25.13 | 152.3716 | 145 |  |  |  | TG 2 phase I | I | 2003-12-19 | 2003-12-19 | CA | 0.1 | 4.571 |  |  | 4.571 |  | 0.197032 |  | 0.197032 |  |  |  | 29.99904 |  | 29.99904 |  |  |  | 0 |  |  | 7136 | 2 | 2 |  | t | [7 empty] | 3.41 |  | 14.85 | 15.15 | [6 empty] | 250 kN MTS, UP | l | h | n |  | fan | d, RT | OB_TG2_R021 | Test stopped at n=5 and was restarted. Low fatigue life could be attributed to the interruption. Strain was below 2500 με |  |  |  |  | x | [7 empty] | Strain gauge: HBM 6/350 LY11, Middle, Center, BTB | SG, M, C, BTB | 50 | 2 | 73.45 | 145 | 0.59 | GEV213 |  | 1.94 | 0.84 | various | Prime 20, slow hardener | PPG2002 |  |  | 73.68 | LM |  |  | 0.49 |  | 35 | 7 layers of UD | 6.16 | 44.51 | 6.16 | 87.44 | 25 | 0 | 0.44 | [0°]7 | 0.03 | GE1 |  | 1.16 | UD3 | 0 | VUB |  | 55.05 |  |  | 0 | R0390 | V1 | 7 | Rectangular | 55 | 112R0390UD3 | 53.95477 |  | 2.999904 | 0/0/0/0/0/0/0 | 7 | 0 | 0 | 0 | 29.99904 | 26.99913 | 0.5560034 | 0.5004031 | 3.853455
Table OptiMat | 1389 | GEV213_R0390_0300 | 112 | 55.05 | UP | UD3 | 90 | LM | R0390 | GE1 | 6.1225 | 25.1125 | 25.08 | 25.09417 | 153.641125 | 145 |  |  |  | TG 2 phase I | I | 2003-12-18 | 2003-12-18 | CA | 10 | -21.02425 |  |  | -21.02425 |  | -1.1798954 |  | -1.1798954 |  |  |  | -136.84 |  | -136.84 |  |  |  | 0 |  |  | 18237.75 | 1b | 1b |  | c | [7 empty] | 2.73 |  | 14.38 | 15.9225 | [6 empty] | 250 kN MTS, UP | l | h | n |  | fan | d, RT | OB_TG2_R021 | [13 empty] | Strain gauge: HBM 6/350 LY11, Middle, Center, BTB | SG, M, C, BTB | 50 | 2 | 73.45 | 145 | 0.59 | GEV213 |  | 1.94 | 0.84 | various | Prime 20, slow hardener | PPG2002 |  |  | 73.68 | LM |  |  | 0.49 |  | 35 | 7 layers of UD | 6.16 | 44.51 | 6.16 | 87.44 | 25 | 0 | 0.44 | [0°]7 | 0.03 | GE1 |  | 1.16 | UD3 | 0 | VUB |  | 55.05 |  |  | 0 | R0390 | V1 | 7 | Rectangular | 55 | 112R0390UD3 |  |  | -13.684 | 0/0/0/0/0/0/0 | 7 | 0 | 0 | 0 | -136.84 | 123.156 |  |  | 4.159726
Table OptiMat | 1378.333 | GEV213_R0390_0305 | 112 | 55.05 | UP | UD3 | 90 | LM | R0390 | GE1 | 6.167778 | 25.095 | 25.05167 | 25.07333 | 154.6478 | 145 |  |  |  | TG 2 phase I | I | 2003-12-16 | 2003-12-16 | CA | -1 | 4.1675 |  |  | 4.1675 |  | 0.1737588 |  | 0.1737588 |  |  |  | 26.94835 |  | 26.94835 |  |  |  | 0 |  |  | 12904.17 | 2 | 2 |  | t | [7 empty] | 2.54 |  | 14.815 | 15.76333 | [6 empty] | 250 kN MTS, UP | l | h | n | 27.57 | fan | d, RT | OB_TG2_R021 | Strain was below 2500 με |  |  |  |  | x | [7 empty] | Strain gauge: HBM 6/350 LY11, Middle, Center, BTB | SG, M, C, BTB | 50 | 2 | 73.45 | 145 | 0.59 | GEV213 |  | 1.94 | 0.84 | various | Prime 20, slow hardener | PPG2002 |  |  | 73.68 | LM |  |  | 0.49 |  | 35 | 7 layers of UD | 6.16 | 44.51 | 6.16 | 87.44 | 25 | 0 | 0.44 | [0°]7 | 0.03 | GE1 |  | 1.16 | UD3 | 0 | VUB |  | 55.05 |  |  | 0 | R0390 | V1 | 7 | Rectangular | 55 | 112R0390UD3 | 53.95477 |  | -26.94835 | 0/0/0/0/0/0/0 | 7 | 0 | 0 | 0 | 26.94835 | 53.89669 | 0.4994618 | 0.9989236 | 4.085395
Table OptiMat | 1390 | GEV213_R0390_0310 | 112 | 55.05 | UP | UD3 | 90 | LM | R0390 | GE1 | 5.996667 | 25.18 | 25.11 | 25.13667 | 150.7362 | 145 |  |  |  | TG 2 phase I | I | 2004-01-05 | 2004-01-05 | CA | 10 | -17.192 |  |  | -17.192 | [7 empty] | -114.0536 |  | -114.0536 |  |  |  | 0 |  |  | 1562675 | 3 | 3 |  | c | [7 empty] | 4.94 |  | 14.38 | 14.91 | [6 empty] | 250 kN MTS, UP | l | h | n |  | fan | d, RT | OB_TG2_R021 | [13 empty] | Strain gauge: HBM 6/350 LY11, Middle, Center, BTB | SG, M, C, BTB | 50 | 2 | 73.45 | 145 | 0.59 | GEV213 |  | 1.94 | 0.84 | various | Prime 20, slow hardener | PPG2002 |  |  | 73.68 | LM |  |  | 0.49 |  | 35 | 7 layers of UD | 6.16 | 44.51 | 6.16 | 87.44 | 25 | 0 | 0.44 | [0°]7 | 0.03 | GE1 |  | 1.16 | UD3 | 0 | VUB |  | 55.05 |  |  | 0 | R0390 | V1 | 7 | Rectangular | 55 | 112R0390UD3 |  |  | -11.40536 | 0/0/0/0/0/0/0 | 7 | 0 | 0 | 0 | -114.0536 | 102.6482 |  |  | 6.193869
Table OptiMat | 1387 | GEV213_R0390_0325 | 112 | 55.05 | UP | UD3 | 90 | LM | R0390 | GE1 | 6.04 | 25.14 | 25.12 | 25.13333 | 151.8053 | 145 |  |  |  | TG 2 phase I | I | 2003-12-21 | 2003-12-28 | CA | 10 | -17.459 |  |  | -17.459 |  | -0.791188 |  | -0.791188 |  |  |  | -115.0091 |  | -115.0091 |  |  |  | 0 |  |  | 2414948 | 3 | 3 |  | c | [7 empty] | 3.86 |  | 14.38 | 16.61 | [6 empty] | 250 kN MTS, UP | l | h | n | 27.53 | fan | d, RT | OB_TG2_R021 | [13 empty] | Strain gauge: HBM 6/350 LY11, Middle, Center, BTB | SG, M, C, BTB | 50 | 2 | 73.45 | 145 | 0.59 | GEV213 |  | 1.94 | 0.84 | various | Prime 20, slow hardener | PPG2002 |  |  | 73.68 | LM |  |  | 0.49 |  | 35 | 7 layers of UD | 6.16 | 44.51 | 6.16 | 87.44 | 25 | 0 | 0.44 | [0°]7 | 0.03 | GE1 |  | 1.16 | UD3 | 0 | VUB |  | 55.05 |  |  | 0 | R0390 | V1 | 7 | Rectangular | 55 | 112R0390UD3 |  |  | -11.50091 | 0/0/0/0/0/0/0 | 7 | 0 | 0 | 0 | -115.0091 | 103.5082 |  |  | 6.382908
Table OptiMat | 1377 | GEV213_R0390_0271 | 112 | 55.05 | UP | UD3 | 90 | LM | R0390 | GE1 | 6.095 | 25.07333 | 25.02333 | 25.05056 | 152.6852 | 145 |  |  |  | TG 2 phase I | I | 2004-01-09 | 2004-01-09 | CA | 10 | -23.4145 |  |  | -23.4145 | [7 empty] | -153.3514 |  | -153.3514 |  |  |  | 0 |  |  | 434.5 | 1 | 1 |  | c | [7 empty] | 2.73 |  | 14.38 | 15.65 | [6 empty] | 250 kN MTS, UP | l | h | n | 27.49 | fan | d, RT | OB_TG2_R021 | [13 empty] | Strain gauge: HBM 6/350 LY11, Middle, Center, BTB | SG, M, C, BTB | 50 | 2 | 73.45 | 145 | 0.59 | GEV213 |  | 1.94 | 0.84 | various | Prime 20, slow hardener | PPG2002 |  |  | 73.68 | LM |  |  | 0.49 |  | 35 | 7 layers of UD | 6.16 | 44.51 | 6.16 | 87.44 | 25 | 0 | 0.44 | [0°]7 | 0.03 | GE1 |  | 1.16 | UD3 | 0 | VUB |  | 55.05 |  |  | 0 | R0390 | V1 | 7 | Rectangular | 55 | 112R0390UD3 |  |  | -15.33514 | 0/0/0/0/0/0/0 | 7 | 0 | 0 | 0 | -153.3514 | 138.0163 |  |  | 2.59197
Table OptiMat | 1381 | GEV213_R0390_0282 | 112 | 55.05 | UP | UD3 | 90 | LM | R0390 | GE1 | 6.123333 | 25.07 | 25.06 | 25.06667 | 153.4916 | 145 |  |  |  | TG 2 phase I | I | 2004-01-09 | 2004-01-09 | CA | 10 | -22.964 |  |  | -22.964 |  | -1.348747875 |  | -1.348747875 |  |  |  | -149.6108 |  | -149.6108 |  |  |  | 0 |  |  | 171 | 1 | 1 |  | c | [7 empty] | 2.73 |  | 14.38 | 14.98 | [6 empty] | 250 kN MTS, UP | l | h | n |  | n | d, RT | OB_TG2_R021 | One strain gauge was misaligned | [12 empty] | Strain gauge: HBM 6/350 LY11, Middle, Center, BTB | SG, M, C, BTB | 50 | 2 | 73.45 | 145 | 0.59 | GEV213 |  | 1.94 | 0.84 | various | Prime 20, slow hardener | PPG2002 |  |  | 73.68 | LM |  |  | 0.49 |  | 35 | 7 layers of UD | 6.16 | 44.51 | 6.16 | 87.44 | 25 | 0 | 0.44 | [0°]7 | 0.03 | GE1 |  | 1.16 | UD3 | 0 | VUB |  | 55.05 |  |  | 0 | R0390 | V1 | 7 | Rectangular | 55 | 112R0390UD3 |  |  | -14.96108 | 0/0/0/0/0/0/0 | 7 | 0 | 0 | 0 | -149.6108 | 134.6498 |  |  | 2.232996
Table OptiMat | 3063 | GEV207_R0400_0956 | 176 | 0 | WMC | MD2 | 0 | LM | R0400 | GE1 | 6.755 | 25.48 | 25.51 | 25.495 | 172.32005 | 150 | 150.8 | 39.615 |  | TG 3 phase I | I | 2005-08-05 | 2005-08-08 | CA | 0.1 | 33.4 |  |  | 33.4 | [7 empty] | 193.9394 |  | 193.9394 |  |  |  | 0 |  |  | 1596710 | 3 | 3 | [9 empty] | 6.1 |  | 24.525 | 25.245 |  |  |  |  | 0.007907826 | 0.00768229 | 100 kN Schenck, WMC | l | h |  |  |  | RH 100%, RT | OB_TG3_R024 | slow cycle +/- 10 kN | [10 empty] | GEV207_R0400_0956 |  | Clip gauge: OB standard, Middle, Center, BTB | CG, M, C, BTB | 200 | 2 |  | 150 |  | GEV205; GEV207 after preliminary tests |  |  |  | various | Prime 20, slow hardener | PPG2002 |  |  |  | LM |  |  |  |  | 40 | MD material used in preliminary programme 2 (1 layer less than MD1) | 6.57 |  | 6.57 |  | 25 | 10 |  | [[±45, 0°]4;±45] |  | GE1 |  |  |  | 0 | [5 empty] | 5 |  | V1 | 4 | Rectangular | 55 | 176R0400MD2 |  |  | 19.39394 | 45/-45/0/45/-45/0/45/-45/0/45/-45/0/45/-45 | 4 | 10 | 0 | 0 | 193.9394 | 174.5455 |  |  | 6.203226
Table OptiMat | 2725.5 | GEV207_R0400_1005 | 176 | 0 | WMC | MD2 | 0 | LM | R0400 | GE1 | 6.7625 | 25.06 | 25.18 | 25.12 | 170.27225 | 150 | 150.58 | 39.54375 |  | TG 1 phase I | I | 2005-02-23 | 2005-02-28 | CA | 2 | -70 |  |  | -70 |  | 1.465 |  | 1.465 |  |  |  | -412.0862 |  | -412.0862 |  |  |  | 0 |  |  | 249679.5 |  | 0 | [9 empty] | 1 |  |  | 30.4 | [6 empty] | 100 kN Schenck, WMC | l | h | n | 20.85 | fan | d, RT | [12 empty] | GEV207_R0400_0935 |  | Clip gauge: OB standard, Middle, Center, BTB | CG, M, C, BTB | 200 | 2 |  | 150 |  | GEV205; GEV207 after preliminary tests |  |  |  | various | Prime 20, slow hardener | PPG2002 |  |  |  | LM |  |  |  |  | 40 | MD material used in preliminary programme 2 (1 layer less than MD1) | 6.57 |  | 6.57 |  | 25 | 10 |  | [[±45, 0°]4;±45] |  | GE1 |  |  | MD2 | 0 | WMC |  |  |  |  | 5 | R0400 | V1 | 4 | Rectangular | 55 | 176R0400MD2 |  |  | -206.0431 | 45/-45/0/45/-45/0/45/-45/0/45/-45/0/45/-45 | 4 | 10 | 0 | 0 | -412.0862 | 206.0431 |  |  | 5.251638
Table OptiMat | 2608 | GEV207_R0400_0953 | 176 | 0 | WMC | MD2 | 0 | LM | R0400 | GE1 | 6.825 | 25.5 | 25.5 | 25.5 | 174.0375 | 150 | 150.49 | 39.6525 |  | TG 1 phase I | I | 2005-01-28 | 2005-01-28 | CA | -0.4 | 51.19 |  |  | 51.19 |  | 1.165 |  | 1.165 |  | 1.165 |  | 294.132 |  | 294.132 |  |  |  | 0 |  |  | 3536 |  | 1b | [9 empty] | 0.9 |  | 27 | 25.65 | [6 empty] | 100 kN Schenck, WMC | l | h | n | 21.5 |  | d, RT | [12 empty] | GEV207_R0400_0953 |  | Clip gauge: OB standard, Middle, Center, BTB | CG, M, C, BTB | 200 | 2 |  | 150 |  | GEV205; GEV207 after preliminary tests |  |  |  | various | Prime 20, slow hardener | PPG2002 |  |  |  | LM |  |  |  |  | 40 | MD material used in preliminary programme 2 (1 layer less than MD1) | 6.57 |  | 6.57 |  | 25 | 10 |  | [[±45, 0°]4;±45] |  | GE1 |  |  | MD2 | 0 | WMC |  |  |  |  | 5 | R0400 | V1 | 4 | Rectangular | 55 | 176R0400MD2 |  |  | -117.6528 | 45/-45/0/45/-45/0/45/-45/0/45/-45/0/45/-45 | 4 | 10 | 0 | 0 | 294.132 | 411.7848 |  |  | 3.548512
Table OptiMat | 2604.5 | GEV207_R0400_0958 | 176 | 0 | WMC | MD2 | 0 | LM | R0400 | GE1 | 6.8775 | 25.005 | 25.05 | 25.0275 | 172.27925 | 150 | 150.445 | 39.595 |  | TG 1 phase I | I | 2005-02-21 | 2005-02-22 | CA | 2 | -75.6 |  |  | -75.6 |  | 1.655 |  | 1.655 |  | 1.655 |  | -439.215 |  | -439.215 |  |  |  | 0 |  |  | 18479 |  | 0 | [9 empty] | 1 |  |  | 29.475 | [6 empty] | 100 kN Schenck, WMC | l | h | n | 20.85 |  | d, RT | [12 empty] | GEV207_R0400_0958 |  | Clip gauge: OB standard, Middle, Center, BTB | CG, M, C, BTB | 200 | 2 |  | 150 |  | GEV205; GEV207 after preliminary tests |  |  |  | various | Prime 20, slow hardener | PPG2002 |  |  |  | LM |  |  |  |  | 40 | MD material used in preliminary programme 2 (1 layer less than MD1) | 6.57 |  | 6.57 |  | 25 | 10 |  | [[±45, 0°]4;±45] |  | GE1 |  |  | MD2 | 0 | WMC |  |  |  |  | 5 | R0400 | V1 | 4 | Rectangular | 55 | 176R0400MD2 |  |  | -219.6075 | 45/-45/0/45/-45/0/45/-45/0/45/-45/0/45/-45 | 4 | 10 | 0 | 0 | -439.215 | 219.6075 |  |  | 4.131989
Table OptiMat | 2606 | GEV207_R0400_0960 | 176 | 0 | WMC | MD2 | 0 | LM | R0400 | GE1 | 6.8825 | 24.94 | 24.98 | 24.96 | 171.92485 | 150 | 150.55 | 39.61 |  | TG 1 phase I | I | 2005-03-01 | 2005-03-04 | CA | 2 | -70 |  |  | -70 |  | 1.525 |  | 1.525 |  | 1.525 |  | -407.4809 |  | -407.4809 |  |  |  | 0 |  |  | 232329 |  | 0 | [9 empty] | 1 |  |  | 29.15 | [6 empty] | 100 kN Schenck, WMC | l | h | n | 22.7 |  | d, RT | [12 empty] | GEV207_R0400_0960 |  | Clip gauge: OB standard, Middle, Center, BTB | CG, M, C, BTB | 200 | 2 |  | 150 |  | GEV205; GEV207 after preliminary tests |  |  |  | various | Prime 20, slow hardener | PPG2002 |  |  |  | LM |  |  |  |  | 40 | MD material used in preliminary programme 2 (1 layer less than MD1) | 6.57 |  | 6.57 |  | 25 | 10 |  | [[±45, 0°]4;±45] |  | GE1 |  |  | MD2 | 0 | WMC |  |  |  |  | 5 | R0400 | V1 | 4 | Rectangular | 55 | 176R0400MD2 |  |  | -203.7404 | 45/-45/0/45/-45/0/45/-45/0/45/-45/0/45/-45 | 4 | 10 | 0 | 0 | -407.4809 | 203.7404 |  |  | 5.366103
Table OptiMat | 2604 | GEV207_R0400_0967 | 176 | 0 | WMC | MD2 | 0 | LM | R0400 | GE1 | 6.65 | 24.99 | 25.07 | 25.03 | 166.7155 | 150 | 150.58 | 39.6825 |  | TG 1 phase I | I | 2005-03-14 | 2005-03-14 | CA | 0.1 | 55.87 |  |  | 55.87 |  | 1.22 |  | 1.22 |  | 1.22 |  | 335.6574 |  | 335.6574 |  |  |  | 0 |  |  | 4504 | 1b | 1b | [9 empty] | 2.1 |  | 29.45 | [7 empty] | 100 kN Instron, WMC | l | h | n |  |  | d, RT | [12 empty] | GEV207_R0400_0967 |  | Clip gauge: OB standard, Middle, Center, BTB | CG, M, C, BTB | 100 | 2 |  | 150 |  | GEV205; GEV207 after preliminary tests |  |  |  | various | Prime 20, slow hardener | PPG2002 |  |  |  | LM |  |  |  |  | 40 | MD material used in preliminary programme 2 (1 layer less than MD1) | 6.57 |  | 6.57 |  | 25 | 10 |  | [[±45, 0°]4;±45] |  | GE1 |  |  | MD2 | 0 | WMC |  |  |  |  | 5 | R0400 | V1 | 4 | Rectangular | 55 | 176R0400MD2 |  |  | 33.56574 | 45/-45/0/45/-45/0/45/-45/0/45/-45/0/45/-45 | 4 | 10 | 0 | 0 | 335.6574 | 302.0916 |  |  | 3.653598
Table OptiMat | 1917 | GEV207_R0460_0011 | 156 | 51.25 | UP | MD2 | 60 | LM | R0460 | GE1 | 6.504667 | 25.206 | 25.17 | 25.18667 | 163.8191 | 150 |  |  |  | TG 2 phase I | I | 2004-10-15 | 2004-10-20 | CA | -1 | 9.5634 |  |  | 9.5634 |  | 0.333530325 |  | 0.333530325 |  |  |  | 58.37782 |  | 58.37782 |  |  |  | 0 |  |  | 262245.4 | 3 | 3 |  | t | [7 empty] | 2.5 |  | 17.36 | 18.476 | [6 empty] | 250 kN MTS, UP | l | h | n |  | fan with cooling | d, RT | OB_TG2_R030 | Test interrupted four times | [12 empty] | Strain gauge: HBM 6/350 LY11, Middle, Center, BTB | SG, M, C, BTB |  | 2 |  | 150 | 0.53 | GEV205; GEV207 after preliminary tests |  | 1.86 | 0.66 | 2 | Prime 20, slow hardener | PPG2002 |  |  | 71.28 | LM |  |  | 0.92 |  | 40 | MD material used in preliminary programme 2 (1 layer less than MD1) | 6.57 | 46.33 | 6.57 |  | 25 | 10 | 2.42 | [[±45, 0°]4;±45] | 0.01 | GE1 |  | 0.34 | MD2 | 0 | UP |  | 51.25 |  |  | 5 | R0460 | V1 | 4 | Rectangular | 55 | 156R0460MD2 | 196.1755 | -250.7752 | -58.37782 | 45/-45/0/45/-45/0/45/-45/0/45/-45/0/45/-45 | 4 | 10 | 0 | 0 | 58.37782 | 116.7556 | 0.2975796 | 0.5951591 | 5.40925
Table OptiMat | 1787 | GEV207_R0460_0016 | 156 | 51.25 | UP | MD2 | 60 | LM | R0460 | GE1 | 6.42 | 25.27 | 25.23 | 25.25333 | 162.1264 | 150 |  |  |  | TG 2 phase I | I | 2004-07-08 | 2004-07-08 | CA | -1 | 15.437 |  |  | 15.437 |  | 0.5735576667 |  | 0.5735576667 |  |  |  | 95.21583 |  | 95.21583 |  |  |  | 0 |  |  | 6177 | 1B | 1B |  | t | [7 empty] | 0.6 |  | 18.8 | 17.29 | [6 empty] | 250 kN MTS, UP | l | h | n | 30.01 | fan | d, RT | OB_TG2_R030 | Test interrupted once and was restarted | [12 empty] | Strain gauge: HBM 6/350 LY11, Middle, Center, BTB | SG, M, C, BTB | 100 | 2 |  | 150 | 0.53 | GEV205; GEV207 after preliminary tests |  | 1.86 | 0.66 | 2 | Prime 20, slow hardener | PPG2002 |  |  | 71.28 | LM |  |  | 0.92 |  | 40 | MD material used in preliminary programme 2 (1 layer less than MD1) | 6.57 | 46.33 | 6.57 |  | 25 | 10 | 2.42 | [[±45, 0°]4;±45] | 0.01 | GE1 |  | 0.34 | MD2 | 0 | UP |  | 51.25 |  |  | 5 | R0460 | V1 | 4 | Rectangular | 55 | 156R0460MD2 | 196.1755 | -250.7752 | -95.21583 | 45/-45/0/45/-45/0/45/-45/0/45/-45/0/45/-45 | 4 | 10 | 0 | 0 | 95.21583 | 190.4317 | 0.4853605 | 0.9707209 | 3.790778
Table OptiMat | 1784.5 | GEV207_R0460_0017 | 156 | 51.25 | UP | MD2 | 60 | LM | R0460 | GE1 | 6.494167 | 25.2625 | 25.235 | 25.25 | 163.9776 | 150 |  |  |  | TG 2 phase I | I | 2004-07-08 | 2004-07-08 | CA | -1 | 18.6005 |  |  | 18.6005 |  | 0.7371624875 |  | 0.7371624875 |  |  |  | 113.4332 |  | 113.4332 |  |  |  | 0 |  |  | 1525.25 | 1 | 4 |  | t | [7 empty] | 0.6 |  | 18.7475 | 16.3425 | [6 empty] | 250 kN MTS, UP | l | h | n | 36 | fan | d, RT | OB_TG2_R030 | Test interrupted during slow segments and was restarted |  |  |  | x | [8 empty] | Strain gauge: HBM 6/350 LY11, Middle, Center, BTB | SG, M, C, BTB | 100 | 2 |  | 150 | 0.53 | GEV205; GEV207 after preliminary tests |  | 1.86 | 0.66 | 2 | Prime 20, slow hardener | PPG2002 |  |  | 71.28 | LM |  |  | 0.92 |  | 40 | MD material used in preliminary programme 2 (1 layer less than MD1) | 6.57 | 46.33 | 6.57 |  | 25 | 10 | 2.42 | [[±45, 0°]4;±45] | 0.01 | GE1 |  | 0.34 | MD2 | 0 | UP |  | 51.25 |  |  | 5 | R0460 | V1 | 4 | Rectangular | 55 | 156R0460MD2 | 196.1755 | -250.7752 | -113.4332 | 45/-45/0/45/-45/0/45/-45/0/45/-45/0/45/-45 | 4 | 10 | 0 | 0 | 113.4332 | 226.8664 | 0.5782231 | 1.156446 | 3.181587
Table OptiMat | 3297.333 | GEV207_S3100_0009 | 133 | 53.99 | WMC | MD2 | 0 | LM | S3100 | GE1 | 7.496667 | 24.325 | 24.325 | 24.71333 | 185.2496 | 610 |  | 500 |  | TG 4 phase I | I | 2005-11-28 | 2005-11-18 | CA | 0.1 | 44.31 |  |  | 44.31 | [7 empty] | 236.3251 |  | 239.2123 |  |  |  | 0 |  |  | 3440.667 | 2 | 2 | [9 empty] | 3.34 |  | 31.32 | [7 empty] | 400 kN Schenck, WMC | l | h | n | 29.94 |  | d, RT | OB_TG4_R012 | [12 empty] | 1:50, 1/3 | Strain gauge&Clip gauge: TML FLA-10-11, OB cg, Middle, Center, BTB | SG&CG, M, C, BTB | 160 | 2 | 77.89 | 610 | 0.31 | GEV205; GEV207 after preliminary tests |  | 1.93 | 0 | 4 | Prime 20, slow hardener | PPG2002 |  | NT | 72.62 | GAMESA | 1:50 |  | 0.4 | LIQUID RESIN | 500 | MD material used in preliminary programme 2 (1 layer less than MD1) | 6.57 | 46.09 | 6.57 | 88.5 | 25 | 10 | 0 | [[±45, 0°]4;±45] | 0.01 | GE1 | 1/3 | 0.38 | MD2 | 0 | WMC | PREPEG | 53.99 |  | SCARF | 5 | S0400 | V1 | 4 | Long, rectangular (repaired) |  | 133S3100MD2 | 480.4148 |  | 23.63251 | 45/-45/0/45/-45/0/45/-45/0/45/-45/0/45/-45 | 4 | 10 | 0 | 0 | 236.3251 | 212.6926 | 0.4919188 | 0.4427269 | 3.447158
Table OptiMat | 3199 | GEV207_S3100_0007 | 66566.5 | 53.99 | WMC | MD2 | 0 | LM | S3100 | GE1 | 7.49 | 24.9 | 24.9 | 24.9 | 186.4616 | 610 |  |  |  | TG 4 phase I | I | 2005-10-13 | 2005-10-14 | CA | 0.1 | 45.055 |  |  | 45.055 | [7 empty] | 238.3634 |  | 241.6751 | [6 empty] | 4228.5 | 2 | 2 | [9 empty] | 3.34 | [9 empty] | 400 kN Schenck, WMC | l | h |  | 28.72 |  | d, RT | OB_TG4_R012 | exact number of cycles between 4314 and 441 | [10 empty] | GEV207_S0400_0007 | 1:50, 1/3 | Strain gauge&Clip gauge: TML FLA-10-11, OB cg, Middle, Center, BTB | SG&CG, M, C, BTB | 160 | 2 |  | 610 |  | GEV205; GEV207 after preliminary tests |  |  |  | 4 | Prime 20, slow hardener | PPG2002 |  | NT |  | GAMESA | 1:50 |  |  | LIQUID RESIN | 500 | MD material used in preliminary programme 2 (1 layer less than MD1) | 6.57 |  | 6.57 |  | 25 | 10 |  | [[±45, 0°]4;±45] |  | GE1 | 1/3 |  |  | 0 |  | PREPEG |  |  | SCARF | 5 |  | V1 | 4 | Long, rectangular (repaired) |  | 133S3100MD2 | 480.4148 |  | 23.83634 | 45/-45/0/45/-45/0/45/-45/0/45/-45/0/45/-45 | 4 | 10 | 0 | 0 | 238.3634 | 214.5271 | 0.4961618 | 0.4465456 | 3.625963
Table OptiMat | 3188.5 | GEV207_S3100_0008 | 133 | 53.99 | WMC | MD2 | 0 | LM | S3100 | GE1 | 7.35 | 25.42 | 25.42 | 25.42 | 186.8368 | 610 |  |  |  | TG 4 phase I | I | 2005-10-14 | 2005-10-14 | CA | 0.1 | 26.41 |  |  | 26.41 | [7 empty] | 141.3534 |  | 141.3534 | [6 empty] | 492203 | 3.5 | 4 | [9 empty] | 6.1 | [9 empty] | 400 kN Schenck, WMC | l | h |  | 35.36 |  | d, RT | OB_TG4_R012 | [11 empty] | GEV207_S0400_0008 | 1:50, 1/3 | Strain gauge&Clip gauge: TML FLA-10-11, OB cg, Middle, Center, BTB | SG&CG, M, C, BTB | 160 | 2 | 77.89 | 610 | 0.31 | GEV205; GEV207 after preliminary tests |  | 1.93 | 0 | 4 | Prime 20, slow hardener | PPG2002 |  | NT | 72.62 | GAMESA | 1:50 |  | 0.4 | LIQUID RESIN | 500 | MD material used in preliminary programme 2 (1 layer less than MD1) | 6.57 | 46.09 | 6.57 | 88.5 | 25 | 10 | 0 | [[±45, 0°]4;±45] | 0.01 | GE1 | 1/3 | 0.38 |  | 0 |  | PREPEG | 53.99 |  | SCARF | 5 |  | V1 | 4 | Long, rectangular (repaired) |  | 133S3100MD2 | 480.4148 |  | 14.13534 | 45/-45/0/45/-45/0/45/-45/0/45/-45/0/45/-45 | 4 | 10 | 0 | 0 | 141.3534 | 127.2181 | 0.294232 | 0.2648088 | 5.691844
Table OptiMat | 3254.2 | GEV207_S3100_0009 | 133 | 53.99 | WMC | MD2 | 0 | LM | S3100 | GE1 | 7.462 | 24.8775 | 24.8775 | 25 | 186.5244 | 610 |  | 500 |  | TG 4 phase I | I | 2005-11-28 | 2005-11-18 | CA | 0.1 | 44.58 |  |  | 44.576 | [7 empty] | 237.5267 |  | 239.0187 |  |  |  | 0 |  |  | 3929 | 2 | 2 | [9 empty] | 3.34 |  | 31.32 | [7 empty] | 400 kN Schenck, WMC | l | h | n | 30.875 |  | d, RT | OB_TG4_R012 | [12 empty] | 1:50, 1/3 | Strain gauge&Clip gauge: TML FLA-10-11, OB cg, Middle, Center, BTB | SG&CG, M, C, BTB | 160 | 2 | 77.89 | 610 | 0.31 | GEV205; GEV207 after preliminary tests |  | 1.93 | 0 | 4 | Prime 20, slow hardener | PPG2002 |  | NT | 72.62 | GAMESA | 1:50 |  | 0.4 | LIQUID RESIN | 500 | MD material used in preliminary programme 2 (1 layer less than MD1) | 6.57 | 46.09 | 6.57 | 88.5 | 25 | 10 | 0 | [[±45, 0°]4;±45] | 0.01 | GE1 | 1/3 | 0.38 | MD2 | 0 | WMC | PREPEG | 53.99 |  | SCARF | 5 | S0400 | V1 | 4 | Long, rectangular (repaired) |  | 133S3100MD2 | 480.4148 |  | 23.75267 | 45/-45/0/45/-45/0/45/-45/0/45/-45/0/45/-45 | 4 | 10 | 0 | 0 | 237.5267 | 213.7741 | 0.4944202 | 0.4449781 | 3.535351
Table OptiMat | 3194 | GEV207_S3100_0001 | 133 | 53.99 | WMC | MD2 | 0 | LM | S3100 | GE1 | 6.63 | 25.35 | 25.35 | 25.35 | 168.0705 | 610 |  |  |  | TG 4 phase I | I | 2005-09-30 | 2005-10-03 | CA | 0.1 | 33.19 |  |  | 33.19 | [7 empty] | 197.4767 |  | 197.4767 | [6 empty] | 55332 | 3 | 3 | [9 empty] | 6.1 | [9 empty] | 400 kN Schenck, WMC | l | h |  |  |  | d, RT | OB_TG4_R012 | [11 empty] | GEV207_S0400_0001 | 1:50, 1/3 | Strain gauge&Clip gauge: TML FLA-10-11, OB cg, Middle, Center, BTB | SG&CG, M, C, BTB | 160 | 2 |  | 610 |  | GEV205; GEV207 after preliminary tests |  |  |  | 4 | Prime 20, slow hardener | PPG2002 |  | NT |  | GAMESA | 1:50 |  |  | LIQUID RESIN | 500 | MD material used in preliminary programme 2 (1 layer less than MD1) | 6.57 |  | 6.57 |  | 25 | 10 |  | [[±45, 0°]4;±45] |  | GE1 | 1/3 |  |  | 0 |  | PREPEG |  |  | SCARF | 5 |  | V1 | 4 | Long, rectangular (repaired) |  | 133S3100MD2 | 480.4148 |  | 19.74767 | 45/-45/0/45/-45/0/45/-45/0/45/-45/0/45/-45 | 4 | 10 | 0 | 0 | 197.4767 | 177.729 | 0.4110545 | 0.369949 | 4.742976
Table OptiMat | 3193 | GEV207_S3100_0002 | 133 | 53.99 | WMC | MD2 | 0 | LM | S3100 | GE1 | 6.78 | 25.23 | 25.23 | 25.23 | 171.0594 | 610 |  |  |  | TG 4 phase I | I | 2005-10-03 | 2005-10-04 | CA | 0.1 | 33.03 |  |  | 33.03 | [7 empty] | 193.0908 |  | 193.0908 | [6 empty] | 11136 | 3 | 3 | [9 empty] | 6.1 | [9 empty] | 400 kN Schenck, WMC | l | h |  |  |  | d, RT | OB_TG4_R012 | Life significantly shortened due to compression prior to test; test invalid | x | [9 empty] | GEV207_S0400_0002 | 1:50, 1/3 | Front: Strain gauge&Clip gauge: TML FLA-10-11, OB cg, Middle, Center; Back: Clip gauge: OB standard, Middle, Center | F: SG&CG, M, C; B: CG, M, C | 160 | 2 |  | 610 |  | GEV205; GEV207 after preliminary tests |  |  |  | 4 | Prime 20, slow hardener | PPG2002 |  | NT |  | GAMESA | 1:50 |  |  | LIQUID RESIN | 500 | MD material used in preliminary programme 2 (1 layer less than MD1) | 6.57 |  | 6.57 |  | 25 | 10 |  | [[±45, 0°]4;±45] |  | GE1 | 1/3 |  |  | 0 |  | PREPEG |  |  | SCARF | 5 |  | V1 | 4 | Long, rectangular (repaired) |  | 133S3100MD2 | 480.4148 |  | 19.30908 | 45/-45/0/45/-45/0/45/-45/0/45/-45/0/45/-45 | 4 | 10 | 0 | 0 | 193.0908 | 173.7817 | 0.4019252 | 0.3617327 | 4.046729
Table OptiMat | 3192 | GEV207_S3100_0003 | 133 | 53.99 | WMC | MD2 | 0 | LM | S3100 | GE1 | 7.43 | 25.37 | 25.37 | 25.37 | 188.4991 | 610 |  |  |  | TG 4 phase I | I | 2005-10-06 | 2005-10-07 | CA | 0.1 | 33.21 |  |  | 33.21 | [7 empty] | 176.1812 |  | 176.1812 | [6 empty] | 102220 | 3 | 3 | [9 empty] | 6.1 | [9 empty] | 400 kN Schenck, WMC | l | h |  | 34.55 |  | d, RT | OB_TG4_R012 | [11 empty] | GEV207_S0400_0003 | 1:50, 1/3 | Strain gauge&Clip gauge: TML FLA-10-11, OB cg, Middle, Center, BTB | SG&CG, M, C, BTB | 160 | 2 |  | 610 |  | GEV205; GEV207 after preliminary tests |  |  |  | 4 | Prime 20, slow hardener | PPG2002 |  | NT |  | GAMESA | 1:50 |  |  | LIQUID RESIN | 500 | MD material used in preliminary programme 2 (1 layer less than MD1) | 6.57 |  | 6.57 |  | 25 | 10 |  | [[±45, 0°]4;±45] |  | GE1 | 1/3 |  |  | 0 |  | PREPEG |  |  | SCARF | 5 |  | V1 | 4 | Long, rectangular (repaired) |  | 133S3100MD2 | 480.4148 |  | 17.61812 | 45/-45/0/45/-45/0/45/-45/0/45/-45/0/45/-45 | 4 | 10 | 0 | 0 | 176.1812 | 158.5631 | 0.3667273 | 0.3300546 | 5.009536
Table OptiMat | 3190.5 | GEV207_S3100_0004 | 66566.5 | 53.99 | WMC | MD2 | 0 | LM | S3100 | GE1 | 7.415 | 25.435 | 25.435 | 25.435 | 188.60045 | 610 |  |  |  | TG 4 phase I | I | 2005-10-07 | 2005-10-10 | CA | 0.1 | 26.425 |  |  | 26.425 | [7 empty] | 140.111 |  | 140.111 | [6 empty] | 440241 | 4 | 4 | [9 empty] | 6.1 | [9 empty] | 400 kN Schenck, WMC | l | h |  | 31.955 |  | d, RT | OB_TG4_R012 | test at level 4, but with level 3 frequency | [10 empty] | GEV207_S0400_0004 | 1:50, 1/3 | Strain gauge&Clip gauge: TML FLA-10-11, OB cg, Middle, Center, BTB | SG&CG, M, C, BTB | 160 | 2 |  | 610 |  | GEV205; GEV207 after preliminary tests |  |  |  | 4 | Prime 20, slow hardener | PPG2002 |  | NT |  | GAMESA | 1:50 |  |  | LIQUID RESIN | 500 | MD material used in preliminary programme 2 (1 layer less than MD1) | 6.57 |  | 6.57 |  | 25 | 10 |  | [[±45, 0°]4;±45] |  | GE1 | 1/3 |  |  | 0 |  | PREPEG |  |  | SCARF | 5 |  | V1 | 4 | Long, rectangular (repaired) |  | 133S3100MD2 | 480.4148 |  | 14.0111 | 45/-45/0/45/-45/0/45/-45/0/45/-45/0/45/-45 | 4 | 10 | 0 | 0 | 140.111 | 126.0999 | 0.2916459 | 0.2624813 | 5.640267
Table OptiMat | 3189 | GEV207_S3100_0006 | 133 | 53.99 | WMC | MD2 | 0 | LM | S3100 | GE1 | 7.34 | 25.37 | 25.37 | 25.37 | 186.2158 | 610 |  |  |  | TG 4 phase I | I | 2005-10-07 | 2005-10-07 | CA | 0.1 | 33.21 |  |  | 33.21 | [7 empty] | 178.3415 |  | 178.3415 | [6 empty] | 72780 | 3 | 3 | [9 empty] | 6.1 | [9 empty] | 400 kN Schenck, WMC | l | h |  | 32.35 |  | d, RT | OB_TG4_R012 | [11 empty] | GEV207_S0400_0006 | 1:50, 1/3 | Strain gauge&Clip gauge: TML FLA-10-11, OB cg, Middle, Center, BTB | SG&CG, M, C, BTB | 160 | 2 |  | 610 |  | GEV205; GEV207 after preliminary tests |  |  |  | 4 | Prime 20, slow hardener | PPG2002 |  | NT |  | GAMESA | 1:50 |  |  | LIQUID RESIN | 500 | MD material used in preliminary programme 2 (1 layer less than MD1) | 6.57 |  | 6.57 |  | 25 | 10 |  | [[±45, 0°]4;±45] |  | GE1 | 1/3 |  |  | 0 |  | PREPEG |  |  | SCARF | 5 |  | V1 | 4 | Long, rectangular (repaired) |  | 133S3100MD2 | 480.4148 |  | 17.83415 | 45/-45/0/45/-45/0/45/-45/0/45/-45/0/45/-45 | 4 | 10 | 0 | 0 | 178.3415 | 160.5073 | 0.371224 | 0.3341016 | 4.862012
Table OptiMat | 3188.5 | GEV207_S3100_0015 | 133 | 53.99 | WMC | MD2 | 0 | LM | S3100 | GE1 | 7.48 | 24.87 | 24.87 | 24.87 | 185.985 | 610 |  |  |  | TG 4 phase I | I | 2005-11-14 | 2005-11-14 | CA | 0.1 | 45.01 |  |  | 45 | [7 empty] | 239.0934 |  | 242.0401 | [6 empty] | 4526 | 2 | 2 | [9 empty] | 3.34 | [9 empty] | 400 kN Schenck, WMC | l | h |  | 31.2 |  | d, RT | OB_TG4_R012 | [11 empty] | GEV207_S0400_0015 | 1:50, 1/3 | Strain gauge&Clip gauge: TML FLA-10-11, OB cg, Middle, Center, BTB | SG&CG, M, C, BTB | 160 | 2 | 77.89 | 610 | 0.31 | GEV205; GEV207 after preliminary tests |  | 1.93 | 0 | 4 | Prime 20, slow hardener | PPG2002 |  | NT | 72.62 | GAMESA | 1:50 |  | 0.4 | LIQUID RESIN | 500 | MD material used in preliminary programme 2 (1 layer less than MD1) | 6.57 | 46.09 | 6.57 | 88.5 | 25 | 10 | 0 | [[±45, 0°]4;±45] | 0.01 | GE1 | 1/3 | 0.38 |  | 0 |  | PREPEG | 53.99 |  | SCARF | 5 |  | V1 | 4 | Long, rectangular (repaired) |  | 133S3100MD2 | 480.4148 |  | 23.90934 | 45/-45/0/45/-45/0/45/-45/0/45/-45/0/45/-45 | 4 | 10 | 0 | 0 | 239.0934 | 215.1841 | 0.4976812 | 0.4479131 | 3.653718
Table OptiMat | 1667 | GEV207_R0400_0316 | 58 | 52.54114 | DLR | MD2 | 0 | LM | R0400 | GE1 | 6.6 |  | 25.23 | 25.23 | 166.518 | 150 |  | 40 |  | TG 1 phase I | I | 2004-05-14 | 2004-05-14 | CA | -1 | 39.029 |  |  | 39.029 | [7 empty] | 234.3831 |  | 234.3831 | [6 empty] | 4265 |  | 1b |  | t | [7 empty] | 0.84 | [9 empty] | 200 kN HUN, DLR | l | m | n |  | fan | d, RT | OB_TG1_R022 | tested as possible proof during discussion of shifting load level 1 to 5000 cycles; RH=50% |  |  |  |  | x |  | x | [8 empty] | 2 | 69.75 | 150 | 1.080294 | GEV205; GEV207 after preliminary tests |  | 1.912366 | 0.6820478 | various | Prime 20, slow hardener | PPG2002 |  |  | 71.43015 | LM |  |  | 1.612472 |  | 40 | MD material used in preliminary programme 2 (1 layer less than MD1) | 6.57 | 47.58683 | 6.57 | 87.69 | 25 | 10 | -0.1279687 | [[±45, 0°]4;±45] | 0.01011111 | GE1 |  | 1.025203 | MD2 | 0 | DLR |  | 52.54114 |  |  | 5 | R0400 | V1 | 4 | Rectangular | 55 | 58R0400MD2 |  |  | -234.3831 | 45/-45/0/45/-45/0/45/-45/0/45/-45/0/45/-45 | 4 | 10 | 0 | 0 | 234.3831 | 468.7661 |  |  | 3.629919
Table OptiMat | 2677 | GEV213_R0390_0261 | 108 | 56.66 | UP | UD3 | 90 | LM | R0390 | GE1 | 6.32 | 25.12 | 25.1 | 25.10667 | 158.6741 | 145 |  |  |  | TG 2 phase I | I | 2003-11-23 | 2005-06-15 | CA | -1 | 2.38 |  | 7.98 | 2.38 |  | 0.0944326 |  | 0.0944326 |  |  |  | 14.99929 | 50.29175 | 14.99929 |  |  |  | 1634.441 |  |  | 448772 | 3 | 3 |  | t | Y | [6 empty] | 5 |  | 15.23 | 15.54 | 13.52 |  |  |  | 0.0009848519 | 0.0009652055 | 250 kN MTS, UP | l | h | n | 23.53 | fan | d, RT |  | Strain was below 2500 με. Ef measured using 2 HBM clip gauges in tandem |  |  |  |  | x | [7 empty] | Strain gauge: HBM 6/350 LY11, Middle, Center, BTB | SG, M, C, BTB | 50 | 2 | 67.49 | 145 | 0.71 | GEV213 |  | 1.97 | 0.19 | various | Prime 20, slow hardener | PPG2002 |  |  | 74.69 | LM |  |  | 1 |  | 35 | 7 layers of UD | 6.16 | 43.49 | 6.16 | 86.45 | 25 | 0 | 0.1 | [0°]7 | 0.01 | GE1 |  | 0.83 | UD3 | 0 | UP, VUB |  | 56.66 |  |  | 0 | R0390 | V1 | 7 | Rectangular | 55 | 108R0390UD3 | 50.29175 |  | -14.99929 | 0/0/0/0/0/0/0 | 7 | 0 | 0 | 0 | 14.99929 | 29.99859 | 0.2982456 | 0.5964912 | 5.652026
Table OptiMat | 1927 | GEV213_R0390_0111 | 108 | 56.66 | UP | UD3 | 90 | LM | R0390 | GE1 | 6.344444 | 25.13 | 25.1 | 25.11444 | 159.3371 | 145 |  |  |  | TG 2 phase I | I | 2004-09-06 | 2004-09-06 | CA | -1 | 5.680333 |  |  | 5.680333 |  | 0.2335765 |  | 0.2335765 |  |  |  | 35.64978 |  | 35.64978 |  |  |  | 0 |  |  | 5528 | 1 | 1b |  | t | [7 empty] | 1.45 |  | 14.80667 | 15.63333 | [6 empty] | 250 kN MTS, UP | l | h | n |  | fan | d, RT | OB_TG2_R021 | Strain was below 2500 με |  |  |  |  | x | [7 empty] | Strain gauge: HBM 6/350 LY11, Middle, Center, BTB | SG, M, C, BTB | 50 | 2 | 67.49 | 145 | 0.71 | GEV213 |  | 1.97 | 0.19 | various | Prime 20, slow hardener | PPG2002 |  |  | 74.69 | LM |  |  | 1 |  | 35 | 7 layers of UD | 6.16 | 43.49 | 6.16 | 86.45 | 25 | 0 | 0.1 | [0°]7 | 0.01 | GE1 |  | 0.83 | UD3 | 0 | UP, VUB |  | 56.66 |  |  | 0 | R0390 | V1 | 7 | Rectangular | 55 | 108R0390UD3 | 57.27875 |  | -35.64978 | 0/0/0/0/0/0/0 | 7 | 0 | 0 | 0 | 35.64978 | 71.29956 | 0.622391 | 1.244782 | 3.714309
Table OptiMat | 1775.5 | GEV213_R0390_0101 | 108 | 56.66 | UP | UD3 | 90 | LM | R0390 | GE1 | 6.311667 | 25.255 | 25.1975 | 25.22333 | 159.2013 | 145 |  |  |  | TG 2 phase I | I | 2004-07-28 | 2004-07-28 | CA | 0.1 | 7.64175 |  |  | 7.64175 |  | 0.3342368 |  | 0.3342368 |  |  |  | 48.00055 |  | 48.00055 |  |  |  | 0 |  |  | 447 | 1 | 1 |  | t | [7 empty] | 1.335 |  | 15 | [7 empty] | 250 kN MTS, UP | l | h | n |  | fan | d, RT | OB_TG2_R021 | [5 empty] | x | [7 empty] | Strain gauge: HBM 6/350 LY11, Middle, Center, BTB | SG, M, C, BTB | 50 | 2 | 67.49 | 145 | 0.71 | GEV213 |  | 1.97 | 0.19 | various | Prime 20, slow hardener | PPG2002 |  |  | 74.69 | LM |  |  | 1 |  | 35 | 7 layers of UD | 6.16 | 43.49 | 6.16 | 86.45 | 25 | 0 | 0.1 | [0°]7 | 0.01 | GE1 |  | 0.83 | UD3 | 0 | UP, VUB |  | 56.66 |  |  | 0 | R0390 | V1 | 7 | Rectangular | 55 | 108R0390UD3 | 57.27875 |  | 4.800055 | 0/0/0/0/0/0/0 | 7 | 0 | 0 | 0 | 48.00055 | 43.20049 | 0.8380166 | 0.754215 | 2.443221
Table OptiMat | 1773 | GEV213_R0390_0105 | 108 | 56.66 | UP | UD3 | 90 | LM | R0390 | GE1 | 6.276667 | 25.26 | 25.22 | 25.24 | 158.4231 | 145 |  |  |  | TG 2 phase I | I | 2004-07-28 | 2004-07-28 | CA | 0.1 | 7.604 |  |  | 7.604 |  | 0.316636 |  | 0.316636 |  |  |  | 47.99806 |  | 47.99806 |  |  |  | 0 |  |  | 4 | 1 | 1 |  | t | [7 empty] | 0.02 |  | 15.64 | [7 empty] | 250 kN MTS, UP | l | h | n |  | fan | d, RT | OB_TG2_R021 | Failed during the first slow segments |  |  |  |  | x | [7 empty] | Strain gauge: HBM 6/350 LY11, Middle, Center, BTB | SG, M, C, BTB | 50 | 2 | 67.49 | 145 | 0.71 | GEV213 |  | 1.97 | 0.19 | various | Prime 20, slow hardener | PPG2002 |  |  | 74.69 | LM |  |  | 1 |  | 35 | 7 layers of UD | 6.16 | 43.49 | 6.16 | 86.45 | 25 | 0 | 0.1 | [0°]7 | 0.01 | GE1 |  | 0.83 | UD3 | 0 | UP, VUB |  | 56.66 |  |  | 0 | R0390 | V1 | 7 | Rectangular | 55 | 108R0390UD3 | 57.27875 |  | 4.799806 | 0/0/0/0/0/0/0 | 7 | 0 | 0 | 0 | 47.99806 | 43.19825 | 0.8379733 | 0.7541759 | 0.60206
Table OptiMat | 1772 | GEV213_R0390_0107 | 108 | 56.66 | UP | UD3 | 90 | LM | R0390 | GE1 | 6.27 | 25.22 | 25.21 | 25.21667 | 158.1085 | 145 |  |  |  | TG 2 phase I | I | 2004-07-30 | 2004-07-31 | CA | -1 | 2.797 |  |  | 2.797 |  | 0.107255 |  | 0.107255 |  |  |  | 17.69038 |  | 17.69038 |  |  |  | 0 |  |  | 470047 | 3 | 3 |  | t | [7 empty] | 5.89 |  | 16.06 | 16.22 | [6 empty] | 250 kN MTS, UP | l | h | n |  | fan | d, RT | OB_TG2_R021 | Strain was below 2500 με |  |  |  |  | x | [7 empty] | Strain gauge: HBM 6/350 LY11, Middle, Center, BTB | SG, M, C, BTB | 50 | 2 | 67.49 | 145 | 0.71 | GEV213 |  | 1.97 | 0.19 | various | Prime 20, slow hardener | PPG2002 |  |  | 74.69 | LM |  |  | 1 |  | 35 | 7 layers of UD | 6.16 | 43.49 | 6.16 | 86.45 | 25 | 0 | 0.1 | [0°]7 | 0.01 | GE1 |  | 0.83 | UD3 | 0 | UP, VUB |  | 56.66 |  |  | 0 | R0390 | V1 | 7 | Rectangular | 55 | 108R0390UD3 | 57.27875 |  | -17.69038 | 0/0/0/0/0/0/0 | 7 | 0 | 0 | 0 | 17.69038 | 35.38077 | 0.3088472 | 0.6176945 | 5.672141
Table OptiMat | 1324 | GEV213_R0390_0268 | 108 | 56.66 | UP | UD3 | 90 | LM | R0390 | GE1 | 6.49 | 24.96 | 24.94 | 24.95 | 161.9255 | 145 |  |  |  | TG 2 phase I | I | 2003-12-17 | 2003-12-17 | CA | 10 | -21.55 |  |  | -21.55 | [7 empty] | -133.0859 |  | -133.0859 |  |  |  | 0 |  |  | 23541 | 1b | 1b |  | c | [7 empty] | 2.73 |  | 14.81795 | 15.23 | [6 empty] | 250 kN MTS, UP | l | h | n | 22.41 | fan | d, RT | OB_TG2_R021 | Coupon surface not smooth | [12 empty] | Strain gauge: HBM 6/350 LY11, Middle, Center, BTB | SG, M, C, BTB | 50 | 2 | 67.49 | 145 | 0.71 | GEV213 |  | 1.97 | 0.19 | various | Prime 20, slow hardener | PPG2002 |  |  | 74.69 | LM |  |  | 1 |  | 35 | 7 layers of UD | 6.16 | 43.49 | 6.16 | 86.45 | 25 | 0 | 0.1 | [0°]7 | 0.01 | GE1 |  | 0.83 | UD3 | 0 | UP, VUB |  | 56.66 |  |  | 0 | R0390 | V1 | 7 | Rectangular | 55 | 108R0390UD3 |  |  | -13.30859 | 0/0/0/0/0/0/0 | 7 | 0 | 0 | 0 | -133.0859 | 119.7773 |  |  | 4.371825
Table OptiMat | 1323 | GEV213_R0390_0267 | 108 | 56.66 | UP | UD3 | 90 | LM | R0390 | GE1 | 6.353 | 25.13 | 25.08 | 25.10333 | 159.4815 | 145 |  |  |  | TG 2 phase I | I | 2003-12-16 | 2003-12-16 | CA | -1 | 7.484 |  |  | 7.484 |  | 0.338319 |  | 0.338319 |  |  |  | 46.92708 |  | 46.92708 |  |  |  | 0 |  |  | 511 | 1 | 1 |  | t | [7 empty] | 0.84 |  | 14.41 | 14.68 | [6 empty] | 250 kN MTS, UP | l | h | n | 21.88 | fan | d, RT | OB_TG2_R021 | [5 empty] | x | [7 empty] | Strain gauge: HBM 6/350 LY11, Middle, Center, BTB | SG, M, C, BTB | 50 | 2 | 67.49 | 145 | 0.71 | GEV213 |  | 1.97 | 0.19 | various | Prime 20, slow hardener | PPG2002 |  |  | 74.69 | LM |  |  | 1 |  | 35 | 7 layers of UD | 6.16 | 43.49 | 6.16 | 86.45 | 25 | 0 | 0.1 | [0°]7 | 0.01 | GE1 |  | 0.83 | UD3 | 0 | UP, VUB |  | 56.66 |  |  | 0 | R0390 | V1 | 7 | Rectangular | 55 | 108R0390UD3 | 57.27875 |  | -46.92708 | 0/0/0/0/0/0/0 | 7 | 0 | 0 | 0 | 46.92708 | 93.85416 | 0.8192756 | 1.638551 | 2.708421
Table OptiMat | 1319.667 | GEV213_R0390_0259 | 108 | 56.66 | UP | UD3 | 90 | LM | R0390 | GE1 | 6.323333 | 25.11 | 25.07333 | 25.09122 | 158.6603 | 145 |  |  |  | TG 2 phase I | I | 2003-12-13 | 2003-12-13 | CA | -1 | 4.259 |  |  | 4.259 |  | 0.1792326 |  | 0.1792326 |  |  |  | 26.84374 |  | 26.84374 |  |  |  | 0 |  |  | 37700 | 2 | 2 |  | t | [7 empty] | 2.54 |  | 14.66265 | 15.035 | [6 empty] | 250 kN MTS, UP | l | h | n | 23.9 | fan | d, RT | OB_TG2_R021 | Strain was below 2500 με |  |  |  |  | x | [7 empty] | Strain gauge: HBM 6/350 LY11, Middle, Center, BTB | SG, M, C, BTB | 50 | 2 | 67.49 | 145 | 0.71 | GEV213 |  | 1.97 | 0.19 | various | Prime 20, slow hardener | PPG2002 |  |  | 74.69 | LM |  |  | 1 |  | 35 | 7 layers of UD | 6.16 | 43.49 | 6.16 | 86.45 | 25 | 0 | 0.1 | [0°]7 | 0.01 | GE1 |  | 0.83 | UD3 | 0 | UP, VUB |  | 56.66 |  |  | 0 | R0390 | V1 | 7 | Rectangular | 55 | 108R0390UD3 | 57.27875 |  | -26.84374 | 0/0/0/0/0/0/0 | 7 | 0 | 0 | 0 | 26.84374 | 53.68748 | 0.4686509 | 0.9373019 | 4.522165
Table OptiMat | 1321 | GEV213_R0390_0253 | 108 | 56.66 | UP | UD3 | 90 | LM | R0390 | GE1 | 6.27 | 25.16 | 25.15 | 25.15333 | 157.7114 | 145 |  |  |  | TG 2 phase I | I | 2003-12-11 | 2003-12-13 | CA | 0.1 | 3.312 |  |  | 3.312 |  | 0.1420517 |  | 0.1420517 |  |  |  | 21.00038 |  | 21.00038 |  |  |  | 0 |  |  | 1292567 | 3 | 3 |  | t | Y | [6 empty] | 7.44 |  | 14.36 | [7 empty] | 250 kN MTS, UP | l | h | n |  | fan | d, RT | OB_TG2_R021 | Strain was below 2500 με. Test interrupted at n=1290067-1295067. Coupon failed because of the interruption | x |  |  |  | x | [7 empty] | Strain gauge: HBM 6/350 LY11, Middle, Center, BTB | SG, M, C, BTB | 50 | 2 | 67.49 | 145 | 0.71 | GEV213 |  | 1.97 | 0.19 | various | Prime 20, slow hardener | PPG2002 |  |  | 74.69 | LM |  |  | 1 |  | 35 | 7 layers of UD | 6.16 | 43.49 | 6.16 | 86.45 | 25 | 0 | 0.1 | [0°]7 | 0.01 | GE1 |  | 0.83 | UD3 | 0 | UP, VUB |  | 56.66 |  |  | 0 | R0390 | V1 | 7 | Rectangular | 55 | 108R0390UD3 | 57.27875 |  | 2.100038 | 0/0/0/0/0/0/0 | 7 | 0 | 0 | 0 | 21.00038 | 18.90035 | 0.3666348 | 0.3299713 | 6.111453
Table OptiMat | 1319 | GEV213_R0390_0248 | 108 | 56.66 | UP | UD3 | 90 | LM | R0390 | GE1 | 6.334333 | 25.16667 | 25.13333 | 25.14889 | 159.3017 | 145 |  |  |  | TG 2 phase I | I | 2003-12-15 | 2003-12-16 | CA | -1 | 4.259 |  |  | 4.259 |  | 0.1785069 |  | 0.1785069 |  |  |  | 26.73568 |  | 26.73568 |  |  |  | 0 |  |  | 50714.67 | 2 | 2 |  | t | [7 empty] | 2.54 |  | 14.70598 | 15.18 | [6 empty] | 250 kN MTS, UP | l | h | n |  | fan | d, RT | OB_TG2_R021 | Strain was below 2500 με | [12 empty] | Strain gauge: HBM 6/350 LY11, Middle, Center, BTB | SG, M, C, BTB | 50 | 2 | 67.49 | 145 | 0.71 | GEV213 |  | 1.97 | 0.19 | various | Prime 20, slow hardener | PPG2002 |  |  | 74.69 | LM |  |  | 1 |  | 35 | 7 layers of UD | 6.16 | 43.49 | 6.16 | 86.45 | 25 | 0 | 0.1 | [0°]7 | 0.01 | GE1 |  | 0.83 | UD3 | 0 | UP, VUB |  | 56.66 |  |  | 0 | R0390 | V1 | 7 | Rectangular | 55 | 108R0390UD3 | 57.27875 |  | -26.73568 | 0/0/0/0/0/0/0 | 7 | 0 | 0 | 0 | 26.73568 | 53.47136 | 0.4667644 | 0.9335287 | 4.703896
Table OptiMat | 1319.75 | GEV213_R0390_0259 | 108 | 56.66 | UP | UD3 | 90 | LM | R0390 | GE1 | 6.33 | 25.13 | 25.1025 | 25.11592 | 158.9844 | 145 |  |  |  | TG 2 phase I | I | 2003-12-13 | 2003-12-13 | CA | -1 | 4.259 |  |  | 4.259 |  | 0.1796407 |  | 0.1796407 |  |  |  | 26.7893 |  | 26.7893 |  |  |  | 0 |  |  | 41926.25 | 2 | 2 |  | t | [7 empty] | 2.54 |  | 14.60949 | 15.01667 | [6 empty] | 250 kN MTS, UP | l | h | n | 23.9 | fan | d, RT | OB_TG2_R021 | Strain was below 2500 με |  |  |  |  | x | [7 empty] | Strain gauge: HBM 6/350 LY11, Middle, Center, BTB | SG, M, C, BTB | 50 | 2 | 67.49 | 145 | 0.71 | GEV213 |  | 1.97 | 0.19 | various | Prime 20, slow hardener | PPG2002 |  |  | 74.69 | LM |  |  | 1 |  | 35 | 7 layers of UD | 6.16 | 43.49 | 6.16 | 86.45 | 25 | 0 | 0.1 | [0°]7 | 0.01 | GE1 |  | 0.83 | UD3 | 0 | UP, VUB |  | 56.66 |  |  | 0 | R0390 | V1 | 7 | Rectangular | 55 | 108R0390UD3 | 57.27875 |  | -26.7893 | 0/0/0/0/0/0/0 | 7 | 0 | 0 | 0 | 26.7893 | 53.57861 | 0.4677005 | 0.9354011 | 4.575932
Table OptiMat | 1313 | GEV213_R0390_0262 | 108 | 56.66 | UP | UD3 | 90 | LM | R0390 | GE1 | 6.307 | 25.05 | 25.02 | 25.03667 | 157.9063 | 145 |  |  |  | TG 2 phase I | I | 2003-12-10 | 2003-12-10 | CA | 0.1 | 6 |  |  | 6 |  | 0.25123 |  | 0.25123 |  |  |  | 37.99723 |  | 37.99723 |  |  |  | 0 |  |  | 13235 | 1b | 1b |  | t | [7 empty] | 2.27 |  | 15.04 | [7 empty] | 250 kN MTS, UP | l | h | n |  | fan | d, RT | OB_TG2_R021 | [13 empty] | Strain gauge: HBM 6/350 LY11, Middle, Center, BTB | SG, M, C, BTB | 50 | 2 | 67.49 | 145 | 0.71 | GEV213 |  | 1.97 | 0.19 | various | Prime 20, slow hardener | PPG2002 |  |  | 74.69 | LM |  |  | 1 |  | 35 | 7 layers of UD | 6.16 | 43.49 | 6.16 | 86.45 | 25 | 0 | 0.1 | [0°]7 | 0.01 | GE1 |  | 0.83 | UD3 | 0 | UP, VUB |  | 56.66 |  |  | 0 | R0390 | V1 | 7 | Rectangular | 55 | 108R0390UD3 | 57.27875 |  | 3.799723 | 0/0/0/0/0/0/0 | 7 | 0 | 0 | 0 | 37.99723 | 34.1975 | 0.6633739 | 0.5970365 | 4.121724
Table OptiMat | 1312 | GEV213_R0390_0265 | 108 | 56.66 | UP | UD3 | 90 | LM | R0390 | GE1 | 6.337 | 25.12 | 25.11 | 25.11333 | 159.1432 | 145 |  |  |  | TG 2 phase I | I | 2003-12-02 | 2003-12-03 | CA | 0.1 | 4.296 |  |  | 4.296 |  | 0.1792307 |  | 0.1792307 |  |  |  | 26.99456 |  | 26.99456 |  |  |  | 0 |  |  | 120382 | 3 | 3 |  | t | [7 empty] | 4.5 |  | 14.5 | [7 empty] | 250 kN MTS, UP | l | h | n |  | fan | d, RT | OB_TG2_R021 | Strain was below 2500 με |  |  |  |  | x | [7 empty] | Strain gauge: HBM 6/350 LY11, Middle, Center, BTB | SG, M, C, BTB | 50 | 2 | 67.49 | 145 | 0.71 | GEV213 |  | 1.97 | 0.19 | various | Prime 20, slow hardener | PPG2002 |  |  | 74.69 | LM |  |  | 1 |  | 35 | 7 layers of UD | 6.16 | 43.49 | 6.16 | 86.45 | 25 | 0 | 0.1 | [0°]7 | 0.01 | GE1 |  | 0.83 | UD3 | 0 | UP, VUB |  | 56.66 |  |  | 0 | R0390 | V1 | 7 | Rectangular | 55 | 108R0390UD3 | 57.27875 |  | 2.699456 | 0/0/0/0/0/0/0 | 7 | 0 | 0 | 0 | 26.99456 | 24.2951 | 0.471284 | 0.4241556 | 5.080562
Table OptiMat | 1311 | GEV213_R0390_0266 | 108 | 56.66 | UP | UD3 | 90 | LM | R0390 | GE1 | 6.263 | 25.04 | 25 | 25.01333 | 156.6585 | 145 |  |  |  | TG 2 phase I | I | 2003-12-01 | 2003-12-01 | CA | 0.1 | 5.013 |  |  | 5.013 |  | 0.212812 |  | 0.212812 |  |  |  | 31.99954 |  | 31.99954 |  |  |  | 0 |  |  | 18918 | 2 | 2 |  | t | [7 empty] | 3 |  | 14.6 | [7 empty] | 250 kN MTS, UP | l | h | n | 22.58 | fan | d, RT | OB_TG2_R021 | Coupon surface not smooth. Strain was below 2500 με |  |  |  |  | x | [7 empty] | Strain gauge: HBM 6/350 LY11, Middle, Center, BTB | SG, M, C, BTB | 50 | 2 | 67.49 | 145 | 0.71 | GEV213 |  | 1.97 | 0.19 | various | Prime 20, slow hardener | PPG2002 |  |  | 74.69 | LM |  |  | 1 |  | 35 | 7 layers of UD | 6.16 | 43.49 | 6.16 | 86.45 | 25 | 0 | 0.1 | [0°]7 | 0.01 | GE1 |  | 0.83 | UD3 | 0 | UP, VUB |  | 56.66 |  |  | 0 | R0390 | V1 | 7 | Rectangular | 55 | 108R0390UD3 | 57.27875 |  | 3.199954 | 0/0/0/0/0/0/0 | 7 | 0 | 0 | 0 | 31.99954 | 28.79959 | 0.5586634 | 0.502797 | 4.276875
Table OptiMat | 1310 | GEV213_R0390_0264 | 108 | 56.66 | UP | UD3 | 90 | LM | R0390 | GE1 | 6.317 | 25.11 | 25.06 | 25.08333 | 158.4514 | 145 |  |  |  | TG 2 phase I | I | 2003-12-01 | 2003-12-01 | CA | 0.1 | 5.704 |  |  | 5.704 |  | 0.244777 |  | 0.244777 |  |  |  | 35.99842 |  | 35.99842 |  |  |  | 0 |  |  | 20692 | 2 | 2 |  | t | [7 empty] | 1.525 |  | 14.45 | [7 empty] | 250 kN MTS, UP | l | h | n | 22.99 | fan | d, RT | OB_TG2_R021 | One strain gauge not working |  |  |  |  | x | [7 empty] | Strain gauge: HBM 6/350 LY11, Middle, Center, BTB | SG, M, C, BTB | 50 | 2 | 67.49 | 145 | 0.71 | GEV213 |  | 1.97 | 0.19 | various | Prime 20, slow hardener | PPG2002 |  |  | 74.69 | LM |  |  | 1 |  | 35 | 7 layers of UD | 6.16 | 43.49 | 6.16 | 86.45 | 25 | 0 | 0.1 | [0°]7 | 0.01 | GE1 |  | 0.83 | UD3 | 0 | UP, VUB |  | 56.66 |  |  | 0 | R0390 | V1 | 7 | Rectangular | 55 | 108R0390UD3 | 57.27875 |  | 3.599842 | 0/0/0/0/0/0/0 | 7 | 0 | 0 | 0 | 35.99842 | 32.39857 | 0.6284777 | 0.5656299 | 4.315802
Table OptiMat | 1309 | GEV213_R0390_0254 | 108 | 56.66 | UP | UD3 | 90 | LM | R0390 | GE1 | 6.263 | 25.13 | 25.1 | 25.11667 | 157.3057 | 145 |  |  |  | TG 2 phase I | I | 2003-11-26 | 2003-11-29 | CA | -1 | 2.805 |  |  | 2.805 |  | 0.108596 |  | 0.108596 |  |  |  | 17.83152 |  | 17.83152 |  |  |  | 0 |  |  | 1400021 | 3 | 3 |  | t | [7 empty] | 6.1 |  | 14.27 | 16.47 | [6 empty] | 250 kN MTS, UP | l | h | n |  | fan | d, RT | OB_TG2_R021 | Strain was below 2500 με |  |  |  |  | x | [7 empty] | Strain gauge: HBM 6/350 LY11, Middle, Center, BTB | SG, M, C, BTB | 50 | 2 | 67.49 | 145 | 0.71 | GEV213 |  | 1.97 | 0.19 | various | Prime 20, slow hardener | PPG2002 |  |  | 74.69 | LM |  |  | 1 |  | 35 | 7 layers of UD | 6.16 | 43.49 | 6.16 | 86.45 | 25 | 0 | 0.1 | [0°]7 | 0.01 | GE1 |  | 0.83 | UD3 | 0 | UP, VUB |  | 56.66 |  |  | 0 | R0390 | V1 | 7 | Rectangular | 55 | 108R0390UD3 | 57.27875 |  | -17.83152 | 0/0/0/0/0/0/0 | 7 | 0 | 0 | 0 | 17.83152 | 35.66305 | 0.3113113 | 0.6226226 | 6.146135
Table OptiMat | 1308 | GEV213_R0390_0244 | 108 | 56.66 | UP | UD3 | 90 | LM | R0390 | GE1 | 6.337 | 25.03 | 25 | 25.01333 | 158.5095 | 145 |  |  |  | TG 2 phase I | I | 2003-11-25 | 2003-11-26 | CA | -1 | 3.962 |  |  | 3.962 |  | 0.1735094286 |  | 0.1735094286 |  |  |  | 24.99535 |  | 24.99535 |  |  |  | 0 |  |  | 111156 | 2 | 2 |  | t | [7 empty] | 3.038 |  | 14.51 | 14.95 | [6 empty] | 250 kN MTS, UP | l | h | n |  | fan | d, RT | OB_TG2_R021 | Strain was below 2500 με | [12 empty] | Strain gauge: HBM 6/350 LY11, Middle, Center, BTB | SG, M, C, BTB | 50 | 2 | 67.49 | 145 | 0.71 | GEV213 |  | 1.97 | 0.19 | various | Prime 20, slow hardener | PPG2002 |  |  | 74.69 | LM |  |  | 1 |  | 35 | 7 layers of UD | 6.16 | 43.49 | 6.16 | 86.45 | 25 | 0 | 0.1 | [0°]7 | 0.01 | GE1 |  | 0.83 | UD3 | 0 | UP, VUB |  | 56.66 |  |  | 0 | R0390 | V1 | 7 | Rectangular | 55 | 108R0390UD3 | 57.27875 |  | -24.99535 | 0/0/0/0/0/0/0 | 7 | 0 | 0 | 0 | 24.99535 | 49.9907 | 0.4363808 | 0.8727617 | 5.045933
Table OptiMat | 1307 | GEV213_R0390_0263 | 108 | 56.66 | UP | UD3 | 90 | LM | R0390 | GE1 | 6.267 | 25.09 | 25.04 | 25.06 | 157.05102 | 145 |  |  |  | TG 2 phase I | I | 2003-11-25 | 2003-11-25 | CA | -1 | 5.495 |  |  | 5.495 |  | 0.228591 |  | 0.228591 |  |  |  | 34.98863 |  | 34.98863 |  |  |  | 0 |  |  | 7530 | 1b | 1b |  | t | [7 empty] | 1.55 |  | 14.65 | 15.29 | [6 empty] | 250 kN MTS, UP | l | h | n | 24.19 | fan | d, RT | OB_TG2_R021 | Strain was below 2500 με | [12 empty] | Strain gauge: HBM 6/350 LY11, Middle, Center, BTB | SG, M, C, BTB | 50 | 2 | 67.49 | 145 | 0.71 | GEV213 |  | 1.97 | 0.19 | various | Prime 20, slow hardener | PPG2002 |  |  | 74.69 | LM |  |  | 1 |  | 35 | 7 layers of UD | 6.16 | 43.49 | 6.16 | 86.45 | 25 | 0 | 0.1 | [0°]7 | 0.01 | GE1 |  | 0.83 | UD3 | 0 | UP, VUB |  | 56.66 |  |  | 0 | R0390 | V1 | 7 | Rectangular | 55 | 108R0390UD3 | 57.27875 |  | -34.98863 | 0/0/0/0/0/0/0 | 7 | 0 | 0 | 0 | 34.98863 | 69.97726 | 0.6108483 | 1.221697 | 3.876795
Table OptiMat | 1306 | GEV213_R0390_0269 | 108 | 56.66 | UP | UD3 | 90 | LM | R0390 | GE1 | 6.4 | 25.09 | 25.06 | 25.07667 | 160.4907 | 145 |  |  |  | TG 2 phase I | I | 2003-11-20 | 2003-11-20 | CA | -1 | 6.4 |  |  | 6.4 | [7 empty] | 39.87771 |  | 39.87771 | [6 empty] | 6 | 1 | 1 |  | t | [7 empty] | 2.59 |  | 14.81795 | [7 empty] | 250 kN MTS, UP | l | h | n | 25.42 | fan | d, RT | OB_TG2_R021 | Load in DAQ device not recorded. Failed during the slow segments at 0.02 Hz | x |  |  |  | x | [7 empty] | Strain gauge: HBM 6/350 LY11, Middle, Center, BTB | SG, M, C, BTB | 50 | 2 | 67.49 | 145 | 0.71 | GEV213 |  | 1.97 | 0.19 | various | Prime 20, slow hardener | PPG2002 |  |  | 74.69 | LM |  |  | 1 |  | 35 | 7 layers of UD | 6.16 | 43.49 | 6.16 | 86.45 | 25 | 0 | 0.1 | [0°]7 | 0.01 | GE1 |  | 0.83 | UD3 | 0 | UP, VUB |  | 56.66 |  |  | 0 | R0390 | V1 | 7 | Rectangular | 55 | 108R0390UD3 | 57.27875 |  | -39.87771 | 0/0/0/0/0/0/0 | 7 | 0 | 0 | 0 | 39.87771 | 79.75542 | 0.6962042 | 1.392408 | 0.7781513
Table OptiMat | 1304 | GEV213_R0390_0257 | 108 | 56.66 | UP | UD3 | 90 | LM | R0390 | GE1 | 6.37 | 25.11 | 25.08 | 25.097 | 159.86789 | 145 |  |  |  | TG 2 phase I | I | 2003-11-20 | 2003-11-21 | CA | -1 | 3.2 |  |  | 3.2 |  | 0.1286703333 |  | 0.1286703333 |  |  |  | 20.01653 |  | 20.01653 |  |  |  | 0 |  |  | 212743 | 3 | 3 |  | t | [7 empty] | 3 |  | 14.22 | 14.34 | [6 empty] | 250 kN MTS, UP | l | h | n | 28.93 | fan | d, RT | OB_TG2_R021 | Test interrupted and restarted once. Strain was below 2500 με |  |  |  |  | x | [7 empty] | Strain gauge: HBM 6/350 LY11, Middle, Center, BTB | SG, M, C, BTB | 50 | 2 | 67.49 | 145 | 0.71 | GEV213 |  | 1.97 | 0.19 | various | Prime 20, slow hardener | PPG2002 |  |  | 74.69 | LM |  |  | 1 |  | 35 | 7 layers of UD | 6.16 | 43.49 | 6.16 | 86.45 | 25 | 0 | 0.1 | [0°]7 | 0.01 | GE1 |  | 0.83 | UD3 | 0 | UP, VUB |  | 56.66 |  |  | 0 | R0390 | V1 | 7 | Rectangular | 55 | 108R0390UD3 | 57.27875 |  | -20.01653 | 0/0/0/0/0/0/0 | 7 | 0 | 0 | 0 | 20.01653 | 40.03305 | 0.3494582 | 0.6989163 | 5.327855
Table OptiMat | 1303 | GEV213_R0390_0270 | 108 | 56.66 | UP | UD3 | 90 | LM | R0390 | GE1 | 6.373 | 25.14 | 25.11 | 25.12667 | 160.1322 | 145 |  |  |  | TG 2 phase I | I | 2003-11-21 | 2003-11-21 | CA | -1 | 5.124 |  |  | 5.124 |  | 0.2201502 |  | 0.2201502 |  |  |  | 31.99855 |  | 31.99855 |  |  |  | 0 |  |  | 15461 | 1b | 1b |  | t | [7 empty] | 1.8 |  | 14.27 | 14.89 | [6 empty] | 250 kN MTS, UP | l | h | n | 26.7 | fan | d, RT | OB_TG2_R021 | Strain was below 2500 με |  |  |  |  | x | [7 empty] | Strain gauge: HBM 6/350 LY11, Middle, Center, BTB | SG, M, C, BTB | 50 | 2 | 67.49 | 145 | 0.71 | GEV213 |  | 1.97 | 0.19 | various | Prime 20, slow hardener | PPG2002 |  |  | 74.69 | LM |  |  | 1 |  | 35 | 7 layers of UD | 6.16 | 43.49 | 6.16 | 86.45 | 25 | 0 | 0.1 | [0°]7 | 0.01 | GE1 |  | 0.83 | UD3 | 0 | UP, VUB |  | 56.66 |  |  | 0 | R0390 | V1 | 7 | Rectangular | 55 | 108R0390UD3 | 57.27875 |  | -31.99855 | 0/0/0/0/0/0/0 | 7 | 0 | 0 | 0 | 31.99855 | 63.9971 | 0.5586461 | 1.117292 | 4.189238
Table OptiMat | 1302 | GEV213_R0390_0260 | 108 | 56.66 | UP | UD3 | 90 | LM | R0390 | GE1 | 6.283 | 24.98 | 24.96 | 24.973 | 156.905359 | 145 |  |  |  | TG 2 phase I | I | 2003-11-21 | 2003-11-23 | CA | -1 | 2.354 |  |  | 2.354 |  | 0.094794 |  | 0.094794 |  |  |  | 15.00267 |  | 15.00267 |  |  |  | 0 |  |  | 450067 | 3 | 3 |  | t | [7 empty] | 3.5 |  | 15.03 | 15.11 | [6 empty] | 250 kN MTS, UP | l | h | n | 24.15 | fan | d, RT |  | Test interrupted due an electrical power break down and coupon failed. Between 440067 and 460067 cycles. Strain was below 2500 με.Coupon surface not smooth | x |  |  |  | x | [7 empty] | Strain gauge: HBM 6/350 LY11, Middle, Center, BTB | SG, M, C, BTB | 50 | 2 | 67.49 | 145 | 0.71 | GEV213 |  | 1.97 | 0.19 | various | Prime 20, slow hardener | PPG2002 |  |  | 74.69 | LM |  |  | 1 |  | 35 | 7 layers of UD | 6.16 | 43.49 | 6.16 | 86.45 | 25 | 0 | 0.1 | [0°]7 | 0.01 | GE1 |  | 0.83 | UD3 | 0 | UP, VUB |  | 56.66 |  |  | 0 | R0390 | V1 | 7 | Rectangular | 55 | 108R0390UD3 | 57.27875 |  | -15.00267 | 0/0/0/0/0/0/0 | 7 | 0 | 0 | 0 | 15.00267 | 30.00535 | 0.2619239 | 0.5238478 | 5.653277
Table OptiMat | 1299 | GEV213_R0390_0250 | 108 | 56.66 | UP | UD3 | 90 | LM | R0390 | GE1 | 6.33 | 25.1 | 25.04 | 25.08 | 158.7564 | 145 |  |  |  | TG 2 phase I | I | 2003-11-04 | 2003-11-05 | CA | 10 | -19.01 |  |  | -19.01 | [7 empty] | -119.7432 |  | -119.7432 |  |  |  | 0 |  |  | 78117 | 2 | 2 |  | c | [7 empty] | 2.45 |  | 14.81795 | 14.54 | [6 empty] | 250 kN MTS, UP | l | h | n |  | fan | d, RT | OB_TG2_R021 | Coupon was loaded until 9.13 kN before fatigue test. It is possible that it had failed in tension | [12 empty] | Strain gauge: HBM 6/350 LY11, Middle, Center, BTB | SG, M, C, BTB | 50 | 2 | 67.49 | 145 | 0.71 | GEV213 |  | 1.97 | 0.19 | various | Prime 20, slow hardener | PPG2002 |  |  | 74.69 | LM |  |  | 1 |  | 35 | 7 layers of UD | 6.16 | 43.49 | 6.16 | 86.45 | 25 | 0 | 0.1 | [0°]7 | 0.01 | GE1 |  | 0.83 | UD3 | 0 | UP, VUB |  | 56.66 |  |  | 0 | R0390 | V1 | 7 | Rectangular | 55 | 108R0390UD3 |  |  | -11.97432 | 0/0/0/0/0/0/0 | 7 | 0 | 0 | 0 | -119.7432 | 107.7689 |  |  | 4.892746
Table OptiMat | 1298 | GEV213_R0390_0249 | 108 | 56.66 | UP | UD3 | 90 | LM | R0390 | GE1 | 6.347 | 25.12 | 25.09 | 25.10667 | 159.352 | 145 |  |  |  | TG 2 phase I | I | 2003-11-05 | 2005-06-15 | CA | 10 | -15.93 |  | 9.24 | -15.93 | [7 empty] | -99.96736 | 57.98483 | -99.96736 |  |  |  | 3814.792 |  |  | 1607683 | 3 | 3 |  | t | Y | [6 empty] | 3.528 |  | 14.81795 | 15.2 | 13.44 |  |  |  |  | -0.0065768 | 250 kN MTS, UP | l | h | n |  | fan | d, RT |  | Ef measured using 2 HBM clip gauges in tandem |  |  |  |  | x | [7 empty] | Strain gauge: HBM 6/350 LY11, Middle, Center, BTB | SG, M, C, BTB | 50 | 2 | 67.49 | 145 | 0.71 | GEV213 |  | 1.97 | 0.19 | various | Prime 20, slow hardener | PPG2002 |  |  | 74.69 | LM |  |  | 1 |  | 35 | 7 layers of UD | 6.16 | 43.49 | 6.16 | 86.45 | 25 | 0 | 0.1 | [0°]7 | 0.01 | GE1 |  | 0.83 | UD3 | 0 | UP, VUB |  | 56.66 |  |  | 0 | R0390 | V1 | 7 | Rectangular | 55 | 108R0390UD3 |  |  | -9.996736 | 0/0/0/0/0/0/0 | 7 | 0 | 0 | 0 | -99.96736 | 89.97062 |  |  | 6.2062
Table OptiMat | 1297 | GEV213_R0390_0252 | 108 | 56.66 | UP | UD3 | 90 | LM | R0390 | GE1 | 6.3 | 25.13 | 25.11 | 25.12333 | 158.277 | 145 |  |  |  | TG 2 phase I | I | 2003-10-30 | 2003-11-01 | CA | 10 | -17.79902248 |  |  | -17.79902248 | [7 empty] | -112.4549 |  | -112.4549 |  |  |  | 0 |  |  | 393994 | 3 | 3 |  | c | [7 empty] | 3.2 |  | 14.81795 | 14.15 | [6 empty] | 250 kN MTS, UP | l | h | n |  | fan | d, RT | OB_TG2_R021 | [13 empty] | Strain gauge: HBM 6/350 LY11, Middle, Center, BTB | SG, M, C, BTB | 50 | 2 | 67.49 | 145 | 0.71 | GEV213 |  | 1.97 | 0.19 | various | Prime 20, slow hardener | PPG2002 |  |  | 74.69 | LM |  |  | 1 |  | 35 | 7 layers of UD | 6.16 | 43.49 | 6.16 | 86.45 | 25 | 0 | 0.1 | [0°]7 | 0.01 | GE1 |  | 0.83 | UD3 | 0 | UP, VUB |  | 56.66 |  |  | 0 | R0390 | V1 | 7 | Rectangular | 55 | 108R0390UD3 |  |  | -11.24549 | 0/0/0/0/0/0/0 | 7 | 0 | 0 | 0 | -112.4549 | 101.2094 |  |  | 5.59549
Table OptiMat | 1296 | GEV213_R0390_0251 | 108 | 56.66 | UP | UD3 | 90 | LM | R0390 | GE1 | 6.363 | 25 | 24.93 | 24.95667 | 158.79927 | 145 |  |  |  | TG 2 phase I | I | 2003-10-29 | 2005-06-15 | CA | 10 | -19.8751 |  | 10.124 | -19.8751 | [7 empty] | -125.1587 | 63.75344 | -125.1587 |  |  |  | 4424.25 |  |  | 187657 | 2 | 2 |  | t | Y | [6 empty] | 2.66 |  | 14.81795 | 14.41 | 13.63 |  |  |  |  | -0.008685541 | 250 kN MTS, UP | l | h | n | 25.38 | fan | d, RT |  | Test interrupted. Ef measured using 2 HBM clip gauges in tandem. Failure between 185157-190157 cycles | [12 empty] | Strain gauge: HBM 6/350 LY11, Middle, Center, BTB | SG, M, C, BTB | 50 | 2 | 67.49 | 145 | 0.71 | GEV213 |  | 1.97 | 0.19 | various | Prime 20, slow hardener | PPG2002 |  |  | 74.69 | LM |  |  | 1 |  | 35 | 7 layers of UD | 6.16 | 43.49 | 6.16 | 86.45 | 25 | 0 | 0.1 | [0°]7 | 0.01 | GE1 |  | 0.83 | UD3 | 0 | UP, VUB |  | 56.66 |  |  | 0 | R0390 | V1 | 7 | Rectangular | 55 | 108R0390UD3 |  |  | -12.51587 | 0/0/0/0/0/0/0 | 7 | 0 | 0 | 0 | -125.1587 | 112.6428 |  |  | 5.273365
Table OptiMat | 1295 | GEV213_R0390_0246 | 108 | 56.66 | UP | UD3 | 90 | LM | R0390 | GE1 | 6.357 | 24.99 | 24.95 | 24.97333 | 158.75548 | 145 |  |  |  | TG 2 phase I | I | 2003-10-24 | 2003-10-25 | CA | 10 | -17.89327 |  |  | -17.89327 | [7 empty] | -112.7096 |  | -112.7096 |  |  |  | 0 |  |  | 354604 | 3 | 3 |  | c | [7 empty] | 3.56 |  | 14.81795 | 13.74 | [6 empty] | 250 kN MTS, UP | l | h | n | 35.63 | fan | d, RT | OB_TG2_R021 | Temperature did not exceeded 35 degrees till failure | [12 empty] | Strain gauge: HBM 6/350 LY11, Middle, Center, BTB | SG, M, C, BTB | 50 | 2 | 67.49 | 145 | 0.71 | GEV213 |  | 1.97 | 0.19 | various | Prime 20, slow hardener | PPG2002 |  |  | 74.69 | LM |  |  | 1 |  | 35 | 7 layers of UD | 6.16 | 43.49 | 6.16 | 86.45 | 25 | 0 | 0.1 | [0°]7 | 0.01 | GE1 |  | 0.83 | UD3 | 0 | UP, VUB |  | 56.66 |  |  | 0 | R0390 | V1 | 7 | Rectangular | 55 | 108R0390UD3 |  |  | -11.27096 | 0/0/0/0/0/0/0 | 7 | 0 | 0 | 0 | -112.7096 | 101.4387 |  |  | 5.549744
Table OptiMat | 1106 | GEV213_R0390_0256 | 108 | 56.66 | UP | UD3 | 90 | LM | R0390 | GE1 | 6.387 | 24.89 | 24.82 | 24.85 | 158.71695 | 145 |  |  |  | TG 2 phase I | I | 2003-10-24 | 2003-10-24 | CA | 10 | -25.01227 |  |  | -25.01227 | [7 empty] | -157.5904 |  | -157.5904 |  |  |  | 0 |  |  | 568 | 1 | 4 |  | c | [7 empty] | 2.59 |  | 14.81795 | 14.6 | [6 empty] | 250 kN MTS, UP | l | h | n | 28.81 | fan | d, RT | OB_TG2_R021 | [13 empty] | Strain gauge: HBM 6/350 LY11, Middle, Center, BTB | SG, M, C, BTB | 50 | 2 | 67.49 | 145 | 0.71 | GEV213 |  | 1.97 | 0.19 | various | Prime 20, slow hardener | PPG2002 |  |  | 74.69 | LM |  |  | 1 |  | 35 | 7 layers of UD | 6.16 | 43.49 | 6.16 | 86.45 | 25 | 0 | 0.1 | [0°]7 | 0.01 | GE1 |  | 0.83 | UD3 | 0 | UP, VUB |  | 56.66 |  |  | 0 | R0390 | V1 | 7 | Rectangular | 55 | 108R0390UD3 |  |  | -15.75904 | 0/0/0/0/0/0/0 | 7 | 0 | 0 | 0 | -157.5904 | 141.8314 |  |  | 2.754348
Table OptiMat | 1105 | GEV213_R0390_0255 | 108 | 56.66 | UP | UD3 | 90 | LM | R0390 | GE1 | 6.303 | 25.05 | 25 | 25.02667 | 157.74308 | 145 |  |  |  | TG 2 phase I | I | 2003-10-24 | 2003-10-24 | CA | 10 | -24.68233 |  |  | -24.68233 | [7 empty] | -156.4717 |  | -156.4717 |  |  |  | 0 |  |  | 572 | 1 | 1 |  | c | [7 empty] | 2.59 |  | 14.81795 | 14.2 | [6 empty] | 250 kN MTS, UP | l | h | n | 30.42 | fan | d, RT | OB_TG2_R021 | [13 empty] | Strain gauge: HBM 6/350 LY11, Middle, Center, BTB | SG, M, C, BTB | 50 | 2 | 67.49 | 145 | 0.71 | GEV213 |  | 1.97 | 0.19 | various | Prime 20, slow hardener | PPG2002 |  |  | 74.69 | LM |  |  | 1 |  | 35 | 7 layers of UD | 6.16 | 43.49 | 6.16 | 86.45 | 25 | 0 | 0.1 | [0°]7 | 0.01 | GE1 |  | 0.83 | UD3 | 0 | UP, VUB |  | 56.66 |  |  | 0 | R0390 | V1 | 7 | Rectangular | 55 | 108R0390UD3 |  |  | -15.64717 | 0/0/0/0/0/0/0 | 7 | 0 | 0 | 0 | -156.4717 | 140.8245 |  |  | 2.757396
Table OptiMat | 1104 | GEV213_R0390_0247 | 108 | 56.66 | UP | UD3 | 90 | LM | R0390 | GE1 | 6.357 | 25.16 | 25.11 | 25.13333 | 159.7726 | 145 |  |  |  | TG 2 phase I | I | 2003-10-24 | 2003-10-24 | CA | 10 | -23.03413128 |  |  | -23.03413128 | [7 empty] | -144.1682 |  | -144.1682 |  |  |  | 0 |  |  | 3654 | 1 | 1 |  | c | [7 empty] | 3 |  | 14.81795 | 13.8 | [6 empty] | 250 kN MTS, UP | l | h | n |  | fan | d, RT | OB_TG2_R021 | [13 empty] | Strain gauge: HBM 6/350 LY11, Middle, Center, BTB | SG, M, C, BTB | 50 | 2 | 67.49 | 145 | 0.71 | GEV213 |  | 1.97 | 0.19 | various | Prime 20, slow hardener | PPG2002 |  |  | 74.69 | LM |  |  | 1 |  | 35 | 7 layers of UD | 6.16 | 43.49 | 6.16 | 86.45 | 25 | 0 | 0.1 | [0°]7 | 0.01 | GE1 |  | 0.83 | UD3 | 0 | UP, VUB |  | 56.66 |  |  | 0 | R0390 | V1 | 7 | Rectangular | 55 | 108R0390UD3 |  |  | -14.41682 | 0/0/0/0/0/0/0 | 7 | 0 | 0 | 0 | -144.1682 | 129.7514 |  |  | 3.562769
Table OptiMat | 3701 | GEV307_R0300_0042 | 193 | 0 | WMC | MD4 | 0 | LM | R0300 | GE2 | 6.9 | 25.19 | 25.18 | 25.185 | 173.742 | 145 | 145.12 | 34.2125 |  | TG 1 phase II | II | 2006-03-03 | 2006-03-13 | CA | 0.1 | 32.98 |  |  | 32.98 | [7 empty] | 189.8217 |  | 189.8217 |  |  |  | 0 |  |  | 3889792 | 3 | 3 | [9 empty] | 6.1 |  | 27.155 | 27.355 | [6 empty] | 100 kN Schenck, WMC | l | h |  | 35.55 | fan | d, RT |  | Slow cycle ± 10 kN. Nos 41-50 are stickered as R0300, with MD4 laminate, gauge section 35 mm. Test started and stopped several times for hydraulic and network maintenance | [12 empty] | Strain gauge&Clip gauge: TML FLA-10-11, OB cg, Middle, Center, BTB | SG, OBCG, M, C, BTB | 200 | 2 |  | 145 | [5 empty] | various | LM-E6 | PPG2002 |  |  |  | LM |  |  |  |  | 35 | phase II: MD material, same lay-up as MD2, but with alternative resin (LM-E6) | 6.57 |  | 3.52 |  | 25 | 10 |  | [[±45, 0°]4;±45] |  | GE2 |  |  |  | 0 | [5 empty] | 5 |  |  | 4 | Rectangular | 55 | 193R0300MD4 |  |  | 18.98217 | 45/-45/0/45/-45/0/45/-45/0/45/-45/0/45/-45 | 4 | 10 | 0 | 0 | 189.8217 | 170.8395 |  |  | 6.589926
Table OptiMat | 3699 | GEV307_R0300_0048 | 193 | 0 | WMC | MD4 | 0 | LM | R0300 | GE2 | 6.515 | 25.51 | 25.49 | 25.5 | 166.06735 | 145 | 145.59 | 34.64 |  | TG 1 phase II | II | 2006-03-17 | 2006-03-20 | CA | 0.1 | 33.4 |  |  | 33.4 | [7 empty] | 201.1232 |  | 201.1232 |  |  |  | 0 |  |  | 468226 | 3 | 3 | [9 empty] | 6.1 |  | 29.235 | 29.395 | [6 empty] | 100 kN Schenck, WMC | l | h |  | 29.2 | fan | d, RT |  | Slow cycle ± 10 kN;Nos 41-50 are stickered as R0300, with MD4 laminate, gauge section 35 mm. | [12 empty] | Strain gauge&Clip gauge: TML FLA-10-11, OB cg, Middle, Center, BTB | SG, OBCG, M, C, BTB | 200 | 2 |  | 145 | [5 empty] | various | LM-E6 | PPG2002 |  |  |  | LM |  |  |  |  | 35 | phase II: MD material, same lay-up as MD2, but with alternative resin (LM-E6) | 6.57 |  | 3.52 |  | 25 | 10 |  | [[±45, 0°]4;±45] |  | GE2 |  |  |  | 0 | [5 empty] | 5 |  |  | 4 | Rectangular | 55 | 193R0300MD4 |  |  | 20.11232 | 45/-45/0/45/-45/0/45/-45/0/45/-45/0/45/-45 | 4 | 10 | 0 | 0 | 201.1232 | 181.0109 |  |  | 5.670456
Table OptiMat | 3618 | GEV307_R0300_0043 | 193 | 0 | WMC | MD4 | 0 | LM | R0300 | GE2 | 6.915 | 25.17 | 25.16 | 25.165 | 173.9814 | 145 | 145.1 | 34.1725 |  | TG 1 phase II | II | 2006-03-01 | 2006-03-02 | CA | 0.1 | 44.52 |  |  | 44.52 | [7 empty] | 255.8894 | 255.8894 | 255.8894 |  |  |  | 4596.954 |  |  | 107237 | 2 | 2 | [9 empty] | 3.34 |  | 27.745 | 27.92 |  |  |  |  | 0.009222902 | 0.009165094 | 100 kN Schenck, WMC | l | h |  | 37.5 |  | d, RT |  | Slow cycle ±10 kN. Nos 41-50 are stickered as R0300, with MD4 laminate, gauge section 35 mm. | [12 empty] | Strain gauge&Clip gauge: TML FLA-10-11, OB cg, Middle, Center, BTB | SG, OBCG, M, C, BTB | 200 | 2 |  | 145 | [5 empty] | various | LM-E6 | PPG2002 |  |  |  | LM |  |  |  |  | 35 | phase II: MD material, same lay-up as MD2, but with alternative resin (LM-E6) | 6.57 |  | 3.52 |  | 25 | 10 |  | [[±45, 0°]4;±45] |  | GE2 |  |  |  | 0 | [5 empty] | 5 |  |  | 4 | Rectangular | 55 | 193R0300MD4 | 255.8894 |  | 25.58894 | 45/-45/0/45/-45/0/45/-45/0/45/-45/0/45/-45 | 4 | 10 | 0 | 0 | 255.8894 | 230.3005 | 1 | 0.9 | 5.030345
Table OptiMat | 3617 | GEV307_R0300_0045 | 193 | 0 | WMC | MD4 | 0 | LM | R0300 | GE2 | 6.565 | 25.19 | 25.18 | 25.185 | 165.3067 | 145 | 145.51 | 34.675 |  | TG 1 phase II | II | 2006-03-02 | 2006-03-02 | CA | 0.1 | 56.14 |  |  | 56.14 | [7 empty] | 339.6112 | 339.6112 | 339.6112 |  |  |  | 5913.995 |  |  | 2906 | 1b | 1b | [9 empty] | 2.1 |  | 28.605 | 28.82 |  |  |  |  | 0.01187244 | 0.01178387 | 100 kN Schenck, WMC | l | h |  | 36.04 |  | d, RT |  | Slow cycle ±10 kN; Nos 41-50 are stickered as R0300, with MD4 laminate, gauge section 35 mm. | [12 empty] | Strain gauge&Clip gauge: TML FLA-10-11, OB cg, Middle, Center, BTB | SG, OBCG, M, C, BTB | 200 | 2 |  | 145 | [5 empty] | various | LM-E6 | PPG2002 |  |  |  | LM |  |  |  |  | 35 | phase II: MD material, same lay-up as MD2, but with alternative resin (LM-E6) | 6.57 |  | 3.52 |  | 25 | 10 |  | [[±45, 0°]4;±45] |  | GE2 |  |  |  | 0 | [5 empty] | 5 |  |  | 4 | Rectangular | 55 | 193R0300MD4 | 339.6112 |  | 33.96112 | 45/-45/0/45/-45/0/45/-45/0/45/-45/0/45/-45 | 4 | 10 | 0 | 0 | 339.6112 | 305.65 | 1 | 0.9 | 3.463296
Table OptiMat | 3615 | GEV307_R0300_0050 | 193 | 0 | WMC | MD4 | 0 | LM | R0300 | GE2 | 6.69 | 25.08 | 25.06 | 25.07 | 167.6514 | 145 | 145.16 | 34.4575 |  | TG 1 phase II | II | 2006-03-02 | 2006-03-02 | CA | 0.1 | 44.36 |  |  | 44.36 | [7 empty] | 264.5967 | 264.5967 | 264.5967 |  |  |  | 4585.333 |  |  | 63334 | 2 | 2 | [9 empty] | 3.34 |  | 28.75 | 28.955 |  |  |  |  | 0.009203362 | 0.009138203 | 100 kN Schenck, WMC | l | h |  | 38.48 |  | d, RT |  | Slow cycle ±10 kN; temperature below 35 during fatigue, max. reached at failure; Nos 41-50 are stickered as R0300, with MD4 laminate, gauge section 35 mm. CG01 unreliable (wire break) | [12 empty] | Strain gauge&Clip gauge: TML FLA-10-11, OB cg, Middle, Center, BTB | SG, OBCG, M, C, BTB | 200 | 2 |  | 145 | [5 empty] | various | LM-E6 | PPG2002 |  |  |  | LM |  |  |  |  | 35 | phase II: MD material, same lay-up as MD2, but with alternative resin (LM-E6) | 6.57 |  | 3.52 |  | 25 | 10 |  | [[±45, 0°]4;±45] |  | GE2 |  |  |  | 0 | [5 empty] | 5 |  |  | 4 | Rectangular | 55 | 193R0300MD4 | 264.5967 |  | 26.45967 | 45/-45/0/45/-45/0/45/-45/0/45/-45/0/45/-45 | 4 | 10 | 0 | 0 | 264.5967 | 238.137 | 1 | 0.9 | 4.801637
Table OptiMat | 2718 | GEV206_R0300_0427 | 65 | 51.19718 | UP | UD2 | 0 | LM | R0300 | GE1 | 3.737 | 25.26 | 25.2 | 25.237 | 94.310669 | 145 |  |  |  | TG 1 phase I | I | 2005-02-22 | 2005-02-22 | CA | 10 | -41.522 |  |  | -41.522 |  | -1.114063 |  | -1.114063 |  |  |  | -440.2683 |  | -440.2683 |  |  |  | 0 |  |  | 4605 |  | 0 |  | c | [7 empty] | 3.78 |  |  | 39.81 | [6 empty] | 250 kN MTS, UP | l | h | n |  | fan | d, RT | OB_TG1_R013 |  |  |  | x | [9 empty] | Strain gauge: HBM 6/350 LY11, Middle, Center, BTB | SG, M, C, BTB | 120 | 2 | 70.11 | 145 | 0.6339382 | GEV204; GEV206 after preliminary tests |  | 1.847675 | 1.145856 | various | Prime 20, slow hardener | PPG2002 |  |  | 72.03855 | LM |  |  | 0.7558336 |  | 35 | UD material used in preliminary programme 2 (1 layer less than UD1) | 3.52 | 44.99549 | 3.52 | 87.64 | 25 | 0 | 3.807327 | [0°]4 | 0.02787165 | GE1 |  | 1.127772 | UD2 | 0 | UP |  | 51.19718 |  |  | 0 | R0300 | V1 | 4 | Rectangular | 55 | 65R0300UD2 |  |  | -44.02683 | 0/0/0/0 | 4 | 0 | 0 | 0 | -440.2683 | 396.2415 |  |  | 3.66323
Table OptiMat | 1912.5 | GEV206_R0300_0433 | 65 | 51.19718 | UP | UD2 | 0 | LM | R0300 | GE1 | 3.732 | 25.255 | 25.215 | 25.2335 | 94.1709045 | 145 |  |  |  | TG 1 phase I | I | 2003-10-24 | 2003-10-30 | CA | 0.1 | 25.5 |  |  | 25.5 | [7 empty] | 270.7863 |  | 270.7863 | [6 empty] | 1670104.5 | 3 | 3 |  | t | [7 empty] | 6.7 | [9 empty] | 250 kN MTS, UP | l | h | n |  | fan with cooling | d, RT | OB_TG1_R013/OB_TG1_N002 | Test interrupted once near failure. Unreliable strain measurements |  |  |  |  | x |  | x | [5 empty] | Strain gauge: HBM 6/350 LY11, Middle, Center, BTB | SG, M, C, BTB | 120 | 2 | 70.11 | 145 | 0.6339382 | GEV204; GEV206 after preliminary tests |  | 1.847675 | 1.145856 | various | Prime 20, slow hardener | PPG2002 |  |  | 72.03855 | LM |  |  | 0.7558336 |  | 35 | UD material used in preliminary programme 2 (1 layer less than UD1) | 3.52 | 44.99549 | 3.52 | 87.64 | 25 | 0 | 3.807327 | [0°]4 | 0.02787165 | GE1 |  | 1.127772 | UD2 | 0 | UP |  | 51.19718 |  |  | 0 | R0300 | V1 | 4 | Rectangular | 55 | 65R0300UD2 |  |  | 27.07863 | 0/0/0/0 | 4 | 0 | 0 | 0 | 270.7863 | 243.7077 |  |  | 6.221168
Table OptiMat | 1316 | GEV206_R0300_0426 | 65 | 51.19718 | UP | UD2 | 0 | LM | R0300 | GE1 | 3.757 | 25.14 | 25.11 | 25.13 | 94.41341 | 145 |  |  |  | TG 1 phase I | I | 2003-12-29 | 2003-12-30 | CA | -1 | 25 |  |  | 25 |  | 0.6975993636 |  | 0.6975993636 |  |  |  | 264.7929 |  | 264.7929 |  |  |  | 0 |  |  | 93347 | 2 | 2 |  | t | [7 empty] | 2 |  | 38.15 | 38.44 | [6 empty] | 250 kN MTS, UP | l | h | n |  | fan | d, RT | OB_TG1_R013 | Moduli extracted from the second slow cycle |  |  |  |  | x | [7 empty] | Strain gauge: HBM 6/350 LY11, Middle, Center, BTB | SG, M, C, BTB | 120 | 2 | 70.11 | 145 | 0.6339382 | GEV204; GEV206 after preliminary tests |  | 1.847675 | 1.145856 | various | Prime 20, slow hardener | PPG2002 |  |  | 72.03855 | LM |  |  | 0.7558336 |  | 35 | UD material used in preliminary programme 2 (1 layer less than UD1) | 3.52 | 44.99549 | 3.52 | 87.64 | 25 | 0 | 3.807327 | [0°]4 | 0.02787165 | GE1 |  | 1.127772 | UD2 | 0 | UP |  | 51.19718 |  |  | 0 | R0300 | V1 | 4 | Rectangular | 55 | 65R0300UD2 |  |  | -264.7929 | 0/0/0/0 | 4 | 0 | 0 | 0 | 264.7929 | 529.5858 |  |  | 4.9701
Table OptiMat | 1315 | GEV206_R0300_0425 | 65 | 51.19718 | UP | UD2 | 0 | LM | R0300 | GE1 | 3.743 | 25.33 | 25.27 | 25.3 | 94.6979 | 145 |  |  |  | TG 1 phase I | I | 2003-12-30 | 2005-06-14 | CA | -1 | 17 |  | 40.264 | 17 |  | 0.4565274286 |  | 0.4565274286 |  |  |  | 179.5182 | 425.1837 | 179.5182 |  |  |  | 5363.74 |  |  | 2000011 | 3 | 3 |  | t | Y | [6 empty] | 4.32 |  | 39.52 | 39.75 | 37.23 |  |  |  | 0.004542465 | 0.004516182 | 250 kN MTS, UP | l | h | n |  | fan | d, RT | OB_TG1_R013 | Ef measured using 2 HBM clip gauges in tandem | [12 empty] | Strain gauge: HBM 6/350 LY11, Middle, Center, BTB | SG, M, C, BTB | 120 | 2 | 70.11 | 145 | 0.6339382 | GEV204; GEV206 after preliminary tests |  | 1.847675 | 1.145856 | various | Prime 20, slow hardener | PPG2002 |  |  | 72.03855 | LM |  |  | 0.7558336 |  | 35 | UD material used in preliminary programme 2 (1 layer less than UD1) | 3.52 | 44.99549 | 3.52 | 87.64 | 25 | 0 | 3.807327 | [0°]4 | 0.02787165 | GE1 |  | 1.127772 | UD2 | 0 | UP |  | 51.19718 |  |  | 0 | R0300 | V1 | 4 | Rectangular | 55 | 65R0300UD2 | 425.1837 |  | -179.5182 | 0/0/0/0 | 4 | 0 | 0 | 0 | 179.5182 | 359.0365 | 0.4222134 | 0.8444268 | 6.301032
Table OptiMat | 1029.5 | GEV206_R0300_0436 | 65 | 51.19718 | UP | UD2 | 0 | LM | R0300 | GE1 | 3.805 | 25.135 | 25.105 | 25.122 | 95.58876 | 145 |  |  |  | TG 1 phase I | I | 2003-10-06 | 2003-10-06 | CA | 0.1 | 54 |  |  | 54 | [7 empty] | 564.9279 |  | 564.9279 | [6 empty] | 1013 | 1 | 1 |  | t | [7 empty] | 1.5 | [9 empty] | 250 kN MTS, UP | l | h | n |  | fan with cooling | d, RT | OB_TG1_R013 | Unreliable strain measurements | [6 empty] | x | [5 empty] | Strain gauge: HBM 6/350 LY11, Middle, Center, BTB | SG, M, C, BTB | 120 | 2 | 70.11 | 145 | 0.6339382 | GEV204; GEV206 after preliminary tests |  | 1.847675 | 1.145856 | various | Prime 20, slow hardener | PPG2002 |  |  | 72.03855 | LM |  |  | 0.7558336 |  | 35 | UD material used in preliminary programme 2 (1 layer less than UD1) | 3.52 | 44.99549 | 3.52 | 87.64 | 25 | 0 | 3.807327 | [0°]4 | 0.02787165 | GE1 |  | 1.127772 | UD2 | 0 | UP |  | 51.19718 |  |  | 0 | R0300 | V1 | 4 | Rectangular | 55 | 65R0300UD2 |  |  | 56.49279 | 0/0/0/0 | 4 | 0 | 0 | 0 | 564.9279 | 508.4351 |  |  | 3.005036
Table OptiMat | 1029.5 | GEV206_R0300_0432 | 65 | 51.19718 | UP | UD2 | 0 | LM | R0300 | GE1 | 3.745 | 25.29 | 25.265 | 25.2785 | 94.6679595 | 145 |  |  |  | TG 1 phase I | I | 2003-09-30 | 2003-09-30 | CA | 0.1 | 35 |  |  | 35 | [7 empty] | 369.7133 |  | 369.7133 | [6 empty] | 69841 | 2 | 2 |  | t | [7 empty] | 3.6 | [9 empty] | 250 kN MTS, UP | l | h | n |  | fan with cooling | d, RT | OB_TG1_R013/OB_TG1_N002 | Unreliable strain measurements | [6 empty] | x | [5 empty] | Strain gauge: HBM 6/350 LY11, Middle, Center, BTB | SG, M, C, BTB | 120 | 2 | 70.11 | 145 | 0.6339382 | GEV204; GEV206 after preliminary tests |  | 1.847675 | 1.145856 | various | Prime 20, slow hardener | PPG2002 |  |  | 72.03855 | LM |  |  | 0.7558336 |  | 35 | UD material used in preliminary programme 2 (1 layer less than UD1) | 3.52 | 44.99549 | 3.52 | 87.64 | 25 | 0 | 3.807327 | [0°]4 | 0.02787165 | GE1 |  | 1.127772 | UD2 | 0 | UP |  | 51.19718 |  |  | 0 | R0300 | V1 | 4 | Rectangular | 55 | 65R0300UD2 |  |  | 36.97133 | 0/0/0/0 | 4 | 0 | 0 | 0 | 369.7133 | 332.7419 |  |  | 4.84054
Table OptiMat | 1100 | GEV206_R0300_0421 | 65 | 51.19718 | UP | UD2 | 0 | LM | R0300 | GE1 | 3.717 | 25.26 | 25.26 | 25.26 | 93.89142 | 145 |  |  |  | TG 1 phase I | I | 2003-10-17 | 2003-10-17 | CA | 10 | -43.76 |  |  | -43.76 |  | -1.1690198 |  | -1.1690198 |  |  |  | -466.0703 |  | -466.0703 |  |  |  | 0 |  |  | 3284 |  | 0 |  | c | [7 empty] | 3.3731 |  |  | 39.92 | [6 empty] | 250 kN MTS, UP | l | h | n |  | fan | d, RT | OB_TG1_R013/OB_TC_O005 |  |  | x | x | [9 empty] | Strain gauge: HBM 6/350 LY11, Middle, Center, BTB | SG, M, C, BTB | 120 | 2 | 70.11 | 145 | 0.6339382 | GEV204; GEV206 after preliminary tests |  | 1.847675 | 1.145856 | various | Prime 20, slow hardener | PPG2002 |  |  | 72.03855 | LM |  |  | 0.7558336 |  | 35 | UD material used in preliminary programme 2 (1 layer less than UD1) | 3.52 | 44.99549 | 3.52 | 87.64 | 25 | 0 | 3.807327 | [0°]4 | 0.02787165 | GE1 |  | 1.127772 | UD2 | 0 | UP |  | 51.19718 |  |  | 0 | R0300 | V1 | 4 | Rectangular | 55 | 65R0300UD2 |  |  | -46.60703 | 0/0/0/0 | 4 | 0 | 0 | 0 | -466.0703 | 419.4632 |  |  | 3.516403
Table OptiMat | 1095.5 | GEV206_R0300_0420 | 65 | 51.19718 | UP | UD2 | 0 | LM | R0300 | GE1 | 3.7285 | 25.255 | 25.235 | 25.2465 | 94.13052 | 145 |  |  |  | TG 1 phase I | I | 2003-10-17 | 2003-10-17 | CA | 10 | -44.285 |  |  | -44.285 |  | -1.18455665 |  | -1.18455665 |  |  |  | -470.4638 |  | -470.4638 |  |  |  | 0 |  |  | 1203 |  | 0 |  | c | [7 empty] | 3.31 |  |  | 39.54 | [6 empty] | 250 kN MTS, UP | l | h | n |  | fan | d, RT | OB_TG1_R013/OB_TC_O005 |  |  | x | x | [9 empty] | Strain gauge: HBM 6/350 LY11, Middle, Center, BTB | SG, M, C, BTB | 120 | 2 | 70.11 | 145 | 0.6339382 | GEV204; GEV206 after preliminary tests |  | 1.847675 | 1.145856 | various | Prime 20, slow hardener | PPG2002 |  |  | 72.03855 | LM |  |  | 0.7558336 |  | 35 | UD material used in preliminary programme 2 (1 layer less than UD1) | 3.52 | 44.99549 | 3.52 | 87.64 | 25 | 0 | 3.807327 | [0°]4 | 0.02787165 | GE1 |  | 1.127772 | UD2 | 0 | UP |  | 51.19718 |  |  | 0 | R0300 | V1 | 4 | Rectangular | 55 | 65R0300UD2 |  |  | -47.04638 | 0/0/0/0 | 4 | 0 | 0 | 0 | -470.4638 | 423.4174 |  |  | 2.951323
Table OptiMat | 1091 | GEV206_R0300_0422 | 65 | 51.19718 | UP | UD2 | 0 | LM | R0300 | GE1 | 3.743 | 25.27 | 25.16 | 25.213 | 94.372259 | 145 |  |  |  | TG 1 phase I | I | 2003-10-17 | 2003-10-17 | CA | 10 | -44.306 |  |  | -44.306 |  | -1.2138203 |  | -1.2138203 |  |  |  | -469.4812 |  | -469.4812 |  |  |  | 0 |  |  | 197825 |  | 0 |  | c | [7 empty] | 3.35 |  |  | 38.79 | [6 empty] | 250 kN MTS, UP | l | h | n |  | fan | d, RT | OB_TG1_R013/OB_TC_O005 | [13 empty] | Strain gauge: HBM 6/350 LY11, Middle, Center, BTB | SG, M, C, BTB | 120 | 2 | 70.11 | 145 | 0.6339382 | GEV204; GEV206 after preliminary tests |  | 1.847675 | 1.145856 | various | Prime 20, slow hardener | PPG2002 |  |  | 72.03855 | LM |  |  | 0.7558336 |  | 35 | UD material used in preliminary programme 2 (1 layer less than UD1) | 3.52 | 44.99549 | 3.52 | 87.64 | 25 | 0 | 3.807327 | [0°]4 | 0.02787165 | GE1 |  | 1.127772 | UD2 | 0 | UP |  | 51.19718 |  |  | 0 | R0300 | V1 | 4 | Rectangular | 55 | 65R0300UD2 |  |  | -46.94812 | 0/0/0/0 | 4 | 0 | 0 | 0 | -469.4812 | 422.5331 |  |  | 5.296281
Table OptiMat | 951 | GEV206_R0300_0431 | 65 | 51.19718 | UP | UD2 | 0 | LM | R0300 | GE1 | 3.76 | 25.15 | 24.14 | 24.81 | 93.2856 | 145 |  |  |  | TG 1 phase I | I | 2003-09-29 | 2003-09-29 | CA | 0.1 | 35 |  |  | 35 | [7 empty] | 375.1919 |  | 375.1919 | [6 empty] | 51715 | 2 | 2 |  | t | [7 empty] | 3.6 | [9 empty] | 250 kN MTS, UP | l | h | n |  | fan with cooling | d, RT | OB_TG1_R013/OB_TG1_N002 | Unreliable strain measurements | [6 empty] | x | [5 empty] | Strain gauge: HBM 6/350 LY11, Middle, Center, BTB | SG, M, C, BTB | 120 | 2 | 70.11 | 145 | 0.6339382 | GEV204; GEV206 after preliminary tests |  | 1.847675 | 1.145856 | various | Prime 20, slow hardener | PPG2002 |  |  | 72.03855 | LM |  |  | 0.7558336 |  | 35 | UD material used in preliminary programme 2 (1 layer less than UD1) | 3.52 | 44.99549 | 3.52 | 87.64 | 25 | 0 | 3.807327 | [0°]4 | 0.02787165 | GE1 |  | 1.127772 | UD2 | 0 | UP |  | 51.19718 |  |  | 0 | R0300 | V1 | 4 | Rectangular | 55 | 65R0300UD2 |  |  | 37.51919 | 0/0/0/0 | 4 | 0 | 0 | 0 | 375.1919 | 337.6727 |  |  | 4.713617
Table OptiMat | 1002.333 | GEV206_R0300_0436 | 65 | 51.19718 | UP | UD2 | 0 | LM | R0300 | GE1 | 3.789 | 25.16 | 25.12667 | 25.14367 | 95.26836 | 145 |  |  |  | TG 1 phase I | I | 2003-10-06 | 2003-10-06 | CA | 0.1 | 54 |  |  | 54 | [7 empty] | 566.838 |  | 566.838 | [6 empty] | 822 | 1 | 1 |  | t | [7 empty] | 1.5 | [9 empty] | 250 kN MTS, UP | l | h | n |  | fan with cooling | d, RT | OB_TG1_R013 | Unreliable strain measurements | [6 empty] | x | [5 empty] | Strain gauge: HBM 6/350 LY11, Middle, Center, BTB | SG, M, C, BTB | 120 | 2 | 70.11 | 145 | 0.6339382 | GEV204; GEV206 after preliminary tests |  | 1.847675 | 1.145856 | various | Prime 20, slow hardener | PPG2002 |  |  | 72.03855 | LM |  |  | 0.7558336 |  | 35 | UD material used in preliminary programme 2 (1 layer less than UD1) | 3.52 | 44.99549 | 3.52 | 87.64 | 25 | 0 | 3.807327 | [0°]4 | 0.02787165 | GE1 |  | 1.127772 | UD2 | 0 | UP |  | 51.19718 |  |  | 0 | R0300 | V1 | 4 | Rectangular | 55 | 65R0300UD2 |  |  | 56.6838 | 0/0/0/0 | 4 | 0 | 0 | 0 | 566.838 | 510.1542 |  |  | 2.884509
Table OptiMat | 949 | GEV206_R0300_0429 | 65 | 51.19718 | UP | UD2 | 0 | LM | R0300 | GE1 | 3.83 | 25.34 | 25.32 | 25.33 | 97.0139 | 145 |  |  |  | TG 1 phase I | I | 2003-09-18 | 2003-09-18 | CA | 0.1 | 54 |  |  | 54 | [7 empty] | 556.6213 |  | 556.6213 | [6 empty] | 836 | 1 | 1 |  | t | [7 empty] | 1.5 | [9 empty] | 250 kN MTS, UP | l | h | n |  | fan with cooling | d, RT | OB_TG1_R013/OB_TG1_N002 | Unreliable strain measurements |  |  |  |  | x |  | x | [5 empty] | Strain gauge: HBM 6/350 LY11, Middle, Center, BTB | SG, M, C, BTB | 120 | 2 | 70.11 | 145 | 0.6339382 | GEV204; GEV206 after preliminary tests |  | 1.847675 | 1.145856 | various | Prime 20, slow hardener | PPG2002 |  |  | 72.03855 | LM |  |  | 0.7558336 |  | 35 | UD material used in preliminary programme 2 (1 layer less than UD1) | 3.52 | 44.99549 | 3.52 | 87.64 | 25 | 0 | 3.807327 | [0°]4 | 0.02787165 | GE1 |  | 1.127772 | UD2 | 0 | UP |  | 51.19718 |  |  | 0 | R0300 | V1 | 4 | Rectangular | 55 | 65R0300UD2 |  |  | 55.66213 | 0/0/0/0 | 4 | 0 | 0 | 0 | 556.6213 | 500.9591 |  |  | 2.922206
Table OptiMat | 949 | GEV206_R0300_0430 | 65 | 51.19718 | UP | UD2 | 0 | LM | R0300 | GE1 | 3.772 | 25.19 | 25.145 | 25.167 | 94.929624 | 145 |  |  |  | TG 1 phase I | I | 2003-09-18 | 2003-09-18 | CA | 0.1 | 54 |  |  | 54 | [7 empty] | 568.8482 |  | 568.8482 | [6 empty] | 752.5 | 1 | 1 |  | t | [7 empty] | 1.5 | [9 empty] | 250 kN MTS, UP | l | h | n |  | fan with cooling | d, RT | OB_TG1_R013/OB_TG1_N002 | Unreliable strain measurements | [6 empty] | x | [5 empty] | Strain gauge: HBM 6/350 LY11, Middle, Center, BTB | SG, M, C, BTB | 120 | 2 | 70.11 | 145 | 0.6339382 | GEV204; GEV206 after preliminary tests |  | 1.847675 | 1.145856 | various | Prime 20, slow hardener | PPG2002 |  |  | 72.03855 | LM |  |  | 0.7558336 |  | 35 | UD material used in preliminary programme 2 (1 layer less than UD1) | 3.52 | 44.99549 | 3.52 | 87.64 | 25 | 0 | 3.807327 | [0°]4 | 0.02787165 | GE1 |  | 1.127772 | UD2 | 0 | UP |  | 51.19718 |  |  | 0 | R0300 | V1 | 4 | Rectangular | 55 | 65R0300UD2 |  |  | 56.88482 | 0/0/0/0 | 4 | 0 | 0 | 0 | 568.8482 | 511.9634 |  |  | 2.835401
Table OptiMat | 947 | GEV206_R0300_0419 | 65 | 51.19718 | UP | UD2 | 0 | LM | R0300 | GE1 | 3.993 | 25.14 | 25.12 | 25.13 | 100.34409 | 145 |  |  |  | TG 1 phase I | I | 2003-09-16 | 2005-06-15 | CA | -1 | 17 |  | 39.032 | 17 |  | 0.4633112857 |  | 0.4633112857 |  |  |  | 169.4171 | 388.9816 | 169.4171 |  |  |  | 5319.77 |  |  | 1598170 | 3 | 3 |  | t | Y | [6 empty] | 4.32 |  | 36.5 | 36.62 | 39.26 |  |  |  | 0.004641563 | 0.004626353 | 250 kN MTS, UP | l | h | n |  | fan | d, RT | OB_TG1_R013 | Test interrupted during fatigue. Ef measured using 2 HBM clip gauges in tandem | [12 empty] | Strain gauge: HBM 6/350 LY11, Middle, Center, BTB | SG, M, C, BTB | 120 | 2 | 70.11 | 145 | 0.6339382 | GEV204; GEV206 after preliminary tests |  | 1.847675 | 1.145856 | various | Prime 20, slow hardener | PPG2002 |  |  | 72.03855 | LM |  |  | 0.7558336 |  | 35 | UD material used in preliminary programme 2 (1 layer less than UD1) | 3.52 | 44.99549 | 3.52 | 87.64 | 25 | 0 | 3.807327 | [0°]4 | 0.02787165 | GE1 |  | 1.127772 | UD2 | 0 | UP |  | 51.19718 |  |  | 0 | R0300 | V1 | 4 | Rectangular | 55 | 65R0300UD2 | 388.9816 |  | -169.4171 | 0/0/0/0 | 4 | 0 | 0 | 0 | 169.4171 | 338.8341 | 0.4355401 | 0.8710801 | 6.203623
Table OptiMat | 3204 | GEV206_R0300_0353 | 53 | 53.39671 | WMC | UD2 | 0 | LM | R0300 | GE1 | 3.74 | 25.43 | 25.42 | 25.425 | 95.0708 | 145 | 146.05 | 34.7375 |  | TG 1 phase I | I | 2005-11-04 | 2005-11-04 | CA | 10 | -44.98 |  |  | -44.98 | [7 empty] | -473.1211 |  | -473.1211 |  |  |  | 0 |  |  | 26772 |  | 0 | [9 empty] | 4.2 |  |  | 38.46 | [6 empty] | 100 kN Schenck, WMC | l | h | y | 32.44 |  | d, RT |  | slow cycle +/- 10 kN; anti buckling guide | [12 empty] | Strain gauge: TML FLA-6-11-1L, Middle, Center, BTB | SG, M, C, BTB | 200 | 2 | 66.08 | 145 | 0.6766125 | GEV204; GEV206 after preliminary tests |  | 1.90605 | 0.8409992 | various | Prime 20, slow hardener | PPG2002 |  |  | 72.83836 | LM |  |  | 1.219331 |  | 35 | UD material used in preliminary programme 2 (1 layer less than UD1) | 3.52 | 45.09887 | 3.52 | 85.89 | 25 | 0 | 1.504416 | [0°]4 | 0.004305392 | GE1 |  | 0.3825793 | UD2 | 0 | WMC |  | 53.39671 |  |  | 0 | R0300 | V1 | 4 | Rectangular | 55 | 53R0300UD2 |  |  | -47.31211 | 0/0/0/0 | 4 | 0 | 0 | 0 | -473.1211 | 425.809 |  |  | 4.427681
Table OptiMat | 2617 | GEV206_R0300_0347 | 53 | 53.39671 | WMC | UD2 | 0 | LM | R0300 | GE1 | 3.66 | 25.36 | 25.33 | 25.345 | 92.7078 | 145 | 145.79 | 34.71 |  | TG 3 phase I | I | 2003-11-28 | 2003-12-01 | CA | 10 | -42.76 |  |  | -42.76 |  | -1.115 |  | -1.115 |  | -1.115 |  | -460.9611 |  | -460.9611 | [6 empty] | 143229 |  | 0 | [19 empty] | 100 kN Schenck, WMC | l | h | n |  |  | d, RT | [14 empty] | Strain gauge: TML FLA-10-11, Middle, Center, BTB | SG, M, C, BTB | 180 | 2 | 66.08 | 145 | 0.6766125 | GEV204; GEV206 after preliminary tests |  | 1.90605 | 0.8409992 | various | Prime 20, slow hardener | PPG2002 |  |  | 72.83836 | LM |  |  | 1.219331 |  | 35 | UD material used in preliminary programme 2 (1 layer less than UD1) | 3.52 | 45.09887 | 3.52 | 85.89 | 25 | 0 | 1.504416 | [0°]4 | 0.004305392 | GE1 |  | 0.3825793 | UD2 | 0 | WMC |  | 53.39671 |  |  | 0 | R0300 | V1 | 4 | Rectangular | 55 | 53R0300UD2 |  |  | -46.09611 | 0/0/0/0 | 4 | 0 | 0 | 0 | -460.9611 | 414.865 |  |  | 5.156031
Table OptiMat | 2245 | GEV206_R0300_0364 | 53 | 53.39671 | WMC | UD2 | 0 | LM | R0300 | GE1 | 3.645 | 25.43 | 25.32 | 25.375 | 92.2914 | 145 | 145.78 | 34.41 |  | TG 1 phase I | I | 2004-02-17 | 2004-02-17 | CA | -1 | 24.66 |  |  | 24.66 |  | 0.67 |  | 0.67 |  |  |  | 266.618 |  | 266.618 |  |  |  | 0 |  | 4.891259 | 77850 | 2 | 2 |  | t | [7 empty] | 2.17 |  | 40.25 | 40.25 | [6 empty] | 100 kN Schenck, WMC | l | h | n |  | fan | d, RT | [14 empty] | Strain gauge: TML FLA-10-11, Middle, Center, BTB | SG, M, C, BTB | 160 | 2 | 66.08 | 145 | 0.6766125 | GEV204; GEV206 after preliminary tests |  | 1.90605 | 0.8409992 | various | Prime 20, slow hardener | PPG2002 |  |  | 72.83836 | LM |  |  | 1.219331 |  | 35 | UD material used in preliminary programme 2 (1 layer less than UD1) | 3.52 | 45.09887 | 3.52 | 85.89 | 25 | 0 | 1.504416 | [0°]4 | 0.004305392 | GE1 |  | 0.3825793 | UD2 | 0 | WMC |  | 53.39671 |  |  | 0 | R0300 | V1 | 4 | Rectangular | 55 | 53R0300UD2 |  | -393.8771 | -266.618 | 0/0/0/0 | 4 | 0 | 0 | 0 | 266.618 | 533.236 | 0.6769065 | 1.353813 | 4.891259
Table OptiMat | 1190.5 | GEV206_R0300_0352 | 53 | 53.39671 | WMC | UD2 | 0 | LM | R0300 | GE1 | 3.67 |  | 25.425 | 25.425 | 93.30975 | 145 |  | 35 |  | TG 1 phase I | I | 2003-07-11 | 2003-07-11 | CA | -1 | 32.33 |  |  | 32.33 |  | 0.8 |  | 0.8 |  |  |  | 346.482 |  | 346.482 |  |  |  | 0 |  |  | 1839 |  | 1b |  | t | [6 empty] | 0.5 | 2 |  | 42.12 | 49.615 | [6 empty] | 100 kN Schenck, WMC | l | h |  | 29.6 | fan | d, RT | [17 empty] | 2 | 66.08 | 145 | 0.6766125 | GEV204; GEV206 after preliminary tests |  | 1.90605 | 0.8409992 | various | Prime 20, slow hardener | PPG2002 |  |  | 72.83836 | LM |  |  | 1.219331 |  | 35 | UD material used in preliminary programme 2 (1 layer less than UD1) | 3.52 | 45.09887 | 3.52 | 85.89 | 25 | 0 | 1.504416 | [0°]4 | 0.004305392 | GE1 |  | 0.3825793 | UD2 | 0 | WMC |  | 53.39671 |  |  | 0 | R0300 | V1 | 4 | Rectangular | 55 | 53R0300UD2 |  | -393.8771 | -346.482 | 0/0/0/0 | 4 | 0 | 0 | 0 | 346.482 | 692.9641 | 0.8796703 | 1.759341 | 3.262805
Table OptiMat | 1188.5 | GEV206_R0300_0350 | 53 | 53.39671 | WMC | UD2 | 0 | LM | R0300 | GE1 | 3.625 |  | 25.37 | 25.37 | 91.9663 | 145 |  | 35 |  | TG 1 phase I | I | 2003-07-10 | 2003-07-10 | CA | -1 | 32.33 |  |  | 32.33 |  | 0.8375 |  | 0.8375 |  |  |  | 351.5429 |  | 351.5429 |  |  |  | 0 |  |  | 2089 |  | 1b |  | c | [6 empty] | 0.5 | 2 |  | 42.694 | 45.19 | [6 empty] | 100 kN Schenck, WMC | l | h |  | 31.1 | fan | d, RT |  | Temperature measured using infrared sensor | [13 empty] | SG&EXT, M, C, BTB |  | 2 | 66.08 | 145 | 0.6766125 | GEV204; GEV206 after preliminary tests |  | 1.90605 | 0.8409992 | various | Prime 20, slow hardener | PPG2002 |  |  | 72.83836 | LM |  |  | 1.219331 |  | 35 | UD material used in preliminary programme 2 (1 layer less than UD1) | 3.52 | 45.09887 | 3.52 | 85.89 | 25 | 0 | 1.504416 | [0°]4 | 0.004305392 | GE1 |  | 0.3825793 | UD2 | 0 | WMC |  | 53.39671 |  |  | 0 | R0300 | V1 | 4 | Rectangular | 55 | 53R0300UD2 |  | -393.8771 | -351.5429 | 0/0/0/0 | 4 | 0 | 0 | 0 | 351.5429 | 703.0858 | 0.8925192 | 1.785038 | 3.318846
Table OptiMat | 3331.5 | GEV207_S0300_0002 | 128 | 55.43 | WMC | MD2 | 0 | LM | S0300 | GE1 | 6.43 | 25.58 | 25.58 | 25.715 | 165.348125 | 610 |  | 500 |  | TG 4 phase I | I | 2005-09-13 | 2005-09-13 | CA | 0.1 | 33.665 |  |  | 33.665 |  | 0.8 |  | 0.8 |  |  |  | 203.6018 |  | 203.6018 |  |  |  | 0 |  |  | 112689 | 3 | 3 | [9 empty] | 6.1 |  | 28.85917 | [7 empty] | 400 kN Schenck, WMC | l | h | n | 33.9 |  | d, RT | OB_TG4_R012 | [13 empty] | Clip gauge: OB standard, Middle, Center, BTB | CG, M, C, BTB | 160 | 2 | 76.13 | 610 | 0.8 | GEV205; GEV207 after preliminary tests |  | 1.95 | 0.14 | 4 | Prime 20, slow hardener | PPG2002 |  | 1 | 73.9 | GAMESA |  |  | 1.01 |  | 500 | MD material used in preliminary programme 2 (1 layer less than MD1) | 6.57 | 44.32 | 6.57 | 86.83 | 25 | 10 | 0.25 | [[±45, 0°]4;±45] | 0.02 | GE1 |  | 1.05 | MD2 | 0 | WMC | PREPEG | 55.43 |  |  | 5 | S0300 | V1 | 4 | Long, rectangular (reference) |  | 128S0300MD2 | 620.0508 |  | 20.36018 | 45/-45/0/45/-45/0/45/-45/0/45/-45/0/45/-45 | 4 | 10 | 0 | 0 | 203.6018 | 183.2416 | 0.328363 | 0.2955267 | 5.051133
Table OptiMat | 3532 | GEV207_S0300_0003 | 128 | 55.43 | WMC | MD2 | 0 | LM | S0300 | GE1 | 6.39 |  |  | 25.43 | 162.4977 | 610 |  | 500 |  | TG 4 phase I | I | 2005-09-12 | 2005-09-13 | CA | 0.1 | 44.98 |  |  | 44.98 | [7 empty] | 276.8039 |  | 276.8039 | [6 empty] | 10873 | 2 | 2 | [9 empty] | 3.34 |  | 28.98333 | [7 empty] | 400 kN Schenck, WMC | l | h | n |  |  | d, RT | OB_TG4_R012 | [13 empty] | Clip gauge: OB standard, Middle, Center, BTB | CG, M, C, BTB | 160 | 2 | 76.13 | 610 | 0.8 | GEV205; GEV207 after preliminary tests |  | 1.95 | 0.14 | 4 | Prime 20, slow hardener | PPG2002 |  | 1 | 73.9 | GAMESA |  |  | 1.01 |  | 500 | MD material used in preliminary programme 2 (1 layer less than MD1) | 6.57 | 44.32 | 6.57 | 86.83 | 25 | 10 | 0.25 | [[±45, 0°]4;±45] | 0.02 | GE1 |  | 1.05 | MD2 | 0 | WMC | PREPEG | 55.43 |  |  | 5 | S0300 | V1 | 4 | Long, rectangular (reference) |  | 128S0300MD2 | 620.0508 |  | 27.68039 | 45/-45/0/45/-45/0/45/-45/0/45/-45/0/45/-45 | 4 | 10 | 0 | 0 | 276.8039 | 249.1235 | 0.4464214 | 0.4017792 | 4.036349
Table OptiMat | 3129 | GEV207_S0300_0006 | 128 | 55.43 | WMC | MD2 | 0 | LM | S0300 | GE1 | 6.45 | 25.58 | 25.58 | 25.58 | 164.991 | 610 |  | 500 |  | TG 4 phase I | I | 2005-09-26 | 2005-09-26 | CA | 0.1 | 45.24 |  |  | 45.24 |  | 1.1 |  | 1.1 |  |  |  | 274.1968 |  | 274.1968 |  |  |  | 0 |  |  | 11053 | 2 | 2 | [9 empty] | 3.34 |  | 28.6 | [7 empty] | 400 kN Schenck, WMC | l | h | n | 33.3 | fan | d, RT | OB_TG4_R012 | [13 empty] | Clip gauge: OB standard, Middle, Center, BTB | CG, M, C, BTB | 160 | 2 | 76.13 | 610 | 0.8 | GEV205; GEV207 after preliminary tests |  | 1.95 | 0.14 | 4 | Prime 20, slow hardener | PPG2002 |  | 1 | 73.9 | GAMESA |  |  | 1.01 |  | 500 | MD material used in preliminary programme 2 (1 layer less than MD1) | 6.57 | 44.32 | 6.57 | 86.83 | 25 | 10 | 0.25 | [[±45, 0°]4;±45] | 0.02 | GE1 |  | 1.05 | MD2 | 0 | WMC | PREPEG | 55.43 |  |  | 5 | S0300 | V1 | 4 | Long, rectangular (reference) |  | 128S0300MD2 | 620.0508 |  | 27.41968 | 45/-45/0/45/-45/0/45/-45/0/45/-45/0/45/-45 | 4 | 10 | 0 | 0 | 274.1968 | 246.7771 | 0.4422166 | 0.397995 | 4.04348
Table OptiMat | 3128 | GEV207_S0300_0007 | 128 | 55.43 | WMC | MD2 | 0 | LM | S0300 | GE1 | 6.33 | 25.8 | 25.8 | 25.8 | 163.314 | 610 |  | 500 |  | TG 4 phase I | I | 2005-09-23 | 2005-09-23 | CA | 0.1 | 57.5 |  |  | 57.5 |  | 1.48 |  | 1.48 |  |  |  | 352.0825 |  | 352.0825 | [6 empty] | 2193 | 1b | 1b | [9 empty] | 2.1 |  | 28.98333 | [7 empty] | 400 kN Schenck, WMC | l | h | n | 31.7 | fan | d, RT | OB_TG4_R012 | [13 empty] | Clip gauge: OB standard, Middle, Center, BTB | CG, M, C, BTB | 160 | 2 | 76.13 | 610 | 0.8 | GEV205; GEV207 after preliminary tests |  | 1.95 | 0.14 | 4 | Prime 20, slow hardener | PPG2002 |  | 1 | 73.9 | GAMESA |  |  | 1.01 |  | 500 | MD material used in preliminary programme 2 (1 layer less than MD1) | 6.57 | 44.32 | 6.57 | 86.83 | 25 | 10 | 0.25 | [[±45, 0°]4;±45] | 0.02 | GE1 |  | 1.05 | MD2 | 0 | WMC | PREPEG | 55.43 |  |  | 5 | S0300 | V1 | 4 | Long, rectangular (reference) |  | 128S0300MD2 | 620.0508 |  | 35.20825 | 45/-45/0/45/-45/0/45/-45/0/45/-45/0/45/-45 | 4 | 10 | 0 | 0 | 352.0825 | 316.8742 | 0.5678285 | 0.5110456 | 3.341039
Table OptiMat | 3127 | GEV207_S0300_0010 | 128 | 55.43 | WMC | MD2 | 0 | LM | S0300 | GE1 | 6.485 | 25.9 | 25.9 | 25.9 | 167.9615 | 610 |  | 500 |  | TG 4 phase I | I | 2005-09-27 | 2005-09-27 | CA | 0.1 | 45.81 |  |  | 45.81 | [7 empty] | 272.7411 |  | 272.7411 | [6 empty] | 10838 | 2 | 2 | [9 empty] | 3.34 |  | 28.98333 | [7 empty] | 400 kN Schenck, WMC | l | h | n | 31.6 | fan | d, RT | OB_TG4_R012 | strain measurement unreliable | [6 empty] | x | [5 empty] | Clip gauge: OB standard, Middle, Center, BTB | CG, M, C, BTB | 160 | 2 | 76.13 | 610 | 0.8 | GEV205; GEV207 after preliminary tests |  | 1.95 | 0.14 | 4 | Prime 20, slow hardener | PPG2002 |  | 1 | 73.9 | GAMESA |  |  | 1.01 |  | 500 | MD material used in preliminary programme 2 (1 layer less than MD1) | 6.57 | 44.32 | 6.57 | 86.83 | 25 | 10 | 0.25 | [[±45, 0°]4;±45] | 0.02 | GE1 |  | 1.05 | MD2 | 0 | WMC | PREPEG | 55.43 |  |  | 5 | S0300 | V1 | 4 | Long, rectangular (reference) |  | 128S0300MD2 | 620.0508 |  | 27.27411 | 45/-45/0/45/-45/0/45/-45/0/45/-45/0/45/-45 | 4 | 10 | 0 | 0 | 272.7411 | 245.467 | 0.4398689 | 0.395882 | 4.034949
Table OptiMat | 3126 | GEV207_S0300_0013 | 128 | 55.43 | WMC | MD2 | 0 | LM | S0300 | GE1 | 6.51 | 25.83 | 25.83 | 25.83 | 168.1533 | 610 |  | 500 |  | TG 4 phase I | I | 2005-09-28 | 2005-09-28 | CA | 0.1 | 45.68 |  |  | 45.68 | [7 empty] | 271.6569 |  | 271.6569 |  |  |  | 0 |  |  | 9241 | 2 | 2 | [9 empty] | 3.34 |  | 26.285 | [7 empty] | 400 kN Schenck, WMC | l | h | n | 37.8 | fan | d, RT | OB_TG4_R012 | [13 empty] | Clip gauge: OB standard, Middle, Center, BTB | CG, M, C, BTB | 160 | 2 | 76.13 | 610 | 0.8 | GEV205; GEV207 after preliminary tests |  | 1.95 | 0.14 | 4 | Prime 20, slow hardener | PPG2002 |  | 1 | 73.9 | GAMESA |  |  | 1.01 |  | 500 | MD material used in preliminary programme 2 (1 layer less than MD1) | 6.57 | 44.32 | 6.57 | 86.83 | 25 | 10 | 0.25 | [[±45, 0°]4;±45] | 0.02 | GE1 |  | 1.05 | MD2 | 0 | WMC | PREPEG | 55.43 |  |  | 5 | S0300 | V1 | 4 | Long, rectangular (reference) |  | 128S0300MD2 | 620.0508 |  | 27.16569 | 45/-45/0/45/-45/0/45/-45/0/45/-45/0/45/-45 | 4 | 10 | 0 | 0 | 271.6569 | 244.4912 | 0.4381204 | 0.3943083 | 3.965719
Table OptiMat | 3125 | GEV207_S0300_0016 | 128 | 55.43 | WMC | MD2 | 0 | LM | S0300 | GE1 | 6.375 | 25.61 | 25.61 | 25.61 | 163.26375 | 610 |  | 500 |  | TG 4 phase I | I | 2005-09-23 | 2005-09-23 | CA | 0.1 | 57.08 |  |  | 57.08 |  | 1.495 |  | 1.495 |  |  |  | 349.6183 |  | 349.6183 |  |  |  | 0 |  |  | 1972 | 1b | 1b | [9 empty] | 2.1 |  | 27.505 | [7 empty] | 400 kN Schenck, WMC | l | h | n | 33.6 | fan | d, RT | OB_TG4_R012 | [13 empty] | Clip gauge: OB standard, Middle, Center, BTB | CG, M, C, BTB | 160 | 2 | 76.13 | 610 | 0.8 | GEV205; GEV207 after preliminary tests |  | 1.95 | 0.14 | 4 | Prime 20, slow hardener | PPG2002 |  | 1 | 73.9 | GAMESA |  |  | 1.01 |  | 500 | MD material used in preliminary programme 2 (1 layer less than MD1) | 6.57 | 44.32 | 6.57 | 86.83 | 25 | 10 | 0.25 | [[±45, 0°]4;±45] | 0.02 | GE1 |  | 1.05 | MD2 | 0 | WMC | PREPEG | 55.43 |  |  | 5 | S0300 | V1 | 4 | Long, rectangular (reference) |  | 128S0300MD2 | 620.0508 |  | 34.96183 | 45/-45/0/45/-45/0/45/-45/0/45/-45/0/45/-45 | 4 | 10 | 0 | 0 | 349.6183 | 314.6565 | 0.5638543 | 0.5074689 | 3.294907
Table OptiMat | 3124 | GEV207_S0300_0017 | 128 | 55.43 | WMC | MD2 | 0 | LM | S0300 | GE1 | 6.495 | 25.74 | 25.74 | 25.74 | 167.1813 | 610 |  | 500 |  | TG 4 phase I | I | 2005-09-29 | 2005-09-30 | CA | 0.1 | 33.7 |  |  | 33.7 | [7 empty] | 201.5776 |  | 201.5776 | [6 empty] | 111818 | 3 | 3 | [9 empty] | 6.1 |  | 28.98333 | [7 empty] | 400 kN Schenck, WMC | l | h | n |  | fan | d, RT | OB_TG4_R012 | [13 empty] | Strain gauge&Clip gauge: TML FLA-10-11, OB cg, Middle, Center, BTB | SG&CG, M, C, BTB | 160 | 2 | 76.13 | 610 | 0.8 | GEV205; GEV207 after preliminary tests |  | 1.95 | 0.14 | 4 | Prime 20, slow hardener | PPG2002 |  | 1 | 73.9 | GAMESA |  |  | 1.01 |  | 500 | MD material used in preliminary programme 2 (1 layer less than MD1) | 6.57 | 44.32 | 6.57 | 86.83 | 25 | 10 | 0.25 | [[±45, 0°]4;±45] | 0.02 | GE1 |  | 1.05 | MD2 | 0 | WMC | PREPEG | 55.43 |  |  | 5 | S0300 | V1 | 4 | Long, rectangular (reference) |  | 128S0300MD2 | 620.0508 |  | 20.15776 | 45/-45/0/45/-45/0/45/-45/0/45/-45/0/45/-45 | 4 | 10 | 0 | 0 | 201.5776 | 181.4198 | 0.3250985 | 0.2925886 | 5.048512
Table OptiMat | 180 | GEV203_D0100_0016 | GEV02016 |  | WMC | MD1 | 0 | LM | D0100 | GE1 | 7.7 |  | 23.17 | 23.17 | 178.409 | 170 |  | 70 | 100 | P1 | P1 | 2002-06-17 | 2002-06-17 | CA | -1 | 35 |  |  | 35 | [7 empty] | 196.1784 |  | 196.1784 | [6 empty] | 172 |  | 0 | [9 empty] | 2 | [12 empty] | n |  |  | d, RT |  | no strain meas. |  |  | x | [7 empty] | PD03F16 | [8 empty] | GEV203 |  |  |  |  | Prime 20, slow hardener | PPG2002 | [9 empty] | MD material used in preliminary testing programme 1 | 8.06 |  |  |  |  | 12 |  | [[±45°, 0°]5;±45°] |  | GE1 |  |  |  | 0 | [5 empty] | 6 |  | V1 | 5 |  |  | GEV02016D0100MD1 |  | -479.904 | -196.1784 | 45/-45/0/45/-45/0/45/-45/0/45/-45/0/45/-45/0/45/-45 | 5 | 12 | 0 | 0 | 196.1784 | 392.3569 | 0.4087869 | 0.8175737 | 2.235528
Table OptiMat | 175 | GEV203_D0100_0011 | GEV02016 |  | WMC | MD1 | 0 | LM | D0100 | GE1 | 7.87 |  | 23.38 | 23.38 | 184.0006 | 170 |  | 70 | 100 | P1 | P1 | 2002-06-13 | 2002-06-14 | CA | -1 | 35 |  |  | 35 | [7 empty] | 190.2168 |  | 190.2168 | [6 empty] | 36165 |  | 0 | [9 empty] | 2 | [12 empty] | n |  |  | d, RT |  | near tab; no strain meas. | [10 empty] | PD03F11 | [8 empty] | GEV203 |  |  |  |  | Prime 20, slow hardener | PPG2002 | [9 empty] | MD material used in preliminary testing programme 1 | 8.06 |  |  |  |  | 12 |  | [[±45°, 0°]5;±45°] |  | GE1 |  |  |  | 0 | [5 empty] | 6 |  | V1 | 5 |  |  | GEV02016D0100MD1 |  | -479.904 | -190.2168 | 45/-45/0/45/-45/0/45/-45/0/45/-45/0/45/-45/0/45/-45 | 5 | 12 | 0 | 0 | 190.2168 | 380.4335 | 0.3963642 | 0.7927284 | 4.558288
Table OptiMat | 1281 | GEV207_D0200_0022 | 120 | 54.59 | RISØ | MD2 | 0 | LM | D0200 | GE1 | 6.54 |  | 24.87 | 24.87 | 162.6498 | 280 |  | 20 | 187.5 | TG 3 phase I | I | 2004-01-28 |  | CA | 0.1 | 45.88 |  |  | 45.88 |  | 0.9726842 |  | 0.77 |  |  |  | 282.0784 | [5 empty] | 0 |  |  | 11133 |  | 2 | [9 empty] | 1.993103 |  | 1.631921 | 29 | 29 | [5 empty] | Instron, RISØ | d | h |  | 60 | y | d, +60°C | [12 empty] | D02-00-22 |  |  |  |  | 2 | 72.92 | 280 | 0.26 | GEV205; GEV207 after preliminary tests |  | 1.94 | 0.021 | 3 | Prime 20, slow hardener | PPG2002 |  |  | 72.97 | LM |  | 25 | 0.31 |  | 80 | MD material used in preliminary programme 2 (1 layer less than MD1) | 6.57 | 45.79 | 3.52; 6.57 | 86.8 | 60 | 10 | 0 | [[±45, 0°]4;±45] | 0.01 | GE1 |  | 0.35 | MD2 | 0 | RISØ, WMC |  | 54.59 |  |  | 5 | D0200, R0400 | V1 | 4 | Dog-bone (RISOE standard) | 100 | 120D0200MD2 |  |  | 28.20784 | 45/-45/0/45/-45/0/45/-45/0/45/-45/0/45/-45 | 4 | 10 | 0 | 0 | 282.0784 | 253.8706 |  |  | 4.046612
Table OptiMat | 1280 | GEV207_D0200_0021 | 120 | 54.59 | RISØ | MD2 | 0 | LM | D0200 | GE1 | 6.41 |  | 24.86 | 24.86 | 159.3526 | 280 |  | 20 | 187.5 | TG 3 phase I | I | 2004-01-26 |  | CA | 0.1 | 41.54 |  |  | 41.54 |  | 0.8909083 |  | 0.95 |  |  |  | 260.6798 | [5 empty] | 0 |  |  | 12414 |  | 2 | [9 empty] | 3.627615 |  | 1.938395 | 29.26 | 29.26 | [5 empty] | Instron, RISØ | d | h |  | 60 | y | d, +60°C | [12 empty] | D02-00-21 |  |  |  |  | 2 | 72.92 | 280 | 0.26 | GEV205; GEV207 after preliminary tests |  | 1.94 | 0.021 | 3 | Prime 20, slow hardener | PPG2002 |  |  | 72.97 | LM |  | 25 | 0.31 |  | 80 | MD material used in preliminary programme 2 (1 layer less than MD1) | 6.57 | 45.79 | 3.52; 6.57 | 86.8 | 60 | 10 | 0 | [[±45, 0°]4;±45] | 0.01 | GE1 |  | 0.35 | MD2 | 0 | RISØ, WMC |  | 54.59 |  |  | 5 | D0200, R0400 | V1 | 4 | Dog-bone (RISOE standard) | 100 | 120D0200MD2 |  |  | 26.06798 | 45/-45/0/45/-45/0/45/-45/0/45/-45/0/45/-45 | 4 | 10 | 0 | 0 | 260.6798 | 234.6118 |  |  | 4.093912
Table OptiMat | 1279 | GEV207_D0200_0020 | 120 | 54.59 | RISØ | MD2 | 0 | LM | D0200 | GE1 | 6.58 |  | 25.12 | 25.12 | 165.2896 | 280 |  | 20 | 187.5 | TG 3 phase I | I | 2004-02-04 |  | CA | 0.1 | 54.21 |  |  | 54.21 |  | 1.122416 |  | 1.2 |  |  |  | 327.9698 | [5 empty] | 0 |  |  | 3648 |  | 1b | [9 empty] | 2.909396 |  | 1.216525 | 29.22 | 29.22 | [5 empty] | Instron, RISØ | d | h |  | 60 | y | d, +60°C | [12 empty] | D02-00-20 |  |  |  |  | 2 | 72.92 | 280 | 0.26 | GEV205; GEV207 after preliminary tests |  | 1.94 | 0.021 | 3 | Prime 20, slow hardener | PPG2002 |  |  | 72.97 | LM |  | 25 | 0.31 |  | 80 | MD material used in preliminary programme 2 (1 layer less than MD1) | 6.57 | 45.79 | 3.52; 6.57 | 86.8 | 60 | 10 | 0 | [[±45, 0°]4;±45] | 0.01 | GE1 |  | 0.35 | MD2 | 0 | RISØ, WMC |  | 54.59 |  |  | 5 | D0200, R0400 | V1 | 4 | Dog-bone (RISOE standard) | 100 | 120D0200MD2 |  |  | 32.79698 | 45/-45/0/45/-45/0/45/-45/0/45/-45/0/45/-45 | 4 | 10 | 0 | 0 | 327.9698 | 295.1728 |  |  | 3.562055
Table OptiMat | 1278 | GEV207_D0200_0019 | 120 | 54.59 | RISØ | MD2 | 0 | LM | D0200 | GE1 | 6.44 |  | 24.8 | 24.8 | 159.712 | 280 |  | 20 | 187.5 | TG 3 phase I | I | 2004-01-27 |  | CA | 0.1 | 34 |  |  | 34 |  | 0.7270601 |  | 1.29 |  |  |  | 212.8832 | [5 empty] | 0 |  |  | 58607 |  | 3 | [9 empty] | 18.44681 |  | 2.94857 | 29.28 | 29.28 | [5 empty] | Instron, RISØ | d | h |  | 60 | y | d, +60°C | [12 empty] | D02-00-19 |  |  |  |  | 2 | 72.92 | 280 | 0.26 | GEV205; GEV207 after preliminary tests |  | 1.94 | 0.021 | 3 | Prime 20, slow hardener | PPG2002 |  |  | 72.97 | LM |  | 25 | 0.31 |  | 80 | MD material used in preliminary programme 2 (1 layer less than MD1) | 6.57 | 45.79 | 3.52; 6.57 | 86.8 | 60 | 10 | 0 | [[±45, 0°]4;±45] | 0.01 | GE1 |  | 0.35 | MD2 | 0 | RISØ, WMC |  | 54.59 |  |  | 5 | D0200, R0400 | V1 | 4 | Dog-bone (RISOE standard) | 100 | 120D0200MD2 |  |  | 21.28832 | 45/-45/0/45/-45/0/45/-45/0/45/-45/0/45/-45 | 4 | 10 | 0 | 0 | 212.8832 | 191.5949 |  |  | 4.767949
Table OptiMat | 1277 | GEV207_D0200_0018 | 120 | 54.59 | RISØ | MD2 | 0 | LM | D0200 | GE1 | 6.47 |  | 24.99 | 24.99 | 161.6853 | 280 |  | 20 | 187.5 | TG 3 phase I | I | 2004-01-28 |  | CA | 0.1 | 30.24 |  |  | 30.24 |  | 0.6368062 |  | 0.68 |  |  |  | 187.03 | [5 empty] | 0 |  |  | 189588 |  | 3 | [9 empty] | 3.7 |  | 3.7 | 29.37 | 29.37 | [5 empty] | Instron, RISØ | d | h |  | 60 | y | d, +60°C | [12 empty] | D02-00-18 |  |  |  |  | 2 | 72.92 | 280 | 0.26 | GEV205; GEV207 after preliminary tests |  | 1.94 | 0.021 | 3 | Prime 20, slow hardener | PPG2002 |  |  | 72.97 | LM |  | 25 | 0.31 |  | 80 | MD material used in preliminary programme 2 (1 layer less than MD1) | 6.57 | 45.79 | 3.52; 6.57 | 86.8 | 60 | 10 | 0 | [[±45, 0°]4;±45] | 0.01 | GE1 |  | 0.35 | MD2 | 0 | RISØ, WMC |  | 54.59 |  |  | 5 | D0200, R0400 | V1 | 4 | Dog-bone (RISOE standard) | 100 | 120D0200MD2 |  |  | 18.703 | 45/-45/0/45/-45/0/45/-45/0/45/-45/0/45/-45 | 4 | 10 | 0 | 0 | 187.03 | 168.327 |  |  | 5.277811
Table OptiMat | 1944 | GEV207_D1200_0018 | 62 | 52.28131 | RISØ | MD2 | 0 | LM | D1200 | GE1 | 6.79 | 24.89 | 24.89 | 24.89 | 169.0031 | 280 |  |  | 187.5 | TG 3 phase I | I | 2004-09-17 | 2004-09-17 | CA | 0.1 | 31.52753 |  |  | 31.52753 |  | 0.65 | 0 | 0.65 |  |  |  | 186.55 |  | 186.55 |  |  |  | 0 |  |  | 4159500 |  | 3 | [9 empty] | 4.1 |  | 28.7 |  | 28.7 |  |  |  | 0.0065 |  | 250 kN Instron, RISØ | d | h |  |  | n | d, RT; submersed in salt water for 12 months | [18 empty] | 62.88 | 280 | 0.5780603 | GEV205; GEV207 after preliminary tests |  | 1.887687 | 0.2924417 | 3 | Prime 20, slow hardener | PPG2002 |  |  | 72.00772 | LM |  | 25 | 0.770881 |  |  | MD material used in preliminary programme 2 (1 layer less than MD1) | 6.57 | 46.02549 | 3.52; 6.57 | 84.87 | 60 | 10 | 1.693201 | [[±45, 0°]4;±45] | 0.009305781 | GE1 |  | 0.6512728 | MD2 | 0 | RISØ |  | 52.28131 |  |  | 5 | D1200 | V1 | 4 | Dog-bone (D02 without tabs) |  | 62D1200MD2 |  |  | 18.655 | 45/-45/0/45/-45/0/45/-45/0/45/-45/0/45/-45 | 4 | 10 | 0 | 0 | 186.55 | 167.895 |  |  | 6.619041
Table OptiMat | 1943 | GEV207_D1200_0016 | 62 | 52.28131 | RISØ | MD2 | 0 | LM | D1200 | GE1 | 6.75 | 24.87 | 24.87 | 24.87 | 167.8725 | 280 |  |  | 187.5 | TG 3 phase I | I | 2004-09-08 | 2004-09-08 | CA | 0.1 | 34.74205 |  |  | 34.74205 |  | 0.73 | 0 | 0.73 |  |  |  | 206.955 |  | 206.955 |  |  |  | 0 |  |  | 1897500 |  | 3 | [9 empty] | 3.290741 |  | 28.35 |  | 28.35 |  |  |  | 0.0073 |  | 250 kN Instron, RISØ | d | h |  |  | n | d, RT; submersed in salt water for 12 months | [18 empty] | 62.88 | 280 | 0.5780603 | GEV205; GEV207 after preliminary tests |  | 1.887687 | 0.2924417 | 3 | Prime 20, slow hardener | PPG2002 |  |  | 72.00772 | LM |  | 25 | 0.770881 |  |  | MD material used in preliminary programme 2 (1 layer less than MD1) | 6.57 | 46.02549 | 3.52; 6.57 | 84.87 | 60 | 10 | 1.693201 | [[±45, 0°]4;±45] | 0.009305781 | GE1 |  | 0.6512728 | MD2 | 0 | RISØ |  | 52.28131 |  |  | 5 | D1200 | V1 | 4 | Dog-bone (D02 without tabs) |  | 62D1200MD2 |  |  | 20.6955 | 45/-45/0/45/-45/0/45/-45/0/45/-45/0/45/-45 | 4 | 10 | 0 | 0 | 206.955 | 186.2595 |  |  | 6.278182
Table OptiMat | 1942 | GEV207_D1200_0023 | 62 | 52.28131 | RISØ | MD2 | 0 | LM | D1200 | GE1 | 6.78 | 24.88 | 24.88 | 24.88 | 168.6864 | 280 |  |  | 187.5 | TG 3 phase I | I | 2004-08-04 | 2004-08-04 | CA | 0.1 | 36.0051 |  |  | 36.0051 |  | 0.77 | 0 | 0.77 |  |  |  | 213.444 |  | 213.444 |  |  |  | 0 |  |  | 1844700 |  | 3 | [9 empty] | 3.024947 |  | 27.72 |  | 27.72 |  |  |  | 0.0077 |  | 250 kN Instron, RISØ | d | h |  |  | n | d, RT; submersed in salt water for 12 months | [18 empty] | 62.88 | 280 | 0.5780603 | GEV205; GEV207 after preliminary tests |  | 1.887687 | 0.2924417 | 3 | Prime 20, slow hardener | PPG2002 |  |  | 72.00772 | LM |  | 25 | 0.770881 |  |  | MD material used in preliminary programme 2 (1 layer less than MD1) | 6.57 | 46.02549 | 3.52; 6.57 | 84.87 | 60 | 10 | 1.693201 | [[±45, 0°]4;±45] | 0.009305781 | GE1 |  | 0.6512728 | MD2 | 0 | RISØ |  | 52.28131 |  |  | 5 | D1200 | V1 | 4 | Dog-bone (D02 without tabs) |  | 62D1200MD2 |  |  | 21.3444 | 45/-45/0/45/-45/0/45/-45/0/45/-45/0/45/-45 | 4 | 10 | 0 | 0 | 213.444 | 192.0996 |  |  | 6.265926
Table OptiMat | 1941 | GEV207_D1200_0014 | 62 | 52.28131 | RISØ | MD2 | 0 | LM | D1200 | GE1 | 6.79 | 25.28 | 25.28 | 25.28 | 171.6512 | 280 |  |  | 187.5 | TG 3 phase I | I | 2004-10-01 | 2004-10-01 | CA | 0.1 | 57.7572 |  |  | 57.7572 |  | 1.2 | 0 | 1.2 |  |  |  | 336.48 |  | 336.48 |  |  |  | 0 |  |  | 820 |  | 1b | [9 empty] | 1.231266 |  | 28.04 |  | 28.04 |  |  |  | 0.012 |  | 250 kN Instron, RISØ | d | h |  |  | n | d, RT; submersed in salt water for 12 months | [18 empty] | 62.88 | 280 | 0.5780603 | GEV205; GEV207 after preliminary tests |  | 1.887687 | 0.2924417 | 3 | Prime 20, slow hardener | PPG2002 |  |  | 72.00772 | LM |  | 25 | 0.770881 |  |  | MD material used in preliminary programme 2 (1 layer less than MD1) | 6.57 | 46.02549 | 3.52; 6.57 | 84.87 | 60 | 10 | 1.693201 | [[±45, 0°]4;±45] | 0.009305781 | GE1 |  | 0.6512728 | MD2 | 0 | RISØ |  | 52.28131 |  |  | 5 | D1200 | V1 | 4 | Dog-bone (D02 without tabs) |  | 62D1200MD2 |  |  | 33.648 | 45/-45/0/45/-45/0/45/-45/0/45/-45/0/45/-45 | 4 | 10 | 0 | 0 | 336.48 | 302.832 |  |  | 2.913814
Table OptiMat | 1940 | GEV207_D1200_0020 | 62 | 52.28131 | RISØ | MD2 | 0 | LM | D1200 | GE1 | 6.75 | 24.82 | 24.82 | 24.82 | 167.535 | 280 |  |  | 187.5 | TG 3 phase I | I | 2004-08-13 | 2004-08-13 | CA | 0.1 | 46.2597642 |  |  | 46.2597642 |  | 1.04 | 0 | 1.04 |  |  |  | 276.12 |  | 276.12 |  |  |  | 0 |  |  | 50700 |  | 2 | [9 empty] | 1.731256 |  | 26.55 |  | 26.55 |  |  |  | 0.0104 |  | 250 kN Instron, RISØ | d | h |  |  | n | d, RT; submersed in salt water for 12 months | [18 empty] | 62.88 | 280 | 0.5780603 | GEV205; GEV207 after preliminary tests |  | 1.887687 | 0.2924417 | 3 | Prime 20, slow hardener | PPG2002 |  |  | 72.00772 | LM |  | 25 | 0.770881 |  |  | MD material used in preliminary programme 2 (1 layer less than MD1) | 6.57 | 46.02549 | 3.52; 6.57 | 84.87 | 60 | 10 | 1.693201 | [[±45, 0°]4;±45] | 0.009305781 | GE1 |  | 0.6512728 | MD2 | 0 | RISØ |  | 52.28131 |  |  | 5 | D1200 | V1 | 4 | Dog-bone (D02 without tabs) |  | 62D1200MD2 |  |  | 27.612 | 45/-45/0/45/-45/0/45/-45/0/45/-45/0/45/-45 | 4 | 10 | 0 | 0 | 276.12 | 248.508 |  |  | 4.705008
Table OptiMat | 1939 | GEV207_D1200_0019 | 62 | 52.28131 | RISØ | MD2 | 0 | LM | D1200 | GE1 | 6.8 | 24.91 | 24.91 | 24.91 | 169.388 | 280 |  |  | 187.5 | TG 3 phase I | I | 2004-08-12 | 2004-08-12 | CA | 0.1 | 60.26994428 |  |  | 60.26994428 |  | 1.3 | 0 | 1.3 |  |  |  | 355.81 |  | 355.81 |  |  |  | 0 |  |  | 400 |  | 1b | [9 empty] | 1.074808 |  | 27.37 |  | 27.37 |  |  |  | 0.013 |  | 250 kN Instron, RISØ | d | h |  |  | n | d, RT; submersed in salt water for 12 months | [18 empty] | 62.88 | 280 | 0.5780603 | GEV205; GEV207 after preliminary tests |  | 1.887687 | 0.2924417 | 3 | Prime 20, slow hardener | PPG2002 |  |  | 72.00772 | LM |  | 25 | 0.770881 |  |  | MD material used in preliminary programme 2 (1 layer less than MD1) | 6.57 | 46.02549 | 3.52; 6.57 | 84.87 | 60 | 10 | 1.693201 | [[±45, 0°]4;±45] | 0.009305781 | GE1 |  | 0.6512728 | MD2 | 0 | RISØ |  | 52.28131 |  |  | 5 | D1200 | V1 | 4 | Dog-bone (D02 without tabs) |  | 62D1200MD2 |  |  | 35.581 | 45/-45/0/45/-45/0/45/-45/0/45/-45/0/45/-45 | 4 | 10 | 0 | 0 | 355.81 | 320.229 |  |  | 2.60206
Table OptiMat | 1938 | GEV207_D1200_0022 | 62 | 52.28131 | RISØ | MD2 | 0 | LM | D1200 | GE1 | 6.76 | 24.9 | 24.9 | 24.9 | 168.324 | 280 |  |  | 187.5 | TG 3 phase I | I | 2004-08-16 | 2004-08-16 | CA | 0.1 | 67.41207876 |  |  | 67.41207876 |  | 1.45 | 0 | 1.45 |  |  |  | 400.49 |  | 400.49 |  |  |  | 0 |  |  | 170 |  | 1 | [9 empty] | 0.8561163 |  | 27.62 |  | 27.62 |  |  |  | 0.0145 |  | 250 kN Instron, RISØ | d | h |  |  | n | d, RT; submersed in salt water for 12 months | [18 empty] | 62.88 | 280 | 0.5780603 | GEV205; GEV207 after preliminary tests |  | 1.887687 | 0.2924417 | 3 | Prime 20, slow hardener | PPG2002 |  |  | 72.00772 | LM |  | 25 | 0.770881 |  |  | MD material used in preliminary programme 2 (1 layer less than MD1) | 6.57 | 46.02549 | 3.52; 6.57 | 84.87 | 60 | 10 | 1.693201 | [[±45, 0°]4;±45] | 0.009305781 | GE1 |  | 0.6512728 | MD2 | 0 | RISØ |  | 52.28131 |  |  | 5 | D1200 | V1 | 4 | Dog-bone (D02 without tabs) |  | 62D1200MD2 |  |  | 40.049 | 45/-45/0/45/-45/0/45/-45/0/45/-45/0/45/-45 | 4 | 10 | 0 | 0 | 400.49 | 360.441 |  |  | 2.230449
Table OptiMat | 1294 | GEV207_D1200_0010 | 62 | 52.28131 | RISØ | MD2 | 0 | LM | D1200 | GE1 | 6.75 |  | 25.26 | 25.26 | 170.505 | 280 |  | 20 | 187.5 | TG 3 phase I | I | 2003-01-09 |  | CA | 0.1 | 33.47865675 |  |  | 33.47865675 |  | 0.77 |  | 0.77 |  |  |  | 196.35 | [5 empty] | 0 |  |  | 2082200 |  | 3 | [9 empty] | 0.6102564 |  | 3.136792 | 25.5 | 25.5 | [5 empty] | Instron, RISØ | d | h |  |  |  | d, RT; submersed in salt water for 6 months | [12 empty] | D12-00-10 | [5 empty] | 62.88 | 280 | 0.5780603 | GEV205; GEV207 after preliminary tests |  | 1.887687 | 0.2924417 | 3 | Prime 20, slow hardener | PPG2002 |  |  | 72.00772 | LM |  | 25 | 0.770881 |  |  | MD material used in preliminary programme 2 (1 layer less than MD1) | 6.57 | 46.02549 | 3.52; 6.57 | 84.87 | 60 | 10 | 1.693201 | [[±45, 0°]4;±45] | 0.009305781 | GE1 |  | 0.6512728 | MD2 | 0 | RISØ |  | 52.28131 |  |  | 5 | D1200 | V1 | 4 | Dog-bone (D02 without tabs) |  | 62D1200MD2 |  |  | 19.635 | 45/-45/0/45/-45/0/45/-45/0/45/-45/0/45/-45 | 4 | 10 | 0 | 0 | 196.35 | 176.715 |  |  | 6.318522
Table OptiMat | 1293 | GEV207_D1200_0009 | 62 | 52.28131 | RISØ | MD2 | 0 | LM | D1200 | GE1 | 6.81 |  | 25.37 | 25.37 | 172.7697 | 280 |  | 20 | 187.5 | TG 3 phase I | I | 2004-01-19 |  | CA | 0.1 | 47.70517 |  |  | 47.70517 |  | 1.04 |  | 1.04 |  |  |  | 276.12 | [5 empty] | 0 |  |  | 66300 |  | 2 | [9 empty] | 0.8321678 |  | 1.651491 | 26.55 | 26.55 | [5 empty] | Instron, RISØ | d | h |  |  |  | d, RT; submersed in salt water for 6 months | [12 empty] | D12-00-09 | [5 empty] | 62.88 | 280 | 0.5780603 | GEV205; GEV207 after preliminary tests |  | 1.887687 | 0.2924417 | 3 | Prime 20, slow hardener | PPG2002 |  |  | 72.00772 | LM |  | 25 | 0.770881 |  |  | MD material used in preliminary programme 2 (1 layer less than MD1) | 6.57 | 46.02549 | 3.52; 6.57 | 84.87 | 60 | 10 | 1.693201 | [[±45, 0°]4;±45] | 0.009305781 | GE1 |  | 0.6512728 | MD2 | 0 | RISØ |  | 52.28131 |  |  | 5 | D1200 | V1 | 4 | Dog-bone (D02 without tabs) |  | 62D1200MD2 |  |  | 27.612 | 45/-45/0/45/-45/0/45/-45/0/45/-45/0/45/-45 | 4 | 10 | 0 | 0 | 276.12 | 248.508 |  |  | 4.821514
Table OptiMat | 1292 | GEV207_D1200_0008 | 62 | 52.28131 | RISØ | MD2 | 0 | LM | D1200 | GE1 | 6.76 |  | 24.83 | 24.83 | 167.8508 | 280 |  | 20 | 187.5 | TG 3 phase I | I | 2004-01-12 |  | CA | 0.1 | 43.64373 |  |  | 43.64373 |  | 0.95 |  | 0.95 |  |  |  | 260.015 | [5 empty] | 0 |  |  | 74900 |  | 2 | [9 empty] | 1.07855 |  | 1.91993 | 27.37 | 27.37 | [5 empty] | Instron, RISØ | d | h |  |  |  | d, RT; submersed in salt water for 6 months | [12 empty] | D12-00-08 | [5 empty] | 62.88 | 280 | 0.5780603 | GEV205; GEV207 after preliminary tests |  | 1.887687 | 0.2924417 | 3 | Prime 20, slow hardener | PPG2002 |  |  | 72.00772 | LM |  | 25 | 0.770881 |  |  | MD material used in preliminary programme 2 (1 layer less than MD1) | 6.57 | 46.02549 | 3.52; 6.57 | 84.87 | 60 | 10 | 1.693201 | [[±45, 0°]4;±45] | 0.009305781 | GE1 |  | 0.6512728 | MD2 | 0 | RISØ |  | 52.28131 |  |  | 5 | D1200 | V1 | 4 | Dog-bone (D02 without tabs) |  | 62D1200MD2 |  |  | 26.0015 | 45/-45/0/45/-45/0/45/-45/0/45/-45/0/45/-45 | 4 | 10 | 0 | 0 | 260.015 | 234.0135 |  |  | 4.874482
Table OptiMat | 1291 | GEV207_D1200_0006 | 62 | 52.28131 | RISØ | MD2 | 0 | LM | D1200 | GE1 | 6.75 |  | 25.2 | 25.2 | 170.1 | 280 |  | 20 | 187.5 | TG 3 phase I | I | 2004-01-20 |  | CA | 0.1 | 60.014682 |  |  | 60.014682 |  | 1.3 |  | 1.3 |  |  |  | 352.82 | [5 empty] | 0 |  |  | 6850 |  | 1b | [9 empty] | 0.6467391 |  | 1.033977 | 27.14 | 27.14 | [5 empty] | Instron, RISØ | d | h |  |  |  | d, RT; submersed in salt water for 6 months | [12 empty] | D12-00-06 | [5 empty] | 62.88 | 280 | 0.5780603 | GEV205; GEV207 after preliminary tests |  | 1.887687 | 0.2924417 | 3 | Prime 20, slow hardener | PPG2002 |  |  | 72.00772 | LM |  | 25 | 0.770881 |  |  | MD material used in preliminary programme 2 (1 layer less than MD1) | 6.57 | 46.02549 | 3.52; 6.57 | 84.87 | 60 | 10 | 1.693201 | [[±45, 0°]4;±45] | 0.009305781 | GE1 |  | 0.6512728 | MD2 | 0 | RISØ |  | 52.28131 |  |  | 5 | D1200 | V1 | 4 | Dog-bone (D02 without tabs) |  | 62D1200MD2 |  |  | 35.282 | 45/-45/0/45/-45/0/45/-45/0/45/-45/0/45/-45 | 4 | 10 | 0 | 0 | 352.82 | 317.538 |  |  | 3.835691
Table OptiMat | 1290 | GEV207_D1200_0002 | 62 | 52.28131 | RISØ | MD2 | 0 | LM | D1200 | GE1 | 6.75 |  | 24.83 | 24.83 | 167.6025 | 280 |  | 20 | 187.5 | TG 3 phase I | I | 2004-01-22 |  | CA | 0.1 | 70.47685125 |  |  | 70.47685125 |  | 1.45 |  | 1.45 |  |  |  | 420.5 | [5 empty] | 0 |  |  | 5150 |  | 1 | [9 empty] | 0.6538462 |  | 0.7778097 | 29 | 29 | [5 empty] | Instron, RISØ | d | h |  |  |  | d, RT; submersed in salt water for 6 months | [12 empty] | D12-00-02 | [5 empty] | 62.88 | 280 | 0.5780603 | GEV205; GEV207 after preliminary tests |  | 1.887687 | 0.2924417 | 3 | Prime 20, slow hardener | PPG2002 |  |  | 72.00772 | LM |  | 25 | 0.770881 |  |  | MD material used in preliminary programme 2 (1 layer less than MD1) | 6.57 | 46.02549 | 3.52; 6.57 | 84.87 | 60 | 10 | 1.693201 | [[±45, 0°]4;±45] | 0.009305781 | GE1 |  | 0.6512728 | MD2 | 0 | RISØ |  | 52.28131 |  |  | 5 | D1200 | V1 | 4 | Dog-bone (D02 without tabs) |  | 62D1200MD2 |  |  | 42.05 | 45/-45/0/45/-45/0/45/-45/0/45/-45/0/45/-45 | 4 | 10 | 0 | 0 | 420.5 | 378.45 |  |  | 3.711807
Table OptiMat | 3574 | GEV308_I1000_0181 | 186 | 0 | UP | MD5 | 0 | LM | I1000 | GE2 | 4.084444 | 25.09667 | 24.89 | 25.00778 | 102.1423 | 250 |  | 150 |  | TG 2 phase II | II | 2005-12-30 | 2005-12-30 | CA | 0.1 | 7.088667 |  |  | 7.088667 | [7 empty] | 69.3999 |  | 69.3999 |  |  |  | 0 |  |  | 6428.333 | 1b | 1b |  | t | [7 empty] | 1.31 |  | 13.08 | [7 empty] | 100 kN Mayes DH 100S, UP | l | h | n |  | fan | d, RT | OB_TG2_R028 | [13 empty] | Clip gauge: HBM, Middle, Center, BTB | CG, M, C, BTB | 50 | 0.5 to 2 |  | 250 | [5 empty] | 2 | LM-E6 | PPG2002 |  |  |  | LM |  |  |  |  | 150 | phase II: MD3 (±45°) material, same lay-up as MD3, but with alternative resin (LM-E6) |  |  | 3.52 |  | 25 | 0 |  |  |  | GE2 |  |  | MD3 | 0 | UP |  |  |  |  | 0 | I1000 |  | 0 | ISO tension (250 mm) | 50 | 186I1000MD5 |  |  | 6.93999 |  | 0 | 0 | 0 | 0 | 69.3999 | 62.45991 |  |  | 3.807629
Table OptiMat | 3571 | GEV308_I1000_0184 | 186 | 0 | UP | MD5 | 0 | LM | I1000 | GE2 | 4.066667 | 25.13667 | 24.97 | 25.06667 | 101.9376 | 250 |  | 150 |  | TG 2 phase II | II | 2006-01-13 | 2006-01-13 | CA | 0.1 | 5.760667 |  |  | 5.760667 | [7 empty] | 56.51169 |  | 56.51169 |  |  |  | 0 |  |  | 62092.33 | 2 | 2 |  | t | [7 empty] | 1.99 |  | 12.95667 | [7 empty] | 100 kN Mayes DH 100S, UP | l | h | n |  | fan | d, RT | OB_TG2_R028 | [13 empty] | Clip gauge: HBM, Middle, Center, BTB | CG, M, C, BTB | 50 | 0.5 to 2 |  | 250 | [5 empty] | 2 | LM-E6 | PPG2002 |  |  |  | LM |  |  |  |  | 150 | phase II: MD3 (±45°) material, same lay-up as MD3, but with alternative resin (LM-E6) |  |  | 3.52 |  | 25 | 0 |  |  |  | GE2 |  |  | MD3 | 0 | UP |  |  |  |  | 0 | I1000 |  | 0 | ISO tension (250 mm) | 50 | 186I1000MD5 |  |  | 5.651169 |  | 0 | 0 | 0 | 0 | 56.51169 | 50.86052 |  |  | 4.785666
Table OptiMat | 3569 | GEV308_I1000_0187 | 186 | 0 | UP | MD5 | 0 | LM | I1000 | GE2 | 4.103333 | 25.15 | 24.94 | 25.06333 | 102.8432 | 250 |  | 150 |  | TG 2 phase II | II | 2005-12-30 | 2006-01-16 | CA | 0.1 | 4.384 |  |  | 4.384 | [7 empty] | 42.628 |  | 42.628 |  |  |  | 0 |  |  | 4642869 | 3 | 3 |  | t | [7 empty] | 3.42 |  | 12.81 | [7 empty] | 100 kN Mayes DH 100S, UP | l | h | n |  | fan | d, RT | OB_TG2_R028 | Test interrupted once and was restarted. DAQ device was tared after closing of the grips | [12 empty] | Clip gauge: HBM, Middle, Center, BTB | CG, M, C, BTB | 50 | 0.5 to 2 |  | 250 | [5 empty] | 2 | LM-E6 | PPG2002 |  |  |  | LM |  |  |  |  | 150 | phase II: MD3 (±45°) material, same lay-up as MD3, but with alternative resin (LM-E6) |  |  | 3.52 |  | 25 | 0 |  |  |  | GE2 |  |  | MD3 | 0 | UP |  |  |  |  | 0 | I1000 |  | 0 | ISO tension (250 mm) | 50 | 186I1000MD5 |  |  | 4.2628 |  | 0 | 0 | 0 | 0 | 42.628 | 38.3652 |  |  | 6.666786
Table OptiMat | 3567 | GEV308_I1000_0188 | 186 | 0 | UP | MD5 | 0 | LM | I1000 | GE2 | 4.136667 | 24.91 | 24.77667 | 24.84556 | 102.7757 | 250 |  | 150 |  | TG 2 phase II | II | 2006-01-22 | 2006-01-24 | CA | 0.1 | 4.753 |  |  | 4.753 | [7 empty] | 46.24635 |  | 46.24635 |  |  |  | 0 |  |  | 731048.7 | 3 | 3 |  | t | [7 empty] | 3.42 |  | 12.75 | [7 empty] | 100 kN Mayes DH 100S, UP | l | h | n |  | fan | d, RT | OB_TG2_R028 | Test interrupted twice and was restarted | [12 empty] | Clip gauge: HBM, Middle, Center, BTB | CG, M, C, BTB | 50 | 0.5 to 2 |  | 250 | [5 empty] | 2 | LM-E6 | PPG2002 |  |  |  | LM |  |  |  |  | 150 | phase II: MD3 (±45°) material, same lay-up as MD3, but with alternative resin (LM-E6) |  |  | 3.52 |  | 25 | 0 |  |  |  | GE2 |  |  | MD3 | 0 | UP |  |  |  |  | 0 | I1000 |  | 0 | ISO tension (250 mm) | 50 | 186I1000MD5 |  |  | 4.624635 |  | 0 | 0 | 0 | 0 | 46.24635 | 41.62172 |  |  | 5.844913
Table OptiMat | 3052.5 | GEV206_R0300_0894 | 58058 | 52.3 | WMC | UD2 | 0 | LM | R0300 | GE1 | 3.64 | 25.115 | 25.08 | 25.0975 | 91.2912 | 145 | 145.415 | 34.51875 |  | TG 3 phase I | I | 2005-06-28 | 2005-06-30 | CA | 0.1 | 26.425 |  |  | 26.425 | [7 empty] | 289.4583 |  | 289.4583 |  |  |  | 0 |  |  | 335660.5 | 3 | 3 | [9 empty] | 6.19 |  |  | 39.8 | [6 empty] | 100 kN Schenck, WMC | l | h |  | 27.6 |  | RH 100%, RT | OB_TG3_R024 | slow cycle +/- 10 kN; test interrupted once | [12 empty] | Clip gauge: OB standard, Middle, Center, BTB | CG, M, C, BTB | 200 | 2 |  | 145 |  | GEV204; GEV206 after preliminary tests |  |  |  | various | Prime 20, slow hardener | PPG2002 |  |  |  | LM |  |  |  |  | 35 | UD material used in preliminary programme 2 (1 layer less than UD1) | 3.52 |  | 3.52 |  | 25 | 0 |  | [0°]4 |  | GE1 |  |  |  | 0 | [5 empty] | 0 |  | V1 | 4 | Rectangular | 55 | 116R0300UD2 |  |  | 28.94583 | 0/0/0/0 | 4 | 0 | 0 | 0 | 289.4583 | 260.5125 |  |  | 5.395189
Table OptiMat | 2598 | GEV206_R0300_0910 | 116 | 52.3 | WMC | UD2 | 0 | LM | R0300 | GE1 | 3.58 | 25.23 | 25.18 | 25.205 | 90.1444 | 145 | 145.61 | 34.5175 |  | TG 3 phase I | I | 2005-03-29 | 2005-03-29 | CA | 10 | -35 |  |  | -35 | [7 empty] | -387.8808 |  | -387.8808 |  |  |  | 0 |  | 764708 | 764708 |  | 0 | [9 empty] | 5.1 |  |  | 43.35 | [6 empty] | 100 kN Schenck, WMC | l | h | n |  |  | d, RT |  |  |  |  | x | [9 empty] | Clip gauge: OB standard, Middle, Center, BTB | CG, M, C, BTB | 200 | 2 |  | 145 |  | GEV204; GEV206 after preliminary tests |  |  |  | various | Prime 20, slow hardener | PPG2002 |  |  |  | LM |  |  |  |  | 35 | UD material used in preliminary programme 2 (1 layer less than UD1) | 3.52 |  | 3.52 |  | 25 | 0 |  | [0°]4 |  | GE1 |  |  |  | 0 | [5 empty] | 0 |  | V1 | 4 | Rectangular | 55 | 116R0300UD2 |  |  | -38.78808 | 0/0/0/0 | 4 | 0 | 0 | 0 | -387.8808 | 349.0927 |  |  | 5.883496
Table OptiMat | 1949 | GEV206_D1200_0003 | 71 | 52.2811 | RISØ | UD2 | 0 | LM | D1200 | GE1 | 3.64 | 24.95 | 24.95 | 24.95 | 90.818 | 280 |  |  | 187.5 | TG 3 phase I | I | 2004-09-30 | 2004-09-30 | CA | 0.1 | 17.9456368 |  |  | 17.9456368 |  | 0.5 | 0 | 0.5 |  |  |  | 197.6 |  | 197.6 |  |  |  | 0 |  |  | 5208500 |  | 0 | [9 empty] | 7 |  | 39.52 |  | 39.52 |  |  |  | 0.005 |  | 250 kN Instron, RISØ | d | h |  |  | n | d, RT; submersed in salt water for 12 months | OB_TG2_R016 | [17 empty] | 75.28 | 280 | 0.873326 | GEV204; GEV206 after preliminary tests |  | 1.891766 | 0.5518028 | 3 | Prime 20, slow hardener | PPG2002 |  |  | 71.85188 | LM |  | 25 | 1.297617 |  |  | UD material used in preliminary programme 2 (1 layer less than UD1) | 3.52 | 46.38135 | 3.52; 6.57 | 93.2 | 60 | 0 | 1.337547 | [0°]4 | 0.007530258 | GE1 |  | 0.8080429 | UD2 | 0 | RISØ, WMC |  | 52.2811 |  |  | 0 | D1200, R0300 | V1 | 4 | Dog-bone (D02 without tabs) |  | 71D1200UD2 |  |  | 19.76 | 0/0/0/0 | 4 | 0 | 0 | 0 | 197.6 | 177.84 |  |  | 6.716713
Table OptiMat | 1948 | GEV206_D1200_0016 | 71 | 52.2811 | RISØ | UD2 | 0 | LM | D1200 | GE1 | 3.68 | 25.46 | 25.46 | 25.46 | 93.6928 | 280 |  |  | 187.5 | TG 3 phase I | I | 2004-08-17 | 2004-08-17 | CA | 0.1 | 28.74195 |  |  | 28.74195 |  | 0.77 | 0 | 0.77 |  |  |  | 306.768 |  | 306.768 |  |  |  | 0 |  |  | 266100 |  | 3 | [9 empty] | 2.927886 |  | 39.84 |  | 39.84 |  |  |  | 0.0077 |  | 250 kN Instron, RISØ | d | h |  |  | n | d, RT; submersed in salt water for 12 months | OB_TG2_R016 | [17 empty] | 75.28 | 280 | 0.873326 | GEV204; GEV206 after preliminary tests |  | 1.891766 | 0.5518028 | 3 | Prime 20, slow hardener | PPG2002 |  |  | 71.85188 | LM |  | 25 | 1.297617 |  |  | UD material used in preliminary programme 2 (1 layer less than UD1) | 3.52 | 46.38135 | 3.52; 6.57 | 93.2 | 60 | 0 | 1.337547 | [0°]4 | 0.007530258 | GE1 |  | 0.8080429 | UD2 | 0 | RISØ, WMC |  | 52.2811 |  |  | 0 | D1200, R0300 | V1 | 4 | Dog-bone (D02 without tabs) |  | 71D1200UD2 |  |  | 30.6768 | 0/0/0/0 | 4 | 0 | 0 | 0 | 306.768 | 276.0912 |  |  | 5.425045
Table OptiMat | 1946 | GEV206_D1200_0004 | 71 | 52.2811 | RISØ | UD2 | 0 | LM | D1200 | GE1 | 3.69 | 24.01 | 24.01 | 24.01 | 88.5969 | 280 |  |  | 187.5 | TG 3 phase I | I | 2004-10-14 | 2004-10-14 | CA | 0.1 | 37.34466 |  |  | 37.34466 |  | 1.04 | 0 | 1.04 |  |  |  | 421.512 |  | 421.512 |  |  |  | 0 |  |  | 16000 |  | 2 | [9 empty] | 1.577654 |  | 40.53 |  | 40.53 |  |  |  | 0.0104 |  | 250 kN Instron, RISØ | d | h |  |  | n | d, RT; submersed in salt water for 12 months | OB_TG2_R016 | [17 empty] | 75.28 | 280 | 0.873326 | GEV204; GEV206 after preliminary tests |  | 1.891766 | 0.5518028 | 3 | Prime 20, slow hardener | PPG2002 |  |  | 71.85188 | LM |  | 25 | 1.297617 |  |  | UD material used in preliminary programme 2 (1 layer less than UD1) | 3.52 | 46.38135 | 3.52; 6.57 | 93.2 | 60 | 0 | 1.337547 | [0°]4 | 0.007530258 | GE1 |  | 0.8080429 | UD2 | 0 | RISØ, WMC |  | 52.2811 |  |  | 0 | D1200, R0300 | V1 | 4 | Dog-bone (D02 without tabs) |  | 71D1200UD2 |  |  | 42.1512 | 0/0/0/0 | 4 | 0 | 0 | 0 | 421.512 | 379.3608 |  |  | 4.20412
Table OptiMat | 1287 | GEV206_D1200_0010 | 71 | 52.2811 | RISØ | UD2 | 0 | LM | D1200 | GE1 | 3.81 |  | 25.32 | 25.32 | 96.4692 | 280 |  | 20 | 187.5 | TG 3 phase I | I | 2004-01-05 |  | CA | 0.1 | 38.47 |  |  | 38.47 |  | 1.041201 |  | 1.04 |  |  |  | 398.7801 | [5 empty] | 0 |  |  | 2100 |  | 2 | [9 empty] | 1.6 |  | 1.6 | 38.3 | 38.3 | [5 empty] | Instron, RISØ | d | h |  |  |  | d, RT; submersed in salt water for 6 months | OB_TG2_R016 | [11 empty] | D12-00-10 | [5 empty] | 75.28 | 280 | 0.873326 | GEV204; GEV206 after preliminary tests |  | 1.891766 | 0.5518028 | 3 | Prime 20, slow hardener | PPG2002 |  |  | 71.85188 | LM |  | 25 | 1.297617 |  |  | UD material used in preliminary programme 2 (1 layer less than UD1) | 3.52 | 46.38135 | 3.52; 6.57 | 93.2 | 60 | 0 | 1.337547 | [0°]4 | 0.007530258 | GE1 |  | 0.8080429 | UD2 | 0 | RISØ, WMC |  | 52.2811 |  |  | 0 | D1200, R0300 | V1 | 4 | Dog-bone (D02 without tabs) |  | 71D1200UD2 |  |  | 39.87801 | 0/0/0/0 | 4 | 0 | 0 | 0 | 398.7801 | 358.9021 |  |  | 3.322219
Table OptiMat | 1286 | GEV206_D1200_0009 | 71 | 52.2811 | RISØ | UD2 | 0 | LM | D1200 | GE1 | 3.81 |  | 25.25 | 25.25 | 96.2025 | 280 |  | 20 | 187.5 | TG 3 phase I | I | 2004-01-06 |  | CA | 0.1 | 38.92 |  |  | 38.92 |  | 1.040008 |  | 1.04 |  |  |  | 404.5633 | [5 empty] | 0 |  |  | 18300 |  | 2 | [9 empty] | 1.6 |  | 1.6 | 38.9 | 38.9 | [5 empty] | Instron, RISØ | d | h |  |  |  | d, RT; submersed in salt water for 6 months | OB_TG2_R016 | [11 empty] | D12-00-09 | [5 empty] | 75.28 | 280 | 0.873326 | GEV204; GEV206 after preliminary tests |  | 1.891766 | 0.5518028 | 3 | Prime 20, slow hardener | PPG2002 |  |  | 71.85188 | LM |  | 25 | 1.297617 |  |  | UD material used in preliminary programme 2 (1 layer less than UD1) | 3.52 | 46.38135 | 3.52; 6.57 | 93.2 | 60 | 0 | 1.337547 | [0°]4 | 0.007530258 | GE1 |  | 0.8080429 | UD2 | 0 | RISØ, WMC |  | 52.2811 |  |  | 0 | D1200, R0300 | V1 | 4 | Dog-bone (D02 without tabs) |  | 71D1200UD2 |  |  | 40.45633 | 0/0/0/0 | 4 | 0 | 0 | 0 | 404.5633 | 364.107 |  |  | 4.262451
Table OptiMat | 1285 | GEV206_D1200_0008 | 71 | 52.2811 | RISØ | UD2 | 0 | LM | D1200 | GE1 | 3.76 |  | 24.66 | 24.66 | 92.7216 | 280 |  | 20 | 187.5 | TG 3 phase I | I | 2004-01-07 |  | CA | 0.1 | 36.64 |  |  | 36.64 |  | 1.039898 |  | 1.04 |  |  |  | 395.1614 | [5 empty] | 0 |  |  | 13700 |  | 2 | [9 empty] | 1.6 |  | 1.6 | 38 | 38 | [5 empty] | Instron, RISØ | d | h |  |  |  | d, RT; submersed in salt water for 6 months | OB_TG2_R016 | [11 empty] | D12-00-08 | [5 empty] | 75.28 | 280 | 0.873326 | GEV204; GEV206 after preliminary tests |  | 1.891766 | 0.5518028 | 3 | Prime 20, slow hardener | PPG2002 |  |  | 71.85188 | LM |  | 25 | 1.297617 |  |  | UD material used in preliminary programme 2 (1 layer less than UD1) | 3.52 | 46.38135 | 3.52; 6.57 | 93.2 | 60 | 0 | 1.337547 | [0°]4 | 0.007530258 | GE1 |  | 0.8080429 | UD2 | 0 | RISØ, WMC |  | 52.2811 |  |  | 0 | D1200, R0300 | V1 | 4 | Dog-bone (D02 without tabs) |  | 71D1200UD2 |  |  | 39.51614 | 0/0/0/0 | 4 | 0 | 0 | 0 | 395.1614 | 355.6453 |  |  | 4.136721
Table OptiMat | 1284 | GEV206_D1200_0007 | 71 | 52.2811 | RISØ | UD2 | 0 | LM | D1200 | GE1 | 3.69 |  | 25.15 | 25.15 | 92.8035 | 280 |  | 20 | 187.5 | TG 3 phase I | I | 2004-01-08 |  | CA | 0.1 | 28.59 |  |  | 28.59 |  | 0.7699832 |  | 0.77 |  |  |  | 308.0703 | [5 empty] | 0 |  |  | 95000 |  | 3 | [11 empty] | 2.931676 | 40.01 | 40.01 | [5 empty] | Instron, RISØ | d | h |  |  |  | d, RT; submersed in salt water for 6 months | OB_TG2_R016 | [11 empty] | D12-00-07 | [5 empty] | 75.28 | 280 | 0.873326 | GEV204; GEV206 after preliminary tests |  | 1.891766 | 0.5518028 | 3 | Prime 20, slow hardener | PPG2002 |  |  | 71.85188 | LM |  | 25 | 1.297617 |  |  | UD material used in preliminary programme 2 (1 layer less than UD1) | 3.52 | 46.38135 | 3.52; 6.57 | 93.2 | 60 | 0 | 1.337547 | [0°]4 | 0.007530258 | GE1 |  | 0.8080429 | UD2 | 0 | RISØ, WMC |  | 52.2811 |  |  | 0 | D1200, R0300 | V1 | 4 | Dog-bone (D02 without tabs) |  | 71D1200UD2 |  |  | 30.80703 | 0/0/0/0 | 4 | 0 | 0 | 0 | 308.0703 | 277.2632 |  |  | 4.977724
Table OptiMat | 1283 | GEV206_D1200_0002 | 71 | 52.2811 | RISØ | UD2 | 0 | LM | D1200 | GE1 |  |  | 24.89 | 24.89 | 94.8309 | 280 |  | 20 | 187.5 | TG 3 phase I | I | 2003-12-19 |  | CA | 0.1 | 18.84 |  |  | 18.84 |  | 0.5 |  | 0.5 |  |  |  | 198.6694 | [5 empty] | 0 |  |  | 5643500 |  | 4 | [9 empty] | 7 |  | 7 | 39.74 | [6 empty] | Instron, RISØ | d | h |  |  |  | d, RT; submersed in salt water for 6 months | OB_TG2_R016 |  | x | [9 empty] | D12-00-02 | [5 empty] | 75.28 | 280 | 0.873326 | GEV204; GEV206 after preliminary tests |  | 1.891766 | 0.5518028 | 3 | Prime 20, slow hardener | PPG2002 |  |  | 71.85188 | LM |  | 25 | 1.297617 |  |  | UD material used in preliminary programme 2 (1 layer less than UD1) | 3.52 | 46.38135 | 3.52; 6.57 | 93.2 | 60 | 0 | 1.337547 | [0°]4 | 0.007530258 | GE1 |  | 0.8080429 | UD2 | 0 | RISØ, WMC |  | 52.2811 |  |  | 0 | D1200, R0300 | V1 | 4 | Dog-bone (D02 without tabs) |  | 71D1200UD2 |  |  | 19.86694 | 0/0/0/0 | 4 | 0 | 0 | 0 | 198.6694 | 178.8025 |  |  | 6.751549
Table OptiMat | 1282 | GEV206_D1200_0001 | 71 | 52.2811 | RISØ | UD2 | 0 | LM | D1200 | GE1 | 3.67 |  | 25.24 | 25.24 | 92.6308 | 280 |  | 20 | 187.5 | TG 3 phase I | I | 2004-01-09 |  | CA | 0.1 | 25.66 |  |  | 25.66 |  | 0.680122 |  | 0.68 |  |  |  | 277.0137 | [5 empty] | 0 |  |  | 188900 |  | 3 | [11 empty] | 3.692612 | 40.73 | 40.73 | [5 empty] | Instron, RISØ | d | h |  |  |  | d, RT; submersed in salt water for 6 months | OB_TG2_R016 | [11 empty] | D12-00-01 | [5 empty] | 75.28 | 280 | 0.873326 | GEV204; GEV206 after preliminary tests |  | 1.891766 | 0.5518028 | 3 | Prime 20, slow hardener | PPG2002 |  |  | 71.85188 | LM |  | 25 | 1.297617 |  |  | UD material used in preliminary programme 2 (1 layer less than UD1) | 3.52 | 46.38135 | 3.52; 6.57 | 93.2 | 60 | 0 | 1.337547 | [0°]4 | 0.007530258 | GE1 |  | 0.8080429 | UD2 | 0 | RISØ, WMC |  | 52.2811 |  |  | 0 | D1200, R0300 | V1 | 4 | Dog-bone (D02 without tabs) |  | 71D1200UD2 |  |  | 27.70137 | 0/0/0/0 | 4 | 0 | 0 | 0 | 277.0137 | 249.3123 |  |  | 5.276232
Table OptiMat | 4001 | GEV207_S0300_0227 | 1017 |  | CRES | MD2 | 0 | GAMESA | S0300 | GE1 | 6.78 | 25.29 | 23.67 | 24.56 | 166.52 | 610 |  |  |  | TG 4 phase I | I | 2003-03-28 | 2006-03-28 | CA | 0.1 | 76.67 |  |  | 76.67 |  | 1.8556 |  | 1.8556 |  |  |  | 460.4252 |  | 460.4252 |  |  |  | 0 |  |  | 100 | 1b | 1b |  | t | [7 empty] | 2.11 |  | 26.73 | [5 empty] | 0.01722503 |  | 250 kN MTS, CRES | l | h | n |  | fan | d, RT | OB_TG4_R016 | Failure only of tabs | x |  |  |  | x | [7 empty] | Strain gauge: HBM 6/350 LY41, Middle, Center, BTB | SG, M, C, BTB | 140 | 2 |  | 610 |  | GEV205; GEV207 after preliminary tests |  |  |  | 4 | Prime 20, slow hardener | PPG2002 |  | 1 |  | GAMESA |  |  |  |  | 500 | MD material used in preliminary programme 2 (1 layer less than MD1) | 6.57 |  | 6.57 |  | 25 | 10 |  | [[±45, 0°]4;±45] |  | GE1 |  |  |  | 0 |  | PREPEG |  |  |  | 5 |  | V1 | 4 | Long, rectangular (reference) |  | 1017S0300MD2 | 480.475 |  | 46.04252 | 45/-45/0/45/-45/0/45/-45/0/45/-45/0/45/-45 | 4 | 10 | 0 | 0 | 460.4252 | 414.3827 | 0.9582708 | 0.8624437 | 2
Table OptiMat | 4000 | GEV207_S0300_0228 | 1017 |  | CRES | MD2 | 0 | GAMESA | S0300 | GE1 | 6.69 | 25.65 | 25.31 | 25.51 | 170.1 | 610 |  |  |  | TG 4 phase I | I | 2006-03-28 | 2006-03-28 | CA | 0.1 | 65.3 |  |  | 65.3 |  | 1.5537 |  | 1.5537 |  |  |  | 383.8918 |  | 383.8918 |  |  |  | 0 |  |  | 740 | 1b | 1b |  | t | [7 empty] | 2.11 |  | 26.86 | [5 empty] | 0.01429232 |  | 250 kN MTS, CRES | l | h | n |  | fan | d, RT | OB_TG4_R016 | [13 empty] | Strain gauge: HBM 6/350 LY41, Middle, Center, BTB | SG, M, C, BTB | 140 | 2 |  | 610 |  | GEV205; GEV207 after preliminary tests |  |  |  | 4 | Prime 20, slow hardener | PPG2002 |  | 1 |  | GAMESA |  |  |  |  | 500 | MD material used in preliminary programme 2 (1 layer less than MD1) | 6.57 |  | 6.57 |  | 25 | 10 |  | [[±45, 0°]4;±45] |  | GE1 |  |  |  | 0 |  | PREPEG |  |  |  | 5 |  | V1 | 4 | Long, rectangular (reference) |  | 1017S0300MD2 | 480.475 |  | 38.38918 | 45/-45/0/45/-45/0/45/-45/0/45/-45/0/45/-45 | 4 | 10 | 0 | 0 | 383.8918 | 345.5026 | 0.798984 | 0.7190856 | 2.869232
Table OptiMat | 3847 | GEV207_S0300_0207 | 1017 |  | CRES | MD2 | 0 | GAMESA | S0300 | GE1 | 6.975333 | 25.54 | 25.38667 | 25.45867 | 177.5733 | 610 |  | 500 |  | TG 4 phase I | I | 2005-01-27 | 2005-01-27 | CA | 0.1 | 62.39733 |  |  | 62.39733 | [7 empty] | 371.3933 |  | 371.3933 |  |  |  | 0 |  |  | 116128 | 1b | 1 | [9 empty] | 2.11 |  | 26.31 | [5 empty] | 0.01411887 |  | 250 kN MTS, CRES | l, d | h | n |  | fan | d, RT |  | Et is the average from 27.58GPa and 24.96GPa | [12 empty] | Strain gauge: HBM 6/350 LY41, Middle, Center, BTB | SG, M, C, BTB | 140 | 2 |  | 610 |  | GEV205; GEV207 after preliminary tests |  |  |  | 4 | Prime 20, slow hardener | PPG2002 |  | 1 |  | GAMESA |  |  |  |  | 500 | MD material used in preliminary programme 2 (1 layer less than MD1) | 6.57 |  | 6.57 |  | 25 | 10 |  | [[±45, 0°]4;±45] |  | GE1 |  |  |  | 0 |  | PREPEG |  |  |  | 5 |  | V1 | 4 | Long, rectangular (reference) |  | 1017S0300MD2 | 480.475 |  | 37.13933 | 45/-45/0/45/-45/0/45/-45/0/45/-45/0/45/-45 | 4 | 10 | 0 | 0 | 371.3933 | 334.254 | 0.7729712 | 0.6956741 | 4.332346
Table OptiMat | 3850.5 | GEV207_S0300_0207 | 1017 |  | CRES | MD2 | 0 | GAMESA | S0300 | GE1 | 6.95 | 25.565 | 25.42 | 25.486 | 177.125 | 610 |  | 500 |  | TG 4 phase I | I | 2005-01-27 | 2005-01-27 | CA | 0.1 | 65.227 |  |  | 65.227 | [7 empty] | 371.14 |  | 371.14 |  |  |  | 0 |  |  | 5700.5 | 1b | 1 | [9 empty] | 2.11 |  | 26.05 | [5 empty] | 0.01424764 |  | 250 kN MTS, CRES | l, d | h | n |  | fan | d, RT |  | Et is the average from 27.58GPa and 24.96GPa | [12 empty] | Strain gauge: HBM 6/350 LY41, Middle, Center, BTB | SG, M, C, BTB | 140 | 2 |  | 610 |  | GEV205; GEV207 after preliminary tests |  |  |  | 4 | Prime 20, slow hardener | PPG2002 |  | 1 |  | GAMESA |  |  |  |  | 500 | MD material used in preliminary programme 2 (1 layer less than MD1) | 6.57 |  | 6.57 |  | 25 | 10 |  | [[±45, 0°]4;±45] |  | GE1 |  |  |  | 0 |  | PREPEG |  |  |  | 5 |  | V1 | 4 | Long, rectangular (reference) |  | 1017S0300MD2 | 480.475 |  | 37.114 | 45/-45/0/45/-45/0/45/-45/0/45/-45/0/45/-45 | 4 | 10 | 0 | 0 | 371.14 | 334.026 | 0.7724439 | 0.6951995 | 3.734715
Table OptiMat | 3849 | GEV207_S0300_0209 | 1017 |  | CRES | MD2 | 0 | GAMESA | S0300 | GE1 | 6.948 | 25.3 | 25.16 | 25.214 | 175.19 | 610 |  | 500 |  | TG 4 phase I | I | 2006-01-31 | 2006-01-31 | CA | 0.1 | 64.541 |  |  | 64.541 | [7 empty] | 369.18 |  | 369.18 |  |  |  | 0 |  |  | 1429 | 1b | 1 | [9 empty] | 2.11 |  | 25.78 | [5 empty] | 0.0143204 |  | 250 kN MTS, CRES | l, d | h | n |  | fan | d, RT |  | Et is the average from 25.83GPa and 25.73GPa | [12 empty] | Strain gauge: HBM 6/350 LY41, Middle, Center, BTB | SG, M, C, BTB | 140 | 2 |  | 610 |  | GEV205; GEV207 after preliminary tests |  |  |  | 4 | Prime 20, slow hardener | PPG2002 |  | 1 |  | GAMESA |  |  |  |  | 500 | MD material used in preliminary programme 2 (1 layer less than MD1) | 6.57 |  | 6.57 |  | 25 | 10 |  | [[±45, 0°]4;±45] |  | GE1 |  |  |  | 0 |  | PREPEG |  |  |  | 5 |  | V1 | 4 | Long, rectangular (reference) |  | 1017S0300MD2 | 480.475 |  | 36.918 | 45/-45/0/45/-45/0/45/-45/0/45/-45/0/45/-45 | 4 | 10 | 0 | 0 | 369.18 | 332.262 | 0.7683646 | 0.6915282 | 3.155032
Table OptiMat | 3847 | GEV207_S0300_0222 | 1017 |  | CRES | MD2 | 0 | GAMESA | S0300 | GE1 | 6.722 | 25.31 | 25.29 | 25.3 | 170.07 | 610 |  | 500 |  | TG 4 phase I | I | 2006-01-10 | 2006-01-10 | CA | 0.1 | 67.834 |  |  | 67.834 | [7 empty] | 398.87 |  | 398.87 |  |  |  | 0 |  |  | 2006 | 1b | 1 | [9 empty] | 2.11 |  | 26.55 | [5 empty] | 0.01502335 |  | 250 kN MTS, CRES | l, d | h | n |  | fan | d, RT |  | Et is the average from 26.68GPa and 26.42GPa | [12 empty] | Strain gauge: HBM 6/350 LY41, Middle, Center, BTB | SG, M, C, BTB | 140 | 2 |  | 610 |  | GEV205; GEV207 after preliminary tests |  |  |  | 4 | Prime 20, slow hardener | PPG2002 |  | 1 |  | GAMESA |  |  |  |  | 500 | MD material used in preliminary programme 2 (1 layer less than MD1) | 6.57 |  | 6.57 |  | 25 | 10 |  | [[±45, 0°]4;±45] |  | GE1 |  |  |  | 0 |  | PREPEG |  |  |  | 5 |  | V1 | 4 | Long, rectangular (reference) |  | 1017S0300MD2 | 480.475 |  | 39.887 | 45/-45/0/45/-45/0/45/-45/0/45/-45/0/45/-45 | 4 | 10 | 0 | 0 | 398.87 | 358.983 | 0.8301577 | 0.7471419 | 3.302331
Table OptiMat | 3846 | GEV207_S0300_0221 | 1017 |  | CRES | MD2 | 0 | GAMESA | S0300 | GE1 | 6.764 | 25.23 | 24.97 | 25.102 | 169.79 | 610 |  | 500 |  | TG 4 phase I | I | 2006-01-03 | 2006-01-07 | CA | 0.1 | 44.5282 |  |  | 44.5282 | [7 empty] | 262.25 |  | 262.25 |  |  |  | 0 |  |  | 1211042 | 2 | 2 | [9 empty] | 3.34 |  | 27.42 | [5 empty] | 0.009564187 |  | 250 kN MTS, CRES | l, d | h | n |  | fan | d, RT |  | Et is the average from 27.30GPa and 25.53GPa | [12 empty] | Strain gauge: HBM 6/350 LY41, Middle, Center, BTB | SG, M, C, BTB | 140 | 2 |  | 610 |  | GEV205; GEV207 after preliminary tests |  |  |  | 4 | Prime 20, slow hardener | PPG2002 |  | 1 |  | GAMESA |  |  |  |  | 500 | MD material used in preliminary programme 2 (1 layer less than MD1) | 6.57 |  | 6.57 |  | 25 | 10 |  | [[±45, 0°]4;±45] |  | GE1 |  |  |  | 0 |  | PREPEG |  |  |  | 5 |  | V1 | 4 | Long, rectangular (reference) |  | 1017S0300MD2 | 480.475 |  | 26.225 | 45/-45/0/45/-45/0/45/-45/0/45/-45/0/45/-45 | 4 | 10 | 0 | 0 | 262.25 | 236.025 | 0.545814 | 0.4912326 | 6.083159
Table OptiMat | 3845 | GEV207_S0300_0220 | 1017 |  | CRES | MD2 | 0 | GAMESA | S0300 | GE1 | 6.53 | 25.21 | 24.89 | 25.106 | 163.94 | 610 |  | 500 |  | TG 4 phase I | I | 2006-01-09 | 2006-01-09 | CA | 0.1 | 78.65 |  |  | 78.65 | [7 empty] | 479.79 |  | 479.79 |  |  |  | 0 |  |  | 66 | 1b | 1b | [9 empty] | 2.11 |  | 27.34 | [5 empty] | 0.01754901 |  | 250 kN MTS, CRES | l, d | h | n |  | fan | d, RT |  | Et is the average from 26.67GPa and 28.05GPa | [12 empty] | Strain gauge: HBM 6/350 LY41, Middle, Center, BTB | SG, M, C, BTB | 140 | 2 |  | 610 |  | GEV205; GEV207 after preliminary tests |  |  |  | 4 | Prime 20, slow hardener | PPG2002 |  | 1 |  | GAMESA |  |  |  |  | 500 | MD material used in preliminary programme 2 (1 layer less than MD1) | 6.57 |  | 6.57 |  | 25 | 10 |  | [[±45, 0°]4;±45] |  | GE1 |  |  |  | 0 |  | PREPEG |  |  |  | 5 |  | V1 | 4 | Long, rectangular (reference) |  | 1017S0300MD2 | 480.475 |  | 47.979 | 45/-45/0/45/-45/0/45/-45/0/45/-45/0/45/-45 | 4 | 10 | 0 | 0 | 479.79 | 431.811 | 0.9985743 | 0.8987169 | 1.819544
Table OptiMat | 3844 | GEV207_S0300_0219 | 1017 |  | CRES | MD2 | 0 | GAMESA | S0300 | GE1 | 6.684 | 25.23 | 25.08 | 25.128 | 167.96 | 610 |  | 500 |  | TG 4 phase I | I | 2006-01-09 | 2006-01-09 | CA | 0.1 | 67.379 |  |  | 67.379 | [7 empty] | 401.17 |  | 401.17 |  |  |  | 0 |  |  | 8527 | 1b | 1 | [9 empty] | 2.11 |  | 27.9 | [5 empty] | 0.01437885 |  | 250 kN MTS, CRES | l, d | h | n |  | fan | d, RT |  | Et is the average from 27.40GPa and 28.43GPa | [12 empty] | Strain gauge: HBM 6/350 LY41, Middle, Center, BTB | SG, M, C, BTB | 140 | 2 |  | 610 |  | GEV205; GEV207 after preliminary tests |  |  |  | 4 | Prime 20, slow hardener | PPG2002 |  | 1 |  | GAMESA |  |  |  |  | 500 | MD material used in preliminary programme 2 (1 layer less than MD1) | 6.57 |  | 6.57 |  | 25 | 10 |  | [[±45, 0°]4;±45] |  | GE1 |  |  |  | 0 |  | PREPEG |  |  |  | 5 |  | V1 | 4 | Long, rectangular (reference) |  | 1017S0300MD2 | 480.475 |  | 40.117 | 45/-45/0/45/-45/0/45/-45/0/45/-45/0/45/-45 | 4 | 10 | 0 | 0 | 401.17 | 361.053 | 0.8349446 | 0.7514501 | 3.930796
Table OptiMat | 3843 | GEV207_S0300_0218 | 1017 |  | CRES | MD2 | 0 | GAMESA | S0300 | GE1 | 6.872 | 25.31 | 25.22 | 25.26 | 173.59 | 610 |  | 500 |  | TG 4 phase I | I | 2005-12-27 | 2006-01-02 | CA | 0.1 | 44.888 |  |  | 44.888 | [7 empty] | 258.59 |  | 258.59 |  |  |  | 0 |  |  | 1784535 | 2 | 2 | [9 empty] | 3.34 |  | 26.48 | [5 empty] | 0.009765483 |  | 250 kN MTS, CRES | l, d | h | n |  | fan | d, RT |  | Et is the average from 27.13GPa and 25.86GPa | [12 empty] | Strain gauge: HBM 6/350 LY41, Middle, Center, BTB | SG, M, C, BTB | 140 | 2 |  | 610 |  | GEV205; GEV207 after preliminary tests |  |  |  | 4 | Prime 20, slow hardener | PPG2002 |  | 1 |  | GAMESA |  |  |  |  | 500 | MD material used in preliminary programme 2 (1 layer less than MD1) | 6.57 |  | 6.57 |  | 25 | 10 |  | [[±45, 0°]4;±45] |  | GE1 |  |  |  | 0 |  | PREPEG |  |  |  | 5 |  | V1 | 4 | Long, rectangular (reference) |  | 1017S0300MD2 | 480.475 |  | 25.859 | 45/-45/0/45/-45/0/45/-45/0/45/-45/0/45/-45 | 4 | 10 | 0 | 0 | 258.59 | 232.731 | 0.5381966 | 0.4843769 | 6.251525
Table OptiMat | 3841.5 | GEV207_S0300_0217 | 1017 |  | CRES | MD2 | 0 | GAMESA | S0300 | GE1 | 7.009 | 25.34 | 25.075 | 25.221 | 176.775 | 610 |  | 500 |  | TG 4 phase I | I | 2005-12-23 | 2005-12-24 | CA | 0.1 | 56.362 |  |  | 56.362 | [7 empty] | 318.835 |  | 318.835 |  |  |  | 0 |  |  | 180651.5 | 1b | 1b | [9 empty] | 2.11 |  | 25.61 | [5 empty] | 0.01244966 |  | 250 kN MTS, CRES | l, d | h | n |  | fan | d, RT |  | Et is the average from 25.87GPa and 25.43GPa | [12 empty] | Strain gauge: HBM 6/350 LY41, Middle, Center, BTB | SG, M, C, BTB | 140 | 2 |  | 610 |  | GEV205; GEV207 after preliminary tests |  |  |  | 4 | Prime 20, slow hardener | PPG2002 |  | 1 |  | GAMESA |  |  |  |  | 500 | MD material used in preliminary programme 2 (1 layer less than MD1) | 6.57 |  | 6.57 |  | 25 | 10 |  | [[±45, 0°]4;±45] |  | GE1 |  |  |  | 0 |  | PREPEG |  |  |  | 5 |  | V1 | 4 | Long, rectangular (reference) |  | 1017S0300MD2 | 480.475 |  | 31.8835 | 45/-45/0/45/-45/0/45/-45/0/45/-45/0/45/-45 | 4 | 10 | 0 | 0 | 318.835 | 286.9515 | 0.6635829 | 0.5972246 | 5.249147
Table OptiMat | 3845.5 | GEV207_S0300_0207 | 1017 |  | CRES | MD2 | 0 | GAMESA | S0300 | GE1 | 7.004 | 25.455 | 25.29 | 25.384 | 177.78 | 610 |  | 500 |  | TG 4 phase I | I | 2005-01-27 | 2005-01-27 | CA | 0.1 | 60.834 |  |  | 60.834 | [7 empty] | 371.64 |  | 371.64 |  |  |  | 0 |  |  | 172211 | 1b | 1 | [9 empty] | 2.11 |  | 26.515 | [5 empty] | 0.01401808 |  | 250 kN MTS, CRES | l, d | h | n |  | fan | d, RT |  | Et is the average from 27.58GPa and 24.96GPa | [12 empty] | Strain gauge: HBM 6/350 LY41, Middle, Center, BTB | SG, M, C, BTB | 140 | 2 |  | 610 |  | GEV205; GEV207 after preliminary tests |  |  |  | 4 | Prime 20, slow hardener | PPG2002 |  | 1 |  | GAMESA |  |  |  |  | 500 | MD material used in preliminary programme 2 (1 layer less than MD1) | 6.57 |  | 6.57 |  | 25 | 10 |  | [[±45, 0°]4;±45] |  | GE1 |  |  |  | 0 |  | PREPEG |  |  |  | 5 |  | V1 | 4 | Long, rectangular (reference) |  | 1017S0300MD2 | 480.475 |  | 37.164 | 45/-45/0/45/-45/0/45/-45/0/45/-45/0/45/-45 | 4 | 10 | 0 | 0 | 371.64 | 334.476 | 0.7734846 | 0.6961361 | 4.699561
Table OptiMat | 3839 | GEV207_S0300_0224 | 1017 |  | CRES | MD2 | 0 | GAMESA | S0300 | GE1 | 7.032 | 25.31 | 24.64 | 24.962 | 175.53 | 610 |  | 500 |  | TG 4 phase I | I | 2006-01-12 | 2006-01-25 | CA | 0.1 | 44.293 |  |  | 44.293 | [7 empty] | 252.33 |  | 252.33 |  |  |  | 0 |  |  | 3502605 | 2 | 2 | [9 empty] | 3.34 |  | 27.09 | [5 empty] | 0.009314507 |  | 250 kN MTS, CRES | l, d | h | n |  | fan | d, RT |  | Et is the average from 27.91GPa and 26.31GPa | [12 empty] | Strain gauge: HBM 6/350 LY41, Middle, Center, BTB | SG, M, C, BTB | 140 | 2 |  | 610 |  | GEV205; GEV207 after preliminary tests |  |  |  | 4 | Prime 20, slow hardener | PPG2002 |  | 1 |  | GAMESA |  |  |  |  | 500 | MD material used in preliminary programme 2 (1 layer less than MD1) | 6.57 |  | 6.57 |  | 25 | 10 |  | [[±45, 0°]4;±45] |  | GE1 |  |  |  | 0 |  | PREPEG |  |  |  | 5 |  | V1 | 4 | Long, rectangular (reference) |  | 1017S0300MD2 | 480.475 |  | 25.233 | 45/-45/0/45/-45/0/45/-45/0/45/-45/0/45/-45 | 4 | 10 | 0 | 0 | 252.33 | 227.097 | 0.5251678 | 0.472651 | 6.544391
Table OptiMat | 3838 | GEV207_S0300_0223 | 1017 |  | CRES | MD2 | 0 | GAMESA | S0300 | GE1 | 6.888 | 25.2 | 24.95 | 25.072 | 172.7 | 610 |  | 500 |  | TG 4 phase I | I | 2006-01-10 | 2006-01-10 | CA | 0.1 | 67.218 |  |  | 67.218 | [7 empty] | 389.22 |  | 389.22 |  |  |  | 0 |  |  | 443 | 1b | 1 | [9 empty] | 2.11 |  | 27.32 | [5 empty] | 0.01424671 |  | 250 kN MTS, CRES | l, d | h | n |  | fan | d, RT |  | Et is the average from 27.72GPa and 26.93GPa | [12 empty] | Strain gauge: HBM 6/350 LY41, Middle, Center, BTB | SG, M, C, BTB | 140 | 2 |  | 610 |  | GEV205; GEV207 after preliminary tests |  |  |  | 4 | Prime 20, slow hardener | PPG2002 |  | 1 |  | GAMESA |  |  |  |  | 500 | MD material used in preliminary programme 2 (1 layer less than MD1) | 6.57 |  | 6.57 |  | 25 | 10 |  | [[±45, 0°]4;±45] |  | GE1 |  |  |  | 0 |  | PREPEG |  |  |  | 5 |  | V1 | 4 | Long, rectangular (reference) |  | 1017S0300MD2 | 480.475 |  | 38.922 | 45/-45/0/45/-45/0/45/-45/0/45/-45/0/45/-45 | 4 | 10 | 0 | 0 | 389.22 | 350.298 | 0.8100734 | 0.729066 | 2.646404
Table OptiMat | 2451 | GEV207_R0400_0273 | 36 | 52.42024 | WMC | MD2 | 0 | LM | R0400 | GE1 | 6.56 | 25.34 | 25.28 | 25.31 | 165.8368 | 150 | 150.88 | 39.9425 |  | TG 1 phase I | I | 2004-07-20 | 2004-07-20 | CA | 0.1 | 33.1 |  |  | 33.1 |  | 0.765 |  | 0.765 |  | 0.765 |  | 199.3572 |  | 199.3572 | [6 empty] | 346505 | 3 | 3 | [9 empty] | 6.1 |  | 28.75 | 29.30055 | [6 empty] | 100 kN Schenck, WMC | l | h | n |  |  | d, RT | [14 empty] | Clip gauge: OB standard, Middle, Center, BTB | CG, M, C, BTB | 160 | 2 | 75.48 | 150 | 0.6042214 | GEV205; GEV207 after preliminary tests |  | 1.897446 | 0.5699616 | various | Prime 20, slow hardener | PPG2002 |  |  | 71.82502 | LM |  |  | 0.5620443 |  | 40 | MD material used in preliminary programme 2 (1 layer less than MD1) | 6.57 | 46.56094 | 6.57 | 85.18 | 25 | 10 | 1.018823 | [[±45, 0°]4;±45] | 0.02018053 | GE1 |  | 0.9805088 | MD2 | 0 | WMC |  | 52.42024 |  |  | 5 | R0400 | V1 | 4 | Rectangular | 55 | 36R0400MD2 | 582.8271 | -460.5628 | 19.93572 | 45/-45/0/45/-45/0/45/-45/0/45/-45/0/45/-45 | 4 | 10 | 0 | 0 | 199.3572 | 179.4215 | 0.3420521 | 0.3078469 | 5.53971
Table OptiMat | 2179 | GEV207_R0400_0269 | 36 | 52.42024 | WMC | MD2 | 0 | LM | R0400 | GE1 | 6.67 | 25.27 | 25.23 | 25.25 | 168.2841 | 150 | 149.4 | 39.9225 |  | TG 1 phase I | I | 2004-08-20 | 2004-08-23 | CA | -0.4 | 31.5 |  |  | 31.5 |  | 0.67 |  | 0.67 |  |  |  | 187.0352 |  | 187.0352 | [6 empty] | 497640 | 3 | 3 | [9 empty] | 3.1 |  | 28.75 | 29.30055 | [6 empty] | 100 kN Schenck, WMC | l | h | n |  | fan | d, RT | [14 empty] | Clip gauge: OB standard, Middle, Center, BTB | CG, M, C, BTB | 160 | 2 | 75.48 | 150 | 0.6042214 | GEV205; GEV207 after preliminary tests |  | 1.897446 | 0.5699616 | various | Prime 20, slow hardener | PPG2002 |  |  | 71.82502 | LM |  |  | 0.5620443 |  | 40 | MD material used in preliminary programme 2 (1 layer less than MD1) | 6.57 | 46.56094 | 6.57 | 85.18 | 25 | 10 | 1.018823 | [[±45, 0°]4;±45] | 0.02018053 | GE1 |  | 0.9805088 | MD2 | 0 | WMC |  | 52.42024 |  |  | 5 | R0400 | V1 | 4 | Rectangular | 55 | 36R0400MD2 | 582.8271 | -460.5628 | -74.81408 | 45/-45/0/45/-45/0/45/-45/0/45/-45/0/45/-45 | 4 | 10 | 0 | 0 | 187.0352 | 261.8493 | 0.3209103 | 0.4492744 | 5.696915
Table OptiMat | 2177 | GEV207_R0400_0263 | 36 | 52.42024 | WMC | MD2 | 0 | LM | R0400 | GE1 | 6.61 | 25.37 | 25.33 | 25.35 | 167.4313 | 150 | 151 | 40.0075 |  | TG 1 phase I | I | 2004-08-19 | 2004-08-20 | CA | -0.4 | 39 |  |  | 39 |  | 0.895 |  | 0.895 |  |  |  | 232.7476 |  | 232.7476 |  |  |  | 0 |  |  | 23001 | 2 | 2 | [9 empty] | 0.8 |  | 28.75 | 26.65 | [6 empty] | 100 kN Schenck, WMC | l | h | n |  | fan | d, RT | [14 empty] | Clip gauge: OB standard, Middle, Center, BTB | CG, M, C, BTB | 160 | 2 | 75.48 | 150 | 0.6042214 | GEV205; GEV207 after preliminary tests |  | 1.897446 | 0.5699616 | various | Prime 20, slow hardener | PPG2002 |  |  | 71.82502 | LM |  |  | 0.5620443 |  | 40 | MD material used in preliminary programme 2 (1 layer less than MD1) | 6.57 | 46.56094 | 6.57 | 85.18 | 25 | 10 | 1.018823 | [[±45, 0°]4;±45] | 0.02018053 | GE1 |  | 0.9805088 | MD2 | 0 | WMC |  | 52.42024 |  |  | 5 | R0400 | V1 | 4 | Rectangular | 55 | 36R0400MD2 | 582.8271 | -460.5628 | -93.09903 | 45/-45/0/45/-45/0/45/-45/0/45/-45/0/45/-45 | 4 | 10 | 0 | 0 | 232.7476 | 325.8466 | 0.3993424 | 0.5590794 | 4.361747
Table OptiMat | 2175 | GEV207_R0400_0258 | 36 | 52.42024 | WMC | MD2 | 0 | LM | R0400 | GE1 | 6.58 | 25.21 | 25.19 | 25.2 | 165.7502 | 150 | 150.95 | 39.9925 |  | TG 1 phase I | I | 2004-08-19 | 2004-08-19 | CA | -0.4 | 38.8 |  |  | 38.8 |  | 0.88 |  | 0.88 |  |  |  | 233.9943 |  | 233.9943 | [6 empty] | 19593 | 2 | 2 | [9 empty] | 1.5 |  | 28.75 | 29.30055 | [6 empty] | 100 kN Schenck, WMC | l | h | n |  | fan | d, RT |  | surface flaw on gauge section near tabs | [12 empty] | Clip gauge: OB standard, Middle, Center, BTB | CG, M, C, BTB | 160 | 2 | 75.48 | 150 | 0.6042214 | GEV205; GEV207 after preliminary tests |  | 1.897446 | 0.5699616 | various | Prime 20, slow hardener | PPG2002 |  |  | 71.82502 | LM |  |  | 0.5620443 |  | 40 | MD material used in preliminary programme 2 (1 layer less than MD1) | 6.57 | 46.56094 | 6.57 | 85.18 | 25 | 10 | 1.018823 | [[±45, 0°]4;±45] | 0.02018053 | GE1 |  | 0.9805088 | MD2 | 0 | WMC |  | 52.42024 |  |  | 5 | R0400 | V1 | 4 | Rectangular | 55 | 36R0400MD2 | 582.8271 | -460.5628 | -93.59772 | 45/-45/0/45/-45/0/45/-45/0/45/-45/0/45/-45 | 4 | 10 | 0 | 0 | 233.9943 | 327.592 | 0.4014815 | 0.5620741 | 4.292101
Table OptiMat | 2174 | GEV207_R0400_0271 | 36 | 52.42024 | WMC | MD2 | 0 | LM | R0400 | GE1 | 6.535 | 25.45 | 25.37 | 25.41 | 165.79295 | 150 | 150.48 | 39.985 |  | TG 1 phase I | I | 2004-08-19 | 2004-08-19 | CA | -0.4 | 50.9 |  |  | 50.9 | [7 empty] | 306.5261 |  | 306.5261 |  |  |  | 0 |  |  | 2084 | 1b | 1b | [9 empty] | 0.9 |  | 28.75 | 25.8 | [6 empty] | 100 kN Schenck, WMC | l | h | n |  | fan | d, RT | [14 empty] | Clip gauge: OB standard, Middle, Center, BTB | CG, M, C, BTB | 160 | 2 | 75.48 | 150 | 0.6042214 | GEV205; GEV207 after preliminary tests |  | 1.897446 | 0.5699616 | various | Prime 20, slow hardener | PPG2002 |  |  | 71.82502 | LM |  |  | 0.5620443 |  | 40 | MD material used in preliminary programme 2 (1 layer less than MD1) | 6.57 | 46.56094 | 6.57 | 85.18 | 25 | 10 | 1.018823 | [[±45, 0°]4;±45] | 0.02018053 | GE1 |  | 0.9805088 | MD2 | 0 | WMC |  | 52.42024 |  |  | 5 | R0400 | V1 | 4 | Rectangular | 55 | 36R0400MD2 | 582.8271 | -460.5628 | -122.6105 | 45/-45/0/45/-45/0/45/-45/0/45/-45/0/45/-45 | 4 | 10 | 0 | 0 | 306.5261 | 429.1366 | 0.5259298 | 0.7363017 | 3.318898
Table OptiMat | 2160 | GEV207_R0400_0268 | 36 | 52.42024 | WMC | MD2 | 0 | LM | R0400 | GE1 | 6.61 | 25.3 | 25.22 | 25.26 | 166.7042 | 150 | 150.27 | 40.05 |  | TG 1 phase I | I | 2004-06-21 | 2004-06-22 | CA | -1 | 30.52 |  |  | 30.52 |  | 0.65 |  | 0.65 |  |  |  | 182.7889 |  | 182.7889 |  |  |  | 0 |  |  | 51545 | 2 | 2 | [9 empty] | 0.72 |  | 28.75 | 29.45 | [6 empty] | 100 kN Schenck, WMC | l | h | n |  | fan | d, RT | [8 empty] | x | [5 empty] | Clip gauge: OB standard, Middle, Center, BTB | CG, M, C, BTB | 160 | 2 | 75.48 | 150 | 0.6042214 | GEV205; GEV207 after preliminary tests |  | 1.897446 | 0.5699616 | various | Prime 20, slow hardener | PPG2002 |  |  | 71.82502 | LM |  |  | 0.5620443 |  | 40 | MD material used in preliminary programme 2 (1 layer less than MD1) | 6.57 | 46.56094 | 6.57 | 85.18 | 25 | 10 | 1.018823 | [[±45, 0°]4;±45] | 0.02018053 | GE1 |  | 0.9805088 | MD2 | 0 | WMC |  | 52.42024 |  |  | 5 | R0400 | V1 | 4 | Rectangular | 55 | 36R0400MD2 | 582.8271 | -460.5628 | -182.7889 | 45/-45/0/45/-45/0/45/-45/0/45/-45/0/45/-45 | 4 | 10 | 0 | 0 | 182.7889 | 365.5777 | 0.3136245 | 0.627249 | 4.712187
Table OptiMat | 2150 | GEV207_R0400_0274 | 36 | 52.42024 | WMC | MD2 | 0 | LM | R0400 | GE1 | 6.64 | 25.33 | 25.29 | 25.31 | 167.9256 | 150 | 150.66 | 39.755 |  | TG 1 phase I | I | 2004-07-01 | 2004-07-02 | CA | 10 | -49.3 |  |  | -49.3 | [7 empty] | -293.3504 |  | -293.3504 | [6 empty] | 99222 | 2 | 2 | [9 empty] | 2.55 |  | 28.75 | 29.30055 | [6 empty] | 100 kN Schenck, WMC | l | h | n |  | fan | d, RT | [14 empty] | Clip gauge: OB standard, Middle, Center, BTB | CG, M, C, BTB | 160 | 2 | 75.48 | 150 | 0.6042214 | GEV205; GEV207 after preliminary tests |  | 1.897446 | 0.5699616 | various | Prime 20, slow hardener | PPG2002 |  |  | 71.82502 | LM |  |  | 0.5620443 |  | 40 | MD material used in preliminary programme 2 (1 layer less than MD1) | 6.57 | 46.56094 | 6.57 | 85.18 | 25 | 10 | 1.018823 | [[±45, 0°]4;±45] | 0.02018053 | GE1 |  | 0.9805088 | MD2 | 0 | WMC |  | 52.42024 |  |  | 5 | R0400 | V1 | 4 | Rectangular | 55 | 36R0400MD2 | 582.8271 | -460.5628 | -29.33504 | 45/-45/0/45/-45/0/45/-45/0/45/-45/0/45/-45 | 4 | 10 | 0 | 0 | -293.3504 | 264.0154 | 0.6369391 | 0.5732451 | 4.996608
Table OptiMat | 2148 | GEV207_R0400_0265 | 36 | 52.42024 | WMC | MD2 | 0 | LM | R0400 | GE1 | 6.57 | 25.36 | 25.3 | 25.33 | 166.221 | 150 | 150.84 | 40.0125 |  | TG 1 phase I | I | 2004-07-09 | 2004-07-18 | CA | 10 | -44.42 |  |  | -44.42 |  | -0.935 |  | -0.935 |  |  |  | -266.9181 |  | -266.9181 |  |  |  | 0 |  |  | 2112514 | 3 | 3 | [9 empty] | 3.15 |  | 28.75 | 30.6 | [6 empty] | 100 kN Schenck, WMC | l | h | n |  | fan | d, RT |  | test interrupted couple of times | [12 empty] | Clip gauge: OB standard, Middle, Center, BTB | CG, M, C, BTB | 160 | 2 | 75.48 | 150 | 0.6042214 | GEV205; GEV207 after preliminary tests |  | 1.897446 | 0.5699616 | various | Prime 20, slow hardener | PPG2002 |  |  | 71.82502 | LM |  |  | 0.5620443 |  | 40 | MD material used in preliminary programme 2 (1 layer less than MD1) | 6.57 | 46.56094 | 6.57 | 85.18 | 25 | 10 | 1.018823 | [[±45, 0°]4;±45] | 0.02018053 | GE1 |  | 0.9805088 | MD2 | 0 | WMC |  | 52.42024 |  |  | 5 | R0400 | V1 | 4 | Rectangular | 55 | 36R0400MD2 | 582.8271 | -460.5628 | -26.69181 | 45/-45/0/45/-45/0/45/-45/0/45/-45/0/45/-45 | 4 | 10 | 0 | 0 | -266.9181 | 240.2263 | 0.5795477 | 0.5215929 | 6.3248
Table OptiMat | 1169 | GEV206_D0200_0006 | 72 | 52.97054 | RISØ | UD2 | 0 | LM | D0200 | GE1 | 3.73 |  | 24.86 | 24.86 | 92.7278 | 280 |  | 80 | 187.5 | TG 3 phase I | I | 2003-10-24 |  | CA | 0.1 | 21.98803 |  |  | 21.98803 |  | 0.6243402 |  | 0.6 |  |  |  | 237.1244 | [5 empty] | 0 |  |  | 517120 |  | 4 | [9 empty] | 6.8 |  |  | 39.6 | 37.98 | [5 empty] | 250 kN Instron, RISØ | d | h |  |  |  | d, RT | OB_TG3_R012 | [11 empty] | GEV206 |  |  |  |  | 2 | 71.32 | 280 | 0.5162799 | GEV204; GEV206 after preliminary tests |  | 1.921328 | 0 | 3 | Prime 20, slow hardener | PPG2002 |  |  | 71.68015 | LM |  | 25 | 0.7174841 |  | 80 | UD material used in preliminary programme 2 (1 layer less than UD1) | 3.52 | 47.39498 | 3.52; 6.57 | 88.17 | 60 | 0 | 0 | [0°]4 | 0.006129866 | GE1 |  | 0.546498 | UD2 | 0 | RISØ, WMC, VUB |  | 52.97054 |  |  | 0 | D0200, D1200, R0300 | V1 | 4 | Dog-bone (RISOE standard) | 100 | 72D0200UD2 |  |  | 23.71244 | 0/0/0/0 | 4 | 0 | 0 | 0 | 237.1244 | 213.412 |  |  | 5.713591
Table OptiMat | 1168 | GEV206_D0200_0005 | 72 | 52.97054 | RISØ | UD2 | 0 | LM | D0200 | GE1 | 3.72 |  | 24.85 | 24.85 | 92.442 | 280 |  | 80 | 187.5 | TG 3 phase I | I | 2003-10-31 |  | CA | 0.1 | 20.00906 |  |  | 20.00906 |  | 0.5296059 |  | 0.55 |  |  |  | 216.4499 | [5 empty] | 0 |  |  | 1965500 |  | 4 | [9 empty] | 8.3 |  |  | 40 | 40.87 | [5 empty] | 250 kN Instron, RISØ | d | h |  |  |  | d, RT | OB_TG3_R012 | [11 empty] | GEV206 |  |  |  |  | 2 | 71.32 | 280 | 0.5162799 | GEV204; GEV206 after preliminary tests |  | 1.921328 | 0 | 3 | Prime 20, slow hardener | PPG2002 |  |  | 71.68015 | LM |  | 25 | 0.7174841 |  | 80 | UD material used in preliminary programme 2 (1 layer less than UD1) | 3.52 | 47.39498 | 3.52; 6.57 | 88.17 | 60 | 0 | 0 | [0°]4 | 0.006129866 | GE1 |  | 0.546498 | UD2 | 0 | RISØ, WMC, VUB |  | 52.97054 |  |  | 0 | D0200, D1200, R0300 | V1 | 4 | Dog-bone (RISOE standard) | 100 | 72D0200UD2 |  |  | 21.64499 | 0/0/0/0 | 4 | 0 | 0 | 0 | 216.4499 | 194.8049 |  |  | 6.293473
Table OptiMat | 1156 | GEV206_R0300_0218 | 42 | 52.5516 | VUB | UD2 | 0 | LM | R0300 | GE1 | 3.73 |  | 24.71333 | 24.71333 | 92.18073 | 145 |  | 35 |  | TG 1 phase I | I | 2003-06-26 | 2003-06-26 | CA | -1 | 20 |  |  | 20 |  | 0.6016735 |  | 0.6016735 |  |  |  | 216.9651 |  | 216.9651 |  |  |  | 0 |  |  | 20937 |  | 0 |  | t | [7 empty] | 5 |  | 36.54407 | 36.50117 | [6 empty] | 100 kN MTS, VUB | l | h | n |  |  | d, RT | [14 empty] | Instron ext, 12.5 mm gauge length, 2.5 mm range |  |  | 2 | 68.94 | 145 | 0.5287839 | GEV204; GEV206 after preliminary tests |  | 1.89485 | 0.4804977 | various | Prime 20, slow hardener | PPG2002 |  |  | 72.10782 | LM |  |  | 0.8429875 |  | 35 | UD material used in preliminary programme 2 (1 layer less than UD1) | 3.52 | 46.03734 | 3.52 | 86.96 | 25 | 0 | 1.411063 | [0°]4 | 0.005293841 | GE1 |  | 0.4532808 | UD2 | 0 | VUB |  | 52.5516 |  |  | 0 | R0300 | V1 | 4 | Rectangular | 55 | 42R0300UD2 |  |  | -216.9651 | 0/0/0/0 | 4 | 0 | 0 | 0 | 216.9651 | 433.9302 |  |  | 4.320914
Table OptiMat | 1075 | GEV206_R0300_0224 | 42 | 52.5516 | VUB | UD2 | 0 | LM | R0300 | GE1 | 3.78 |  | 24.9 | 24.9 | 94.122 | 145 |  | 35 |  | BM | I | 2003-06-27 | 2003-06-28 | CA | -1 | 18 |  |  | 18 |  | 0.5426159 |  | 0.5426159 |  |  |  | 191.2412 |  | 191.2412 |  |  |  | 0 |  |  | 317800 |  | 3 |  | t | [7 empty] | 5 |  | 35.86629 | 35.88165 | [6 empty] | 100 kN MTS, VUB | l | h | n |  |  | d, RT | [17 empty] | 2 | 68.94 | 145 | 0.5287839 | GEV204; GEV206 after preliminary tests |  | 1.89485 | 0.4804977 | various | Prime 20, slow hardener | PPG2002 |  |  | 72.10782 | LM |  |  | 0.8429875 |  | 35 | UD material used in preliminary programme 2 (1 layer less than UD1) | 3.52 | 46.03734 | 3.52 | 86.96 | 25 | 0 | 1.411063 | [0°]4 | 0.005293841 | GE1 |  | 0.4532808 | UD2 | 0 | VUB |  | 52.5516 |  |  | 0 | R0300 | V1 | 4 | Rectangular | 55 | 42R0300UD2 |  |  | -191.2412 | 0/0/0/0 | 4 | 0 | 0 | 0 | 191.2412 | 382.4823 |  |  | 5.502154
Table OptiMat | 1074 | GEV206_R0300_0219 | 42 | 52.5516 | VUB | UD2 | 0 | LM | R0300 | GE1 | 3.82 |  | 24.85 | 24.85 | 94.927 | 145 |  | 35 |  | BM | I | 2003-06-28 | 2003-06-30 | CA | -1 | 18 |  |  | 18 | [7 empty] | 189.6194 |  | 189.6194 | [6 empty] | 375765 |  | 3 |  | t | [17 empty] | 100 kN MTS, VUB | l | h | n |  |  | d, RT | [17 empty] | 2 | 68.94 | 145 | 0.5287839 | GEV204; GEV206 after preliminary tests |  | 1.89485 | 0.4804977 | various | Prime 20, slow hardener | PPG2002 |  |  | 72.10782 | LM |  |  | 0.8429875 |  | 35 | UD material used in preliminary programme 2 (1 layer less than UD1) | 3.52 | 46.03734 | 3.52 | 86.96 | 25 | 0 | 1.411063 | [0°]4 | 0.005293841 | GE1 |  | 0.4532808 | UD2 | 0 | VUB |  | 52.5516 |  |  | 0 | R0300 | V1 | 4 | Rectangular | 55 | 42R0300UD2 |  |  | -189.6194 | 0/0/0/0 | 4 | 0 | 0 | 0 | 189.6194 | 379.2388 |  |  | 5.574916
Table OptiMat | 554 | GEV206_R0300_0232 | 42 | 52.5516 | RAL | UD2 | 0 | LM | R0300 | GE1 | 3.7 | 6.56 | 25.03 | 25.03 | 92.611 | 145 |  | 35 |  | BM | BM | 2003-06-20 | 2003-06-22 | CA | -1 | 18.1 |  |  | 18.1 | [7 empty] | 195.4411 |  | 195.4411 | [6 empty] | 844145 |  | 3 | [9 empty] | 5 | [9 empty] | 100 kN EHS, RAL | l | m | n | 35.4 |  | d, RT |  | Failed at top tab; Max temperature reached. Thermocouple at centre of narrow side. | [15 empty] | 2 | 68.94 | 145 | 0.5287839 | GEV204; GEV206 after preliminary tests |  | 1.89485 | 0.4804977 | various | Prime 20, slow hardener | PPG2002 |  |  | 72.10782 | LM |  |  | 0.8429875 |  | 35 | UD material used in preliminary programme 2 (1 layer less than UD1) | 3.52 | 46.03734 | 3.52 | 86.96 | 25 | 0 | 1.411063 | [0°]4 | 0.005293841 | GE1 |  | 0.4532808 | UD2 | 0 | VUB |  | 52.5516 |  |  | 0 | R0300 | V1 | 4 | Rectangular | 55 | 42R0300UD2 |  |  | -195.4411 | 0/0/0/0 | 4 | 0 | 0 | 0 | 195.4411 | 390.8823 |  |  | 5.926417
Table OptiMat | 553 | GEV206_R0300_0231 | 42 | 52.5516 | RAL | UD2 | 0 | LM | R0300 | GE1 | 3.66 | 6.56 | 24.8 | 24.8 | 90.768 | 145 |  | 35 |  | BM | BM | 2003-06-23 | 2003-06-23 | CA | -1 | 34.4 |  |  | 34.4 | [7 empty] | 378.9882 |  | 378.9882 | [6 empty] | 2050 |  | 1b | [9 empty] | 5 | [9 empty] | 100 kN EHS, RAL | l | m | n | 34.4 |  | d, RT |  | Failed at top tab; Max temperature reached. Thermocouple at centre of narrow side. | [15 empty] | 2 | 68.94 | 145 | 0.5287839 | GEV204; GEV206 after preliminary tests |  | 1.89485 | 0.4804977 | various | Prime 20, slow hardener | PPG2002 |  |  | 72.10782 | LM |  |  | 0.8429875 |  | 35 | UD material used in preliminary programme 2 (1 layer less than UD1) | 3.52 | 46.03734 | 3.52 | 86.96 | 25 | 0 | 1.411063 | [0°]4 | 0.005293841 | GE1 |  | 0.4532808 | UD2 | 0 | VUB |  | 52.5516 |  |  | 0 | R0300 | V1 | 4 | Rectangular | 55 | 42R0300UD2 |  |  | -378.9882 | 0/0/0/0 | 4 | 0 | 0 | 0 | 378.9882 | 757.9764 |  |  | 3.311754
Table OptiMat | 552 | GEV206_R0300_0230 | 42 | 52.5516 | RAL | UD2 | 0 | LM | R0300 | GE1 | 3.74 | 6.56 | 24.8 | 24.8 | 92.752 | 145 |  | 35 |  | BM | BM | 2003-06-23 | 2003-06-23 | CA | -1 | 22.85 |  |  | 22.85 | [7 empty] | 246.3559 |  | 246.3559 | [6 empty] | 2566 |  | 2 | [9 empty] | 5 | [9 empty] | 100 kN EHS, RAL | l | m | n | 31.4 |  | d, RT |  | Failed at top tab; Max temperature reached. Thermocouple at centre of narrow side. | [15 empty] | 2 | 68.94 | 145 | 0.5287839 | GEV204; GEV206 after preliminary tests |  | 1.89485 | 0.4804977 | various | Prime 20, slow hardener | PPG2002 |  |  | 72.10782 | LM |  |  | 0.8429875 |  | 35 | UD material used in preliminary programme 2 (1 layer less than UD1) | 3.52 | 46.03734 | 3.52 | 86.96 | 25 | 0 | 1.411063 | [0°]4 | 0.005293841 | GE1 |  | 0.4532808 | UD2 | 0 | VUB |  | 52.5516 |  |  | 0 | R0300 | V1 | 4 | Rectangular | 55 | 42R0300UD2 |  |  | -246.3559 | 0/0/0/0 | 4 | 0 | 0 | 0 | 246.3559 | 492.7117 |  |  | 3.409257
Table OptiMat | 551 | GEV206_R0300_0229 | 42 | 52.5516 | RAL | UD2 | 0 | LM | R0300 | GE1 | 3.7 | 6.56 | 24.99 | 24.99 | 92.463 | 145 |  | 35 |  | BM | BM | 2003-06-23 | 2003-06-23 | CA | -1 | 19.7 |  |  | 19.7 | [7 empty] | 213.0582 |  | 213.0582 | [6 empty] | 172044 |  | 0 | [9 empty] | 5 | [9 empty] | 100 kN EHS, RAL | l | m | n | >33.3 |  | d, RT |  | Failed at lower tab; Max temperature reached. Thermocouple at centre of narrow side. | [15 empty] | 2 | 68.94 | 145 | 0.5287839 | GEV204; GEV206 after preliminary tests |  | 1.89485 | 0.4804977 | various | Prime 20, slow hardener | PPG2002 |  |  | 72.10782 | LM |  |  | 0.8429875 |  | 35 | UD material used in preliminary programme 2 (1 layer less than UD1) | 3.52 | 46.03734 | 3.52 | 86.96 | 25 | 0 | 1.411063 | [0°]4 | 0.005293841 | GE1 |  | 0.4532808 | UD2 | 0 | VUB |  | 52.5516 |  |  | 0 | R0300 | V1 | 4 | Rectangular | 55 | 42R0300UD2 |  |  | -213.0582 | 0/0/0/0 | 4 | 0 | 0 | 0 | 213.0582 | 426.1164 |  |  | 5.23564
Table OptiMat | 549 | GEV206_R0300_0225 | 42 | 52.5516 | VUB | UD2 | 0 | LM | R0300 | GE1 | 3.78 |  | 24.88 | 24.88 | 94.0464 | 145 |  | 35 |  | TG 1 phase I | I | 2003-06-23 | 2003-06-23 | CA | -1 | 25 |  |  | 25 |  | 0.7559354 |  | 0.7559354 |  |  |  | 265.8262 |  | 265.8262 |  |  |  | 0 |  |  | 1458 |  | 2 |  | c | [7 empty] | 5 |  | 39.58141 | 38.60614 | [6 empty] | 100 kN MTS, VUB | l | h | n |  |  | d, RT |  | specimen not good aligned (torsion on specimen) | [15 empty] | 2 | 68.94 | 145 | 0.5287839 | GEV204; GEV206 after preliminary tests |  | 1.89485 | 0.4804977 | various | Prime 20, slow hardener | PPG2002 |  |  | 72.10782 | LM |  |  | 0.8429875 |  | 35 | UD material used in preliminary programme 2 (1 layer less than UD1) | 3.52 | 46.03734 | 3.52 | 86.96 | 25 | 0 | 1.411063 | [0°]4 | 0.005293841 | GE1 |  | 0.4532808 | UD2 | 0 | VUB |  | 52.5516 |  |  | 0 | R0300 | V1 | 4 | Rectangular | 55 | 42R0300UD2 |  |  | -265.8262 | 0/0/0/0 | 4 | 0 | 0 | 0 | 265.8262 | 531.6525 |  |  | 3.163758
Table OptiMat | 548 | GEV206_R0300_0217 | 42 | 52.5516 | VUB | UD2 | 0 | LM | R0300 | GE1 | 3.92 |  | 24.71 | 24.71 | 96.8632 | 145 |  | 35 |  | TG 1 phase I | I | 2003-06-24 | 2003-06-24 | CA | -1 | 25 |  |  | 25 |  | 0.7723224 |  | 0.7723224 |  |  |  | 258.096 |  | 258.096 |  |  |  | 0 |  |  | 985 |  | 2 |  | t | [7 empty] | 5 |  | 36.49479 | 36.65489 | [6 empty] | 100 kN MTS, VUB | l | h | n |  |  | d, RT | [17 empty] | 2 | 68.94 | 145 | 0.5287839 | GEV204; GEV206 after preliminary tests |  | 1.89485 | 0.4804977 | various | Prime 20, slow hardener | PPG2002 |  |  | 72.10782 | LM |  |  | 0.8429875 |  | 35 | UD material used in preliminary programme 2 (1 layer less than UD1) | 3.52 | 46.03734 | 3.52 | 86.96 | 25 | 0 | 1.411063 | [0°]4 | 0.005293841 | GE1 |  | 0.4532808 | UD2 | 0 | VUB |  | 52.5516 |  |  | 0 | R0300 | V1 | 4 | Rectangular | 55 | 42R0300UD2 |  |  | -258.096 | 0/0/0/0 | 4 | 0 | 0 | 0 | 258.096 | 516.1919 |  |  | 2.993436
Table OptiMat | 547 | GEV206_R0300_0216 | 42 | 52.5516 | VUB | UD2 | 0 | LM | R0300 | GE1 | 3.74 |  | 24.84 | 24.84 | 92.9016 | 145 |  | 35 |  | TG 1 phase I | I | 2003-06-24 | 2003-06-24 | CA | -1 | 20 |  |  | 20 |  | 0.5913654 |  | 0.5913654 |  |  |  | 215.2815 |  | 215.2815 |  |  |  | 0 |  |  | 17370 |  | 0 |  | c | [7 empty] | 5 |  | 37.98979 | 38.04539 | [6 empty] | 100 kN MTS, VUB | l | h | n |  |  | d, RT | [17 empty] | 2 | 68.94 | 145 | 0.5287839 | GEV204; GEV206 after preliminary tests |  | 1.89485 | 0.4804977 | various | Prime 20, slow hardener | PPG2002 |  |  | 72.10782 | LM |  |  | 0.8429875 |  | 35 | UD material used in preliminary programme 2 (1 layer less than UD1) | 3.52 | 46.03734 | 3.52 | 86.96 | 25 | 0 | 1.411063 | [0°]4 | 0.005293841 | GE1 |  | 0.4532808 | UD2 | 0 | VUB |  | 52.5516 |  |  | 0 | R0300 | V1 | 4 | Rectangular | 55 | 42R0300UD2 |  |  | -215.2815 | 0/0/0/0 | 4 | 0 | 0 | 0 | 215.2815 | 430.5631 |  |  | 4.2398
Table OptiMat | 383 | GEV205_R0400_0047 | [+/-45 ,UD]4;[+/-45] |  | DLR | MD2 | 0 | LM | R0400 | GE1 | 6.55 |  | 24.55 | 24.55 | 160.8025 | 150 |  | 40 |  | P2 | P2 |  |  | CA | -1 | 41.65 |  |  | 41.65 |  | 0.97 |  | 0.97 |  |  |  | 259.0134 |  | 259.0134 |  |  |  | 0 |  |  | 336 |  | 1 |  | c | [7 empty] | 1.33 |  | 29.1 | 31.8 | [6 empty] | 200 kN HUN, DLR | l | m | n |  |  | d, RT | OB_TC_R007 |  |  | x | x | [7 empty] | S71_GL40 |  |  |  |  | 2 |  | 150 |  | GEV205; GEV207 after preliminary tests |  |  |  | various | Prime 20, slow hardener | PPG2002 |  |  |  | LM |  |  |  |  | 40 | MD material used in preliminary programme 2 (1 layer less than MD1) | 6.57 |  | 6.57 |  | 25 | 10 |  | [[±45, 0°]4;±45] |  | GE1 |  |  |  | 0 | [5 empty] | 5 |  | V1 | 4 | Rectangular | 55 | [+/-45 ,UD]4;[+/-45] R0400MD2 |  | -522.9205 | -259.0134 | 45/-45/0/45/-45/0/45/-45/0/45/-45/0/45/-45 | 4 | 10 | 0 | 0 | 259.0134 | 518.0268 | 0.4953208 | 0.9906415 | 2.526339
Table OptiMat | 378 | GEV205_R0400_0042 | [+/-45 ,UD]4;[+/-45] |  | DLR | MD2 | 0 | LM | R0400 | GE1 | 6.55 |  | 24.9 | 24.9 | 163.095 | 150 |  | 40 |  | P2 | P2 |  |  | CA | -1 | 42.17 |  |  | 42.17 |  | 1.02 |  | 1.02 |  |  |  | 258.561 |  | 258.561 |  |  |  | 0 |  |  | 168 |  | 1 |  | t | [7 empty] | 2.55 |  | 27.9 | 25.9 | [6 empty] | 200 kN HUN, DLR | l | m | n |  |  | d, RT | OB_TC_R007 |  |  |  | x | [7 empty] | S66_GL40 |  |  |  |  | 2 |  | 150 |  | GEV205; GEV207 after preliminary tests |  |  |  | various | Prime 20, slow hardener | PPG2002 |  |  |  | LM |  |  |  |  | 40 | MD material used in preliminary programme 2 (1 layer less than MD1) | 6.57 |  | 6.57 |  | 25 | 10 |  | [[±45, 0°]4;±45] |  | GE1 |  |  |  | 0 | [5 empty] | 5 |  | V1 | 4 | Rectangular | 55 | [+/-45 ,UD]4;[+/-45] R0400MD2 |  | -522.9205 | -258.561 | 45/-45/0/45/-45/0/45/-45/0/45/-45/0/45/-45 | 4 | 10 | 0 | 0 | 258.561 | 517.1219 | 0.4944556 | 0.9889111 | 2.225309
Table OptiMat | 3812 | GEV308_I1000_0015 | 200 | 50.41 | UP | MD5 | 0 | LM | I1000 | GE2 | 3.943333 | 26.31 | 26.28 | 26.29333 | 103.6834 | 300 | 150 |  |  | TG 2 phase II | II | 2006-02-02 | 2006-02-05 | CA | 0.1 | 4.42 |  |  | 4.42 | [7 empty] | 42.62978 |  | 42.62978 |  |  |  | 0 |  |  | 941394 | 3 | 3 |  | t | [7 empty] | 3.42 |  | 13.44 | [5 empty] | 0.003171859 |  | 250 kN MTS, UP | l | h | n |  | fan with cooling | d, RT | OB_TG2_R029 | [13 empty] | Strain gauge: HBM 6/350 LY11, Middle, Center, BTB | SG, M, C, BTB | 75 | 0.5 to 2 | 89.58 | 250 | 5.45 |  |  | 1.89 | 6.02 | 2 | LM-E6 | PPG2002 |  |  | 68.59 | LM |  |  | 3.94 |  | 150 | phase II: MD3 (±45°) material, same lay-up as MD3, but with alternative resin (LM-E6) |  | 50.45 | 3.52 | 99.04 | 25 | 0 | -1.02 |  | 0.18 | GE2 |  | 8.6 |  | 0 |  |  | 50.41 |  |  | 0 |  |  | 0 | ISO tension (250 mm) | 50 | 200I1000MD5 | 92.28942 |  | 4.262978 |  | 0 | 0 | 0 | 0 | 42.62978 | 38.36681 | 0.4619141 | 0.4157227 | 5.973771
Table OptiMat | 3810 | GEV308_I1000_0018 | 200 | 50.41 | UP | MD5 | 0 | LM | I1000 | GE2 | 3.973333 | 26.39 | 26.22 | 26.30333 | 104.5119 | 300 | 150 |  |  | TG 2 phase II | II | 2006-02-24 | 2006-03-01 | CA | 0.1 | 4.455 |  |  | 4.455 | [7 empty] | 42.62672 |  | 42.62672 |  |  |  | 0 |  |  | 1474783 | 3 | 3 |  | t | [7 empty] | 3.42 |  | 13.18 | [5 empty] | 0.003234197 |  | 250 kN MTS, UP | l | h | n |  | fan with cooling | d, RT | OB_TG2_R029 | [13 empty] | Strain gauge: HBM 6/350 LY11, Middle, Center, BTB | SG, M, C, BTB | 75 | 0.5 to 2 | 89.58 | 250 | 5.45 |  |  | 1.89 | 6.02 | 2 | LM-E6 | PPG2002 |  |  | 68.59 | LM |  |  | 3.94 |  | 150 | phase II: MD3 (±45°) material, same lay-up as MD3, but with alternative resin (LM-E6) |  | 50.45 | 3.52 | 99.04 | 25 | 0 | -1.02 |  | 0.18 | GE2 |  | 8.6 |  | 0 |  |  | 50.41 |  |  | 0 |  |  | 0 | ISO tension (250 mm) | 50 | 200I1000MD5 | 92.28942 |  | 4.262672 |  | 0 | 0 | 0 | 0 | 42.62672 | 38.36405 | 0.4618809 | 0.4156928 | 6.168728
Table OptiMat | 3809 | GEV308_I1000_0024 | 200 | 50.41 | UP | MD5 | 0 | LM | I1000 | GE2 | 3.936667 | 26.24 | 25.97 | 26.10333 | 102.7601 | 300 | 150 |  |  | TG 2 phase II | II | 2006-02-05 | 2006-02-10 | CA | 0.1 | 4.381 |  |  | 4.381 | [7 empty] | 42.63327 |  | 42.63327 |  |  |  | 0 |  |  | 1835285 | 3 | 3 |  | t | [7 empty] | 5 |  | 13.46 | [5 empty] | 0.003167405 |  | 250 kN MTS, UP | l | h | n |  | fan with cooling | d, RT | OB_TG2_R029 | [13 empty] | Strain gauge: HBM 6/350 LY11, Middle, Center, BTB | SG, M, C, BTB | 75 | 0.5 to 2 | 89.58 | 250 | 5.45 |  |  | 1.89 | 6.02 | 2 | LM-E6 | PPG2002 |  |  | 68.59 | LM |  |  | 3.94 |  | 150 | phase II: MD3 (±45°) material, same lay-up as MD3, but with alternative resin (LM-E6) |  | 50.45 | 3.52 | 99.04 | 25 | 0 | -1.02 |  | 0.18 | GE2 |  | 8.6 |  | 0 |  |  | 50.41 |  |  | 0 |  |  | 0 | ISO tension (250 mm) | 50 | 200I1000MD5 | 92.28942 |  | 4.263327 |  | 0 | 0 | 0 | 0 | 42.63327 | 38.36994 | 0.4619519 | 0.4157567 | 6.263704
Table OptiMat | 3808 | GEV308_I1000_0025 | 200 | 50.41 | UP | MD5 | 0 | LM | I1000 | GE2 | 3.946667 | 26.16 | 26.12 | 26.14333 | 103.179 | 300 | 150 |  |  | TG 2 phase II | II | 2006-02-14 | 2006-02-16 | CA | 0.1 | 4.399 |  |  | 4.399 | [7 empty] | 42.63464 |  | 42.63464 |  |  |  | 0 |  |  | 642246 | 3 | 3 |  | t | [7 empty] | 5 |  | 12.97 | [5 empty] | 0.003287173 |  | 250 kN MTS, UP | l | h | n |  | fan with cooling | d, RT | OB_TG2_R029 | [13 empty] | Strain gauge: HBM 6/350 LY11, Middle, Center, BTB | SG, M, C, BTB | 75 | 0.5 to 2 | 89.58 | 250 | 5.45 |  |  | 1.89 | 6.02 | 2 | LM-E6 | PPG2002 |  |  | 68.59 | LM |  |  | 3.94 |  | 150 | phase II: MD3 (±45°) material, same lay-up as MD3, but with alternative resin (LM-E6) |  | 50.45 | 3.52 | 99.04 | 25 | 0 | -1.02 |  | 0.18 | GE2 |  | 8.6 |  | 0 |  |  | 50.41 |  |  | 0 |  |  | 0 | ISO tension (250 mm) | 50 | 200I1000MD5 | 92.28942 |  | 4.263464 |  | 0 | 0 | 0 | 0 | 42.63464 | 38.37117 | 0.4619667 | 0.41577 | 5.807701
Table OptiMat | 3807 | GEV308_I1000_0026 | 200 | 50.41 | UP | MD5 | 0 | LM | I1000 | GE2 | 3.916667 | 26.35 | 26.16 | 26.25667 | 102.8386 | 300 | 150 |  |  | TG 2 phase II | II | 2006-02-17 | 2006-02-19 | CA | 0.1 | 4.384 |  |  | 4.384 | [7 empty] | 42.6299 |  | 42.6299 |  |  |  | 0 |  |  | 862517 | 3 | 3 |  | t | [7 empty] | 5 |  | 12.76 | [5 empty] | 0.003340901 |  | 250 kN MTS, UP | l | h | n |  | fan with cooling | d, RT | OB_TG2_R029 | [13 empty] | Strain gauge: HBM 6/350 LY11, Middle, Center, BTB | SG, M, C, BTB | 75 | 0.5 to 2 | 89.58 | 250 | 5.45 |  |  | 1.89 | 6.02 | 2 | LM-E6 | PPG2002 |  |  | 68.59 | LM |  |  | 3.94 |  | 150 | phase II: MD3 (±45°) material, same lay-up as MD3, but with alternative resin (LM-E6) |  | 50.45 | 3.52 | 99.04 | 25 | 0 | -1.02 |  | 0.18 | GE2 |  | 8.6 |  | 0 |  |  | 50.41 |  |  | 0 |  |  | 0 | ISO tension (250 mm) | 50 | 200I1000MD5 | 92.28942 |  | 4.26299 |  | 0 | 0 | 0 | 0 | 42.6299 | 38.36691 | 0.4619154 | 0.4157239 | 5.935768
Table OptiMat | 3806 | GEV308_I1000_0027 | 200 | 50.41 | UP | MD5 | 0 | LM | I1000 | GE2 | 3.973333 | 25.31 | 25.28 | 25.29333 | 100.4988 | 300 | 150 |  |  | TG 2 phase II | II | 2006-03-03 | 2006-03-09 | CA | 0.1 | 4.284 |  |  | 4.284 | [7 empty] | 42.62736 |  | 42.62736 |  |  |  | 0 |  |  | 1884371 | 3 | 3 |  | t | [7 empty] | 3.42 |  | 13.55 | [5 empty] | 0.00314593 |  | 250 kN MTS, UP | l | h | n |  | fan with cooling | d, RT | OB_TG2_R029 | Strain gauge readings did not agree | [12 empty] | Strain gauge: HBM 6/350 LY11, Middle, Center, BTB | SG, M, C, BTB | 75 | 0.5 to 2 | 89.58 | 250 | 5.45 |  |  | 1.89 | 6.02 | 2 | LM-E6 | PPG2002 |  |  | 68.59 | LM |  |  | 3.94 |  | 150 | phase II: MD3 (±45°) material, same lay-up as MD3, but with alternative resin (LM-E6) |  | 50.45 | 3.52 | 99.04 | 25 | 0 | -1.02 |  | 0.18 | GE2 |  | 8.6 |  | 0 |  |  | 50.41 |  |  | 0 |  |  | 0 | ISO tension (250 mm) | 50 | 200I1000MD5 | 92.28942 |  | 4.262736 |  | 0 | 0 | 0 | 0 | 42.62736 | 38.36462 | 0.4618878 | 0.415699 | 6.275166
Table OptiMat | 673 | GEV206_R0300_0147 | 26 | 52.32049 | WMC | UD2 | 0 | LM | R0300 | GE1 | 3.75 |  | 24.9 | 24.9 | 93.375 | 145 |  | 35 |  | TG 3 phase I | BM | 2003-05-19 | 2003-05-19 | CA | -1 | 18.5534 |  |  | 18.5534 |  | 0.5 |  | 0.5 |  |  |  | 198.6977 |  | 198.6977 |  |  |  | 0 |  |  | 454761 |  | 0 | [8 empty] | 0.25 | 5 |  | 38.312771 | 38.498305 | [6 empty] | 100 kN Schenck, WMC | l | h | n |  |  | d, RT | [15 empty] | SG, M, C, BTB |  | 2 | 73.61 | 145 | 0.3577903 | GEV204; GEV206 after preliminary tests |  | 1.87 | 1.578718 | various | Prime 20, slow hardener | PPG2002 |  |  | 72.83731 | LM |  |  | 0.9778955 |  | 35 | UD material used in preliminary programme 2 (1 layer less than UD1) | 3.52 | 44.19156 | 3.52 | 87.67 | 25 | 0 | 3.487949 | [0°]4 | 0.03 | GE1 |  | 0.7921817 | UD2 | 0 | WMC |  | 52.32049 |  |  | 0 | R0300 | V1 | 4 | Rectangular | 55 | 26R0300UD2 | 795.7034 | -444.8081 | -198.6977 | 0/0/0/0 | 4 | 0 | 0 | 0 | 198.6977 | 397.3954 | 0.2497133 | 0.4994266 | 5.657783
Table OptiMat | 670 | GEV206_R0300_0144 | 26 | 52.32049 | WMC | UD2 | 0 | LM | R0300 | GE1 | 3.7 |  | 24.7 | 24.7 | 91.39 | 145 |  | 35 |  | TG 3 phase I | BM | 2003-05-01 | 2003-05-01 | CA | -1 | 30 |  |  | 30 |  | 0.9 |  | 0.9 |  |  |  | 328.2635 |  | 328.2635 |  |  |  | 0 |  |  | 2305 |  | 1b | [8 empty] | 0.25 | 1 |  | 37.8 | 39.3 | [6 empty] | 250 kN homebuilt, WMC | l | m | n |  |  | d, RT | [15 empty] | SG, M, C, BTB |  | 2 | 73.61 | 145 | 0.3577903 | GEV204; GEV206 after preliminary tests |  | 1.87 | 1.578718 | various | Prime 20, slow hardener | PPG2002 |  |  | 72.83731 | LM |  |  | 0.9778955 |  | 35 | UD material used in preliminary programme 2 (1 layer less than UD1) | 3.52 | 44.19156 | 3.52 | 87.67 | 25 | 0 | 3.487949 | [0°]4 | 0.03 | GE1 |  | 0.7921817 | UD2 | 0 | WMC |  | 52.32049 |  |  | 0 | R0300 | V1 | 4 | Rectangular | 55 | 26R0300UD2 | 795.7034 | -444.8081 | -328.2635 | 0/0/0/0 | 4 | 0 | 0 | 0 | 328.2635 | 656.527 | 0.412545 | 0.8250901 | 3.362671
Table OptiMat | 669 | GEV206_R0300_0143 | 26 | 52.32049 | WMC | UD2 | 0 | LM | R0300 | GE1 | 3.8 |  | 24.8 | 24.8 | 94.24 | 145 |  | 35 |  | TG 3 phase I | BM | 2003-05-21 | 2003-05-21 | CA | -1 | 23.19175 |  |  | 23.19175 |  | 0.65 |  | 0.65 |  |  |  | 246.0924 |  | 246.0924 |  |  |  | 0 |  |  | 3576 |  | 2 | [8 empty] | 0.25 | 5 |  | 37.385101 | 37.570635 | [6 empty] | 100 kN Schenck, WMC | l | h | n |  |  | d, RT | [15 empty] | SG, M, C, BTB |  | 2 | 73.61 | 145 | 0.3577903 | GEV204; GEV206 after preliminary tests |  | 1.87 | 1.578718 | various | Prime 20, slow hardener | PPG2002 |  |  | 72.83731 | LM |  |  | 0.9778955 |  | 35 | UD material used in preliminary programme 2 (1 layer less than UD1) | 3.52 | 44.19156 | 3.52 | 87.67 | 25 | 0 | 3.487949 | [0°]4 | 0.03 | GE1 |  | 0.7921817 | UD2 | 0 | WMC |  | 52.32049 |  |  | 0 | R0300 | V1 | 4 | Rectangular | 55 | 26R0300UD2 | 795.7034 | -444.8081 | -246.0924 | 0/0/0/0 | 4 | 0 | 0 | 0 | 246.0924 | 492.1848 | 0.3092766 | 0.6185532 | 3.553398
Table OptiMat | 668 | GEV206_R0300_0142 | 26 | 52.32049 | WMC | UD2 | 0 | LM | R0300 | GE1 | 3.7 |  | 25 | 25 | 92.5 | 145 |  | 35 |  | TG 3 phase I | BM | 2003-05-27 | 2003-05-27 | CA | -1 | 32.46845 |  |  | 32.46845 |  | 0.9 |  | 0.9 |  |  |  | 351.0103 |  | 351.0103 |  |  |  | 0 |  |  | 2702 |  | 1b | [8 empty] | 0.25 | 1 |  | 38.869373 | 39.88981 | [6 empty] | 100 kN Schenck, WMC | l | h | n |  |  | d, RT | [15 empty] | SG, M, C, BTB |  | 2 | 73.61 | 145 | 0.3577903 | GEV204; GEV206 after preliminary tests |  | 1.87 | 1.578718 | various | Prime 20, slow hardener | PPG2002 |  |  | 72.83731 | LM |  |  | 0.9778955 |  | 35 | UD material used in preliminary programme 2 (1 layer less than UD1) | 3.52 | 44.19156 | 3.52 | 87.67 | 25 | 0 | 3.487949 | [0°]4 | 0.03 | GE1 |  | 0.7921817 | UD2 | 0 | WMC |  | 52.32049 |  |  | 0 | R0300 | V1 | 4 | Rectangular | 55 | 26R0300UD2 | 795.7034 | -444.8081 | -351.0103 | 0/0/0/0 | 4 | 0 | 0 | 0 | 351.0103 | 702.0205 | 0.4411321 | 0.8822641 | 3.431685
Table OptiMat | 665 | GEV206_R0300_0139 | 26 | 52.32049 | WMC | UD2 | 0 | LM | R0300 | GE1 | 3.7 |  | 24.8 | 24.8 | 91.76 | 145 |  | 35 |  | TG 3 phase I | BM | 2003-05-22 | 2003-05-26 | CA | -1 | 16.69806 |  |  | 16.69806 |  | 0.45 |  | 0.45 |  |  |  | 181.9754 |  | 181.9754 |  |  |  | 0 |  |  | 681605 |  | 3 | [8 empty] | 0.25 | 5 |  | 38.591072 | 38.683839 | [6 empty] | 100 kN Schenck, WMC | l | h | n |  |  | d, RT | [15 empty] | SG, M, C, BTB |  | 2 | 73.61 | 145 | 0.3577903 | GEV204; GEV206 after preliminary tests |  | 1.87 | 1.578718 | various | Prime 20, slow hardener | PPG2002 |  |  | 72.83731 | LM |  |  | 0.9778955 |  | 35 | UD material used in preliminary programme 2 (1 layer less than UD1) | 3.52 | 44.19156 | 3.52 | 87.67 | 25 | 0 | 3.487949 | [0°]4 | 0.03 | GE1 |  | 0.7921817 | UD2 | 0 | WMC |  | 52.32049 |  |  | 0 | R0300 | V1 | 4 | Rectangular | 55 | 26R0300UD2 | 795.7034 | -444.8081 | -181.9754 | 0/0/0/0 | 4 | 0 | 0 | 0 | 181.9754 | 363.9507 | 0.2286975 | 0.457395 | 5.833533
Table OptiMat | 662 | GEV206_R0300_0136 | 26 | 52.32049 | WMC | UD2 | 0 | LM | R0300 | GE1 | 3.7 |  | 24.7 | 24.7 | 91.39 | 145 |  | 35 |  | TG 3 phase I | BM | 2003-06-02 | 2003-06-02 | CA | -1 | 23.19175 |  |  | 23.19175 |  | 0.6 |  | 0.6 |  |  |  | 253.7668 |  | 253.7668 |  |  |  | 0 |  |  | 2306 |  | 2 | [9 empty] | 5 |  | 39.425975 | 39.240441 | [6 empty] | 100 kN Schenck, WMC | l | h | n |  |  | d, RT | [15 empty] | SG, M, C, BTB |  | 2 | 73.61 | 145 | 0.3577903 | GEV204; GEV206 after preliminary tests |  | 1.87 | 1.578718 | various | Prime 20, slow hardener | PPG2002 |  |  | 72.83731 | LM |  |  | 0.9778955 |  | 35 | UD material used in preliminary programme 2 (1 layer less than UD1) | 3.52 | 44.19156 | 3.52 | 87.67 | 25 | 0 | 3.487949 | [0°]4 | 0.03 | GE1 |  | 0.7921817 | UD2 | 0 | WMC |  | 52.32049 |  |  | 0 | R0300 | V1 | 4 | Rectangular | 55 | 26R0300UD2 | 795.7034 | -444.8081 | -253.7668 | 0/0/0/0 | 4 | 0 | 0 | 0 | 253.7668 | 507.5336 | 0.3189214 | 0.6378428 | 3.362859
Table OptiMat | 661 | GEV206_R0300_0135 | 26 | 52.32049 | WMC | UD2 | 0 | LM | R0300 | GE1 | 3.7 |  | 24.4 | 24.4 | 90.28 | 145 |  | 35 |  | TG 3 phase I | BM | 2003-06-02 | 2003-06-02 | CA | -1 | 23.19175 |  |  | 23.19175 |  | 0.6 |  | 0.6 |  |  |  | 256.8869 |  | 256.8869 |  |  |  | 0 |  |  | 2440 |  | 2 | [8 empty] | 1 | 5 |  | 39.054907 | 39.147674 | [6 empty] | 100 kN Schenck, WMC | l | h | n |  |  | d, RT | [15 empty] | SG, M, C, BTB |  | 2 | 73.61 | 145 | 0.3577903 | GEV204; GEV206 after preliminary tests |  | 1.87 | 1.578718 | various | Prime 20, slow hardener | PPG2002 |  |  | 72.83731 | LM |  |  | 0.9778955 |  | 35 | UD material used in preliminary programme 2 (1 layer less than UD1) | 3.52 | 44.19156 | 3.52 | 87.67 | 25 | 0 | 3.487949 | [0°]4 | 0.03 | GE1 |  | 0.7921817 | UD2 | 0 | WMC |  | 52.32049 |  |  | 0 | R0300 | V1 | 4 | Rectangular | 55 | 26R0300UD2 | 795.7034 | -444.8081 | -256.8869 | 0/0/0/0 | 4 | 0 | 0 | 0 | 256.8869 | 513.7738 | 0.3228425 | 0.6456851 | 3.38739
Table OptiMat | 660 | GEV206_R0300_0134 | 26 | 52.32049 | WMC | UD2 | 0 | LM | R0300 | GE1 | 3.7 |  | 24.9 | 24.9 | 92.13 | 145 |  | 35 |  | TG 3 phase I | BM | 2003-05-30 | 2003-05-30 | CA | -1 | 16.69806 |  |  | 16.69806 |  | 0.45 |  | 0.45 |  |  |  | 181.2445 |  | 181.2445 |  |  |  | 0 |  |  | 637624 |  | 3 | [8 empty] | 1 | 5 |  | 38.220004 | 40.168111 | [6 empty] | 100 kN Schenck, WMC | l | h | n |  |  | d, RT | [15 empty] | SG, M, C, BTB |  | 2 | 73.61 | 145 | 0.3577903 | GEV204; GEV206 after preliminary tests |  | 1.87 | 1.578718 | various | Prime 20, slow hardener | PPG2002 |  |  | 72.83731 | LM |  |  | 0.9778955 |  | 35 | UD material used in preliminary programme 2 (1 layer less than UD1) | 3.52 | 44.19156 | 3.52 | 87.67 | 25 | 0 | 3.487949 | [0°]4 | 0.03 | GE1 |  | 0.7921817 | UD2 | 0 | WMC |  | 52.32049 |  |  | 0 | R0300 | V1 | 4 | Rectangular | 55 | 26R0300UD2 | 795.7034 | -444.8081 | -181.2445 | 0/0/0/0 | 4 | 0 | 0 | 0 | 181.2445 | 362.4891 | 0.227779 | 0.4555581 | 5.804565
Table OptiMat | 659 | GEV206_R0300_0133 | 26 | 52.32049 | WMC | UD2 | 0 | LM | R0300 | GE1 | 3.7 |  | 24.7 | 24.7 | 91.39 | 145 |  | 35 |  | TG 3 phase I | BM | 2003-06-02 | 2003-06-02 | CA | -1 | 27.8301 |  |  | 27.8301 |  | 0.8 |  | 0.8 |  |  |  | 304.5202 |  | 304.5202 |  |  |  | 0 |  |  | 427 |  | 0 | [9 empty] | 5 |  | 37.756169 | 38.127237 | [6 empty] | 100 kN Schenck, WMC | l | h | n |  |  | d, RT |  | Strain measurement unreliable? | [13 empty] | SG, M, C, BTB |  | 2 | 73.61 | 145 | 0.3577903 | GEV204; GEV206 after preliminary tests |  | 1.87 | 1.578718 | various | Prime 20, slow hardener | PPG2002 |  |  | 72.83731 | LM |  |  | 0.9778955 |  | 35 | UD material used in preliminary programme 2 (1 layer less than UD1) | 3.52 | 44.19156 | 3.52 | 87.67 | 25 | 0 | 3.487949 | [0°]4 | 0.03 | GE1 |  | 0.7921817 | UD2 | 0 | WMC |  | 52.32049 |  |  | 0 | R0300 | V1 | 4 | Rectangular | 55 | 26R0300UD2 | 795.7034 | -444.8081 | -304.5202 | 0/0/0/0 | 4 | 0 | 0 | 0 | 304.5202 | 609.0404 | 0.3827057 | 0.7654113 | 2.630428
Table OptiMat | 225 | GEV203_R0100_0021 | GEV02016 |  | WMC | MD1 | 0 | LM | R0100 | GE1 | 7.87 |  | 25.43 | 25.43 | 200.1341 | 170 |  | 50 |  | P1 | P1 | 2002-06-17 | 2002-06-17 | CA | -1 | 35 |  |  | 35 | [7 empty] | 174.8827 |  | 174.8827 | [6 empty] | 721 |  | 0 | [9 empty] | 2 | [12 empty] | n |  |  | d, RT |  | near tab; no strain meas. | [10 empty] | PR03F21 |  |  |  |  | 2 |  | 170 |  | GEV203 |  |  |  |  | Prime 20, slow hardener | PPG2002 |  |  |  | LM |  |  |  |  | 50 | MD material used in preliminary testing programme 1 | 8.06 |  |  |  | 25 | 12 |  | [[±45°, 0°]5;±45°] |  | GE1 |  |  |  | 0 | [5 empty] | 6 |  | V1 | 5 | Rectangular | 60 | GEV02016R0100MD1 | 483.126 | -471.086 | -174.8827 | 45/-45/0/45/-45/0/45/-45/0/45/-45/0/45/-45/0/45/-45 | 5 | 12 | 0 | 0 | 174.8827 | 349.7655 | 0.3619816 | 0.7239632 | 2.857935
Table OptiMat | 220 | GEV203_R0100_0016 | GEV02016 |  | WMC | MD1 | 0 | LM | R0100 | GE1 | 7.845 |  | 25.54 | 25.54 | 200.3613 | 170 |  | 50 |  | P1 | P1 | 2002-06-17 | 2002-06-17 | CA | -1 | 35 |  |  | 35 | [7 empty] | 174.6844 |  | 174.6844 | [6 empty] | 1283 |  | 0 | [9 empty] | 2 | [12 empty] | n |  |  | d, RT |  | near tab; no strain meas. | [10 empty] | PR03F16 |  |  |  |  | 2 |  | 170 |  | GEV203 |  |  |  |  | Prime 20, slow hardener | PPG2002 |  |  |  | LM |  |  |  |  | 50 | MD material used in preliminary testing programme 1 | 8.06 |  |  |  | 25 | 12 |  | [[±45°, 0°]5;±45°] |  | GE1 |  |  |  | 0 | [5 empty] | 6 |  | V1 | 5 | Rectangular | 60 | GEV02016R0100MD1 | 483.126 | -471.086 | -174.6844 | 45/-45/0/45/-45/0/45/-45/0/45/-45/0/45/-45/0/45/-45 | 5 | 12 | 0 | 0 | 174.6844 | 349.3689 | 0.3615711 | 0.7231423 | 3.108227
Table OptiMat | 2311.333 | GEV207_R0400_0509 | 83 | 50.60759 | WMC | MD2 | 0 | LM | R0400 | GE1 | 6.766667 | 25.18 | 25.11667 | 25.14833 | 169.9563 | 150 | 150.2667 | 40.0825 |  | TG 1 phase I | I | 2004-07-08 | 2004-07-09 | CA | 10 | -48.96667 |  |  | -48.96667 |  | 0.02 |  | 0.02 |  | 1.095 |  | -287.7543 |  | -287.7543 |  |  |  | 0 |  |  | 75144.33 | 2 | 2 | [9 empty] | 2.55 |  | 22.8 | 27.88333 | [6 empty] | 100 kN Schenck, WMC | l | h | n |  |  | d, RT | [14 empty] | Clip gauge: OB standard, Middle, Center, BTB | CG, M, C, BTB | 160 | 2 | 65.63 | 150 | 0.2430072 | GEV205; GEV207 after preliminary tests |  | 1.862155 | 0.6431977 | various | Prime 20, slow hardener | PPG2002 |  |  | 70.65862 | LM |  |  | 0.2116255 |  | 40 | MD material used in preliminary programme 2 (1 layer less than MD1) | 6.57 | 47.59212 | 6.57 | 84.27 | 25 | 10 | 1.80029 | [[±45, 0°]4;±45] | 0.01555504 | GE1 |  | 0.5775848 | MD2 | 0 | WMC |  | 50.60759 |  |  | 5 | R0400 | V1 | 4 | Rectangular | 55 | 83R0400MD2 | 462.2405 | -423.4137 | -28.77543 | 45/-45/0/45/-45/0/45/-45/0/45/-45/0/45/-45 | 4 | 10 | 0 | 0 | -287.7543 | 258.9789 | 0.6796057 | 0.6116451 | 4.769043
Table OptiMat | 2453 | GEV207_R0400_0512 | 83 | 50.60759 | WMC | MD2 | 0 | LM | R0400 | GE1 | 6.76 | 25.2 | 25.13 | 25.165 | 169.8788 | 150 | 149.9 | 40.0975 |  | TG 1 phase I | I | 2004-07-26 | 2004-07-27 | CA | 0.1 | 44.42 |  |  | 44.42 |  | 1.045 |  | 1.045 |  | 1.045 |  | 261.1169 |  | 261.1169 |  |  |  | 0 |  |  | 73313 | 2 | 2 | [9 empty] | 3.34 |  | 27 | [7 empty] | 100 kN Schenck, WMC | l | h | n |  |  | d, RT | [14 empty] | Clip gauge: OB standard, Middle, Center, BTB | CG, M, C, BTB | 160 | 2 | 65.63 | 150 | 0.2430072 | GEV205; GEV207 after preliminary tests |  | 1.862155 | 0.6431977 | various | Prime 20, slow hardener | PPG2002 |  |  | 70.65862 | LM |  |  | 0.2116255 |  | 40 | MD material used in preliminary programme 2 (1 layer less than MD1) | 6.57 | 47.59212 | 6.57 | 84.27 | 25 | 10 | 1.80029 | [[±45, 0°]4;±45] | 0.01555504 | GE1 |  | 0.5775848 | MD2 | 0 | WMC |  | 50.60759 |  |  | 5 | R0400 | V1 | 4 | Rectangular | 55 | 83R0400MD2 | 462.2405 | -423.4137 | 26.11169 | 45/-45/0/45/-45/0/45/-45/0/45/-45/0/45/-45 | 4 | 10 | 0 | 0 | 261.1169 | 235.0052 | 0.564894 | 0.5084046 | 4.865181
Table OptiMat | 2184 | GEV207_R0400_0502 | 83 | 50.60759 | WMC | MD2 | 0 | LM | R0400 | GE1 | 6.795 | 25.3 | 25.25 | 25.275 | 171.57375 | 150 | 150.34 | 40.0875 |  | TG 1 phase I | I | 2004-08-18 | 2004-08-18 | CA | -0.4 | 50.7 |  |  | 50.7 | [7 empty] | 295.2075 |  | 295.2075 | [6 empty] | 3525 | 1b | 1b | [9 empty] | 0.9 |  | 22.8 | [7 empty] | 100 kN Schenck, WMC | l | h | n |  | fan | d, RT | [14 empty] | Clip gauge: OB standard, Middle, Center, BTB | CG, M, C, BTB | 160 | 2 | 65.63 | 150 | 0.2430072 | GEV205; GEV207 after preliminary tests |  | 1.862155 | 0.6431977 | various | Prime 20, slow hardener | PPG2002 |  |  | 70.65862 | LM |  |  | 0.2116255 |  | 40 | MD material used in preliminary programme 2 (1 layer less than MD1) | 6.57 | 47.59212 | 6.57 | 84.27 | 25 | 10 | 1.80029 | [[±45, 0°]4;±45] | 0.01555504 | GE1 |  | 0.5775848 | MD2 | 0 | WMC |  | 50.60759 |  |  | 5 | R0400 | V1 | 4 | Rectangular | 55 | 83R0400MD2 | 462.2405 | -423.4137 | -118.083 | 45/-45/0/45/-45/0/45/-45/0/45/-45/0/45/-45 | 4 | 10 | 0 | 0 | 295.2075 | 413.2904 | 0.6386447 | 0.8941026 | 3.547159
Table OptiMat | 2183 | GEV207_R0400_0496 | 83 | 50.60759 | WMC | MD2 | 0 | LM | R0400 | GE1 | 6.765 | 25.21 | 25.16 | 25.185 | 170.2074 | 150 | 150.35 | 40.085 |  | TG 1 phase I | I | 2004-08-17 | 2004-08-18 | CA | -0.4 | 38.7 |  |  | 38.7 |  | 0.96 |  | 0.96 |  |  |  | 227.144 |  | 227.144 | [6 empty] | 61144 | 2 | 2 | [9 empty] | 1.5 |  | 22.8 | [7 empty] | 100 kN Schenck, WMC | l | h | n |  | fan | d, RT |  | Test interrupted due to pump shut-off | [12 empty] | Clip gauge: OB standard, Middle, Center, BTB | CG, M, C, BTB | 160 | 2 | 65.63 | 150 | 0.2430072 | GEV205; GEV207 after preliminary tests |  | 1.862155 | 0.6431977 | various | Prime 20, slow hardener | PPG2002 |  |  | 70.65862 | LM |  |  | 0.2116255 |  | 40 | MD material used in preliminary programme 2 (1 layer less than MD1) | 6.57 | 47.59212 | 6.57 | 84.27 | 25 | 10 | 1.80029 | [[±45, 0°]4;±45] | 0.01555504 | GE1 |  | 0.5775848 | MD2 | 0 | WMC |  | 50.60759 |  |  | 5 | R0400 | V1 | 4 | Rectangular | 55 | 83R0400MD2 | 462.2405 | -423.4137 | -90.85759 | 45/-45/0/45/-45/0/45/-45/0/45/-45/0/45/-45 | 4 | 10 | 0 | 0 | 227.144 | 318.0016 | 0.4913978 | 0.6879569 | 4.786354
Table OptiMat | 2182 | GEV207_R0400_0505 | 83 | 50.60759 | WMC | MD2 | 0 | LM | R0400 | GE1 | 6.745 | 25.27 | 25.18 | 25.225 | 169.8391 | 150 | 150.25 | 40.08 |  | TG 1 phase I | I | 2004-08-23 | 2004-08-30 | CA | -0.4 | 27.4 |  |  | 27.4 |  | 0.6 |  | 0.6 |  |  |  | 161.0414 |  | 161.0414 |  |  |  | 0 |  |  | 1340381 | 3 | 3 | [9 empty] | 3.1 |  | 27.55 | 27.55 | [6 empty] | 100 kN Schenck, WMC | l | h | n |  | fan | d, RT | [14 empty] | Clip gauge: OB standard, Middle, Center, BTB | CG, M, C, BTB | 160 | 2 | 65.63 | 150 | 0.2430072 | GEV205; GEV207 after preliminary tests |  | 1.862155 | 0.6431977 | various | Prime 20, slow hardener | PPG2002 |  |  | 70.65862 | LM |  |  | 0.2116255 |  | 40 | MD material used in preliminary programme 2 (1 layer less than MD1) | 6.57 | 47.59212 | 6.57 | 84.27 | 25 | 10 | 1.80029 | [[±45, 0°]4;±45] | 0.01555504 | GE1 |  | 0.5775848 | MD2 | 0 | WMC |  | 50.60759 |  |  | 5 | R0400 | V1 | 4 | Rectangular | 55 | 83R0400MD2 | 462.2405 | -423.4137 | -64.41654 | 45/-45/0/45/-45/0/45/-45/0/45/-45/0/45/-45 | 4 | 10 | 0 | 0 | 161.0414 | 225.4579 | 0.348393 | 0.4877502 | 6.127228
Table OptiMat | 2169 | GEV207_R0400_0495 | 83 | 50.60759 | WMC | MD2 | 0 | LM | R0400 | GE1 | 6.83 | 25.11 | 25.06 | 25.085 | 171.1598 | 150 | 149.4 | 40.0475 |  | TG 1 phase I | I | 2004-06-28 | 2004-06-28 | CA | -1 | 38.84 |  |  | 38.84 |  | 0.875 |  | 0.875 |  |  |  | 226.6963 |  | 226.6963 |  |  |  | 0 |  |  | 6764 | 1b | 1b | [9 empty] | 0.63 |  | 27.55 | 25.85 | [6 empty] | 100 kN Schenck, WMC | l | h | n |  | fan | d, RT | [14 empty] | Clip gauge: OB standard, Middle, Center, BTB | CG, M, C, BTB | 160 | 2 | 65.63 | 150 | 0.2430072 | GEV205; GEV207 after preliminary tests |  | 1.862155 | 0.6431977 | various | Prime 20, slow hardener | PPG2002 |  |  | 70.65862 | LM |  |  | 0.2116255 |  | 40 | MD material used in preliminary programme 2 (1 layer less than MD1) | 6.57 | 47.59212 | 6.57 | 84.27 | 25 | 10 | 1.80029 | [[±45, 0°]4;±45] | 0.01555504 | GE1 |  | 0.5775848 | MD2 | 0 | WMC |  | 50.60759 |  |  | 5 | R0400 | V1 | 4 | Rectangular | 55 | 83R0400MD2 | 462.2405 | -423.4137 | -226.6963 | 45/-45/0/45/-45/0/45/-45/0/45/-45/0/45/-45 | 4 | 10 | 0 | 0 | 226.6963 | 453.3926 | 0.4904293 | 0.9808586 | 3.830204
Table OptiMat | 2168 | GEV207_R0400_0498 | 83 | 50.60759 | WMC | MD2 | 0 | LM | R0400 | GE1 | 6.765 | 25.2 | 25.15 | 25.175 | 170.13975 | 150 | 150.45 | 40.0825 |  | TG 1 phase I | I | 2004-06-24 | 2004-06-24 | CA | -1 | 46.02 |  |  | 46.02 |  | 1.05 |  | 1.05 |  |  |  | 270.2149 |  | 270.2149 |  |  |  | 0 |  |  | 3910 | 1 | 1 | [9 empty] | 0.32 |  | 25.05 | 24.2 | [6 empty] | 100 kN Schenck, WMC | l | h | n |  | fan | d, RT | [14 empty] | Clip gauge: OB standard, Middle, Center, BTB | CG, M, C, BTB | 160 | 2 | 65.63 | 150 | 0.2430072 | GEV205; GEV207 after preliminary tests |  | 1.862155 | 0.6431977 | various | Prime 20, slow hardener | PPG2002 |  |  | 70.65862 | LM |  |  | 0.2116255 |  | 40 | MD material used in preliminary programme 2 (1 layer less than MD1) | 6.57 | 47.59212 | 6.57 | 84.27 | 25 | 10 | 1.80029 | [[±45, 0°]4;±45] | 0.01555504 | GE1 |  | 0.5775848 | MD2 | 0 | WMC |  | 50.60759 |  |  | 5 | R0400 | V1 | 4 | Rectangular | 55 | 83R0400MD2 | 462.2405 | -423.4137 | -270.2149 | 45/-45/0/45/-45/0/45/-45/0/45/-45/0/45/-45 | 4 | 10 | 0 | 0 | 270.2149 | 540.4299 | 0.5845765 | 1.169153 | 3.592177
Table OptiMat | 2167 | GEV207_R0400_0499 | 83 | 50.60759 | WMC | MD2 | 0 | LM | R0400 | GE1 | 6.75 | 25.28 | 25.24 | 25.26 | 170.37 | 150 | 149.91 | 40.065 |  | TG 1 phase I | I | 2004-06-23 | 2004-06-24 | CA | -1 | 30.54 |  |  | 30.54 |  | 0.635 |  | 0.635 |  |  |  | 179.115 |  | 179.115 |  |  |  | 0 |  |  | 41120 | 2 | 2 | [9 empty] | 1.44 |  | 27.7 | 26.7 | [6 empty] | 100 kN Schenck, WMC | l | h | n |  | fan | d, RT | OB_TG3_R026 | [13 empty] | Clip gauge: OB standard, Middle, Center, BTB | CG, M, C, BTB | 160 | 2 | 65.63 | 150 | 0.2430072 | GEV205; GEV207 after preliminary tests |  | 1.862155 | 0.6431977 | various | Prime 20, slow hardener | PPG2002 |  |  | 70.65862 | LM |  |  | 0.2116255 |  | 40 | MD material used in preliminary programme 2 (1 layer less than MD1) | 6.57 | 47.59212 | 6.57 | 84.27 | 25 | 10 | 1.80029 | [[±45, 0°]4;±45] | 0.01555504 | GE1 |  | 0.5775848 | MD2 | 0 | WMC |  | 50.60759 |  |  | 5 | R0400 | V1 | 4 | Rectangular | 55 | 83R0400MD2 | 462.2405 | -423.4137 | -179.115 | 45/-45/0/45/-45/0/45/-45/0/45/-45/0/45/-45 | 4 | 10 | 0 | 0 | 179.115 | 358.23 | 0.387493 | 0.7749861 | 4.614053
Table OptiMat | 2162 | GEV207_R0400_0507 | 83 | 50.60759 | WMC | MD2 | 0 | LM | R0400 | GE1 | 6.69 | 25.2 | 25.15 | 25.175 | 168.2535 | 150 | 150.13 | 40.1125 |  | TG 1 phase I | I | 2004-06-24 | 2004-06-28 | CA | -1 | 22.38 |  |  | 22.38 |  | 0.485 |  | 0.485 |  |  |  | 132.8815 |  | 132.8815 |  |  |  | 0 |  |  | 817473 | 3 | 3 | [9 empty] | 2.57 |  | 22.8 | 26.9 | [6 empty] | 100 kN Schenck, WMC | l | h | n |  | fan | d, RT | OB_TG3_R026 | [13 empty] | Clip gauge: OB standard, Middle, Center, BTB | CG, M, C, BTB | 160 | 2 | 65.63 | 150 | 0.2430072 | GEV205; GEV207 after preliminary tests |  | 1.862155 | 0.6431977 | various | Prime 20, slow hardener | PPG2002 |  |  | 70.65862 | LM |  |  | 0.2116255 |  | 40 | MD material used in preliminary programme 2 (1 layer less than MD1) | 6.57 | 47.59212 | 6.57 | 84.27 | 25 | 10 | 1.80029 | [[±45, 0°]4;±45] | 0.01555504 | GE1 |  | 0.5775848 | MD2 | 0 | WMC |  | 50.60759 |  |  | 5 | R0400 | V1 | 4 | Rectangular | 55 | 83R0400MD2 | 462.2405 | -423.4137 | -132.8815 | 45/-45/0/45/-45/0/45/-45/0/45/-45/0/45/-45 | 4 | 10 | 0 | 0 | 132.8815 | 265.763 | 0.2874726 | 0.5749452 | 5.912473
Table OptiMat | 2153 | GEV207_R0400_0503 | 83 | 50.60759 | WMC | MD2 | 0 | LM | R0400 | GE1 | 6.69 | 25.12 | 25.08 | 25.1 | 167.7852 | 150 | 150.09 | 40.06 |  | TG 1 phase I | I | 2004-07-28 | 2004-07-28 | CA | 10 | -52.9 |  |  | -52.9 |  | -1.21 |  | -1.21 |  |  |  | -315.0328 |  | -315.0328 |  |  |  | 0 |  |  | 5288 | 1b | 1b | [9 empty] | 2.18 |  | 22.8 | 27.85 | [6 empty] | 100 kN Schenck, WMC | l | h | n |  | fan | d, RT | [14 empty] | Clip gauge: OB standard, Middle, Center, BTB | CG, M, C, BTB | 160 | 2 | 65.63 | 150 | 0.2430072 | GEV205; GEV207 after preliminary tests |  | 1.862155 | 0.6431977 | various | Prime 20, slow hardener | PPG2002 |  |  | 70.65862 | LM |  |  | 0.2116255 |  | 40 | MD material used in preliminary programme 2 (1 layer less than MD1) | 6.57 | 47.59212 | 6.57 | 84.27 | 25 | 10 | 1.80029 | [[±45, 0°]4;±45] | 0.01555504 | GE1 |  | 0.5775848 | MD2 | 0 | WMC |  | 50.60759 |  |  | 5 | R0400 | V1 | 4 | Rectangular | 55 | 83R0400MD2 | 462.2405 | -423.4137 | -31.50328 | 45/-45/0/45/-45/0/45/-45/0/45/-45/0/45/-45 | 4 | 10 | 0 | 0 | -315.0328 | 283.5296 | 0.7440309 | 0.6696278 | 3.723291
Table OptiMat | 1276 | GEV207_D0200_0016 | 119 | 54.42 | RISØ | MD2 | 0 | LM | D0200 | GE1 | 6.41 |  | 25.12 | 25.12 | 161.0192 | 280 |  | 20 | 187.5 | TG 3 phase I | I | 2004-01-29 |  | CA | 0.1 | 22.22 |  |  | 22.22 |  | 0.4717811 |  | 0.5 |  |  |  | 137.996 | [5 empty] | 0 |  |  | 2992703 |  | 0 | [9 empty] | 7 |  | 7 | 29.25 | 29.25 | [5 empty] | Instron, RISØ | d | h |  | 60 | y | d, +60°C | [12 empty] | D02-00-16 |  |  |  |  | 2 | 70.81 | 280 | 0.81 | GEV205; GEV207 after preliminary tests |  | 1.94 | 0.22 | 3 | Prime 20, slow hardener | PPG2002 |  |  | 72.95 | LM |  | 25 | 0.98 |  | 80 | MD material used in preliminary programme 2 (1 layer less than MD1) | 6.57 | 45.69 | 3.52; 6.57 | 86.3 | 60 | 10 | 0 | [[±45, 0°]4;±45] | 0.02 | GE1 |  | 1.08 | MD2 | 0 | RISØ, WMC |  | 54.42 |  |  | 5 | D0200, R0400 | V1 | 4 | Dog-bone (RISOE standard) | 100 | 119D0200MD2 |  |  | 13.7996 | 45/-45/0/45/-45/0/45/-45/0/45/-45/0/45/-45 | 4 | 10 | 0 | 0 | 137.996 | 124.1964 |  |  | 6.476064
Table OptiMat | 1275 | GEV207_D0200_0015 | 119 | 54.42 | RISØ | MD2 | 0 | LM | D0200 | GE1 | 6.41 |  | 25.13 | 25.13 | 161.0833 | 280 |  | 80 | 187.5 | TG 3 phase I | I |  |  | CA | 0.1 | 71.76261015 |  |  | 71.76261015 |  | 1.5 |  | 1.5 |  |  |  | 445.5 | [5 empty] | 0 |  |  | 3400 |  | 1 | [9 empty] | 14.91629 |  | 0.6704078 | 29.7 | [6 empty] | Instron, RISØ | d | h |  |  |  | d, RT | OB_TG3_R013 | no data | x | [9 empty] | D02-00-15 |  |  |  |  | 2 | 70.81 | 280 | 0.81 | GEV205; GEV207 after preliminary tests |  | 1.94 | 0.22 | 3 | Prime 20, slow hardener | PPG2002 |  |  | 72.95 | LM |  | 25 | 0.98 |  | 80 | MD material used in preliminary programme 2 (1 layer less than MD1) | 6.57 | 45.69 | 3.52; 6.57 | 86.3 | 60 | 10 | 0 | [[±45, 0°]4;±45] | 0.02 | GE1 |  | 1.08 | MD2 | 0 | RISØ, WMC |  | 54.42 |  |  | 5 | D0200, R0400 | V1 | 4 | Dog-bone (RISOE standard) | 100 | 119D0200MD2 |  |  | 44.55 | 45/-45/0/45/-45/0/45/-45/0/45/-45/0/45/-45 | 4 | 10 | 0 | 0 | 445.5 | 400.95 |  |  | 3.531479
Table OptiMat | 1186 | GEV207_D0200_0014 | 119 | 54.42 | RISØ | MD2 | 0 | LM | D0200 | GE1 | 6.56 |  | 24.9 | 24.9 | 163.344 | 280 |  | 80 | 187.5 | TG 3 phase I | I |  |  | CA | 0.1 | 64.7168928 |  |  | 64.7168928 |  | 1.4 |  | 1.4 |  |  |  | 396.2 | [5 empty] | 0 |  |  | 8500 |  | 1 | [9 empty] | 12.38125 |  |  | 28.3 | 28.3 | [5 empty] | 250 kN Instron, RISØ | d | h |  |  |  | d, RT | OB_TG3_R013 | [11 empty] | GEV207 |  |  |  |  | 2 | 70.81 | 280 | 0.81 | GEV205; GEV207 after preliminary tests |  | 1.94 | 0.22 | 3 | Prime 20, slow hardener | PPG2002 |  |  | 72.95 | LM |  | 25 | 0.98 |  | 80 | MD material used in preliminary programme 2 (1 layer less than MD1) | 6.57 | 45.69 | 3.52; 6.57 | 86.3 | 60 | 10 | 0 | [[±45, 0°]4;±45] | 0.02 | GE1 |  | 1.08 | MD2 | 0 | RISØ, WMC |  | 54.42 |  |  | 5 | D0200, R0400 | V1 | 4 | Dog-bone (RISOE standard) | 100 | 119D0200MD2 |  |  | 39.62 | 45/-45/0/45/-45/0/45/-45/0/45/-45/0/45/-45 | 4 | 10 | 0 | 0 | 396.2 | 356.58 |  |  | 3.929419
Table OptiMat | 1185 | GEV207_D0200_0013 | 119 | 54.42 | RISØ | MD2 | 0 | LM | D0200 | GE1 | 6.46 |  | 24.8 | 24.8 | 160.208 | 280 |  | 80 | 187.5 | TG 3 phase I | I |  |  | CA | 0.1 | 62.8976608 |  |  | 62.8976608 |  | 1.3 |  | 1.3 |  |  |  | 392.6 | [5 empty] | 0 |  |  | 9250 |  | 1 | [9 empty] | 11.39241 |  |  | 30.2 | 30.2 | [5 empty] | 250 kN Instron, RISØ | d | h |  |  |  | d, RT | OB_TG3_R013 | [11 empty] | GEV207 |  |  |  |  | 2 | 70.81 | 280 | 0.81 | GEV205; GEV207 after preliminary tests |  | 1.94 | 0.22 | 3 | Prime 20, slow hardener | PPG2002 |  |  | 72.95 | LM |  | 25 | 0.98 |  | 80 | MD material used in preliminary programme 2 (1 layer less than MD1) | 6.57 | 45.69 | 3.52; 6.57 | 86.3 | 60 | 10 | 0 | [[±45, 0°]4;±45] | 0.02 | GE1 |  | 1.08 | MD2 | 0 | RISØ, WMC |  | 54.42 |  |  | 5 | D0200, R0400 | V1 | 4 | Dog-bone (RISOE standard) | 100 | 119D0200MD2 |  |  | 39.26 | 45/-45/0/45/-45/0/45/-45/0/45/-45/0/45/-45 | 4 | 10 | 0 | 0 | 392.6 | 353.34 |  |  | 3.966142
Table OptiMat | 1184 | GEV207_D0200_0012 | 119 | 54.42 | RISØ | MD2 | 0 | LM | D0200 | GE1 | 6.58 |  | 24.93 | 24.93 | 164.0394 | 280 |  | 80 | 187.5 | TG 3 phase I | I |  |  | CA | 0.1 | 56.57391 |  |  | 56.57391 |  | 1.2 |  | 1.2 |  |  |  | 344.88 | [5 empty] | 0 |  |  | 16000 |  | 1b | [9 empty] | 9.237857 |  |  | 28.74 | 28.74 | [5 empty] | 250 kN Instron, RISØ | d | h |  |  |  | d, RT | OB_TG3_R013 | [11 empty] | GEV207 |  |  |  |  | 2 | 70.81 | 280 | 0.81 | GEV205; GEV207 after preliminary tests |  | 1.94 | 0.22 | 3 | Prime 20, slow hardener | PPG2002 |  |  | 72.95 | LM |  | 25 | 0.98 |  | 80 | MD material used in preliminary programme 2 (1 layer less than MD1) | 6.57 | 45.69 | 3.52; 6.57 | 86.3 | 60 | 10 | 0 | [[±45, 0°]4;±45] | 0.02 | GE1 |  | 1.08 | MD2 | 0 | RISØ, WMC |  | 54.42 |  |  | 5 | D0200, R0400 | V1 | 4 | Dog-bone (RISOE standard) | 100 | 119D0200MD2 |  |  | 34.488 | 45/-45/0/45/-45/0/45/-45/0/45/-45/0/45/-45 | 4 | 10 | 0 | 0 | 344.88 | 310.392 |  |  | 4.20412
Table OptiMat | 1183 | GEV207_D0200_0011 | 119 | 54.42 | RISØ | MD2 | 0 | LM | D0200 | GE1 | 6.5 |  | 25.5 | 25.5 | 165.75 | 280 |  | 80 | 187.5 | TG 3 phase I | I |  |  | CA | 0.1 | 40.60875 |  |  | 40.60875 |  | 1.1 |  | 1.1 |  |  |  | 245 | [5 empty] | 0 |  |  | 41000 |  | 0 | [9 empty] | 7.778571 |  |  | 28.8 | [6 empty] | 250 kN Instron, RISØ | d | h |  |  |  | d, RT | OB_TG3_R013 | no data | x | [9 empty] | GEV207 |  |  |  |  | 2 | 70.81 | 280 | 0.81 | GEV205; GEV207 after preliminary tests |  | 1.94 | 0.22 | 3 | Prime 20, slow hardener | PPG2002 |  |  | 72.95 | LM |  | 25 | 0.98 |  | 80 | MD material used in preliminary programme 2 (1 layer less than MD1) | 6.57 | 45.69 | 3.52; 6.57 | 86.3 | 60 | 10 | 0 | [[±45, 0°]4;±45] | 0.02 | GE1 |  | 1.08 | MD2 | 0 | RISØ, WMC |  | 54.42 |  |  | 5 | D0200, R0400 | V1 | 4 | Dog-bone (RISOE standard) | 100 | 119D0200MD2 |  |  | 24.5 | 45/-45/0/45/-45/0/45/-45/0/45/-45/0/45/-45 | 4 | 10 | 0 | 0 | 245 | 220.5 |  |  | 4.612784
Table OptiMat | 1182 | GEV207_D0200_0010 | 119 | 54.42 | RISØ | MD2 | 0 | LM | D0200 | GE1 | 6.41 |  | 24.9 | 24.9 | 159.609 | 280 |  | 80 | 187.5 | TG 3 phase I | I |  |  | CA | 0.1 | 47.084655 |  |  | 47.084655 |  | 1 |  | 1 |  |  |  | 295 | [5 empty] | 0 |  |  | 49700 |  | 2 | [9 empty] | 6.584821 |  |  | 29.5 | 29.5 | [5 empty] | 250 kN Instron, RISØ | d | h |  |  |  | d, RT | OB_TG3_R013 | [11 empty] | GEV207 |  |  |  |  | 2 | 70.81 | 280 | 0.81 | GEV205; GEV207 after preliminary tests |  | 1.94 | 0.22 | 3 | Prime 20, slow hardener | PPG2002 |  |  | 72.95 | LM |  | 25 | 0.98 |  | 80 | MD material used in preliminary programme 2 (1 layer less than MD1) | 6.57 | 45.69 | 3.52; 6.57 | 86.3 | 60 | 10 | 0 | [[±45, 0°]4;±45] | 0.02 | GE1 |  | 1.08 | MD2 | 0 | RISØ, WMC |  | 54.42 |  |  | 5 | D0200, R0400 | V1 | 4 | Dog-bone (RISOE standard) | 100 | 119D0200MD2 |  |  | 29.5 | 45/-45/0/45/-45/0/45/-45/0/45/-45/0/45/-45 | 4 | 10 | 0 | 0 | 295 | 265.5 |  |  | 4.696356
Table OptiMat | 1181 | GEV207_D0200_0009 | 119 | 54.42 | RISØ | MD2 | 0 | LM | D0200 | GE1 | 6.4 |  | 25.1 | 25.1 | 160.64 | 280 |  | 80 | 187.5 | TG 3 phase I | I |  |  | CA | 0.1 | 42.360768 |  |  | 42.360768 |  | 0.9 |  | 0.9 |  |  |  | 263.7 | [5 empty] | 0 |  |  | 159000 |  | 2 | [9 empty] | 5.297545 |  |  | 29.3 | 29.3 | [5 empty] | 250 kN Instron, RISØ | d | h |  |  |  | d, RT | OB_TG3_R013 | [11 empty] | GEV207 |  |  |  |  | 2 | 70.81 | 280 | 0.81 | GEV205; GEV207 after preliminary tests |  | 1.94 | 0.22 | 3 | Prime 20, slow hardener | PPG2002 |  |  | 72.95 | LM |  | 25 | 0.98 |  | 80 | MD material used in preliminary programme 2 (1 layer less than MD1) | 6.57 | 45.69 | 3.52; 6.57 | 86.3 | 60 | 10 | 0 | [[±45, 0°]4;±45] | 0.02 | GE1 |  | 1.08 | MD2 | 0 | RISØ, WMC |  | 54.42 |  |  | 5 | D0200, R0400 | V1 | 4 | Dog-bone (RISOE standard) | 100 | 119D0200MD2 |  |  | 26.37 | 45/-45/0/45/-45/0/45/-45/0/45/-45/0/45/-45 | 4 | 10 | 0 | 0 | 263.7 | 237.33 |  |  | 5.201397
Table OptiMat | 1180 | GEV207_D0200_0008 | 119 | 54.42 | RISØ | MD2 | 0 | LM | D0200 | GE1 | 6.42 |  | 25.1 | 25.1 | 161.142 | 280 |  | 80 | 187.5 | TG 3 phase I | I |  |  | CA | 0.1 | 37.6427712 |  |  | 37.6427712 |  | 0.8 |  | 0.8 |  |  |  | 233.6 | [5 empty] | 0 |  |  | 317880 |  | 0 | [9 empty] | 4.171429 |  |  | 29.2 | 29.2 | [5 empty] | 250 kN Instron, RISØ | d | h |  |  |  | d, RT | OB_TG3_R013 | [11 empty] | GEV207 |  |  |  |  | 2 | 70.81 | 280 | 0.81 | GEV205; GEV207 after preliminary tests |  | 1.94 | 0.22 | 3 | Prime 20, slow hardener | PPG2002 |  |  | 72.95 | LM |  | 25 | 0.98 |  | 80 | MD material used in preliminary programme 2 (1 layer less than MD1) | 6.57 | 45.69 | 3.52; 6.57 | 86.3 | 60 | 10 | 0 | [[±45, 0°]4;±45] | 0.02 | GE1 |  | 1.08 | MD2 | 0 | RISØ, WMC |  | 54.42 |  |  | 5 | D0200, R0400 | V1 | 4 | Dog-bone (RISOE standard) | 100 | 119D0200MD2 |  |  | 23.36 | 45/-45/0/45/-45/0/45/-45/0/45/-45/0/45/-45 | 4 | 10 | 0 | 0 | 233.6 | 210.24 |  |  | 5.502263
Table OptiMat | 1512.25 | GEV206_R0300_0447 | 66 | 49.06522 | UP | UD2 | 0 | LM | R0300 | GE1 | 3.78825 | 25.23 | 25.165 | 25.205 | 95.483908 | 145 |  |  |  | TG 1 phase I | I | 2004-01-23 | 2004-01-25 | CA | 0.1 | 25.5 |  |  | 25.5 | [7 empty] | 267.0895 |  | 267.0895 | [6 empty] | 1135125.75 | 3 | 3 |  | t | [7 empty] | 6.7 | [9 empty] | 250 kN MTS, UP | l | h | n | 26.785 | fan with cooling | d, RT | OB_TG1_R013 | Strain gauge measurements distorted perhaps due to electrical interference. Unreliable strain measurements |  |  |  |  | x |  | x | [5 empty] | Strain gauge: HBM 6/350 LY11, Middle, Center, BTB | SG, M, C, BTB | 120 | 2 | 66.89 | 145 | 0.8691795 | GEV204; GEV206 after preliminary tests |  | 1.793205 | 1.470883 | various | Prime 20, slow hardener | PPG2002 |  |  | 71.13687 | LM |  |  | 1.30103 |  | 35 | UD material used in preliminary programme 2 (1 layer less than UD1) | 3.52 | 45.07918 | 3.52 | 87.44 | 25 | 0 | 5.855592 | [0°]4 | 0.02934861 | GE1 |  | 1.148227 | UD2 | 0 | UP |  | 49.06522 |  |  | 0 | R0300 | V1 | 4 | Rectangular | 55 | 66R0300UD2 |  |  | 26.70895 | 0/0/0/0 | 4 | 0 | 0 | 0 | 267.0895 | 240.3805 |  |  | 5.986717
Table OptiMat | 2715 | GEV206_R0300_0454 | 66 | 49.06522 | UP | UD2 | 0 | LM | R0300 | GE1 | 3.877 | 25.14 | 25.12 | 25.127 | 97.417379 | 145 |  |  |  | TG 1 phase I | I | 2005-02-21 | 2005-02-21 | CA | 10 | -42.891 |  |  | -42.891 |  | -1.277495 |  | -1.277495 |  |  |  | -440.2808 |  | -440.2808 |  |  |  | 0 |  |  | 108808 |  | 0 |  | c | [7 empty] | 3.78 |  |  | 36.9 | [6 empty] | 250 kN MTS, UP | l | h | n |  | fan | d, RT | OB_TG1_R013 | One strain gauge not working | [6 empty] | x | [5 empty] | Strain gauge: HBM 6/350 LY11, Middle, Center, BTB | SG, M, C, BTB | 120 | 2 | 66.89 | 145 | 0.8691795 | GEV204; GEV206 after preliminary tests |  | 1.793205 | 1.470883 | various | Prime 20, slow hardener | PPG2002 |  |  | 71.13687 | LM |  |  | 1.30103 |  | 35 | UD material used in preliminary programme 2 (1 layer less than UD1) | 3.52 | 45.07918 | 3.52 | 87.44 | 25 | 0 | 5.855592 | [0°]4 | 0.02934861 | GE1 |  | 1.148227 | UD2 | 0 | UP |  | 49.06522 |  |  | 0 | R0300 | V1 | 4 | Rectangular | 55 | 66R0300UD2 |  |  | -44.02808 | 0/0/0/0 | 4 | 0 | 0 | 0 | -440.2808 | 396.2527 |  |  | 5.036661
Table OptiMat | 1330 | GEV206_R0300_0442 | 66 | 49.06522 | UP | UD2 | 0 | LM | R0300 | GE1 | 3.807 | 25.23 | 25.22 | 25.227 | 96.039189 | 145 |  |  |  | TG 1 phase I | I | 2004-03-09 | 2004-03-14 | CA | -1 | 16.9 |  |  | 16.9 |  | 0.4551568571 |  | 0.4551568571 |  |  |  | 175.9698 |  | 175.9698 |  |  |  | 0 |  |  | 1734291 | 3 | 3 |  | t | [7 empty] | 4.56 |  | 38.58 | 38.47 | [6 empty] | 250 kN MTS, UP | l | h | n |  | fan with cooling | d, RT | OB_TG1_R013 | [13 empty] | Strain gauge: HBM 6/350 LY11, Middle, Center, BTB | SG, M, C, BTB | 120 | 2 | 66.89 | 145 | 0.8691795 | GEV204; GEV206 after preliminary tests |  | 1.793205 | 1.470883 | various | Prime 20, slow hardener | PPG2002 |  |  | 71.13687 | LM |  |  | 1.30103 |  | 35 | UD material used in preliminary programme 2 (1 layer less than UD1) | 3.52 | 45.07918 | 3.52 | 87.44 | 25 | 0 | 5.855592 | [0°]4 | 0.02934861 | GE1 |  | 1.148227 | UD2 | 0 | UP |  | 49.06522 |  |  | 0 | R0300 | V1 | 4 | Rectangular | 55 | 66R0300UD2 |  |  | -175.9698 | 0/0/0/0 | 4 | 0 | 0 | 0 | 175.9698 | 351.9397 |  |  | 6.239122
Table OptiMat | 1325 | GEV206_R0300_0452 | 66 | 49.06522 | UP | UD2 | 0 | LM | R0300 | GE1 | 3.79 | 25.25 | 25.22 | 25.233 | 95.63307 | 145 |  |  |  | TG 1 phase I | I | 2004-01-15 | 2004-01-15 | CA | -1 | 32.55057 |  |  | 32.55057 |  | 0.88971575 |  | 0.88971575 |  |  |  | 340.3694 |  | 340.3694 |  |  |  | 0 |  |  | 4300 | 1B | 1b |  | t | [7 empty] | 1.22 |  | 38.45 | 38.76 | [6 empty] | 250 kN MTS, UP | l | h | n | 33.56 | fan | d, RT | OB_TG1_R013 |  |  | x |  |  | x | [7 empty] | Strain gauge: HBM 6/350 LY11, Middle, Center, BTB | SG, M, C, BTB | 120 | 2 | 66.89 | 145 | 0.8691795 | GEV204; GEV206 after preliminary tests |  | 1.793205 | 1.470883 | various | Prime 20, slow hardener | PPG2002 |  |  | 71.13687 | LM |  |  | 1.30103 |  | 35 | UD material used in preliminary programme 2 (1 layer less than UD1) | 3.52 | 45.07918 | 3.52 | 87.44 | 25 | 0 | 5.855592 | [0°]4 | 0.02934861 | GE1 |  | 1.148227 | UD2 | 0 | UP |  | 49.06522 |  |  | 0 | R0300 | V1 | 4 | Rectangular | 55 | 66R0300UD2 |  |  | -340.3694 | 0/0/0/0 | 4 | 0 | 0 | 0 | 340.3694 | 680.7388 |  |  | 3.633468
Table OptiMat | 1301 | GEV206_R0300_0450 | 66 | 49.06522 | UP | UD2 | 0 | LM | R0300 | GE1 | 3.78 | 25.24 | 25.22 | 25.23 | 95.3694 | 145 |  |  |  | TG 1 phase I | I | 2003-11-17 | 2003-11-18 | CA |  | -42.916 |  |  | -42.916 | [7 empty] | -449.9976 |  | -449.9976 | [6 empty] | 159671 |  | 0 |  | c | [7 empty] | 1.58 | [9 empty] | 250 kN MTS, UP | l | h | n | 31.12 | fan | d, RT | OB_TG1_R013/OB_TC_O005 | Load in data acquisition device not recorded |  |  | x |  |  |  | x | [5 empty] | Strain gauge: HBM 6/350 LY11, Middle, Center, BTB | SG, M, C, BTB | 120 | 2 | 66.89 | 145 | 0.8691795 | GEV204; GEV206 after preliminary tests |  | 1.793205 | 1.470883 | various | Prime 20, slow hardener | PPG2002 |  |  | 71.13687 | LM |  |  | 1.30103 |  | 35 | UD material used in preliminary programme 2 (1 layer less than UD1) | 3.52 | 45.07918 | 3.52 | 87.44 | 25 | 0 | 5.855592 | [0°]4 | 0.02934861 | GE1 |  | 1.148227 | UD2 | 0 | UP |  | 49.06522 |  |  | 0 | R0300 | V1 | 4 | Rectangular | 55 | 66R0300UD2 |  |  |  | 0/0/0/0 | 4 | 0 | 0 | 0 | -449.9976 | 449.9976 |  |  | 5.203226
Table OptiMat | 1300 | GEV206_R0300_0453 | 66 | 49.06522 | UP | UD2 | 0 | LM | R0300 | GE1 | 3.773 | 25.26 | 25.24 | 25.253 | 95.279569 | 145 |  |  |  | TG 1 phase I | I | 2003-11-13 | 2003-11-17 | CA |  | -38.11 |  |  | -38.11 | [7 empty] | -399.9808 |  | -399.9808 | [6 empty] | 621779 |  | 0 |  | c | [7 empty] | 2 | [9 empty] | 250 kN MTS, UP | l | h | n | 33.89 | fan | d, RT | OB_TG1_R013/OB_TC_O005 | Load in data acquisition device not recorded |  |  | x |  | x |  | x | [5 empty] | Strain gauge: HBM 6/350 LY11, Middle, Center, BTB | SG, M, C, BTB | 120 | 2 | 66.89 | 145 | 0.8691795 | GEV204; GEV206 after preliminary tests |  | 1.793205 | 1.470883 | various | Prime 20, slow hardener | PPG2002 |  |  | 71.13687 | LM |  |  | 1.30103 |  | 35 | UD material used in preliminary programme 2 (1 layer less than UD1) | 3.52 | 45.07918 | 3.52 | 87.44 | 25 | 0 | 5.855592 | [0°]4 | 0.02934861 | GE1 |  | 1.148227 | UD2 | 0 | UP |  | 49.06522 |  |  | 0 | R0300 | V1 | 4 | Rectangular | 55 | 66R0300UD2 |  |  |  | 0/0/0/0 | 4 | 0 | 0 | 0 | -399.9808 | 399.9808 |  |  | 5.793636
Table OptiMat | 1646 | GEV206_R0300_0447 | 66 | 49.06522 | UP | UD2 | 0 | LM | R0300 | GE1 | 3.805333 | 25.23 | 25.21 | 25.219 | 95.967167 | 145 |  |  |  | TG 1 phase I | I | 2004-01-23 | 2004-01-25 | CA | 0.1 | 25.5 |  |  | 25.5 | [7 empty] | 265.7266 |  | 265.7266 | [6 empty] | 903185.7 | 3 | 3 |  | t | [7 empty] | 6.7 | [9 empty] | 250 kN MTS, UP | l | h | n | 28.02 | fan with cooling | d, RT | OB_TG1_R013 | Strain gauge measurements distorted perhaps due to electrical interference. Unreliable strain measurements |  |  |  |  | x |  | x | [5 empty] | Strain gauge: HBM 6/350 LY11, Middle, Center, BTB | SG, M, C, BTB | 120 | 2 | 66.89 | 145 | 0.8691795 | GEV204; GEV206 after preliminary tests |  | 1.793205 | 1.470883 | various | Prime 20, slow hardener | PPG2002 |  |  | 71.13687 | LM |  |  | 1.30103 |  | 35 | UD material used in preliminary programme 2 (1 layer less than UD1) | 3.52 | 45.07918 | 3.52 | 87.44 | 25 | 0 | 5.855592 | [0°]4 | 0.02934861 | GE1 |  | 1.148227 | UD2 | 0 | UP |  | 49.06522 |  |  | 0 | R0300 | V1 | 4 | Rectangular | 55 | 66R0300UD2 |  |  | 26.57266 | 0/0/0/0 | 4 | 0 | 0 | 0 | 265.7266 | 239.1539 |  |  | 5.894731
Table OptiMat | 1913.5 | GEV206_R0300_0447 | 66 | 49.06522 | UP | UD2 | 0 | LM | R0300 | GE1 | 3.76 | 25.22 | 25.105 | 25.18 | 94.677191 | 145 |  |  |  | TG 1 phase I | I | 2004-01-23 | 2004-01-25 | CA | 0.1 | 25.5 |  |  | 25.5 | [7 empty] | 269.3487 |  | 269.3487 | [6 empty] | 1456346 | 3 | 3 |  | t | [7 empty] | 6.7 | [9 empty] | 250 kN MTS, UP | l | h | n | 25.55 | fan with cooling | d, RT | OB_TG1_R013 | Strain gauge measurements distorted perhaps due to electrical interference. Unreliable strain measurements |  |  |  |  | x |  | x | [5 empty] | Strain gauge: HBM 6/350 LY11, Middle, Center, BTB | SG, M, C, BTB | 120 | 2 | 66.89 | 145 | 0.8691795 | GEV204; GEV206 after preliminary tests |  | 1.793205 | 1.470883 | various | Prime 20, slow hardener | PPG2002 |  |  | 71.13687 | LM |  |  | 1.30103 |  | 35 | UD material used in preliminary programme 2 (1 layer less than UD1) | 3.52 | 45.07918 | 3.52 | 87.44 | 25 | 0 | 5.855592 | [0°]4 | 0.02934861 | GE1 |  | 1.148227 | UD2 | 0 | UP |  | 49.06522 |  |  | 0 | R0300 | V1 | 4 | Rectangular | 55 | 66R0300UD2 |  |  | 26.93487 | 0/0/0/0 | 4 | 0 | 0 | 0 | 269.3487 | 242.4138 |  |  | 6.1484
Table OptiMat | 1095 | GEV206_R0300_0451 | 66 | 49.06522 | UP | UD2 | 0 | LM | R0300 | GE1 | 3.87 | 25.14 | 25.12 | 25.13 | 97.2531 | 145 |  |  |  | TG 1 phase I | I | 2003-10-14 | 2003-10-17 | CA | 10 | -40.81 |  |  | -40.81 | [7 empty] | -419.6267 |  | -419.6267 |  |  |  | 0 |  |  | 845622 |  | 0 |  | c | [7 empty] | 4.16 |  |  | 38.58 | [6 empty] | 250 kN MTS, UP | l | h | n | 33.81 | fan | d, RT | OB_TG1_R013/OB_TC_O005 |  |  |  | x | [9 empty] | Strain gauge: HBM 6/350 LY11, Middle, Center, BTB | SG, M, C, BTB | 120 | 2 | 66.89 | 145 | 0.8691795 | GEV204; GEV206 after preliminary tests |  | 1.793205 | 1.470883 | various | Prime 20, slow hardener | PPG2002 |  |  | 71.13687 | LM |  |  | 1.30103 |  | 35 | UD material used in preliminary programme 2 (1 layer less than UD1) | 3.52 | 45.07918 | 3.52 | 87.44 | 25 | 0 | 5.855592 | [0°]4 | 0.02934861 | GE1 |  | 1.148227 | UD2 | 0 | UP |  | 49.06522 |  |  | 0 | R0300 | V1 | 4 | Rectangular | 55 | 66R0300UD2 |  |  | -41.96267 | 0/0/0/0 | 4 | 0 | 0 | 0 | -419.6267 | 377.6641 |  |  | 5.927176
Table OptiMat | 1093.5 | GEV206_R0300_0449 | 66 | 49.06522 | UP | UD2 | 0 | LM | R0300 | GE1 | 3.795 | 25.205 | 25.19 | 25.1965 | 95.6196955 | 145 |  |  |  | TG 1 phase I | I | 2003-10-14 | 2003-10-14 | CA | 10 | -43.295 |  |  | -43.295 | [7 empty] | -452.7834 |  | -452.7834 |  |  |  | 0 |  |  | 10803 |  | 0 |  | c | [7 empty] | 3.57 |  |  | 38.2 | [6 empty] | 250 kN MTS, UP | l | h | n | 31.72 | fan | d, RT | OB_TG1_R013/OB_TC_O005 |  |  |  | x | [9 empty] | Strain gauge: HBM 6/350 LY11, Middle, Center, BTB | SG, M, C, BTB | 120 | 2 | 66.89 | 145 | 0.8691795 | GEV204; GEV206 after preliminary tests |  | 1.793205 | 1.470883 | various | Prime 20, slow hardener | PPG2002 |  |  | 71.13687 | LM |  |  | 1.30103 |  | 35 | UD material used in preliminary programme 2 (1 layer less than UD1) | 3.52 | 45.07918 | 3.52 | 87.44 | 25 | 0 | 5.855592 | [0°]4 | 0.02934861 | GE1 |  | 1.148227 | UD2 | 0 | UP |  | 49.06522 |  |  | 0 | R0300 | V1 | 4 | Rectangular | 55 | 66R0300UD2 |  |  | -45.27834 | 0/0/0/0 | 4 | 0 | 0 | 0 | -452.7834 | 407.5051 |  |  | 3.976638
Table OptiMat | 954.5 | GEV206_R0300_0446 | 66 | 49.06522 | UP | UD2 | 0 | LM | R0300 | GE1 | 3.775 | 25.26 | 25.24 | 25.2485 | 95.3129855 | 145 |  |  |  | TG 1 phase I | I | 2003-09-17 | 2003-09-17 | CA | 0.1 | 35 |  |  | 35 | [7 empty] | 367.2142 |  | 367.2142 | [6 empty] | 42777.5 | 2 | 2 |  | t | [7 empty] | 3.6 | [9 empty] | 250 kN MTS, UP | l | h | n | 25.8 | fan with cooling | d, RT | OB_TG1_R013/OB_TG1_N002 | One strain gauge not working. Temperature was monitored but not recorded. Unreliable strain measurements |  |  |  |  | x |  | x | [5 empty] | Strain gauge: HBM 6/350 LY11, Middle, Center, BTB | SG, M, C, BTB | 120 | 2 | 66.89 | 145 | 0.8691795 | GEV204; GEV206 after preliminary tests |  | 1.793205 | 1.470883 | various | Prime 20, slow hardener | PPG2002 |  |  | 71.13687 | LM |  |  | 1.30103 |  | 35 | UD material used in preliminary programme 2 (1 layer less than UD1) | 3.52 | 45.07918 | 3.52 | 87.44 | 25 | 0 | 5.855592 | [0°]4 | 0.02934861 | GE1 |  | 1.148227 | UD2 | 0 | UP |  | 49.06522 |  |  | 0 | R0300 | V1 | 4 | Rectangular | 55 | 66R0300UD2 |  |  | 36.72142 | 0/0/0/0 | 4 | 0 | 0 | 0 | 367.2142 | 330.4928 |  |  | 4.487442
Table OptiMat | 955 | GEV206_R0300_0444 | 66 | 49.06522 | UP | UD2 | 0 | LM | R0300 | GE1 | 3.847 | 25.2 | 25.19 | 25.197 | 96.932859 | 145 |  |  |  | TG 1 phase I | I | 2003-09-11 | 2003-09-16 | CA | -1 | 17 |  |  | 17 | [7 empty] | 175.3791 |  | 175.3791 |  |  |  | 0 |  |  | 1420060.5 | 3 | 3 |  | t | [7 empty] | 4.32 |  | 37.67 | 37.8 | [6 empty] | 250 kN MTS, UP | l | h | n | 34.34 | fan | d, RT | OB_TG1_R013/OB_TC_O005 | Test interrupted and restarted twice | [12 empty] | Strain gauge: HBM 6/350 LY11, Middle, Center, BTB | SG, M, C, BTB | 120 | 2 | 66.89 | 145 | 0.8691795 | GEV204; GEV206 after preliminary tests |  | 1.793205 | 1.470883 | various | Prime 20, slow hardener | PPG2002 |  |  | 71.13687 | LM |  |  | 1.30103 |  | 35 | UD material used in preliminary programme 2 (1 layer less than UD1) | 3.52 | 45.07918 | 3.52 | 87.44 | 25 | 0 | 5.855592 | [0°]4 | 0.02934861 | GE1 |  | 1.148227 | UD2 | 0 | UP |  | 49.06522 |  |  | 0 | R0300 | V1 | 4 | Rectangular | 55 | 66R0300UD2 |  |  | -175.3791 | 0/0/0/0 | 4 | 0 | 0 | 0 | 175.3791 | 350.7583 |  |  | 6.152307
Table OptiMat | 953.5 | GEV206_R0300_0441 | 66 | 49.06522 | UP | UD2 | 0 | LM | R0300 | GE1 | 3.743 | 25.255 | 25.23 | 25.242 | 94.481106 | 145 |  |  |  | TG 1 phase I | I | 2003-09-24 | 2003-09-24 | CA | 0.1 | 35 |  |  | 35 | [7 empty] | 370.4575 |  | 370.4575 | [6 empty] | 31569 | 2 | 2 |  | t | [7 empty] | 3.6 | [9 empty] | 250 kN MTS, UP | l | h | n | 31.16 | fan with cooling | d, RT | OB_TG1_R013/OB_TG1_N002 | Unreliable strain measurements | [6 empty] | x | [5 empty] | Strain gauge: HBM 6/350 LY11, Middle, Center, BTB | SG, M, C, BTB | 120 | 2 | 66.89 | 145 | 0.8691795 | GEV204; GEV206 after preliminary tests |  | 1.793205 | 1.470883 | various | Prime 20, slow hardener | PPG2002 |  |  | 71.13687 | LM |  |  | 1.30103 |  | 35 | UD material used in preliminary programme 2 (1 layer less than UD1) | 3.52 | 45.07918 | 3.52 | 87.44 | 25 | 0 | 5.855592 | [0°]4 | 0.02934861 | GE1 |  | 1.148227 | UD2 | 0 | UP |  | 49.06522 |  |  | 0 | R0300 | V1 | 4 | Rectangular | 55 | 66R0300UD2 |  |  | 37.04575 | 0/0/0/0 | 4 | 0 | 0 | 0 | 370.4575 | 333.4117 |  |  | 4.407179
Table OptiMat | 954.3333 | GEV206_R0300_0446 | 66 | 49.06522 | UP | UD2 | 0 | LM | R0300 | GE1 | 3.757667 | 25.25 | 25.23333 | 25.24133 | 94.8487 | 145 |  |  |  | TG 1 phase I | I | 2003-09-17 | 2003-09-17 | CA | 0.1 | 35 |  |  | 35 | [7 empty] | 369.0285 |  | 369.0285 | [6 empty] | 45227.67 | 2 | 2 |  | t | [7 empty] | 3.6 | [9 empty] | 250 kN MTS, UP | l | h | n | 28.48 | fan with cooling | d, RT | OB_TG1_R013/OB_TG1_N002 | One strain gauge not working. Temperature was monitored but not recorded. Unreliable strain measurements |  |  |  |  | x |  | x | [5 empty] | Strain gauge: HBM 6/350 LY11, Middle, Center, BTB | SG, M, C, BTB | 120 | 2 | 66.89 | 145 | 0.8691795 | GEV204; GEV206 after preliminary tests |  | 1.793205 | 1.470883 | various | Prime 20, slow hardener | PPG2002 |  |  | 71.13687 | LM |  |  | 1.30103 |  | 35 | UD material used in preliminary programme 2 (1 layer less than UD1) | 3.52 | 45.07918 | 3.52 | 87.44 | 25 | 0 | 5.855592 | [0°]4 | 0.02934861 | GE1 |  | 1.148227 | UD2 | 0 | UP |  | 49.06522 |  |  | 0 | R0300 | V1 | 4 | Rectangular | 55 | 66R0300UD2 |  |  | 36.90285 | 0/0/0/0 | 4 | 0 | 0 | 0 | 369.0285 | 332.1257 |  |  | 4.558322
Table OptiMat | 2702 | GEV207_R0410_0014 | 99 | 54.62233 | UP | MD2 | 10 | LM | R0410 | GE1 | 6.478667 | 25.162 | 25.12 | 25.144 | 162.89942 | 150 |  |  |  | TG 2 phase I | I | 2005-01-28 | 2005-01-30 | CA | -1 | 20.362 |  |  | 20.362 |  | 0.4460147 |  | 0.4460147 |  |  |  | 124.9974 |  | 124.9974 |  |  |  | 0 |  |  | 210183.2 | 3 | 3 | [9 empty] | 2 |  | 28.456 | 27.854 | [6 empty] | 250 kN MTS, UP | l | h | n |  | fan with cooling | d, RT | OB_TG2_R030 | [15 empty] | 120 | 2 | 74.17 | 150 | 0.7744996 | GEV205; GEV207 after preliminary tests |  | 1.936061 | 0.9498449 | 2 | Prime 20, slow hardener | PPG2002 |  |  | 73.34513 | LM |  |  | 0.6426512 |  | 40 | MD material used in preliminary programme 2 (1 layer less than MD1) | 6.57 | 44.93734 | 6.57 | 89.14 | 25 | 10 | 0.4403281 | [[±45, 0°]4;±45] | 0.03134599 | GE1 |  | 1.439355 | MD2 | 0 | UP |  | 54.62233 |  |  | 5 | R0410 | V1 | 4 | Rectangular | 55 | 99R0410MD2 | 486.7537 | -432.7606 | -124.9974 | 45/-45/0/45/-45/0/45/-45/0/45/-45/0/45/-45 | 4 | 10 | 0 | 0 | 124.9974 | 249.9947 | 0.256798 | 0.513596 | 5.306369
Table OptiMat | 2365.5 | GEV207_R0410_0011 | 99 | 54.62233 | UP | MD2 | 10 | LM | R0410 | GE1 | 6.413333 | 25.225 | 25.21 | 25.21833 | 161.7335 | 150 |  |  |  | TG 2 phase I | I | 2004-12-30 | 2004-12-30 | CA | -1 | 40.433 |  |  | 40.433 |  | 0.9427227 |  | 0.9427227 |  |  |  | 249.9977 |  | 249.9977 |  |  |  | 0 |  |  | 667.5 | 1 | 1b |  | c | [7 empty] | 0.6 |  | 29.04 | 26.615 | [6 empty] | 250 kN MTS, UP | l | h | n |  | fan with cooling | d, RT | OB_TG2_R030 | [13 empty] | Strain gauge: HBM 6/350 LY11, Middle, Center, BTB | SG, M, C, BTB | 120 | 2 | 74.17 | 150 | 0.7744996 | GEV205; GEV207 after preliminary tests |  | 1.936061 | 0.9498449 | 2 | Prime 20, slow hardener | PPG2002 |  |  | 73.34513 | LM |  |  | 0.6426512 |  | 40 | MD material used in preliminary programme 2 (1 layer less than MD1) | 6.57 | 44.93734 | 6.57 | 89.14 | 25 | 10 | 0.4403281 | [[±45, 0°]4;±45] | 0.03134599 | GE1 |  | 1.439355 | MD2 | 0 | UP |  | 54.62233 |  |  | 5 | R0410 | V1 | 4 | Rectangular | 55 | 99R0410MD2 | 486.7537 | -432.7606 | -249.9977 | 45/-45/0/45/-45/0/45/-45/0/45/-45/0/45/-45 | 4 | 10 | 0 | 0 | 249.9977 | 499.9954 | 0.513602 | 1.027204 | 2.806801
Table OptiMat | 2363 | GEV207_R0410_0013 | 99 | 54.62233 | UP | MD2 | 10 | LM | R0410 | GE1 | 6.494444 | 25.18667 | 25.17667 | 25.18222 | 163.5467 | 150 |  |  |  | TG 2 phase I | I | 2004-12-30 | 2004-12-30 | CA | -1 | 40.88633 |  |  | 40.88633 |  | 0.9745562 |  | 0.9745562 |  |  |  | 249.9979 |  | 249.9979 |  |  |  | 0 |  |  | 753.3333 | 1 | 1b |  | c | [7 empty] | 0.5 |  | 28.24667 | 26.29667 | [6 empty] | 250 kN MTS, UP | l | h | n |  | fan with cooling | d, RT | OB_TG2_R030 | [13 empty] | Strain gauge: HBM 6/350 LY11, Middle, Center, BTB | SG, M, C, BTB | 120 | 2 | 74.17 | 150 | 0.7744996 | GEV205; GEV207 after preliminary tests |  | 1.936061 | 0.9498449 | 2 | Prime 20, slow hardener | PPG2002 |  |  | 73.34513 | LM |  |  | 0.6426512 |  | 40 | MD material used in preliminary programme 2 (1 layer less than MD1) | 6.57 | 44.93734 | 6.57 | 89.14 | 25 | 10 | 0.4403281 | [[±45, 0°]4;±45] | 0.03134599 | GE1 |  | 1.439355 | MD2 | 0 | UP |  | 54.62233 |  |  | 5 | R0410 | V1 | 4 | Rectangular | 55 | 99R0410MD2 | 486.7537 | -432.7606 | -249.9979 | 45/-45/0/45/-45/0/45/-45/0/45/-45/0/45/-45 | 4 | 10 | 0 | 0 | 249.9979 | 499.9959 | 0.5136026 | 1.027205 | 2.85225
Table OptiMat | 1326 | GEV206_R0300_0497 | 69 | 50.64886 | UP | UD2 | 0 | LM | R0300 | GE1 | 3.843 | 25.2 | 25.15 | 25.17 | 96.72831 | 145 |  |  |  | TG 1 phase I | I | 2004-01-15 | 2004-01-15 | CA | -1 | 32.4693 |  |  | 32.4693 |  | 0.885779625 |  | 0.885779625 |  |  |  | 335.6753 |  | 335.6753 |  |  |  | 0 |  |  | 3228 | 1B | 1b |  | t | [7 empty] | 1.22 |  | 38.38 | 38.56 | [6 empty] | 250 kN MTS, UP | l | h | n |  | fan | d, RT | OB_TG1_R013 | Coupon from VUB |  |  |  |  | x | [7 empty] | Strain gauge: HBM 6/350 LY11, Middle, Center, BTB | SG, M, C, BTB | 120 | 2 | 69.02 | 145 | 0.1922685 | GEV204; GEV206 after preliminary tests |  | 1.852473 | 0.6689898 | various | Prime 20, slow hardener | PPG2002 |  |  | 71.08681 | LM |  |  | 0.375517 |  | 35 | UD material used in preliminary programme 2 (1 layer less than UD1) | 3.52 | 46.65529 | 3.52 | 87.57 | 25 | 0 | 2.695856 | [0°]4 | 0.01344711 | GE1 |  | 0.4328943 | UD2 | 0 | VUB |  | 50.64886 |  |  | 0 | R0300 | V1 | 4 | Rectangular | 55 | 69R0300UD2 |  |  | -335.6753 | 0/0/0/0 | 4 | 0 | 0 | 0 | 335.6753 | 671.3505 |  |  | 3.508934
Table OptiMat | 1088 | GEV206_R0300_0493 | 69 | 50.64886 | VUB | UD2 | 0 | LM | R0300 | GE1 | 3.826667 |  | 25.19 | 25.19 | 96.39373 | 145 |  | 35 |  | TG 1 phase I | I | 2003-10-13 | 2003-10-15 | CA | -1 | 20 |  |  | 20 | [7 empty] | 207.4824 |  | 207.4824 | [6 empty] | 304399 |  | 0 |  | t | [7 empty] | 3.13 | [9 empty] | 100 kN MTS, VUB | l | h | n | 26.8 |  | d, RT |  | strain measured at one side of specimen with clip gage, maximal strain for first cycle | [15 empty] | 2 | 69.02 | 145 | 0.1922685 | GEV204; GEV206 after preliminary tests |  | 1.852473 | 0.6689898 | various | Prime 20, slow hardener | PPG2002 |  |  | 71.08681 | LM |  |  | 0.375517 |  | 35 | UD material used in preliminary programme 2 (1 layer less than UD1) | 3.52 | 46.65529 | 3.52 | 87.57 | 25 | 0 | 2.695856 | [0°]4 | 0.01344711 | GE1 |  | 0.4328943 | UD2 | 0 | VUB |  | 50.64886 |  |  | 0 | R0300 | V1 | 4 | Rectangular | 55 | 69R0300UD2 |  |  | -207.4824 | 0/0/0/0 | 4 | 0 | 0 | 0 | 207.4824 | 414.9647 |  |  | 5.483443
Table OptiMat | 1087 | GEV206_R0300_0492 | 69 | 50.64886 | VUB | UD2 | 0 | LM | R0300 | GE1 | 3.766667 |  | 25.02 | 25.02 | 94.242 | 145 |  | 35 |  | TG 1 phase I | I | 2003-10-13 | 2003-10-13 | CA | -1 | 25 |  |  | 25 |  | 0.726487 |  | 0.726487 |  |  |  | 265.2745 |  | 265.2745 |  |  |  | 0 |  |  | 20760 |  | 2 |  | t | [7 empty] | 2 |  | 37.46638 | 36.5339 | [6 empty] | 100 kN MTS, VUB | l | h | n | 29.2 |  | d, RT |  | strain measured at one side of specimen with clip gage, maximal strain for first cycle | [15 empty] | 2 | 69.02 | 145 | 0.1922685 | GEV204; GEV206 after preliminary tests |  | 1.852473 | 0.6689898 | various | Prime 20, slow hardener | PPG2002 |  |  | 71.08681 | LM |  |  | 0.375517 |  | 35 | UD material used in preliminary programme 2 (1 layer less than UD1) | 3.52 | 46.65529 | 3.52 | 87.57 | 25 | 0 | 2.695856 | [0°]4 | 0.01344711 | GE1 |  | 0.4328943 | UD2 | 0 | VUB |  | 50.64886 |  |  | 0 | R0300 | V1 | 4 | Rectangular | 55 | 69R0300UD2 |  |  | -265.2745 | 0/0/0/0 | 4 | 0 | 0 | 0 | 265.2745 | 530.549 |  |  | 4.317227
Table OptiMat | 958 | GEV206_R0300_0498 | 69 | 50.64886 | UP | UD2 | 0 | LM | R0300 | GE1 | 3.883 | 25.21 | 25.2 | 25.207 | 97.878781 | 145 |  |  |  | TG 1 phase I | I | 2003-07-29 | 2003-07-29 | CA | 0.1 | 64 |  |  | 64 | [7 empty] | 653.87 |  | 653.87 | [6 empty] | 202 | 1 | 1 |  | t | [7 empty] | 1 | [9 empty] | 250 kN MTS, UP | l | h | n |  | fan with cooling | d, RT | OB_TG1_R013 | E1T measured from STT performed prior to CA. STT reached 16.64 kN at 1 mm/min. VUB coupon. Unreliable strain measurements | [12 empty] | Strain gauge: HBM 6/350 LY11, Middle, Center, BTB | SG, M, C, BTB | 120 | 2 | 69.02 | 145 | 0.1922685 | GEV204; GEV206 after preliminary tests |  | 1.852473 | 0.6689898 | various | Prime 20, slow hardener | PPG2002 |  |  | 71.08681 | LM |  |  | 0.375517 |  | 35 | UD material used in preliminary programme 2 (1 layer less than UD1) | 3.52 | 46.65529 | 3.52 | 87.57 | 25 | 0 | 2.695856 | [0°]4 | 0.01344711 | GE1 |  | 0.4328943 | UD2 | 0 | VUB |  | 50.64886 |  |  | 0 | R0300 | V1 | 4 | Rectangular | 55 | 69R0300UD2 |  |  | 65.387 | 0/0/0/0 | 4 | 0 | 0 | 0 | 653.87 | 588.483 |  |  | 2.305351
Table OptiMat | 957 | GEV206_R0300_0496 | 69 | 50.64886 | UP | UD2 | 0 | LM | R0300 | GE1 | 3.837 | 25.2 | 25.15 | 25.183 | 96.627171 | 145 |  |  |  | TG 1 phase I | I | 2003-09-15 | 2003-09-15 | CA | 0.1 | 54 |  |  | 54 | [7 empty] | 558.849 |  | 558.849 | [6 empty] | 976 | 1 | 1 |  | t | [7 empty] | 1.5 | [9 empty] | 250 kN MTS, UP | l | h | n | 32 | fan with cooling | d, RT | OB_TG1_R013/OB_TG1_N002 | Before fatigue, coupon was loaded till 48 kN. Fatigue test interrupted at 375 segments and restarted. VUB coupon. Temperature monitored but not recorded. Unreliable strain measurements |  |  |  |  | x | [7 empty] | Strain gauge: HBM 6/350 LY11, Middle, Center, BTB | SG, M, C, BTB | 120 | 2 | 69.02 | 145 | 0.1922685 | GEV204; GEV206 after preliminary tests |  | 1.852473 | 0.6689898 | various | Prime 20, slow hardener | PPG2002 |  |  | 71.08681 | LM |  |  | 0.375517 |  | 35 | UD material used in preliminary programme 2 (1 layer less than UD1) | 3.52 | 46.65529 | 3.52 | 87.57 | 25 | 0 | 2.695856 | [0°]4 | 0.01344711 | GE1 |  | 0.4328943 | UD2 | 0 | VUB |  | 50.64886 |  |  | 0 | R0300 | V1 | 4 | Rectangular | 55 | 69R0300UD2 |  |  | 55.8849 | 0/0/0/0 | 4 | 0 | 0 | 0 | 558.849 | 502.9641 |  |  | 2.98945
Table OptiMat | 2307.4 | GEV207_R0400_0642 | 74 | 52.38434 | VUB | MD2 | 0 | LM | R0400 | GE1 | 6.683267 | 25.186 | 25.17073 | 25.17837 | 168.2223 | 150 |  |  |  | TG 3 phase I | I | 2004-05-15 | 2004-05-17 | CA | 0.1 | 32.97334 |  |  | 32.97334 |  | 0.7628722 |  | 0.7628722 |  | 0.76010125 |  | 195.9565 |  | 195.9565 |  |  |  | 0 |  |  | 494879.4 |  | 3 |  | t | [7 empty] | 6.1 |  | 27.90922 | 28.10671 | [6 empty] | 100 kN MTS, VUB | l, d, s | h | n |  |  | RH 100%, RT | OB_TG2_O004 | [13 empty] | Front: Extensometer: Instron, 12.5 mm gauge length, 2.5 mm range, Middle, Center | F: EXT, M, C | 60 | 2 | 69.44 | 150 | 0.6436368 | GEV205; GEV207 after preliminary tests |  | 1.904291 | 0.1872559 | various | Prime 20, slow hardener | PPG2002 |  |  | 71.51985 | LM |  |  | 0.833606 |  | 40 | MD material used in preliminary programme 2 (1 layer less than MD1) | 6.57 | 47.23854 | 6.57 | 85.54 | 25 | 10 | 0.3771203 | [[±45, 0°]4;±45] | 0.01015627 | GE1 |  | 0.7431899 | MD2 | 0 | VUB |  | 52.38434 |  |  | 5 | R0400 | V1 | 4 | Rectangular | 55 | 74R0400MD2 | 548.813 |  | 19.59565 | 45/-45/0/45/-45/0/45/-45/0/45/-45/0/45/-45 | 4 | 10 | 0 | 0 | 195.9565 | 176.3609 | 0.3570552 | 0.3213497 | 5.689112
Table OptiMat | 2307.25 | GEV207_R0400_0642 | 74 | 52.38434 | VUB | MD2 | 0 | LM | R0400 | GE1 | 6.697417 | 25.1875 | 25.17592 | 25.18171 | 168.6127 | 150 |  |  |  | TG 3 phase I | I | 2004-05-15 | 2004-05-17 | CA | 0.1 | 32.979175 |  |  | 32.979175 |  | 0.75144175 |  | 0.75144175 |  | 0.743937 |  | 195.5484 |  | 195.5484 |  |  |  | 0 |  |  | 528100.75 |  | 3 |  | t | [7 empty] | 6.1 |  | 28.10429 | 28.10671 | [6 empty] | 100 kN MTS, VUB | l, d, s | h | n |  |  | RH 100%, RT | OB_TG2_O004 | [13 empty] | Front: Extensometer: Instron, 12.5 mm gauge length, 2.5 mm range, Middle, Center | F: EXT, M, C | 60 | 2 | 69.44 | 150 | 0.6436368 | GEV205; GEV207 after preliminary tests |  | 1.904291 | 0.1872559 | various | Prime 20, slow hardener | PPG2002 |  |  | 71.51985 | LM |  |  | 0.833606 |  | 40 | MD material used in preliminary programme 2 (1 layer less than MD1) | 6.57 | 47.23854 | 6.57 | 85.54 | 25 | 10 | 0.3771203 | [[±45, 0°]4;±45] | 0.01015627 | GE1 |  | 0.7431899 | MD2 | 0 | VUB |  | 52.38434 |  |  | 5 | R0400 | V1 | 4 | Rectangular | 55 | 74R0400MD2 | 548.813 |  | 19.55484 | 45/-45/0/45/-45/0/45/-45/0/45/-45/0/45/-45 | 4 | 10 | 0 | 0 | 195.5484 | 175.9935 | 0.3563115 | 0.3206803 | 5.721714
Table OptiMat | 2307 | GEV207_R0400_0642 | 74 | 52.38434 | VUB | MD2 | 0 | LM | R0400 | GE1 | 6.67075 | 25.17 | 25.15342 | 25.16171 | 167.7905 | 150 |  |  |  | TG 3 phase I | I | 2004-05-15 | 2004-05-17 | CA | 0.1 | 32.951675 |  |  | 32.951675 |  | 0.77222425 |  | 0.77222425 |  | 0.771647 |  | 196.3232 |  | 196.3232 |  |  |  | 0 |  |  | 484434.5 |  | 3 |  | t | [7 empty] | 6.1 |  | 27.83847 | 28.01059 | [6 empty] | 100 kN MTS, VUB | l, d, s | h | n |  |  | RH 100%, RT | OB_TG2_O004 | [13 empty] | Front: Extensometer: Instron, 12.5 mm gauge length, 2.5 mm range, Middle, Center | F: EXT, M, C | 60 | 2 | 69.44 | 150 | 0.6436368 | GEV205; GEV207 after preliminary tests |  | 1.904291 | 0.1872559 | various | Prime 20, slow hardener | PPG2002 |  |  | 71.51985 | LM |  |  | 0.833606 |  | 40 | MD material used in preliminary programme 2 (1 layer less than MD1) | 6.57 | 47.23854 | 6.57 | 85.54 | 25 | 10 | 0.3771203 | [[±45, 0°]4;±45] | 0.01015627 | GE1 |  | 0.7431899 | MD2 | 0 | VUB |  | 52.38434 |  |  | 5 | R0400 | V1 | 4 | Rectangular | 55 | 74R0400MD2 | 548.813 |  | 19.63232 | 45/-45/0/45/-45/0/45/-45/0/45/-45/0/45/-45 | 4 | 10 | 0 | 0 | 196.3232 | 176.6909 | 0.3577233 | 0.3219509 | 5.678965
Table OptiMat | 2304.5 | GEV207_R0400_0647 | 74 | 52.38434 | VUB | MD2 | 0 | LM | R0400 | GE1 | 6.681667 | 25.22 | 25.205 | 25.2125 | 168.4111 | 150 |  |  |  | TG 3 phase I | I | 2004-05-24 | 2004-05-24 | CA | 0.1 | 44.61 |  |  | 44.61 |  | 0.98822 |  | 0.98822 |  |  |  | 264.8096 |  | 264.8096 |  |  |  | 0 |  |  | 21604.5 |  | 2 |  | t | [7 empty] | 3.34 |  | 28.24116 | 27.31696 | [6 empty] | 100 kN MTS, VUB | l, d, s | h | n |  |  | RH 100%, RT | OB_TG2_O004 | [13 empty] | Front: Extensometer: Instron, 12.5 mm gauge length, 2.5 mm range, Middle, Center | F: EXT, M, C | 60 | 2 | 69.44 | 150 | 0.6436368 | GEV205; GEV207 after preliminary tests |  | 1.904291 | 0.1872559 | various | Prime 20, slow hardener | PPG2002 |  |  | 71.51985 | LM |  |  | 0.833606 |  | 40 | MD material used in preliminary programme 2 (1 layer less than MD1) | 6.57 | 47.23854 | 6.57 | 85.54 | 25 | 10 | 0.3771203 | [[±45, 0°]4;±45] | 0.01015627 | GE1 |  | 0.7431899 | MD2 | 0 | VUB |  | 52.38434 |  |  | 5 | R0400 | V1 | 4 | Rectangular | 55 | 74R0400MD2 | 548.813 |  | 26.48096 | 45/-45/0/45/-45/0/45/-45/0/45/-45/0/45/-45 | 4 | 10 | 0 | 0 | 264.8096 | 238.3286 | 0.4825134 | 0.4342621 | 4.18528
Table OptiMat | 2302 | GEV207_R0400_0656 | 74 | 52.38434 | VUB | MD2 | 0 | LM | R0400 | GE1 | 6.717 | 25.17 | 25.163 | 25.1665 | 169.019871 | 150 |  |  |  | TG 3 phase I | I | 2004-10-22 | 2004-10-23 | CA | 10 | -44.287 |  |  | -44.287 |  | -1.080913 |  | -1.080913 |  |  |  | -261.986 |  | -261.986 |  |  |  | 0 |  |  | 99563 |  | 3 |  | c | [7 empty] | 3.15 |  | 26.13796 | 26.73618 | [6 empty] | 100 kN MTS, VUB | l, d, s | h | n |  |  | RH 100%, RT | OB_TG2_O004 | [13 empty] | Front: Extensometer: Instron, 12.5 mm gauge length, 2.5 mm range, Middle, Center | F: EXT, M, C | 60 | 2 | 69.44 | 150 | 0.6436368 | GEV205; GEV207 after preliminary tests |  | 1.904291 | 0.1872559 | various | Prime 20, slow hardener | PPG2002 |  |  | 71.51985 | LM |  |  | 0.833606 |  | 40 | MD material used in preliminary programme 2 (1 layer less than MD1) | 6.57 | 47.23854 | 6.57 | 85.54 | 25 | 10 | 0.3771203 | [[±45, 0°]4;±45] | 0.01015627 | GE1 |  | 0.7431899 | MD2 | 0 | VUB |  | 52.38434 |  |  | 5 | R0400 | V1 | 4 | Rectangular | 55 | 74R0400MD2 |  |  | -26.1986 | 45/-45/0/45/-45/0/45/-45/0/45/-45/0/45/-45 | 4 | 10 | 0 | 0 | -261.986 | 235.7874 |  |  | 4.998098
Table OptiMat | 2300.5 | GEV207_R0400_0657 | 74 | 52.38434 | VUB | MD2 | 0 | LM | R0400 | GE1 | 6.7285 | 25.2 | 25.195 | 25.1975 | 169.5245 | 150 |  |  |  | TG 3 phase I | I | 2004-10-22 | 2004-10-22 | CA | -1 | 30.485 |  |  | 30.485 |  | 0.7737685 |  | 0.7737685 |  |  |  | 179.8091 |  | 179.8091 |  |  |  | 0 |  |  | 24810 |  | 2 |  | c | [7 empty] | 1.44 |  | 25.64071 | 25.30782 | [6 empty] | 100 kN MTS, VUB | l, d, s | h | n |  |  | RH 100%, RT | OB_TG2_O004 | [13 empty] | Front: Extensometer: Instron, 12.5 mm gauge length, 2.5 mm range, Middle, Center | F: EXT, M, C | 60 | 2 | 69.44 | 150 | 0.6436368 | GEV205; GEV207 after preliminary tests |  | 1.904291 | 0.1872559 | various | Prime 20, slow hardener | PPG2002 |  |  | 71.51985 | LM |  |  | 0.833606 |  | 40 | MD material used in preliminary programme 2 (1 layer less than MD1) | 6.57 | 47.23854 | 6.57 | 85.54 | 25 | 10 | 0.3771203 | [[±45, 0°]4;±45] | 0.01015627 | GE1 |  | 0.7431899 | MD2 | 0 | VUB |  | 52.38434 |  |  | 5 | R0400 | V1 | 4 | Rectangular | 55 | 74R0400MD2 | 548.813 |  | -179.8091 | 45/-45/0/45/-45/0/45/-45/0/45/-45/0/45/-45 | 4 | 10 | 0 | 0 | 179.8091 | 359.6182 | 0.3276328 | 0.6552655 | 4.37723
Table OptiMat | 2299 | GEV207_R0400_0659 | 74 | 52.38434 | VUB | MD2 | 0 | LM | R0400 | GE1 | 6.733 | 25.27 | 25.247 | 25.2585 | 169.988051 | 150 |  |  |  | TG 3 phase I | I | 2004-10-17 | 2004-10-19 | CA | -1 | 22.47 |  |  | 22.47 |  | 0.480177 |  | 0.480177 |  |  |  | 132.1256 |  | 132.1256 |  |  |  | 0 |  |  | 231984 |  | 3 |  | c | [7 empty] | 2.57 |  | 27.95862 | 27.18742 | [6 empty] | 100 kN MTS, VUB | l, d, s | h | n |  |  | RH 100%, RT | OB_TG2_O004 | [13 empty] | Front: Extensometer: Instron, 12.5 mm gauge length, 2.5 mm range, Middle, Center | F: EXT, M, C | 60 | 2 | 69.44 | 150 | 0.6436368 | GEV205; GEV207 after preliminary tests |  | 1.904291 | 0.1872559 | various | Prime 20, slow hardener | PPG2002 |  |  | 71.51985 | LM |  |  | 0.833606 |  | 40 | MD material used in preliminary programme 2 (1 layer less than MD1) | 6.57 | 47.23854 | 6.57 | 85.54 | 25 | 10 | 0.3771203 | [[±45, 0°]4;±45] | 0.01015627 | GE1 |  | 0.7431899 | MD2 | 0 | VUB |  | 52.38434 |  |  | 5 | R0400 | V1 | 4 | Rectangular | 55 | 74R0400MD2 | 548.813 |  | -132.1256 | 45/-45/0/45/-45/0/45/-45/0/45/-45/0/45/-45 | 4 | 10 | 0 | 0 | 132.1256 | 264.2512 | 0.2407479 | 0.4814958 | 5.365458
Table OptiMat | 2298 | GEV207_R0400_0660 | 74 | 52.38434 | VUB | MD2 | 0 | LM | R0400 | GE1 | 6.68 | 25.29 | 25.277 | 25.2835 | 168.85036 | 150 |  |  |  | TG 3 phase I | I | 2004-10-15 | 2004-10-17 | CA | -1 | 22.496 |  |  | 22.496 |  | 0.470047 |  | 0.470047 |  |  |  | 133.1961 |  | 133.1961 |  |  |  | 0 |  |  | 193726 |  | 3 |  | c | [7 empty] | 2.57 |  | 28.97284 | 27.93005 | [6 empty] | 100 kN MTS, VUB | l, d, s | h | n |  |  | RH 100%, RT | OB_TG2_O004 | [13 empty] | Front: Extensometer: Instron, 12.5 mm gauge length, 2.5 mm range, Middle, Center | F: EXT, M, C | 60 | 2 | 69.44 | 150 | 0.6436368 | GEV205; GEV207 after preliminary tests |  | 1.904291 | 0.1872559 | various | Prime 20, slow hardener | PPG2002 |  |  | 71.51985 | LM |  |  | 0.833606 |  | 40 | MD material used in preliminary programme 2 (1 layer less than MD1) | 6.57 | 47.23854 | 6.57 | 85.54 | 25 | 10 | 0.3771203 | [[±45, 0°]4;±45] | 0.01015627 | GE1 |  | 0.7431899 | MD2 | 0 | VUB |  | 52.38434 |  |  | 5 | R0400 | V1 | 4 | Rectangular | 55 | 74R0400MD2 | 548.813 |  | -133.1961 | 45/-45/0/45/-45/0/45/-45/0/45/-45/0/45/-45 | 4 | 10 | 0 | 0 | 133.1961 | 266.3923 | 0.2426986 | 0.4853972 | 5.287188
Table OptiMat | 1947 | GEV206_D1200_0017 | 72 | 52.97054 | RISØ | UD2 | 0 | LM | D1200 | GE1 | 3.76 | 25.19 | 25.19 | 25.19 | 94.7144 | 280 |  |  | 187.5 | TG 3 phase I | I | 2004-08-17 | 2004-08-17 | CA | 0.1 | 38.10597098 |  |  | 38.10597098 |  | 0.95 | 0 | 0.95 |  |  |  | 402.325 |  | 402.325 |  |  |  | 0 |  |  | 173900 |  | 2 | [9 empty] | 1.809482 |  | 42.35 |  | 42.35 |  |  |  | 0.0095 |  | 250 kN Instron, RISØ | d | h |  |  | n | d, RT; submersed in salt water for 12 months | OB_TG2_R016 | [17 empty] | 71.32 | 280 | 0.5162799 | GEV204; GEV206 after preliminary tests |  | 1.921328 | 0 | 3 | Prime 20, slow hardener | PPG2002 |  |  | 71.68015 | LM |  | 25 | 0.7174841 |  |  | UD material used in preliminary programme 2 (1 layer less than UD1) | 3.52 | 47.39498 | 3.52; 6.57 | 88.17 | 60 | 0 | 0 | [0°]4 | 0.006129866 | GE1 |  | 0.546498 | UD2 | 0 | RISØ, WMC, VUB |  | 52.97054 |  |  | 0 | D0200, D1200, R0300 | V1 | 4 | Dog-bone (D02 without tabs) |  | 72D1200UD2 |  |  | 40.2325 | 0/0/0/0 | 4 | 0 | 0 | 0 | 402.325 | 362.0925 |  |  | 5.2403
Table OptiMat | 1945 | GEV206_D1200_0019 | 72 | 52.97054 | RISØ | UD2 | 0 | LM | D1200 | GE1 | 3.83 | 25.04 | 25.04 | 25.04 | 95.9032 | 280 |  |  | 187.5 | TG 3 phase I | I | 2004-10-19 | 2004-10-19 | CA | 0.1 | 41.03697928 |  |  | 41.03697928 |  | 1.1 | 0 | 1.1 |  |  |  | 427.9 |  | 427.9 |  |  |  | 0 |  |  | 21380 |  | 0 | [9 empty] | 1.469332 |  | 38.9 |  | 38.9 |  |  |  | 0.011 |  | 250 kN Instron, RISØ | d | h |  |  | n | d, RT; submersed in salt water for 12 months | OB_TG2_R016 | [17 empty] | 71.32 | 280 | 0.5162799 | GEV204; GEV206 after preliminary tests |  | 1.921328 | 0 | 3 | Prime 20, slow hardener | PPG2002 |  |  | 71.68015 | LM |  | 25 | 0.7174841 |  |  | UD material used in preliminary programme 2 (1 layer less than UD1) | 3.52 | 47.39498 | 3.52; 6.57 | 88.17 | 60 | 0 | 0 | [0°]4 | 0.006129866 | GE1 |  | 0.546498 | UD2 | 0 | RISØ, WMC, VUB |  | 52.97054 |  |  | 0 | D0200, D1200, R0300 | V1 | 4 | Dog-bone (D02 without tabs) |  | 72D1200UD2 |  |  | 42.79 | 0/0/0/0 | 4 | 0 | 0 | 0 | 427.9 | 385.11 |  |  | 4.330008
Table OptiMat | 1288 | GEV206_D1200_0024 | 72 | 52.97054 | RISØ | UD2 | 0 | LM | D1200 | GE1 | 3.8 |  | 24.94 | 24.94 | 94.772 | 280 |  | 20 | 187.5 | TG 3 phase I | I | 2004-01-14 |  | CA | 0.1 | 53.84 |  |  | 53.84 |  | 1.45 |  | 1.45 |  |  |  | 568.1003 | [5 empty] | 0 |  |  | 324 |  | 1 | [9 empty] | 0.8 |  | 0.8 | 39.74 | [6 empty] | Instron, RISØ | d | h |  |  |  | d, RT; submersed in salt water for 6 months | OB_TG2_R016 | no data | x | [9 empty] | D12-00-24 | [5 empty] | 71.32 | 280 | 0.5162799 | GEV204; GEV206 after preliminary tests |  | 1.921328 | 0 | 3 | Prime 20, slow hardener | PPG2002 |  |  | 71.68015 | LM |  | 25 | 0.7174841 |  |  | UD material used in preliminary programme 2 (1 layer less than UD1) | 3.52 | 47.39498 | 3.52; 6.57 | 88.17 | 60 | 0 | 0 | [0°]4 | 0.006129866 | GE1 |  | 0.546498 | UD2 | 0 | RISØ, WMC, VUB |  | 52.97054 |  |  | 0 | D0200, D1200, R0300 | V1 | 4 | Dog-bone (D02 without tabs) |  | 72D1200UD2 |  |  | 56.81003 | 0/0/0/0 | 4 | 0 | 0 | 0 | 568.1003 | 511.2903 |  |  | 2.510545
Table OptiMat | 2297 | GEV207_R0400_0281 | 56 | 52.15681 | DLR | MD2 | 0 | LM | R0400 | GE1 | 6.75 |  |  | 25.27 | 170.5725 | 150 |  | 40 |  | TG 1 phase I | I | 2004-04-06 | 2004-04-07 | CA | -0.4 | 35.82 |  |  | 35.82 |  | 0.79 |  | 0.79 |  |  |  | 209.9987 |  | 209.9987 |  |  |  | 0 |  |  | 62379 |  | 2 |  | t | [7 empty] | 1.8 |  | 27.6 | [7 empty] | 200 kN HUN, DLR | l | m | n |  | fan | d, RT | OB_TG1_R022 | [13 empty] | Strain gauge: TML FLA-6-11-1L, Middle, Center, BTB | SG, M, C, BTB |  | 2 | 66.31 | 150 | 0.4792053 | GEV205; GEV207 after preliminary tests |  | 1.892566 | 0.08482091 | various | Prime 20, slow hardener | PPG2002 |  |  | 71.65128 | LM |  |  | 0.5924776 |  | 40 | MD material used in preliminary programme 2 (1 layer less than MD1) | 6.57 | 46.73251 | 6.57 | 88.3 | 25 | 10 | 1.110679 | [[±45, 0°]4;±45] | 0.008223068 | GE1 |  | 0.5730777 | MD2 | 0 | DLR |  | 52.15681 |  |  | 5 | R0400 | V1 | 4 | Rectangular | 55 | 56R0400MD2 |  |  | -83.99947 | 45/-45/0/45/-45/0/45/-45/0/45/-45/0/45/-45 | 4 | 10 | 0 | 0 | 209.9987 | 293.9982 |  |  | 4.795038
Table OptiMat | 1061 | GEV207_R0400_0294 | 56 | 52.15681 | DLR | MD2 | 0 | LM | R0400 | GE1 | 6.66 |  | 25.29 | 25.29 | 168.4314 | 150 |  | 40 |  | TG 1 phase I | I | 2003-09-16 | 2003-09-16 | CA | 0.1 | 32.84 |  |  | 32.84 |  | 0.7488275 |  | 0.7488275 |  |  |  | 194.9755 |  | 194.9755 |  |  |  | 0 |  |  | 1023212 |  | 3 |  | t | [7 empty] | 6.1 |  | 27.49943 | [7 empty] | 200 kN HUN, DLR | l | m | n |  |  | d, RT | OB_TG1_R022 | Fan cooling |  |  |  |  | x | [10 empty] | 2 | 66.31 | 150 | 0.4792053 | GEV205; GEV207 after preliminary tests |  | 1.892566 | 0.08482091 | various | Prime 20, slow hardener | PPG2002 |  |  | 71.65128 | LM |  |  | 0.5924776 |  | 40 | MD material used in preliminary programme 2 (1 layer less than MD1) | 6.57 | 46.73251 | 6.57 | 88.3 | 25 | 10 | 1.110679 | [[±45, 0°]4;±45] | 0.008223068 | GE1 |  | 0.5730777 | MD2 | 0 | DLR |  | 52.15681 |  |  | 5 | R0400 | V1 | 4 | Rectangular | 55 | 56R0400MD2 |  |  | 19.49755 | 45/-45/0/45/-45/0/45/-45/0/45/-45/0/45/-45 | 4 | 10 | 0 | 0 | 194.9755 | 175.478 |  |  | 6.009966
Table OptiMat | 1057 | GEV207_R0400_0296 | 56 | 52.15681 | DLR | MD2 | 0 | LM | R0400 | GE1 | 6.65 |  | 25.37 | 25.37 | 168.7105 | 150 |  | 40 |  | TG 1 phase I | I | 2003-09-11 | 2003-09-12 | CA | 0.1 | 43.86 |  |  | 43.86 |  | 1.016532 |  | 1.016532 |  |  |  | 259.972 |  | 259.972 |  |  |  | 0 |  |  | 42577 |  | 2 |  | t | [7 empty] | 3.42 |  | 27.24362 | [7 empty] | 200 kN HUN, DLR | l | m | n |  |  | d, RT | OB_TG1_R022 | Fan cooling |  |  |  |  | x | [10 empty] | 2 | 66.31 | 150 | 0.4792053 | GEV205; GEV207 after preliminary tests |  | 1.892566 | 0.08482091 | various | Prime 20, slow hardener | PPG2002 |  |  | 71.65128 | LM |  |  | 0.5924776 |  | 40 | MD material used in preliminary programme 2 (1 layer less than MD1) | 6.57 | 46.73251 | 6.57 | 88.3 | 25 | 10 | 1.110679 | [[±45, 0°]4;±45] | 0.008223068 | GE1 |  | 0.5730777 | MD2 | 0 | DLR |  | 52.15681 |  |  | 5 | R0400 | V1 | 4 | Rectangular | 55 | 56R0400MD2 |  |  | 25.9972 | 45/-45/0/45/-45/0/45/-45/0/45/-45/0/45/-45 | 4 | 10 | 0 | 0 | 259.972 | 233.9748 |  |  | 4.629175
Table OptiMat | 1050.5 | GEV207_R0400_0293 | 56 | 52.15681 | DLR | MD2 | 0 | LM | R0400 | GE1 | 6.66 |  | 25.29 | 25.29 | 168.4312 | 150 |  | 40 |  | TG 1 phase I | I | 2003-09-12 | 2003-09-12 | CA | 0.1 | 65.69 |  |  | 65.69 |  | 1.553937 |  | 1.553937 |  |  |  | 390.0109 |  | 390.0109 |  |  |  | 0 |  |  | 1011.5 |  | 1 |  | t | [7 empty] | 1.52 |  | 27.9045 | [7 empty] | 200 kN HUN, DLR | l | m | n |  |  | d, RT | OB_TG1_R022 | Fan cooling |  |  |  |  | x | [10 empty] | 2 | 66.31 | 150 | 0.4792053 | GEV205; GEV207 after preliminary tests |  | 1.892566 | 0.08482091 | various | Prime 20, slow hardener | PPG2002 |  |  | 71.65128 | LM |  |  | 0.5924776 |  | 40 | MD material used in preliminary programme 2 (1 layer less than MD1) | 6.57 | 46.73251 | 6.57 | 88.3 | 25 | 10 | 1.110679 | [[±45, 0°]4;±45] | 0.008223068 | GE1 |  | 0.5730777 | MD2 | 0 | DLR |  | 52.15681 |  |  | 5 | R0400 | V1 | 4 | Rectangular | 55 | 56R0400MD2 |  |  | 39.00109 | 45/-45/0/45/-45/0/45/-45/0/45/-45/0/45/-45 | 4 | 10 | 0 | 0 | 390.0109 | 351.0098 |  |  | 3.004908
Table OptiMat | 2619 | GEV206_R0300_0538 | 71 | 52.2811 | WMC | UD2 | 0 | LM | R0300 | GE1 | 3.765 | 25.28 | 25.25 | 25.265 | 95.06625 | 145 | 144.86 | 34.92 |  | TG 1 phase I | I | 2004-06-10 | 2004-06-11 | CA | -1 | 24.49 |  |  | 24.49 | [7 empty] | 257.4569 |  | 257.4569 | [5 empty] | 4.951741 | 89483 |  | 2 | [9 empty] | 2.17 | [9 empty] | 100 kN Schenck, WMC | l | h | n |  |  | d, RT |  | no strain measurement | [6 empty] | x | [5 empty] | Strain gauge&Clip gauge: TML FLA-10-11, OB cg, Middle, Center, BTB | SG&CG, M, C, BTB | 160 | 2 | 75.28 | 145 | 0.873326 | GEV204; GEV206 after preliminary tests |  | 1.891766 | 0.5518028 | various | Prime 20, slow hardener | PPG2002 |  |  | 71.85188 | LM |  |  | 1.297617 |  | 35 | UD material used in preliminary programme 2 (1 layer less than UD1) | 3.52 | 46.38135 | 3.52 | 93.2 | 25 | 0 | 1.337547 | [0°]4 | 0.007530258 | GE1 |  | 0.8080429 | UD2 | 0 | RISØ, WMC |  | 52.2811 |  |  | 0 | D1200, R0300 | V1 | 4 | Rectangular | 55 | 71R0300UD2 |  |  | -257.4569 | 0/0/0/0 | 4 | 0 | 0 | 0 | 257.4569 | 514.9138 |  |  | 4.951741
Table OptiMat | 2618 | GEV206_R0300_0526 | 71 | 52.2811 | WMC | UD2 | 0 | LM | R0300 | GE1 | 3.725 | 25.39 | 25.35 | 25.37 | 94.42875 | 145 | 145.34 | 34.8825 |  | TG 1 phase I | I | 2004-05-06 | 2004-05-06 | CA | -1 | 40.1 |  |  | 40.1 | [7 empty] | 424.324 |  | 424.324 | [6 empty] | 280 |  | 1 | [9 empty] | 0.82 | [9 empty] | 100 kN homebuilt, WMC | l | m | n |  |  | d, RT |  | no strain measurement | [6 empty] | x | [5 empty] | Strain gauge: TML FLA-10-11, Middle, Center, BTB | SG, M, C, BTB |  | 2 | 75.28 | 145 | 0.873326 | GEV204; GEV206 after preliminary tests |  | 1.891766 | 0.5518028 | various | Prime 20, slow hardener | PPG2002 |  |  | 71.85188 | LM |  |  | 1.297617 |  | 35 | UD material used in preliminary programme 2 (1 layer less than UD1) | 3.52 | 46.38135 | 3.52 | 93.2 | 25 | 0 | 1.337547 | [0°]4 | 0.007530258 | GE1 |  | 0.8080429 | UD2 | 0 | RISØ, WMC |  | 52.2811 |  |  | 0 | D1200, R0300 | V1 | 4 | Rectangular | 55 | 71R0300UD2 |  |  | -424.324 | 0/0/0/0 | 4 | 0 | 0 | 0 | 424.324 | 848.6481 |  |  | 2.447158
Table OptiMat | 2251 | GEV206_R0300_0532 | 71 | 52.2811 | WMC | UD2 | 0 | LM | R0300 | GE1 | 3.72 | 25.39 | 25.34 | 25.365 | 94.2648 | 145 | 145.18 | 34.7925 |  | TG 1 phase I | I | 2004-06-09 | 2004-06-10 | CA | -1 | 24.58 |  |  | 24.58 |  | 0.65 |  | 0.65 |  |  |  | 260.4978 |  | 260.4978 |  |  |  | 0 |  | 4.833345 | 68131 | 2 | 2 | [9 empty] | 2.17 |  | 39 | 39.2 | [6 empty] | 100 kN Schenck, WMC | l | h | n |  | fan | d, RT | [14 empty] | Strain gauge&Clip gauge: TML FLA-10-11, OB cg, Middle, Center, BTB | SG&CG, M, C, BTB | 160 | 2 | 75.28 | 145 | 0.873326 | GEV204; GEV206 after preliminary tests |  | 1.891766 | 0.5518028 | various | Prime 20, slow hardener | PPG2002 |  |  | 71.85188 | LM |  |  | 1.297617 |  | 35 | UD material used in preliminary programme 2 (1 layer less than UD1) | 3.52 | 46.38135 | 3.52 | 93.2 | 25 | 0 | 1.337547 | [0°]4 | 0.007530258 | GE1 |  | 0.8080429 | UD2 | 0 | RISØ, WMC |  | 52.2811 |  |  | 0 | D1200, R0300 | V1 | 4 | Rectangular | 55 | 71R0300UD2 |  |  | -260.4978 | 0/0/0/0 | 4 | 0 | 0 | 0 | 260.4978 | 520.9956 |  |  | 4.833345
Table OptiMat | 2246 | GEV206_R0300_0521 | 71 | 52.2811 | WMC | UD2 | 0 | LM | R0300 | GE1 | 3.66 | 25.32 | 25.26 | 25.29 | 92.4516 | 145 | 145.6 | 35.06 |  | TG 1 phase I | I | 2004-04-08 | 2004-04-08 | CA | -1 | 39.9 |  |  | 39.9 | [7 empty] | 431.0652 |  | 431.0652 | [6 empty] | 300 | 1 | 1 | [9 empty] | 0.82 | [9 empty] | 100 kN homebuilt, WMC | l | m | n |  | fan | d, RT |  | surface flaws: exposed fibres in gauge section; exact no. of cycles unknown (=300 +/-20); strain measurement unreliable | [6 empty] | x | [5 empty] | Strain gauge: TML FLA-10-11, Middle, Center, BTB | SG, M, C, BTB | 100 Nm | 2 | 75.28 | 145 | 0.873326 | GEV204; GEV206 after preliminary tests |  | 1.891766 | 0.5518028 | various | Prime 20, slow hardener | PPG2002 |  |  | 71.85188 | LM |  |  | 1.297617 |  | 35 | UD material used in preliminary programme 2 (1 layer less than UD1) | 3.52 | 46.38135 | 3.52 | 93.2 | 25 | 0 | 1.337547 | [0°]4 | 0.007530258 | GE1 |  | 0.8080429 | UD2 | 0 | RISØ, WMC |  | 52.2811 |  |  | 0 | D1200, R0300 | V1 | 4 | Rectangular | 55 | 71R0300UD2 |  |  | -431.0652 | 0/0/0/0 | 4 | 0 | 0 | 0 | 431.0652 | 862.1304 |  |  | 2.477121
Table OptiMat | 2217 | GEV206_R0300_0531 | 71 | 52.2811 | WMC | UD2 | 0 | LM | R0300 | GE1 | 3.79 | 25.39 | 25.28 | 25.335 | 95.8112 | 145 | 145.41 | 34.9125 |  | TG 1 phase I | I | 2004-04-16 | 2004-04-19 | CA | -1 | 24.51 |  |  | 24.51 |  | 0.65 |  | 0.65 |  |  |  | 255.2603 |  | 255.2603 |  |  |  | 0 |  | 4.847782 | 70434 | 2 | 2 | [9 empty] | 2.17 |  | 39.7 | 39.5 | [6 empty] | 100 kN Schenck, WMC | l | h | n |  | fan | d, RT | [14 empty] | Strain gauge: HBM 10/120LY11, Middle, Center, BTB | SG, M, C, BTB | 160 | 2 | 75.28 | 145 | 0.873326 | GEV204; GEV206 after preliminary tests |  | 1.891766 | 0.5518028 | various | Prime 20, slow hardener | PPG2002 |  |  | 71.85188 | LM |  |  | 1.297617 |  | 35 | UD material used in preliminary programme 2 (1 layer less than UD1) | 3.52 | 46.38135 | 3.52 | 93.2 | 25 | 0 | 1.337547 | [0°]4 | 0.007530258 | GE1 |  | 0.8080429 | UD2 | 0 | RISØ, WMC |  | 52.2811 |  |  | 0 | D1200, R0300 | V1 | 4 | Rectangular | 55 | 71R0300UD2 |  |  | -255.2603 | 0/0/0/0 | 4 | 0 | 0 | 0 | 255.2603 | 510.5205 |  |  | 4.847782
Table OptiMat | 2216 | GEV206_R0300_0523 | 71 | 52.2811 | WMC | UD2 | 0 | LM | R0300 | GE1 | 3.79 | 25.37 | 25.35 | 25.36 | 96.0765 | 145 | 145.35 | 34.875 |  | TG 1 phase I | I | 2004-05-06 | 2004-05-06 | CA | -1 | 40.1 |  |  | 40.1 | [7 empty] | 417.2112 |  | 417.2112 | [6 empty] | 453 | 1 | 1 | [9 empty] | 0.82 | [9 empty] | 100 kN Schenck, WMC | l | h | n |  | fan | d, RT |  | first 6 cycles at higher frequency; strain measurement unreliable | [6 empty] | x | [5 empty] | Strain gauge: TML FLA-10-11, Middle, Center, BTB | SG, M, C, BTB | 160 | 2 | 75.28 | 145 | 0.873326 | GEV204; GEV206 after preliminary tests |  | 1.891766 | 0.5518028 | various | Prime 20, slow hardener | PPG2002 |  |  | 71.85188 | LM |  |  | 1.297617 |  | 35 | UD material used in preliminary programme 2 (1 layer less than UD1) | 3.52 | 46.38135 | 3.52 | 93.2 | 25 | 0 | 1.337547 | [0°]4 | 0.007530258 | GE1 |  | 0.8080429 | UD2 | 0 | RISØ, WMC |  | 52.2811 |  |  | 0 | D1200, R0300 | V1 | 4 | Rectangular | 55 | 71R0300UD2 |  |  | -417.2112 | 0/0/0/0 | 4 | 0 | 0 | 0 | 417.2112 | 834.4223 |  |  | 2.656098
Table OptiMat | 2214 | GEV206_R0300_0533 | 71 | 52.2811 | WMC | UD2 | 0 | LM | R0300 | GE1 | 3.76 | 25.25 | 25.21 | 25.23 | 94.7896 | 145 | 145.14 | 34.7875 |  | TG 1 phase I | I | 2004-04-08 | 2004-04-15 | CA | -1 | 16.89 |  |  | 16.89 |  | 0.45 |  | 0.45 |  |  |  | 178.0429 |  | 178.0429 |  |  |  | 0 |  |  | 1382433 | 3 | 3 | [9 empty] | 2.28 |  | 39.35 | 39.45 | [6 empty] | 100 kN homebuilt, WMC | l | m | n |  | fan | d, RT |  | first 300 cycles 0.1 Hz | [12 empty] | Strain gauge: TML FLA-10-11, Middle, Center, BTB | SG, M, C, BTB | 60 Nm | 2 | 75.28 | 145 | 0.873326 | GEV204; GEV206 after preliminary tests |  | 1.891766 | 0.5518028 | various | Prime 20, slow hardener | PPG2002 |  |  | 71.85188 | LM |  |  | 1.297617 |  | 35 | UD material used in preliminary programme 2 (1 layer less than UD1) | 3.52 | 46.38135 | 3.52 | 93.2 | 25 | 0 | 1.337547 | [0°]4 | 0.007530258 | GE1 |  | 0.8080429 | UD2 | 0 | RISØ, WMC |  | 52.2811 |  |  | 0 | D1200, R0300 | V1 | 4 | Rectangular | 55 | 71R0300UD2 |  |  | -178.0429 | 0/0/0/0 | 4 | 0 | 0 | 0 | 178.0429 | 356.0857 |  |  | 6.140644
Table OptiMat | 3741.5 | GEV207_R0400_0199 | 39 | 50.68371 | VTT | MD2 | 0 | LM | R0400 | GE1 | 6.64 | 25.25 | 25.25 | 25.25 | 167.66 | 150 |  |  |  | TG 3 phase I | I | 2004-09-07 |  | CA | 0.1 | 44.695 |  |  | 44.695 |  | 1.10058 |  | 1.10058 |  |  |  | 266.5812 |  | 266.5812 |  |  |  | 0 |  |  | 94904 |  | 2 | [9 empty] | 2.3 |  | 27.798858 | [5 empty] | 0.009589651 |  | 100 kN MTS 810, VTT | l | h | n | -34.95 |  | d, -40°C | OB_TG3_R018 rev.000 doc.no.10233 | [13 empty] | Front: Clip gauge: MTS , Middle | F: CG, M |  | 2 | 73.09 | 150 | 0.7922183 | GEV205; GEV207 after preliminary tests |  | 1.872256 | 0.8614635 | various | Prime 20, slow hardener | PPG2002 |  |  | 70.37736 | LM |  |  | 0.8073558 |  | 40 | MD material used in preliminary programme 2 (1 layer less than MD1) | 6.57 | 48.29962 | 6.57 | 83.99 | 25 | 10 | 1.016672 | [[±45, 0°]4;±45] | 0.0261699 | GE1 |  | 1.230924 | MD2 | 0 | VTT |  | 50.68371 |  |  | 5 | R0400 | V1 | 4 | Rectangular | 55 | 39R0400MD2 | 653.3551 |  | 26.65812 | 45/-45/0/45/-45/0/45/-45/0/45/-45/0/45/-45 | 4 | 10 | 0 | 0 | 266.5812 | 239.9231 | 0.4080189 | 0.367217 | 4.974279
Table OptiMat | 3739.5 | GEV207_R0400_0201 | 39 | 50.68371 | VTT | MD2 | 0 | LM | R0400 | GE1 | 6.64 | 25.24 | 25.24 | 25.24 | 167.5936 | 150 |  |  |  | TG 3 phase I | I | 2004-09-13 |  | CA | 0.1 | 56.2875 |  |  | 56.2875 |  | 1.42428 |  | 1.42428 |  |  |  | 335.8571 |  | 335.8571 |  |  |  | 0 |  |  | 10079 |  | 1b | [9 empty] | 3.4 |  | 27.946764 | [5 empty] | 0.01201909 |  | 100 kN MTS 810, VTT | l | h | n | -37.55 |  | d, -40°C | OB_TG3_R018 rev.000 doc.no.10233 | [13 empty] | Front: Clip gauge: MTS , Middle | F: CG, M |  | 2 | 73.09 | 150 | 0.7922183 | GEV205; GEV207 after preliminary tests |  | 1.872256 | 0.8614635 | various | Prime 20, slow hardener | PPG2002 |  |  | 70.37736 | LM |  |  | 0.8073558 |  | 40 | MD material used in preliminary programme 2 (1 layer less than MD1) | 6.57 | 48.29962 | 6.57 | 83.99 | 25 | 10 | 1.016672 | [[±45, 0°]4;±45] | 0.0261699 | GE1 |  | 1.230924 | MD2 | 0 | VTT |  | 50.68371 |  |  | 5 | R0400 | V1 | 4 | Rectangular | 55 | 39R0400MD2 | 653.3551 |  | 33.58571 | 45/-45/0/45/-45/0/45/-45/0/45/-45/0/45/-45 | 4 | 10 | 0 | 0 | 335.8571 | 302.2714 | 0.5140498 | 0.4626448 | 4.001864
Table OptiMat | 3738 | GEV207_R0400_0203 | 39 | 50.68371 | VTT | MD2 | 0 | LM | R0400 | GE1 | 6.75 | 25.35 | 25.35 | 25.35 | 171.1125 | 150 |  |  |  | TG 3 phase I | I | 2004-09-15 | 2004-09-17 | CA | -1 | 30.674 |  |  | 30.674 |  | 0.70716 |  | 0.70716 |  |  |  | 179.2622 |  | 179.2622 |  |  |  | 0 |  |  | 275387 |  | 2 | [9 empty] | 2.1 |  | 27.650952 | [5 empty] | 0.006483038 |  | 100 kN MTS 810, VTT | l | h | n | -38 |  | d, -40°C | OB_TG3_R018 rev.000 doc.no.10233 | [13 empty] | Front: Clip gauge: MTS , Middle | F: CG, M |  | 2 | 73.09 | 150 | 0.7922183 | GEV205; GEV207 after preliminary tests |  | 1.872256 | 0.8614635 | various | Prime 20, slow hardener | PPG2002 |  |  | 70.37736 | LM |  |  | 0.8073558 |  | 40 | MD material used in preliminary programme 2 (1 layer less than MD1) | 6.57 | 48.29962 | 6.57 | 83.99 | 25 | 10 | 1.016672 | [[±45, 0°]4;±45] | 0.0261699 | GE1 |  | 1.230924 | MD2 | 0 | VTT |  | 50.68371 |  |  | 5 | R0400 | V1 | 4 | Rectangular | 55 | 39R0400MD2 | 653.3551 |  | -179.2622 | 45/-45/0/45/-45/0/45/-45/0/45/-45/0/45/-45 | 4 | 10 | 0 | 0 | 179.2622 | 358.5244 | 0.2743718 | 0.5487435 | 5.439943
Table OptiMat | 2176 | GEV207_R0400_0257 | 37 | 51.63707 | WMC | MD2 | 0 | LM | R0400 | GE1 | 6.605 | 25.35 | 25.3 | 25.325 | 167.1065 | 150 | 150.05 | 39.9425 |  | TG 1 phase I | I | 2004-08-13 | 2004-08-15 | CA | -0.4 | 27.5 |  |  | 27.5 | [7 empty] | 164.4033 |  | 164.4033 | [6 empty] | 568162 | 3 | 3 | [9 empty] | 3.1 |  | 25.92 | 27.88908 | [6 empty] | 100 kN Schenck, WMC | l | h | n |  | fan | d, RT |  | Test interrupted due to pump shut-off | [12 empty] | Clip gauge: OB standard, Middle, Center, BTB | CG, M, C, BTB | 160 | 2 | 77.7 | 150 | 0.2138868 | GEV205; GEV207 after preliminary tests |  | 1.880929 | 0.5142225 | various | Prime 20, slow hardener | PPG2002 |  |  | 71.37672 | LM |  |  | 0.1596615 |  | 40 | MD material used in preliminary programme 2 (1 layer less than MD1) | 6.57 | 46.89589 | 6.57 | 85.68 | 25 | 10 | 1.467042 | [[±45, 0°]4;±45] | 0.0129912 | GE1 |  | 0.4992444 | MD2 | 0 | UP |  | 51.63707 |  |  | 5 | R0400 | V1 | 4 | Rectangular | 55 | 37R0400MD2 | 510.0194 | -447.3985 | -65.7613 | 45/-45/0/45/-45/0/45/-45/0/45/-45/0/45/-45 | 4 | 10 | 0 | 0 | 164.4033 | 230.1646 | 0.3223471 | 0.4512859 | 5.754472
Table OptiMat | 2026 | GEV206_R0300_0323 | 51 | 53.49819 | VTT | UD2 | 0 | LM | R0300 | GE1 | 3.8 |  | 25.42 | 25.42 | 96.596 | 145 |  | 35 |  | TG 3 phase I | I | 2004-04-29 | 2004-04-29 | CA | -1 | 20.2957 |  |  | 20.2957 | [7 empty] | 210.1091 |  | 210.1091 | [6 empty] | 227499.5 |  | 0 | [9 empty] | 3.2 |  | 37.6221072 | [7 empty] | 250 kN MTS, VTT | l | h | n |  | n | d, RT | OB_TG3_R018 | [13 empty] | Extensometer MTS 25 mm | EXT |  | 2 | 65.07 | 145 | 0.6429395 | GEV204; GEV206 after preliminary tests |  | 1.908623 | 1.238076 | various | Prime 20, slow hardener | PPG2002 |  |  | 72.8745 | LM |  |  | 0.9903602 |  | 35 | UD material used in preliminary programme 2 (1 layer less than UD1) | 3.52 | 45.09321 | 3.52 | 82.87 | 25 | 0 | 1.408596 | [0°]4 | 0.02636675 | GE1 |  | 1.030856 | UD2 | 0 | VTT |  | 53.49819 |  |  | 0 | R0300 | V1 | 4 | Rectangular | 55 | 51R0300UD2 | 977.2694 |  | -210.1091 | 0/0/0/0 | 4 | 0 | 0 | 0 | 210.1091 | 420.2182 | 0.2149961 | 0.4299922 | 5.35698
Table OptiMat | 2025 | GEV206_R0300_0324 | 51 | 53.49819 | VTT | UD2 | 0 | LM | R0300 | GE1 | 3.75 |  | 25.4 | 25.4 | 95.25 | 145 |  | 35 |  | TG 3 phase I | I | 2004-04-30 | 2004-04-30 | CA | -1 | 15.2371 |  |  | 15.2371 | [7 empty] | 159.9696 |  | 159.9696 | [6 empty] | 1375999 |  | 0 | [9 empty] | 5.5 |  | 37.6221072 | [7 empty] | 250 kN MTS, VTT | l | h | n |  | n | d, RT | OB_TG3_R018 | [13 empty] | Extensometer MTS 25 mm | EXT |  | 2 | 65.07 | 145 | 0.6429395 | GEV204; GEV206 after preliminary tests |  | 1.908623 | 1.238076 | various | Prime 20, slow hardener | PPG2002 |  |  | 72.8745 | LM |  |  | 0.9903602 |  | 35 | UD material used in preliminary programme 2 (1 layer less than UD1) | 3.52 | 45.09321 | 3.52 | 82.87 | 25 | 0 | 1.408596 | [0°]4 | 0.02636675 | GE1 |  | 1.030856 | UD2 | 0 | VTT |  | 53.49819 |  |  | 0 | R0300 | V1 | 4 | Rectangular | 55 | 51R0300UD2 | 977.2694 |  | -159.9696 | 0/0/0/0 | 4 | 0 | 0 | 0 | 159.9696 | 319.9392 | 0.1636904 | 0.3273807 | 6.138618
Table OptiMat | 2024 | GEV206_R0300_0328 | 51 | 53.49819 | VTT | UD2 | 0 | LM | R0300 | GE1 | 3.7 |  | 25.45 | 25.45 | 94.165 | 145 |  | 35 |  | TG 3 phase I | I | 2003-12-19 | 2003-12-19 | CA | -1 | 24.96053 |  |  | 24.96053 | [7 empty] | 265.0722 |  | 265.0722 | [6 empty] | 34348.5 |  | 2 | [9 empty] | 2 |  | 37.6221072 | [7 empty] | 250 kN MTS, VTT | l | h | n |  | n | d, RT | OB_TG3_R018 | [13 empty] | Extensometer MTS 25 mm | EXT |  | 2 | 65.07 | 145 | 0.6429395 | GEV204; GEV206 after preliminary tests |  | 1.908623 | 1.238076 | various | Prime 20, slow hardener | PPG2002 |  |  | 72.8745 | LM |  |  | 0.9903602 |  | 35 | UD material used in preliminary programme 2 (1 layer less than UD1) | 3.52 | 45.09321 | 3.52 | 82.87 | 25 | 0 | 1.408596 | [0°]4 | 0.02636675 | GE1 |  | 1.030856 | UD2 | 0 | VTT |  | 53.49819 |  |  | 0 | R0300 | V1 | 4 | Rectangular | 55 | 51R0300UD2 | 977.2694 |  | -265.0722 | 0/0/0/0 | 4 | 0 | 0 | 0 | 265.0722 | 530.1444 | 0.2712376 | 0.5424752 | 4.535908
Table OptiMat | 2144 | GEV213_R0360_0022 | 122 | 56.59 | UP | UD3 | 60 | LM | R0360 | GE1 | 6.105833 | 25.205 | 25.1775 | 25.19333 | 153.8263 | 145 |  |  |  | TG 2 phase I | I | 2004-11-23 | 2004-11-25 | CA | 0.1 | 5.1825 |  |  | 5.1825 |  | 0.2310972 |  | 0.2310972 |  |  |  | 33.69051 |  | 33.69051 |  |  |  | 0 |  |  | 593483 | 3 | 2 |  | t | [7 empty] | 5.2 |  | 13.6325 | 13.658 | [6 empty] | 250 kN MTS, UP | l | h | n |  | fan with cooling | d, RT | OB_TG2_R030 | Strain was below 2500 με | [12 empty] | Strain gauge: HBM 6/350 LY11, Middle, Center, BTB | SG, M, C, BTB |  | 2 |  | 145 | 0.77 | GEV213 |  | 1.96 | 0.02 | 2 | Prime 20, slow hardener | PPG2002 |  |  | 74.36 | LM |  |  | 1 |  | 35 | 7 layers of UD | 6.16 | 43.39 | 6.16 |  | 25 | 0 | 0.12 | [0°]7 | 0.01 | GE1 |  | 0.96 | UD3 | 0 | UP |  | 56.59 |  |  | 0 | R0310, R0360 | V1 | 7 | Rectangular | 55 | 122R0360UD3 | 72.27486 | -154.4203 | 3.369051 | 0/0/0/0/0/0/0 | 7 | 0 | 0 | 0 | 33.69051 | 30.32146 | 0.4661442 | 0.4195298 | 5.735328
Table OptiMat | 1792.333 | GEV213_R0360_0015 | 122 | 56.59 | UP | UD3 | 60 | LM | R0360 | GE1 | 6.085556 | 25.20667 | 25.19333 | 25.2 | 153.3563 | 145 |  |  |  | TG 2 phase I | I | 2004-07-07 | 2004-07-07 | CA | 0.1 | 8.334333 |  |  | 8.334333 |  | 0.4331443 |  | 0.4331443 |  |  |  | 54.34622 |  | 54.34622 |  |  |  | 0 |  |  | 2915.333 | 1B | 1 |  | t | [7 empty] | 2 |  | 14.09667 | 13.658 | [6 empty] | 250 kN MTS, UP | l | h | n | 27.32 | fan | d, RT | OB_TG2_R030 | [13 empty] | Strain gauge: HBM 6/350 LY11, Middle, Center, BTB | SG, M, C, BTB | 50 | 2 |  | 145 | 0.77 | GEV213 |  | 1.96 | 0.02 | 2 | Prime 20, slow hardener | PPG2002 |  |  | 74.36 | LM |  |  | 1 |  | 35 | 7 layers of UD | 6.16 | 43.39 | 6.16 |  | 25 | 0 | 0.12 | [0°]7 | 0.01 | GE1 |  | 0.96 | UD3 | 0 | UP |  | 56.59 |  |  | 0 | R0310, R0360 | V1 | 7 | Rectangular | 55 | 122R0360UD3 | 72.27486 | -154.4203 | 5.434622 | 0/0/0/0/0/0/0 | 7 | 0 | 0 | 0 | 54.34622 | 48.9116 | 0.7519381 | 0.6767443 | 3.45155
Table OptiMat | 1793 | GEV213_R0360_0016 | 122 | 56.59 | UP | UD3 | 60 | LM | R0360 | GE1 | 6.053333 | 25.21 | 25.17 | 25.19333 | 152.5036 | 145 |  |  |  | TG 2 phase I | I | 2004-07-06 | 2004-07-06 | CA | 0.1 | 8.288 |  |  | 8.288 |  | 0.456394 |  | 0.456394 |  |  |  | 54.34624 |  | 54.34624 |  |  |  | 0 |  |  | 3709 | 1B | 1 |  | t | [7 empty] | 1 |  | 13.55 | 13.658 | [6 empty] | 250 kN MTS, UP | l | h | n |  | fan | d, RT | OB_TG2_R030 | [13 empty] | Strain gauge: HBM 6/350 LY11, Middle, Center, BTB | SG, M, C, BTB | 50 | 2 |  | 145 | 0.77 | GEV213 |  | 1.96 | 0.02 | 2 | Prime 20, slow hardener | PPG2002 |  |  | 74.36 | LM |  |  | 1 |  | 35 | 7 layers of UD | 6.16 | 43.39 | 6.16 |  | 25 | 0 | 0.12 | [0°]7 | 0.01 | GE1 |  | 0.96 | UD3 | 0 | UP |  | 56.59 |  |  | 0 | R0310, R0360 | V1 | 7 | Rectangular | 55 | 122R0360UD3 | 72.27486 | -154.4203 | 5.434624 | 0/0/0/0/0/0/0 | 7 | 0 | 0 | 0 | 54.34624 | 48.91162 | 0.7519384 | 0.6767446 | 3.569257
Table OptiMat | 1790 | GEV213_R0360_0019 | 122 | 56.59 | UP | UD3 | 60 | LM | R0360 | GE1 | 6.056667 | 25.2 | 25.19 | 25.19333 | 152.5876 | 145 |  |  |  | TG 2 phase I | I | 2004-07-07 | 2004-07-07 | CA | 0.1 | 8.2926 |  |  | 8.2926 |  | 0.415884 |  | 0.415884 |  |  |  | 54.34648 |  | 54.34648 |  |  |  | 0 |  |  | 3964 | 1B | 1 |  | t | [7 empty] | 1.5 |  | 14.62 | 13.658 | [6 empty] | 250 kN MTS, UP | l | h | n | 27.03 | fan | d, RT | OB_TG2_R030 | [13 empty] | Strain gauge: HBM 6/350 LY11, Middle, Center, BTB | SG, M, C, BTB | 50 | 2 |  | 145 | 0.77 | GEV213 |  | 1.96 | 0.02 | 2 | Prime 20, slow hardener | PPG2002 |  |  | 74.36 | LM |  |  | 1 |  | 35 | 7 layers of UD | 6.16 | 43.39 | 6.16 |  | 25 | 0 | 0.12 | [0°]7 | 0.01 | GE1 |  | 0.96 | UD3 | 0 | UP |  | 56.59 |  |  | 0 | R0310, R0360 | V1 | 7 | Rectangular | 55 | 122R0360UD3 | 72.27486 | -154.4203 | 5.434648 | 0/0/0/0/0/0/0 | 7 | 0 | 0 | 0 | 54.34648 | 48.91183 | 0.7519417 | 0.6767475 | 3.598134
Table OptiMat | 1769 | GEV213_R0360_0014 | 122 | 56.59 | UP | UD3 | 60 | LM | R0360 | GE1 | 6.05 | 25.21 | 25.19 | 25.20333 | 152.4802 | 145 |  |  |  | TG 2 phase I | I | 2004-08-03 | 2004-08-04 | CA | 0.1 | 5.336 |  |  | 5.336 |  | 0.237784 |  | 0.237784 |  |  |  | 34.99472 |  | 34.99472 |  |  |  | 0 |  |  | 229729 | 3 | 2 |  | t | [7 empty] | 4.82 |  | 13.05 | 13.658 | [6 empty] | 250 kN MTS, UP | l | h | n |  | fan with cooling | d, RT | OB_TG2_R030 | Strain was below 2500 με | [12 empty] | Strain gauge: HBM 6/350 LY11, Middle, Center, BTB | SG, M, C, BTB |  | 2 |  | 145 | 0.77 | GEV213 |  | 1.96 | 0.02 | 2 | Prime 20, slow hardener | PPG2002 |  |  | 74.36 | LM |  |  | 1 |  | 35 | 7 layers of UD | 6.16 | 43.39 | 6.16 |  | 25 | 0 | 0.12 | [0°]7 | 0.01 | GE1 |  | 0.96 | UD3 | 0 | UP |  | 56.59 |  |  | 0 | R0310, R0360 | V1 | 7 | Rectangular | 55 | 122R0360UD3 | 72.27486 | -154.4203 | 3.499472 | 0/0/0/0/0/0/0 | 7 | 0 | 0 | 0 | 34.99472 | 31.49524 | 0.4841893 | 0.4357704 | 5.361216
Table OptiMat | 2847 | GEV207_R0400_0875 | 174 | 54.96 | WMC | MD2 | 0 | LM | R0400 | GE1 | 6.41 | 24.92 | 24.91 | 24.915 | 159.6731 | 150 | 150.28 | 39.7525 |  | TG 1 phase I | I | 2004-12-09 | 2004-12-10 | CA | -1 | 30.23 |  |  | 30.23 | [7 empty] | 189.2863 |  | 189.2863 | [6 empty] | 22500 | 2 | 2 | [9 empty] | 1.44 |  | 27.8794 | [7 empty] | 100 kN Instron, WMC | l | h | n |  | fan | d, RT | OB_TG3_R026 | exact number of cycles unknown; between 22000 and 23000; outer layer seems to be off-axis, ca. 2 degrees | [6 empty] | x | [5 empty] | Strain gauge&Clip gauge: TML FLA-10-11, OB cg, Middle, Center, BTB | SG&CG, M, C, BTB | 100 | 2 |  | 150 |  | GEV205; GEV207 after preliminary tests |  |  |  | various | Prime 20, slow hardener | PPG2002 |  |  |  | LM |  |  |  |  | 40 | MD material used in preliminary programme 2 (1 layer less than MD1) | 6.57 |  | 6.57 |  | 25 | 10 |  | [[±45, 0°]4;±45] |  | GE1 |  |  |  | 0 | [5 empty] | 5 |  | V1 | 4 | Rectangular | 55 | 174R0400MD2 | 537.78 |  | -189.2863 | 45/-45/0/45/-45/0/45/-45/0/45/-45/0/45/-45 | 4 | 10 | 0 | 0 | 189.2863 | 378.5726 | 0.3519772 | 0.7039545 | 4.352183
Table OptiMat | 2448 | GEV207_R0400_0861 | 174 | 54.96 | WMC | MD2 | 0 | LM | R0400 | GE1 | 6.4475 | 25.05 | 25.03 | 25.04 | 161.380925 | 150 | 150.66 | 40.05 |  | TG 1 phase I | I | 2005-01-25 | 2005-01-25 | CA | 0.1 | 44.27 |  |  | 44.27 |  | 0.97 |  | 0.97 |  | 0.97 |  | 274.2104 |  | 274.2104 |  |  |  | 0 |  |  | 14445 | 2 | 2 | [9 empty] | 3.34 |  | 30.5 | [7 empty] | 100 kN Instron, WMC | l | h | n |  |  | d, RT | [14 empty] | Clip gauge: OB standard, Middle, Center, BTB | CG, M, C, BTB | 100 | 2 |  | 150 |  | GEV205; GEV207 after preliminary tests |  |  |  | various | Prime 20, slow hardener | PPG2002 |  |  |  | LM |  |  |  |  | 40 | MD material used in preliminary programme 2 (1 layer less than MD1) | 6.57 |  | 6.57 |  | 25 | 10 |  | [[±45, 0°]4;±45] |  | GE1 |  |  |  | 0 | [5 empty] | 5 |  | V1 | 4 | Rectangular | 55 | 174R0400MD2 | 537.78 |  | 27.42104 | 45/-45/0/45/-45/0/45/-45/0/45/-45/0/45/-45 | 4 | 10 | 0 | 0 | 274.2104 | 246.7893 | 0.5098932 | 0.4589038 | 4.159718
Table OptiMat | 2444 | GEV207_R0400_0878 | 174 | 54.96 | WMC | MD2 | 0 | LM | R0400 | GE1 | 6.4 | 25.02 | 25 | 25.01 | 160 | 150 | 150.79 | 39.77 |  | TG 1 phase I | I | 2005-01-21 | 2005-01-21 | CA | 0.5 | 55.72 |  |  | 55.72 | [7 empty] | 348.1108 |  | 348.1108 | [6 empty] | 15318 | 1b | 1b | [9 empty] | 2.1 |  | 27.8794 | [7 empty] | 100 kN Schenck, WMC | l | h | n |  |  | d, RT |  | no strain measurement | [6 empty] | x | [5 empty] | Clip gauge: OB standard, Middle, Center, BTB | CG, M, C, BTB | 200 | 2 |  | 150 |  | GEV205; GEV207 after preliminary tests |  |  |  | various | Prime 20, slow hardener | PPG2002 |  |  |  | LM |  |  |  |  | 40 | MD material used in preliminary programme 2 (1 layer less than MD1) | 6.57 |  | 6.57 |  | 25 | 10 |  | [[±45, 0°]4;±45] |  | GE1 |  |  |  | 0 | [5 empty] | 5 |  | V1 | 4 | Rectangular | 55 | 174R0400MD2 | 537.78 |  | 174.0554 | 45/-45/0/45/-45/0/45/-45/0/45/-45/0/45/-45 | 4 | 10 | 0 | 0 | 348.1108 | 174.0554 | 0.6473107 | 0.3236553 | 4.185202
Table OptiMat | 3689 | GEV214_S0700_0005 | fill in |  | WMC | TMD | 0 | LM | S0700 | GE1 | 28.86 | 140.2 | 139.2 | 139.62 | 4029.4332 | 1980 | 1974 | 1180 |  | TG 4 phase I | I | 2006-01-17 | 2006-03-15 | CA | 0.1 | 650 |  |  | 650 |  | 0.53 |  | 0.53 |  |  |  | 161.313 |  | 161.313 |  |  |  | 0 |  |  | 2029335 | 3 | 3 | [9 empty] | 1 |  | 31.78 | [7 empty] | 2500 kN homebuilt, WMC | l | m | n |  | n | d, RT |  | strain, thickness, and modulus from averages of strain gauges 1-4, located in the center of the specimen.Test interrupted several times; Coupon taken out and re-inserted twice (because of other tests). First time test was taken out for one month and strain gauges replaced. Second time no new strain gauges. | [12 empty] | Strain gauge&Clip gauge: TML FLA-10-11, OB cg, Middle, Center, BTB | SG, OBCG, M, C, BTB | 2760 kN pre-tension, no bushings | 32.85 |  | 1980 | [5 empty] | 4 | Prime 20, slow hardener | PPG2002 |  |  |  | LM |  |  |  |  | 1380 | thick laminate for large specimens |  |  | 32.85 |  | 140 | 0 | [7 empty] | 0 | [5 empty] | 0 |  |  | 0 | Very large, rectangular | 400 | fill inS0700TMD | 510.594 |  | 16.1313 |  | 0 | 0 | 0 | 0 | 161.313 | 145.1817 | 0.315932 | 0.2843388 | 6.307354
Table OptiMat | 3688 | GEV214_S0700_0006 | fill in |  | WMC | TMD | 0 | LM | S0700 | GE1 | 28.78 | 140.4 | 139 | 139.8 | 4023.444 | 1980 | 1974 | 1181 |  | TG 4 phase I | I | 2006-02-07 | 2006-02-10 | CA | 0.1 | 750 |  |  | 750 |  | 0.61 |  | 0.61 |  |  |  | 186.4075 |  | 186.4075 |  |  |  | 0 |  |  | 208378 |  | 0 | [9 empty] | 1 |  | 32.445 | [7 empty] | 2500 kN homebuilt, WMC | l | m | n |  | n | d, RT |  | strain, thickness, and modulus from averages of strain gauges 1-4, located in the center of the specimen. Temperature not measured; Test interrupted once | [12 empty] | Strain gauge&Clip gauge: TML FLA-10-11, OB cg, Middle, Center, BTB | SG, OBCG, M, C, BTB | 2760 kN pre-tension per tab | 32.85 |  | 1980 | [5 empty] | 4 | Prime 20, slow hardener | PPG2002 |  |  |  | LM |  |  |  |  | 1380 | thick laminate for large specimens |  |  | 32.85 |  | 140 | 0 | [7 empty] | 0 | [5 empty] | 0 |  |  | 0 | Very large, rectangular | 400 | fill inS0700TMD | 510.594 |  | 18.64075 |  | 0 | 0 | 0 | 0 | 186.4075 | 167.7667 | 0.3650796 | 0.3285716 | 5.318852
Table OptiMat | 3687 | GEV214_S0700_0007 | fill in |  | WMC | TMD | 0 | LM | S0700 | GE1 | 28.56 | 140.1 | 139.7 | 139.9 | 3995.544 | 1980 | 1974 | 1182 |  | TG 4 phase I | I | 2006-02-14 | 2006-02-20 | CA | 0.1 | 700 |  |  | 700 |  | 0.53 |  | 0.53 |  |  |  | 175.1952 |  | 175.1952 |  |  |  | 0 |  |  | 301148 |  | 0 | [9 empty] | 1 |  | 32.99 | [7 empty] | 2500 kN homebuilt, WMC | l | m | n |  | n | d, RT |  | strain, thickness, and modulus from averages of strain gauges 1-4, located in the center of the specimen. Temperature not measured | [12 empty] | Strain gauge&Clip gauge: TML FLA-10-11, OB cg, Middle, Center, BTB | SG, OBCG, M, C, BTB | 2760 kN pre-tension per tab | 32.85 |  | 1980 | [5 empty] | 4 | Prime 20, slow hardener | PPG2002 |  |  |  | LM |  |  |  |  | 1380 | thick laminate for large specimens |  |  | 32.85 |  | 140 | 0 | [7 empty] | 0 | [5 empty] | 0 |  |  | 0 | Very large, rectangular | 400 | fill inS0700TMD | 510.594 |  | 17.51952 |  | 0 | 0 | 0 | 0 | 175.1952 | 157.6757 | 0.3431203 | 0.3088083 | 5.47878
Table OptiMat | 3686 | GEV214_S0700_0008 | fill in |  | WMC | TMD | 0 | LM | S0700 | GE1 | 28.21 | 139.1 | 138.9 | 138.98 | 3920.6258 | 1980 | 1974 | 1183 |  | TG 4 phase I | I | 2006-02-23 | 2006-02-23 | CA | 0.1 | 800 |  |  | 800 |  | 0.65 |  | 0.65 |  |  |  | 204.0491 |  | 204.0491 |  |  |  | 0 |  |  | 15954 |  | 0 | [9 empty] | 1 |  | 32.85 | [7 empty] | 2500 kN homebuilt, WMC | l | m | n |  | n | d, RT |  | strain, thickness, and modulus from averages of strain gauges 1-4, located in the center of the specimen.Temperature not measured. During start-up, force has exceeded 800 kN for couple of cycles (but not beyond 850 kN). | [12 empty] | Strain gauge&Clip gauge: TML FLA-10-11, OB cg, Middle, Center, BTB | SG, OBCG, M, C, BTB | 2760 kN pre-tension per tab | 32.85 |  | 1980 | [5 empty] | 4 | Prime 20, slow hardener | PPG2002 |  |  |  | LM |  |  |  |  | 1380 | thick laminate for large specimens |  |  | 32.85 |  | 140 | 0 | [7 empty] | 0 | [5 empty] | 0 |  |  | 0 | Very large, rectangular | 400 | fill inS0700TMD | 510.594 |  | 20.40491 |  | 0 | 0 | 0 | 0 | 204.0491 | 183.6442 | 0.3996307 | 0.3596677 | 4.20287
Table OptiMat | 3685 | GEV214_S0700_0009 | fill in |  | WMC | TMD | 0 | LM | S0700 | GE1 | 28.62 | 138.6 | 136.2 | 137.28 | 3928.9536 | 1980 | 1974 | 1184 |  | TG 4 phase I | I | 2006-02-27 | 2006-03-03 | CA | 0.1 | 675 |  |  | 675 |  | 0.54 |  | 0.54 |  |  |  | 171.8015 |  | 171.8015 |  |  |  | 0 |  |  | 268027 |  | 0 | [9 empty] | 1 |  | 32.68 | [7 empty] | 2500 kN homebuilt, WMC | l | m | n |  | n | d, RT |  | strain, thickness, and modulus from averages of strain gauges 1-4, located in the center of the specimen.Temperature not measured. Coupon not straight: bent 3.5 mm in-plane at midsection. | [12 empty] | Strain gauge&Clip gauge: TML FLA-10-11, OB cg, Middle, Center, BTB | SG, OBCG, M, C, BTB | 2760 kN pre-tension per tab | 32.85 |  | 1980 | [5 empty] | 4 | Prime 20, slow hardener | PPG2002 |  |  |  | LM |  |  |  |  | 1380 | thick laminate for large specimens |  |  | 32.85 |  | 140 | 0 | [7 empty] | 0 | [5 empty] | 0 |  |  | 0 | Very large, rectangular | 400 | fill inS0700TMD | 510.594 |  | 17.18015 |  | 0 | 0 | 0 | 0 | 171.8015 | 154.6213 | 0.3364737 | 0.3028263 | 5.428179
Table OptiMat | 3516 | GEV214_S0700_0003 | fill in |  | WMC | TMD | 0 | LM | S0700 | GE1 | 28.85 | 139.5 | 139.5 | 139.5 | 4024.575 | 1980 | 1974 | 1180 |  | TG 4 phase I | I | 2006-01-09 | 2006-01-09 | CA | 0.1 | 1265.7 |  |  | 1265.7 |  | 1.04 |  | 1.04 |  |  |  | 314.4928 |  | 307.6101 |  |  |  | 0 |  |  | 1323 | 1 | 1 | [9 empty] | 0.5 |  | 32.515 | [7 empty] | 2500 kN homebuilt, WMC | l | m | n |  |  | d, RT |  | strain, thickness, and modulus from averages of strain gauges 1-4, located in the center of the specimen.Tapered part of tabs disbonded during first slow cycle at ca. 400 kN | [12 empty] | Strain gauge&Clip gauge: TML FLA-10-11, OB cg, Middle, Center, BTB | SG&CG, M, C, BTB | 3400 kN pre-tension, no bushings | 32.85 |  | 1980 | [5 empty] | 4 | Prime 20, slow hardener | PPG2002 |  |  |  | LM |  |  |  |  | 1380 | thick laminate for large specimens |  |  | 32.85 |  | 140 | 0 | [7 empty] | 0 | [5 empty] | 0 |  |  | 0 | Very large, rectangular | 400 | fill inS0700TMD | 510.594 |  | 31.44928 |  | 0 | 0 | 0 | 0 | 314.4928 | 283.0436 | 0.6159352 | 0.5543417 | 3.12156
Table OptiMat | 3515 | GEV214_S0700_0004 | fill in |  | WMC | TMD | 0 | LM | S0700 | GE1 | 29.5 | 138.5 | 138.5 | 138.5 | 4085.75 | 1980 | 1974 | 1180 |  | TG 4 phase I | I | 2006-01-10 | 2006-01-11 | CA | 0.1 | 871.6 |  |  | 871.6 |  | 0.73 |  | 0.73 |  |  |  | 208.8 |  | 208.8 |  |  |  | 0 |  |  | 27482 | 2 | 2 | [9 empty] | 0.5 |  | 30.33 | [7 empty] | 2500 kN homebuilt, WMC | l | m | n |  |  | d, RT |  | strain, thickness, and modulus from averages of strain gauges 1-4, located in the center of the specimen. | [12 empty] | Strain gauge&Clip gauge: TML FLA-10-11, OB cg, Middle, Center, BTB | SG&CG, M, C, BTB | 2760 kN pre-tension, no bushings | 32.85 |  | 1980 | [5 empty] | 4 | Prime 20, slow hardener | PPG2002 |  |  |  | LM |  |  |  |  | 1380 | thick laminate for large specimens |  |  | 32.85 |  | 140 | 0 | [7 empty] | 0 | [5 empty] | 0 |  |  | 0 | Very large, rectangular | 400 | fill inS0700TMD | 510.594 |  | 20.88 |  | 0 | 0 | 0 | 0 | 208.8 | 187.92 | 0.4089355 | 0.3680419 | 4.439048
Table OptiMat | 1618 | GEV208_I1000_0026 | 153 | 52.53 | UP | MD3 | 0 | LM | I1000 | GE1 | 3.763333 | 25.31 | 25.11333 | 25.21 | 94.87517 | 250 |  |  |  | TG 2 phase I | I | 2004-05-10 | 2004-05-14 | CA | 0.1 | 4.592 |  |  | 4.592 |  | 0.3358145 |  | 0.3358145 |  |  |  | 48.40046 |  | 48.40046 |  |  |  | 0 |  |  | 982401 | 3 | 3 |  | t | [7 empty] | 3.439 |  | 14.89667 | [7 empty] | 250 kN MTS, UP | l | h | n | 28.02 | fan | d, RT | OB_TG2_R020 | [13 empty] | Strain gauge: HBM 6/350 LY11, Middle, Center, BTB | SG, M, C, BTB | 50 | 0.5 to 2 |  | 250 | 0.51 |  |  | 1.88 | 0.22 | 2 | Prime 20, slow hardener | PPG2002 |  |  | 71.92 | LM |  |  | 0.7 |  | 150 | ±45° material, mainly used for long test coupons |  | 46.02 | 3.52 |  | 25 | 10 | 1.45 | [±45°]5 | 0.01 | GE1 |  | 0.53 | MD3 | 0 | UP |  | 52.53 |  |  | 5 | I1000 |  | 0 | ISO tension (250 mm) | 50 | 153I1000MD3 | 112.4945 |  | 4.840046 | 45/-45/45/-45/45/-45/45/-45/45/-45 | 0 | 10 | 0 | 0 | 48.40046 | 43.56041 | 0.4302474 | 0.3872227 | 5.980518
Table OptiMat | 1620.5 | GEV208_I1000_0028 | 153 | 52.53 | UP | MD3 | 0 | LM | I1000 | GE1 | 3.758333 | 25.35 | 25.295 | 25.32167 | 95.16709 | 250 |  |  |  | TG 2 phase I | I | 2004-04-30 | 2004-04-30 | CA | 0.1 | 8.5415 |  |  | 8.5415 |  | 0.8409315 |  | 0.8409315 |  |  | 0.4979 | 89.75265 |  | 89.75265 |  |  | 4.537 | 0 |  |  | 1254 | 1 | 1 |  | t | [7 empty] | 1 |  | 15.305 | [7 empty] | 250 kN MTS, UP | l | h | n | 25.47 | fan | d, RT | OB_TG2_R020 | [13 empty] | Front: Strain gauge: HBM 6/350 XY11, Middle, Center; Back: Strain gauge: HBM 6/350 LY11, Middle, Center | SG, M, C, BTB | 50 | 0.5 to 2 |  | 250 | 0.51 |  |  | 1.88 | 0.22 | 2 | Prime 20, slow hardener | PPG2002 |  |  | 71.92 | LM |  |  | 0.7 |  | 150 | ±45° material, mainly used for long test coupons |  | 46.02 | 3.52 |  | 25 | 10 | 1.45 | [±45°]5 | 0.01 | GE1 |  | 0.53 | MD3 | 0 | UP |  | 52.53 |  |  | 5 | I1000 |  | 0 | ISO tension (250 mm) | 50 | 153I1000MD3 | 112.4945 |  | 8.975265 | 45/-45/45/-45/45/-45/45/-45/45/-45 | 0 | 10 | 0 | 0 | 89.75265 | 80.77739 | 0.7978405 | 0.7180565 | 3.049805
Table OptiMat | 1617.5 | GEV208_I1000_0030 | 153 | 52.53 | UP | MD3 | 0 | LM | I1000 | GE1 | 3.761667 | 25.34 | 25.285 | 25.315 | 95.22663 | 250 |  |  |  | TG 2 phase I | I | 2004-04-30 | 2004-04-30 | CA | 0.1 | 6.41 |  |  | 6.41 |  | 0.542717 |  | 0.542717 |  |  |  | 67.31313 |  | 67.31313 |  |  |  | 0 |  |  | 32739 | 2 | 2 |  | t | [7 empty] | 1.778 |  | 14.465 | [7 empty] | 250 kN MTS, UP | l | h | n | 25.51 | fan | d, RT | OB_TG2_R020 | [13 empty] | Strain gauge: HBM 6/350 LY11, Middle, Center, BTB | SG, M, C, BTB | 50 | 0.5 to 2 |  | 250 | 0.51 |  |  | 1.88 | 0.22 | 2 | Prime 20, slow hardener | PPG2002 |  |  | 71.92 | LM |  |  | 0.7 |  | 150 | ±45° material, mainly used for long test coupons |  | 46.02 | 3.52 |  | 25 | 10 | 1.45 | [±45°]5 | 0.01 | GE1 |  | 0.53 | MD3 | 0 | UP |  | 52.53 |  |  | 5 | I1000 |  | 0 | ISO tension (250 mm) | 50 | 153I1000MD3 | 112.4945 |  | 6.731313 | 45/-45/45/-45/45/-45/45/-45/45/-45 | 0 | 10 | 0 | 0 | 67.31313 | 60.58181 | 0.5983682 | 0.5385314 | 4.514993
Table OptiMat | 1618 | GEV208_I1000_0031 | 153 | 52.53 | UP | MD3 | 0 | LM | I1000 | GE1 | 3.766667 | 25.46 | 25.26 | 25.33667 | 95.43478 | 250 |  |  |  | TG 2 phase I | I | 2004-05-07 | 2004-05-09 | CA | 0.1 | 4.918 |  |  | 4.918 |  | 0.386714 |  | 0.386714 |  |  |  | 51.53258 |  | 51.53258 |  |  |  | 0 |  |  | 449282 | 3 | 3 |  | t | [7 empty] | 3.097 |  | 14.2 | [7 empty] | 250 kN MTS, UP | l | h | n | 25.09 | fan | d, RT | OB_TG2_R020 | [13 empty] | Strain gauge: HBM 6/350 LY11, Middle, Center, BTB | SG, M, C, BTB | 50 | 0.5 to 2 |  | 250 | 0.51 |  |  | 1.88 | 0.22 | 2 | Prime 20, slow hardener | PPG2002 |  |  | 71.92 | LM |  |  | 0.7 |  | 150 | ±45° material, mainly used for long test coupons |  | 46.02 | 3.52 |  | 25 | 10 | 1.45 | [±45°]5 | 0.01 | GE1 |  | 0.53 | MD3 | 0 | UP |  | 52.53 |  |  | 5 | I1000 |  | 0 | ISO tension (250 mm) | 50 | 153I1000MD3 | 112.4945 |  | 5.153258 | 45/-45/45/-45/45/-45/45/-45/45/-45 | 0 | 10 | 0 | 0 | 51.53258 | 46.37932 | 0.4580898 | 0.4122808 | 5.652519
Table OptiMat | 3751 | GEV206_R0300_0340 | 52 | 53.27606 | VTT | UD2 | 0 | LM | R0300 | GE1 | 3.75 | 25.36333 | 25.36333 | 25.36333 | 95.1125 | 145 |  |  |  | TG 3 phase I | I | 2004-08-25 |  | CA | 0.1 | 36.27048 |  |  | 36.27048 |  | 1.03252 |  | 1.03252 |  |  |  | 381.3429 |  | 381.3429 | [6 empty] | 40395.33 |  | 2 | [9 empty] | 5.1 | [9 empty] | 100 kN MTS 810, VTT | l | h | n | -36.56321 |  | d, -40°C | OB_TG3_R018 rev.000 doc.no.10233 | [13 empty] | Front: Clip gauge: MTS , Middle | F: CG, M |  | 2 | 67.41 | 145 | 0.3243122 | GEV204; GEV206 after preliminary tests |  | 1.909374 | 0.3855441 | various | Prime 20, slow hardener | PPG2002 |  |  | 72.54626 | LM |  |  | 0.5643818 |  | 35 | UD material used in preliminary programme 2 (1 layer less than UD1) | 3.52 | 45.66172 | 3.52 | 86.75 | 25 | 0 | 1.062216 | [0°]4 | 0.003536433 | GE1 |  | 0.2371632 | UD2 | 0 | VTT |  | 53.27606 |  |  | 0 | R0300 | V1 | 4 | Rectangular | 55 | 52R0300UD2 |  |  | 38.13429 | 0/0/0/0 | 4 | 0 | 0 | 0 | 381.3429 | 343.2086 |  |  | 4.602916
Table OptiMat | 3748.5 | GEV206_R0300_0343 | 52 | 53.27606 | VTT | UD2 | 0 | LM | R0300 | GE1 | 3.75 | 25.39 | 25.39 | 25.39 | 95.2125 | 145 |  |  |  | TG 3 phase I | I | 2004-09-01 |  | CA | 0.1 | 45.96 |  |  | 45.96 |  | 1.28484 |  | 1.28484 |  |  |  | 482.7097 |  | 482.7097 |  |  |  | 0 |  |  | 5809 |  | 1b | [9 empty] | 3.2 |  | 37.942122 | [5 empty] | 0.01274211 |  | 100 kN MTS 810, VTT | l | h | n | -37.2905675 |  | d, -40°C | OB_TG3_R018 rev.000 doc.no.10233 | [13 empty] | Front: Clip gauge: MTS , Middle | F: CG, M |  | 2 | 67.41 | 145 | 0.3243122 | GEV204; GEV206 after preliminary tests |  | 1.909374 | 0.3855441 | various | Prime 20, slow hardener | PPG2002 |  |  | 72.54626 | LM |  |  | 0.5643818 |  | 35 | UD material used in preliminary programme 2 (1 layer less than UD1) | 3.52 | 45.66172 | 3.52 | 86.75 | 25 | 0 | 1.062216 | [0°]4 | 0.003536433 | GE1 |  | 0.2371632 | UD2 | 0 | VTT |  | 53.27606 |  |  | 0 | R0300 | V1 | 4 | Rectangular | 55 | 52R0300UD2 |  |  | 48.27097 | 0/0/0/0 | 4 | 0 | 0 | 0 | 482.7097 | 434.4388 |  |  | 3.748299
Table OptiMat | 3746 | GEV206_R0300_0335 | 52 | 53.27606 | VTT | UD2 | 0 | LM | R0300 | GE1 | 3.75 | 25.34333 | 25.34333 | 25.34333 | 95.0375 | 145 |  |  |  | TG 3 phase I | I | 2004-06-17 | 2004-06-18 | CA | -1 | 24.58393 |  |  | 24.58393 |  | 0.63412 |  | 0.63412 |  |  |  | 258.6761 |  | 258.6761 |  |  |  | 0 |  |  | 103846.7 |  | 2 | [9 empty] | 2.2 |  | 37.9144 | [5 empty] | 0.00682628 |  | 100 kN MTS 810, VTT | l | h | n | -38.845993 |  | d, -40°C | OB_TG3_R018 rev.000 doc.no.10233 | [13 empty] | Front: Clip gauge: MTS , Middle | F: CG, M |  | 2 | 67.41 | 145 | 0.3243122 | GEV204; GEV206 after preliminary tests |  | 1.909374 | 0.3855441 | various | Prime 20, slow hardener | PPG2002 |  |  | 72.54626 | LM |  |  | 0.5643818 |  | 35 | UD material used in preliminary programme 2 (1 layer less than UD1) | 3.52 | 45.66172 | 3.52 | 86.75 | 25 | 0 | 1.062216 | [0°]4 | 0.003536433 | GE1 |  | 0.2371632 | UD2 | 0 | VTT |  | 53.27606 |  |  | 0 | R0300 | V1 | 4 | Rectangular | 55 | 52R0300UD2 |  |  | -258.6761 | 0/0/0/0 | 4 | 0 | 0 | 0 | 258.6761 | 517.3522 |  |  | 5.002762
Table OptiMat | 3169 | GEV206_R0300_0338 | 52 | 53.27606 | VTT | UD2 | 0 | LM | R0300 | GE1 | 3.75 | 25.36 | 25.37333 | 25.37333 | 95.15 | 145 |  | 35 |  | TG 3 phase I | I | 2004-06-28 | 2004-06-29 | CA | -1 | 20.28762 |  |  | 20.28762 |  | 0.59262 |  | 0.59262 |  |  |  | 213.2173 |  | 213.2173 |  |  |  | 0 |  |  | 486917.5 |  | 0 | [9 empty] | 3.2 |  | 37.466532 | [5 empty] | 0.00569486 |  | 100 kN MTS 810, VTT | l | h | n | -33.574785 |  | d, -40°C | OB_TG3_R018 rev.000 doc.no.10233 | [13 empty] | Front: Clip gauge: MTS , Middle | F: CG, M |  | 2 | 67.41 | 145 | 0.3243122 | GEV204; GEV206 after preliminary tests |  | 1.909374 | 0.3855441 | various | Prime 20, slow hardener | PPG2002 |  |  | 72.54626 | LM |  |  | 0.5643818 |  | 35 | UD material used in preliminary programme 2 (1 layer less than UD1) | 3.52 | 45.66172 | 3.52 | 86.75 | 25 | 0 | 1.062216 | [0°]4 | 0.003536433 | GE1 |  | 0.2371632 | UD2 | 0 | VTT |  | 53.27606 |  |  | 0 | R0300 | V1 | 4 | Rectangular | 55 | 52R0300UD2 |  |  | -213.2173 | 0/0/0/0 | 4 | 0 | 0 | 0 | 213.2173 | 426.4347 |  |  | 5.541562
Table OptiMat | 2023 | GEV206_R0300_0330 | 52 | 53.27606 | VTT | UD2 | 0 | LM | R0300 | GE1 | 3.7 |  | 25.4 | 25.4 | 93.98 | 145 |  | 35 |  | TG 3 phase I | I | 2003-12-19 | 2003-12-19 | CA | -1 | 17.0452 |  |  | 17.0452 | [7 empty] | 181.3705 |  | 181.3705 | [6 empty] | 803999.5 |  | 3 | [9 empty] | 4.3 | [9 empty] | 250 kN MTS, VTT | l | h | n |  | n | d, RT | OB_TG3_R018 | [13 empty] | Extensometer MTS 25 mm | EXT |  | 2 | 67.41 | 145 | 0.3243122 | GEV204; GEV206 after preliminary tests |  | 1.909374 | 0.3855441 | various | Prime 20, slow hardener | PPG2002 |  |  | 72.54626 | LM |  |  | 0.5643818 |  | 35 | UD material used in preliminary programme 2 (1 layer less than UD1) | 3.52 | 45.66172 | 3.52 | 86.75 | 25 | 0 | 1.062216 | [0°]4 | 0.003536433 | GE1 |  | 0.2371632 | UD2 | 0 | VTT |  | 53.27606 |  |  | 0 | R0300 | V1 | 4 | Rectangular | 55 | 52R0300UD2 |  |  | -181.3705 | 0/0/0/0 | 4 | 0 | 0 | 0 | 181.3705 | 362.741 |  |  | 5.905256
Table OptiMat | 2021.5 | GEV206_R0300_0331 | 52 | 53.27606 | VTT | UD2 | 0 | LM | R0300 | GE1 | 3.7 |  | 25.4 | 25.4 | 93.98 | 145 |  | 35 |  | TG 3 phase I | I | 2004-04-06 | 2004-04-13 | CA | -1 | 17.02477 |  |  | 17.02477 | [7 empty] | 181.1531 |  | 181.1531 | [6 empty] | 775249.5 |  | 3 | [9 empty] | 4.319999 | [9 empty] | 250 kN MTS, VTT | l | h | n |  | n | d, RT | OB_TG3_R018 | [13 empty] | Extensometer MTS 25 mm | EXT |  | 2 | 67.41 | 145 | 0.3243122 | GEV204; GEV206 after preliminary tests |  | 1.909374 | 0.3855441 | various | Prime 20, slow hardener | PPG2002 |  |  | 72.54626 | LM |  |  | 0.5643818 |  | 35 | UD material used in preliminary programme 2 (1 layer less than UD1) | 3.52 | 45.66172 | 3.52 | 86.75 | 25 | 0 | 1.062216 | [0°]4 | 0.003536433 | GE1 |  | 0.2371632 | UD2 | 0 | VTT |  | 53.27606 |  |  | 0 | R0300 | V1 | 4 | Rectangular | 55 | 52R0300UD2 |  |  | -181.1531 | 0/0/0/0 | 4 | 0 | 0 | 0 | 181.1531 | 362.3062 |  |  | 5.8868
Table OptiMat | 2019 | GEV206_R0300_0334 | 52 | 53.27606 | VTT | UD2 | 0 | LM | R0300 | GE1 | 3.8 |  | 25.35 | 25.35 | 96.33 | 145 |  | 35 |  | TG 3 phase I | I | 2004-04-28 | 2004-04-28 | CA | -1 | 20.24548 |  |  | 20.24548 | [7 empty] | 210.168 |  | 210.168 | [6 empty] | 155999.5 |  | 0 | [9 empty] | 3.2 | [9 empty] | 250 kN MTS, VTT | l | h | n |  | n | d, RT | OB_TG3_R018 | [13 empty] | Extensometer MTS 25 mm | EXT |  | 2 | 67.41 | 145 | 0.3243122 | GEV204; GEV206 after preliminary tests |  | 1.909374 | 0.3855441 | various | Prime 20, slow hardener | PPG2002 |  |  | 72.54626 | LM |  |  | 0.5643818 |  | 35 | UD material used in preliminary programme 2 (1 layer less than UD1) | 3.52 | 45.66172 | 3.52 | 86.75 | 25 | 0 | 1.062216 | [0°]4 | 0.003536433 | GE1 |  | 0.2371632 | UD2 | 0 | VTT |  | 53.27606 |  |  | 0 | R0300 | V1 | 4 | Rectangular | 55 | 52R0300UD2 |  |  | -210.168 | 0/0/0/0 | 4 | 0 | 0 | 0 | 210.168 | 420.336 |  |  | 5.193123
Table OptiMat | 1669 | GEV207_R0400_0131 | 32 | 49.6935 | DLR | MD2 | 0 | LM | R0400 | GE1 | 6.61 |  | 25.22 | 25.22 | 166.7042 | 150 |  | 40 |  | TG 1 phase I | I | 2003-09-26 | 2003-09-26 | CA | -1 | 46.08 |  |  | 46.08 | [7 empty] | 276.4178 |  | 276.4178 | [6 empty] | 727 |  | 1 |  | t | [7 empty] | 0.62 | [9 empty] | 200 kN HUN, DLR | l | m | n |  | fan | d, RT | OB_TG1_R022 | not used for S-N curve; RH=50% |  |  |  |  | x |  | x | [8 empty] | 2 | 77.15 | 150 | 0.536845 | GEV205; GEV207 after preliminary tests |  | 1.815491 | 2.051266 | various | Prime 20, slow hardener | PPG2002 |  |  | 71.15965 | LM |  |  | 0.7772713 |  | 40 | MD material used in preliminary programme 2 (1 layer less than MD1) | 6.57 | 45.59753 | 6.57 | 85.14 | 25 | 10 | 4.708977 | [[±45, 0°]4;±45] | 0.04530652 | GE1 |  | 1.541847 | MD2 | 0 | DLR |  | 49.6935 |  |  | 5 | R0400 | V1 | 4 | Rectangular | 55 | 32R0400MD2 |  |  | -276.4178 | 45/-45/0/45/-45/0/45/-45/0/45/-45/0/45/-45 | 4 | 10 | 0 | 0 | 276.4178 | 552.8355 |  |  | 2.861534
Table OptiMat | 1062 | GEV207_R0400_0123 | 32 | 49.6935 | DLR | MD2 | 0 | LM | R0400 | GE1 | 6.73 |  | 25.28 | 25.28 | 170.1344 | 150 |  | 40 |  | TG 1 phase I | I | 2003-08-26 | 2003-09-02 | CA | 0.1 | 27.22 |  |  | 27.22 |  | 0.6251587 |  | 0.6251587 |  |  |  | 159.9912 |  | 159.9912 |  |  |  | 0 |  |  | 5167411 |  | 4 |  | t | [7 empty] | 9.04 |  | 28.79927 | [7 empty] | 200 kN HUN, DLR | l | m | n |  |  | d, RT | OB_TG1_R022 | Fan cooling |  |  |  |  | x | [10 empty] | 2 | 77.15 | 150 | 0.536845 | GEV205; GEV207 after preliminary tests |  | 1.815491 | 2.051266 | various | Prime 20, slow hardener | PPG2002 |  |  | 71.15965 | LM |  |  | 0.7772713 |  | 40 | MD material used in preliminary programme 2 (1 layer less than MD1) | 6.57 | 45.59753 | 6.57 | 85.14 | 25 | 10 | 4.708977 | [[±45, 0°]4;±45] | 0.04530652 | GE1 |  | 1.541847 | MD2 | 0 | DLR |  | 49.6935 |  |  | 5 | R0400 | V1 | 4 | Rectangular | 55 | 32R0400MD2 |  |  | 15.99912 | 45/-45/0/45/-45/0/45/-45/0/45/-45/0/45/-45 | 4 | 10 | 0 | 0 | 159.9912 | 143.992 |  |  | 6.713273
Table OptiMat | 1059.5 | GEV207_R0400_0130 | 32 | 49.6935 | DLR | MD2 | 0 | LM | R0400 | GE1 | 6.66 |  | 25.235 | 25.235 | 168.0651 | 150 |  | 40 |  | TG 1 phase I | I | 2003-09-12 | 2003-09-15 | CA | 0.1 | 32.795 |  |  | 32.795 |  | 0.7470727 |  | 0.7470727 |  |  |  | 195.1326 |  | 195.1326 |  |  |  | 0 |  |  | 1540138.5 |  | 3 |  | t | [7 empty] | 6.1 |  | 27.96939 | [7 empty] | 200 kN HUN, DLR | l | m | n |  |  | d, RT | OB_TG1_R022 | Fan cooling |  |  |  |  | x | [10 empty] | 2 | 77.15 | 150 | 0.536845 | GEV205; GEV207 after preliminary tests |  | 1.815491 | 2.051266 | various | Prime 20, slow hardener | PPG2002 |  |  | 71.15965 | LM |  |  | 0.7772713 |  | 40 | MD material used in preliminary programme 2 (1 layer less than MD1) | 6.57 | 45.59753 | 6.57 | 85.14 | 25 | 10 | 4.708977 | [[±45, 0°]4;±45] | 0.04530652 | GE1 |  | 1.541847 | MD2 | 0 | DLR |  | 49.6935 |  |  | 5 | R0400 | V1 | 4 | Rectangular | 55 | 32R0400MD2 |  |  | 19.51326 | 45/-45/0/45/-45/0/45/-45/0/45/-45/0/45/-45 | 4 | 10 | 0 | 0 | 195.1326 | 175.6193 |  |  | 6.187549
Table OptiMat | 1058 | GEV207_R0400_0126 | 32 | 49.6935 | DLR | MD2 | 0 | LM | R0400 | GE1 | 6.73 |  | 25.25 | 25.25 | 169.9325 | 150 |  | 40 |  | TG 1 phase I | I | 2003-08-18 | 2003-08-19 | CA | 0.1 | 42.48 |  |  | 42.48 |  | 1.002018 |  | 1.002018 |  |  |  | 249.9816 |  | 249.9816 |  |  |  | 0 |  |  | 72213 |  | 2 |  | t | [7 empty] | 3.7 |  | 27.19975 | [7 empty] | 200 kN HUN, DLR | l | m | n | 37.50105 | y | d, RT | OB_TG1_R022 | Fan cooling |  |  |  |  | x | [10 empty] | 2 | 77.15 | 150 | 0.536845 | GEV205; GEV207 after preliminary tests |  | 1.815491 | 2.051266 | various | Prime 20, slow hardener | PPG2002 |  |  | 71.15965 | LM |  |  | 0.7772713 |  | 40 | MD material used in preliminary programme 2 (1 layer less than MD1) | 6.57 | 45.59753 | 6.57 | 85.14 | 25 | 10 | 4.708977 | [[±45, 0°]4;±45] | 0.04530652 | GE1 |  | 1.541847 | MD2 | 0 | DLR |  | 49.6935 |  |  | 5 | R0400 | V1 | 4 | Rectangular | 55 | 32R0400MD2 |  |  | 24.99816 | 45/-45/0/45/-45/0/45/-45/0/45/-45/0/45/-45 | 4 | 10 | 0 | 0 | 249.9816 | 224.9834 |  |  | 4.858615
Table OptiMat | 1055.5 | GEV207_R0400_0121 | 32 | 49.6935 | DLR | MD2 | 0 | LM | R0400 | GE1 | 6.68 |  | 25.25 | 25.25 | 168.67 | 150 |  | 40 |  | TG 1 phase I | I | 2003-09-10 | 2003-09-10 | CA | 0.1 | 43.855 |  |  | 43.855 |  | 1.034186 |  | 1.034186 |  |  |  | 260.0047 |  | 260.0047 |  |  |  | 0 |  |  | 64444.5 |  | 2 |  | t | [7 empty] | 3.42 |  | 27.27392 | [7 empty] | 200 kN HUN, DLR | l | m | n |  |  | d, RT | OB_TG1_R022 | Fan cooling |  |  |  |  | x | [10 empty] | 2 | 77.15 | 150 | 0.536845 | GEV205; GEV207 after preliminary tests |  | 1.815491 | 2.051266 | various | Prime 20, slow hardener | PPG2002 |  |  | 71.15965 | LM |  |  | 0.7772713 |  | 40 | MD material used in preliminary programme 2 (1 layer less than MD1) | 6.57 | 45.59753 | 6.57 | 85.14 | 25 | 10 | 4.708977 | [[±45, 0°]4;±45] | 0.04530652 | GE1 |  | 1.541847 | MD2 | 0 | DLR |  | 49.6935 |  |  | 5 | R0400 | V1 | 4 | Rectangular | 55 | 32R0400MD2 |  |  | 26.00047 | 45/-45/0/45/-45/0/45/-45/0/45/-45/0/45/-45 | 4 | 10 | 0 | 0 | 260.0047 | 234.0043 |  |  | 4.806756
Table OptiMat | 1054 | GEV207_R0400_0127 | 32 | 49.6935 | DLR | MD2 | 0 | LM | R0400 | GE1 | 6.68 |  | 25.31 | 25.31 | 169.0708 | 150 |  | 40 |  | TG 1 phase I | I | 2003-08-18 | 2003-08-18 | CA | 0.1 | 50.72 |  |  | 50.72 |  | 1.199504 |  | 1.199504 |  |  |  | 299.9927 |  | 299.9927 |  |  |  | 0 |  |  | 13591 |  | 0 |  | t | [7 empty] | 2.57 |  | 27.18753 | [7 empty] | 200 kN HUN, DLR | l | m | n | 40.35538 | y | d, RT | OB_TG1_R022 | Fan cooling |  |  |  |  | x | [10 empty] | 2 | 77.15 | 150 | 0.536845 | GEV205; GEV207 after preliminary tests |  | 1.815491 | 2.051266 | various | Prime 20, slow hardener | PPG2002 |  |  | 71.15965 | LM |  |  | 0.7772713 |  | 40 | MD material used in preliminary programme 2 (1 layer less than MD1) | 6.57 | 45.59753 | 6.57 | 85.14 | 25 | 10 | 4.708977 | [[±45, 0°]4;±45] | 0.04530652 | GE1 |  | 1.541847 | MD2 | 0 | DLR |  | 49.6935 |  |  | 5 | R0400 | V1 | 4 | Rectangular | 55 | 32R0400MD2 |  |  | 29.99927 | 45/-45/0/45/-45/0/45/-45/0/45/-45/0/45/-45 | 4 | 10 | 0 | 0 | 299.9927 | 269.9934 |  |  | 4.133251
Table OptiMat | 1053 | GEV207_R0400_0125 | 32 | 49.6935 | DLR | MD2 | 0 | LM | R0400 | GE1 | 6.67 |  | 25.09 | 25.09 | 167.3503 | 150 |  | 40 |  | TG 1 phase I | I | 2003-08-15 | 2003-08-15 | CA | 0.1 | 62.76 |  |  | 62.76 |  | 1.517504 |  | 1.517504 |  |  |  | 375.0217 |  | 375.0217 |  |  |  | 0 |  |  | 1548 |  | 1 |  | t | [7 empty] | 1.65 |  | 27.43289 | [7 empty] | 200 kN HUN, DLR | l | m | n | 43.35171 | y | d, RT | OB_TG1_R022 | Fan cooling |  |  |  |  | x | [10 empty] | 2 | 77.15 | 150 | 0.536845 | GEV205; GEV207 after preliminary tests |  | 1.815491 | 2.051266 | various | Prime 20, slow hardener | PPG2002 |  |  | 71.15965 | LM |  |  | 0.7772713 |  | 40 | MD material used in preliminary programme 2 (1 layer less than MD1) | 6.57 | 45.59753 | 6.57 | 85.14 | 25 | 10 | 4.708977 | [[±45, 0°]4;±45] | 0.04530652 | GE1 |  | 1.541847 | MD2 | 0 | DLR |  | 49.6935 |  |  | 5 | R0400 | V1 | 4 | Rectangular | 55 | 32R0400MD2 |  |  | 37.50217 | 45/-45/0/45/-45/0/45/-45/0/45/-45/0/45/-45 | 4 | 10 | 0 | 0 | 375.0217 | 337.5196 |  |  | 3.189771
Table OptiMat | 1052 | GEV207_R0400_0132 | 32 | 49.6935 | DLR | MD2 | 0 | LM | R0400 | GE1 | 6.77 |  | 25.21 | 25.21 | 170.6717 | 150 |  | 40 |  | TG 1 phase I | I | 2003-09-12 | 2003-09-12 | CA | 0.1 | 66.56 |  |  | 66.56 |  | 1.618477 |  | 1.618477 |  |  |  | 389.9885 |  | 389.9885 |  |  |  | 0 |  |  | 1177 |  | 1 |  | t | [7 empty] | 1.52 |  | 27.35745 | [7 empty] | 200 kN HUN, DLR | l | m | n |  |  | d, RT | OB_TG1_R022 | Fan cooling |  |  |  |  | x | [10 empty] | 2 | 77.15 | 150 | 0.536845 | GEV205; GEV207 after preliminary tests |  | 1.815491 | 2.051266 | various | Prime 20, slow hardener | PPG2002 |  |  | 71.15965 | LM |  |  | 0.7772713 |  | 40 | MD material used in preliminary programme 2 (1 layer less than MD1) | 6.57 | 45.59753 | 6.57 | 85.14 | 25 | 10 | 4.708977 | [[±45, 0°]4;±45] | 0.04530652 | GE1 |  | 1.541847 | MD2 | 0 | DLR |  | 49.6935 |  |  | 5 | R0400 | V1 | 4 | Rectangular | 55 | 32R0400MD2 |  |  | 38.99885 | 45/-45/0/45/-45/0/45/-45/0/45/-45/0/45/-45 | 4 | 10 | 0 | 0 | 389.9885 | 350.9896 |  |  | 3.070776
Table OptiMat | 1049 | GEV207_R0400_0128 | 32 | 49.6935 | DLR | MD2 | 0 | LM | R0400 | GE1 | 6.74 |  | 25.33 | 25.33 | 170.7242 | 150 |  | 40 |  | TG 1 phase I | I | 2003-08-15 | 2003-08-15 | CA | 0.1 | 68.29 |  |  | 68.29 |  | 1.644985 |  | 1.644985 |  |  |  | 400.0019 |  | 400.0019 |  |  |  | 0 |  |  | 771 |  | 1 |  | t | [7 empty] | 1.45 |  | 27.20682 | [7 empty] | 200 kN HUN, DLR | l | m | n | 40.57598 | y | d, RT | OB_TG1_R022 | Fan cooling |  |  |  |  | x | [10 empty] | 2 | 77.15 | 150 | 0.536845 | GEV205; GEV207 after preliminary tests |  | 1.815491 | 2.051266 | various | Prime 20, slow hardener | PPG2002 |  |  | 71.15965 | LM |  |  | 0.7772713 |  | 40 | MD material used in preliminary programme 2 (1 layer less than MD1) | 6.57 | 45.59753 | 6.57 | 85.14 | 25 | 10 | 4.708977 | [[±45, 0°]4;±45] | 0.04530652 | GE1 |  | 1.541847 | MD2 | 0 | DLR |  | 49.6935 |  |  | 5 | R0400 | V1 | 4 | Rectangular | 55 | 32R0400MD2 |  |  | 40.00019 | 45/-45/0/45/-45/0/45/-45/0/45/-45/0/45/-45 | 4 | 10 | 0 | 0 | 400.0019 | 360.0017 |  |  | 2.887054
Table OptiMat | 837.6667 | GEV207_R0400_0129 | 32 | 49.6935 | DLR | MD2 | 0 | LM | R0400 | GE1 | 6.703333 |  | 25.25667 | 25.25667 | 169.3021 | 150 |  | 40 |  | TG 1 phase I | I | 2003-08-21 | 2003-08-22 | CA | -1 | 31.32 |  |  | 31.32 |  | 0.7233333 |  | 0.7233333 |  |  |  | 184.9948 |  | 184.9948 |  |  |  | 0 |  |  | 55149.33 |  | 2 |  | t | [6 empty] | 1.56 | 1.37 |  | 26.64848 | 25.99014 | [6 empty] | 200 kN HUN, DLR | l | m | n |  |  | d, RT | OB_TG1_R022 | Fan cooling |  |  |  |  | x | [10 empty] | 2 | 77.15 | 150 | 0.536845 | GEV205; GEV207 after preliminary tests |  | 1.815491 | 2.051266 | various | Prime 20, slow hardener | PPG2002 |  |  | 71.15965 | LM |  |  | 0.7772713 |  | 40 | MD material used in preliminary programme 2 (1 layer less than MD1) | 6.57 | 45.59753 | 6.57 | 85.14 | 25 | 10 | 4.708977 | [[±45, 0°]4;±45] | 0.04530652 | GE1 |  | 1.541847 | MD2 | 0 | DLR |  | 49.6935 |  |  | 5 | R0400 | V1 | 4 | Rectangular | 55 | 32R0400MD2 |  |  | -184.9948 | 45/-45/0/45/-45/0/45/-45/0/45/-45/0/45/-45 | 4 | 10 | 0 | 0 | 184.9948 | 369.9896 |  |  | 4.740043
Table OptiMat | 837.5 | GEV207_R0400_0124 | 32 | 49.6935 | DLR | MD2 | 0 | LM | R0400 | GE1 | 6.72 |  | 25.335 | 25.335 | 170.251 | 150 |  | 40 |  | TG 1 phase I | I | 2003-08-26 | 2003-08-26 | CA | -1 | 42.565 |  |  | 42.565 |  | 1.0165 |  | 1.0165 |  |  |  | 250.0132 |  | 250.0132 |  |  |  | 0 |  |  | 2071 |  | 1 |  | t | [6 empty] | 1.56 | 0.75 |  | 26.01487 | 25.04143 | [6 empty] | 200 kN HUN, DLR | l | m | n | 48.81912 |  | d, RT | OB_TG1_R022 | Fan cooling |  |  |  |  | x | [10 empty] | 2 | 77.15 | 150 | 0.536845 | GEV205; GEV207 after preliminary tests |  | 1.815491 | 2.051266 | various | Prime 20, slow hardener | PPG2002 |  |  | 71.15965 | LM |  |  | 0.7772713 |  | 40 | MD material used in preliminary programme 2 (1 layer less than MD1) | 6.57 | 45.59753 | 6.57 | 85.14 | 25 | 10 | 4.708977 | [[±45, 0°]4;±45] | 0.04530652 | GE1 |  | 1.541847 | MD2 | 0 | DLR |  | 49.6935 |  |  | 5 | R0400 | V1 | 4 | Rectangular | 55 | 32R0400MD2 |  |  | -250.0132 | 45/-45/0/45/-45/0/45/-45/0/45/-45/0/45/-45 | 4 | 10 | 0 | 0 | 250.0132 | 500.0264 |  |  | 3.301066
Table OptiMat | 837 | GEV207_R0400_0118 | 32 | 49.6935 | DLR | MD2 | 0 | LM | R0400 | GE1 | 6.62 |  | 25.28 | 25.28 | 167.3536 | 150 |  | 40 |  | TG 1 phase I | I | 2003-07-16 | 2003-07-16 | CA | -1 | 33.47 |  |  | 33.47 |  | 0.78 |  | 0.78 |  |  |  | 199.9957 |  | 199.9957 |  |  |  | 0 |  |  | 16291 |  | 2 |  | t | [6 empty] | 1.02 | 1.17 |  | 27.02128 | 26.36663 | [6 empty] | 200 kN HUN, DLR | l | m | n | 47.14302 | y | d, RT | OB_TG1_R022 | Fan cooling |  |  |  |  | x | [10 empty] | 2 | 77.15 | 150 | 0.536845 | GEV205; GEV207 after preliminary tests |  | 1.815491 | 2.051266 | various | Prime 20, slow hardener | PPG2002 |  |  | 71.15965 | LM |  |  | 0.7772713 |  | 40 | MD material used in preliminary programme 2 (1 layer less than MD1) | 6.57 | 45.59753 | 6.57 | 85.14 | 25 | 10 | 4.708977 | [[±45, 0°]4;±45] | 0.04530652 | GE1 |  | 1.541847 | MD2 | 0 | DLR |  | 49.6935 |  |  | 5 | R0400 | V1 | 4 | Rectangular | 55 | 32R0400MD2 |  |  | -199.9957 | 45/-45/0/45/-45/0/45/-45/0/45/-45/0/45/-45 | 4 | 10 | 0 | 0 | 199.9957 | 399.9914 |  |  | 4.211948
Table OptiMat | 834 | GEV207_R0400_0115 | 32 | 49.6935 | DLR | MD2 | 0 | LM | R0400 | GE1 | 6.67 |  | 25.31 | 25.31 | 168.8177 | 150 |  | 40 |  | TG 1 phase I | I | 2003-06-26 | 2003-06-04 | CA | -1 | 21 |  |  | 21 |  | 0.479 |  | 0.479 |  |  |  | 124.3945 |  | 124.3945 |  |  |  | 0 |  |  | 2098460 |  | 3 |  | t | [7 empty] | 3 |  | 26.81725 | 26.45935 | [6 empty] | 200 kN HUN, DLR | l | m | n | 41.88913 | y | d, RT | OB_TG1_R022 | Fan cooling |  |  |  |  | x | [10 empty] | 2 | 77.15 | 150 | 0.536845 | GEV205; GEV207 after preliminary tests |  | 1.815491 | 2.051266 | various | Prime 20, slow hardener | PPG2002 |  |  | 71.15965 | LM |  |  | 0.7772713 |  | 40 | MD material used in preliminary programme 2 (1 layer less than MD1) | 6.57 | 45.59753 | 6.57 | 85.14 | 25 | 10 | 4.708977 | [[±45, 0°]4;±45] | 0.04530652 | GE1 |  | 1.541847 | MD2 | 0 | DLR |  | 49.6935 |  |  | 5 | R0400 | V1 | 4 | Rectangular | 55 | 32R0400MD2 |  |  | -124.3945 | 45/-45/0/45/-45/0/45/-45/0/45/-45/0/45/-45 | 4 | 10 | 0 | 0 | 124.3945 | 248.7891 |  |  | 6.321901