## Sheet1
Table | optiDAT nr. | Name | Plate | Fibre Volumn Fraction | Lab | Laminate | Cut angle | Manufacturer | Geometry | Material | Thickness | Maximum Width | Minimum Width | Width | Area | Length(nominal) | Length(measured) | Length(gauge) | Radius (waist) | TG and phase | Phase | start date | end date | Test type | Minimum/Maximum Stress | Fmax | Ferror | Fstatic | Ffatigue | Fmax, 90° | Initial Strain | epsstatic | epsfatigue | Transverse Maximum Strain | 45-deg Maximum Strain | Poisson's Ratio | Maximum Stress | Static Maximum Stress | smax, fatigue | Shear Strain | Shear Strength | Shear Modulus | Maximum Torque | Torquefatigue | Torquestatic | Cycles to Failure | level | levelcalc | Nspectrum | failure mode | runout | R-value2 | Fmax2 | epsmax2 | smax2 | Ncycles2 | Strain Rate | Frequency | f2 | Static Elastic Modulus | Static Compressive Modulus | Eft | Efc | Elur,front | Elur, back | eps_max_t | eps_max_c | Machine | control | grip | ABG | Temperature | Temp. control | Environment | Reference document | Remarks | Invalid | Bending | Buckling | Overheating | Tab failure | Delaminated | Incomplete measurement data | Strain from E | LUR | TEC | data delivered under name | Repair characteristics | Strain measurement equipment (long) | Strain measurement equipment (short) | Grip pressure | Geometry-tab thickness(for UD2; for MD2) | DSC Analysis-Middle Point Tg | Geometry-L | Plate-Fibre content-Std.deviation W/W% | Laminate-from plate | Geometry-Repair-tape | Plate Density | Plate-Void content-Std. deviation | Geometry-Task Group | Laminate-Resin | Laminate-Fibre | Laminate-Average thickness | Geometry-Repair-repair ratio | Plate Fibre Content W/W% | Geometry-Manufacturer | Geometry-Repair-Slope | Geometry-minimum width | Plate-Resin content-Std. deviation | Geometry-Repair-repair material | Load Length | Laminate-Description | Laminate-thickness (nominal) | Plate Resin Content | Geometry-t(for UD2; for MD2) | DSC Analysis-Final Point Tg | Geometry-maximum width | Percentage of Fibre in 45-deg Direction | Plate Void Content | Lay-up | Plate-Density-Std.deviation | Laminate-Material | Geometry-Repair-depth | Plate-Fibre content-Std. Deviation V/V% | Plate-Laminate | Percentage of Fibre in 90-deg Direction | Plate-Plate Tested by lab(s) | Geometry-Repair-base material | Plate Fibre Content V/V% | Geometry-width (cruciform arms) | Geometry-Repair-scarf/plug/patch | Percentage of Fibre in -45-deg Direction | Plate-Geometry/ies | Laminate-Production method | Percentage of Fibre in 0-deg Direction | Geometry-General Shape | Geometry-tab length | Material_Code | Static Maximum Tensile Stress | Static Maximum Compressive Stress | Minimum Stress | Sequence | 0-deg layers | 45-deg layers | 90-deg layers | Other-deg layers | log(Static Maximum Tensile Stress)
Table OptiMat | 3260.6 | GEV207_S3300_0202 | 2.0062e+18 |  | CRES | MD2 | 0 | Gamesa | S3300 | GE1 | 7.2616 | 24.906 | 24.7 | 24.8128 | 180.184 | 610 |  | 500 |  | TG 4 phase I | I | 2002-07-18 | 2005-07-18 | STT |  | 59.766 |  | 59.766 |  |  | 1.0745 | 1.0745 |  |  |  |  | 331.941 | 331.941 |  |  |  |  | 10827.94 |  |  | 1 |  |  |  | t | [6 empty] | 4 |  |  | 30.6546 | [5 empty] | 0.01082794 |  | 250 kN MTS, CRES | d | h | n |  | n | d, RT |  | bending at 1500me=22.4%, Eit_1 = 36.6GPa, Eit_2=25.4Gpa, max strain 1=0.94%, max strain 2= 1.28% (both strain values at the first crack at 318MPa stress) |  | x | [8 empty] | GAM07-02 | 1:75, 1/3 | Strain gauge: HBM 6/350 LY41, Middle, Center, BTB | SG, M, C, BTB | 140 | 2 |  | 610 |  | GEV205; GEV207 after preliminary tests |  |  |  | 4 | Prime 20, slow hardener | PPG2002 |  | NT |  | GAMESA | 1:75 |  |  | LIQUID RESIN | 500 | MD material used in preliminary programme 2 (1 layer less than MD1) | 6.57 |  | 6.57 |  | 25 | 10 |  | [[±45, 0°]4;±45] |  | GE1 | 1/3 |  |  | 0 |  | PREPEG |  |  | SCARF | 5 |  | V1 | 4 | Long, rectangular (repaired) |  | 1003S3300MD2 | 331.941 |  |  | 45/-45/0/45/-45/0/45/-45/0/45/-45/0/45/-45 | 4 | 10 | 0 | 0 | 2.520694
Table OptiMat | 1121.5 | GEV207_S3700_0201 | 1.6785e+22 |  | CRES | MD2 | 0 | GAMESA | S3700 | GE1 | 7.659333 |  | 25.32333 | 25.32333 | 193.9643 | 610 |  | 500 |  | TG 4 phase I | I | 2003-10-29 | 2003-10-29 | STT |  | 73.605 |  | 73.605 |  |  | 1.8113 | 1.8113 |  |  |  |  | 379.7994 | 379.7994 |  |  |  |  | 13079.47 |  |  | 1 | [10 empty] | 4 |  |  | 29.00633 | [5 empty] | 0.01307947 |  | 250 kN MTS, CRES | d | h | n |  |  | d, RT | OB_TG4_R006 | specimen was loaded up to 58kN then unloaded and reloaded to failure |  | x | [8 empty] | GAM02-01, renamed to GEV207_S0400_0206, final rename 6 may 2005 | 1:25, 1/3 | two s.g. 6/350 LY41 HBM |  |  | 2 |  | 610 |  | GEV205; GEV207 after preliminary tests |  |  |  | 4 | Prime 20, slow hardener | PPG2002 |  | 0.6 |  | GAMESA | 1:25 |  |  | LIQUID RESIN | 500 | MD material used in preliminary programme 2 (1 layer less than MD1) | 6.57 |  | 6.57 |  | 25 | 10 |  | [[±45, 0°]4;±45] |  | GE1 | 1/3 |  |  | 0 |  | PREPEG |  |  | SCARF | 5 |  | V1 | 4 | Long, rectangular (repaired) |  | 1007S3700MD2 | 379.7994 |  |  | 45/-45/0/45/-45/0/45/-45/0/45/-45/0/45/-45 | 4 | 10 | 0 | 0 | 2.57837
Table OptiMat | 2285 | GEV207_S0300_0054 | 127 | 55.84 | CRES | MD2 | 0 | LM | S0300 | GE1 | 6.332 | 25.46 | 25.39 | 25.41 | 160.87 | 610 |  | 500 |  | TG 4 phase I | I | 2004-07-16 | 2004-07-16 | STT |  | 99.24 |  | 99.24 | [8 empty] | 616.7955 | 616.7955 |  |  |  |  | 20645.87 |  |  | 1 |  |  |  | t | [6 empty] | 4 |  |  | 29.875 | [5 empty] | 0.02064587 |  | 250 kN MTS, CRES | d | h |  |  |  | d, RT |  | Specimen was first loaded to 95kN then unloaded and reloaded to failure | [10 empty] | GEV207_S0300_0054 |  | Strain gauge: HBM 6/350 LY41, Middle, Center, BTB | SG, M, C, BTB | 120 | 2 | 75.39 | 610 | 0.26 | GEV205; GEV207 after preliminary tests |  | 1.96 | 0.25 | 4 | Prime 20, slow hardener | PPG2002 |  | 1 | 74.22 | GAMESA |  |  | 0.21 |  | 500 | MD material used in preliminary programme 2 (1 layer less than MD1) | 6.57 | 43.93 | 6.57 | 87.22 | 25 | 10 | 0.35 | [[±45, 0°]4;±45] | 0.01 | GE1 |  | 0.49 | MD2 | 0 | CRES | PREPEG | 55.84 |  |  | 5 | S0300 | V1 | 4 | Long, rectangular (reference) |  | 127S0300MD2 | 616.7955 |  |  | 45/-45/0/45/-45/0/45/-45/0/45/-45/0/45/-45 | 4 | 10 | 0 | 0 | 2.790141
Table OptiMat | 2477.556 | GEV215_S0232_0006 | fill in |  | DLR | TUBE | na | LM | S0232 | GE1 | [5 empty] | 170 |  |  |  | TG 2 phase I | I |  |  | TUSTM |  | 1.623667 |  | 1.623667 | [16 empty] | 9.242222 | 1 | [21 empty] | 100 kN/2000 Nm tension/torsion Instron 8502, DLR Structures and Design | [5 empty] | d, RT | OB_TG2_O003 | failure envelope, static | [10 empty] | Tubes-_0200_0006, Ø 32 mm | [6 empty] | 170 | [5 empty] | 2 | Prime 20, slow hardener | PPG2002 |  |  |  | NORDEX |  | 25 (inner diameter) |  |  | 100 | filament wound tubes (tested at DLR) |  |  |  |  | 32 | 0 | [7 empty] | 0 | [5 empty] | 0 |  |  | 0 | Tubular specimen | 35 | fill inS0232TUBE |  |  |  |  | 0 | 0 | 0 | 0
Table OptiMat | 567.5556 | GEV206_I0100_0010 | 2 |  | RISØ | UD2 | 0 | LM | I0100 | GE1 |  |  | 24.80333 | 24.81333 | 95.88999 | 300 |  | 150 |  | TG 3 phase I | I | 2003-03-27 | 2003-03-27 | STT |  | 74.59139 |  | 76.91617 |  |  | 2.211717 | 2.211717 |  |  |  | 0.3775237 | 777.6584 | 802.7541 |  |  |  |  | 20839.6 |  |  | 1 | [10 empty] | 0.25 |  |  | 38.80614 | [5 empty] | 0.02016616 |  | 250 kN Instron 1333, RISØ | d | h | n |  |  | d, RT | OB_TG3_R007 | loading-unloading | [8 empty] | x |  | S10 |  |  |  |  | 0.5 to 2; 1 to 3 |  | 300 | 0.2712757 | GEV204; GEV206 after preliminary tests |  | 1.87 | 0.9513801 | 3 | Prime 20, slow hardener | PPG2002 |  |  | 71.95626 | LM |  |  | 0.4049428 |  | 150 | UD material used in preliminary programme 2 (1 layer less than UD1) | 3.52 | 45.75661 | 3.52; 6.57 |  | 25 | 0 | 2.400761 | [0°]4 | 0.02 | GE1 |  | 0.7210697 | UD2 | 0 | RISØ |  | 51.84263 |  |  | 0 | I0100 | V1 | 4 | ISO tension | 75 | 2I0100UD2 | 802.7541 |  |  | 0/0/0/0 | 4 | 0 | 0 | 0 | 2.904454
Table OptiMat | 567 | GEV206_I0100_0005 | 2 |  | RISØ | UD2 | 0 | LM | I0100 | GE1 | 3.866 |  | 24.81 | 24.81 | 95.91546 | 145 |  | 35 |  | TG 3 phase I | I | 2003-03-20 | [8 empty] | 0 | [14 empty] | 1 | [10 empty] | 1 | [10 empty] | 250 kN Instron 1333, RISØ | d | h | n |  |  | d, RT | OB_TG3_R007 | data file error | x | [5 empty] | x |  |  |  | S05 |  |  |  |  | 0.5 to 2; 1 to 3 |  | 300 | 0.2712757 | GEV204; GEV206 after preliminary tests |  | 1.87 | 0.9513801 | 3 | Prime 20, slow hardener | PPG2002 |  |  | 71.95626 | LM |  |  | 0.4049428 |  | 150 | UD material used in preliminary programme 2 (1 layer less than UD1) | 3.52 | 45.75661 | 3.52; 6.57 |  | 25 | 0 | 2.400761 | [0°]4 | 0.02 | GE1 |  | 0.7210697 | UD2 | 0 | RISØ |  | 51.84263 |  |  | 0 | I0100 | V1 | 4 | ISO tension | 75 | 2I0100UD2 |  |  |  | 0/0/0/0 | 4 | 0 | 0 | 0
Table OptiMat | 609.5 | GEV207_I0100_0010 | 3 | 53.48037 | RISØ | MD2 | 0 | LM | I0100 | GE1 |  |  | 24.709 | 24.709 | 165.1311 | 300 |  | 150 |  | TG 3 phase I | I | 2003-03-27 | 2003-03-27 | STT |  | 88.5315 |  | 91.43645 |  |  | 2.299375 | 2.299375 |  |  |  |  | 536.0968 | 553.790604 |  |  |  |  | 19465.91 |  |  | 1 | [10 empty] | 0.25 |  |  | 28.46626 | [5 empty] | 0.01883264 |  | 250 kN Instron 1333, RISØ | d | h | n |  |  | d, RT | OB_TG3_R007 | loading-unloading | [8 empty] | x |  | S10 |  |  |  |  | 0.5 to 2; 1 to 3 |  | 300 | 0.3190439 | GEV205; GEV207 after preliminary tests |  | 1.91 | 0.2998884 | 3 | Prime 20, slow hardener | PPG2002 |  |  | 72.72944 | LM |  |  | 0.4291373 |  | 150 | MD material used in preliminary programme 2 (1 layer less than MD1) | 6.57 | 45.41458 | 3.52; 6.57 |  | 25 | 10 | 1.105046 | [[±45, 0°]4;±45] | 0.01 | GE1 |  | 0.4145675 | MD2 | 0 | RISØ |  | 53.48037 |  |  | 5 | I0100 | V1 | 4 | ISO tension | 75 | 3I0100MD2 | 553.790604 |  |  | 45/-45/0/45/-45/0/45/-45/0/45/-45/0/45/-45 | 4 | 10 | 0 | 0 | 2.743123
Table OptiMat | 2886.5 | GEV206_S0105_0043 | 43043043043 | 0 | VUB | UD2 | 0 | LM | S0105 | GE1 | [5 empty] | 250 |  |  |  | TG 2 phase I | I | 2004-11-08 | 2004-11-08 | MA1, STT |  | 22.195 |  | 20.5325 |  | 1.6625 | 1.125 | 1.125 |  | 0.1925 | 0.6125 | [7 empty] | 0 |  |  | 1 |  |  |  | t |  |  | 1.6625 |  |  |  | 1 |  |  | 26.185 | [5 empty] | 0 |  | 100 kN Biaxial set-up, VUB | d | m | n |  |  | d, RT | OB_TG2_R024/OB_TG2_R036 | [13 empty] | Front: DICT, full field, Back: strain gage: FRA-6-120, Center | F: DICT, FF, B: SGR, M, C |  |  |  | 250 |  | GEV204; GEV206 after preliminary tests |  |  |  | 2 | Prime 20, slow hardener | PPG2002 |  |  |  | LM | [5 empty] | UD material used in preliminary programme 2 (1 layer less than UD1) | 3.52 |  | 6.57 |  | 250 | 0 |  | [0°]4 |  | GE1 |  |  |  | 0 |  |  |  | 25 |  | 0 |  | V1 | 4 | Cruciform |  | 172S0105UD2 |  |  |  | 0/0/0/0 | 4 | 0 | 0 | 0
Table OptiMat | 1847 | GEV206_R0300_0618 | 86 | 51.1127 | UP | UD2 | 0 | LM | R0300 | GE1 | 3.765 | 25.285 | 25.305 | 25.297 | 95.242855 | 145 |  |  |  | TG 1 phase I | I | 2005-03-18 | 2005-03-18 | CA | 10 | 20.18 |  | 76.27 | -35.91 |  | 0.551915 | 2.038 | -0.93417 |  |  |  | 212.7274 | 801.9491 | -376.4943 |  |  |  | 9414.758 |  |  | 1 |  | 0 |  | c | [6 empty] | 0.25 | 0.02 |  | 42.59 | 39.66 |  |  |  |  | 0.01882952 |  | 250 kN MTS, UP | l | h | n |  | fan with cooling | d, RT | OB_TG1_R013 | Improper taring of the strain gauges |  |  | x | [9 empty] | Strain gauge: HBM 6/350 LY11, Middle, Center, BTB | SG, M, C, BTB | 120 | 2 | 69.24 | 145 | 0.510187 | GEV204; GEV206 after preliminary tests |  | 1.851246 | 0.7029593 | various | Prime 20, slow hardener | PPG2002 |  |  | 71.78592 | LM |  |  | 0.8741659 |  | 35 | UD material used in preliminary programme 2 (1 layer less than UD1) | 3.52 | 45.49785 | 3.52 | 87.24 | 25 | 0 | 3.389448 | [0°]4 | 0.009411605 | GE1 |  | 0.4258495 | UD2 | 0 | UP |  | 51.1127 |  |  | 0 | R0300 | V1 | 4 | Rectangular | 55 | 86R0300UD2 | 801.9491 |  | -37.64943 | 0/0/0/0 | 4 | 0 | 0 | 0 | 2.904147
Table OptiMat | 680 | GEV206_R0300_0160 | 27 | 50.66079 | WMC | UD2 | 0 | LM | R0300 | GE1 | 3.777778 |  | 24.7 | 24.7 | 93.31111 | 145 |  | 35 |  | TG 1 phase I | BM | 2003-06-23 | 2003-06-23 | STT |  | 49.61905 |  | 49.61905 |  |  | 1.9 | 1.9 |  |  |  |  | 530.4536 | 530.4536 |  |  |  |  | 10459.29 |  |  | 1 | [10 empty] | 0.6666667 |  |  | 37.1958515 | 38.78107 |  |  |  |  | 0.02152466 | -0.01167145 | 250 kN homebuilt, WMC | d | m | n |  |  | d, RT | [15 empty] | SG, M, C, BTB |  | 2 | 69.75 | 145 | 1.074939 | GEV204; GEV206 after preliminary tests |  | 1.83 | 1.094394 | various | Prime 20, slow hardener | PPG2002 |  |  | 71.98487 | LM |  |  | 1.167331 |  | 35 | UD material used in preliminary programme 2 (1 layer less than UD1) | 3.52 | 44.6283 | 3.52 | 88.08 | 25 | 0 | 4.710902 | [0°]4 | 0.03 | GE1 |  | 1.556813 | UD2 | 0 | UP |  | 50.66079 |  |  | 0 | R0300 | V1 | 4 | Rectangular | 55 | 27R0300UD2 | 811.3347 | -452.6302 |  | 0/0/0/0 | 4 | 0 | 0 | 0 | 2.909017
Table OptiMat | 3456 | GEV207_S3900_0201 | 1006 |  | CRES | MD2 | 0 | GAMESA | S3900 | GE1 | 9.21 | 25.152 | 24.914 | 25.0184 | 230.348 | 610 |  | 500 |  | TG 4 phase I | I | 2005-11-04 | 2005-11-04 | STT |  | 66.356 |  | 66.356 |  |  | 1.14818 | 1.14818 |  |  |  |  | 288.0718 | 288.0718 |  |  |  |  | 10857.23 |  |  | 1 | [10 empty] | 4 |  |  | 26.5 | [5 empty] | 0.01085723 |  | 250 kN MTS, CRES | d | h | n |  | n | d, RT |  | bending at 1500με=19.126%, Et is the average from 24.50GPa and 29.91GPa, strain at failure is average from 1.3786% and 1.1811% |  | x | [8 empty] | GAM04-01 | 1:50, 2/3 | Strain gauge: HBM 6/350 LY41, Middle, Center, BTB | SG, M, C, BTB | 140 | 2 |  | 610 |  | GEV205; GEV207 after preliminary tests | tape |  |  | 4 | Prime 20, slow hardener | PPG2002 |  | NT |  | GAMESA | 1:50 |  |  | LIQUID RESIN | 500 | MD material used in preliminary programme 2 (1 layer less than MD1) | 6.57 |  | 6.57 |  | 25 | 10 |  | [[±45, 0°]4;±45] |  | GE1 | 2/3 |  |  | 0 |  | PREPEG |  |  | SCARF | 5 |  | V1 | 4 | Long, rectangular (repaired) |  | 1006S3900MD2 | 288.0718 |  |  | 45/-45/0/45/-45/0/45/-45/0/45/-45/0/45/-45 | 4 | 10 | 0 | 0 | 2.456743
Table OptiMat | 3446 | GEV207_S3100_0201 | 1001 |  | CRES | MD2 | 0 | GAMESA | S3100 | GE1 | 7.736 | 24.948 | 24.67 | 24.8112 | 191.938 | 610 | 500 |  |  | TG 4 phase I | I | 2005-11-08 | 2005-11-08 | STT |  | 60.454 |  | 60.454 |  |  | 1.22372 | 1.22372 |  |  |  |  | 314.894 | 314.894 |  |  |  |  | 11059.6 |  |  | 1 | [10 empty] | 4 |  |  | 28.4754 | [5 empty] | 0.0110596 |  | 250 kN MTS, CRES | d | h | n |  | n | d, RT |  | bending at 1500με=33.77%, Et is the average from 40.016GPa and 21.31GPa, strain at failure from one strain gage 1.5892% |  | x | [8 empty] | GAM08-01 | 1:50, 1/3 |  |  | 140 | 2 |  | 610 |  | GEV205; GEV207 after preliminary tests |  |  |  | 4 | Prime 20, slow hardener | PPG2002 |  | NT |  | GAMESA | 1:50 |  |  | LIQUID RESIN | 500 | MD material used in preliminary programme 2 (1 layer less than MD1) | 6.57 |  | 6.57 |  | 25 | 10 |  | [[±45, 0°]4;±45] |  | GE1 | 1/3 |  |  | 0 |  | PREPEG |  |  | SCARF | 5 |  | V1 | 4 | Long, rectangular (repaired) |  | 1001S3100MD2 | 314.894 |  |  | 45/-45/0/45/-45/0/45/-45/0/45/-45/0/45/-45 | 4 | 10 | 0 | 0 | 2.497769
Table OptiMat | 2514.8 | GEV206_R0300_0750 | 1.1311e+28 | 52.38 | VUB | UD2 | 0 | LM | R0300 | GE1 | 3.716333 | 25.525 | 25.505 | 25.515 | 94.78319 | 145 | 145.1678 | 34.60194 |  | TG 5 phase I | I | 2004-10-14 | 2004-10-14 | STT |  | 77.84789 |  | 77.84789 |  |  | 2.6205546 | 2.6205546 |  |  |  | 0.277125 | 821.2528 | 821.2528 |  |  |  |  | 23350.49 |  |  | 1 |  |  |  | t | [6 empty] | 82.05 |  |  | 42.27 | [5 empty] | 0.02440848 |  | 100 kN Instron, VUB | d | m | n | 61.5375 |  | d, RT | OB_TG2_R024 | [13 empty] | Front: DICT, full field, Back: Extensometer: Instron, 12.5 mm gauge length, 2.5 mm range, Center | F: DICT, FF, B: SG, M, C |  | 2 |  | 145 |  | GEV204; GEV206 after preliminary tests |  |  |  | various | Prime 20, slow hardener | PPG2002 |  |  |  | LM |  |  |  |  | 35 | UD material used in preliminary programme 2 (1 layer less than UD1) | 3.52 |  | 3.52 |  | 25 | 0 |  | [0°]4 |  | GE1 |  |  |  | 0 | [5 empty] | 0 |  | V1 | 4 | Rectangular | 55 | 113R0300UD2 | 948.707 | -325.8353 |  | 0/0/0/0 | 4 | 0 | 0 | 0 | 2.971375
Table OptiMat | 2904.667 | GEV207_S0105_0037 | 28528528528528528 | 53.25 | VUB | MD2 | 0 | LM | S0105 | GE1 | [5 empty] | 250 |  | 0 |  | TG 2 phase I | I | 2005-06-02 | 2005-06-02 | MA1, STT |  | 32.73493 |  | 32.73493 |  | 15.18117 | 1.05212 | 1.05212 |  | 0.4691791 | 0.7377277 | [10 empty] | 1 |  |  |  | t |  |  | 15.18117 | [14 empty] | 100 kN Biaxial set-up, VUB | l | m | n |  |  | d, RT | OB_TG2_R025/OB_TG2_R036 | [13 empty] | Front: strain gauge FRA-6 mm rosette, Middle, Center | F: SGR, M, C |  |  |  | 250 |  | GEV205; GEV207 after preliminary tests |  |  |  | 2 | Prime 20, slow hardener | PPG2002 |  |  |  | LM | [5 empty] | MD material used in preliminary programme 2 (1 layer less than MD1) | 6.57 |  | 6.57 |  | 250 | 10 |  | [[±45, 0°]4;±45] |  | GE1 |  |  |  | 0 |  |  |  | 25 |  | 5 |  | V1 | 4 | Cruciform |  | 171S0105MD2 |  |  |  | 45/-45/0/45/-45/0/45/-45/0/45/-45/0/45/-45 | 4 | 10 | 0 | 0
Table OptiMat | 1262 | GEV206_I0130_0001 | 114 | 53.15 | RISØ | UD2 | 30 | LM | I0130 | GE1 | 3.724 |  | 24.89 | 24.89 | 92.69036 | 250 |  | 100 |  | TG 3 phase I | I | 2003-06-11 | 2003-06-11 | [22 empty] | 1 | [21 empty] | Instron, RISØ | d | h |  |  |  | d, RT |  | not tested | x | [9 empty] | I01-30-01 |  |  |  |  | 0.5 to 2; 1 to 3 | 78.32 | 300 | 0.67 | GEV204; GEV206 after preliminary tests |  | 1.91 | 0.36 | 3 | Prime 20, slow hardener | PPG2002 |  |  | 72.21 | LM |  |  | 0.99 |  | 150 | UD material used in preliminary programme 2 (1 layer less than UD1) | 3.52 | 46.31 | 3.52; 6.57 | 88.81 | 25 | 0 | 0.54 | [0°]4 | 0.01 | GE1 |  | 0.66 | UD2 | 0 | RISØ, WMC |  | 53.15 |  |  | 0 | I0130, D0200 | V1 | 4 | ISO tension | 75 | 114I0130UD2 |  |  |  | 0/0/0/0 | 4 | 0 | 0 | 0
Table OptiMat | 1140.5 | GEV206_I0130_0007 | 114 | 53.15 | RISØ | UD2 | 30 | LM | I0130 | GE1 |  |  | 25.17667 | 25.18217 | 94.25074 | 300 |  | 150 |  | TG 3 phase I | I | 2003-11-10 | 2003-11-10 | STT |  | 4.608338 |  | 4.686541647 | 0 |  | 1.2995 | 1.2995 |  |  |  |  | 49.78167 | 49.78167 |  | 2.092125 | 48.89783 | 4.442718 |  |  |  | 1 | [10 empty] | 0.25 | [10 empty] | 50 kN Instron, RISØ | d | h |  |  |  | d, RT | OB_TG3_R010 | loading-unloading | [8 empty] | x | [6 empty] | 0.5 to 2; 1 to 3 | 78.32 | 300 | 0.67 | GEV204; GEV206 after preliminary tests |  | 1.91 | 0.36 | 3 | Prime 20, slow hardener | PPG2002 |  |  | 72.21 | LM |  |  | 0.99 |  | 150 | UD material used in preliminary programme 2 (1 layer less than UD1) | 3.52 | 46.31 | 3.52; 6.57 | 88.81 | 25 | 0 | 0.54 | [0°]4 | 0.01 | GE1 |  | 0.66 | UD2 | 0 | RISØ, WMC |  | 53.15 |  |  | 0 | I0130, D0200 | V1 | 4 | ISO tension | 75 | 114I0130UD2 | 49.78167 |  |  | 0/0/0/0 | 4 | 0 | 0 | 0 | 1.696972
Table OptiMat | 1443 | GEV213_R0310_0006 | 122 | 56.59 | UP | UD3 | 10 | LM | R0310 | GE1 | 6.182433 | 25.212 | 25.155 | 25.18833 | 155.7261 | 145 |  |  |  | TG 2 phase I | I | 2004-04-06 | 2004-04-06 | STC |  | 1.4288 |  | 1.4288 |  |  | -0.1190778 | -0.1190778 |  |  |  | 0.35018 | 7.466502 | 7.466502 |  |  |  |  | 217.919 |  |  | 1 |  |  |  | c | [6 empty] | 0.625 |  |  | 36.212 | 36.262 |  |  |  |  | 0.01089124 | -0.0104554 | 250 kN MTS, UP | d | h | n |  | n | d, RT | OB_TG2_R022 | [13 empty] | Strain gauge: HBM 6/350 LY11, Middle, Center, BTB | SG, M, C, BTB | 123 | 2 |  | 145 | 0.77 | GEV213 |  | 1.96 | 0.02 | 2 | Prime 20, slow hardener | PPG2002 |  |  | 74.36 | LM |  |  | 1 |  | 35 | 7 layers of UD | 6.16 | 43.39 | 6.16 |  | 25 | 0 | 0.12 | [0°]7 | 0.01 | GE1 |  | 0.96 | UD3 | 0 | UP |  | 56.59 |  |  | 0 | R0310, R0360 | V1 | 7 | Rectangular | 55 | 122R0310UD3 | 393.9354 | -379.0024 |  | 0/0/0/0/0/0/0 | 7 | 0 | 0 | 0 | 2.59524
Table OptiMat | 398 | GEV205_R0500_0062 | [+/-45 ,UD]4;[+/-45] |  | DLR | MD2 | 0 | LM | R0500 | GE1 | 6.54 |  | 25.16 | 25.16 | 164.5464 | 155 |  | 45 |  | P2 | P2 |  |  | STC |  | -82.54 |  | -82.54 |  |  | -2 | -2 |  |  |  |  | -501.6214 | -501.6214 |  |  |  |  | -16771.03 |  |  | 1 | [14 empty] | 29.91 | [5 empty] | -0.01677103 | 200 kN HUN, DLR | d | m | n |  |  | d, RT | OB_TC_R007 | slight bending displacement controlled by "hand"; loading rate 0.043%/s |  | x | [8 empty] | S112_GL45 | [8 empty] | GEV205; GEV207 after preliminary tests |  |  |  |  | Prime 20, slow hardener | PPG2002 | [9 empty] | MD material used in preliminary programme 2 (1 layer less than MD1) | 6.57 |  |  |  |  | 10 |  | [[±45, 0°]4;±45] |  | GE1 |  |  |  | 0 | [5 empty] | 5 |  | V1 | 4 |  |  | [+/-45 ,UD]4;[+/-45] R0500MD2 |  | -501.6214 |  | 45/-45/0/45/-45/0/45/-45/0/45/-45/0/45/-45 | 4 | 10 | 0 | 0
Table OptiMat | 3844.667 | GEV306_R0300_0015 | 202 | 52.41 | RISØ | UD4 | 0 | LM | R0300 | GE2 | 3.870222 | 25.177 | 25.09 | 25.278 | 97.83184 | 145 | 35 |  |  | TG 3 phase II | II | 2006-03-15 | 2006-03-15 | STC |  | -7.348643 |  | -7.348643 |  |  | -0.7546198 | -0.7546198 |  |  |  | 0.2919913 | -70.97756 | -70.97756 |  |  |  |  | -1894.702 |  |  | 1 | [10 empty] | 0.625 |  |  | 41.182 | 40.4203 |  |  |  |  | 0.02206006 | -0.01387208 | 250 kN Instron 8833, RISØ | d | m |  | 23 | n | d, RT | OB_TG3_R029 | exact date not known |  | x | [8 empty] | GEV 306-RO300-x1 |  |  |  | 132 | 2 | 84.91 | 145 | 0.92 |  |  | 1.9 | 0.12 | various | LM-E6 | PPG2002 |  |  | 71.06 | LM |  |  | 1.11 |  | 35 | phase II: UD material, same lay-up as UD2, but with alternative resin (LM-E6) | 3.52 | 47.47 | 3.52 | 98.81 | 25 | 0 | 0.12 | [0°]4 | 0.02 | GE2 |  | 1.12 |  | 0 |  |  | 52.41 |  |  | 0 |  |  | 4 | Rectangular | 55 | 202R0300UD4 | 908.1207 | -560.5267 |  | 0/0/0/0 | 4 | 0 | 0 | 0 | 2.957977
Table OptiMat | 2421 | GEV206_R0300_0847 | 38038038 | 53.15 | WMC | UD2 | 0 | LM | R0300 | GE1 | 3.774167 | 25.19 | 25.17667 | 25.18333 | 95.01035 | 145 | 144.9467 | 34.63167 |  | High strain rate ST | High strain rate ST | 2004-09-10 | 2004-09-10 | STT |  | 39.39667 |  | 39.39667 | [7 empty] | 0.29475 | 417.4097 | 417.4097 | [7 empty] | 1 | [10 empty] | 68.66667 | [10 empty] | 100 kN Schenck, WMC | d | h | n | 59.025 | fan | d, RT | OB_TG1_R014 | High-speed tensile test, at displacement rate comparable to fatigue test at 50.000 cycles. First of series of 4 UD and 4 MD. The other tests were done on 250 kN frame to avoid overloading of the 100 kN frame. | [12 empty] | Clip gauge: OB standard, Middle, Center, BTB | CG, M, C, BTB | 220 | 2 |  | 145 |  | GEV204; GEV206 after preliminary tests |  |  |  | various | Prime 20, slow hardener | PPG2002 |  |  |  | LM |  |  |  |  | 35 | UD material used in preliminary programme 2 (1 layer less than UD1) | 3.52 |  | 3.52 |  | 25 | 0 |  | [0°]4 |  | GE1 |  |  |  | 0 | [5 empty] | 0 |  | V1 | 4 | Rectangular | 55 | 114R0300UD2 | 813.2908 | -374.3525 |  | 0/0/0/0 | 4 | 0 | 0 | 0 | 2.902467
Table OptiMat | 656 | GEV206_R0300_0131 | 25 | 50.80564 | WMC | UD2 | 0 | LM | R0300 | GE1 | 3.7 |  | 24.83333 | 24.83333 | 91.88333 | 145 |  | 35 |  | TG 5 phase I | BM | 2003-06-20 | 2003-06-20 | STC |  | -42.774647 |  | -42.774647 |  |  | 1.2 | 1.2 |  |  |  |  | -465.5657 | -465.5657 |  |  |  |  | -11909.51 |  |  | 1 | [10 empty] | 0.25 |  |  |  | 39.09604 | [5 empty] | -0.01190951 | 250 kN homebuilt, WMC | d | m |  |  |  | d, RT |  | mounted with front facing back | [13 empty] | SG, M, C, BTB |  | 2 | 74.45 | 145 | 0.753588 | GEV204; GEV206 after preliminary tests |  | 1.83 | 1.143667 | various | Prime 20, slow hardener | PPG2002 |  |  | 71.98738 | LM |  |  | 1.146661 |  | 35 | UD material used in preliminary programme 2 (1 layer less than UD1) | 3.52 | 44.77011 | 3.52 | 86.5 | 25 | 0 | 4.424255 | [0°]4 | 0.02 | GE1 |  | 0.9583229 | UD2 | 0 | DLR |  | 50.80564 |  |  | 0 | R0300 | V1 | 4 | Rectangular | 55 | 25R0300UD2 |  | -465.5657 |  | 0/0/0/0 | 4 | 0 | 0 | 0
Table OptiMat | 1602.109 | GEV213_R0390_0072 | 104 | 53.73 | VTT | UD3 | 90 | LM | R0390 | GE1 | 6.292043 | 25.255 | 25.23152 | 25.24433 | 158.8312 | 145 |  | 35 |  | TG 3 phase I | I | 2005-10-18 | 2005-10-18 | STT |  | 4.212891 |  | 4.212891 |  |  | 0.1009401 | 0.1009401 |  |  |  | 0.1026472 | 26.89541 | 26.89541 |  |  |  |  | 1807.35 |  |  | 1 |  |  |  | t | [6 empty] | 0.4583333 |  |  | 14.19404 | 15.5006 |  |  |  |  | 0.003962866 | -0.002647383 | 100 kN MTS 810, VTT | d | h | n |  |  | d, -40°C | OB_TG3_R018 rev. 000 doc.no. 10223 | [13 empty] | Front: Clip gauge: MTS , Middle | F: CG, M | 50 | 2 | 67.46 | 145 | 32 | GEV213 |  | 1.92 | 0.72 | various | Prime 20, slow hardener | PPG2002 |  |  | 72.75 | LM |  |  | 0.58 |  | 35 | 7 layers of UD | 6.16 | 45.59 | 6.16 | 87.32 | 25 | 0 | 0.68 | [0°]7 | 0.01 | GE1 |  | 0.47 | UD3 | 0 | CRES |  | 53.73 |  |  | 0 | R0390 | V1 | 7 | Rectangular | 55 | 104R0390UD3 | 80.88745 | -167.4759 |  | 0/0/0/0/0/0/0 | 7 | 0 | 0 | 0 | 1.831846
Table OptiMat | 3348.2 | GEV207_S4000_0203 | 1015 |  | CRES | MD2 | 0 | GAMESA | S4000 | GE1 | 8.9016 | 25.096 | 24.744 | 24.92248 | 221.86 | 610 | 500 | 500 |  | TG 4 phase I | I | 2005-11-01 | 2005-11-01 | STT |  | 71.28244 |  | 71.28244 |  |  | 1.6162 | 1.6162 |  |  |  |  | 321.2116 | 321.2116 |  |  |  |  | 12646.53 |  |  | 1 | [10 empty] | 4 |  |  | 25.4 | [5 empty] | 0.01264653 |  | 250 kN MTS, CRES | d | h | n |  | n | d, RT |  | bending at 1500με=36.93%, Et is the average from 30.36GPa and 22.36GPa, strain at failure is average from 1.4677% and 1.4563% |  | x | [9 empty] | 1:50, 2/3 |  |  | 140 | 2 |  | 610 |  | GEV205; GEV207 after preliminary tests |  |  |  | 4 | Prime 20, slow hardener | PPG2002 |  | NT |  | GAMESA | 1:50 |  |  | PREPEG | 500 | MD material used in preliminary programme 2 (1 layer less than MD1) | 6.57 |  | 6.57 |  | 25 | 10 |  | [[±45, 0°]4;±45] |  | GE1 | 2/3 |  |  | 0 |  | PREPEG |  |  | PATCH | 5 |  | V1 | 4 | Long, rectangular (repaired) |  | 1015S4000MD2 | 321.2116 |  |  | 45/-45/0/45/-45/0/45/-45/0/45/-45/0/45/-45 | 4 | 10 | 0 | 0 | 2.505908
Table OptiMat | 2756 | GEV207_R0400_0377 | 61 | 51.88205 | CRES | MD2 | 0 | LM | R0400 | GE1 | 6.7985 | 25.365 | 25.335 | 25.355 | 172.365 | 150 |  | 40 |  | TG 5 phase I | I | 2005-09-06 | 2005-09-06 | STC |  | 7.845 |  | 7.845 | [8 empty] | 44.76099 | 44.76099 | [7 empty] | 1 | [10 empty] | 0.75 | [10 empty] | 250 kN MTS, CRES | d | h | n |  | n | d, RT | [16 empty] | 130 | 2 | 67.91 | 150 | 0.5601431 | GEV205; GEV207 after preliminary tests |  | 1.899887 | 0.17276 | various | Prime 20, slow hardener | PPG2002 |  |  | 70.9988 | LM |  |  | 0.7120802 |  | 40 | MD material used in preliminary programme 2 (1 layer less than MD1) | 6.57 | 47.99249 | 6.57 | 84.4 | 25 | 10 | 0.1254655 | [[±45, 0°]4;±45] | 0.009153386 | GE1 |  | 0.6497864 | MD2 | 0 | CRES |  | 51.88205 |  |  | 5 | R0400 | V1 | 4 | Rectangular | 55 | 61R0400MD2 | 512.532 | -423.01 |  | 45/-45/0/45/-45/0/45/-45/0/45/-45/0/45/-45 | 4 | 10 | 0 | 0 | 2.709721
Table OptiMat | 2906 | GEV206_R0300_0779 | 115 | 52.89 | VUB | UD2 | 0 | LM | R0300 | GE1 | 3.69037 | 25.22222 | 25.20333 | 25.21296 | 93.04552 | 145 |  | 35 |  | TG 5 phase I | I | 2005-08-19 | 2005-08-19 | STT |  | 56.79627 |  | 56.79627 |  |  | 1.632508 | 1.632508 |  |  |  |  | 607.6257 | 607.6257 |  |  |  |  | 15923.99 |  |  | 1 |  |  |  | t | [6 empty] | 0.5833333 |  |  | 38.57666 | 40.74654 |  |  |  |  | 0.02357806 | -0.01086526 | 100 kN MTS, VUB | d | h | n |  |  | d, RT | [14 empty] | Front: Extensometer: Instron, 12.5 mm gauge length, 2.5 mm range, Middle, Center | F: EXT, M, C | 55 | 2 |  | 145 | 0.19 | GEV204; GEV206 after preliminary tests |  | 1.9 | 1.02 | various | Prime 20, slow hardener | PPG2002 |  |  | 71.93 | LM |  |  | 0.48 |  | 35 | UD material used in preliminary programme 2 (1 layer less than UD1) | 3.52 | 46.31 | 3.52 |  | 25 | 0 | 0.8 | [0°]4 | 0.02 | GE1 |  | 0.64 | UD2 | 0 | VUB |  | 52.89 |  |  | 0 | R0300 | V1 | 4 | Rectangular | 55 | 115R0300UD2 | 907.7259 | -442.7249 |  | 0/0/0/0 | 4 | 0 | 0 | 0 | 2.957666
Table OptiMat | 2136 | GEV207_R0400_0492 | 82 | 51.5364 | WMC | MD2 | 0 | LM | R0400 | GE1 | 6.725 | 25.16 | 25.06 | 25.11 | 168.5285 | 150 | 150.06 | 39.5175 |  | TG 3 phase I | I | 2004-07-22 | 2004-07-22 | STC |  | -71.2 |  | -71.2 | [7 empty] | 0.4735 | -421.6392 | -421.6392 |  |  |  |  | -15416.42 |  |  | 1 | [10 empty] | 1 |  |  |  | 27.35 | [6 empty] | 250 kN homebuilt, WMC | d | m | n |  | fan | d, RT |  | loading-unloading-reloading test | [8 empty] | x |  |  |  | Strain gauge: HBM 10/120LY11 (transverse) & OB clip gauge, Middle, Center, BTB | SG&CG, M, C, BTB | 120 Nm | 2 | 65.32 | 150 | 0.4507633 | GEV205; GEV207 after preliminary tests |  | 1.879018 | 1.09391 | various | Prime 20, slow hardener | PPG2002 |  |  | 71.30717 | LM |  |  | 0.4514731 |  | 40 | MD material used in preliminary programme 2 (1 layer less than MD1) | 6.57 | 46.95746 | 6.57 | 82.62 | 25 | 10 | 1.506147 | [[±45, 0°]4;±45] | 0.02660718 | GE1 |  | 1.009524 | MD2 | 0 | WMC |  | 51.5364 |  |  | 5 | R0400 | V1 | 4 | Rectangular | 55 | 82R0400MD2 |  | -421.6392 |  | 45/-45/0/45/-45/0/45/-45/0/45/-45/0/45/-45 | 4 | 10 | 0 | 0
Table OptiMat | 1219.5 | GEV206_R0300_0282 | 49 | 53.53913 | VUB | UD2 | 0 | LM | R0300 | GE1 | 3.732778 |  | 25.44833 | 25.44833 | 94.99262 | 145 |  |  |  | TG 5 phase I | I | 2003-10-26 | 2003-10-26 | STT |  | 79.67987 |  | 79.67987 |  |  | 2.268752 | 2.268752 |  |  |  | 0.3113546 | 838.8357 | 838.8357 |  | 2.246174 | 55.57152 | 8.954629 | 21788.73 |  |  | 1 |  |  |  | t | [6 empty] | 0.25 |  |  | 38.52065 | [5 empty] | 0.02178873 |  | 100 kN Instron, VUB | d | m | n |  |  | d, RT | OB_TG3_R011 | static increasing test (loading-unloading-reloading) | [8 empty] | x | [6 empty] | 2 | 65.51 | 145 | 0.567271 | GEV204; GEV206 after preliminary tests |  | 1.912928 | 0.7036581 | various | Prime 20, slow hardener | PPG2002 |  |  | 72.76835 | LM |  |  | 0.519208 |  | 35 | UD material used in preliminary programme 2 (1 layer less than UD1) | 3.52 | 45.37547 | 3.52 | 86.3 | 25 | 0 | 1.085399 | [0°]4 | 0.01 | GE1 |  | 0.5412783 | UD2 | 0 | VUB |  | 53.53913 |  |  | 0 | R0300 | V1 | 4 | Rectangular | 55 | 49R0300UD2 | 838.8357 |  |  | 0/0/0/0 | 4 | 0 | 0 | 0 | 2.92364
Table OptiMat | 525.3333 | GEV207_R0400_0150 | 33 | 48.76635 | RAL | MD2 | 0 | LM | R0400 | GE1 | 6.606667 |  | 25.186 | 25.186 | 166.3967 | 150 |  | 40 |  | TG 5 phase I | BM | 2003-05-29 |  | STC |  | 32.51333 |  | 32.51333 |  |  | 2.261 | 2.261 |  |  |  | 0.46524 | 194.5511 | 194.5511 |  |  |  |  | 7609.008 |  |  | 1 | [10 empty] | 0.9166667 |  |  | 27.4909 | 30.626 |  |  |  |  | 0.01987723 | -0.01692743 | 100 kN EHS, RAL | d | m | n | 23 |  | d, RT | OB_TG5_R005 | Complex; Poisson's ratio average of two; Eic average of two; e_max stroke of test machine=-6.26; ambient temp=21 | [10 empty] | GEV207_R0400-0150 |  |  |  |  | 2 | 76.97 | 150 | 0.5578036 | GEV205; GEV207 after preliminary tests |  | 1.784884 | 1.065072 | various | Prime 20, slow hardener | PPG2002 |  |  | 71.03798 | LM |  |  | 1.057167 |  | 40 | MD material used in preliminary programme 2 (1 layer less than MD1) | 6.57 | 45.03129 | 6.57 | 86.84 | 25 | 10 | 6.202364 | [[±45, 0°]4;±45] | 0.01533697 | GE1 |  | 0.4686795 | MD2 | 0 | RAL |  | 48.76635 |  |  | 5 | R0400 | V1 | 4 | Rectangular | 55 | 33R0400MD2 | 546.1066 | -508.56 |  | 45/-45/0/45/-45/0/45/-45/0/45/-45/0/45/-45 | 4 | 10 | 0 | 0 | 2.737075
Table OptiMat | 2434 | GEV207_R0400_0812 | 175 | 54.71 | WMC | MD2 | 0 | LM | R0400 | GE1 | 6.4075 | 24.91 | 24.84 | 24.875 | 159.1623 | 150 | 150.69 | 40 |  | High strain rate ST | High strain rate ST | 2004-09-28 | 2004-09-28 | STT |  | 102.84 |  | 102.84 |  |  | 2.95 | 2.95 |  |  |  |  | 645.2238 | 645.2238 |  |  |  |  | 23941.51 |  |  | 1 | [10 empty] | 0.25 |  |  | 26.95 | [7 empty] | 250 kN homebuilt, WMC | d | m | n |  | fan | d, RT | OB_TG1_R014 | High strain rate': comparison test at low strain rate; wire cloth; outer layer seems to be off-axis, ca. 1 degree | [12 empty] | Clip gauge: OB standard, Middle, Center, BTB | CG, M, C, BTB | 250 Nm | 2 |  | 150 |  | GEV205; GEV207 after preliminary tests |  |  |  | various | Prime 20, slow hardener | PPG2002 |  |  |  | LM |  |  |  |  | 40 | MD material used in preliminary programme 2 (1 layer less than MD1) | 6.57 |  | 6.57 |  | 25 | 10 |  | [[±45, 0°]4;±45] |  | GE1 |  |  |  | 0 | [5 empty] | 5 |  | V1 | 4 | Rectangular | 55 | 175R0400MD2 | 645.2238 |  |  | 45/-45/0/45/-45/0/45/-45/0/45/-45/0/45/-45 | 4 | 10 | 0 | 0 | 2.80971
Table OptiMat | 143.5 | GEV202_R0100_0039 | GEV02015 |  | RISØ | MUD1 | 0 | LM | R0100 | GE1 | 5.65 |  | 25.20667 | 25.20667 | 142.4171625 | 170 |  | 50 |  | P1 | P1 |  |  |  |  | -4.162 |  | -4.162 | 0 |  | 0.151375 | -1.493 |  |  |  |  | -28.09109 | -28.09109 |  |  |  |  | -14525.15 |  |  | 1 | [14 empty] | 34.545 | [5 empty] | -0.01452515 | 100 kN Instron, RISØ | [5 empty] | d, RT |  |  | x | [9 empty] | S39 |  |  |  |  | 2 |  | 170 |  | GEV202 |  |  |  |  | Prime 20, slow hardener | PPG2002 |  |  |  | LM |  |  |  |  | 50 | Mainly UD' material used in preliminary testing programme 1 | 5.62 |  |  |  | 25 | 4 |  | [±45°;[0°]5 ;±45°] |  | GE1 |  |  |  | 0 | [5 empty] | 2 |  | V1 | 5 | Rectangular | 60 | GEV02015R0100MUD1 | 682.4168 | -501.763 |  | 45/-45/0/0/0/0/0/45/-45 | 5 | 4 | 0 | 0 | 2.834026
Table OptiMat | 578 | GEV206_I0190_0011 | 19 | 51.6391 | RISØ | UD2 | 90 | LM | I0190 | GE1 |  |  | 24.91273 | 24.91091 | 93.30327 | 300 |  | 150 |  | TG 3 phase I | I | 2003-04-01 | 2003-04-01 | STT |  | 5.140382 |  | 5.139018 |  |  | 0.4869088 | 0.4869088 |  |  |  | 0.2099468 | 55.09956 | 55.0811 |  |  |  |  | 4005.623 |  |  | 1 | [10 empty] | 0.25 |  |  | 13.80777 | [5 empty] | 0.004007055 |  | 250 kN Instron 1333, RISØ | d | h | n |  |  | d, RT | OB_TG3_R007 | loading | [10 empty] | S11 |  |  |  |  | 0.5 to 2; 1 to 3 | 74.86 | 300 | 0.2493436 | GEV204; GEV206 after preliminary tests |  | 1.86 | 0.3320933 | 3 | Prime 20, slow hardener | PPG2002 |  |  | 72.18114 | LM |  |  | 0.3206554 |  | 150 | UD material used in preliminary programme 2 (1 layer less than UD1) | 3.52 | 45.06786 | 3.52; 6.57 | 87.91 | 25 | 0 | 3.293046 | [0°]4 | 0.02 | GE1 |  | 0.3089557 | UD2 | 0 | RISØ |  | 51.6391 |  |  | 0 | I0190 | V1 | 4 | ISO tension | 75 | 19I0190UD2 | 55.0811 |  |  | 0/0/0/0 | 4 | 0 | 0 | 0 | 1.740578
Table OptiMat | 3836 | GEV207_S3200_0211 | 1016 |  | CRES | MD2 | 0 | GAMESA | S3200 | GE1 | 7.923333 | 25.17667 | 25.10333 | 25.14133 | 199.21 | 610 |  |  |  | TG 4 phase I | I | 2006-02-23 | 2006-02-23 | STT |  | 72.88733 |  | 72.88733 |  |  | 1.3658 | 1.3658 |  |  |  |  | 366.2257 | 366.2257 |  |  |  |  | 13255.5 |  |  | 1 | [10 empty] | 0.25 |  |  | 27.7 | [5 empty] | 0.0132555 |  | 250 kN MTS, CRES | d | h | n |  | fan | d, RT |  | Et is the average from 32.45GPa and 23.91GPa, strain at failure is average from 1.2080% and 1.5878% | [10 empty] | GEV_S4X00_0211 | 1:50, 2/3 | Strain gauge: HBM 6/350 LY41, Middle, Center, BTB | SG, M, C, BTB | 140 | 2 |  | 610 |  | GEV205; GEV207 after preliminary tests |  |  |  | 4 | Prime 20, slow hardener | PPG2002 |  | NT |  | GAMESA | 1:50 |  |  | LIQUID RESIN | 500 | MD material used in preliminary programme 2 (1 layer less than MD1) | 6.57 |  | 6.57 |  | 25 | 10 |  | [[±45, 0°]4;±45] |  | GE1 | 2/3 |  |  | 0 |  | PREPEG |  |  | SCARF | 5 |  | V1 | 4 | Long, rectangular (repaired) |  | 1016S3200MD2 | 366.2257 |  |  | 45/-45/0/45/-45/0/45/-45/0/45/-45/0/45/-45 | 4 | 10 | 0 | 0 | 2.563518
Table OptiMat | 2136 | GEV207_R0400_0595 | 88 | 54.10508 | WMC | MD2 | 0 | LM | R0400 | GE1 | 6.45 | 25.085 | 25.055 | 25.07 | 161.603875 | 150 | 150.17 | 40.06 |  | TG 3 phase I | I | 2004-08-03 | 2004-08-03 | STT |  | 11.15 |  | 11.15 | [8 empty] | 71.28465 | 71.28465 |  |  |  |  | -15056.97 |  |  | 1 | [10 empty] | 1 |  |  |  | 28.7 | [6 empty] | 250 kN homebuilt, WMC | d | m | n |  | hot air | d, +60°C |  | loading-unloading-reloading, stepsize 10 kN; test done twice, first time up to 78.7, second to failure | x | [7 empty] | x |  |  |  | Front: Strain gauge: HBM 10/120LY11 (transverse) & OB clip gauge, Middle, Center; Back: Clip gauge: OB standard, Middle, Center | F: SG&CG, M, C; B: CG, M, C | 180 Nm/200 Nm | 2 | 77.48 | 150 | 0.4696607 | GEV205; GEV207 after preliminary tests |  | 1.929601 | 0.3395225 | various | Prime 20, slow hardener | PPG2002 |  |  | 72.90187 | LM |  |  | 0.689802 |  | 40 | MD material used in preliminary programme 2 (1 layer less than MD1) | 6.57 | 45.54609 | 6.57 | 89.22 | 25 | 10 | 0.348832 | [[±45, 0°]4;±45] | 0.007215497 | GE1 |  | 0.5068176 | MD2 | 0 | WMC |  | 54.10508 |  |  | 5 | R0400 | V1 | 4 | Rectangular | 55 | 88R0400MD2 | 574.7043 | -432.135 |  | 45/-45/0/45/-45/0/45/-45/0/45/-45/0/45/-45 | 4 | 10 | 0 | 0 | 2.759444
Table OptiMat | 2557 | GEV207_S3400_0010 | 134 | 54.57 | WMC | MD2 | 0 | LM | S3400 | GE1 | 7.234 | 26.06 | 25.81 | 25.908 | 196.2998 | 610 |  | 500 |  | TG 4 phase I | I | 2005-02-03 | 2005-02-03 | STT |  | 79.9 |  | 79.9 | [8 empty] | 426.3187 | 426.3187 | [7 empty] | 1 | [10 empty] | 3.3 | [10 empty] | 400 kN Schenck, WMC | d | h | n |  |  | d, RT | OB_TG4_R010 | smax and Young's modulus and area pertain to cross-section area under strain gauge, epsfront/eps back/Efront/Eback: 1.65;1.44;27.2;31.2 (back and front very different due to repair) | [10 empty] | GEV207_S0400_0010 | 1:75, 2/3 | Strain gauge: TML FLA-10-11, Middle, Center, BTB | SG, M, C, BTB | 200 | 2 | 77.87 | 610 | 0.64 | GEV205; GEV207 after preliminary tests |  | 1.94 | 0.19 | 4 | Prime 20, slow hardener | PPG2002 |  | NT | 73.05 | GAMESA | 1:75 |  | 0.86 | LIQUID RESIN | 500 | MD material used in preliminary programme 2 (1 layer less than MD1) | 6.57 | 45.6 | 6.57 | 87.24 | 25 | 10 | 0 | [[±45, 0°]4;±45] | 0.01 | GE1 | 2/3 | 0.76 | MD2 | 0 | WMC | PREPEG | 54.57 |  | SCARF | 5 | S0400 | V1 | 4 | Long, rectangular (repaired) |  | 134S3400MD2 | 426.3187 |  |  | 45/-45/0/45/-45/0/45/-45/0/45/-45/0/45/-45 | 4 | 10 | 0 | 0 | 2.629734
Table OptiMat | 1452 | GEV207_R0400_0228 | 38 | 52.82994 | WMC | MD2 | 0 | LM | R0400 | GE1 | 6.67775 | 25.316 | 25.2875 | 25.2985 | 168.888 | 150 | 149.5267 | 39.96292 |  | TG 3 phase I | I | 2004-07-21 | 2004-07-21 | STC |  | 24.322375 |  | 24.322375 |  |  | 2.031 | 2.031 |  |  |  | 0.41565 | 144.0206 | 144.0206 |  |  |  |  | 9774.354 |  |  | 1 | [10 empty] | 0.625 |  |  | 25.838 | 30.55 |  |  |  |  | 0.01950238 | -0.01520226 | 250 kN homebuilt, WMC | d | m |  |  |  | d, RT |  | loading-unloading-reloading; went through LUR cycle twice | [8 empty] | x |  |  |  | Strain gauge: HBM 10/120LY11 (transverse) & OB clip gauge, Middle, Center, BTB | SG&CG, M, C, BTB | 120 Nm | 2 | 72.48 | 150 | 0.1844772 | GEV205; GEV207 after preliminary tests |  | 1.904776 | 0.5453625 | various | Prime 20, slow hardener | PPG2002 |  |  | 72.1124 | LM |  |  | 0.3999397 |  | 40 | MD material used in preliminary programme 2 (1 layer less than MD1) | 6.57 | 46.27154 | 6.57 | 87.58 | 25 | 10 | 0.8985268 | [[±45, 0°]4;±45] | 0.009702182 | GE1 |  | 0.2912359 | MD2 | 0 | UP |  | 52.82994 |  |  | 5 | R0400 | V1 | 4 | Rectangular | 55 | 38R0400MD2 | 509.4547 | -465.0363 |  | 45/-45/0/45/-45/0/45/-45/0/45/-45/0/45/-45 | 4 | 10 | 0 | 0 | 2.70648
Table OptiMat | 2420.5 | GEV207_S3200_0007 | 131 | 51.77 | WMC | MD2 | 0 | LM | S3200 | GE1 | 7.4876 | 25.934 | 25.826 | 25.876 | 196.49955 | 610 |  | 500 |  | TG 4 phase I | I | 2005-02-02 | 2005-02-02 | STT |  | 86.998 |  | 86.998 |  |  | 1.60918 | 1.60918 |  |  |  |  | 449.0353 | 449.0353 |  |  |  |  | 14445.34 |  |  | 1 | [10 empty] | 3.65 |  |  | 31.0194 | [5 empty] | 0.01444534 |  | 400 kN Schenck, WMC | d | h | n |  |  | d, RT | OB_TG4_R010 | smax and Young's modulus and area pertain to cross-section area under strain gauge, epsfront/eps back/Efront/Eback: 1.85;1.46;25;33.5 (back and front very different due to repair) | [10 empty] | GEV207_S0400_0007 | 1:50, 2/3 | Strain gauge: TML FLA-10-11, Middle, Center, BTB | SG, M, C, BTB | 160 | 2 | 73.64 | 610 | 0.84 | GEV205; GEV207 after preliminary tests |  | 1.9 | 0.07 | 4 | Prime 20, slow hardener | PPG2002 |  | NT | 70.94 | GAMESA | 1:50 |  | 1.03 | LIQUID RESIN | 500 | MD material used in preliminary programme 2 (1 layer less than MD1) | 6.57 | 48.03 | 6.57 | 86.77 | 25 | 10 | 0.2 | [[±45, 0°]4;±45] | 0.01 | GE1 | 2/3 | 1.01 |  | 0 |  | PREPEG | 51.77 |  | SCARF | 5 |  | V1 | 4 | Long, rectangular (repaired) |  | 131S3200MD2 | 449.0353 |  |  | 45/-45/0/45/-45/0/45/-45/0/45/-45/0/45/-45 | 4 | 10 | 0 | 0 | 2.651654
Table OptiMat | 3642.571 | GEV307_R0400_0053 | 193 | 0 | DLR | MD4 | 0 | LM | R0400 | GE2 | 6.630714 | 25.48 | 25.43222 | 25.47107 | 168.7922 | 150 | 110.8129 | 25.3725 |  | TG 1 phase II | II | 2006-04-12 | 2006-04-12 | STT |  | 44.14571 |  | 44.14571 |  |  | 2.852 | 2.852 |  |  |  |  | 260.7613 | 260.7613 |  |  |  |  | 10648.26 |  |  | 1 | [10 empty] | 0.6666667 |  |  | 28.21667 | 28.742 |  |  |  |  | 0.009274896 | -0.001007659 | 200 kN HUN, DLR | l | m | n | 27.538 |  | d, RT | OB_TG1_R022 | [13 empty] | Front: Strain gauge: TML FLA-6-11-1L, Middle | F: SG, M |  | 2 |  | 150 | [5 empty] | various | LM-E6 | PPG2002 |  |  |  | LM |  |  |  |  | 40 | phase II: MD material, same lay-up as MD2, but with alternative resin (LM-E6) | 6.57 |  | 6.57 |  | 25 | 10 |  | [[±45, 0°]4;±45] |  | GE2 |  |  |  | 0 | [5 empty] | 5 |  |  | 4 | Rectangular | 55 | 193R0400MD4 | 656.7141 | -451.9539 |  | 45/-45/0/45/-45/0/45/-45/0/45/-45/0/45/-45 | 4 | 10 | 0 | 0 | 2.816796
Table OptiMat | 3363 | GEV308_I1000_0176 | 185 | 0 | UP | MD5 | 0 | LM | I1000 | GE2 | 4.068 | 25.022 | 24.998 | 25.00733 | 101.7301 | 250 | 150 |  |  | TG 2 phase II | II | 2005-12-28 | 2005-12-28 | STT |  | 9.6936 |  | 9.6936 | [7 empty] | 0.60414 | 95.28618 | 95.28618 |  | 2.644 | 47.64309 | 3.9372 | 7326.339 |  |  | 1 |  |  |  | t | [6 empty] | 2 |  |  | 13.006 | [5 empty] | 0.007326339 |  | 100 kN Mayes DH 100S, UP | d | h | n |  | n | d, RT | OB_TG2_R028 | Deviation between the axial strain gauge readings | [14 empty] | 50 | 0.5 to 2 |  | 250 | [5 empty] | 2 | LM-E6 | PPG2002 |  |  |  | LM |  |  |  |  | 150 | phase II: MD3 (±45°) material, same lay-up as MD3, but with alternative resin (LM-E6) |  |  | 3.52 |  | 25 | 0 |  |  |  | GE2 |  |  | MD3 | 0 | UP |  |  |  |  | 0 | I1000 |  | 0 | ISO tension (250 mm) | 50 | 185I1000MD5 | 95.28618 |  |  |  | 0 | 0 | 0 | 0 | 1.978966
Table OptiMat | 2360.75 | GEV206_R0300_0569 | 73 | 53.6201 | WMC | UD2 | 0 | LM | R0300 | GE1 | 3.625 | 25.2875 | 25.225 | 25.25625 | 91.439925 | 145 | 145.4 | 34.84 |  | High strain rate ST | High strain rate ST | 2004-09-22 | 2004-09-22 | STT |  | -7.84725 |  | -7.84725 |  |  | 2.77 | 2.77 |  |  |  | 0.30075 | -92.60125 | -92.60125 |  |  |  |  | 8386.998 |  |  | 1 | [10 empty] | 51.75 |  |  | 39.55 | 42.65 | [6 empty] | 250 kN homebuilt, WMC | d | m | n | 58.3 |  | d, RT | OB_TG1_R014 | High strain rate test' | [12 empty] | Clip gauge: OB standard, Middle, Center, BTB | CG, M, C, BTB | 220 Nm | 2 | 76.81 | 145 | 0.5571876 | GEV204; GEV206 after preliminary tests |  | 1.928014 | 0.311755 | various | Prime 20, slow hardener | PPG2002 |  |  | 72.30652 | LM |  |  | 0.707882 |  | 35 | UD material used in preliminary programme 2 (1 layer less than UD1) | 3.52 | 46.50622 | 3.52 | 87.43 | 25 | 0 | -0.02037348 | [0°]4 | 0.01206196 | GE1 |  | 0.7210518 | UD2 | 0 | RISØ, WMC, VUB |  | 53.6201 |  |  | 0 | D0200, R0300 | V1 | 4 | Rectangular | 55 | 73R0300UD2 | 1065.263 | -478.5561 |  | 0/0/0/0 | 4 | 0 | 0 | 0 | 3.027457
Table OptiMat | 1238 | GEV207_S0102_0007 | 124 | 49.66 | VUB | MD2 | 0 | LM | S0102 | GE1 | [5 empty] | 250 |  |  |  | TG 2 phase I | I | 2003-12-10 | 2003-12-10 | MA1, STT |  | 57.22752 |  | 57.22752 |  | 15.16144 | 1.308479 | 1.308479 |  | 0.4403171 | -0.5364282 | [10 empty] | 1 |  |  |  | north arm, far from test area and east arm, close to test area |  |  | 15.16144 | [14 empty] | 100 kN Biaxial set-up, VUB | l | m | n |  |  | d, RT | OB_TG2_R016_VUB | no end taps, Faxial/F90: 3,85/1 | [10 empty] | GEV 207 S0100-007 geometry 2 | [5 empty] | 69.5 | 250 | 0.56 | GEV205; GEV207 after preliminary tests |  | 1.89 | 0.1 | 2 | Prime 20, slow hardener | PPG2002 |  |  | 69.35 | LM |  |  | 0.62 |  |  | MD material used in preliminary programme 2 (1 layer less than MD1) | 6.57 | 49.71 | 5.08 | 88.09 | 250 | 10 | 0.63 | [[±45, 0°]4;±45] | 0.01 | GE1 |  | 0.7 | 0 | 0 | VUB |  | 49.66 | 25 |  | 5 | S0102 | V1 | 4 | Cruciform |  | 124S0102MD2 |  |  |  | 45/-45/0/45/-45/0/45/-45/0/45/-45/0/45/-45 | 4 | 10 | 0 | 0
Table OptiMat | 1211 | GEV206_R0300_0269 | 44 | 50.81756 | CRES | UD2 | 0 | LM | R0300 | GE1 | 3.826 |  | 24.82 | 24.82 | 94.96132 | 145 |  |  |  | TG 1 phase I | BM | 2003-11-26 | 2003-11-26 | STC |  | -51.85 |  | -51.85 | [8 empty] | -546.0118 | -546.0118 | [7 empty] | 1 | [10 empty] | 1 | [10 empty] | 250 kN MTS, CRES | d | h | n |  |  | d, RT | OB_TG1_R007.pdf | RH=70% | [10 empty] | GEV206 |  | two strain gauges type 6/350 LY41HBM |  |  | 2 |  | 145 | 0.5124281 | GEV204; GEV206 after preliminary tests |  | 1.843109 | 1.330261 | various | Prime 20, slow hardener | PPG2002 |  |  | 71.6865 | LM |  |  | 1.029704 |  | 35 | UD material used in preliminary programme 2 (1 layer less than UD1) | 3.52 | 45.45754 | 3.52 |  | 25 | 0 | 3.724895 | [0°]4 | 0.02352344 | GE1 |  | 0.7313109 | UD2 | 0 | CRES |  | 50.81756 |  |  | 0 | R0300 | V1 | 4 | Rectangular | 55 | 44R0300UD2 |  | -546.0118 |  | 0/0/0/0 | 4 | 0 | 0 | 0
Table OptiMat | 916 | GEV206_R0300_0185 | 28 | 50.28802 | UP | UD2 | 0 | LM | R0300 | GE1 | 3.779333 | 24.79 | 24.756 | 24.77067 | 93.61444 | 145 |  |  |  | TG 2 phase I | I | 2003-05-20 | 2003-05-20 | STT |  | 71.924 |  | 71.924 |  |  | 2.132 | 2.132 |  |  |  | 0.28836 | 768.3186 | 768.3186 |  |  |  |  | 20104.41 |  |  | 1 |  |  |  | t | [6 empty] | 0.25 |  |  | 38.242 | [5 empty] | 0.02010441 |  | 100 kN Mayes DH 100S, UP | d | h | n |  | n | d, RT | OB_TG2_R013/OB_TG2_R018 | [13 empty] | Front: Strain gauge: HBM 6/350 XY11, Middle, Center; Back: Strain gauge: HBM 6/350 LY11, Middle, Center | SG, M, C, BTB | 172 | 2 | 72.27 | 145 | 0.6301727 | GEV204; GEV206 after preliminary tests |  | 1.819492 | 1.015448 | various | Prime 20, slow hardener | PPG2002 |  |  | 71.85756 | LM |  |  | 0.8936021 |  | 35 | UD material used in preliminary programme 2 (1 layer less than UD1) | 3.52 | 44.59957 | 3.52 | 88.2 | 25 | 0 | 5.112411 | [0°]4 | 0.02182901 | GE1 |  | 0.8941644 | UD2 | 0 | UP |  | 50.28802 |  |  | 0 | R0300 | V1 | 4 | Rectangular | 55 | 28R0300UD2 | 768.3186 |  |  | 0/0/0/0 | 4 | 0 | 0 | 0 | 2.884992
Table OptiMat | 3418.4 | GEV207_S3200_0205 | 1002 |  | CRES | MD2 | 0 | GAMESA | S3200 | GE1 | 7.2504 | 25.012 | 24.828 | 24.906 | 180.57 | 610 |  | 500 |  | TG 4 phase I | I | 2005-11-07 | 2005-11-07 | STT |  | 49.03 |  | 49.03 |  |  | 1.16628 | 1.16628 |  |  |  |  | 271.688 | 271.688 |  |  |  |  | 10931.13 |  |  | 1 | [10 empty] | 4 |  |  | 24.896 | [5 empty] | 0.01093113 |  | 250 kN MTS, CRES | d | h | n |  | n | d, RT |  | bending at 1500με=6.5098%, Et is the average from 23.95GPa and 24.23GPa, strain at failure is average from 1.0898% and 1.1263% |  | x | [8 empty] | GAM05-05 | 1:50, 2/3 | Strain gauge: HBM 6/350 LY41, Middle, Center, BTB | SG, M, C, BTB | 140 | 2 |  | 610 |  | GEV205; GEV207 after preliminary tests |  |  |  | 4 | Prime 20, slow hardener | PPG2002 |  | NT |  | GAMESA | 1:50 |  |  | LIQUID RESIN | 500 | MD material used in preliminary programme 2 (1 layer less than MD1) | 6.57 |  | 6.57 |  | 25 | 10 |  | [[±45, 0°]4;±45] |  | GE1 | 2/3 |  |  | 0 |  | PREPEG |  |  | SCARF | 5 |  | V1 | 4 | Long, rectangular (repaired) |  | 1002S3200MD2 | 271.688 |  |  | 45/-45/0/45/-45/0/45/-45/0/45/-45/0/45/-45 | 4 | 10 | 0 | 0 | 2.433188
Table OptiMat | 2437 | GEV207_R0400_0759 | 24024024024024 | 54.59 | WMC | MD2 | 0 | LM | R0400 | GE1 | 6.442 | 25.39 | 25.372 | 25.381 | 163.431095 | 150 | 150.546 | 39.8105 |  | High strain rate ST | High strain rate ST | 2004-09-23 | 2004-09-23 | STT |  | 111.7042 |  | 111.7042 |  |  | 3.078333 | 3.078333 |  |  |  |  | 683.9894 | 683.9894 |  |  |  |  | 24853.14 |  |  | 1 | [10 empty] | 124.85 |  |  | 29.45 | [7 empty] | 250 kN homebuilt, WMC | d | m | n |  | fan | d, RT | OB_TG1_R014 | High strain rate': comparison test at low strain rate; wire cloth; no measurement data available | [6 empty] | x | [5 empty] | Clip gauge: OB standard, Middle, Center, BTB | CG, M, C, BTB | 250 Nm | 2 |  | 150 |  | GEV205; GEV207 after preliminary tests |  |  |  | various | Prime 20, slow hardener | PPG2002 |  |  |  | LM |  |  |  |  | 40 | MD material used in preliminary programme 2 (1 layer less than MD1) | 6.57 |  | 6.57 |  | 25 | 10 |  | [[±45, 0°]4;±45] |  | GE1 |  |  |  | 0 | [5 empty] | 5 |  | V1 | 4 | Rectangular | 55 | 120R0400MD2 | 683.9894 |  |  | 45/-45/0/45/-45/0/45/-45/0/45/-45/0/45/-45 | 4 | 10 | 0 | 0 | 2.831761
Table OptiMat | 2405 | GEV206_I0500_0010 | 23 | 0 | WMC | UD2 | 0 | LM | I0500 | GE1 | 3.764286 |  | 15.31143 | 15.31143 | 57.6366 | 105 |  |  |  | TG 4 phase I | I | 2004-07-14 | 2004-07-14 | 4 point bending |  | -2.277143 |  | -2.277143 |  |  | -2.68 | -2.68 |  |  |  |  | -39.50881 | -39.50881 |  |  |  |  | -1228.641 |  |  | 1 | [10 empty] | 5 |  |  | 32.482 | [7 empty] | 250 kN homebuilt, WMC | d | m | n |  | fan | d, RT | OB_TG4_R008 | Et is flexural modulus; calculated strain and measured strain differed 10%, see report | [12 empty] | Strain gauge: HBM 10/120LY11 & LVDTMiddle, Center, BTB | SG&LVDTM, C, BTB |  |  |  | 105 |  | GEV204; GEV206 after preliminary tests |  |  |  | 4 | Prime 20, slow hardener | PPG2002 |  |  |  | LM | [5 empty] | UD material used in preliminary programme 2 (1 layer less than UD1) | 3.52 |  | 3.52 |  | 15 | 0 |  | [0°]4 |  | GE1 |  |  | UD2 | 0 | WMC |  |  |  |  | 0 | I0500 | V1 | 4 | Four-point bending |  | 23I0500UD2 |  | -39.50881 |  | 0/0/0/0 | 4 | 0 | 0 | 0
Table OptiMat | 876.8 | GEV205_R0400_0078 | [+/-45,UD]4;[+/-45] |  | UP | MD2 | 0 | LM | R0400 | GE1 | 6.5134 |  | 24.7286 | 24.7286 | 161.0683322 | 150 |  | 40 |  | TG 1 phase I | P2 | 2003-01-13 | 2003-01-13 |  |  | 88.305 |  | 88.305 |  |  | 2.166 | 2.166 |  |  |  |  | 547.5094 | 547.5094 |  |  |  |  | 7437.653 |  |  | 1 | [10 empty] | 0.95 |  |  | 29.072 | [5 empty] | 0.01859413 |  | 250 kN MTS, UP | d | h | n |  |  | d, RT | OB_TC_R009 | Tested in tension till 32.1 kN. Coupon sent to UP from Risoe; Eit calculated using the average of the HBM 6/350LY11 strain-gauge measurements | x | [9 empty] | S78 |  | Strain gauges: 2 HBM 6/350LY11 and one HBM 3/350XY11 |  |  | 2 |  | 150 |  | GEV205; GEV207 after preliminary tests |  |  |  | various | Prime 20, slow hardener | PPG2002 |  |  |  | LM |  |  |  |  | 40 | MD material used in preliminary programme 2 (1 layer less than MD1) | 6.57 |  | 6.57 |  | 25 | 10 |  | [[±45, 0°]4;±45] |  | GE1 |  |  |  | 0 | [5 empty] | 5 |  | V1 | 4 | Rectangular | 55 | [+/-45,UD]4;[+/-45]R0400MD2 | 547.5094 |  |  | 45/-45/0/45/-45/0/45/-45/0/45/-45/0/45/-45 | 4 | 10 | 0 | 0 | 2.737735
Table OptiMat | 1721.2 | GEV206_I1200_0001 | 4 | 54.14974 | RISØ | UD2 | 0 | LM | I1200 | GE1 |  | 10.14927 | 10.14927 | 10.1226 | 37.97979 | 126 |  |  |  | TG 3 phase I | I | 2004-07-23 | 2004-07-23 | STC |  | -21.43567 |  | -21.85854 |  |  | -1.522085 | -1.522085 | 0 |  |  |  | -564.3386 | -573.831 |  |  |  | 1 | -15282.56 |  |  | 1 | [10 empty] | 0.25 |  |  |  | 37.58771 | [5 empty] | -0.01502779 |  | d | h |  |  | n | d, RT; submersed in salt water for 12 months |  | loading | [16 empty] | 74.27 | 126 | 0.3194192 | GEV204; GEV206 after preliminary tests |  | 1.91 | 0.4005592 | 3 | Prime 20, slow hardener | PPG2002 |  |  | 73.69514 | LM |  |  | 0.39069 |  |  | UD material used in preliminary programme 2 (1 layer less than UD1) | 3.52 | 43.7729 | 3.52; 6.57 | 87.03 | 10 | 0 | 2.077364 | [0°]4 | 0.01 | GE1 |  | 0.5057303 | UD2 | 0 | RISØ |  | 54.14974 |  |  | 0 | I1200 | V1 | 4 | ISO compression without tabs |  | 4I1200UD2 |  | -573.831 |  | 0/0/0/0 | 4 | 0 | 0 | 0
Table OptiMat | 927 | GEV206_R0300_0202 | 29 | 51.47069 | UP | UD2 | 0 | LM | R0300 | GE1 | 3.72902 | 24.74647 | 24.70059 | 24.72392 | 92.19485 | 145 |  |  |  | TG 2 phase I | I | 2003-07-25 | 2003-07-25 | STT |  | 72.26647 |  | 72.26647 |  |  | 2.080118 | 2.080118 |  |  |  | 0.2853 | 783.9872 | 783.9872 |  |  |  |  | 19943.56 |  |  | 1 |  |  |  | t | [6 empty] | 0.25 |  |  | 39.32059 | [5 empty] | 0.01994356 |  | 100 kN Mayes DH 100S, UP | d | h | n |  | n | d, RT | OB_TG2_R018 | Coupon compressed during dismounting | [12 empty] | Front: Strain gauge: HBM 6/350 XY11, Middle, Center; Back: Strain gauge: HBM 6/350 LY11, Middle, Center | SG, M, C, BTB | 170 | 2 |  | 145 | 0.4169313 | GEV204; GEV206 after preliminary tests |  | 1.861274 | 1.81125 | various | Prime 20, slow hardener | PPG2002 |  |  | 71.89668 | LM |  |  | 0.8987843 |  | 35 | UD material used in preliminary programme 2 (1 layer less than UD1) | 3.52 | 45.5606 | 3.52 |  | 25 | 0 | 2.968709 | [0°]4 | 0.0368917 | GE1 |  | 1.169619 | UD2 | 0 | UP |  | 51.47069 |  |  | 0 | R0300 | V1 | 4 | Rectangular | 55 | 29R0300UD2 | 783.9872 |  |  | 0/0/0/0 | 4 | 0 | 0 | 0 | 2.894167
Table OptiMat | 589.5 | GEV206_I0200_0010 | 6 | 53.10654 | RISØ | UD2 | 0 | LM | I0200 | GE1 |  |  | 10.2129 | 10.2129 | 38.08839 | 126 |  | 12 |  | TG 3 phase I | I | 2003-05-06 |  | STC |  | -25.0451 |  | -26.11814 |  |  | -1.748684 | -1.748684 |  |  |  |  | -657.9916 | -686.324 |  |  |  |  | -17234.46 |  |  | 1 | [10 empty] | 1 |  |  |  | 39.88752 | [5 empty] | -0.01654753 | 100 kN Instron 8500, RISØ | d | h | n |  |  | d, RT | OB_TG3_R007 | loading-unloading | [8 empty] | x |  | S10 | [5 empty] | 71.31 | 126 | 0.5779026 | GEV204; GEV206 after preliminary tests |  | 1.9 | 0.7757943 | 3 | Prime 20, slow hardener | PPG2002 |  |  | 72.59003 | LM |  |  | 0.7267529 |  | 12 | UD material used in preliminary programme 2 (1 layer less than UD1) | 3.52 | 45.40936 | 3.52; 6.57 | 86.66 | 10 | 0 | 1.484104 | [0°]4 | 0.02 | GE1 |  | 0.8928622 | UD2 | 0 | RISØ |  | 53.10654 |  |  | 0 | I0200 | V1 | 4 | ISO compression | 57 | 6I0200UD2 |  | -686.324 |  | 0/0/0/0 | 4 | 0 | 0 | 0
Table OptiMat | 3394 | GEV207_S4100_0202 | 1010 |  | CRES | MD2 | 0 | GAMESA | S4100 | GE1 | 8.0104 | 24.98 | 24.518 | 24.738 | 198.16 | 610 | 500 | 500 |  | TG 4 phase I | I | 2005-11-08 | 2005-11-08 | STT |  | 80.684 |  | 80.684 |  |  | 1.30096 | 1.30096 |  |  |  |  | 407.1906 | 407.1906 |  |  |  |  | 12218.41 |  |  | 1 | [10 empty] | 4 |  |  | 33.3332 | [5 empty] | 0.01221841 |  | 250 kN MTS, CRES | d | h | n |  | n | d, RT |  | bending at 1500με=15.9%, Et is the average from 37.86GPa and 29.22GPa, strain at failure is average from 1.1478% and 1.4074% |  | x | [9 empty] | 1:50, 1/3 |  |  | 140 | 2 |  | 610 |  | GEV205; GEV207 after preliminary tests |  |  |  | 4 | Prime 20, slow hardener | PPG2002 |  | NT |  | GAMESA | 1:50 |  |  | PREPEG | 500 | MD material used in preliminary programme 2 (1 layer less than MD1) | 6.57 |  | 6.57 |  | 25 | 10 |  | [[±45, 0°]4;±45] |  | GE1 | 1/3 |  |  | 0 |  | PREPEG |  |  | SCARF | 5 |  | V1 | 4 | Long, rectangular (repaired) |  | 1010S4100MD2 | 407.1906 |  |  | 45/-45/0/45/-45/0/45/-45/0/45/-45/0/45/-45 | 4 | 10 | 0 | 0 | 2.609755
Table OptiMat | 1826 | GEV207_I1100_0003 | 12 | 52.06189 | RISØ | MD2 | 0 | LM | I1100 | GE1 |  | 24.79714 | 24.79714 | 24.80143 | 169.4678 | 300 |  | 150 |  | TG 3 phase I | I | 2004-06-22 | 2004-06-22 | STT |  | 78.41153 |  | 78.85743 |  |  | 2.128703 | 2.128703 | 0 |  |  | 0.4268167 | 462.7487 | 461.2364 |  |  |  |  | 17831.84 |  |  | 1 | [13 empty] | 25.88976 | [5 empty] | 0.01788994 |  | 100 kN Instron, RISØ | d | h |  |  |  | d, RT; submersed in salt water for 6 months |  | loading | [12 empty] | Clip gauge: MTS | CG |  | 0.5 to 2; 1 to 3 | 76 | 300 | 0.3345435 | GEV205; GEV207 after preliminary tests |  | 1.89 | 0.4822762 | 3 | Prime 20, slow hardener | PPG2002 |  |  | 71.74381 | LM |  |  | 0.5088682 |  | 150 | MD material used in preliminary programme 2 (1 layer less than MD1) | 6.57 | 46.43462 | 3.52; 6.57 | 86.1 | 25 | 10 | 1.503484 | [[±45, 0°]4;±45] | 0.01 | GE1 |  | 0.2886057 | MD2 | 0 | RISØ |  | 52.06189 |  |  | 5 | I1100 | V1 | 4 | ISO tension without tabs (300 mm) | 75 | 12I1100MD2 | 461.2364 |  |  | 45/-45/0/45/-45/0/45/-45/0/45/-45/0/45/-45 | 4 | 10 | 0 | 0 | 2.663863
Table OptiMat | 1259 | GEV207_S0107_0005 | 48 | 51.87023 | VUB | MD2 | 0 | LM | S0107 | GE1 | [5 empty] | 250 |  |  |  | TG 2 phase I | I | 2003-10-28 | 2003-10-28 | MA1, STT |  | 42.43924 |  | 42.43924 |  | 9.93602 | 1.557217 | 1.557217 |  | 0.5405649 | -0.3843729 | [10 empty] | 1 |  |  |  | t |  |  | 9.93602 | [14 empty] | 100 kN Biaxial set-up, VUB | l | m | n |  |  | d, RT | OB_TG2_R016_VUB | no end taps, Faxial/F90: 5,775/1 | [10 empty] | GEV 207 S0100-0020 geometry 7 | [5 empty] | 64.43 | 250 | 0.4232039 | GEV205; GEV207 after preliminary tests |  | 1.891583 | 0.4307439 | 2 | Prime 20, slow hardener | PPG2002 |  |  | 71.29524 | LM |  |  | 0.5915861 |  |  | MD material used in preliminary programme 2 (1 layer less than MD1) | 6.57 | 47.29588 | 6.57 | 86.8 | 250 | 10 | 0.833893 | [[±45, 0°]4;±45] | 0.009738229 | GE1 |  | 0.5089527 | MD2 | 0 | VUB |  | 51.87023 | 25 |  | 5 | S0107 | V1 | 4 | Cruciform |  | 48S0107MD2 |  |  |  | 45/-45/0/45/-45/0/45/-45/0/45/-45/0/45/-45 | 4 | 10 | 0 | 0
Table OptiMat | 1743.333 | GEV207_S0105_016 | 149 | 0 | VUB | MD2 | 0 | LM | S0105 | GE1 | [5 empty] | 250 |  |  |  | TG 2 phase I | I | 2004-05-04 | 2004-05-04 | MA1, STT |  | 42.95776 |  | 36.25285 |  | 6.704915 |  |  |  | -0.5543306 | 0.4252036413 | [10 empty] | 1 | [6 empty] | 20.11475 | 1.204596 | [13 empty] | 100 kN Biaxial set-up, VUB | l | m | n |  |  | d, RT | OB_TG2_R025/OB_TG2_R036 | Faxial/F90: 1/0 | [10 empty] | GEV207_S0100_016, geometry 5 |  | Strain gauge: TML FRA-6, Middle | SG, M |  |  |  | 250 |  | GEV205; GEV207 after preliminary tests |  |  |  | 2 | Prime 20, slow hardener | PPG2002 |  |  |  | LM | [5 empty] | MD material used in preliminary programme 2 (1 layer less than MD1) | 6.57 |  | 6.57 |  | 250 | 10 |  | [[±45, 0°]4;±45] |  | GE1 |  |  | MD2 | 0 | UP |  |  | 25 |  | 5 | S0105 | V1 | 4 | Cruciform |  | 149S0105MD2 |  |  |  | 45/-45/0/45/-45/0/45/-45/0/45/-45/0/45/-45 | 4 | 10 | 0 | 0
Table OptiMat | 1244 | GEV207_S0103_0005 | 45 | 51.21563 | VUB | MD2 | 0 | LM | S0103 | GE1 | [5 empty] | 250 |  |  |  | TG 2 phase I | I | 2003-10-28 | 2003-10-28 | MA1, STT |  | 62.17132 |  | 62.17132 |  | 16.49365 | 1.391497 | 1.391497 |  | 0.4113549 | -0.5965605 | [10 empty] | 1 |  |  |  | west arm, close to test area |  |  | 16.49365 | [14 empty] | 100 kN Biaxial set-up, VUB | l | m | n |  |  | d, RT | OB_TG2_R016_VUB | long taps in aluminium, Faxial/F90: 5,775/1 | [10 empty] | GEV 207 S0100-005 geometry 3 | [5 empty] | 66.02 | 250 | 0.5262047 | GEV205; GEV207 after preliminary tests |  | 1.859877 | 1.683197 | 2 | Prime 20, slow hardener | PPG2002 |  |  | 71.59225 | LM |  |  | 0.8404347 |  |  | MD material used in preliminary programme 2 (1 layer less than MD1) | 6.57 | 46.01665 | 6.57 | 84.74 | 250 | 10 | 2.767726 | [[±45, 0°]4;±45] | 0.03628744 | GE1 |  | 1.248942 | MD2 | 0 | VUB |  | 51.21563 | 25 |  | 5 | S0103 | V1 | 4 | Cruciform |  | 45S0103MD2 |  |  |  | 45/-45/0/45/-45/0/45/-45/0/45/-45/0/45/-45 | 4 | 10 | 0 | 0
Table OptiMat | 3027 | GEV207_S4800_0001 | 36436436436436.4 | 53.3 | WMC | MD2 | 0 | LM | S4800 | GE1 | 6.515 | 23.336 | 23.336 | 23.336 | 152.04215 | 610 |  |  |  | TG 4 phase I | I | 2005-07-13 | 2005-07-13 | STT |  | 46.394 |  | 46.394 |  |  | 1.167 | 1.167 |  |  |  |  | 305.3735 | 305.3735 |  |  |  |  | 10510.37 |  |  | 1 | [10 empty] | 3.3 |  |  | 29.14 | [5 empty] | 0.01051037 |  | 400 kN Schenck, WMC | d | h |  |  |  | d, RT | OB_TG4_R010 | dimensions measured at 5 cross sections. Values at 50, 150, 250, 350, 450 mm, for w: 23.69, 23.73, 23.76, 23.64, 23.61; for t1: 7.21, 6.96, 6.83, 6.56, 6.57, for t2: 6.96, 6.78, 6.65, 6.69, 6.62, respectively. Noted dimensions are at strain gauge location; strain average from two sides, i.e. 0.97 and 1.31 | [10 empty] | GEV207_S3700_0001 | 1:40, 2/3 | Strain gauge: TML FLA-10-11, Middle, Center, BTB | SG, M, C, BTB | 200 | 2 |  | 610 |  | GEV205; GEV207 after preliminary tests |  |  |  | 4 | Prime 20, slow hardener | PPG2002 |  | NT |  | LM | 1:40 |  |  | LIQUID RESIN | 500 | MD material used in preliminary programme 2 (1 layer less than MD1) | 6.57 |  | 6.57 |  | 25 | 10 |  | [[±45, 0°]4;±45] |  | GE1 | 2/3 |  |  | 0 |  | RIM |  |  | SCARF | 5 |  | V1 | 4 | Long, rectangular (repaired) |  | 182S4800MD2 | 305.3735 |  |  | 45/-45/0/45/-45/0/45/-45/0/45/-45/0/45/-45 | 4 | 10 | 0 | 0 | 2.483178
Table OptiMat | 2441.8 | GEV206_R0300_0545 | 72 | 52.97054 | WMC | UD2 | 0 | LM | R0300 | GE1 | 3.637 | 25.27 | 25.218 | 25.244 | 91.71855 | 145 | 145.42 | 34.919 |  | TG 3 phase I | I | 2004-07-05 | 2004-07-05 | STC |  | 7.1844 |  | 7.1844 |  |  | 2.47 | 2.47 |  |  |  | 0.25 | 86.44327 | 86.44327 |  |  |  |  | -9988.341 |  |  | 1 | [10 empty] | 41.6 |  |  |  | 43.15 | [6 empty] | 250 kN homebuilt, WMC | d | m | n | 59.275 |  | d, RT |  | repeated slip | x | [11 empty] | Strain gauge: HBM 10/120LY11 (transverse) & OB clip gauge, Middle, Center, BTB | SG&CG, M, C, BTB | 100 Nm | 2 | 71.32 | 145 | 0.5162799 | GEV204; GEV206 after preliminary tests |  | 1.921328 | 0 | various | Prime 20, slow hardener | PPG2002 |  |  | 71.68015 | LM |  |  | 0.7174841 |  | 35 | UD material used in preliminary programme 2 (1 layer less than UD1) | 3.52 | 47.39498 | 3.52 | 88.17 | 25 | 0 | 0 | [0°]4 | 0.006129866 | GE1 |  | 0.546498 | UD2 | 0 | RISØ, WMC, VUB |  | 52.97054 |  |  | 0 | D0200, D1200, R0300 | V1 | 4 | Rectangular | 55 | 72R0300UD2 | 938.9124 | -481.8695 |  | 0/0/0/0 | 4 | 0 | 0 | 0 | 2.969937
Table OptiMat | 522 | GEV207_R0400_0102 | 31 | 50.83955 | DLR | MD2 | 0 | LM | R0400 | GE1 | 6.618 |  | 25.222 | 25.222 | 166.91982 | 150 |  | 40 |  | TG 1 phase I | BM | 2003-06-03 | 2003-06-03 | STC |  | -81.16 |  | -81.16 |  |  | -1.987 | -1.987 |  |  |  |  | -486.2968 | -486.2968 |  |  |  |  | -17256.26 |  |  | 1 | [10 empty] | 0.4 |  |  |  | 28.178 | [5 empty] | -0.01725626 | 200 kN HUN, DLR | d | m | n | 26 |  | d, RT | OB_TG1_R004 | testing speed not exactly maintained during test | [15 empty] | 2 | 76.26 | 150 | 0.4756808 | GEV205; GEV207 after preliminary tests |  | 1.849563 | 1.503665 | various | Prime 20, slow hardener | PPG2002 |  |  | 71.46868 | LM |  |  | 1.135879 |  | 40 | MD material used in preliminary programme 2 (1 layer less than MD1) | 6.57 | 45.9699 | 6.57 | 84.1 | 25 | 10 | 3.190552 | [[±45, 0°]4;±45] | 0.02488982 | GE1 |  | 0.6504108 | MD2 | 0 | DLR |  | 50.83955 |  |  | 5 | R0400 | V1 | 4 | Rectangular | 55 | 31R0400MD2 |  | -486.2968 |  | 45/-45/0/45/-45/0/45/-45/0/45/-45/0/45/-45 | 4 | 10 | 0 | 0
Table OptiMat | 2545 | GEV207_S3600_0007 | 25825825825825.8 | 52.12 | WMC | MD2 | 0 | LM | S3600 | GE1 | 7.085 | 24.886 | 24.678 | 24.7588 | 188.49774 | 610 |  | 500 |  | TG 4 phase I | I | 2005-02-03 | 2005-02-03 | STT |  | 78.48 |  | 78.48 |  |  | 1.875 | 1.875 |  |  |  |  | 447.485 | 447.485 | [7 empty] | 1 | [10 empty] | 3.3 | [10 empty] | 400 kN Schenck, WMC | d | h | n |  |  | d, RT | OB_TG4_R010 | smax and Young's modulus and area pertain to cross-section area under strain gauge, epsfront/eps back/Efront/Eback: 2.08;1.84;25.3;30 (back and front very different due to repair) | [10 empty] | GEV207_S0400_0007 | 1:100, 2/3 | Strain gauge: TML FLA-10-11, Middle, Center, BTB | SG, M, C, BTB | 200 | 2 |  | 610 |  | GEV205; GEV207 after preliminary tests |  |  |  | 4 | Prime 20, slow hardener | PPG2002 |  | 0.75 |  | LM | 1:100 |  |  | LIQUID RESIN | 500 | MD material used in preliminary programme 2 (1 layer less than MD1) | 6.57 |  | 6.57 |  | 25 | 10 |  | [[±45, 0°]4;±45] |  | GE1 | 2/3 |  |  | 0 |  | RIM |  |  | SCARF | 5 |  | V1 | 4 | Long, rectangular (repaired) |  | 129S3600MD2 | 447.485 |  |  | 45/-45/0/45/-45/0/45/-45/0/45/-45/0/45/-45 | 4 | 10 | 0 | 0 | 2.649986
Table OptiMat | 3760 | GEV307_I0130_0006 | 205 | 54.13 | VTT | MD4 | 30 | LM | I0130 | GE2 | 6.55 | 24.8 | 24.8 | 24.8 | 162.44 | 300 | 150 |  |  | TG 3 phase II | II | 2006-03-27 | 2006-03-27 | STT |  | 45.384 |  | 45.384 |  |  | 3.740072 | 3.740072 |  |  |  |  | 279.3912 | 279.3912 |  |  |  |  | 13139.83 |  |  | 1 |  |  |  | t | [6 empty] | 0.25 |  |  | 21.37633 | [5 empty] | 0.01313983 |  | 100 kN MTS 810, VTT | d | h |  |  | n | d, +60°C | OB_TG3_R030 | [13 empty] | Front: Clip gauge: HBM, Middle | F: CG, M |  | 0.5 to 2; 1 to 3 | 83.67 | 300 | 0.27 |  |  | 1.93 | 0 | 3 | LM-E6 | PPG2002 |  |  | 72.32 | LM |  |  | 0.45 |  | 150 | phase II: MD material, same lay-up as MD2, but with alternative resin (LM-E6) | 6.57 | 46.08 | 3.52; 6.57 | 97.99 | 25 | 10 | 0 | [[±45, 0°]4;±45] | 0 | GE2 |  | 0.23 |  | 0 |  |  | 54.13 |  |  | 5 |  |  | 4 | ISO tension | 75 | 205I0130MD4 | 279.3912 |  |  | 45/-45/0/45/-45/0/45/-45/0/45/-45/0/45/-45 | 4 | 10 | 0 | 0 | 2.446149
Table OptiMat | 783.0556 | GEV207_R0400_0091 | 14 | 53.03946 | CRES | MD2 | 0 | LM | R0400 | GE1 | 6.773944 |  | 25.22278 | 25.22278 | 170.8578 | 150 |  | 40 |  | TG 1 phase I | BM | 2003-11-06 | 2003-11-06 | STC |  | 6.200944 |  | 6.200944 |  |  | 1.193 | 1.193 |  |  |  | 0.4854 | 35.6977 | 35.6977 |  |  |  |  | 1684.594 |  |  | 1 | [10 empty] | 0.7083333 |  |  | 26.37478 | 27.38476 |  |  |  |  | 0.01968272 | -0.01631353 | 250 kN MTS, CRES | d | h | n |  |  | d, RT | OB_TG1_R007.pdf | RH=53% | [10 empty] | GEV207 |  | two strain gauges type 6/350 LY41HBM |  |  | 2 | 74.23 | 150 | 0.4856204 | GEV205; GEV207 after preliminary tests |  | 1.9 | 1.122936 | various | Prime 20, slow hardener | PPG2002 |  |  | 72.49799 | LM |  |  | 1.000837 |  | 40 | MD material used in preliminary programme 2 (1 layer less than MD1) | 6.57 | 45.57101 | 6.57 | 87.09 | 25 | 10 | 1.389528 | [[±45, 0°]4;±45] | 0.02 | GE1 |  | 0.5270279 | MD2 | 0 | CRES |  | 53.03946 |  |  | 5 | R0400 | V1 | 4 | Rectangular | 55 | 14R0400MD2 | 518.1777 | -446.7823 |  | 45/-45/0/45/-45/0/45/-45/0/45/-45/0/45/-45 | 4 | 10 | 0 | 0 | 2.714347
Table OptiMat | 2902 | GEV207_S0105_0062 | 164 | 55.46 | VUB | MD2 | 0 | LM | S0105 | GE1 | [5 empty] | 250 |  | 0 |  | TG 2 phase II | II | 2005-06-09 | 2005-06-09 | MA1, STT |  | 45.8725 |  | 45.8725 |  | 11.77429 | [15 empty] | 1 |  |  |  | t |  |  | 11.77429 | [14 empty] | 100 kN Biaxial set-up, VUB | l | m | n |  |  | d, RT | OB_TG2_R026/OB_TG2_R036 | [9 empty] | x |  |  |  | Front: strain gauge FRA-6 mm rosette, Middle, Center | F: SGR, M, C |  |  |  | 250 |  | GEV205; GEV207 after preliminary tests |  |  |  | 2 | Prime 20, slow hardener | PPG2002 |  |  |  | LM | [5 empty] | MD material used in preliminary programme 2 (1 layer less than MD1) | 6.57 |  | 6.57 |  | 250 | 10 |  | [[±45, 0°]4;±45] |  | GE1 |  |  |  | 0 |  |  |  | 25 |  | 5 |  | V1 | 4 | Cruciform |  | 164S0105MD2 |  |  |  | 45/-45/0/45/-45/0/45/-45/0/45/-45/0/45/-45 | 4 | 10 | 0 | 0
Table OptiMat | 601.9655 | GEV206_R0300_0081 | 1 | 53.31 | CRES | UD2 | 0 | LM | R0300 | GE1 | 3.762028 |  | 25.1646 | 25.1419 | 94.58182 | 145 |  | 35 |  | TG 1 phase I | BM | 2003-09-02 | 2003-09-02 | STT |  | 11.07429 |  | 11.07429 |  |  | 0.5591333 | 0.5591333 |  |  |  | 0.2931389 | 117.1338 | 117.1338 |  |  |  |  | 3061.536 |  |  | 1 | [10 empty] | 0.6409091 |  |  | 38.70143 | 38.89905 |  |  |  |  | 0.02085934 | -0.01354975 | 250 kN MTS, CRES | d | h | n | 24.5 |  | d, RT | OB_TG1_R007.pdf | failure by fiber breakage and extensive splitting along the fibers; RH=32% | [10 empty] | GEV206 |  | two strain gauges type 6/350 LY41HBM |  |  | 2 |  | 145 | 0.27 | GEV204; GEV206 after preliminary tests |  | 1.89 | 1.75 | various | Prime 20, slow hardener | PPG2002 |  |  | 73.23 | LM |  |  | 0.77 |  | 35 | UD material used in preliminary programme 2 (1 layer less than UD1) | 3.52 | 44.13 | 3.52 |  | 25 | 0 | 2.56 | [0°]4 | 0.04 | GE1 |  | 1.1 | UD2 | 0 | RAL |  | 53.31 |  |  | 0 | R0300 | V1 | 4 | Rectangular | 55 | 1R0300UD2 | 806.8394 | -526.5914 |  | 0/0/0/0 | 4 | 0 | 0 | 0 | 2.906545
Table OptiMat | 1766 | GEV213_R0300_0001 | 31831831831831.8 | 0 | UP | UD3 | 0 | LM | R0300 | GE1 | 6.338667 | 25.272 | 25.248 | 25.26 | 160.1099 | 145 |  |  |  | TG 1 phase I | I | 2004-07-13 | 2004-07-13 | STC |  | -92.458 |  | -92.458 |  |  | -1.40404 | -1.40404 |  |  |  |  | -577.4141 | -577.4141 |  |  |  |  | -13832.99 |  |  | 1 |  |  |  | c | [6 empty] | 1 |  |  |  | 41.734 | [5 empty] | -0.01383299 | 250 kN MTS, UP | d | h | n |  | n | d, RT | OB_TG1_R015 | One strain gauge not working at failure | [12 empty] | Strain gauge: HBM 6/350 LY11, Middle, Center, BTB | SG, M, C, BTB | 136 | 2 |  | 145 |  | GEV213 |  |  |  | various | Prime 20, slow hardener | PPG2002 |  |  |  | LM |  |  |  |  | 35 | 7 layers of UD | 6.16 |  | 3.52 |  | 25 | 0 |  | [0°]7 |  | GE1 |  |  |  | 0 | [5 empty] | 0 |  | V1 | 7 | Rectangular | 55 | 159R0300UD3 |  | -577.4141 |  | 0/0/0/0/0/0/0 | 7 | 0 | 0 | 0
Table OptiMat | 3461 | GEV207_S4400_0201 | 1013 |  | CRES | MD2 | 0 | GAMESA | S4400 | GE1 | 8.4484 | 24.966 | 24.778 | 24.8636 | 210.088 | 610 |  | 500 |  | TG 4 phase I | I | 2005-11-01 | 2005-11-01 | STT |  | 89.5916 |  | 89.5916 |  |  | 1.4561 | 1.4561 |  |  |  |  | 428.5636 | 428.5636 |  |  |  |  | 13695.97 |  |  | 1 | [10 empty] | 4 |  |  | 31.288 | [5 empty] | 0.01369597 |  | 250 kN MTS, CRES | d | h | n |  | n | d, RT |  | bending at 1500με=7.9028%, Et is the average from 37.22GPa and 28.05GPa, strain at failure is average from 1.3440% and 1.5901% |  | x | [9 empty] | 1:75, 2/3 | Strain gauge: HBM 6/350 LY41, Middle, Center, BTB | SG, M, C, BTB | 140 | 2 |  | 610 |  | GEV205; GEV207 after preliminary tests |  |  |  | 4 | Prime 20, slow hardener | PPG2002 |  | NT |  | GAMESA | 1:75 |  |  | PREPEG | 500 | MD material used in preliminary programme 2 (1 layer less than MD1) | 6.57 |  | 6.57 |  | 25 | 10 |  | [[±45, 0°]4;±45] |  | GE1 | 2/3 |  |  | 0 |  | PREPEG |  |  | SCARF | 5 |  | V1 | 4 | Long, rectangular (repaired) |  | 1013S4400MD2 | 428.5636 |  |  | 45/-45/0/45/-45/0/45/-45/0/45/-45/0/45/-45 | 4 | 10 | 0 | 0 | 2.631266
Table OptiMat | 479.9167 | GEV204_R0300_0050 | 4UD |  | UP | UD2 | 0 | LM | R0300 | GE1 | 3.899917 |  | 24.98692 | 24.98692 | 97.44789 | 145 |  | 35 |  | P2 | P2 | 2002-07-31 | 2002-07-31 | STC |  | 1.133039875 |  | 1.133039875 | 0 |  | 0.3524571 | -1.2876 |  |  |  |  | 9.34491 | 9.34491 |  |  |  |  | -12972.66 |  |  | 1 | [10 empty] | 1.505 |  |  |  | 35.3612 | [5 empty] | -0.01297266 | 250 kN MTS, UP | d | h | n |  |  | d, RT | OB_TC_R006/OB_TC_R009 | [11 empty] | S50 |  |  |  |  | 2 |  | 145 |  | GEV204; GEV206 after preliminary tests |  |  |  | various | Prime 20, slow hardener | PPG2002 |  |  |  | LM |  |  |  |  | 35 | UD material used in preliminary programme 2 (1 layer less than UD1) | 3.52 |  | 3.52 |  | 25 | 0 |  | [0°]4 |  | GE1 |  |  |  | 0 | [5 empty] | 0 |  | V1 | 4 | Rectangular | 55 | 4UDR0300UD2 | 826.1838 | -480.7584 |  | 0/0/0/0 | 4 | 0 | 0 | 0 | 2.916946
Table OptiMat | 99 | GEV202_D0100_0031 | GEV02015 |  | WMC | MUD1 | 0 | LM | D0100 | GE1 | 5.649 |  | 23.368 | 23.368 | 132.00779 | 170 |  | 70 | 100 | P1 | P1 | 2002-06-12 | 2002-06-12 | STC |  | 3.716 |  | 3.716 |  |  | -1.124667 | -1.124667 |  |  |  |  | 31.20977 | 31.20977 |  |  |  |  | -10969.47 |  |  | 1 |  |  |  | c | [10 empty] | 37.83833 | [5 empty] | -0.01096947 |  |  |  | n |  |  | d, RT |  |  |  |  | x |  |  | x |  |  |  |  | PD02C31 | [8 empty] | GEV202 |  |  |  |  | Prime 20, slow hardener | PPG2002 | [9 empty] | Mainly UD' material used in preliminary testing programme 1 | 5.62 |  |  |  |  | 4 |  | [±45°;[0°]5 ;±45°] |  | GE1 |  |  |  | 0 | [5 empty] | 2 |  | V1 | 5 |  |  | GEV02015D0100MUD1 | 700.5779 | -415.0356 |  | 45/-45/0/0/0/0/0/45/-45 | 5 | 4 | 0 | 0 | 2.845396
Table OptiMat | 3289 | GEV207_S3400_0205 | 1004 |  | CRES | MD2 | 0 | GAMESA | S3400 | GE1 | 8.67 | 25.024 | 24.806 | 24.9132 | 215.992 | 610 | 500 | 500 |  | TG 4 phase I | I | 2005-11-03 | 2005-11-03 | STT |  | 62.678 |  | 62.678 |  |  | 1.27728 | 1.27728 |  |  |  |  | 290.1252 | 290.1252 |  |  |  |  | 11790.66 |  |  | 1 | [10 empty] | 4 |  |  | 24.69 | [5 empty] | 0.01179066 |  | 250 kN MTS, CRES | d | h | n |  | n | d, RT |  | bending at 1500με=1.229%, Et is the average from 22.86GPa and 24.74GPa, strain at failure is average from 1.2899% and 1.1649% |  | x | [9 empty] | 1:75, 2/3 |  |  | 140 | 2 |  | 610 |  | GEV205; GEV207 after preliminary tests |  |  |  | 4 | Prime 20, slow hardener | PPG2002 |  | NT |  | GAMESA | 1:75 |  |  | LIQUID RESIN | 500 | MD material used in preliminary programme 2 (1 layer less than MD1) | 6.57 |  | 6.57 |  | 25 | 10 |  | [[±45, 0°]4;±45] |  | GE1 | 2/3 |  |  | 0 |  | PREPEG |  |  | SCARF | 5 |  | V1 | 4 | Long, rectangular (repaired) |  | 1004S3400MD2 | 290.1252 |  |  | 45/-45/0/45/-45/0/45/-45/0/45/-45/0/45/-45 | 4 | 10 | 0 | 0 | 2.461886
Table OptiMat | 641.5 | GEV207_I0290_0010 | 9 | 52.8592 | RISØ | MD2 | 90 | LM | I0290 | GE1 |  |  | 9.8436 | 9.8436 | 67.410123 | 126 |  | 12 |  | TG 3 phase I | I | 2003-04-30 |  | STC |  | -13.20817 |  | -13.31583 |  |  | -2.485882 | -2.485882 |  |  |  |  | -196.0119 | -197.572 |  |  |  |  | -13253.77 |  |  | 1 | [10 empty] | 0.625 |  |  |  | 14.92564 | [5 empty] | -0.01313691 | 100 kN Instron 8500, RISØ | [5 empty] | d, RT | OB_TG3_R007 | loading-unloading | [8 empty] | x |  | S10 | [5 empty] | 74.71 | 126 | 0.9624603 | GEV205; GEV207 after preliminary tests |  | 1.91 | 0.4764603 | 3 | Prime 20, slow hardener | PPG2002 |  |  | 72.70083 | LM |  |  | 1.370537 |  | 12 | MD material used in preliminary programme 2 (1 layer less than MD1) | 6.57 | 44.92962 | 3.52; 6.57 | 85.94 | 10 | 10 | 2.211186 | [[±45, 0°]4;±45] | 0.01 | GE1 |  | 0.983578 | MD2 | 0 | RISØ |  | 52.8592 |  |  | 5 | I0290 | V1 | 4 | ISO compression | 57 | 9I0290MD2 |  | -197.572 |  | 45/-45/0/45/-45/0/45/-45/0/45/-45/0/45/-45 | 4 | 10 | 0 | 0
Table OptiMat | 500 | GEV204_R0400_0080 | 4UD |  | UP | UD2 | 0 | LM | R0400 | GE1 | 3.891167 |  | 25.00233 | 25.00233 | 97.28897 | 150 |  | 40 |  | P2 | P2 | 2002-07-31 | 2002-07-31 | STT |  | 2.407302 |  | 2.407302 | 0 |  | 0.2913429 | -1.263533 |  |  |  |  | 20.16766 | 20.16766 |  |  |  |  | -12561.99 |  |  | 1 | [10 empty] | 1.92 |  |  |  | 36.14494 | [5 empty] | -0.01256199 | 250 kN MTS, UP | d | h | n |  |  | d, RT | OB_TC_R006/OB_TC_R009 | [11 empty] | S80 |  |  |  |  | 2 |  | 150 |  | GEV204; GEV206 after preliminary tests |  |  |  | various | Prime 20, slow hardener | PPG2002 |  |  |  | LM |  |  |  |  | 40 | UD material used in preliminary programme 2 (1 layer less than UD1) | 3.52 |  | 6.57 |  | 25 | 0 |  | [0°]4 |  | GE1 |  |  |  | 0 | [5 empty] | 0 |  | V1 | 4 | Rectangular | 55 | 4UDR0400UD2 | 836.908 | -469.8765 |  | 0/0/0/0 | 4 | 0 | 0 | 0 | 2.922295
Table OptiMat | 2132 | GEV207_R0490_0002 | 1212121212 | 51.78726751 | WMC | MD2 | 1818181818 | LM | R0490 | GE1 | 6.78 | 25.034 | 25.014 | 25.024 | 169.59271 | 150 | 149.072 | 39.4425 |  | TG 3 phase I | I | 2004-09-01 | 2004-09-01 | STC |  | -33.8672 |  | -33.8672 | [7 empty] | 0.2556667 | -199.6235 | -199.6235 |  |  |  |  | -14152.23 |  |  | 1 | [10 empty] | 1 |  |  |  | 14.35 | [6 empty] | 250 kN homebuilt, WMC | d | m | n |  | fan | d, RT |  | loading unloading-reloading, stepsize 7 kN | [8 empty] | x |  |  |  | Strain gauge: HBM 10/120LY11 (transverse) & OB clip gauge, Middle, Center, BTB | SG&CG, M, C, BTB | 90 Nm | 2 |  | 150 |  | GEV205; GEV207 after preliminary tests |  |  |  | 4 | Prime 20, slow hardener | PPG2002 |  |  |  | LM |  |  |  |  | 40 | MD material used in preliminary programme 2 (1 layer less than MD1) | 6.57 |  | 6.57 |  | 25 | 10 |  | [[±45, 0°]4;±45] |  | GE1 |  |  |  | 0 | [5 empty] | 5 |  | V1 | 4 | Rectangular | 55 | 60R0490MD2 |  | -199.6235 |  | 45/-45/0/45/-45/0/45/-45/0/45/-45/0/45/-45 | 4 | 10 | 0 | 0
Table OptiMat | 3244 | GEV207_S3000_0202 | 2.0102e+18 |  | CRES | MD2 | 0 | Gamesa | S3000 | GE1 | 9.1984 | 24.928 | 24.84 | 24.886 | 228.896 | 610 |  | 500 |  | TG 4 phase I | I | 2005-08-30 | 2005-08-30 | STT |  | 78.05 |  | 78.05 |  |  | 1.42206 | 1.42206 |  |  |  |  | 341.134 | 341.134 |  |  |  |  | 13558.34 |  |  | 1 |  |  |  | t | [6 empty] | 4 |  |  | 25.19 | [5 empty] | 0.01355834 |  | 250 kN MTS, CRES | d | h | n |  | n | d, RT |  | bending at 1500me=17.283%, Eit_1 = 28.52GPa, Eit_2=21.59Gpa, max strain 1=1.1621%, max strain 2= 1.6469% |  | x | [8 empty] | GAM09-02 |  | Strain gauge: HBM 6/350 LY41, Middle, Center, BTB | SG, M, C, BTB | 140 | 2 |  | 610 |  | GEV205; GEV207 after preliminary tests | tape |  |  | 4 | Prime 20, slow hardener | PPG2002 |  | NT |  | GAMESA | 1:50 |  |  | LIQUID RESIN | 500 | MD material used in preliminary programme 2 (1 layer less than MD1) | 6.57 |  | 6.57 |  | 25 | 10 |  | [[±45, 0°]4;±45] |  | GE1 | 1/3 |  |  | 0 |  | PREPEG |  |  | SCARF | 5 |  | V1 | 4 | Long, rectangular (repaired) |  | 1005S3000MD2 | 341.134 |  |  | 45/-45/0/45/-45/0/45/-45/0/45/-45/0/45/-45 | 4 | 10 | 0 | 0 | 2.532095
Table OptiMat | 359 | GEV201_D0100_0035 | GEV02014 |  | UP | UD1 | 0 | LM | D0100 | GE1 | 4.509167 |  | 23.3 | 23.3 | 105.0408 | 170 |  | 72.08333 | 100 | P1 | P1 | 2002-06-10 | 2002-06-10 | STC |  | 9.99 |  | 9.99 |  |  | 0.4702727 | 0.3173 |  |  |  | 0.17715 | 97.85862 | 97.85862 |  |  |  |  | 2066.437 |  |  | 1 | [10 empty] | 1.668 |  |  | 45.78475 | 45.15733 |  |  |  |  | 0.01840316 | -0.008824711 | 250 kN MTS, UP | d | h | n |  |  | d, RT | OB_TC_R009 |  |  |  | x | [7 empty] | D35 |  | Strain gauges: 2 HBM 6/350LY11 | [6 empty] | GEV201 |  |  |  |  | Prime 20, slow hardener | PPG2002 | [9 empty] | UD material used in preliminary testing programme 1 | 4.4 |  |  |  |  | 0 |  | [0°]5 |  | GE1 |  |  |  | 0 | [5 empty] | 0 |  | V1 | 5 |  |  | GEV02014D0100UD1 | 842.3231 | -398.451 |  | 0/0/0/0/0 | 5 | 0 | 0 | 0 | 2.925333
Table OptiMat | 1520.467 | GEV206_I1190_0004 | 15 | 54.56901 | RISØ | UD2 | 90 | LM | I1190 | GE1 | 3.915 | 24.76933 | 24.76933 | 24.802 | 94.72125 | 300 |  | 150 |  | TG 3 phase I | I | 2004-07-02 | 2004-07-02 | STT |  | 5.120909 |  | 5.12161 |  |  | 0.5635436 | 0.5635436 | 0 |  |  | 0.174351 | 54.40251 | 54.53539 |  | 1.081698 |  | 5.2446 | 4054.786 |  |  | 1 | [10 empty] | 0.25 |  |  | 12.30109 | [5 empty] | 0.004459537 |  | 50 kN Instron, RISØ | d | h |  |  |  | d, RT; submersed in salt water for 12 months |  | loading | [15 empty] | 0.5 to 2; 1 to 3 | 74.2 | 300 | 0.2896821 | GEV204; GEV206 after preliminary tests |  | 1.9 | 1.027522 | 3 | Prime 20, slow hardener | PPG2002 |  |  | 74.56022 | LM |  |  | 0.7364963 |  | 150 | UD material used in preliminary programme 2 (1 layer less than UD1) | 3.52 | 42.17009 | 3.52; 6.57 | 88.44 | 25 | 0 | 3.260897 | [0°]4 | 0.02 | GE1 |  | 0.4389545 | UD2 | 0 | RISØ |  | 54.56901 |  |  | 0 | I1190, I0190 | V1 | 4 | ISO tension without tabs (300 mm) | 75 | 15I1190UD2 | 54.53539 |  |  | 0/0/0/0 | 4 | 0 | 0 | 0 | 1.736305
Table OptiMat | 939 | GEV206_R0300_0209 | 30 | 49.48825 | UP | UD2 | 0 | LM | R0300 | GE1 | 3.769524 | 24.94286 | 24.88286 | 24.91286 | 93.9109 | 145 |  |  |  | TG 2 phase I | I | 2003-07-22 | 2003-07-22 | STT |  | 71.69857 |  | 71.69857 |  |  | 2.089286 | 2.089286 |  |  |  | 0.3050143 | 764.1472 | 764.1472 |  |  |  |  | 19612.69 |  |  | 1 |  |  |  | t | [6 empty] | 0.25 |  |  | 38.93429 | [5 empty] | 0.01961269 |  | 100 kN Mayes DH 100S, UP | d | h | n |  | n | d, RT | OB_TG2_R018 | Test interrupted due to overheat and repeated until failure | [12 empty] | Front: Strain gauge: HBM 6/350 XY11, Middle, Center; Back: Strain gauge: HBM 6/350 LY11, Middle, Center | SG, M, C, BTB | 157.1429 | 2 | 73.82 | 145 | 0.9836583 | GEV204; GEV206 after preliminary tests |  | 1.787395 | 0.6780559 | various | Prime 20, slow hardener | PPG2002 |  |  | 71.98568 | LM |  |  | 1.446192 |  | 35 | UD material used in preliminary programme 2 (1 layer less than UD1) | 3.52 | 43.61504 | 3.52 | 84.4 | 25 | 0 | 6.896707 | [0°]4 | 0.003941045 | GE1 |  | 0.7753095 | UD2 | 0 | UP |  | 49.48825 |  |  | 0 | R0300 | V1 | 4 | Rectangular | 55 | 30R0300UD2 | 764.1472 |  |  | 0/0/0/0 | 4 | 0 | 0 | 0 | 2.882104
Table OptiMat | 363.3889 | GEV201_R0100_0040 | GEV02014 |  | UP | UD1 | 0 | LM | R0100 | GE1 | 4.554444 |  | 25.12694 | 25.12694 | 114.4406 | 170 |  | 50 |  | P1 | P1 | 2003-08-21 | 2003-08-21 |  |  | 19.14083 |  | 19.14083 |  |  | 0.0846 | -0.3171 |  |  |  | 0.2953333 | 162.5455 | 162.5455 |  |  |  |  | 3212.134 |  |  | 1 | [10 empty] | 0.25 |  |  | 42.28471 | 40.02317 |  |  |  |  | 0.01978243 | -0.01282281 | 100 kN Mayes DH 100S, UP | d | h | n |  |  | d, RT |  | Test stopped at 84 kN and coupon crashed during dismounting. Transverse SG not used. E1T from SG measurement | x | [9 empty] | S40 |  | Strain gauge HBM 6/350XY11 ans 2 HBM clip-gauges |  |  | 2 |  | 170 |  | GEV201 |  |  |  |  | Prime 20, slow hardener | PPG2002 |  |  |  | LM |  |  |  |  | 50 | UD material used in preliminary testing programme 1 | 4.4 |  |  |  | 25 | 0 |  | [0°]5 |  | GE1 |  |  |  | 0 | [5 empty] | 0 |  | V1 | 5 | Rectangular | 60 | GEV02014R0100UD1 | 838.2467 | -513.1557 |  | 0/0/0/0/0 | 5 | 0 | 0 | 0 | 2.922807
Table OptiMat | 2890 | GEV207_R0400_0664 | 75 | 52.06188 | VUB | MD2 | 0 | LM | R0400 | GE1 | 6.446667 | 25.19 | 25.19 | 25.19 | 162.3915 | 150 |  |  |  | TG 3 phase I | I | 2004-10-27 | 2004-10-27 | STT |  | 96.74072 |  | 96.74072 |  |  | 2.721557 | 2.721557 |  |  |  |  | 595.7251 | 595.7251 |  |  |  |  | 24606.57 |  |  | 1 |  |  |  | t | [6 empty] | 0.25 |  |  | 24.21 | [5 empty] | 0.02460657 |  | 100 kN Instron, VUB | d | m | n |  |  | d, RT | OB_TG2_R024 | [13 empty] | Front: DICT, full field, Back: Extensometer: Instron, 12.5 mm gauge length, 2.5 mm range, Center | F: DICT, FF, B: SG, M, C |  | 2 |  | 150 |  | GEV205; GEV207 after preliminary tests |  |  |  | various | Prime 20, slow hardener | PPG2002 |  |  |  | LM |  |  |  |  | 40 | MD material used in preliminary programme 2 (1 layer less than MD1) | 6.57 |  | 6.57 |  | 25 | 10 |  | [[±45, 0°]4;±45] |  | GE1 |  |  |  | 0 | [5 empty] | 5 |  | V1 | 4 | Rectangular | 55 | 75R0400MD2 | 595.7251 |  |  | 45/-45/0/45/-45/0/45/-45/0/45/-45/0/45/-45 | 4 | 10 | 0 | 0 | 2.775046
Table OptiMat | 2916 | GEV206_R0300_0778 | 106 | 52.04 | VUB | UD2 | 0 | LM | R0300 | GE1 | 3.703333 | 25.31 | 25.24 | 25.28333 | 93.63261 | 145 |  | 35 |  | TG 5 phase I | I | 2005-08-19 | 2005-08-19 | STT |  | 86.1328125 |  | 86.1328125 |  |  | 2.45447 | 2.45447 |  |  |  |  | 919.902 | 919.902 |  |  |  |  | 23349.26 |  |  | 1 |  |  |  | t | [6 empty] | 1 |  |  | 39.39748 | [5 empty] | 0.02334926 |  | 100 kN MTS, VUB | d | h | n |  |  | d, RT | [14 empty] | Front: Extensometer: Instron, 12.5 mm gauge length, 2.5 mm range, Middle, Center | F: EXT, M, C | 40 | 2 | 72.16 | 145 | 0.35 | GEV204; GEV206 after preliminary tests |  | 1.89 | 0.57 | various | Prime 20, slow hardener | PPG2002 |  |  | 71.65 | LM |  |  | 0.46 |  | 35 | UD material used in preliminary programme 2 (1 layer less than UD1) | 3.52 | 46.64 | 3.52 | 88.85 | 25 | 0 | 1.32 | [0°]4 | 0.01 | GE1 |  | 0.56 | UD2 | 0 | VUB, WMC |  | 52.04 |  |  | 0 | R0300, I0400 | V1 | 4 | Rectangular | 55 | 106R0300UD2 | 919.902 |  |  | 0/0/0/0 | 4 | 0 | 0 | 0 | 2.963742
Table OptiMat | 2792.8 | GEV207_R0400_1041 | 35435435435435.4 | 0 | WMC | MD2 | 0 | LM | R0400 | GE1 | 6.777333 | 24.968 | 24.922 | 24.945 | 168.9087 | 150 | 149.32 |  |  | High strain rate ST | High strain rate ST | 2005-06-10 | 2005-06-10 | STC |  | -6.564 |  | -6.564 |  |  | 2.6625 | 2.6625 |  |  |  |  | -41.10293 | -41.07208 |  |  |  |  | -1200.894 |  |  | 1 | [10 empty] | 24.04 |  |  | 26.5975 | 27.47667 | [5 empty] | -0.01710282 | 250 kN homebuilt, WMC | d | m | n |  | fan | d, RT | OB_TG1_R014 | [13 empty] | Strain gauge&Clip gauge: TML FLA-10-11, OB cg, Middle, Center, BTB | SG&CG, M, C, BTB | 250 Nm | 2 |  | 150 |  | GEV205; GEV207 after preliminary tests |  |  |  | various | Prime 20, slow hardener | PPG2002 |  |  |  | LM |  |  |  |  | 40 | MD material used in preliminary programme 2 (1 layer less than MD1) | 6.57 |  | 6.57 |  | 25 | 10 |  | [[±45, 0°]4;±45] |  | GE1 |  |  |  | 0 | [5 empty] | 5 |  | V1 | 4 | Rectangular | 55 | 177R0400MD2 | 603.3005 | -470.6538 |  | 45/-45/0/45/-45/0/45/-45/0/45/-45/0/45/-45 | 4 | 10 | 0 | 0 | 2.780067
Table OptiMat | 2333.2 | GEV207_S0300_0020 | 126 | 52.83 | WMC | MD2 | 0 | LM | S0300 | GE1 | 6.3748 | 25.31 | 25.228 | 25.2728 | 161.14708 | 610 |  | 500 |  | TG 4 phase I | I | 2005-01-28 | 2005-01-28 | STT |  | 99.818 |  | 99.818 |  |  | 2.435 | 2.435 |  |  |  |  | 619.9563 | 619.9563 |  |  |  |  | 21001.54 |  |  | 1 | [10 empty] | 3.86 |  |  | 29.5078 | [5 empty] | 0.02111184 |  | 400 kN Schenck, WMC | d | h | n |  |  | d, RT | OB_TG4_R010 | smax and Young's modulus and area pertain to cross-section area under strain gauge; fibers seem slightly off-axis | [12 empty] | Strain gauge: TML FLA-10-11, Middle, Center, BTB | SG, M, C, BTB | 136 | 2 | 77.23 | 610 | 0.32 | GEV205; GEV207 after preliminary tests |  | 1.91 | 0.16 | 4 | Prime 20, slow hardener | PPG2002 |  | 1 | 71.8 | GAMESA |  |  | 0.33 |  | 500 | MD material used in preliminary programme 2 (1 layer less than MD1) | 6.57 | 47 | 6.57 | 86.23 | 25 | 10 | 0.16 | [[±45, 0°]4;±45] | 0.01 | GE1 |  | 0.46 | MD2 | 0 | CRES | PREPEG | 52.83 |  |  | 5 | S0300 | V1 | 4 | Long, rectangular (reference) |  | 126S0300MD2 | 619.9563 |  |  | 45/-45/0/45/-45/0/45/-45/0/45/-45/0/45/-45 | 4 | 10 | 0 | 0 | 2.791764
Table OptiMat | 975.5 | GEV206_R0300_0610 | 85 | 49.789 | UP | UD2 | 0 | LM | R0300 | GE1 | 3.804444 | 25.37944 | 25.33111 | 25.35506 | 96.46279 | 145 |  |  |  | TG 2 phase I | I | 2003-09-17 | 2003-09-17 | STC |  | -50.14467 |  | -50.14467 |  |  | -1.398889 | -1.398889 |  |  |  |  | -519.7806 | -519.7806 |  |  |  |  | -13294.31 |  |  | 1 |  |  |  | c | [6 empty] | 1 |  |  |  | 39.09944 | [5 empty] | -0.01329431 | 100 kN Mayes DH 100S, UP | d | h | n |  | n | d, RT | OB_TG2_R018/OB_TC_O005 | [13 empty] | Strain gauge: HBM 6/350 LY11, Middle, Center, BTB | SG, M, C, BTB | 170 | 2 | 68.57 | 145 | 0.5421894 | GEV204; GEV206 after preliminary tests |  | 1.807374 | 1.556383 | various | Prime 20, slow hardener | PPG2002 |  |  | 71.62709 | LM |  |  | 1.279206 |  | 35 | UD material used in preliminary programme 2 (1 layer less than UD1) | 3.52 | 44.67426 | 3.52 | 86.45 | 25 | 0 | 5.536748 | [0°]4 | 0.02361122 | GE1 |  | 0.5329739 | UD2 | 0 | UP |  | 49.789 |  |  | 0 | R0300 | V1 | 4 | Rectangular | 55 | 85R0300UD2 |  | -519.7806 |  | 0/0/0/0 | 4 | 0 | 0 | 0
Table OptiMat | 1077 | GEV206_R0300_0479 | 68 | 49.4487 | VUB | UD2 | 0 | LM | R0300 | GE1 | 3.833333 |  | 25.25 | 25.25 | 96.79167 | 145 |  | 35 |  | TG 1 phase I | I | 2003-08-27 | 2003-08-27 |  | -1 | 45 |  |  | 45 | [7 empty] | 464.9161 |  | 464.9161 | [6 empty] | 1 |  |  |  | c | [17 empty] | 100 kN MTS, VUB | l | h | n | 24 |  | d, RT |  | CA, but not cycled | x | [14 empty] | 2 | 69.83 | 145 | 0.3390681 | GEV204; GEV206 after preliminary tests |  | 1.809093 | 1.289484 | various | Prime 20, slow hardener | PPG2002 |  |  | 71.06546 | LM |  |  | 0.6676841 |  | 35 | UD material used in preliminary programme 2 (1 layer less than UD1) | 3.52 | 45.59462 | 3.52 | 88.02 | 25 | 0 | 4.956679 | [0°]4 | 0.02623711 | GE1 |  | 0.8400245 | UD2 | 0 | CRES |  | 49.4487 |  |  | 0 | R0300 | V1 | 4 | Rectangular | 55 | 68R0300UD2 |  |  | -464.9161 | 0/0/0/0 | 4 | 0 | 0 | 0
Table OptiMat | 3054.333 | GEV207_S3800_0001 | 30196863530196860 | 51.73 | WMC | MD2 | 0 | LM | S3800 | GE1 | 6.634167 | 24.29 | 24.29 | 24.29 | 161.1582 | 610 |  |  |  | TG 4 phase I | I | 2005-07-13 | 2005-07-13 | STT |  | 46.82833 |  | 46.82833 |  |  | 1.106 | 1.106 |  |  |  |  | 290.5783 | 290.5783 |  |  |  |  | 10431.69 |  |  | 1 | [10 empty] | 3.3 |  |  | 28.226 | [5 empty] | 0.01043169 |  | 400 kN Schenck, WMC | d | h |  |  |  | d, RT | OB_TG4_R010 | dimensions measured at 5 cross sections. Values at 50, 150, 250, 350, 450 mm, for w: 24.66, 24.57, 24.45, 24.5, 24.59; for t1: 6.73, 6.85, 6.67, 6.84, 6.84, for t2: 6.87, 6.93, 6.59, 6.87, 6.88, respectively. Noted dimensions are at strain gauge location | x | [5 empty] | x |  |  |  | GEV207_S3700_0001 | 1:25, 2/3 | Strain gauge: TML FLA-10-11, Middle, Center, BTB | SG, M, C, BTB | 200 | 2 |  | 610 |  | GEV205; GEV207 after preliminary tests |  |  |  | 4 | Prime 20, slow hardener | PPG2002 |  | 0.6 |  | GAMESA | 1:25 |  |  | LIQUID RESIN | 500 | MD material used in preliminary programme 2 (1 layer less than MD1) | 6.57 |  | 6.57 |  | 25 | 10 |  | [[±45, 0°]4;±45] |  | GE1 | 2/3 |  |  | 0 |  | PREPEG |  |  | SCARF | 5 |  | V1 | 4 | Long, rectangular (repaired) |  | 181S3800MD2 | 290.5783 |  |  | 45/-45/0/45/-45/0/45/-45/0/45/-45/0/45/-45 | 4 | 10 | 0 | 0 | 2.463049
Table OptiMat | 1740 | GEV207_S0105_027 | 148 | 0 | VUB | MD2 | 0 | LM | S0105 | GE1 | [5 empty] | 250 |  |  |  | TG 2 phase I | I | 2004-06-15 | 2004-06-15 | MA1, STT |  | 39.00706 |  | 32.4763 |  | 10.79407 |  |  |  | -0.03515908 | 0.5100497 | [10 empty] | 1 | [6 empty] | 16.1911 | 0.9596881 | [13 empty] | 100 kN Biaxial set-up, VUB | l | m | n |  |  | d, RT | OB_TG2_R025/OB_TG2_R036 | Faxial/F90: 1/0 | [10 empty] | GEV207_S0100_027, geometry 5 |  | Strain gauge: TML FRA-6, Middle | SG, M |  |  |  | 250 |  | GEV205; GEV207 after preliminary tests |  |  |  | 2 | Prime 20, slow hardener | PPG2002 |  |  |  | LM | [5 empty] | MD material used in preliminary programme 2 (1 layer less than MD1) | 6.57 |  | 6.57 |  | 250 | 10 |  | [[±45, 0°]4;±45] |  | GE1 |  |  | MD2 | 0 | UP |  |  | 25 |  | 5 | S0105 | V1 | 4 | Cruciform |  | 148S0105MD2 |  |  |  | 45/-45/0/45/-45/0/45/-45/0/45/-45/0/45/-45 | 4 | 10 | 0 | 0
Table OptiMat | 2460.2 | GEV206_I1160_0007 | 1.4141e+28 | 50.13672 | RISØ | UD2 | 30 | LM | I1130 | GE1 | 3.931429 | 24.66857 | 24.66857 | 24.612 | 96.23566 | 300 |  | 150 |  | TG 3 phase I | I | 2004-02-18 | 2004-02-18 | STT |  | 2.591736 |  | 2.591736 | [11 empty] | 1.143504 | 26.93667 | 4.032164 |  |  |  | 1 | [10 empty] | 0.25 | [16 empty] | d, RT; submersed in salt water for 6 months |  | loading-unloading | [8 empty] | x |  | GEV206_I1130 |  |  |  |  | 0.5 to 2; 1 to 3 |  | 300 |  | GEV204; GEV206 after preliminary tests |  |  |  | 3 | Prime 20, slow hardener | PPG2002 |  |  |  | LM |  |  |  |  | 150 | UD material used in preliminary programme 2 (1 layer less than UD1) | 3.52 |  | 3.52; 6.57 |  | 25 | 0 |  | [0°]4 |  | GE1 |  |  |  | 0 | [5 empty] | 0 |  | V1 | 4 | ISO tension without tabs (300 mm) | 75 | 21I1130UD2 |  |  |  | 0/0/0/0 | 4 | 0 | 0 | 0
Table OptiMat | 457.3333 | GEV204_R0200_0020 | 4UD |  | UP | UD2 | 0 | LM | R0200 | GE1 | 3.9035 |  | 25.0515 | 25.0515 | 97.78942 | 140 |  | 30 |  | P2 | P2 | 2002-07-31 | 2002-07-31 | STC |  | -0.43583515 |  | -0.43583515 |  |  | 0.2311571 | -1.2773 |  |  |  |  | -3.069432 | -3.069432 |  |  |  |  | -13757.92 |  |  | 1 | [10 empty] | 1.84 |  |  |  | 34.97351 | [5 empty] | -0.01375792 | 250 kN MTS, UP | d | h | n |  |  | d, RT | OB_TC_R006/OB_TC_R009 | [11 empty] | S20 |  |  |  |  | 2 |  | 140 |  | GEV204; GEV206 after preliminary tests |  |  |  |  | Prime 20, slow hardener | PPG2002 |  |  |  | LM |  |  |  |  | 30 | UD material used in preliminary programme 2 (1 layer less than UD1) | 3.52 |  |  |  | 25 | 0 |  | [0°]4 |  | GE1 |  |  |  | 0 | [5 empty] | 0 |  | V1 | 4 | Rectangular | 55 | 4UDR0200UD2 | 798.3889 | -483.9444 |  | 0/0/0/0 | 4 | 0 | 0 | 0 | 2.902031
Table OptiMat | 1729.25 | GEV207_S0107_012 | 142 | 52.34 | VUB | MD2 | 0 | LM | S0107 | GE1 | [5 empty] | 250 |  |  |  | TG 2 phase I | I | 2004-05-26 | 2004-05-26 | MA1, STT |  | 33.91396 |  | 40.55227 |  | 7.088623 |  |  |  | -0.5239744 | 0.4189156 | [10 empty] | 1 | [6 empty] | 7.088623 | 1.337551 | [13 empty] | 100 kN Biaxial set-up, VUB | l | m | n |  |  | d, RT | OB_TG2_R025 | Faxial/F90: 5,775/1 | [10 empty] | GEV207_S0100_012, geometry 7 |  | Strain gauge: TML FRA-6, Middle | SG, M |  |  |  | 250 | 1.26 | GEV205; GEV207 after preliminary tests |  | 1.89 | 0.38 | 2 | Prime 20, slow hardener | PPG2002 |  |  | 71.47 | LM |  |  | 1.43 |  |  | MD material used in preliminary programme 2 (1 layer less than MD1) | 6.57 | 46.83 | 6.57 |  | 250 | 10 | 0.83 | [[±45, 0°]4;±45] | 0.03 | GE1 |  | 1.64 | MD2 | 0 | WMC, VUB |  | 52.34 | 25 |  | 5 | S0600, S0107 | V1 | 4 | Cruciform |  | 142S0107MD2 |  |  |  | 45/-45/0/45/-45/0/45/-45/0/45/-45/0/45/-45 | 4 | 10 | 0 | 0
Table OptiMat | 1749 | GEV207_S0105_020 | 145 | 0 | VUB | MD2 | 0 | LM | S0105 | GE1 | [5 empty] | 250 |  |  |  | TG 2 phase I | I | 2004-05-28 | 2004-05-28 | MA1, STT |  | 41.31509 |  | 38.53694 |  | 15.45192 |  |  |  | 0.1838963 | 0.7489355 | [10 empty] | 1 | [6 empty] | 15.45192 | 1.196962 | [13 empty] | 100 kN Biaxial set-up, VUB | l | m | n |  |  | d, RT | OB_TG2_R025/OB_TG2_R036 | Faxial/F90: 2,567/1 | [10 empty] | GEV207_S0100_020, geometry 5 |  | Strain gauge: TML FRA-6, Middle | SG, M |  |  |  | 250 |  | GEV205; GEV207 after preliminary tests |  |  |  | 2 | Prime 20, slow hardener | PPG2002 |  |  |  | LM | [5 empty] | MD material used in preliminary programme 2 (1 layer less than MD1) | 6.57 |  | 6.57 |  | 250 | 10 |  | [[±45, 0°]4;±45] |  | GE1 |  |  | MD2 | 0 | UP |  |  | 25 |  | 5 | S0105 | V1 | 4 | Cruciform |  | 145S0105MD2 |  |  |  | 45/-45/0/45/-45/0/45/-45/0/45/-45/0/45/-45 | 4 | 10 | 0 | 0
Table OptiMat | 2902 | GEV207_S0105_0034 | 34034034034034 | 55.07 | VUB | MD2 | 0 | LM | S0105 | GE1 | [5 empty] | 250 |  | 0 |  | TG 2 phase I | I | 2005-06-01 | 2005-06-01 | MA1, STT |  | 27.60925 |  | 24.20715 |  | 13.12061 | 0.8610617 | 0.8610617 |  | 0.1222116 | 0.6602357 | [10 empty] | 1 |  |  |  | t |  |  | 13.12061 | [14 empty] | 100 kN Biaxial set-up, VUB | l | m | n |  |  | d, RT | OB_TG2_R025/OB_TG2_R036 | [13 empty] | Front: strain gauge FRA-6 mm rosette, Middle, Center | F: SGR, M, C |  |  |  | 250 |  | GEV205; GEV207 after preliminary tests |  |  |  | 2 | Prime 20, slow hardener | PPG2002 |  |  |  | LM | [5 empty] | MD material used in preliminary programme 2 (1 layer less than MD1) | 6.57 |  | 6.57 |  | 250 | 10 |  | [[±45, 0°]4;±45] |  | GE1 |  |  |  | 0 |  |  |  | 25 |  | 5 |  | V1 | 4 | Cruciform |  | 170S0105MD2 |  |  |  | 45/-45/0/45/-45/0/45/-45/0/45/-45/0/45/-45 | 4 | 10 | 0 | 0
Table OptiMat | 618 | GEV207_I0190_0007 | 17 | 50.4583 | RISØ | MD2 | 90 | LM | I0190 | GE1 |  |  | 24.83571 | 24.83571 | 168.1023 | 300 |  | 150 |  | TG 3 phase I | I | 2003-04-14 | 2003-04-14 | STT |  | 24.32714 |  | 24.18767 |  |  | 2.607874 | 2.607874 |  |  |  |  | 144.7243 | 143.8929 |  |  |  |  | 9739.852 |  |  | 1 | [10 empty] | 0.25 |  |  | 14.80033 | [5 empty] | 0.009795451 |  | 250 kN Instron 1333, RISØ | d | h | n |  |  | d, RT | OB_TG3_R007 | loading-unloading | [8 empty] | x |  | S07 |  |  |  |  | 0.5 to 2; 1 to 3 | 74.68 | 300 | 0.5078999 | GEV205; GEV207 after preliminary tests |  | 1.86 | 0.6544723 | 3 | Prime 20, slow hardener | PPG2002 |  |  | 70.41979 | LM |  |  | 0.6290597 |  | 150 | MD material used in preliminary programme 2 (1 layer less than MD1) | 6.57 | 47.99807 | 3.52; 6.57 | 86.89 | 25 | 10 | 1.543635 | [[±45, 0°]4;±45] | 0.02 | GE1 |  | 0.7377205 | MD2 | 0 | RISØ |  | 50.4583 |  |  | 5 | I0190 | V1 | 4 | ISO tension | 75 | 17I0190MD2 | 143.8929 |  |  | 45/-45/0/45/-45/0/45/-45/0/45/-45/0/45/-45 | 4 | 10 | 0 | 0 | 2.157961
Table OptiMat | 3765 | GEV307_I0100_0001 | 205 | 54.13 | VTT | MD4 | 0 | LM | I0100 | GE2 | 6.432 | 25.43 | 25.43 | 25.43 | 163.5653 | 300 | 150 |  |  | TG 3 phase II | II | 2006-03-27 | 2006-03-27 | STT |  | 91.05 |  | 91.05 |  |  | 3.867694 | 3.867694 |  |  |  |  | 556.6643 | 556.6643 |  |  |  |  | 20272.05 |  |  | 1 |  |  |  | t | [6 empty] | 0.25 |  |  | 27.28967 | [5 empty] | 0.02027205 |  | 100 kN MTS 810, VTT | d | h |  |  | n | d, +60°C | OB_TG3_R030 | [13 empty] | Front: Clip gauge: HBM, Middle | F: CG, M |  | 0.5 to 2; 1 to 3 | 83.67 | 300 | 0.27 |  |  | 1.93 | 0 | 3 | LM-E6 | PPG2002 |  |  | 72.32 | LM |  |  | 0.45 |  | 150 | phase II: MD material, same lay-up as MD2, but with alternative resin (LM-E6) | 6.57 | 46.08 | 3.52; 6.57 | 97.99 | 25 | 10 | 0 | [[±45, 0°]4;±45] | 0 | GE2 |  | 0.23 |  | 0 |  |  | 54.13 |  |  | 5 |  |  | 4 | ISO tension | 75 | 205I0100MD4 | 556.6643 |  |  | 45/-45/0/45/-45/0/45/-45/0/45/-45/0/45/-45 | 4 | 10 | 0 | 0 | 2.745568
Table OptiMat | 2294.591 | GEV206_I0400_0054 | 105-106 |  | WMC | UD2 | 10.22727 | LM | I0400 | GE1 | 3.5952 | 12.20714 | 12.22923 | 12.21909 | 44.51366 | 76 |  |  |  | TG 3 phase I | I | 2005-07-22 | 2005-07-22 | Shear |  | 3.690348 |  | 3.690348 | 0 |  | 7.877143 | 7.877143 | [7 empty] | 6.745691 | 84.63966 | 4.680146 |  |  |  | 1 | [10 empty] | 1.21875 | [10 empty] | 100 kN homebuilt, WMC | d | m |  |  |  | d, -40°C | OB_TG3_R023 | Temp range: -42;-32 | [10 empty] | 34 (blue marker) |  | Strain gauge: TML FCA-2-11, Middle, Center | SG, M, C |  |  |  | 76 |  | GEV204; GEV206 after preliminary tests |  |  |  | 3 and 4 | Prime 20, slow hardener | PPG2002 |  |  |  | LM | [5 empty] | UD material used in preliminary programme 2 (1 layer less than UD1) | 3.52 |  | 3.52 |  | 20 | 0 |  | [0°]4 |  | GE1 |  |  |  | 0 | [5 empty] | 0 |  | V1 | 4 | Iosipescu (in plane shear) |  | 105-106I0400UD2 |  |  |  | 0/0/0/0 | 4 | 0 | 0 | 0
Table OptiMat | 1724 | GEV207_S0107_016 | 143 | 51.99 | VUB | MD2 | 0 | LM | S0107 | GE1 | [5 empty] | 250 |  |  |  | TG 2 phase I | I | 2004-05-05 | 2004-05-05 | MA1, STT |  | 39.35242 |  | 39.35242 |  | 0 |  |  |  | -1.870007 | 0.1792969556 | [10 empty] | 1 | [6 empty] | 0 | 2.361671 | [13 empty] | 100 kN Biaxial set-up, VUB | l | m | n |  |  | d, RT | OB_TG2_R025 | Faxial/F90: 1/0 | [10 empty] | GEV207_S0100_016, geometry 7 |  | Strain gauge: TML FRA-6, Middle | SG, M |  |  |  | 250 | 1.65 | GEV205; GEV207 after preliminary tests |  | 1.89 | 0.37 | 2 | Prime 20, slow hardener | PPG2002 |  |  | 71.04 | LM |  |  | 1.84 |  |  | MD material used in preliminary programme 2 (1 layer less than MD1) | 6.57 | 47.49 | 6.57 |  | 250 | 10 | 0.52 | [[±45, 0°]4;±45] | 0.03 | GE1 |  | 2.14 | MD2 | 0 | WMC, VUB |  | 51.99 | 25 |  | 5 | S0600, S0105, S0107 | V1 | 4 | Cruciform |  | 143S0107MD2 |  |  |  | 45/-45/0/45/-45/0/45/-45/0/45/-45/0/45/-45 | 4 | 10 | 0 | 0
Table OptiMat | 3755 | GEV307_I0190_0007 | 205 | 54.13 | VTT | MD4 | 90 | LM | I0190 | GE2 | 6.59 | 25.51 | 25.51 | 25.51 | 168.1115 | 300 | 150 |  |  | TG 3 phase II | II | 2006-03-27 | 2006-03-27 | STT |  | 22.184 |  | 22.184 |  |  | 3.642282 | 3.642282 |  |  |  |  | 131.9562 | 131.9562 |  |  |  |  | 9999.124 |  |  | 1 |  |  |  | t | [6 empty] | 0.25 |  |  | 13.15933 | [5 empty] | 0.009999124 |  | 100 kN MTS 810, VTT | d | h |  |  | n | d, +60°C | OB_TG3_R030 | [13 empty] | Front: Clip gauge: HBM, Middle | F: CG, M |  | 0.5 to 2; 1 to 3 | 83.67 | 300 | 0.27 |  |  | 1.93 | 0 | 3 | LM-E6 | PPG2002 |  |  | 72.32 | LM |  |  | 0.45 |  | 150 | phase II: MD material, same lay-up as MD2, but with alternative resin (LM-E6) | 6.57 | 46.08 | 3.52; 6.57 | 97.99 | 25 | 10 | 0 | [[±45, 0°]4;±45] | 0 | GE2 |  | 0.23 |  | 0 |  |  | 54.13 |  |  | 5 |  |  | 4 | ISO tension | 75 | 205I0190MD4 | 131.9562 |  |  | 45/-45/0/45/-45/0/45/-45/0/45/-45/0/45/-45 | 4 | 10 | 0 | 0 | 2.12042
Table OptiMat | 1910.257 | GEV213_R0390_0160 | 109 | 54.75 | WMC | UD3 | 90 | LM | R0390 | GE1 | 6.284114 | 25.04743 | 25 | 25.02348 | 157.1594 | 145 | 144.9011 | 34.84499 |  | TG 3 phase I | I | 2004-06-30 | 2004-06-30 | STC |  | -19.57188 |  | -19.57188 |  |  | -2.02603125 | -2.02603125 |  |  |  | 0.0945 | -123.9761 | -123.9761 |  |  |  |  | -7903.58 |  |  | 1 | [10 empty] | 1 |  |  | 10.125 | 14.30682 | [5 empty] | -0.01090766 | 250 kN homebuilt, WMC | d | m |  |  |  | d, RT |  | no loading-unloading-reloading (LUR) | [8 empty] | x |  |  |  | Clip gauge: OB standard, Middle, Center, BTB | CG, M, C, BTB | 70 Nm | 2 | 71.47 | 145 | 0.42 | GEV213 |  | 1.94 | 0.1 | various | Prime 20, slow hardener | PPG2002 |  |  | 73.21 | LM |  |  | 0.53 |  | 35 | 7 layers of UD | 6.16 | 45.38 | 6.16 | 87.83 | 25 | 0 | 0 | [0°]7 | 0.01 | GE1 |  | 0.52 | UD3 | 0 | WMC, VUB, UP |  | 54.75 |  |  | 0 | R0390 | V1 | 7 | Rectangular | 55 | 109R0390UD3 | 56.56221 | -148.0479 |  | 0/0/0/0/0/0/0 | 7 | 0 | 0 | 0 | 1.751525
Table OptiMat | 631.5 | GEV207_I0200_0010 | 8 | 51.37406 | RISØ | MD2 | 0 | LM | I0200 | GE1 |  |  | 10.23944 | 10.2399 | 69.4356166 | 126 |  | 12 |  | TG 3 phase I | I |  |  |  |  | -34.36422 |  | -35.13182 |  |  | -2.13491 | -2.13491 |  |  |  |  | -495.4209 | -505.087 |  |  |  |  | -18691.7 |  |  | 1 | [10 empty] | 1 |  |  |  | 27.10368 | [5 empty] | -0.01832471 | 100 kN Instron 8500, RISØ | [5 empty] | d, RT | OB_TG3_R007 | loading-unloading | x | [7 empty] | x |  | S10 | [5 empty] | 72.79 | 126 | 0.2198496 | GEV205; GEV207 after preliminary tests |  | 1.88 | 0.1771119 | 3 | Prime 20, slow hardener | PPG2002 |  |  | 70.88205 | LM |  |  | 0.1994856 |  | 12 | MD material used in preliminary programme 2 (1 layer less than MD1) | 6.57 | 47.79011 | 3.52; 6.57 | 88.3 | 10 | 10 | 0.8358306 | [[±45, 0°]4;±45] | 0.01 | GE1 |  | 0.3347182 | MD2 | 0 | RISØ, WMC |  | 51.37406 |  |  | 5 | I0200, I0300 | V1 | 4 | ISO compression | 57 | 8I0200MD2 |  | -505.087 |  | 45/-45/0/45/-45/0/45/-45/0/45/-45/0/45/-45 | 4 | 10 | 0 | 0
Table OptiMat | 1810.067 | GEV206_I1290_0005 | 5 | 51.44986 | RISØ | UD2 | 90 | LM | I1290 | GE1 |  | 10.051 | 10.051 | 10.0492 | 37.69799 | 126 |  |  |  | TG 3 phase I | I |  |  |  |  | -5.835 |  | -5.825543 |  |  | -2.431934 | -2.324829 | 0 |  |  |  | -154.7437 | -154.2841 |  |  |  |  | -10527.83 |  |  | 1 | [10 empty] | 0.25 |  |  |  | 13.69766 | [5 empty] | -0.01191739 | [6 empty] | d, RT; submersed in salt water for 6 months |  | loading | x | [15 empty] | 71.82 | 126 | 0.6851346 | GEV204; GEV206 after preliminary tests |  | 1.86 | 0.7765979 | 3 | Prime 20, slow hardener | PPG2002 |  |  | 71.93834 | LM |  |  | 0.6371733 |  |  | UD material used in preliminary programme 2 (1 layer less than UD1) | 3.52 | 45.44016 | 3.52; 6.57 | 85.43 | 10 | 0 | 3.109985 | [0°]4 | 0.02 | GE1 |  | 1.127764 | UD2 | 0 | RISØ |  | 51.44986 |  |  | 0 | I1290 | V1 | 4 | ISO compression without tabs |  | 5I1290UD2 |  | -154.2841 |  | 0/0/0/0 | 4 | 0 | 0 | 0
Table OptiMat | 1571.5 | GEV207_S0300_0102 | 2001 |  | WMC | MD2 | 0 | Polymarin | S0300 | GE1 | 6.35 |  | 24.95 | 24.95 | 158.43 | 610 |  | 500 |  | TG 4 phase I | I | 2003-04-23 | 2003-04-23 | STT |  | 88.02833 |  | 88.02833 |  |  | 2.136667 | 2.136667 |  |  |  |  | 556.0878 | 556.0878 |  |  |  |  | 18724.78 |  |  | 1 |  |  |  | t/d | [6 empty] | 3 |  |  | 29.71583 | [5 empty] | 0.01872478 |  | 100 kN Schenck, WMC | d | h |  |  |  | d, RT | [7 empty] | x | [6 empty] | Strain gauge: TML FLA-10-11, Middle, Top, BTB | SG, M, T, BTB | 280 | 2 |  | 610 |  | GEV205; GEV207 after preliminary tests |  |  |  | 4 | Prime 20, slow hardener | PPG2002 |  | 1 |  | GAMESA |  |  |  |  | 500 | MD material used in preliminary programme 2 (1 layer less than MD1) | 6.57 |  | 6.57 |  | 25 | 10 |  | [[±45, 0°]4;±45] |  | GE1 |  |  |  | 0 |  | PREPEG |  |  |  | 5 |  | V1 | 4 | Long, rectangular (reference) |  | 2001S0300MD2 | 556.0878 |  |  | 45/-45/0/45/-45/0/45/-45/0/45/-45/0/45/-45 | 4 | 10 | 0 | 0 | 2.744865
Table OptiMat | 1699.833 | GEV213_R0390_0272 | 112 | 55.05 | UP | UD3 | 90 | LM | R0390 | GE1 | 6.099444 | 25.13667 | 25.105 | 25.12111 | 153.22175 | 145 |  |  |  | TG 2 phase I | I | 2004-03-15 | 2004-03-15 | STT | 10 | 2.208333 |  | 8.252 | -28.01 |  | -2.305484 |  | -2.305484 |  |  |  | 14.72581 | 53.95477 | -181.419 |  |  |  | 3126.813 |  |  | 1 | 1 | 3 |  | t | [6 empty] | 0.25 | 0.02 |  | 14.38 | 15.15 |  |  |  |  | 0.003752176 |  | 100 kN Mayes DH 100S, UP | d | h | n |  | n | d, RT |  | The 2 strain gauge measurements were in bad agreement | [12 empty] | Strain gauge: HBM 6/350 LY11, Middle, Center, BTB | SG, M, C, BTB | 50 | 2 | 73.45 | 145 | 0.59 | GEV213 |  | 1.94 | 0.84 | various | Prime 20, slow hardener | PPG2002 |  |  | 73.68 | LM |  |  | 0.49 |  | 35 | 7 layers of UD | 6.16 | 44.51 | 6.16 | 87.44 | 25 | 0 | 0.44 | [0°]7 | 0.03 | GE1 |  | 1.16 | UD3 | 0 | VUB |  | 55.05 |  |  | 0 | R0390 | V1 | 7 | Rectangular | 55 | 112R0390UD3 | 53.95477 |  | -18.1419 | 0/0/0/0/0/0/0 | 7 | 0 | 0 | 0 | 1.731622
Table OptiMat | 1575.667 | GEV206_I1100_0004 | 18 | 52.57779 | RISØ | UD2 | 0 | LM | I1100 | GE1 |  | 25.016 | 25.016 | 25.016 | 95.31261 | 300 |  | 150 |  | TG 3 phase I | I | 2004-06-24 | 2004-06-24 | STT |  | 62.85267 |  | 64.73188 |  |  | 1.870474 | 1.870474 | 0 |  |  | 0.3105321 | 659.5822 | 679.0512 |  |  |  |  | 17948.62 |  |  | 1 | [10 empty] | 0.25 |  |  | 37.90911 | [5 empty] | 0.0174261 |  | 100 kN Instron, RISØ | d | h |  |  |  | d, RT; submersed in salt water for 12 months |  | loading | [12 empty] | Clip gauge: MTS | CG |  | 0.5 to 2; 1 to 3 | 74.96 | 300 | 0.1887753 | GEV204; GEV206 after preliminary tests |  | 1.87 | 0.3820427 | 3 | Prime 20, slow hardener | PPG2002 |  |  | 72.9987 | LM |  |  | 0.1703025 |  | 150 | UD material used in preliminary programme 2 (1 layer less than UD1) | 3.52 | 44.04022 | 3.52; 6.57 | 86.46 | 25 | 0 | 3.38199 | [0°]4 | 0.01 | GE1 |  | 0.2092996 | UD2 | 0 | RISØ, DLR |  | 52.57779 |  |  | 0 | I1100 | V1 | 4 | ISO tension without tabs (300 mm) | 75 | 18I1100UD2 | 679.0512 |  |  | 0/0/0/0 | 4 | 0 | 0 | 0 | 2.831038
Table OptiMat | 1442.8 | GEV207_R0460_0001 | 156 | 51.25 | UP | MD2 | 60 | LM | R0460 | GE1 | 6.493333 | 25.259 | 25.222 | 25.24067 | 163.8961 | 150 |  |  |  | TG 2 phase I | I | 2004-04-28 | 2004-04-28 | STT |  | -4.4936 |  | -4.4936 |  |  | 0.09757 | 0.09757 |  |  |  | 0.24418 | -27.29983 | -27.29983 |  |  |  |  | -1192.798 |  |  | 1 |  |  |  | t | [6 empty] | 0.625 |  |  | 18.32 | 19.148 |  |  |  |  | 0.01071005 | -0.01309565 | 100 kN Mayes DH 100S, UP | d | h | n |  | n | d, RT | OB_TG2_R022 | One strain gauge working at failure | [12 empty] | Front: Strain gauge: HBM 6/350 XY11, Middle, Center; Back: Strain gauge: HBM 6/350 LY11, Middle, Center | SG, M, C, BTB | 150 | 2 |  | 150 | 0.53 | GEV205; GEV207 after preliminary tests |  | 1.86 | 0.66 | 2 | Prime 20, slow hardener | PPG2002 |  |  | 71.28 | LM |  |  | 0.92 |  | 40 | MD material used in preliminary programme 2 (1 layer less than MD1) | 6.57 | 46.33 | 6.57 |  | 25 | 10 | 2.42 | [[±45, 0°]4;±45] | 0.01 | GE1 |  | 0.34 | MD2 | 0 | UP |  | 51.25 |  |  | 5 | R0460 | V1 | 4 | Rectangular | 55 | 156R0460MD2 | 196.1755 | -250.7752 |  | 45/-45/0/45/-45/0/45/-45/0/45/-45/0/45/-45 | 4 | 10 | 0 | 0 | 2.29242
Table OptiMat | 2570 | GEV207_S3100_0010 | 26626626626626.6 | 53.99 | WMC | MD2 | 0 | LM | S3100 | GE1 | 6.6194 | 25.54 | 25.376 | 25.4492 | 187.02058 | 610 |  | 500 |  | TG 4 phase I | I | 2005-01-31 | 2005-01-31 | STT |  | 80.92 |  | 80.92 | [8 empty] | 480.4148 | 480.4148 | [7 empty] | 1 | [10 empty] | 3.3 | [10 empty] | 400 kN Schenck, WMC | d | h | n |  |  | d, RT | OB_TG4_R010 | smax and Young's modulus and area pertain to cross-section area under strain gauge, epsfront/eps back/Efront/Eback: 1.37;2.11;37.4;24 (back and front very different due to repair) | [10 empty] | GEV207_S0400_0010 | 1:50, 1/3 | Strain gauge: TML FLA-10-11, Middle, Center, BTB | SG, M, C, BTB | 200 | 2 |  | 610 |  | GEV205; GEV207 after preliminary tests |  |  |  | 4 | Prime 20, slow hardener | PPG2002 |  | NT |  | GAMESA | 1:50 |  |  | LIQUID RESIN | 500 | MD material used in preliminary programme 2 (1 layer less than MD1) | 6.57 |  | 6.57 |  | 25 | 10 |  | [[±45, 0°]4;±45] |  | GE1 | 1/3 |  |  | 0 |  | PREPEG |  |  | SCARF | 5 |  | V1 | 4 | Long, rectangular (repaired) |  | 133S3100MD2 | 480.4148 |  |  | 45/-45/0/45/-45/0/45/-45/0/45/-45/0/45/-45 | 4 | 10 | 0 | 0 | 2.681407
Table OptiMat | 1254 | GEV207_S0105_0005 | 47 | 44.8009 | VUB | MD2 | 0 | LM | S0105 | GE1 | [5 empty] | 250 |  |  |  | TG 2 phase I | I | 2003-10-28 | 2003-10-28 | MA1, STT |  | 47.71143 |  | 47.71143 |  | 11.57056 | 1.540028 | 1.540028 |  | 0.4980637 | -0.4965023 | [10 empty] | 1 |  |  |  | t |  |  | 11.57056 | [14 empty] | 100 kN Biaxial set-up, VUB | l | m | n |  |  | d, RT | OB_TG2_R016_VUB/OB_TG2_R036 | no end taps, Faxial/F90: 5,775/1 | [10 empty] | GEV 207 S0100-0015 geometry 5 | [5 empty] | 66.03 | 250 | 1.672139 | GEV205; GEV207 after preliminary tests |  | 1.782519 | 0.1439576 | 2 | Prime 20, slow hardener | PPG2002 |  |  | 65.32796 | LM |  |  | 1.770829 |  |  | MD material used in preliminary programme 2 (1 layer less than MD1) | 6.57 | 53.80622 | 6.57 | 85.55 | 250 | 10 | 1.392888 | [[±45, 0°]4;±45] | 0.02720558 | GE1 |  | 1.824486 | MD2 | 0 | VUB |  | 44.8009 | 25 |  | 5 | S0105 | V1 | 4 | Cruciform |  | 47S0105MD2 |  |  |  | 45/-45/0/45/-45/0/45/-45/0/45/-45/0/45/-45 | 4 | 10 | 0 | 0
Table OptiMat | 1231.5 | GEV213_R0390_0125 | 108 | 56.66 | VUB | UD3 | 151515151515 | LM | R0390 | GE1 | 6.218889 |  | 25.095 | 25.095 | 156.0609 | 145 |  |  |  | TG 3 phase I | I | 2003-12-08 | 2003-12-08 | STT |  | 8.939514 |  | 8.939514 |  |  | 0.449604 | 0.449604 |  |  |  | 0.1072071 | 57.27875 | 57.27875 |  |  |  |  | 3868.11 |  |  | 1 |  |  |  | t | [9 empty] | 14.81795 | [5 empty] | 0.00386811 |  | 100 kN Instron, VUB | d | m | n |  |  | d, RT | OB_TG3_R011 | static increasing test (loading-unloading-reloading) | [8 empty] | x | [6 empty] | 2 | 67.49 | 145 | 0.71 | GEV213 |  | 1.97 | 0.19 | various | Prime 20, slow hardener | PPG2002 |  |  | 74.69 | LM |  |  | 1 |  | 35 | 7 layers of UD | 6.16 | 43.49 | 6.16 | 86.45 | 25 | 0 | 0.1 | [0°]7 | 0.01 | GE1 |  | 0.83 | UD3 | 0 | UP, VUB |  | 56.66 |  |  | 0 | R0390 | V1 | 7 | Rectangular | 55 | 108R0390UD3 | 57.27875 |  |  | 0/0/0/0/0/0/0 | 7 | 0 | 0 | 0 | 1.757895
Table OptiMat | 2418 | GEV206_R0300_0358 | 53 | 53.39671 | WMC | UD2 | 0 | LM | R0300 | GE1 | 3.675 | 25.31 | 25.26 | 25.285 | 92.8305 | 145 | 145.81 | 34.6625 |  | TG 3 phase I | I | 2004-11-11 | 2004-11-11 | STC |  | -36.6 |  | -36.6 | [8 empty] | -393.8771 | -393.8771 | [7 empty] | 1 | [10 empty] | 1 | [10 empty] | 250 kN homebuilt, WMC | d | m | n | 59.55 | hot air | d, +60°C | [14 empty] | Strain gauge: HBM 10/120LY11 (transverse), Middle, Center, BTB | SGT, M, C, BTB | 120 Nm | 2 | 66.08 | 145 | 0.6766125 | GEV204; GEV206 after preliminary tests |  | 1.90605 | 0.8409992 | various | Prime 20, slow hardener | PPG2002 |  |  | 72.83836 | LM |  |  | 1.219331 |  | 35 | UD material used in preliminary programme 2 (1 layer less than UD1) | 3.52 | 45.09887 | 3.52 | 85.89 | 25 | 0 | 1.504416 | [0°]4 | 0.004305392 | GE1 |  | 0.3825793 | UD2 | 0 | WMC |  | 53.39671 |  |  | 0 | R0300 | V1 | 4 | Rectangular | 55 | 53R0300UD2 |  | -393.8771 |  | 0/0/0/0 | 4 | 0 | 0 | 0
Table OptiMat | 2539.5 | GEV207_S0300_0008 | 128 | 55.43 | WMC | MD2 | 0 | LM | S0300 | GE1 | 6.4045 | 25.93833 | 25.66833 | 25.78567 | 164.2167 | 610 |  | 500 |  | TG 4 phase I | I | 2005-01-28 | 2005-01-28 | STT |  | 102.3833 |  | 102.3833 |  |  | 2.584 | 2.584 |  |  |  |  | 620.0508 | 620.0508 |  |  |  |  | 21394.47 |  |  | 1 | [10 empty] | 3.3 |  |  | 28.98333 | [7 empty] | 400 kN Schenck, WMC | d | h | n |  |  | d, RT | OB_TG4_R010 | smax and Young's modulus and area pertain to cross-section area under strain gauge | [10 empty] | s03008 |  | Strain gauge: TML FLA-10-11, Middle, Center, BTB | SG, M, C, BTB | 200 | 2 | 76.13 | 610 | 0.8 | GEV205; GEV207 after preliminary tests |  | 1.95 | 0.14 | 4 | Prime 20, slow hardener | PPG2002 |  | 1 | 73.9 | GAMESA |  |  | 1.01 |  | 500 | MD material used in preliminary programme 2 (1 layer less than MD1) | 6.57 | 44.32 | 6.57 | 86.83 | 25 | 10 | 0.25 | [[±45, 0°]4;±45] | 0.02 | GE1 |  | 1.05 | MD2 | 0 | WMC | PREPEG | 55.43 |  |  | 5 | S0300 | V1 | 4 | Long, rectangular (reference) |  | 128S0300MD2 | 620.0508 |  |  | 45/-45/0/45/-45/0/45/-45/0/45/-45/0/45/-45 | 4 | 10 | 0 | 0 | 2.792311
Table OptiMat | 2896 | GEV207_S0105_0078 | 167 | 55.59 | VUB | MD2 | 0 | LM | S0105 | GE1 | [5 empty] | 250 |  | 0 |  | TG 2 phase I | I | 2005-06-01 | 2005-06-01 | [22 empty] | 1 | [21 empty] | 100 kN Biaxial set-up, VUB | l | m | n |  |  | d, RT |  | used for autotuning | x | [11 empty] | Front: strain gauge FRA-6 mm rosette, Middle, Center | F: SGR, M, C |  |  |  | 250 |  | GEV205; GEV207 after preliminary tests |  |  |  | 2 | Prime 20, slow hardener | PPG2002 |  |  |  | LM | [5 empty] | MD material used in preliminary programme 2 (1 layer less than MD1) | 6.57 |  | 6.57 |  | 250 | 10 |  | [[±45, 0°]4;±45] |  | GE1 |  |  |  | 0 |  |  |  | 25 |  | 5 |  | V1 | 4 | Cruciform |  | 167S0105MD2 |  |  |  | 45/-45/0/45/-45/0/45/-45/0/45/-45/0/45/-45 | 4 | 10 | 0 | 0
Table OptiMat | 584 | GEV206_I0190_0012 | 15 | 54.56901 | RISØ | UD2 | 90 | LM | I0190 | GE1 | 3.75 |  | 24.95 | 24.95 | 93.5625 | 145 |  | 35 |  | TG 3 phase I | I | 2003-04-01 | [8 empty] | 0 | [14 empty] | 1 | [10 empty] | 1 | [10 empty] | 250 kN Instron 1333, RISØ | d | h | n |  |  | d, RT | OB_TG3_R007 | data lost | x | [5 empty] | x |  |  |  | S12 |  |  |  |  | 0.5 to 2; 1 to 3 | 74.2 | 300 | 0.2896821 | GEV204; GEV206 after preliminary tests |  | 1.9 | 1.027522 | 3 | Prime 20, slow hardener | PPG2002 |  |  | 74.56022 | LM |  |  | 0.7364963 |  | 150 | UD material used in preliminary programme 2 (1 layer less than UD1) | 3.52 | 42.17009 | 3.52; 6.57 | 88.44 | 25 | 0 | 3.260897 | [0°]4 | 0.02 | GE1 |  | 0.4389545 | UD2 | 0 | RISØ |  | 54.56901 |  |  | 0 | I1190, I0190 | V1 | 4 | ISO tension | 75 | 15I0190UD2 |  |  |  | 0/0/0/0 | 4 | 0 | 0 | 0
Table OptiMat | 881 | GEV205_R0500_0135 | [+/-45,UD]4;[+/-45] |  | UP | MD2 | 0 | LM | R0500 | GE1 | 6.7225 |  | 24.94167 | 24.94167 | 167.6859 | 155 |  | 45 |  | P2 | P2 | 2002-12-24 | 2002-12-24 | STT |  | 86.585 |  | 86.585 |  |  | 2.052 | 2.052 |  |  |  |  | 516.6195 | 516.6195 |  |  |  |  | 17980.47 |  |  | 1 | [10 empty] | 0.75 |  |  | 28.73 | [5 empty] | 0.01798047 |  | 250 kN MTS, UP | d | h | n |  |  | d, RT | OB_TC_R009 | Eit calculated using the average of the strain-gauge measurements | [10 empty] | S135 |  | Strain gauges 2 KYOWA KFRP-2-350-D22-1 and MTS clip-gauge | [6 empty] | GEV205; GEV207 after preliminary tests |  |  |  |  | Prime 20, slow hardener | PPG2002 | [9 empty] | MD material used in preliminary programme 2 (1 layer less than MD1) | 6.57 |  |  |  |  | 10 |  | [[±45, 0°]4;±45] |  | GE1 |  |  |  | 0 | [5 empty] | 5 |  | V1 | 4 |  |  | [+/-45,UD]4;[+/-45]R0500MD2 | 516.6195 |  |  | 45/-45/0/45/-45/0/45/-45/0/45/-45/0/45/-45 | 4 | 10 | 0 | 0 | 2.711907
Table OptiMat | 2248.6 | GEV206_I0300_0009 | 55 | 51.93541 | WMC | UD2 | 0 | LM | I0300 | GE1 | 3.856667 | 10.355 | 10.158 | 10.132 | 39.16423 | 136 | 136.425 |  |  | TG 4 phase I | I | 2004-09-10 | 2004-09-10 | STC |  | -24.28 |  | -24.28 | [7 empty] | 0.318 | -621.557 | -621.557 |  |  |  |  | -16691.87 |  |  | 1 | [10 empty] | 1 |  |  |  | 37.75 | [6 empty] | 250 kN homebuilt, WMC | d | m | n |  | fan | d, RT |  | Wyoming combined loading fixture | [12 empty] | Strain gauge: TML FCA-2-11, Middle, Center, BTB | SGC, M, C, BTB | 2.8 Nm |  | 65.4 | 136 | 0.2900242 | GEV204; GEV206 after preliminary tests |  | 1.878656 | 0.1712846 | 3 | Prime 20, slow hardener | PPG2002 |  |  | 71.87671 | LM |  |  | 0.4233897 |  | 10 | UD material used in preliminary programme 2 (1 layer less than UD1) | 3.52 | 46.02221 | 3.52; 6.57 | 87.76 | 10 | 0 | 2.042385 | [0°]4 | 0.002620167 | GE1 |  | 0.2722847 | UD2 | 0 | WMC |  | 51.93541 |  |  | 0 | I0300 | V1 | 4 | ASTM combined loading compression |  | 55I0300UD2 |  | -621.557 |  | 0/0/0/0 | 4 | 0 | 0 | 0
Table OptiMat | 183.75 | GEV203_D0100_0031 | GEV02016 |  | WMC | MD1 | 0 | LM | D0100 | GE1 | 7.80875 |  | 23.265 | 23.265 | 181.667325 | 170 |  | 70 | 100 | P1 | P1 | 2002-06-14 | 2002-06-14 | STC |  | -87.09 |  | -87.09 | [8 empty] | -479.904 | -479.904 | [7 empty] | 1 |  |  |  | c | [20 empty] | n |  |  | d, RT |  | middle | [10 empty] | PD03C31 | [8 empty] | GEV203 |  |  |  |  | Prime 20, slow hardener | PPG2002 | [9 empty] | MD material used in preliminary testing programme 1 | 8.06 |  |  |  |  | 12 |  | [[±45°, 0°]5;±45°] |  | GE1 |  |  |  | 0 | [5 empty] | 6 |  | V1 | 5 |  |  | GEV02016D0100MD1 |  | -479.904 |  | 45/-45/0/45/-45/0/45/-45/0/45/-45/0/45/-45/0/45/-45 | 5 | 12 | 0 | 0
Table OptiMat | 1415 | GEV208_I1000_0001 | 152 | 52.44 | UP | MD3 | 0 | LM | I1000 | GE1 | 3.820588 | 25.30941 | 25.27647 | 25.29255 | 96.63282 | 250 |  |  |  | TG 2 phase I | I | 2004-04-02 | 2004-04-02 | STT |  | 10.81906 |  | 10.81906 | [7 empty] | 0.5464824 | 111.9562 | 111.9562 |  | 3.370465 | 55.97812 | 4.233706 |  |  |  | 1 |  |  |  | t | [6 empty] | 2 |  |  | 14.11941 | [5 empty] | 0.007935551 |  | 250 kN MTS, UP | d | h | n |  | n | d, RT | OB_TG2_R020 | [13 empty] | Front: Strain gauge: HBM 6/350 XY11, Middle, Center; Back: Strain gauge: HBM 6/350 LY11, Middle, Center | SG, M, C, BTB | 100 | 0.5 to 2 |  | 250 | 0.42 |  |  | 1.79 | 0.37 | 2 | Prime 20, slow hardener | PPG2002 |  |  | 71.74 | LM |  |  | 0.64 |  | 150 | ±45° material, mainly used for long test coupons |  | 46.35 | 3.52 |  | 25 | 10 | 1.21 | [±45°]5 | 0.01 | GE1 |  | 0.42 | MD3 | 0 | UP |  | 52.44 |  |  | 5 | I1000 |  | 0 | ISO tension (250 mm) | 50 | 152I1000MD3 | 111.9562 |  |  | 45/-45/45/-45/45/-45/45/-45/45/-45 | 0 | 10 | 0 | 0 | 2.048977
Table OptiMat | 3181.5 | GEV214_S0700_0001 | 93593.5 | 0 | WMC | TMD | 0 | LM | S0700 | GE1 | 30.4425 | 138.705 | 138.415 | 138.56 | 4213.703775 | 1980 | 2009 | 1381.25 |  | TG 4 phase I | I | 2005-09-06 | 2005-09-06 | STT |  | 1583.7 |  | 1583.7 |  |  | 1.33 |  | 1.33 |  |  |  | 371.45 | 371.45 |  |  |  |  | 11959.96 |  |  | 1 | [10 empty] | 10 |  |  | 31.06 | [5 empty] | 0.01195996 |  | 2500 kN homebuilt, WMC | d | m |  |  |  | d, RT | [12 empty] | GEV214_S0900_0001 |  |  |  | 3500 kN pre-tension on bolts | 32.85 |  | 1980 | [5 empty] | 4 | Prime 20, slow hardener | PPG2002 |  |  |  | LM |  |  |  |  | 1380 | thick laminate for large specimens |  |  | 32.85 |  | 140 | 0 | [7 empty] | 0 | [5 empty] | 0 |  |  | 0 | Very large, rectangular | 400 | 187S0700TMD | 371.45 |  |  |  | 0 | 0 | 0 | 0 | 2.569766
Table OptiMat | 3924 | GEV307_I0200_0007 | 205 | 54.13 | RISØ | MD4 | 0 | LM | I0200 | GE2 | 6.924286 |  |  | 20.98868 | 145.279 | 126 |  |  |  | TG 3 phase II | II | 2006-03-15 | 2006-03-15 | STC |  | -72.92024 |  | -72.92024 |  |  | -1.956174 | -1.956174 |  |  |  |  | -469.1479 | -469.1479 |  |  |  |  | -16626.91 |  |  | 1 | [14 empty] | 28.10765 | [5 empty] | -0.01662691 | 250 kN Instron 8833, RISØ | d | m |  | 39.81818 | n | d, RT | OB_TG3_R029 | exact date not known |  | x | [8 empty] | GEV307-I0200-07 | [5 empty] | 83.67 | 126 | 0.27 |  |  | 1.93 | 0 | 3 | LM-E6 | PPG2002 |  |  | 72.32 | LM |  |  | 0.45 |  | 12 | phase II: MD material, same lay-up as MD2, but with alternative resin (LM-E6) | 6.57 | 46.08 | 3.52; 6.57 | 97.99 | 10 | 10 | 0 | [[±45, 0°]4;±45] | 0 | GE2 |  | 0.23 |  | 0 |  |  | 54.13 |  |  | 5 |  |  | 4 | ISO compression | 57 | 205I0200MD4 |  | -469.1479 |  | 45/-45/0/45/-45/0/45/-45/0/45/-45/0/45/-45 | 4 | 10 | 0 | 0
Table OptiMat | 599.5 | GEV206_I0290_0010 | 7 | 52.73065 | RISØ | UD2 | 90 | LM | I0290 | GE1 |  |  | 9.8859 | 9.885 | 37.95999 | 126 |  | 12 |  | TG 3 phase I | I | 2003-04-03 |  | STC |  | -6.178 |  | -6.129684 |  |  | -2.120876 | -2.120876 |  |  |  |  | -162.8738 | -161.7022 |  |  |  |  | -11390.35 |  |  | 1 | [10 empty] | 1 |  |  |  | 14.19904 | [5 empty] | -0.01147514 | 100 kN Instron 8500, RISØ | d | h | n |  |  | d, RT | OB_TG3_R007 | loading-unloading | [8 empty] | x |  | S10 | [5 empty] | 73.66 | 126 | 0.8422656 | GEV204; GEV206 after preliminary tests |  | 1.89 | 0.6439783 | 3 | Prime 20, slow hardener | PPG2002 |  |  | 72.5798 | LM |  |  | 0.8648989 |  | 12 | UD material used in preliminary programme 2 (1 layer less than UD1) | 3.52 | 45.09606 | 3.52; 6.57 | 86.95 | 10 | 0 | 2.173289 | [0°]4 | 0.02 | GE1 |  | 1.272287 | UD2 | 0 | RISØ |  | 52.73065 |  |  | 0 | I0290 | V1 | 4 | ISO compression | 57 | 7I0290UD2 |  | -161.7022 |  | 0/0/0/0 | 4 | 0 | 0 | 0
Table OptiMat | 1127.5 | GEV207_S3800_0201 | 1.6818e+22 |  | CRES | MD2 | 0 | GAMESA | S3800 | GE1 | 7.8655 |  | 25.2 | 25.2 | 198.2113 | 610 |  | 500 |  | TG 4 phase I | I | 2003-03-11 | 2003-03-11 | STT |  | 77.78833 |  | 77.78833 |  |  | 1.310717 | 1.310717 |  |  |  |  | 392.2821 | 392.2821 |  |  |  |  | 11861.6 |  |  | 1 | [10 empty] | 2 |  |  | 33.182 | [5 empty] | 0.0118616 |  | 250 kN MTS, CRES | d | h | n |  |  | d, RT | OB_TG4_R006 |  |  | x | [8 empty] | GAM03-01, renamed to GEV207_S0400_0212, final rename 6 may 2005 | 1:25, 2/3 | two s.g. 6/350 LY41 HBM |  |  | 2 |  | 610 |  | GEV205; GEV207 after preliminary tests |  |  |  | 4 | Prime 20, slow hardener | PPG2002 |  | 0.6 |  | GAMESA | 1:25 |  |  | LIQUID RESIN | 500 | MD material used in preliminary programme 2 (1 layer less than MD1) | 6.57 |  | 6.57 |  | 25 | 10 |  | [[±45, 0°]4;±45] |  | GE1 | 2/3 |  |  | 0 |  | PREPEG |  |  | SCARF | 5 |  | V1 | 4 | Long, rectangular (repaired) |  | 1009S3800MD2 | 392.2821 |  |  | 45/-45/0/45/-45/0/45/-45/0/45/-45/0/45/-45 | 4 | 10 | 0 | 0 | 2.591591
Table OptiMat | 2899 | GEV207_S0105_0073 | 166 | 56.29 | VUB | MD2 | 0 | LM | S0105 | GE1 | [5 empty] | 250 |  | 0 |  | TG 2 phase II | II | 2005-06-03 | 2005-06-03 | MA1, STT |  | 18.73322 |  | 18.73322 |  | 18.46191 | 0.1166179 | 0.1166179 |  | 1.285889 | 0.6035058 | [10 empty] | 1 |  |  |  | t |  |  | 18.46191 | [14 empty] | 100 kN Biaxial set-up, VUB | l | m | n |  |  | d, RT | OB_TG2_R026/OB_TG2_R036 | [9 empty] | x |  |  |  | Front: strain gauge FRA-6 mm rosette, Middle, Center | F: SGR, M, C |  |  |  | 250 |  | GEV205; GEV207 after preliminary tests |  |  |  | 2 | Prime 20, slow hardener | PPG2002 |  |  |  | LM | [5 empty] | MD material used in preliminary programme 2 (1 layer less than MD1) | 6.57 |  | 6.57 |  | 250 | 10 |  | [[±45, 0°]4;±45] |  | GE1 |  |  |  | 0 |  |  |  | 25 |  | 5 |  | V1 | 4 | Cruciform |  | 166S0105MD2 |  |  |  | 45/-45/0/45/-45/0/45/-45/0/45/-45/0/45/-45 | 4 | 10 | 0 | 0
Table OptiMat | 3853.5 | GEV207_S0300_0210 | 1017 |  | CRES | MD2 | 0 | GAMESA | S0300 | GE1 | 7.0095 | 25.4025 | 25.355 | 25.2555 | 177.035 | 610 |  | 500 |  | TG 4 phase I | I | 2006-02-21 | 2006-02-21 | STT |  | 85.015 |  | 85.015 |  |  | 1.742 | 1.742 |  |  |  |  | 480.475 | 480.475 |  |  |  |  | 18356.69 |  |  | 1 | [10 empty] | 4 |  |  | 26.1775 | [5 empty] | 0.01835669 |  | 250 kN MTS, CRES | d | h | n |  | n | d, RT |  | bending at 1500με=1.137%, Et is the average from 25.60GPa and 26.61GPa, strain gages failure before the maximum load | [12 empty] | Strain gauge: HBM 6/350 LY41, Middle, Center, BTB | SG, M, C, BTB | 140 | 2 |  | 610 |  | GEV205; GEV207 after preliminary tests |  |  |  | 4 | Prime 20, slow hardener | PPG2002 |  | 1 |  | GAMESA |  |  |  |  | 500 | MD material used in preliminary programme 2 (1 layer less than MD1) | 6.57 |  | 6.57 |  | 25 | 10 |  | [[±45, 0°]4;±45] |  | GE1 |  |  |  | 0 |  | PREPEG |  |  |  | 5 |  | V1 | 4 | Long, rectangular (reference) |  | 1017S0300MD2 | 480.475 |  |  | 45/-45/0/45/-45/0/45/-45/0/45/-45/0/45/-45 | 4 | 10 | 0 | 0 | 2.680464
Table OptiMat | 1119 | GEV207_R0400_0260 | 36 | 52.42024 | WMC | MD2 | 0 | LM | R0400 | GE1 | 6.590455 | 25.36 | 25.66455 | 25.66636 | 169.1447 | 150 | 150.225 | 39.98568 |  | TG 3 phase I | I | 2004-07-21 | 2004-07-21 | STC |  | -30.54853009 |  | -30.54853009 |  |  | 2.655556 | 2.655556 |  |  |  |  | -176.0019 | -176.0019 |  |  |  |  | -3694.896 |  |  | 1 | [10 empty] | 14.83864 |  |  | 28.75 | [5 empty] | 0.01869474 | -0.01569488 | 250 kN homebuilt, WMC | d | m |  |  |  | d, RT |  | loading-unloading-reloading | [8 empty] | x |  |  |  | Strain gauge: HBM 10/120LY11 (transverse) & OB clip gauge, Middle, Center, BTB | SG&CG, M, C, BTB | 120 Nm | 2 | 75.48 | 150 | 0.6042214 | GEV205; GEV207 after preliminary tests |  | 1.897446 | 0.5699616 | various | Prime 20, slow hardener | PPG2002 |  |  | 71.82502 | LM |  |  | 0.5620443 |  | 40 | MD material used in preliminary programme 2 (1 layer less than MD1) | 6.57 | 46.56094 | 6.57 | 85.18 | 25 | 10 | 1.018823 | [[±45, 0°]4;±45] | 0.02018053 | GE1 |  | 0.9805088 | MD2 | 0 | WMC |  | 52.42024 |  |  | 5 | R0400 | V1 | 4 | Rectangular | 55 | 36R0400MD2 | 582.8271 | -460.5628 |  | 45/-45/0/45/-45/0/45/-45/0/45/-45/0/45/-45 | 4 | 10 | 0 | 0 | 2.763461
Table OptiMat | 2486.875 | GEV215_S0233_0001 | fill in |  | DLR | TUBE | na | LM | S0233 | GE1 | [5 empty] | 170 |  |  |  | TG 2 phase I | I |  |  | TUM |  | 9.593 |  | 9.593 | [16 empty] | 85.62667 | 1 | [21 empty] | 1000 Nm 88603 Schenck torsion, DLR_IFB | [5 empty] | d, RT | OB_TG2_O003 | Calibr. Tests, then static, + moment | [10 empty] | Tubes-_0200_0001, Ø 33 mm | [6 empty] | 170 | [5 empty] | 2 | Prime 20, slow hardener | PPG2002 |  |  |  | NORDEX |  | 25 (inner diameter) |  |  | 100 | filament wound tubes (tested at DLR) |  |  |  |  | 33 | 0 | [7 empty] | 0 | [5 empty] | 0 |  |  | 0 | Tubular specimen | 35 | fill inS0233TUBE |  |  |  |  | 0 | 0 | 0 | 0
Table OptiMat | 3310.2 | GEV207_S4300_0202 | 1012 |  | CRES | MD2 | 0 | GAMESA | S4300 | GE1 | 8.8276 | 25.14 | 24.98 | 25.0536 | 221.18 | 610 | 500 | 500 |  | TG 4 phase I | I | 2005-11-01 | 2005-11-01 | STT |  | 70.812 |  | 70.812 |  |  | 1.169 | 1.169 |  |  |  |  | 321.8272 | 321.8272 |  |  |  |  | 10445.18 |  |  | 1 | [10 empty] | 4 |  |  | 30.704 | [5 empty] | 0.01044518 |  | 250 kN MTS, CRES | d | h | n |  | n | d, RT |  | bending at 1500με=9.98%, Et is the average from 33.37GPa and 30.08GPa, strain at failure is average from 1.2308% and 1.2967% |  | x | [9 empty] | 1:75, 1/3 |  |  | 140 | 2 |  | 610 |  | GEV205; GEV207 after preliminary tests |  |  |  | 4 | Prime 20, slow hardener | PPG2002 |  | NT |  | GAMESA | 1:75 |  |  | PREPEG | 500 | MD material used in preliminary programme 2 (1 layer less than MD1) | 6.57 |  | 6.57 |  | 25 | 10 |  | [[±45, 0°]4;±45] |  | GE1 | 1/3 |  |  | 0 |  | PREPEG |  |  | SCARF | 5 |  | V1 | 4 | Long, rectangular (repaired) |  | 1012S4300MD2 | 321.8272 |  |  | 45/-45/0/45/-45/0/45/-45/0/45/-45/0/45/-45 | 4 | 10 | 0 | 0 | 2.502428
Table OptiMat | 2484.25 | GEV213_R0390_0502 | 111 | 55.4 | VUB | UD3 | 22727272.5 | LM | R0390 | GE1 | 6.045833 | 25.32 | 25.22333 | 25.26333 | 152.5017 | 145 | 144.1333 | 34.7625 |  | TG 5 phase I | I | 2005-11-04 | 2005-11-04 | STC |  | -23.94383 |  | -23.94383 | [7 empty] | 0.118 | -156.7474 | -156.7474 |  |  |  |  | -9042.437 |  |  | 1 |  |  |  | c | [6 empty] | 0.8125 |  |  |  | 16.675 | [6 empty] | 100 kN MTS, VUB | l, d | h |  |  | n | d, RT |  |  |  | x | [12 empty] | 60 | 2 | 74.85 | 145 | 0.58 | GEV213 |  | 1.95 | 0.72 | various | Prime 20, slow hardener | PPG2002 |  |  | 74 | LM |  |  | 0.54 |  | 35 | 7 layers of UD | 6.16 | 44.07 | 6.16 | 89.22 | 25 | 0 | 0.53 | [0°]7 | 0.02 | GE1 |  | 1.07 |  | 0 |  |  | 55.4 |  |  | 0 |  | V1 | 7 | Rectangular | 55 | 111R0390UD3 |  | -156.7474 |  | 0/0/0/0/0/0/0 | 7 | 0 | 0 | 0
Table OptiMat | 373 | GEV205_R0400_0037 | [+/-45 ,UD]4;[+/-45] |  | DLR | MD2 | 0 | LM | R0400 | GE1 | 6.57 |  | 24.84 | 24.84 | 163.1988 | 150 |  | 40 |  | P2 | P2 |  |  | STC |  | -85.34 |  | -85.34 |  |  | -1.95 | -1.95 |  |  |  |  | -522.9205 | -522.9205 |  |  |  |  | -18905.3 |  |  | 1 | [14 empty] | 27.66 | [5 empty] | -0.0189053 | 200 kN HUN, DLR | d | m | n |  |  | d, RT | OB_TC_R007 | loading rate 0.031%/s |  | x |  |  | x | [5 empty] | S61_GL40 |  |  |  |  | 2 |  | 150 |  | GEV205; GEV207 after preliminary tests |  |  |  | various | Prime 20, slow hardener | PPG2002 |  |  |  | LM |  |  |  |  | 40 | MD material used in preliminary programme 2 (1 layer less than MD1) | 6.57 |  | 6.57 |  | 25 | 10 |  | [[±45, 0°]4;±45] |  | GE1 |  |  |  | 0 | [5 empty] | 5 |  | V1 | 4 | Rectangular | 55 | [+/-45 ,UD]4;[+/-45] R0400MD2 |  | -522.9205 |  | 45/-45/0/45/-45/0/45/-45/0/45/-45/0/45/-45 | 4 | 10 | 0 | 0
Table OptiMat | 3358 | GEV308_I1000_0019 | 200 | 50.41 | UP | MD5 | 0 | LM | I1000 | GE2 | 3.96 | 26.232 | 26.132 | 26.184 | 103.6876 | 350 | 150 |  |  | TG 2 phase II | II | 2005-12-28 | 2005-12-28 | STT |  | 9.5704 |  | 9.5704 | [7 empty] | 0.54574 | 92.28942 | 92.28942 |  | 2.93 | 46.14471 | 3.7896 | 6968.263 |  |  | 1 |  |  |  | t | [6 empty] | 2 |  |  | 13.262 | [5 empty] | 0.006968263 |  | 100 kN Mayes DH 100S, UP | d | h | n |  | n | d, RT | OB_TG2_R029 | [15 empty] | 50 | 0.5 to 2 | 89.58 | 250 | 5.45 |  |  | 1.89 | 6.02 | 2 | LM-E6 | PPG2002 |  |  | 68.59 | LM |  |  | 3.94 |  | 150 | phase II: MD3 (±45°) material, same lay-up as MD3, but with alternative resin (LM-E6) |  | 50.45 | 3.52 | 99.04 | 25 | 0 | -1.02 |  | 0.18 | GE2 |  | 8.6 |  | 0 |  |  | 50.41 |  |  | 0 |  |  | 0 | ISO tension (250 mm) | 50 | 200I1000MD5 | 92.28942 |  |  |  | 0 | 0 | 0 | 0 | 1.965068
Table OptiMat | 666.875 | GEV206_R0300_0148 | 26 | 52.32049 | WMC | UD2 | 0 | LM | R0300 | GE1 | 3.7875 |  | 24.725 | 24.725 | 93.645 | 145 |  | 35 |  | TG 1 phase I | BM | 2003-05-19 | 2003-05-19 | STT |  | 1.956485 |  | 1.956485 |  |  | 1.5125 | 1.5125 |  |  |  |  | 20.38374 | 20.38374 |  |  |  |  | 473.415 |  |  | 1 | [10 empty] | 0.625 |  |  | 38.65292 | 38.4111974 |  |  |  |  | 0.02056868 | -0.01158374 | 100 kN Schenck, WMC | d | h | n |  |  | d, RT | [15 empty] | F: SG, M, C |  | 2 | 73.61 | 145 | 0.3577903 | GEV204; GEV206 after preliminary tests |  | 1.87 | 1.578718 | various | Prime 20, slow hardener | PPG2002 |  |  | 72.83731 | LM |  |  | 0.9778955 |  | 35 | UD material used in preliminary programme 2 (1 layer less than UD1) | 3.52 | 44.19156 | 3.52 | 87.67 | 25 | 0 | 3.487949 | [0°]4 | 0.03 | GE1 |  | 0.7921817 | UD2 | 0 | WMC |  | 52.32049 |  |  | 0 | R0300 | V1 | 4 | Rectangular | 55 | 26R0300UD2 | 795.7034 | -444.8081 |  | 0/0/0/0 | 4 | 0 | 0 | 0 | 2.899917
Table OptiMat | 3441 | GEV207_S4900_0201 | 1014 |  | CRES | MD2 | 0 | GAMESA | S4900 | GE1 | 8.2608 | 25.178 | 25.032 | 25.1088 | 207.402 | 610 | 500 |  |  | TG 4 phase I | I | 2005-11-01 | 2005-11-01 | STT |  | 73.942 |  | 73.942 |  |  | 1.6455 | 1.6455 |  |  |  |  | 356.641 | 356.641 |  |  |  |  | 13787.04 |  |  | 1 | [10 empty] | 4 |  |  | 25.8664 | [5 empty] | 0.01378704 |  | 250 kN MTS, CRES | d | h | n |  | n | d, RT |  | bending at 1500με=34%, Et is the average from 30.72GPa and 22.73GPa, strain at failure is average from 1.4510% and 1.5665% |  | x | [9 empty] | 1:50, 1/3 |  |  | 140 | 2 |  | 610 |  | GEV205; GEV207 after preliminary tests |  |  |  | 4 | Prime 20, slow hardener | PPG2002 |  | NT |  | GAMESA | 1:50 |  |  | PREPEG | 500 | MD material used in preliminary programme 2 (1 layer less than MD1) | 6.57 |  | 6.57 |  | 25 | 10 |  | [[±45, 0°]4;±45] |  | GE1 | 1/3 |  |  | 0 |  | PREPEG |  |  | PATCH | 5 |  | V1 | 4 | Long, rectangular (repaired) |  | 1014S4900MD2 | 356.641 |  |  | 45/-45/0/45/-45/0/45/-45/0/45/-45/0/45/-45 | 4 | 10 | 0 | 0 | 2.551913
Table OptiMat | 224 | GEV203_R0100_0036 | GEV02016 |  | WMC | MD1 | 0 | LM | R0100 | GE1 | 7.804375 |  | 25.5525 | 25.5525 | 199.4165 | 170 |  | 50 |  | P1 | P1 | 2002-06-14 | 2002-06-14 | STC |  | -46.095 |  | -46.095 |  |  | 0.6825 | [5 empty] | -232.533 | -232.533 | [7 empty] | 1 |  |  |  | c | [6 empty] | 2 | [13 empty] | n |  |  | d, RT |  | near tab | [10 empty] | PR03C36 |  |  |  |  | 2 |  | 170 |  | GEV203 |  |  |  |  | Prime 20, slow hardener | PPG2002 |  |  |  | LM |  |  |  |  | 50 | MD material used in preliminary testing programme 1 | 8.06 |  |  |  | 25 | 12 |  | [[±45°, 0°]5;±45°] |  | GE1 |  |  |  | 0 | [5 empty] | 6 |  | V1 | 5 | Rectangular | 60 | GEV02016R0100MD1 | 483.126 | -471.086 |  | 45/-45/0/45/-45/0/45/-45/0/45/-45/0/45/-45/0/45/-45 | 5 | 12 | 0 | 0 | 2.68406
Table OptiMat | 3930 | GEV306_R0390_0001 | fill in |  | RISØ | UD4 | 90 | LM | R0390 | GE2 | 4.07 |  |  | 25.39 | 103.3373 | 145 |  |  |  | TG 3 phase II | II | [9 empty] | -1.269086 | -1.269086 |  |  |  |  | -141.9718 | -141.9718 |  |  |  |  | -9969.234 |  |  | 1 | [14 empty] | 14.241 | [5 empty] | -0.009969234 | 250 kN Instron 8833, RISØ | d | m |  | 23 | n | d, RT | OB_TG3_R029 |  |  | x | [8 empty] | GEV 306-RO390-x1 |  |  |  |  | 2 |  | 145 | [5 empty] | various | LM-E6 | PPG2002 |  |  |  | LM |  |  |  |  | 35 | phase II: UD material, same lay-up as UD2, but with alternative resin (LM-E6) | 3.52 |  | 6.16 |  | 25 | 0 |  | [0°]4 |  | GE2 |  |  |  | 0 | [5 empty] | 0 |  |  | 4 | Rectangular | 55 | fill inR0390UD4 |  | -141.9718 |  | 0/0/0/0 | 4 | 0 | 0 | 0
Table OptiMat | 2858.333 | GEV207_R0400_0504 | 83 | 50.60759 | WMC | MD2 | 0 | LM | R0400 | GE1 | 6.73 | 25.20333 | 25.14667 | 25.175 | 169.2372 | 150 | 150.58 | 40.10667 |  | TG 3 phase I | I | 2004-07-22 | 2004-07-22 | STC |  | -22.203 |  | -22.203 | [8 empty] | -128.1956 | -128.1956 |  |  |  |  | 20273.71 |  |  | 1 | [10 empty] | 1 |  |  | 22.8 | [7 empty] | 250 kN homebuilt, WMC | d | m |  |  |  | d, RT |  | loading-unloading-reloading | [8 empty] | x |  |  |  | Strain gauge: HBM 10/120LY11 (transverse) & OB clip gauge, Middle, Center, BTB | SG&CG, M, C, BTB | 120 Nm | 2 | 65.63 | 150 | 0.2430072 | GEV205; GEV207 after preliminary tests |  | 1.862155 | 0.6431977 | various | Prime 20, slow hardener | PPG2002 |  |  | 70.65862 | LM |  |  | 0.2116255 |  | 40 | MD material used in preliminary programme 2 (1 layer less than MD1) | 6.57 | 47.59212 | 6.57 | 84.27 | 25 | 10 | 1.80029 | [[±45, 0°]4;±45] | 0.01555504 | GE1 |  | 0.5775848 | MD2 | 0 | WMC |  | 50.60759 |  |  | 5 | R0400 | V1 | 4 | Rectangular | 55 | 83R0400MD2 | 462.2405 | -423.4137 |  | 45/-45/0/45/-45/0/45/-45/0/45/-45/0/45/-45 | 4 | 10 | 0 | 0 | 2.664868
Table OptiMat | 1780 | GEV207_I1200_0001 | 10 | 49.59625 | RISØ | MD2 | 0 | LM | I1200 | GE1 |  | 10.10443 | 10.06293 | 10.06293 | 69.25845 | 126 |  |  |  | TG 3 phase I | I | 2004-07-27 | 2004-07-27 | STC |  | -31.27239 |  | -31.194 |  |  | -1.851648 | -1.851648 | 0 |  |  |  | -451.507 | -450.368 |  |  |  |  | -16946.17 |  |  | 1 | [14 empty] | 26.59452 | [5 empty] | -0.01698921 |  | d | h |  |  |  | d, RT; submersed in salt water for 12 months |  | loading | [16 empty] | 72.77 | 126 | 0.3269142 | GEV205; GEV207 after preliminary tests |  | 1.83 | 1.298574 | 3 | Prime 20, slow hardener | PPG2002 |  |  | 70.35721 | LM |  |  | 0.8818869 |  |  | MD material used in preliminary programme 2 (1 layer less than MD1) | 6.57 | 47.32671 | 3.52; 6.57 | 87.33 | 10 | 10 | 3.077037 | [[±45, 0°]4;±45] | 0.02 | GE1 |  | 0.5840729 | MD2 | 0 | RISØ |  | 49.59625 |  |  | 5 | I1200 | V1 | 4 | ISO compression without tabs |  | 10I1200MD2 |  | -450.368 |  | 45/-45/0/45/-45/0/45/-45/0/45/-45/0/45/-45 | 4 | 10 | 0 | 0
Table OptiMat | 1728.833 | GEV207_S0107_006 | 147 | 0 | VUB | MD2 | 0 | LM | S0107 | GE1 | [5 empty] | 250 |  |  |  | TG 2 phase I | I | 2004-05-27 | 2004-05-27 | MA1, STT |  | 35.61383 |  | 40.90767 |  | 8.140015 |  |  |  | -0.4043236 | 0.4881872 | [10 empty] | 1 | [6 empty] | 8.140015 | 1.330629 | [13 empty] | 100 kN Biaxial set-up, VUB | l | m | n |  |  | d, RT | OB_TG2_R025 | Faxial/F90: 5,775/1 | [10 empty] | GEV207_S0100_006, geometry 7 |  | Strain gauge: TML FRA-6, Middle | SG, M |  |  |  | 250 |  | GEV205; GEV207 after preliminary tests |  |  |  | 2 | Prime 20, slow hardener | PPG2002 |  |  |  | LM | [5 empty] | MD material used in preliminary programme 2 (1 layer less than MD1) | 6.57 |  | 6.57 |  | 250 | 10 |  | [[±45, 0°]4;±45] |  | GE1 |  |  | MD2 | 0 | VUB |  |  | 25 |  | 5 | S0107 | V1 | 4 | Cruciform |  | 147S0107MD2 |  |  |  | 45/-45/0/45/-45/0/45/-45/0/45/-45/0/45/-45 | 4 | 10 | 0 | 0
Table OptiMat | 1725.3 | GEV207_S0107_020 | 144 | 53.07 | VUB | MD2 | 0 | LM | S0107 | GE1 | [5 empty] | 250 |  |  |  | TG 2 phase I | I | 2004-05-20 | 2004-05-20 | MA1, STT |  | 32.9928 |  | 37.69302 |  | 10.85434 |  |  |  | -0.02756122 | 0.5064605 | [10 empty] | 1 | [6 empty] | 10.82865 | 1.108101 | [13 empty] | 100 kN Biaxial set-up, VUB | l | m | n |  |  | d, RT | OB_TG2_R025 | Faxial/F90: 2,567/1 | [10 empty] | GEV207_S0100_020, geometry 7 |  | Strain gauge: TML FRA-6, Middle | SG, M |  |  |  | 250 | 0.15 | GEV205; GEV207 after preliminary tests |  | 1.9 | 0.74 | 2 | Prime 20, slow hardener | PPG2002 |  |  | 71.91 | LM |  |  | 0.34 |  |  | MD material used in preliminary programme 2 (1 layer less than MD1) | 6.57 | 46.5 | 6.57 |  | 250 | 10 | 0.43 | [[±45, 0°]4;±45] | 0.02 | GE1 |  | 0.49 | MD2 | 0 | VUB |  | 53.07 | 25 |  | 5 | S0107 | V1 | 4 | Cruciform |  | 144S0107MD2 |  |  |  | 45/-45/0/45/-45/0/45/-45/0/45/-45/0/45/-45 | 4 | 10 | 0 | 0
Table OptiMat | 2902.7 | GEV207_S3500_0005 | 132 | 53.64 | CRES | MD2 | 0 | LM | S3500 | GE1 | 6.931 | 24.919 | 24.697 | 24.7928 | 178.86838 | 610 |  | 500 |  | TG 4 phase I | I | 2005-07-15 | 2005-07-15 | STT |  | 79.5156 |  | 79.5156 |  |  | 1.61698 | 1.61698 |  |  |  |  | 463.2892 | 463.2892 |  |  |  |  | 14454.38 |  |  | 1 |  |  |  | t | [6 empty] | 3.65 |  |  | 32.5772 | [5 empty] | 0.01445438 |  | 250 kN MTS, CRES | d | h | n |  | n | d, RT |  | bending at 1500me=24.5%, Eit_1 = 28.1GPa, Eit_2=35.8Gpa, max strain 1=1.85%, max strain 2= 1.60% |  | x | [8 empty] | GEV207_S0400_05 1:100 1/3H | 1:100, 1/3 | Strain gauge: HBM 6/350 LY41, Middle, Center, BTB | SG, M, C, BTB | 170 | 2 | 74.91 | 610 | 0.61 | GEV205; GEV207 after preliminary tests |  | 1.93 | 0.17 | 4 | Prime 20, slow hardener | PPG2002 |  | 0.75 | 72.33 | LM | 1:100 |  | 0.74 | LIQUID RESIN | 500 | MD material used in preliminary programme 2 (1 layer less than MD1) | 6.57 | 46.46 | 6.57 | 86.16 | 25 | 10 | 0 | [[±45, 0°]4;±45] | 0.01 | GE1 | 1/3 | 0.8 | MD2 | 0 | WMC | RIM | 53.64 |  | SCARF | 5 | S0400 | V1 | 4 | Long, rectangular (repaired) |  | 132S3500MD2 | 463.2892 |  |  | 45/-45/0/45/-45/0/45/-45/0/45/-45/0/45/-45 | 4 | 10 | 0 | 0 | 2.665571
Table OptiMat | 2318.529 | GEV206_R0330_0024 | 41 | 51.61059 | VTT | UD2 | 30 | LM | R0330 | GE1 | 3.845392 | 24.79182 | 24.68 | 24.69176 | 94.90087 | 145 | 145.0267 | 34.82477 |  | TG 3 phase I | I | 2005-10-11 | 2005-10-11 | STT |  | 10.76818 |  | 10.76818 |  |  | 1.832212 | 1.832212 |  |  |  | 0.503325 | 113.3254 | 113.3254 |  | 2.30083 | 52.49897 | 7.151959 | 8339.094 |  |  | 1 |  |  |  | t | [6 empty] | 1 |  |  | 14.07436 | [5 empty] | 0.008229356 |  | 100 kN MTS 810, VTT | d | h | n |  |  | d, -40°C | OB_TG3_R018 rev. 000 doc.no. 10223 | [13 empty] | Front: Clip gauge: MTS , Middle | F: CG, M |  | 2 | 73.39 | 145 | 0.9080699 | GEV204; GEV206 after preliminary tests |  | 1.879384 | 0.7250349 | 3 | Prime 20, slow hardener | PPG2002 |  |  | 71.39811 | LM |  |  | 1.393046 |  | 35 | UD material used in preliminary programme 2 (1 layer less than UD1) | 3.52 | 46.82134 | 6.16 | 86.21 | 25 | 0 | 1.568065 | [0°]4 | 0.009019136 | GE1 |  | 0.8103667 | UD2 | 0 | VUB, VTT |  | 51.61059 |  |  | 0 | R0330 | V1 | 4 | Rectangular | 55 | 41R0330UD2 | 113.3254 |  |  | 0/0/0/0 | 4 | 0 | 0 | 0 | 2.033314
Table OptiMat | 1436.3 | GEV207_R0410_0001 | 99 | 54.62233 | UP | MD2 | 10 | LM | R0410 | GE1 | 6.45 | 25.196 | 25.169 | 25.18233 | 162.4262 | 150 |  |  |  | TG 2 phase I | I | 2004-04-29 | 2004-04-29 | STT |  | 4.3168 |  | 4.3168 |  |  | 0.21539 | 0.21539 |  |  |  | 0.41664 | 26.99655 | 26.99655 |  |  |  |  | 1165.231 |  |  | 1 |  |  |  | t | [6 empty] | 0.625 |  |  | 28.988 | 29.934 |  |  |  |  | 0.01679058 | -0.01446012 | 100 kN Mayes DH 100S, UP | d | h | n |  | n | d, RT | OB_TG2_R022 | [13 empty] | Front: Strain gauge: HBM 6/350 XY11, Middle, Center; Back: Strain gauge: HBM 6/350 LY11, Middle, Center | SG, M, C, BTB | 150 | 2 | 74.17 | 150 | 0.7744996 | GEV205; GEV207 after preliminary tests |  | 1.936061 | 0.9498449 | 2 | Prime 20, slow hardener | PPG2002 |  |  | 73.34513 | LM |  |  | 0.6426512 |  | 40 | MD material used in preliminary programme 2 (1 layer less than MD1) | 6.57 | 44.93734 | 6.57 | 89.14 | 25 | 10 | 0.4403281 | [[±45, 0°]4;±45] | 0.03134599 | GE1 |  | 1.439355 | MD2 | 0 | UP |  | 54.62233 |  |  | 5 | R0410 | V1 | 4 | Rectangular | 55 | 99R0410MD2 | 486.7537 | -432.7606 |  | 45/-45/0/45/-45/0/45/-45/0/45/-45/0/45/-45 | 4 | 10 | 0 | 0 | 2.687114
Table OptiMat | 2910.6 | GEV207_S3300_0001 | 134 | 54.57 | CRES | MD2 | 0 | LM | S3300 | GE1 | 6.8936 | 25.78 | 25.607 | 25.6864 | 186.776845 | 610 |  | 500 |  | TG 4 phase I | I | 2005-07-15 | 2005-07-15 | STT |  | 79.788 |  | 79.788 |  |  | 1.56104 | 1.56104 |  |  |  |  | 450.6782 | 450.6782 |  |  |  |  | 14055.37 |  |  | 1 |  |  |  | t | [6 empty] | 3.65 |  |  | 31.9958 | [5 empty] | 0.01405537 |  | 250 kN MTS, CRES | d | h | n |  | n | d, RT |  | bending at 1500me = 28.5%, Eit_1 = 26.8GPa, Eit_2=38.7Gpa, max strain 1=1.88%, max strain 2= 1.35% |  | x | [8 empty] | GEV207_S0400_01 1:75 1/3H | 1:75, 1/3 | Strain gauge: HBM 6/350 LY41, Middle, Center, BTB | SG, M, C, BTB | 170 | 2 | 77.87 | 610 | 0.64 | GEV205; GEV207 after preliminary tests |  | 1.94 | 0.19 | 4 | Prime 20, slow hardener | PPG2002 |  | NT | 73.05 | GAMESA | 1:75 |  | 0.86 | LIQUID RESIN | 500 | MD material used in preliminary programme 2 (1 layer less than MD1) | 6.57 | 45.6 | 6.57 | 87.24 | 25 | 10 | 0 | [[±45, 0°]4;±45] | 0.01 | GE1 | 1/3 | 0.76 | MD2 | 0 | WMC | PREPEG | 54.57 |  | SCARF | 5 | S0400 | V1 | 4 | Long, rectangular (repaired) |  | 134S3300MD2 | 450.6782 |  |  | 45/-45/0/45/-45/0/45/-45/0/45/-45/0/45/-45 | 4 | 10 | 0 | 0 | 2.653591
Table OptiMat | 1756.5 | GEV207_S0105_014 | 143 | 51.99 | VUB | MD2 | 0 | LM | S0105 | GE1 | [5 empty] | 250 |  |  |  | TG 2 phase I | I | 2004-05-27 | 2004-05-27 | MA1, STT |  | 47.36633 |  | 47.36633 |  | 8.245392 |  |  |  | -0.8656513 | 0.6299392 | [10 empty] | 1 | [6 empty] | 8.245392 | 1.956345 | [13 empty] | 100 kN Biaxial set-up, VUB | l | m | n |  |  | d, RT | OB_TG2_R025/OB_TG2_R036 | Faxial/F90: 5,775/1 | [10 empty] | GEV207_S0100_014, geometry 5 |  | Strain gauge: TML FRA-6, Middle | SG, M |  |  |  | 250 | 1.65 | GEV205; GEV207 after preliminary tests |  | 1.89 | 0.37 | 2 | Prime 20, slow hardener | PPG2002 |  |  | 71.04 | LM |  |  | 1.84 |  |  | MD material used in preliminary programme 2 (1 layer less than MD1) | 6.57 | 47.49 | 6.57 |  | 250 | 10 | 0.52 | [[±45, 0°]4;±45] | 0.03 | GE1 |  | 2.14 | MD2 | 0 | WMC, VUB |  | 51.99 | 25 |  | 5 | S0600, S0105, S0107 | V1 | 4 | Cruciform |  | 143S0105MD2 |  |  |  | 45/-45/0/45/-45/0/45/-45/0/45/-45/0/45/-45 | 4 | 10 | 0 | 0
Table OptiMat | 2890 | GEV207_R0400_0649 | 3737 | 52.38434 | VUB | MD2 | 0 | LM | R0400 | GE1 | 6.5116665 | 25.11 | 25.08 | 25.09666665 | 163.4393 | 150 |  |  |  | TG 5 phase I | I | 2004-10-26 | 2004-10-26 | STT |  | 89.468385 |  | 89.468385 |  |  | 2.389405 | 2.389405 |  |  |  |  | 548.813 | 548.813 |  |  |  |  | 19890.56 |  |  | 1 |  |  |  | t | [6 empty] | 0.25 |  |  | 27.585 | [5 empty] | 0.01989056 |  | 100 kN Instron, VUB | d | m | n |  |  | d, RT | OB_TG2_R024 | [13 empty] | Front: DICT, full field, Back: Extensometer: Instron, 12.5 mm gauge length, 2.5 mm range, Center | F: DICT, FF, B: SG, M, C |  | 2 |  | 150 |  | GEV205; GEV207 after preliminary tests |  |  |  | various | Prime 20, slow hardener | PPG2002 |  |  |  | LM |  |  |  |  | 40 | MD material used in preliminary programme 2 (1 layer less than MD1) | 6.57 |  | 6.57 |  | 25 | 10 |  | [[±45, 0°]4;±45] |  | GE1 |  |  |  | 0 | [5 empty] | 5 |  | V1 | 4 | Rectangular | 55 | 74R0400MD2 | 548.813 |  |  | 45/-45/0/45/-45/0/45/-45/0/45/-45/0/45/-45 | 4 | 10 | 0 | 0 | 2.737617
Table OptiMat | 1103 | GEV206_R0300_0577 | 84 | 52.46668 | WMC | UD2 | 0 | LM | R0300 | GE1 | 3.864556 | 25.40222 | 25.36444 | 25.38144 | 98.07921 | 145 | 145.35 | 34.865 |  | TG 3 phase I | I | 2004-07-23 | 2004-07-23 | STC |  | -50.00444 |  | -50.00444 |  |  | -1.422125 | -1.422125 |  |  |  | 0.342 | -509.407 | -509.407 |  |  |  |  | -13267.68 |  |  | 1 | [10 empty] | 1 |  |  |  | 38.41667 | [5 empty] | -0.01373091 | 250 kN homebuilt, WMC | d | m | n |  | fan | d, RT |  | loading-unloading-reloading, stepsize 8 kN | [8 empty] | x |  |  |  | Strain gauge: HBM 10/120LY11 (transverse) & OB clip gauge, Middle, Center, BTB | SG&CG, M, C, BTB | 100 Nm | 2 | 67.7 | 145 | 0.5215864 | GEV204; GEV206 after preliminary tests |  | 1.889135 | 0.3944028 | various | Prime 20, slow hardener | PPG2002 |  |  | 72.20715 | LM |  |  | 0.6169074 |  | 35 | UD material used in preliminary programme 2 (1 layer less than UD1) | 3.52 | 45.73186 | 3.52 | 87.31 | 25 | 0 | 1.801466 | [0°]4 | 0.01322148 | GE1 |  | 0.7128074 | UD2 | 0 | WMC |  | 52.46668 |  |  | 0 | R0300 | V1 | 4 | Rectangular | 55 | 84R0300UD2 |  | -509.407 |  | 0/0/0/0 | 4 | 0 | 0 | 0
Table OptiMat | 2463 | GEV207_S3400_0011 | 130 | 53.5 | WMC | MD2 | 0 | LM | S3400 | GE1 | 7.290222 | 26.03111 | 25.87556 | 25.95089 | 193.9316 | 610 |  | 500 |  | TG 4 phase I | I | 2005-02-03 | 2005-02-03 | STT |  | 81.88444 |  | 81.88444 |  |  | 1.54424 | 1.54424 |  |  |  |  | 432.7692 | 432.7692 |  |  |  |  | 13720.65 |  |  | 1 | [10 empty] | 3.688889 |  |  | 31.8926 | [5 empty] | 0.01372065 |  | 400 kN Schenck, WMC | d | h | n |  |  | d, RT | OB_TG4_R010 | smax and Young's modulus and area pertain to cross-section area under strain gauge, epsfront/eps back/Efront/Eback: 1.57;1.3;25.9;32.3 (back and front very different due to repair) | [10 empty] | GEV207_S0400_0011 | 1:75, 2/3 | Strain gauge: TML FLA-10-11, Middle, Center, BTB | SG, M, C, BTB | 155.5556 | 2 | 73.88 | 610 | 0.59 | GEV205; GEV207 after preliminary tests |  | 1.92 | 0.29 | 4 | Prime 20, slow hardener | PPG2002 |  | NT | 72.27 | GAMESA | 1:75 |  | 0.64 | LIQUID RESIN | 500 | MD material used in preliminary programme 2 (1 layer less than MD1) | 6.57 | 46.49 | 6.57 | 85.8 | 25 | 10 | 0.03 | [[±45, 0°]4;±45] | 0.01 | GE1 | 2/3 | 0.83 |  | 0 |  | PREPEG | 53.5 |  | SCARF | 5 |  | V1 | 4 | Long, rectangular (repaired) |  | 130S3400MD2 | 432.7692 |  |  | 45/-45/0/45/-45/0/45/-45/0/45/-45/0/45/-45 | 4 | 10 | 0 | 0 | 2.635896
Table OptiMat | 1115.5 | GEV207_S0300_0206 | 1001 |  | CRES | MD2 | 0 | GAMESA | S0300 | GE1 | 7.272833 |  | 25.09833 | 25.09833 | 182.5381 | 610 |  | 500 |  | TG 4 phase I | I | 2003-10-21 | 2003-10-21 | STT |  | 116.2267 |  | 116.2267 | [8 empty] | 636.8779 | 636.8779 |  |  |  |  | 19800.76 |  |  | 1 | [10 empty] | 4 |  |  | 32.15517 | [5 empty] | 0.01980076 |  | 250 kN MTS, CRES | d | h | n |  |  | d, RT | OB_TG4_R006 | [11 empty] | GAM01-06 |  | one s.g. 6/350 LY41 HBM |  |  | 2 |  | 610 |  | GEV205; GEV207 after preliminary tests |  |  |  | 4 | Prime 20, slow hardener | PPG2002 |  | 1 |  | GAMESA |  |  |  |  | 500 | MD material used in preliminary programme 2 (1 layer less than MD1) | 6.57 |  | 6.57 |  | 25 | 10 |  | [[±45, 0°]4;±45] |  | GE1 |  |  |  | 0 |  | PREPEG |  |  |  | 5 |  | V1 | 4 | Long, rectangular (reference) |  | 1001S0300MD2 | 636.8779 |  |  | 45/-45/0/45/-45/0/45/-45/0/45/-45/0/45/-45 | 4 | 10 | 0 | 0 | 2.803742
Table OptiMat | 1814 | GEV207_I1290_0001 | 11 | 52.51761 | RISØ | MD2 | 90 | LM | I1290 | GE1 |  |  | 10.066 | 10.07636 | 69.11156 | 126 |  |  |  | TG 3 phase I | I | 2004-07-28 | 2004-07-28 | STC |  | -13.49852 |  | -13.4814 |  |  | -1.237968 | -1.237968 | 0 |  |  |  | -195.3243 | -195.0775685 |  |  |  |  | -13389.9 |  |  | 1 | [14 empty] | 14.62647 | [5 empty] | -0.01340728 | 100 kN Instron, RISØ | d | h |  |  | n | d, RT; submersed in salt water for 12 months |  | loading | [16 empty] | 75.11 | 126 | 0.3690402 | GEV205; GEV207 after preliminary tests |  | 1.86 | 0.4741379 | 3 | Prime 20, slow hardener | PPG2002 |  |  | 72.18817 | LM |  |  | 0.4808452 |  |  | MD material used in preliminary programme 2 (1 layer less than MD1) | 6.57 | 45.80629 | 3.52; 6.57 | 86.64 | 10 | 10 | 1.676102 | [[±45, 0°]4;±45] | 0.02 | GE1 |  | 0.416216 | MD2 | 0 | RISØ |  | 52.51761 |  |  | 5 | I1290 | V1 | 4 | ISO compression without tabs |  | 11I1290MD2 |  | -195.0775685 |  | 45/-45/0/45/-45/0/45/-45/0/45/-45/0/45/-45 | 4 | 10 | 0 | 0
Table OptiMat | 1750.333 | GEV207_S0105_006 | 146 | 0 | VUB | MD2 | 0 | LM | S0105 | GE1 | [5 empty] | 250 |  |  |  | TG 2 phase I | I | 2004-05-27 | 2004-05-27 | MA1, STT |  | 41.52532 |  | 38.38832 |  | 12.07957 |  |  |  | -0.1917148 | 0.5865935 | [10 empty] | 1 | [6 empty] | 14.49548 | 1.327829 | [13 empty] | 100 kN Biaxial set-up, VUB | l | m | n |  |  | d, RT | OB_TG2_R025/OB_TG2_R036 | Faxial/F90: 5,775/1 | [10 empty] | GEV207_S0100_006, geometry 5 |  | Strain gauge: TML FRA-6, Middle | SG, M |  |  |  | 250 |  | GEV205; GEV207 after preliminary tests |  |  |  | 2 | Prime 20, slow hardener | PPG2002 |  |  |  | LM | [5 empty] | MD material used in preliminary programme 2 (1 layer less than MD1) | 6.57 |  | 6.57 |  | 250 | 10 |  | [[±45, 0°]4;±45] |  | GE1 |  |  | MD2 | 0 | VUB |  |  | 25 |  | 5 | S0105 | V1 | 4 | Cruciform |  | 146S0105MD2 |  |  |  | 45/-45/0/45/-45/0/45/-45/0/45/-45/0/45/-45 | 4 | 10 | 0 | 0
Table OptiMat | 3790.3 | GEV313_R0390_0001 | 201 | 54.6 | UP | UD5 | 90 | LM | R0390 | GE2 | 6.076 | 24.988 | 24.931 | 24.958 | 151.6452 | 145 | 35 |  |  | TG 2 phase II | II | 2006-02-07 | 2006-02-07 | STC |  | -9.4158 |  | -9.4158 |  |  | -0.789507515 | -0.789507515 |  |  |  | 0.100764 | -62.05893 | -62.05893 |  |  |  |  | -3900.008 |  |  | 1 |  |  |  | c | [6 empty] | 0.625 |  |  | 14.466 | 15.5 |  |  |  |  | 0.003080477 | -0.01088049 | 100 kN Mayes DH 100S, UP | d | h | n |  | n | d, RT | OB_TG2_R029 | [13 empty] | Strain gauge: HBM 6/350 LY11, Middle, Center, BTB | SG, M, C, BTB | 85 | 2 | 83.77 | 145 | 1.15 |  |  | 1.94 | 0 | various | LM-E6 | PPG2002 |  |  | 72.74 | LM |  |  | 1.45 |  | 35 | phase II: UD3 material, same lay-up as UD3, but with alternative resin (LM-E6) |  | 45.5 | 6.16 | 97.41 | 25 | 0 | 0 |  | 0.02 | GE2 |  | 1.44 |  | 0 |  |  | 54.6 |  |  | 0 |  |  | 0 | Rectangular | 55 | 201R0390UD5 | 44.5009 | -168.6188 |  |  | 0 | 0 | 0 | 0 | 1.647771
Table OptiMat | 3710 | GEV207_R0400_0187 | 39 | 50.68371 | VTT | MD2 | 0 | LM | R0400 | GE1 | 6.642 | 25.294 | 25.294 | 25.294 | 168.00252 | 150 |  | 40 |  | TG 3 phase I | I | 2005-11-18 | 2005-11-18 | STT |  | 109.76 |  | 109.76 |  |  | 2.779001 | 2.779001 |  |  |  | 0.43666 | 653.3551 | 653.3551 |  |  |  |  | 22517.69 |  |  | 1 |  |  |  | t | [6 empty] | 0.25 |  |  | 29.02842 | [5 empty] | 0.02251769 |  | 100 kN MTS 810, VTT | d | h | n |  |  | d, -40°C | OB_TG3_R018 rev. 000 doc.no. 10223 | [13 empty] | Front: Clip gauge: MTS , Middle | F: CG, M |  | 2 | 73.09 | 150 | 0.7922183 | GEV205; GEV207 after preliminary tests |  | 1.872256 | 0.8614635 | various | Prime 20, slow hardener | PPG2002 |  |  | 70.37736 | LM |  |  | 0.8073558 |  | 40 | MD material used in preliminary programme 2 (1 layer less than MD1) | 6.57 | 48.29962 | 6.57 | 83.99 | 25 | 10 | 1.016672 | [[±45, 0°]4;±45] | 0.0261699 | GE1 |  | 1.230924 | MD2 | 0 | VTT |  | 50.68371 |  |  | 5 | R0400 | V1 | 4 | Rectangular | 55 | 39R0400MD2 | 653.3551 |  |  | 45/-45/0/45/-45/0/45/-45/0/45/-45/0/45/-45 | 4 | 10 | 0 | 0 | 2.815054
Table OptiMat | 1072.182 | GEV207_R0400_0255 | 37 | 51.63707 | WMC | MD2 | 0 | LM | R0400 | GE1 | 6.743545 | 25.295 | 25.25727 | 25.27809 | 170.4442 | 150 | 150.16 | 39.9825 |  | TG 3 phase I | I | 2004-08-04 | 2004-08-04 | STT |  | -17.33226 |  | -17.33226 |  |  | -0.1715 | -0.1715 |  |  |  | 0.4523667 | -99.24654 | -99.24654 |  |  |  |  | -2997.875 |  |  | 1 | [10 empty] | 0.7272727 |  |  | 25.92 | 27.88908 |  |  |  |  | 0.01888448 | -0.01605938 | 250 kN homebuilt, WMC | d | m | n |  | hot air | d, +60°C |  | loading-unloading-reloading, stepsize 10 kN, wire cloth | [8 empty] | x |  |  |  | Front: Strain gauge: HBM 10/120LY11 (transverse) & OB clip gauge, Middle, Center; Back: Clip gauge: OB standard, Middle, Center | F: SG&CG, M, C; B: CG, M, C | 200 Nm | 2 | 77.7 | 150 | 0.2138868 | GEV205; GEV207 after preliminary tests |  | 1.880929 | 0.5142225 | various | Prime 20, slow hardener | PPG2002 |  |  | 71.37672 | LM |  |  | 0.1596615 |  | 40 | MD material used in preliminary programme 2 (1 layer less than MD1) | 6.57 | 46.89589 | 6.57 | 85.68 | 25 | 10 | 1.467042 | [[±45, 0°]4;±45] | 0.0129912 | GE1 |  | 0.4992444 | MD2 | 0 | UP |  | 51.63707 |  |  | 5 | R0400 | V1 | 4 | Rectangular | 55 | 37R0400MD2 | 510.0194 | -447.3985 |  | 45/-45/0/45/-45/0/45/-45/0/45/-45/0/45/-45 | 4 | 10 | 0 | 0 | 2.707407
Table OptiMat | 3730 | GEV206_R0300_0312 | 51 | 53.49819 | VTT | UD2 | 0 | LM | R0300 | GE1 | 3.828 | 25.36 | 25.36 | 25.36 | 97.07862 | 145 |  | 35 |  | TG 3 phase I | I | 2005-10-06 | 2005-10-06 | STT |  | 94.86 |  | 94.86 |  |  | 2.6275 | 2.6275 |  |  |  | 0.28238 | 977.2694 | 977.2694 |  |  |  |  | 25987.72 |  |  | 1 |  |  |  | t | [9 empty] | 37.6221072 | [5 empty] | 0.02598772 |  | 100 kN MTS 810, VTT | d | h | n |  |  | d, -40°C | OB_TG3_R018 rev. 000 doc.no. 10223 | [13 empty] | Front: Clip gauge: MTS , Middle | F: CG, M |  | 2 | 65.07 | 145 | 0.6429395 | GEV204; GEV206 after preliminary tests |  | 1.908623 | 1.238076 | various | Prime 20, slow hardener | PPG2002 |  |  | 72.8745 | LM |  |  | 0.9903602 |  | 35 | UD material used in preliminary programme 2 (1 layer less than UD1) | 3.52 | 45.09321 | 3.52 | 82.87 | 25 | 0 | 1.408596 | [0°]4 | 0.02636675 | GE1 |  | 1.030856 | UD2 | 0 | VTT |  | 53.49819 |  |  | 0 | R0300 | V1 | 4 | Rectangular | 55 | 51R0300UD2 | 977.2694 |  |  | 0/0/0/0 | 4 | 0 | 0 | 0 | 2.989884
Table OptiMat | 1462 | GEV213_R0360_0001 | 122 | 56.59 | UP | UD3 | 60 | LM | R0360 | GE1 | 6.124848 | 25.21545 | 25.19273 | 25.20485 | 154.3767 | 145 |  |  |  | TG 2 phase I | I | 2004-03-15 | 2004-03-15 | STT |  | -4.705091 |  | -4.705091 |  |  | -0.6918 | -0.6918 |  |  |  | 0.31716 | -30.7684 | -30.7684 |  |  |  |  | -2980.594 |  |  | 1 |  |  |  | t | [6 empty] | 0.5909091 |  |  | 13.498 | 13.658 |  |  |  |  | 0.005351503 | -0.01131269 | 100 kN Mayes DH 100S, UP | d | h | n |  | n | d, RT | OB_TG2_R022 | Coupon was loaded with 4.556 kN during gripping and this load was not zeroed. EiT and Poisson's ration were not calculated | [6 empty] | x | [5 empty] | Front: Strain gauge: HBM 6/350 XY11, Middle, Center; Back: Strain gauge: HBM 6/350 LY11, Middle, Center | SG, M, C, BTB | 50 | 2 |  | 145 | 0.77 | GEV213 |  | 1.96 | 0.02 | 2 | Prime 20, slow hardener | PPG2002 |  |  | 74.36 | LM |  |  | 1 |  | 35 | 7 layers of UD | 6.16 | 43.39 | 6.16 |  | 25 | 0 | 0.12 | [0°]7 | 0.01 | GE1 |  | 0.96 | UD3 | 0 | UP |  | 56.59 |  |  | 0 | R0310, R0360 | V1 | 7 | Rectangular | 55 | 122R0360UD3 | 72.27486 | -154.4203 |  | 0/0/0/0/0/0/0 | 7 | 0 | 0 | 0 | 1.858586
Table OptiMat | 1710.4 | GEV207_I1190_0001 | 13 | 51.58678 | RISØ | MD2 | 90 | LM | I1190 | GE1 |  | 25.076 | 25.076 | 25.076 | 172.70718 | 300 |  | 150 |  | TG 3 phase I | I | 2004-07-06 | 2004-07-06 | STT |  | 22.78993 |  | 23.5296 |  |  | 2.383738 | 2.383738 | 0 |  |  | 0.40175 | 131.9394 | 136.2396 |  |  |  |  | 9864.622 |  |  | 1 | [10 empty] | 0.25 |  |  | 13.86825 | [5 empty] | 0.00956613 |  | 100 kN Instron, RISØ | d | h |  |  |  | d, RT; submersed in salt water for 12 months |  | loading | [15 empty] | 0.5 to 2; 1 to 3 | 76.55 | 300 | 0.6000701 | GEV205; GEV207 after preliminary tests |  | 1.9 | 0.265354 | 3 | Prime 20, slow hardener | PPG2002 |  |  | 71.53206 | LM |  |  | 0.6083475 |  | 150 | MD material used in preliminary programme 2 (1 layer less than MD1) | 6.57 | 46.46318 | 3.52; 6.57 | 88.77 | 25 | 10 | 1.950039 | [[±45, 0°]4;±45] | 0.02 | GE1 |  | 0.8641288 | MD2 | 0 | RISØ |  | 51.58678 |  |  | 5 | I1190 | V1 | 4 | ISO tension without tabs (300 mm) | 75 | 13I1190MD2 | 136.2396 |  |  | 45/-45/0/45/-45/0/45/-45/0/45/-45/0/45/-45 | 4 | 10 | 0 | 0 | 2.134273
Table OptiMat | 2371 | GEV207_R0400_0193 | 174 | 54.96 | VTT | MD2 | 0 | LM | R0400 | GE1 | 6.706 |  | 25.262 | 25.262 | 169.4054 | 150 |  | 40 |  | TG 3 phase I | I | 2004-06-10 | 2004-06-10 | STT |  | 91.1036758 |  | 91.1036758 | [8 empty] | 537.78 | 537.78 |  |  |  |  | 19386.84 |  |  | 1 | [10 empty] | 2 |  |  | 27.8794 | [5 empty] | 0.01938684 |  | 250 kN MTS, VTT | d | h | n |  |  | d, RT | OB_TG3_R018 | [13 empty] | Extensometer MTS 25 mm | EXT |  | 2 |  | 150 | 0.28 | GEV205; GEV207 after preliminary tests |  | 1.94 | 0 | various | Prime 20, slow hardener | PPG2002 |  |  | 73.05 | LM |  |  | 0.37 |  | 40 | MD material used in preliminary programme 2 (1 layer less than MD1) | 6.57 | 45.49 | 6.57 |  | 25 | 10 | 0 | [[±45, 0°]4;±45] | 0.01 | GE1 |  | 0.37 | UD2 | 0 | VUB |  | 54.96 |  |  | 5 | S0105 | V1 | 4 | Rectangular | 55 | 174R0400MD2 | 537.78 |  |  | 45/-45/0/45/-45/0/45/-45/0/45/-45/0/45/-45 | 4 | 10 | 0 | 0 | 2.730599
Table OptiMat | 3913.5 | GEV307_I0400_0001 | 206 | 0 | RISØ | MD4 | 0 | LM | I0400 | GE2 |  |  |  | 12.187 | 80.48198 | 76 |  |  |  | TG 3 phase II | II | 2006-04-15 | 2006-04-15 | Shear |  | 10.52058 | [13 empty] | 2.323974 | 130.7209 | 7.606348 |  |  |  | 1 |  |  |  | support edges | [17 empty] | 100 kN Instron 8842, RISØ | d | MCL-fixture | y | 41.5 | n | d, RT | OB_TG3_R028 | exact date not known | [10 empty] | GEV307-I0400-01 | [6 empty] | 76 | [5 empty] | 3 and 4 | LM-E6 | PPG2002 |  |  |  | LM | [5 empty] | phase II: MD material, same lay-up as MD2, but with alternative resin (LM-E6) | 6.57 |  | 3.52 |  | 20 | 10 |  | [[±45, 0°]4;±45] |  | GE2 |  |  |  | 0 | [5 empty] | 5 |  |  | 4 | Iosipescu (in plane shear) |  | 206I0400MD4 |  |  |  | 45/-45/0/45/-45/0/45/-45/0/45/-45/0/45/-45 | 4 | 10 | 0 | 0
Table OptiMat | 3946 | GEV214_S0700_0011 | fill in |  | WMC | TMD | 0 | LM | S0700 | GE1 | 28.12 | 139.4 | 137.8 | 138.92 | 3906.4304 | 1980 | 1978 | 1180 |  | TG 4 phase I | I | 2005-04-21 | 2006-04-21 | STT |  | 1994.6 |  | 1994.6 |  |  | 1.71 | 1.71 |  |  |  |  | 510.594 | 510.594 |  |  |  |  | 15439.79 |  |  | 1 | [10 empty] | 10 |  |  | 33.07 | [5 empty] | 0.01543979 |  | 2500 kN homebuilt, WMC | d | m |  |  |  | d, RT |  | strain, thickness, and modulus from averages of strain gauges 1-4, located in the center of the specimen. Laminated tabs used, with 4 bolts through tab and 2 next to coupon:clamped by 2 M39 bolts at 1300 kN, outer part of tab, 2 M30@650 kN, near gauge, 2 M39 next to coupon @650 kN. Schematic available on datasheet at WMC | [12 empty] | various Strain gauges and clip gauge | SG, CG, M, C, BTB | clamped by 2 M39 bolts at 1300 kN, outer part of tab, 2 M30@650 kN, near gauge, 2 M39 next to coupon @650 kN. See schematic on datasheet | 32.85 |  | 1980 | [5 empty] | 4 | Prime 20, slow hardener | PPG2002 |  |  |  | LM |  |  |  |  | 1380 | thick laminate for large specimens |  |  | 32.85 |  | 140 | 0 | [7 empty] | 0 | [5 empty] | 0 |  |  | 0 | Very large, rectangular | 400 | fill inS0700TMD | 510.594 |  |  |  | 0 | 0 | 0 | 0 | 2.708076
Table OptiMat | 3451 | GEV207_S4200_0201 | 1011 |  | CRES | MD2 | 0 | GAMESA | S4200 | GE1 | 8.318 | 25.078 | 24.812 | 24.938 | 207.438 | 610 |  | 500 |  | TG 4 phase I | I | 2005-11-01 | 2005-11-01 | STT |  | 86.414 |  | 86.414 |  |  | 1.54306 | 1.54306 |  |  |  |  | 415.8014 | 415.8014 |  |  |  |  | 14242.43 |  |  | 1 | [10 empty] | 4 |  |  | 29.194 | [5 empty] | 0.01424243 |  | 250 kN MTS, CRES | d | h | n |  | n | d, RT |  | bending at 1500με=6.1586%, Et is the average from 29.73GPa and 28.62GPa, strain at failure is average from 1.6442% and 1.6415% |  | x | [9 empty] | 1:50, 2/3 | Strain gauge: HBM 6/350 LY41, Middle, Center, BTB | SG, M, C, BTB | 140 | 2 |  | 610 |  | GEV205; GEV207 after preliminary tests |  |  |  | 4 | Prime 20, slow hardener | PPG2002 |  | NT |  | GAMESA | 1:50 |  |  | PREPEG | 500 | MD material used in preliminary programme 2 (1 layer less than MD1) | 6.57 |  | 6.57 |  | 25 | 10 |  | [[±45, 0°]4;±45] |  | GE1 | 2/3 |  |  | 0 |  | PREPEG |  |  | SCARF | 5 |  | V1 | 4 | Long, rectangular (repaired) |  | 1011S4200MD2 | 415.8014 |  |  | 45/-45/0/45/-45/0/45/-45/0/45/-45/0/45/-45 | 4 | 10 | 0 | 0 | 2.618582
Table OptiMat | 1249 | GEV207_S0104_0005 | 46 | 42.02215 | VUB | MD2 | 0 | LM | S0104 | GE1 | [5 empty] | 250 |  |  |  | TG 2 phase I | I | 2003-12-08 | 2003-12-08 | MA1, STT |  | 61.07904 |  | 61.07904 |  | 14.77576 | 1.695253 | 1.695253 |  | 0.45561 | -0.5912422 | [10 empty] | 1 |  |  |  | t |  |  | 14.77576 | [14 empty] | 100 kN Biaxial set-up, VUB | l | m | n |  |  | d, RT | OB_TG2_R016_VUB | long taps in aluminium, Faxial/F90: 5,775/1 | [10 empty] | GEV 207 S0100-0010 geometry 4 | [5 empty] | 70.34 | 250 | 0.9485473 | GEV205; GEV207 after preliminary tests |  | 1.751284 | 0.3123965 | 2 | Prime 20, slow hardener | PPG2002 |  |  | 62.37963 | LM |  |  | 0.8485067 |  |  | MD material used in preliminary programme 2 (1 layer less than MD1) | 6.57 | 57.3788 | 6.57 | 85.29 | 250 | 10 | 0.5990545 | [[±45, 0°]4;±45] | 0.018777 | GE1 |  | 1.083817 | MD2 | 0 | VUB |  | 42.02215 | 25 |  | 5 | S0104 | V1 | 4 | Cruciform |  | 46S0104MD2 |  |  |  | 45/-45/0/45/-45/0/45/-45/0/45/-45/0/45/-45 | 4 | 10 | 0 | 0
Table OptiMat | 1402 | GEV208_I1000_0018 | 153 | 52.53 | UP | MD3 | 0 | LM | I1000 | GE1 | 3.81 | 25.31556 | 25.25778 | 25.28593 | 96.33904 | 250 |  |  |  | TG 2 phase I | I | 2004-04-02 | 2004-04-02 | STT |  | 10.83756 |  | 10.83756 | [7 empty] | 0.5209375 | 112.4945 | 112.4945 |  | 3.41825 | 56.24724 | 4.22875 |  |  |  | 1 |  |  |  | t | [6 empty] | 2 |  |  | 14.16125 | [5 empty] | 0.007921066 |  | 250 kN MTS, UP | d | h | n |  | n | d, RT | OB_TG2_R020 | [13 empty] | Front: Strain gauge: HBM 6/350 XY11, Middle, Center; Back: Strain gauge: HBM 6/350 LY11, Middle, Center | SG, M, C, BTB | 100 | 0.5 to 2 |  | 250 | 0.51 |  |  | 1.88 | 0.22 | 2 | Prime 20, slow hardener | PPG2002 |  |  | 71.92 | LM |  |  | 0.7 |  | 150 | ±45° material, mainly used for long test coupons |  | 46.02 | 3.52 |  | 25 | 10 | 1.45 | [±45°]5 | 0.01 | GE1 |  | 0.53 | MD3 | 0 | UP |  | 52.53 |  |  | 5 | I1000 |  | 0 | ISO tension (250 mm) | 50 | 153I1000MD3 | 112.4945 |  |  | 45/-45/45/-45/45/-45/45/-45/45/-45 | 0 | 10 | 0 | 0 | 2.051037