## Sheet1
title | source | primary_type | type | wt.C | wt.Si | wt.Mn | wt.P | wt.S | wt.Ni | wt.Cr | wt.Mo | wt.N | temperature(celsius) | strain_amplitude(%) | hold_time(h) | strain_rate(s-1) | fatigue_life
Elevated-temperature mechanical properties of an advanced-type 316 stainless steel | Fig 9 | 316 | 316 | 0.08 | 0.75 | 2 | 0.045 | 0.03 | 12 | 17 | 2.5 | 0.1 | 550 | 1 | 0.0009841588 | 0.4 | 2386.212
Elevated-temperature mechanical properties of an advanced-type 316 stainless steel | Fig 9 | 316 | 316 | 0.08 | 0.75 | 2 | 0.045 | 0.03 | 12 | 17 | 2.5 | 0.1 | 550 | 1 | 0.0009841588 | 0.4 | 1408.013
Elevated-temperature mechanical properties of an advanced-type 316 stainless steel | Fig 9 | 316 | 316 | 0.08 | 0.75 | 2 | 0.045 | 0.03 | 12 | 17 | 2.5 | 0.1 | 550 | 1 | 0.001 | 0.4 | 1195.087
Elevated-temperature mechanical properties of an advanced-type 316 stainless steel | Fig 9 | 316 | 316 | 0.08 | 0.75 | 2 | 0.045 | 0.03 | 12 | 17 | 2.5 | 0.1 | 550 | 1 | 0.4828059 | 0.4 | 1339.476
Elevated-temperature mechanical properties of an advanced-type 316 stainless steel | Fig 9 | 316 | 316 | 0.08 | 0.75 | 2 | 0.045 | 0.03 | 12 | 17 | 2.5 | 0.1 | 550 | 1 | 0.4905772 | 0.4 | 768.1551
Elevated-temperature mechanical properties of an advanced-type 316 stainless steel | Fig 9 | 316 | 316 | 0.08 | 0.75 | 2 | 0.045 | 0.03 | 12 | 17 | 2.5 | 0.1 | 550 | 1 | 0.4905772 | 0.4 | 670.8499
Elevated-temperature mechanical properties of an advanced-type 316 stainless steel | Fig 9 | 316 | 316 | 0.08 | 0.75 | 2 | 0.045 | 0.03 | 12 | 17 | 2.5 | 0.1 | 550 | 1 | 0.4905772 | 0.4 | 384.7152
Elevated-temperature mechanical properties of an advanced-type 316 stainless steel | Fig 9 | 316 | 316 | 0.08 | 0.75 | 2 | 0.045 | 0.03 | 12 | 17 | 2.5 | 0.1 | 550 | 1 | 23.76112 | 0.4 | 223.7923
Elevated-temperature mechanical properties of an advanced-type 316 stainless steel | Fig 9 | 316 | 316FR | 0.008 | 0.58 | 0.83 | 0.027 | 0.003 | 11.2 | 17.01 | 2.21 | 0.076 | 550 | 1 | 0.0009381251 | 0.001 | 3874.675
Elevated-temperature mechanical properties of an advanced-type 316 stainless steel | Fig 9 | 316 | 316FR | 0.008 | 0.58 | 0.83 | 0.027 | 0.003 | 11.2 | 17.01 | 2.21 | 0.076 | 550 | 1 | 0.001 | 0.001 | 2190.571
Elevated-temperature mechanical properties of an advanced-type 316 stainless steel | Fig 9 | 316 | 316FR | 0.008 | 0.58 | 0.83 | 0.027 | 0.003 | 11.2 | 17.01 | 2.21 | 0.076 | 550 | 1 | 0.001 | 0.001 | 1731.371
Elevated-temperature mechanical properties of an advanced-type 316 stainless steel | Fig 9 | 316 | 316FR | 0.008 | 0.58 | 0.83 | 0.027 | 0.003 | 11.2 | 17.01 | 2.21 | 0.076 | 550 | 1 | 0.1630066 | 0.001 | 1555.788
Elevated-temperature mechanical properties of an advanced-type 316 stainless steel | Fig 9 | 316 | 316FR | 0.008 | 0.58 | 0.83 | 0.027 | 0.003 | 11.2 | 17.01 | 2.21 | 0.076 | 550 | 1 | 0.990465 | 0.001 | 1612.242
Elevated-temperature mechanical properties of an advanced-type 316 stainless steel | Fig 9 | 316 | 316FR | 0.008 | 0.58 | 0.83 | 0.027 | 0.003 | 11.2 | 17.01 | 2.21 | 0.076 | 550 | 1 | 0.990465 | 0.001 | 1292.573
Elevated-temperature mechanical properties of an advanced-type 316 stainless steel | Fig 9 | 316 | 316FR | 0.008 | 0.58 | 0.83 | 0.027 | 0.003 | 11.2 | 17.01 | 2.21 | 0.076 | 550 | 1 | 2.933637 | 0.001 | 1408.013
Elevated-temperature mechanical properties of an advanced-type 316 stainless steel | Fig 9 | 316 | 316FR | 0.008 | 0.58 | 0.83 | 0.027 | 0.003 | 11.2 | 17.01 | 2.21 | 0.076 | 550 | 1 | 2.933637 | 0.001 | 1349.059
Elevated-temperature mechanical properties of an advanced-type 316 stainless steel | Fig 9 | 316 | 316FR | 0.008 | 0.58 | 0.83 | 0.027 | 0.003 | 11.2 | 17.01 | 2.21 | 0.076 | 550 | 1 | 9.562744 | 0.001 | 801.7238
Elevated-temperature mechanical properties of an advanced-type 316 stainless steel | Fig 9 | 316 | 316FR | 0.008 | 0.58 | 0.83 | 0.027 | 0.003 | 11.2 | 17.01 | 2.21 | 0.076 | 550 | 1 | 9.716667 | 0.001 | 848.775
Elevated-temperature mechanical properties of an advanced-type 316 stainless steel | Fig 9 | 316 | 316FR | 0.008 | 0.58 | 0.83 | 0.027 | 0.003 | 11.2 | 17.01 | 2.21 | 0.076 | 550 | 1 | 5.829124 | 0.001 | 1112.858
Elevated-temperature mechanical properties of an advanced-type 316 stainless steel | Fig 9 | 316 | 316FR | 0.008 | 0.58 | 0.83 | 0.027 | 0.003 | 11.2 | 17.01 | 2.21 | 0.076 | 550 | 1 | 2.933637 | 0.001 | 1000
Elevated-temperature mechanical properties of an advanced-type 316 stainless steel | Fig 9 | 316 | 316FR | 0.008 | 0.58 | 0.83 | 0.027 | 0.003 | 11.2 | 17.01 | 2.21 | 0.076 | 550 | 1 | 0.001 | 0.001 | 2253.934
Elevated-temperature mechanical properties of an advanced-type 316 stainless steel | Fig 10 | 316 | 316 | 0.08 | 0.75 | 2 | 0.045 | 0.03 | 12 | 17 | 2.5 | 0.1 | 600 | 1 | 0.001 | 0.4 | 3659.341
Elevated-temperature mechanical properties of an advanced-type 316 stainless steel | Fig 10 | 316 | 316 | 0.08 | 0.75 | 2 | 0.045 | 0.03 | 12 | 17 | 2.5 | 0.1 | 600 | 1 | 0.001 | 0.4 | 3423.816
Elevated-temperature mechanical properties of an advanced-type 316 stainless steel | Fig 10 | 316 | 316 | 0.08 | 0.75 | 2 | 0.045 | 0.03 | 12 | 17 | 2.5 | 0.1 | 600 | 1 | 0.01006619 | 0.4 | 3133.193
Elevated-temperature mechanical properties of an advanced-type 316 stainless steel | Fig 10 | 316 | 316 | 0.08 | 0.75 | 2 | 0.045 | 0.03 | 12 | 17 | 2.5 | 0.1 | 600 | 1 | 0.01006619 | 0.4 | 2401.139
Elevated-temperature mechanical properties of an advanced-type 316 stainless steel | Fig 10 | 316 | 316 | 0.08 | 0.75 | 2 | 0.045 | 0.03 | 12 | 17 | 2.5 | 0.1 | 600 | 1 | 0.09804016 | 0.4 | 2296.972
Elevated-temperature mechanical properties of an advanced-type 316 stainless steel | Fig 10 | 316 | 316 | 0.08 | 0.75 | 2 | 0.045 | 0.03 | 12 | 17 | 2.5 | 0.1 | 600 | 1 | 0.09643633 | 0.4 | 1243.664
Elevated-temperature mechanical properties of an advanced-type 316 stainless steel | Fig 10 | 316 | 316 | 0.08 | 0.75 | 2 | 0.045 | 0.03 | 12 | 17 | 2.5 | 0.1 | 600 | 1 | 0.09804016 | 0.4 | 1155.049
Elevated-temperature mechanical properties of an advanced-type 316 stainless steel | Fig 10 | 316 | 316 | 0.08 | 0.75 | 2 | 0.045 | 0.03 | 12 | 17 | 2.5 | 0.1 | 600 | 1 | 0.4776206 | 0.4 | 792.2758
Elevated-temperature mechanical properties of an advanced-type 316 stainless steel | Fig 10 | 316 | 316 | 0.08 | 0.75 | 2 | 0.045 | 0.03 | 12 | 17 | 2.5 | 0.1 | 600 | 1 | 4.807822 | 0.4 | 425.8077
Elevated-temperature mechanical properties of an advanced-type 316 stainless steel | Fig 10 | 316 | 316 | 0.08 | 0.75 | 2 | 0.045 | 0.03 | 12 | 17 | 2.5 | 0.1 | 593 | 1 | 0.0009675499 | 0.4 | 4180.111
Elevated-temperature mechanical properties of an advanced-type 316 stainless steel | Fig 10 | 316 | 316 | 0.08 | 0.75 | 2 | 0.045 | 0.03 | 12 | 17 | 2.5 | 0.1 | 593 | 1 | 0.01023361 | 0.4 | 4882.065
Elevated-temperature mechanical properties of an advanced-type 316 stainless steel | Fig 10 | 316 | 316 | 0.08 | 0.75 | 2 | 0.045 | 0.03 | 12 | 17 | 2.5 | 0.1 | 593 | 1 | 0.09485874 | 0.4 | 3423.816
Elevated-temperature mechanical properties of an advanced-type 316 stainless steel | Fig 10 | 316 | 316FR | 0.008 | 0.58 | 0.83 | 0.027 | 0.003 | 11.2 | 17.01 | 2.21 | 0.076 | 600 | 1 | 0.0009675499 | 0.001 | 4500.808
Elevated-temperature mechanical properties of an advanced-type 316 stainless steel | Fig 10 | 316 | 316FR | 0.008 | 0.58 | 0.83 | 0.027 | 0.003 | 11.2 | 17.01 | 2.21 | 0.076 | 600 | 1 | 0.001 | 0.001 | 2722.651
Elevated-temperature mechanical properties of an advanced-type 316 stainless steel | Fig 10 | 316 | 316FR | 0.008 | 0.58 | 0.83 | 0.027 | 0.003 | 11.2 | 17.01 | 2.21 | 0.076 | 600 | 1 | 0.001016631 | 0.001 | 2473.195
Elevated-temperature mechanical properties of an advanced-type 316 stainless steel | Fig 10 | 316 | 316FR | 0.008 | 0.58 | 0.83 | 0.027 | 0.003 | 11.2 | 17.01 | 2.21 | 0.076 | 600 | 1 | 0.1608065 | 0.001 | 2997.268
Elevated-temperature mechanical properties of an advanced-type 316 stainless steel | Fig 10 | 316 | 316FR | 0.008 | 0.58 | 0.83 | 0.027 | 0.003 | 11.2 | 17.01 | 2.21 | 0.076 | 600 | 1 | 0.9548666 | 0.001 | 2436.901
Elevated-temperature mechanical properties of an advanced-type 316 stainless steel | Fig 10 | 316 | 316FR | 0.008 | 0.58 | 0.83 | 0.027 | 0.003 | 11.2 | 17.01 | 2.21 | 0.076 | 600 | 1 | 0.9548666 | 0.001 | 1909.409
Elevated-temperature mechanical properties of an advanced-type 316 stainless steel | Fig 10 | 316 | 316FR | 0.008 | 0.58 | 0.83 | 0.027 | 0.003 | 11.2 | 17.01 | 2.21 | 0.076 | 600 | 1 | 2.789708 | 0.001 | 3087.213
Elevated-temperature mechanical properties of an advanced-type 316 stainless steel | Fig 10 | 316 | 316FR | 0.008 | 0.58 | 0.83 | 0.027 | 0.003 | 11.2 | 17.01 | 2.21 | 0.076 | 600 | 1 | 2.836103 | 0.001 | 2246.595
Elevated-temperature mechanical properties of an advanced-type 316 stainless steel | Fig 10 | 316 | 316FR | 0.008 | 0.58 | 0.83 | 0.027 | 0.003 | 11.2 | 17.01 | 2.21 | 0.076 | 600 | 1 | 5.669982 | 0.001 | 2101.999
Elevated-temperature mechanical properties of an advanced-type 316 stainless steel | Fig 10 | 316 | 316FR | 0.008 | 0.58 | 0.83 | 0.027 | 0.003 | 11.2 | 17.01 | 2.21 | 0.076 | 600 | 1 | 9.299966 | 0.001 | 2566.314
Elevated-temperature mechanical properties of an advanced-type 316 stainless steel | Fig 10 | 316 | 316FR | 0.008 | 0.58 | 0.83 | 0.027 | 0.003 | 11.2 | 17.01 | 2.21 | 0.076 | 600 | 1 | 9.299966 | 0.001 | 1474.142
Experimental and numerical creep–fatigue study of Type 316 stainless steel failure under high temperature LCF loading condition with different hold time | Tab 3 | 316 | 316FR | 0.05 | 0.37 | 1.86 | 0.023 | 0.009 | 11.7 | 18 | 2.25 | 0.09 | 650 | 0.4 | 0.125 | 0.00016 | 926
Experimental and numerical creep–fatigue study of Type 316 stainless steel failure under high temperature LCF loading condition with different hold time | Tab 3 | 316 | 316FR | 0.05 | 0.37 | 1.86 | 0.023 | 0.009 | 11.7 | 18 | 2.25 | 0.09 | 650 | 0.8 | 0.125 | 0.00032 | 306
Experimental and numerical creep–fatigue study of Type 316 stainless steel failure under high temperature LCF loading condition with different hold time | Tab 3 | 316 | 316FR | 0.05 | 0.37 | 1.86 | 0.023 | 0.009 | 11.7 | 18 | 2.25 | 0.09 | 650 | 1 | 0.125 | 0.0004 | 275
Experimental and numerical creep–fatigue study of Type 316 stainless steel failure under high temperature LCF loading condition with different hold time | Tab 3 | 316 | 316FR | 0.05 | 0.37 | 1.86 | 0.023 | 0.009 | 11.7 | 18 | 2.25 | 0.09 | 650 | 1.2 | 0.125 | 0.00048 | 199
Experimental and numerical creep–fatigue study of Type 316 stainless steel failure under high temperature LCF loading condition with different hold time | Tab 3 | 316 | 316FR | 0.05 | 0.37 | 1.86 | 0.023 | 0.009 | 11.7 | 18 | 2.25 | 0.09 | 650 | 0.4 | 0 | 0.00016 | 1215
Experimental and numerical creep–fatigue study of Type 316 stainless steel failure under high temperature LCF loading condition with different hold time | Tab 3 | 316 | 316FR | 0.05 | 0.37 | 1.86 | 0.023 | 0.009 | 11.7 | 18 | 2.25 | 0.09 | 650 | 0.8 | 0 | 0.00032 | 360
Experimental and numerical creep–fatigue study of Type 316 stainless steel failure under high temperature LCF loading condition with different hold time | Tab 3 | 316 | 316FR | 0.05 | 0.37 | 1.86 | 0.023 | 0.009 | 11.7 | 18 | 2.25 | 0.09 | 650 | 1 | 0 | 0.0004 | 247
Experimental and numerical creep–fatigue study of Type 316 stainless steel failure under high temperature LCF loading condition with different hold time | Tab 3 | 316 | 316FR | 0.05 | 0.37 | 1.86 | 0.023 | 0.009 | 11.7 | 18 | 2.25 | 0.09 | 650 | 1.2 | 0 | 0.00048 | 194
Evaluation of the creep–fatigue damage mechanism of Type 316L and Type 316LN stainless steel | Fig 1 | 316 | 316L | 0.018 | 0.67 | 0.95 | 0.007 | 0.002 | 12.21 | 17.78 | 2.36 | 0.04 | 600 | 2.033997 | 0 | 0.002 | 755.626
Evaluation of the creep–fatigue damage mechanism of Type 316L and Type 316LN stainless steel | Fig 1 | 316 | 316L | 0.018 | 0.67 | 0.95 | 0.007 | 0.002 | 12.21 | 17.78 | 2.36 | 0.04 | 600 | 1.461857 | 0 | 0.002 | 2115.421
Evaluation of the creep–fatigue damage mechanism of Type 316L and Type 316LN stainless steel | Fig 1 | 316 | 316L | 0.018 | 0.67 | 0.95 | 0.007 | 0.002 | 12.21 | 17.78 | 2.36 | 0.04 | 600 | 1.146766 | 0 | 0.002 | 3842.873
Evaluation of the creep–fatigue damage mechanism of Type 316L and Type 316LN stainless steel | Fig 1 | 316 | 316L | 0.018 | 0.67 | 0.95 | 0.007 | 0.002 | 12.21 | 17.78 | 2.36 | 0.04 | 600 | 2.033997 | 0.1666666 | 0.002 | 240.4099
Evaluation of the creep–fatigue damage mechanism of Type 316L and Type 316LN stainless steel | Fig 1 | 316 | 316L | 0.018 | 0.67 | 0.95 | 0.007 | 0.002 | 12.21 | 17.78 | 2.36 | 0.04 | 600 | 1.781095 | 0.1666666 | 0.002 | 285.1192
Evaluation of the creep–fatigue damage mechanism of Type 316L and Type 316LN stainless steel | Fig 1 | 316 | 316L | 0.018 | 0.67 | 0.95 | 0.007 | 0.002 | 12.21 | 17.78 | 2.36 | 0.04 | 600 | 1.461857 | 0.1666666 | 0.002 | 442.0818
Evaluation of the creep–fatigue damage mechanism of Type 316L and Type 316LN stainless steel | Fig 1 | 316 | 316LN | 0.019 | 0.7 | 0.97 | 0.007 | 0.002 | 12.46 | 17.23 | 2.38 | 0.1 | 600 | 2.029851 | 0 | 0.002 | 1075.836
Evaluation of the creep–fatigue damage mechanism of Type 316L and Type 316LN stainless steel | Fig 1 | 316 | 316LN | 0.019 | 0.7 | 0.97 | 0.007 | 0.002 | 12.46 | 17.23 | 2.38 | 0.1 | 600 | 1.461857 | 0 | 0.002 | 3105.013
Evaluation of the creep–fatigue damage mechanism of Type 316L and Type 316LN stainless steel | Fig 1 | 316 | 316LN | 0.019 | 0.7 | 0.97 | 0.007 | 0.002 | 12.46 | 17.23 | 2.38 | 0.1 | 600 | 1.150912 | 0 | 0.002 | 5179.475
Evaluation of the creep–fatigue damage mechanism of Type 316L and Type 316LN stainless steel | Fig 1 | 316 | 316LN | 0.019 | 0.7 | 0.97 | 0.007 | 0.002 | 12.46 | 17.23 | 2.38 | 0.1 | 600 | 2.033997 | 0.1666666 | 0.002 | 285.1192
Evaluation of the creep–fatigue damage mechanism of Type 316L and Type 316LN stainless steel | Fig 1 | 316 | 316LN | 0.019 | 0.7 | 0.97 | 0.007 | 0.002 | 12.46 | 17.23 | 2.38 | 0.1 | 600 | 1.776949 | 0.1666666 | 0.002 | 355.0296
Evaluation of the creep–fatigue damage mechanism of Type 316L and Type 316LN stainless steel | Fig 1 | 316 | 316LN | 0.019 | 0.7 | 0.97 | 0.007 | 0.002 | 12.46 | 17.23 | 2.38 | 0.1 | 600 | 1.461857 | 0.1666666 | 0.002 | 543.8132
Evaluation of the creep–fatigue damage mechanism of Type 316L and Type 316LN stainless steel | Fig 1 | 316 | 316LN | 0.019 | 0.7 | 0.97 | 0.007 | 0.002 | 12.46 | 17.23 | 2.38 | 0.1 | 600 | 1.461857 | 0.1666666 | 0.002 | 599.4843
Creep–fatigue interaction behavior of 316LN austenitic stainless steel with varying nitrogen content | Fig 10 | 316 | N07 | 0.03 | 0.22 | 1.7 | 0.013 | 0.0055 | 12.2 | 17.5 | 2.49 | 0.07 | 600 | 0.6 | 0 | 0.003 | 794.6097
Creep–fatigue interaction behavior of 316LN austenitic stainless steel with varying nitrogen content | Fig 10 | 316 | N14 | 0.03 | 0.2 | 1.74 | 0.017 | 0.0041 | 12.1 | 17.5 | 2.53 | 0.14 | 600 | 0.6 | 0 | 0.003 | 1111.338
Creep–fatigue interaction behavior of 316LN austenitic stainless steel with varying nitrogen content | Fig 10 | 316 | N22 | 0.03 | 0.2 | 1.7 | 0.018 | 0.0055 | 12.3 | 17.5 | 2.54 | 0.22 | 600 | 0.6 | 0 | 0.003 | 964.1264
Creep–fatigue interaction behavior of 316LN austenitic stainless steel with varying nitrogen content | Fig 10 | 316 | N07 | 0.03 | 0.22 | 1.7 | 0.013 | 0.0055 | 12.2 | 17.5 | 2.49 | 0.07 | 600 | 0.6 | 0.0166666 | 0.003 | 303.0255
Creep–fatigue interaction behavior of 316LN austenitic stainless steel with varying nitrogen content | Fig 10 | 316 | N14 | 0.03 | 0.2 | 1.74 | 0.017 | 0.0041 | 12.1 | 17.5 | 2.53 | 0.14 | 600 | 0.6 | 0.0166666 | 0.003 | 369.9045
Creep–fatigue interaction behavior of 316LN austenitic stainless steel with varying nitrogen content | Fig 10 | 316 | N22 | 0.03 | 0.2 | 1.7 | 0.018 | 0.0055 | 12.3 | 17.5 | 2.54 | 0.22 | 600 | 0.6 | 0.0166666 | 0.003 | 262.8981
Creep–fatigue interaction behavior of 316LN austenitic stainless steel with varying nitrogen content | Fig 10 | 316 | N07 | 0.03 | 0.22 | 1.7 | 0.013 | 0.0055 | 12.2 | 17.5 | 2.49 | 0.07 | 600 | 0.6 | 0.2216666 | 0.003 | 190.4459
Creep–fatigue interaction behavior of 316LN austenitic stainless steel with varying nitrogen content | Fig 10 | 316 | N14 | 0.03 | 0.2 | 1.74 | 0.017 | 0.0041 | 12.1 | 17.5 | 2.53 | 0.14 | 600 | 0.6 | 0.2216666 | 0.003 | 123.5669
Creep–fatigue interaction behavior of 316LN austenitic stainless steel with varying nitrogen content | Fig 10 | 316 | N22 | 0.03 | 0.2 | 1.7 | 0.018 | 0.0055 | 12.3 | 17.5 | 2.54 | 0.22 | 600 | 0.6 | 0.2216666 | 0.003 | 110.1911
Creep–fatigue interaction behavior of 316LN austenitic stainless steel with varying nitrogen content | Fig 10 | 316 | N07 | 0.03 | 0.22 | 1.7 | 0.013 | 0.0055 | 12.2 | 17.5 | 2.49 | 0.07 | 600 | 0.6 | 0.5 | 0.003 | 133.5987
Creep–fatigue interaction behavior of 316LN austenitic stainless steel with varying nitrogen content | Fig 10 | 316 | N14 | 0.03 | 0.2 | 1.74 | 0.017 | 0.0041 | 12.1 | 17.5 | 2.53 | 0.14 | 600 | 0.6 | 0.5 | 0.003 | 110.1911
Creep–fatigue interaction behavior of 316LN austenitic stainless steel with varying nitrogen content | Fig 10 | 316 | N22 | 0.03 | 0.2 | 1.7 | 0.018 | 0.0055 | 12.3 | 17.5 | 2.54 | 0.22 | 600 | 0.6 | 0.5 | 0.003 | 66.71975
Low cycle fatigue and creep–fatigue interaction behavior of 316L(N) stainless steel and life prediction by artificial neural network approach | Tab 1 | 316 | 316L(N) | 0.021 | 0.5 | 1.75 | 0.023 | 0.002 | 12 | 17 | 2.4 | 0.078 | 25 | 0.6 | 0 | 0.003 | 2850
Low cycle fatigue and creep–fatigue interaction behavior of 316L(N) stainless steel and life prediction by artificial neural network approach | Tab 1 | 316 | 316L(N) | 0.021 | 0.5 | 1.75 | 0.023 | 0.002 | 12 | 17 | 2.4 | 0.078 | 300 | 0.6 | 0 | 0.003 | 3740
Low cycle fatigue and creep–fatigue interaction behavior of 316L(N) stainless steel and life prediction by artificial neural network approach | Tab 1 | 316 | 316L(N) | 0.021 | 0.5 | 1.75 | 0.023 | 0.002 | 12 | 17 | 2.4 | 0.078 | 400 | 0.6 | 0 | 0.003 | 1991
Low cycle fatigue and creep–fatigue interaction behavior of 316L(N) stainless steel and life prediction by artificial neural network approach | Tab 1 | 316 | 316L(N) | 0.021 | 0.5 | 1.75 | 0.023 | 0.002 | 12 | 17 | 2.4 | 0.078 | 500 | 0.6 | 0 | 0.003 | 1150
Low cycle fatigue and creep–fatigue interaction behavior of 316L(N) stainless steel and life prediction by artificial neural network approach | Tab 1 | 316 | 316L(N) | 0.021 | 0.5 | 1.75 | 0.023 | 0.002 | 12 | 17 | 2.4 | 0.078 | 550 | 0.6 | 0 | 0.003 | 650
Low cycle fatigue and creep–fatigue interaction behavior of 316L(N) stainless steel and life prediction by artificial neural network approach | Tab 1 | 316 | 316L(N) | 0.021 | 0.5 | 1.75 | 0.023 | 0.002 | 12 | 17 | 2.4 | 0.078 | 600 | 0.6 | 0 | 0.003 | 520
Low cycle fatigue and creep–fatigue interaction behavior of 316L(N) stainless steel and life prediction by artificial neural network approach | Tab 1 | 316 | 316L(N) | 0.021 | 0.5 | 1.75 | 0.023 | 0.002 | 12 | 17 | 2.4 | 0.078 | 650 | 0.6 | 0 | 0.003 | 288
Low cycle fatigue and creep–fatigue interaction behavior of 316L(N) stainless steel and life prediction by artificial neural network approach | Tab 2 | 316 | 316L(N) | 0.021 | 0.5 | 1.75 | 0.023 | 0.002 | 12 | 17 | 2.4 | 0.078 | 500 | 0.25 | 0 | 0.003 | 8000
Low cycle fatigue and creep–fatigue interaction behavior of 316L(N) stainless steel and life prediction by artificial neural network approach | Tab 2 | 316 | 316L(N) | 0.021 | 0.5 | 1.75 | 0.023 | 0.002 | 12 | 17 | 2.4 | 0.078 | 500 | 0.4 | 0 | 0.003 | 2000
Low cycle fatigue and creep–fatigue interaction behavior of 316L(N) stainless steel and life prediction by artificial neural network approach | Tab 2 | 316 | 316L(N) | 0.021 | 0.5 | 1.75 | 0.023 | 0.002 | 12 | 17 | 2.4 | 0.078 | 500 | 1 | 0 | 0.003 | 250
Low cycle fatigue and creep–fatigue interaction behavior of 316L(N) stainless steel and life prediction by artificial neural network approach | Tab 2 | 316 | 316L(N) | 0.021 | 0.5 | 1.75 | 0.023 | 0.002 | 12 | 17 | 2.4 | 0.078 | 550 | 0.25 | 0 | 0.003 | 5000
Low cycle fatigue and creep–fatigue interaction behavior of 316L(N) stainless steel and life prediction by artificial neural network approach | Tab 2 | 316 | 316L(N) | 0.021 | 0.5 | 1.75 | 0.023 | 0.002 | 12 | 17 | 2.4 | 0.078 | 550 | 0.45 | 0 | 0.003 | 1600
Low cycle fatigue and creep–fatigue interaction behavior of 316L(N) stainless steel and life prediction by artificial neural network approach | Tab 2 | 316 | 316L(N) | 0.021 | 0.5 | 1.75 | 0.023 | 0.002 | 12 | 17 | 2.4 | 0.078 | 550 | 0.5 | 0 | 0.003 | 1125
Low cycle fatigue and creep–fatigue interaction behavior of 316L(N) stainless steel and life prediction by artificial neural network approach | Tab 2 | 316 | 316L(N) | 0.021 | 0.5 | 1.75 | 0.023 | 0.002 | 12 | 17 | 2.4 | 0.078 | 550 | 0.75 | 0 | 0.003 | 410
Low cycle fatigue and creep–fatigue interaction behavior of 316L(N) stainless steel and life prediction by artificial neural network approach | Tab 2 | 316 | 316L(N) | 0.021 | 0.5 | 1.75 | 0.023 | 0.002 | 12 | 17 | 2.4 | 0.078 | 550 | 1 | 0 | 0.003 | 155
Low cycle fatigue and creep–fatigue interaction behavior of 316L(N) stainless steel and life prediction by artificial neural network approach | Tab 2 | 316 | 316L(N) | 0.021 | 0.5 | 1.75 | 0.023 | 0.002 | 12 | 17 | 2.4 | 0.078 | 600 | 0.25 | 0 | 0.003 | 2320
Low cycle fatigue and creep–fatigue interaction behavior of 316L(N) stainless steel and life prediction by artificial neural network approach | Tab 2 | 316 | 316L(N) | 0.021 | 0.5 | 1.75 | 0.023 | 0.002 | 12 | 17 | 2.4 | 0.078 | 600 | 0.45 | 0 | 0.003 | 680
Low cycle fatigue and creep–fatigue interaction behavior of 316L(N) stainless steel and life prediction by artificial neural network approach | Tab 2 | 316 | 316L(N) | 0.021 | 0.5 | 1.75 | 0.023 | 0.002 | 12 | 17 | 2.4 | 0.078 | 600 | 0.5 | 0 | 0.003 | 625
Low cycle fatigue and creep–fatigue interaction behavior of 316L(N) stainless steel and life prediction by artificial neural network approach | Tab 2 | 316 | 316L(N) | 0.021 | 0.5 | 1.75 | 0.023 | 0.002 | 12 | 17 | 2.4 | 0.078 | 600 | 0.75 | 0 | 0.003 | 263
Low cycle fatigue and creep–fatigue interaction behavior of 316L(N) stainless steel and life prediction by artificial neural network approach | Tab 2 | 316 | 316L(N) | 0.021 | 0.5 | 1.75 | 0.023 | 0.002 | 12 | 17 | 2.4 | 0.078 | 600 | 1 | 0 | 0.003 | 130
Low cycle fatigue and creep–fatigue interaction behavior of 316L(N) stainless steel and life prediction by artificial neural network approach | Tab 2 | 316 | 316L(N) | 0.021 | 0.5 | 1.75 | 0.023 | 0.002 | 12 | 17 | 2.4 | 0.078 | 650 | 0.25 | 0 | 0.003 | 1910
Low cycle fatigue and creep–fatigue interaction behavior of 316L(N) stainless steel and life prediction by artificial neural network approach | Tab 2 | 316 | 316L(N) | 0.021 | 0.5 | 1.75 | 0.023 | 0.002 | 12 | 17 | 2.4 | 0.078 | 650 | 0.45 | 0 | 0.003 | 594
Low cycle fatigue and creep–fatigue interaction behavior of 316L(N) stainless steel and life prediction by artificial neural network approach | Tab 2 | 316 | 316L(N) | 0.021 | 0.5 | 1.75 | 0.023 | 0.002 | 12 | 17 | 2.4 | 0.078 | 650 | 1 | 0 | 0.003 | 174
Low cycle fatigue and creep–fatigue interaction behavior of 316L(N) stainless steel and life prediction by artificial neural network approach | Tab 3 | 316 | 316L(N) | 0.021 | 0.5 | 1.75 | 0.023 | 0.002 | 12 | 17 | 2.4 | 0.078 | 500 | 0.6 | 0 | 3e-05 | 400
Low cycle fatigue and creep–fatigue interaction behavior of 316L(N) stainless steel and life prediction by artificial neural network approach | Tab 3 | 316 | 316L(N) | 0.021 | 0.5 | 1.75 | 0.023 | 0.002 | 12 | 17 | 2.4 | 0.078 | 500 | 0.6 | 0 | 0.0003 | 650
Low cycle fatigue and creep–fatigue interaction behavior of 316L(N) stainless steel and life prediction by artificial neural network approach | Tab 3 | 316 | 316L(N) | 0.021 | 0.5 | 1.75 | 0.023 | 0.002 | 12 | 17 | 2.4 | 0.078 | 500 | 0.6 | 0 | 0.03 | 1440
Low cycle fatigue and creep–fatigue interaction behavior of 316L(N) stainless steel and life prediction by artificial neural network approach | Tab 3 | 316 | 316L(N) | 0.021 | 0.5 | 1.75 | 0.023 | 0.002 | 12 | 17 | 2.4 | 0.078 | 550 | 0.6 | 0 | 3e-05 | 165
Low cycle fatigue and creep–fatigue interaction behavior of 316L(N) stainless steel and life prediction by artificial neural network approach | Tab 3 | 316 | 316L(N) | 0.021 | 0.5 | 1.75 | 0.023 | 0.002 | 12 | 17 | 2.4 | 0.078 | 550 | 0.6 | 0 | 0.0003 | 235
Low cycle fatigue and creep–fatigue interaction behavior of 316L(N) stainless steel and life prediction by artificial neural network approach | Tab 3 | 316 | 316L(N) | 0.021 | 0.5 | 1.75 | 0.023 | 0.002 | 12 | 17 | 2.4 | 0.078 | 550 | 0.6 | 0 | 0.03 | 900
Low cycle fatigue and creep–fatigue interaction behavior of 316L(N) stainless steel and life prediction by artificial neural network approach | Tab 3 | 316 | 316L(N) | 0.021 | 0.5 | 1.75 | 0.023 | 0.002 | 12 | 17 | 2.4 | 0.078 | 600 | 0.6 | 0 | 3e-05 | 287
Low cycle fatigue and creep–fatigue interaction behavior of 316L(N) stainless steel and life prediction by artificial neural network approach | Tab 3 | 316 | 316L(N) | 0.021 | 0.5 | 1.75 | 0.023 | 0.002 | 12 | 17 | 2.4 | 0.078 | 600 | 0.6 | 0 | 0.0003 | 428
Low cycle fatigue and creep–fatigue interaction behavior of 316L(N) stainless steel and life prediction by artificial neural network approach | Tab 3 | 316 | 316L(N) | 0.021 | 0.5 | 1.75 | 0.023 | 0.002 | 12 | 17 | 2.4 | 0.078 | 600 | 0.6 | 0 | 0.03 | 820
Low cycle fatigue and creep–fatigue interaction behavior of 316L(N) stainless steel and life prediction by artificial neural network approach | Tab 5 | 316 | 316L(N) | 0.021 | 0.5 | 1.75 | 0.023 | 0.002 | 12 | 17 | 2.4 | 0.078 | 600 | 0.6 | 0.0166666 | 0.003 | 475
Low cycle fatigue and creep–fatigue interaction behavior of 316L(N) stainless steel and life prediction by artificial neural network approach | Tab 5 | 316 | 316L(N) | 0.021 | 0.5 | 1.75 | 0.023 | 0.002 | 12 | 17 | 2.4 | 0.078 | 600 | 0.6 | 0.1666666 | 0.003 | 409
Low cycle fatigue and creep–fatigue interaction behavior of 316L(N) stainless steel and life prediction by artificial neural network approach | Tab 5 | 316 | 316L(N) | 0.021 | 0.5 | 1.75 | 0.023 | 0.002 | 12 | 17 | 2.4 | 0.078 | 600 | 0.6 | 0.5 | 0.003 | 330
Low cycle fatigue and creep–fatigue interaction behavior of 316L(N) stainless steel and life prediction by artificial neural network approach | Tab 5 | 316 | 316L(N) | 0.021 | 0.5 | 1.75 | 0.023 | 0.002 | 12 | 17 | 2.4 | 0.078 | 600 | 0.6 | 1.5 | 0.003 | 235
Study on creep-fatigue life prediction methods for low-carbon nitrogen-controlled 316 stainless steel (316FR) | Tab 2 | 316 | Plate A | 0.009 | 0.57 | 0.86 | 0.025 | 0.005 | 11.25 | 16.85 | 2.06 | 0.0766 | 550 | 1 | 0 | 0.001 | 2736
Study on creep-fatigue life prediction methods for low-carbon nitrogen-controlled 316 stainless steel (316FR) | Tab 2 | 316 | Plate A | 0.009 | 0.57 | 0.86 | 0.025 | 0.005 | 11.25 | 16.85 | 2.06 | 0.0766 | 550 | 1 | 0 | 0.001 | 2609
Study on creep-fatigue life prediction methods for low-carbon nitrogen-controlled 316 stainless steel (316FR) | Tab 2 | 316 | Plate A | 0.009 | 0.57 | 0.86 | 0.025 | 0.005 | 11.25 | 16.85 | 2.06 | 0.0766 | 550 | 1 | 1 | 0.001 | 973
Study on creep-fatigue life prediction methods for low-carbon nitrogen-controlled 316 stainless steel (316FR) | Tab 2 | 316 | Plate A | 0.009 | 0.57 | 0.86 | 0.025 | 0.005 | 11.25 | 16.85 | 2.06 | 0.0766 | 550 | 1 | 3 | 0.001 | 786
Study on creep-fatigue life prediction methods for low-carbon nitrogen-controlled 316 stainless steel (316FR) | Tab 2 | 316 | Plate A | 0.009 | 0.57 | 0.86 | 0.025 | 0.005 | 11.25 | 16.85 | 2.06 | 0.0766 | 550 | 1 | 3 | 0.001 | 511
Study on creep-fatigue life prediction methods for low-carbon nitrogen-controlled 316 stainless steel (316FR) | Tab 2 | 316 | Plate A | 0.009 | 0.57 | 0.86 | 0.025 | 0.005 | 11.25 | 16.85 | 2.06 | 0.0766 | 550 | 1 | 10 | 0.001 | 453
Study on creep-fatigue life prediction methods for low-carbon nitrogen-controlled 316 stainless steel (316FR) | Tab 2 | 316 | Plate A | 0.009 | 0.57 | 0.86 | 0.025 | 0.005 | 11.25 | 16.85 | 2.06 | 0.0766 | 550 | 1 | 50 | 0.001 | 343
Study on creep-fatigue life prediction methods for low-carbon nitrogen-controlled 316 stainless steel (316FR) | Tab 2 | 316 | Plate A | 0.009 | 0.57 | 0.86 | 0.025 | 0.005 | 11.25 | 16.85 | 2.06 | 0.0766 | 550 | 0.5 | 0 | 0.001 | 17190
Study on creep-fatigue life prediction methods for low-carbon nitrogen-controlled 316 stainless steel (316FR) | Tab 2 | 316 | Plate A | 0.009 | 0.57 | 0.86 | 0.025 | 0.005 | 11.25 | 16.85 | 2.06 | 0.0766 | 550 | 0.5 | 0.167 | 0.001 | 11040
Study on creep-fatigue life prediction methods for low-carbon nitrogen-controlled 316 stainless steel (316FR) | Tab 2 | 316 | Plate A | 0.009 | 0.57 | 0.86 | 0.025 | 0.005 | 11.25 | 16.85 | 2.06 | 0.0766 | 550 | 0.5 | 1 | 0.001 | 6152
Study on creep-fatigue life prediction methods for low-carbon nitrogen-controlled 316 stainless steel (316FR) | Tab 2 | 316 | Plate A | 0.009 | 0.57 | 0.86 | 0.025 | 0.005 | 11.25 | 16.85 | 2.06 | 0.0766 | 550 | 0.5 | 3 | 0.001 | 3601
Study on creep-fatigue life prediction methods for low-carbon nitrogen-controlled 316 stainless steel (316FR) | Tab 2 | 316 | Plate A | 0.009 | 0.57 | 0.86 | 0.025 | 0.005 | 11.25 | 16.85 | 2.06 | 0.0766 | 550 | 0.5 | 3 | 0.001 | 5020
Study on creep-fatigue life prediction methods for low-carbon nitrogen-controlled 316 stainless steel (316FR) | Tab 2 | 316 | Plate A | 0.009 | 0.57 | 0.86 | 0.025 | 0.005 | 11.25 | 16.85 | 2.06 | 0.0766 | 550 | 0.5 | 10 | 0.001 | 2147
Study on creep-fatigue life prediction methods for low-carbon nitrogen-controlled 316 stainless steel (316FR) | Tab 2 | 316 | Plate A | 0.009 | 0.57 | 0.86 | 0.025 | 0.005 | 11.25 | 16.85 | 2.06 | 0.0766 | 550 | 0.4 | 0 | 0.001 | 159890
Study on creep-fatigue life prediction methods for low-carbon nitrogen-controlled 316 stainless steel (316FR) | Tab 2 | 316 | Plate A | 0.009 | 0.57 | 0.86 | 0.025 | 0.005 | 11.25 | 16.85 | 2.06 | 0.0766 | 550 | 0.4 | 0.167 | 0.001 | 54623
Study on creep-fatigue life prediction methods for low-carbon nitrogen-controlled 316 stainless steel (316FR) | Tab 2 | 316 | Plate A | 0.009 | 0.57 | 0.86 | 0.025 | 0.005 | 11.25 | 16.85 | 2.06 | 0.0766 | 550 | 0.35 | 0 | 0.001 | 2435608
Study on creep-fatigue life prediction methods for low-carbon nitrogen-controlled 316 stainless steel (316FR) | Tab 2 | 316 | Plate A | 0.009 | 0.57 | 0.86 | 0.025 | 0.005 | 11.25 | 16.85 | 2.06 | 0.0766 | 550 | 0.35 | 0.1 | 0.001 | 204374
Study on creep-fatigue life prediction methods for low-carbon nitrogen-controlled 316 stainless steel (316FR) | Tab 2 | 316 | Plate A | 0.009 | 0.57 | 0.86 | 0.025 | 0.005 | 11.25 | 16.85 | 2.06 | 0.0766 | 550 | 0.35 | 1 | 0.001 | 35094
Study on creep-fatigue life prediction methods for low-carbon nitrogen-controlled 316 stainless steel (316FR) | Tab 2 | 316 | Plate A | 0.009 | 0.57 | 0.86 | 0.025 | 0.005 | 11.25 | 16.85 | 2.06 | 0.0766 | 550 | 0.3 | 0 | 0.001 | 9200000
Study on creep-fatigue life prediction methods for low-carbon nitrogen-controlled 316 stainless steel (316FR) | Tab 2 | 316 | Plate A | 0.009 | 0.57 | 0.86 | 0.025 | 0.005 | 11.25 | 16.85 | 2.06 | 0.0766 | 600 | 1 | 0 | 0.001 | 1457
Study on creep-fatigue life prediction methods for low-carbon nitrogen-controlled 316 stainless steel (316FR) | Tab 2 | 316 | Plate A | 0.009 | 0.57 | 0.86 | 0.025 | 0.005 | 11.25 | 16.85 | 2.06 | 0.0766 | 600 | 1 | 1 | 0.001 | 732
Study on creep-fatigue life prediction methods for low-carbon nitrogen-controlled 316 stainless steel (316FR) | Tab 2 | 316 | Plate A | 0.009 | 0.57 | 0.86 | 0.025 | 0.005 | 11.25 | 16.85 | 2.06 | 0.0766 | 600 | 1 | 3 | 0.001 | 622
Study on creep-fatigue life prediction methods for low-carbon nitrogen-controlled 316 stainless steel (316FR) | Tab 2 | 316 | Plate A | 0.009 | 0.57 | 0.86 | 0.025 | 0.005 | 11.25 | 16.85 | 2.06 | 0.0766 | 600 | 1 | 10 | 0.001 | 628
Study on creep-fatigue life prediction methods for low-carbon nitrogen-controlled 316 stainless steel (316FR) | Tab 2 | 316 | Plate A | 0.009 | 0.57 | 0.86 | 0.025 | 0.005 | 11.25 | 16.85 | 2.06 | 0.0766 | 600 | 0.5 | 0 | 0.001 | 2549493
Study on creep-fatigue life prediction methods for low-carbon nitrogen-controlled 316 stainless steel (316FR) | Tab 2 | 316 | Plate A | 0.009 | 0.57 | 0.86 | 0.025 | 0.005 | 11.25 | 16.85 | 2.06 | 0.0766 | 600 | 0.5 | 1 | 0.001 | 5187
Study on creep-fatigue life prediction methods for low-carbon nitrogen-controlled 316 stainless steel (316FR) | Tab 2 | 316 | Plate A | 0.009 | 0.57 | 0.86 | 0.025 | 0.005 | 11.25 | 16.85 | 2.06 | 0.0766 | 600 | 0.5 | 3 | 0.001 | 3893
Study on creep-fatigue life prediction methods for low-carbon nitrogen-controlled 316 stainless steel (316FR) | Tab 2 | 316 | Plate A | 0.009 | 0.57 | 0.86 | 0.025 | 0.005 | 11.25 | 16.85 | 2.06 | 0.0766 | 600 | 0.35 | 0 | 0.001 | 1043233
Study on creep-fatigue life prediction methods for low-carbon nitrogen-controlled 316 stainless steel (316FR) | Tab 2 | 316 | Plate A | 0.009 | 0.57 | 0.86 | 0.025 | 0.005 | 11.25 | 16.85 | 2.06 | 0.0766 | 600 | 0.35 | 1 | 0.001 | 22556
Study on creep-fatigue life prediction methods for low-carbon nitrogen-controlled 316 stainless steel (316FR) | Tab 2 | 316 | Plate B | 0.008 | 0.54 | 0.84 | 0.027 | 0.004 | 11.16 | 16.83 | 2.1 | 0.0754 | 550 | 1 | 0 | 0.001 | 2927
Study on creep-fatigue life prediction methods for low-carbon nitrogen-controlled 316 stainless steel (316FR) | Tab 2 | 316 | Plate B | 0.008 | 0.54 | 0.84 | 0.027 | 0.004 | 11.16 | 16.83 | 2.1 | 0.0754 | 550 | 1 | 1 | 0.001 | 1695
Study on creep-fatigue life prediction methods for low-carbon nitrogen-controlled 316 stainless steel (316FR) | Tab 2 | 316 | Plate B | 0.008 | 0.54 | 0.84 | 0.027 | 0.004 | 11.16 | 16.83 | 2.1 | 0.0754 | 550 | 1 | 3 | 0.001 | 1054
Study on creep-fatigue life prediction methods for low-carbon nitrogen-controlled 316 stainless steel (316FR) | Tab 2 | 316 | Plate B | 0.008 | 0.54 | 0.84 | 0.027 | 0.004 | 11.16 | 16.83 | 2.1 | 0.0754 | 550 | 1 | 10 | 0.001 | 820
Study on creep-fatigue life prediction methods for low-carbon nitrogen-controlled 316 stainless steel (316FR) | Tab 2 | 316 | Plate B | 0.008 | 0.54 | 0.84 | 0.027 | 0.004 | 11.16 | 16.83 | 2.1 | 0.0754 | 550 | 1 | 50 | 0.001 | 730
Study on creep-fatigue life prediction methods for low-carbon nitrogen-controlled 316 stainless steel (316FR) | Tab 2 | 316 | Plate B | 0.008 | 0.54 | 0.84 | 0.027 | 0.004 | 11.16 | 16.83 | 2.1 | 0.0754 | 550 | 0.5 | 0 | 0.001 | 60932
Study on creep-fatigue life prediction methods for low-carbon nitrogen-controlled 316 stainless steel (316FR) | Tab 2 | 316 | Plate B | 0.008 | 0.54 | 0.84 | 0.027 | 0.004 | 11.16 | 16.83 | 2.1 | 0.0754 | 550 | 0.5 | 1 | 0.001 | 12574
Study on creep-fatigue life prediction methods for low-carbon nitrogen-controlled 316 stainless steel (316FR) | Tab 2 | 316 | Plate B | 0.008 | 0.54 | 0.84 | 0.027 | 0.004 | 11.16 | 16.83 | 2.1 | 0.0754 | 550 | 0.5 | 3 | 0.001 | 7549
Study on creep-fatigue life prediction methods for low-carbon nitrogen-controlled 316 stainless steel (316FR) | Tab 2 | 316 | Plate B | 0.008 | 0.54 | 0.84 | 0.027 | 0.004 | 11.16 | 16.83 | 2.1 | 0.0754 | 550 | 0.35 | 0 | 0.001 | 1787234
Study on creep-fatigue life prediction methods for low-carbon nitrogen-controlled 316 stainless steel (316FR) | Tab 2 | 316 | Forging | 0.008 | 0.48 | 0.82 | 0.025 | 0.003 | 11.41 | 16.57 | 2.03 | 0.0935 | 550 | 1 | 0 | 0.001 | 2910
Study on creep-fatigue life prediction methods for low-carbon nitrogen-controlled 316 stainless steel (316FR) | Tab 2 | 316 | Forging | 0.008 | 0.48 | 0.82 | 0.025 | 0.003 | 11.41 | 16.57 | 2.03 | 0.0935 | 550 | 1 | 0.167 | 0.001 | 1798
Study on creep-fatigue life prediction methods for low-carbon nitrogen-controlled 316 stainless steel (316FR) | Tab 2 | 316 | Forging | 0.008 | 0.48 | 0.82 | 0.025 | 0.003 | 11.41 | 16.57 | 2.03 | 0.0935 | 550 | 1 | 1 | 0.001 | 927
Study on creep-fatigue life prediction methods for low-carbon nitrogen-controlled 316 stainless steel (316FR) | Tab 2 | 316 | Forging | 0.008 | 0.48 | 0.82 | 0.025 | 0.003 | 11.41 | 16.57 | 2.03 | 0.0935 | 550 | 1 | 3 | 0.001 | 800
Study on creep-fatigue life prediction methods for low-carbon nitrogen-controlled 316 stainless steel (316FR) | Tab 2 | 316 | Forging | 0.008 | 0.48 | 0.82 | 0.025 | 0.003 | 11.41 | 16.57 | 2.03 | 0.0935 | 550 | 1 | 10 | 0.001 | 504
Study on creep-fatigue life prediction methods for low-carbon nitrogen-controlled 316 stainless steel (316FR) | Tab 2 | 316 | Forging | 0.008 | 0.48 | 0.82 | 0.025 | 0.003 | 11.41 | 16.57 | 2.03 | 0.0935 | 550 | 0.5 | 0 | 0.001 | 11015
Study on creep-fatigue life prediction methods for low-carbon nitrogen-controlled 316 stainless steel (316FR) | Tab 2 | 316 | Forging | 0.008 | 0.48 | 0.82 | 0.025 | 0.003 | 11.41 | 16.57 | 2.03 | 0.0935 | 550 | 0.5 | 1 | 0.001 | 4749
Study on creep-fatigue life prediction methods for low-carbon nitrogen-controlled 316 stainless steel (316FR) | Tab 2 | 316 | Forging | 0.008 | 0.48 | 0.82 | 0.025 | 0.003 | 11.41 | 16.57 | 2.03 | 0.0935 | 550 | 0.35 | 0 | 0.001 | 93654
Study on creep-fatigue life prediction methods for low-carbon nitrogen-controlled 316 stainless steel (316FR) | Tab 2 | 316 | Forging | 0.008 | 0.48 | 0.82 | 0.025 | 0.003 | 11.41 | 16.57 | 2.03 | 0.0935 | 550 | 0.35 | 1 | 0.001 | 25190
Study on creep-fatigue life prediction methods for low-carbon nitrogen-controlled 316 stainless steel (316FR) | Tab 2 | 316 | Forging | 0.008 | 0.48 | 0.82 | 0.025 | 0.003 | 11.41 | 16.57 | 2.03 | 0.0935 | 600 | 1 | 0 | 0.001 | 1945
Study on creep-fatigue life prediction methods for low-carbon nitrogen-controlled 316 stainless steel (316FR) | Tab 2 | 316 | Forging | 0.008 | 0.48 | 0.82 | 0.025 | 0.003 | 11.41 | 16.57 | 2.03 | 0.0935 | 600 | 1 | 0.167 | 0.001 | 864
Study on creep-fatigue life prediction methods for low-carbon nitrogen-controlled 316 stainless steel (316FR) | Tab 2 | 316 | Forging | 0.008 | 0.48 | 0.82 | 0.025 | 0.003 | 11.41 | 16.57 | 2.03 | 0.0935 | 600 | 1 | 1 | 0.001 | 596
Study on creep-fatigue life prediction methods for low-carbon nitrogen-controlled 316 stainless steel (316FR) | Tab 2 | 316 | Forging | 0.008 | 0.48 | 0.82 | 0.025 | 0.003 | 11.41 | 16.57 | 2.03 | 0.0935 | 600 | 1 | 3 | 0.001 | 458