## Sheet1
title | source | primary_type | type | wt.C | wt.Si | wt.Mn | wt.P | wt.S | wt.Ni | wt.Cr | wt.Mo | wt.N | temperature(celsius) | strain amplitude(%) | hold time(h) | strain rate(s-1) | fatigue life | log(fatigue life) | Material_Code
Elevated-temperature mechanical properties of an advanced-type 316 stainless steel | Fig 9 | 316 | 316 | 0.08 | 0.75 | 2 | 0.045 | 0.03 | 12 | 17 | 2.5 | 0.1 | 550 | 1 | 0.0009841588 | 0.4 | 2386.212 | 3.377709 | 316
Elevated-temperature mechanical properties of an advanced-type 316 stainless steel | Fig 9 | 316 | 316 | 0.08 | 0.75 | 2 | 0.045 | 0.03 | 12 | 17 | 2.5 | 0.1 | 550 | 1 | 0.0009841588 | 0.4 | 1408.013 | 3.148607 | 316
Elevated-temperature mechanical properties of an advanced-type 316 stainless steel | Fig 9 | 316 | 316 | 0.08 | 0.75 | 2 | 0.045 | 0.03 | 12 | 17 | 2.5 | 0.1 | 550 | 1 | 0.001 | 0.4 | 1195.087 | 3.077399 | 316
Elevated-temperature mechanical properties of an advanced-type 316 stainless steel | Fig 9 | 316 | 316 | 0.08 | 0.75 | 2 | 0.045 | 0.03 | 12 | 17 | 2.5 | 0.1 | 550 | 1 | 0.4828059 | 0.4 | 1339.476 | 3.126935 | 316
Elevated-temperature mechanical properties of an advanced-type 316 stainless steel | Fig 9 | 316 | 316 | 0.08 | 0.75 | 2 | 0.045 | 0.03 | 12 | 17 | 2.5 | 0.1 | 550 | 1 | 0.4905772 | 0.4 | 768.1551 | 2.885449 | 316
Elevated-temperature mechanical properties of an advanced-type 316 stainless steel | Fig 9 | 316 | 316 | 0.08 | 0.75 | 2 | 0.045 | 0.03 | 12 | 17 | 2.5 | 0.1 | 550 | 1 | 0.4905772 | 0.4 | 670.8499 | 2.826625 | 316
Elevated-temperature mechanical properties of an advanced-type 316 stainless steel | Fig 9 | 316 | 316 | 0.08 | 0.75 | 2 | 0.045 | 0.03 | 12 | 17 | 2.5 | 0.1 | 550 | 1 | 0.4905772 | 0.4 | 384.7152 | 2.585139 | 316
Elevated-temperature mechanical properties of an advanced-type 316 stainless steel | Fig 9 | 316 | 316 | 0.08 | 0.75 | 2 | 0.045 | 0.03 | 12 | 17 | 2.5 | 0.1 | 550 | 1 | 23.76112 | 0.4 | 223.7923 | 2.349845 | 316
Elevated-temperature mechanical properties of an advanced-type 316 stainless steel | Fig 9 | 316 | 316FR | 0.008 | 0.58 | 0.83 | 0.027 | 0.003 | 11.2 | 17.01 | 2.21 | 0.076 | 550 | 1 | 0.0009381251 | 0.001 | 3874.675 | 3.588235 | 316FR
Elevated-temperature mechanical properties of an advanced-type 316 stainless steel | Fig 9 | 316 | 316FR | 0.008 | 0.58 | 0.83 | 0.027 | 0.003 | 11.2 | 17.01 | 2.21 | 0.076 | 550 | 1 | 0.001 | 0.001 | 2190.571 | 3.340557 | 316FR
Elevated-temperature mechanical properties of an advanced-type 316 stainless steel | Fig 9 | 316 | 316FR | 0.008 | 0.58 | 0.83 | 0.027 | 0.003 | 11.2 | 17.01 | 2.21 | 0.076 | 550 | 1 | 0.001 | 0.001 | 1731.371 | 3.23839 | 316FR
Elevated-temperature mechanical properties of an advanced-type 316 stainless steel | Fig 9 | 316 | 316FR | 0.008 | 0.58 | 0.83 | 0.027 | 0.003 | 11.2 | 17.01 | 2.21 | 0.076 | 550 | 1 | 0.1630066 | 0.001 | 1555.788 | 3.19195 | 316FR
Elevated-temperature mechanical properties of an advanced-type 316 stainless steel | Fig 9 | 316 | 316FR | 0.008 | 0.58 | 0.83 | 0.027 | 0.003 | 11.2 | 17.01 | 2.21 | 0.076 | 550 | 1 | 0.990465 | 0.001 | 1612.242 | 3.20743 | 316FR
Elevated-temperature mechanical properties of an advanced-type 316 stainless steel | Fig 9 | 316 | 316FR | 0.008 | 0.58 | 0.83 | 0.027 | 0.003 | 11.2 | 17.01 | 2.21 | 0.076 | 550 | 1 | 0.990465 | 0.001 | 1292.573 | 3.111455 | 316FR
Elevated-temperature mechanical properties of an advanced-type 316 stainless steel | Fig 9 | 316 | 316FR | 0.008 | 0.58 | 0.83 | 0.027 | 0.003 | 11.2 | 17.01 | 2.21 | 0.076 | 550 | 1 | 2.933637 | 0.001 | 1408.013 | 3.148607 | 316FR
Elevated-temperature mechanical properties of an advanced-type 316 stainless steel | Fig 9 | 316 | 316FR | 0.008 | 0.58 | 0.83 | 0.027 | 0.003 | 11.2 | 17.01 | 2.21 | 0.076 | 550 | 1 | 2.933637 | 0.001 | 1349.059 | 3.130031 | 316FR
Elevated-temperature mechanical properties of an advanced-type 316 stainless steel | Fig 9 | 316 | 316FR | 0.008 | 0.58 | 0.83 | 0.027 | 0.003 | 11.2 | 17.01 | 2.21 | 0.076 | 550 | 1 | 9.562744 | 0.001 | 801.7238 | 2.904025 | 316FR
Elevated-temperature mechanical properties of an advanced-type 316 stainless steel | Fig 9 | 316 | 316FR | 0.008 | 0.58 | 0.83 | 0.027 | 0.003 | 11.2 | 17.01 | 2.21 | 0.076 | 550 | 1 | 9.716667 | 0.001 | 848.775 | 2.928793 | 316FR
Elevated-temperature mechanical properties of an advanced-type 316 stainless steel | Fig 9 | 316 | 316FR | 0.008 | 0.58 | 0.83 | 0.027 | 0.003 | 11.2 | 17.01 | 2.21 | 0.076 | 550 | 1 | 5.829124 | 0.001 | 1112.858 | 3.04644 | 316FR
Elevated-temperature mechanical properties of an advanced-type 316 stainless steel | Fig 9 | 316 | 316FR | 0.008 | 0.58 | 0.83 | 0.027 | 0.003 | 11.2 | 17.01 | 2.21 | 0.076 | 550 | 1 | 2.933637 | 0.001 | 1000 | 3 | 316FR
Elevated-temperature mechanical properties of an advanced-type 316 stainless steel | Fig 9 | 316 | 316FR | 0.008 | 0.58 | 0.83 | 0.027 | 0.003 | 11.2 | 17.01 | 2.21 | 0.076 | 550 | 1 | 0.001 | 0.001 | 2253.934 | 3.352941 | 316FR
Elevated-temperature mechanical properties of an advanced-type 316 stainless steel | Fig 10 | 316 | 316 | 0.08 | 0.75 | 2 | 0.045 | 0.03 | 12 | 17 | 2.5 | 0.1 | 600 | 1 | 0.001 | 0.4 | 3659.341 | 3.563403 | 316
Elevated-temperature mechanical properties of an advanced-type 316 stainless steel | Fig 10 | 316 | 316 | 0.08 | 0.75 | 2 | 0.045 | 0.03 | 12 | 17 | 2.5 | 0.1 | 600 | 1 | 0.001 | 0.4 | 3423.816 | 3.53451 | 316
Elevated-temperature mechanical properties of an advanced-type 316 stainless steel | Fig 10 | 316 | 316 | 0.08 | 0.75 | 2 | 0.045 | 0.03 | 12 | 17 | 2.5 | 0.1 | 600 | 1 | 0.01006619 | 0.4 | 3133.193 | 3.495987 | 316
Elevated-temperature mechanical properties of an advanced-type 316 stainless steel | Fig 10 | 316 | 316 | 0.08 | 0.75 | 2 | 0.045 | 0.03 | 12 | 17 | 2.5 | 0.1 | 600 | 1 | 0.01006619 | 0.4 | 2401.139 | 3.380417 | 316
Elevated-temperature mechanical properties of an advanced-type 316 stainless steel | Fig 10 | 316 | 316 | 0.08 | 0.75 | 2 | 0.045 | 0.03 | 12 | 17 | 2.5 | 0.1 | 600 | 1 | 0.09804016 | 0.4 | 2296.972 | 3.361156 | 316
Elevated-temperature mechanical properties of an advanced-type 316 stainless steel | Fig 10 | 316 | 316 | 0.08 | 0.75 | 2 | 0.045 | 0.03 | 12 | 17 | 2.5 | 0.1 | 600 | 1 | 0.09643633 | 0.4 | 1243.664 | 3.094703 | 316
Elevated-temperature mechanical properties of an advanced-type 316 stainless steel | Fig 10 | 316 | 316 | 0.08 | 0.75 | 2 | 0.045 | 0.03 | 12 | 17 | 2.5 | 0.1 | 600 | 1 | 0.09804016 | 0.4 | 1155.049 | 3.0626 | 316
Elevated-temperature mechanical properties of an advanced-type 316 stainless steel | Fig 10 | 316 | 316 | 0.08 | 0.75 | 2 | 0.045 | 0.03 | 12 | 17 | 2.5 | 0.1 | 600 | 1 | 0.4776206 | 0.4 | 792.2758 | 2.898876 | 316
Elevated-temperature mechanical properties of an advanced-type 316 stainless steel | Fig 10 | 316 | 316 | 0.08 | 0.75 | 2 | 0.045 | 0.03 | 12 | 17 | 2.5 | 0.1 | 600 | 1 | 4.807822 | 0.4 | 425.8077 | 2.629213 | 316
Elevated-temperature mechanical properties of an advanced-type 316 stainless steel | Fig 10 | 316 | 316 | 0.08 | 0.75 | 2 | 0.045 | 0.03 | 12 | 17 | 2.5 | 0.1 | 593 | 1 | 0.0009675499 | 0.4 | 4180.111 | 3.621188 | 316
Elevated-temperature mechanical properties of an advanced-type 316 stainless steel | Fig 10 | 316 | 316 | 0.08 | 0.75 | 2 | 0.045 | 0.03 | 12 | 17 | 2.5 | 0.1 | 593 | 1 | 0.01023361 | 0.4 | 4882.065 | 3.688604 | 316
Elevated-temperature mechanical properties of an advanced-type 316 stainless steel | Fig 10 | 316 | 316 | 0.08 | 0.75 | 2 | 0.045 | 0.03 | 12 | 17 | 2.5 | 0.1 | 593 | 1 | 0.09485874 | 0.4 | 3423.816 | 3.53451 | 316
Elevated-temperature mechanical properties of an advanced-type 316 stainless steel | Fig 10 | 316 | 316FR | 0.008 | 0.58 | 0.83 | 0.027 | 0.003 | 11.2 | 17.01 | 2.21 | 0.076 | 600 | 1 | 0.0009675499 | 0.001 | 4500.808 | 3.653291 | 316FR
Elevated-temperature mechanical properties of an advanced-type 316 stainless steel | Fig 10 | 316 | 316FR | 0.008 | 0.58 | 0.83 | 0.027 | 0.003 | 11.2 | 17.01 | 2.21 | 0.076 | 600 | 1 | 0.001 | 0.001 | 2722.651 | 3.434992 | 316FR
Elevated-temperature mechanical properties of an advanced-type 316 stainless steel | Fig 10 | 316 | 316FR | 0.008 | 0.58 | 0.83 | 0.027 | 0.003 | 11.2 | 17.01 | 2.21 | 0.076 | 600 | 1 | 0.001016631 | 0.001 | 2473.195 | 3.393258 | 316FR
Elevated-temperature mechanical properties of an advanced-type 316 stainless steel | Fig 10 | 316 | 316FR | 0.008 | 0.58 | 0.83 | 0.027 | 0.003 | 11.2 | 17.01 | 2.21 | 0.076 | 600 | 1 | 0.1608065 | 0.001 | 2997.268 | 3.476726 | 316FR
Elevated-temperature mechanical properties of an advanced-type 316 stainless steel | Fig 10 | 316 | 316FR | 0.008 | 0.58 | 0.83 | 0.027 | 0.003 | 11.2 | 17.01 | 2.21 | 0.076 | 600 | 1 | 0.9548666 | 0.001 | 2436.901 | 3.386838 | 316FR
Elevated-temperature mechanical properties of an advanced-type 316 stainless steel | Fig 10 | 316 | 316FR | 0.008 | 0.58 | 0.83 | 0.027 | 0.003 | 11.2 | 17.01 | 2.21 | 0.076 | 600 | 1 | 0.9548666 | 0.001 | 1909.409 | 3.280899 | 316FR
Elevated-temperature mechanical properties of an advanced-type 316 stainless steel | Fig 10 | 316 | 316FR | 0.008 | 0.58 | 0.83 | 0.027 | 0.003 | 11.2 | 17.01 | 2.21 | 0.076 | 600 | 1 | 2.789708 | 0.001 | 3087.213 | 3.489567 | 316FR
Elevated-temperature mechanical properties of an advanced-type 316 stainless steel | Fig 10 | 316 | 316FR | 0.008 | 0.58 | 0.83 | 0.027 | 0.003 | 11.2 | 17.01 | 2.21 | 0.076 | 600 | 1 | 2.836103 | 0.001 | 2246.595 | 3.351525 | 316FR
Elevated-temperature mechanical properties of an advanced-type 316 stainless steel | Fig 10 | 316 | 316FR | 0.008 | 0.58 | 0.83 | 0.027 | 0.003 | 11.2 | 17.01 | 2.21 | 0.076 | 600 | 1 | 5.669982 | 0.001 | 2101.999 | 3.322632 | 316FR
Elevated-temperature mechanical properties of an advanced-type 316 stainless steel | Fig 10 | 316 | 316FR | 0.008 | 0.58 | 0.83 | 0.027 | 0.003 | 11.2 | 17.01 | 2.21 | 0.076 | 600 | 1 | 9.299966 | 0.001 | 2566.314 | 3.40931 | 316FR
Elevated-temperature mechanical properties of an advanced-type 316 stainless steel | Fig 10 | 316 | 316FR | 0.008 | 0.58 | 0.83 | 0.027 | 0.003 | 11.2 | 17.01 | 2.21 | 0.076 | 600 | 1 | 9.299966 | 0.001 | 1474.142 | 3.168539 | 316FR
Experimental and numerical creep–fatigue study of Type 316 stainless steel failure under high temperature LCF loading condition with different hold time | Tab 3 | 316 | 316FR | 0.05 | 0.37 | 1.86 | 0.023 | 0.009 | 11.7 | 18 | 2.25 | 0.09 | 650 | 0.4 | 0.125 | 0.00016 | 926 | 2.966611 | 316FR
Experimental and numerical creep–fatigue study of Type 316 stainless steel failure under high temperature LCF loading condition with different hold time | Tab 3 | 316 | 316FR | 0.05 | 0.37 | 1.86 | 0.023 | 0.009 | 11.7 | 18 | 2.25 | 0.09 | 650 | 0.8 | 0.125 | 0.00032 | 306 | 2.485721 | 316FR
Experimental and numerical creep–fatigue study of Type 316 stainless steel failure under high temperature LCF loading condition with different hold time | Tab 3 | 316 | 316FR | 0.05 | 0.37 | 1.86 | 0.023 | 0.009 | 11.7 | 18 | 2.25 | 0.09 | 650 | 1 | 0.125 | 0.0004 | 275 | 2.439333 | 316FR
Experimental and numerical creep–fatigue study of Type 316 stainless steel failure under high temperature LCF loading condition with different hold time | Tab 3 | 316 | 316FR | 0.05 | 0.37 | 1.86 | 0.023 | 0.009 | 11.7 | 18 | 2.25 | 0.09 | 650 | 1.2 | 0.125 | 0.00048 | 199 | 2.298853 | 316FR
Experimental and numerical creep–fatigue study of Type 316 stainless steel failure under high temperature LCF loading condition with different hold time | Tab 3 | 316 | 316FR | 0.05 | 0.37 | 1.86 | 0.023 | 0.009 | 11.7 | 18 | 2.25 | 0.09 | 650 | 0.4 | 0 | 0.00016 | 1215 | 3.084576 | 316FR
Experimental and numerical creep–fatigue study of Type 316 stainless steel failure under high temperature LCF loading condition with different hold time | Tab 3 | 316 | 316FR | 0.05 | 0.37 | 1.86 | 0.023 | 0.009 | 11.7 | 18 | 2.25 | 0.09 | 650 | 0.8 | 0 | 0.00032 | 360 | 2.556303 | 316FR
Experimental and numerical creep–fatigue study of Type 316 stainless steel failure under high temperature LCF loading condition with different hold time | Tab 3 | 316 | 316FR | 0.05 | 0.37 | 1.86 | 0.023 | 0.009 | 11.7 | 18 | 2.25 | 0.09 | 650 | 1 | 0 | 0.0004 | 247 | 2.392697 | 316FR
Experimental and numerical creep–fatigue study of Type 316 stainless steel failure under high temperature LCF loading condition with different hold time | Tab 3 | 316 | 316FR | 0.05 | 0.37 | 1.86 | 0.023 | 0.009 | 11.7 | 18 | 2.25 | 0.09 | 650 | 1.2 | 0 | 0.00048 | 194 | 2.287802 | 316FR
Evaluation of the creep–fatigue damage mechanism of Type 316L and Type 316LN stainless steel | Fig 1 | 316 | 316L | 0.018 | 0.67 | 0.95 | 0.007 | 0.002 | 12.21 | 17.78 | 2.36 | 0.04 | 600 | 2.033997 | 0 | 0.002 | 755.626 | 2.878307 | 316L
Evaluation of the creep–fatigue damage mechanism of Type 316L and Type 316LN stainless steel | Fig 1 | 316 | 316L | 0.018 | 0.67 | 0.95 | 0.007 | 0.002 | 12.21 | 17.78 | 2.36 | 0.04 | 600 | 1.461857 | 0 | 0.002 | 2115.421 | 3.325397 | 316L
Evaluation of the creep–fatigue damage mechanism of Type 316L and Type 316LN stainless steel | Fig 1 | 316 | 316L | 0.018 | 0.67 | 0.95 | 0.007 | 0.002 | 12.21 | 17.78 | 2.36 | 0.04 | 600 | 1.146766 | 0 | 0.002 | 3842.873 | 3.584656 | 316L
Evaluation of the creep–fatigue damage mechanism of Type 316L and Type 316LN stainless steel | Fig 1 | 316 | 316L | 0.018 | 0.67 | 0.95 | 0.007 | 0.002 | 12.21 | 17.78 | 2.36 | 0.04 | 600 | 2.033997 | 0.1666666 | 0.002 | 240.4099 | 2.380952 | 316L
Evaluation of the creep–fatigue damage mechanism of Type 316L and Type 316LN stainless steel | Fig 1 | 316 | 316L | 0.018 | 0.67 | 0.95 | 0.007 | 0.002 | 12.21 | 17.78 | 2.36 | 0.04 | 600 | 1.781095 | 0.1666666 | 0.002 | 285.1192 | 2.455026 | 316L
Evaluation of the creep–fatigue damage mechanism of Type 316L and Type 316LN stainless steel | Fig 1 | 316 | 316L | 0.018 | 0.67 | 0.95 | 0.007 | 0.002 | 12.21 | 17.78 | 2.36 | 0.04 | 600 | 1.461857 | 0.1666666 | 0.002 | 442.0818 | 2.645503 | 316L
Evaluation of the creep–fatigue damage mechanism of Type 316L and Type 316LN stainless steel | Fig 1 | 316 | 316LN | 0.019 | 0.7 | 0.97 | 0.007 | 0.002 | 12.46 | 17.23 | 2.38 | 0.1 | 600 | 2.029851 | 0 | 0.002 | 1075.836 | 3.031746 | 316LN
Evaluation of the creep–fatigue damage mechanism of Type 316L and Type 316LN stainless steel | Fig 1 | 316 | 316LN | 0.019 | 0.7 | 0.97 | 0.007 | 0.002 | 12.46 | 17.23 | 2.38 | 0.1 | 600 | 1.461857 | 0 | 0.002 | 3105.013 | 3.492063 | 316LN
Evaluation of the creep–fatigue damage mechanism of Type 316L and Type 316LN stainless steel | Fig 1 | 316 | 316LN | 0.019 | 0.7 | 0.97 | 0.007 | 0.002 | 12.46 | 17.23 | 2.38 | 0.1 | 600 | 1.150912 | 0 | 0.002 | 5179.475 | 3.714286 | 316LN
Evaluation of the creep–fatigue damage mechanism of Type 316L and Type 316LN stainless steel | Fig 1 | 316 | 316LN | 0.019 | 0.7 | 0.97 | 0.007 | 0.002 | 12.46 | 17.23 | 2.38 | 0.1 | 600 | 2.033997 | 0.1666666 | 0.002 | 285.1192 | 2.455026 | 316LN
Evaluation of the creep–fatigue damage mechanism of Type 316L and Type 316LN stainless steel | Fig 1 | 316 | 316LN | 0.019 | 0.7 | 0.97 | 0.007 | 0.002 | 12.46 | 17.23 | 2.38 | 0.1 | 600 | 1.776949 | 0.1666666 | 0.002 | 355.0296 | 2.550265 | 316LN
Evaluation of the creep–fatigue damage mechanism of Type 316L and Type 316LN stainless steel | Fig 1 | 316 | 316LN | 0.019 | 0.7 | 0.97 | 0.007 | 0.002 | 12.46 | 17.23 | 2.38 | 0.1 | 600 | 1.461857 | 0.1666666 | 0.002 | 543.8132 | 2.73545 | 316LN
Evaluation of the creep–fatigue damage mechanism of Type 316L and Type 316LN stainless steel | Fig 1 | 316 | 316LN | 0.019 | 0.7 | 0.97 | 0.007 | 0.002 | 12.46 | 17.23 | 2.38 | 0.1 | 600 | 1.461857 | 0.1666666 | 0.002 | 599.4843 | 2.777778 | 316LN
Creep–fatigue interaction behavior of 316LN austenitic stainless steel with varying nitrogen content | Fig 10 | 316 | N07 | 0.03 | 0.22 | 1.7 | 0.013 | 0.0055 | 12.2 | 17.5 | 2.49 | 0.07 | 600 | 0.6 | 0 | 0.003 | 794.6097 | 2.900154 | N07
Creep–fatigue interaction behavior of 316LN austenitic stainless steel with varying nitrogen content | Fig 10 | 316 | N14 | 0.03 | 0.2 | 1.74 | 0.017 | 0.0041 | 12.1 | 17.5 | 2.53 | 0.14 | 600 | 0.6 | 0 | 0.003 | 1111.338 | 3.045846 | N14
Creep–fatigue interaction behavior of 316LN austenitic stainless steel with varying nitrogen content | Fig 10 | 316 | N22 | 0.03 | 0.2 | 1.7 | 0.018 | 0.0055 | 12.3 | 17.5 | 2.54 | 0.22 | 600 | 0.6 | 0 | 0.003 | 964.1264 | 2.984134 | N22
Creep–fatigue interaction behavior of 316LN austenitic stainless steel with varying nitrogen content | Fig 10 | 316 | N07 | 0.03 | 0.22 | 1.7 | 0.013 | 0.0055 | 12.2 | 17.5 | 2.49 | 0.07 | 600 | 0.6 | 0.0166666 | 0.003 | 303.0255 | 2.481479 | N07
Creep–fatigue interaction behavior of 316LN austenitic stainless steel with varying nitrogen content | Fig 10 | 316 | N14 | 0.03 | 0.2 | 1.74 | 0.017 | 0.0041 | 12.1 | 17.5 | 2.53 | 0.14 | 600 | 0.6 | 0.0166666 | 0.003 | 369.9045 | 2.56809 | N14
Creep–fatigue interaction behavior of 316LN austenitic stainless steel with varying nitrogen content | Fig 10 | 316 | N22 | 0.03 | 0.2 | 1.7 | 0.018 | 0.0055 | 12.3 | 17.5 | 2.54 | 0.22 | 600 | 0.6 | 0.0166666 | 0.003 | 262.8981 | 2.419787 | N22
Creep–fatigue interaction behavior of 316LN austenitic stainless steel with varying nitrogen content | Fig 10 | 316 | N07 | 0.03 | 0.22 | 1.7 | 0.013 | 0.0055 | 12.2 | 17.5 | 2.49 | 0.07 | 600 | 0.6 | 0.2216666 | 0.003 | 190.4459 | 2.279772 | N07
Creep–fatigue interaction behavior of 316LN austenitic stainless steel with varying nitrogen content | Fig 10 | 316 | N14 | 0.03 | 0.2 | 1.74 | 0.017 | 0.0041 | 12.1 | 17.5 | 2.53 | 0.14 | 600 | 0.6 | 0.2216666 | 0.003 | 123.5669 | 2.091902 | N14
Creep–fatigue interaction behavior of 316LN austenitic stainless steel with varying nitrogen content | Fig 10 | 316 | N22 | 0.03 | 0.2 | 1.7 | 0.018 | 0.0055 | 12.3 | 17.5 | 2.54 | 0.22 | 600 | 0.6 | 0.2216666 | 0.003 | 110.1911 | 2.042146 | N22
Creep–fatigue interaction behavior of 316LN austenitic stainless steel with varying nitrogen content | Fig 10 | 316 | N07 | 0.03 | 0.22 | 1.7 | 0.013 | 0.0055 | 12.2 | 17.5 | 2.49 | 0.07 | 600 | 0.6 | 0.5 | 0.003 | 133.5987 | 2.125802 | N07
Creep–fatigue interaction behavior of 316LN austenitic stainless steel with varying nitrogen content | Fig 10 | 316 | N14 | 0.03 | 0.2 | 1.74 | 0.017 | 0.0041 | 12.1 | 17.5 | 2.53 | 0.14 | 600 | 0.6 | 0.5 | 0.003 | 110.1911 | 2.042146 | N14
Creep–fatigue interaction behavior of 316LN austenitic stainless steel with varying nitrogen content | Fig 10 | 316 | N22 | 0.03 | 0.2 | 1.7 | 0.018 | 0.0055 | 12.3 | 17.5 | 2.54 | 0.22 | 600 | 0.6 | 0.5 | 0.003 | 66.71975 | 1.824254 | N22
Low cycle fatigue and creep–fatigue interaction behavior of 316L(N) stainless steel and life prediction by artificial neural network approach | Tab 1 | 316 | 316L(N) | 0.021 | 0.5 | 1.75 | 0.023 | 0.002 | 12 | 17 | 2.4 | 0.078 | 25 | 0.6 | 0 | 0.003 | 2850 | 3.454845 | 316L(N)
Low cycle fatigue and creep–fatigue interaction behavior of 316L(N) stainless steel and life prediction by artificial neural network approach | Tab 1 | 316 | 316L(N) | 0.021 | 0.5 | 1.75 | 0.023 | 0.002 | 12 | 17 | 2.4 | 0.078 | 300 | 0.6 | 0 | 0.003 | 3740 | 3.572872 | 316L(N)
Low cycle fatigue and creep–fatigue interaction behavior of 316L(N) stainless steel and life prediction by artificial neural network approach | Tab 1 | 316 | 316L(N) | 0.021 | 0.5 | 1.75 | 0.023 | 0.002 | 12 | 17 | 2.4 | 0.078 | 400 | 0.6 | 0 | 0.003 | 1991 | 3.299071 | 316L(N)
Low cycle fatigue and creep–fatigue interaction behavior of 316L(N) stainless steel and life prediction by artificial neural network approach | Tab 1 | 316 | 316L(N) | 0.021 | 0.5 | 1.75 | 0.023 | 0.002 | 12 | 17 | 2.4 | 0.078 | 500 | 0.6 | 0 | 0.003 | 1150 | 3.060698 | 316L(N)
Low cycle fatigue and creep–fatigue interaction behavior of 316L(N) stainless steel and life prediction by artificial neural network approach | Tab 1 | 316 | 316L(N) | 0.021 | 0.5 | 1.75 | 0.023 | 0.002 | 12 | 17 | 2.4 | 0.078 | 550 | 0.6 | 0 | 0.003 | 650 | 2.812913 | 316L(N)
Low cycle fatigue and creep–fatigue interaction behavior of 316L(N) stainless steel and life prediction by artificial neural network approach | Tab 1 | 316 | 316L(N) | 0.021 | 0.5 | 1.75 | 0.023 | 0.002 | 12 | 17 | 2.4 | 0.078 | 600 | 0.6 | 0 | 0.003 | 520 | 2.716003 | 316L(N)
Low cycle fatigue and creep–fatigue interaction behavior of 316L(N) stainless steel and life prediction by artificial neural network approach | Tab 1 | 316 | 316L(N) | 0.021 | 0.5 | 1.75 | 0.023 | 0.002 | 12 | 17 | 2.4 | 0.078 | 650 | 0.6 | 0 | 0.003 | 288 | 2.459392 | 316L(N)
Low cycle fatigue and creep–fatigue interaction behavior of 316L(N) stainless steel and life prediction by artificial neural network approach | Tab 2 | 316 | 316L(N) | 0.021 | 0.5 | 1.75 | 0.023 | 0.002 | 12 | 17 | 2.4 | 0.078 | 500 | 0.25 | 0 | 0.003 | 8000 | 3.90309 | 316L(N)
Low cycle fatigue and creep–fatigue interaction behavior of 316L(N) stainless steel and life prediction by artificial neural network approach | Tab 2 | 316 | 316L(N) | 0.021 | 0.5 | 1.75 | 0.023 | 0.002 | 12 | 17 | 2.4 | 0.078 | 500 | 0.4 | 0 | 0.003 | 2000 | 3.30103 | 316L(N)
Low cycle fatigue and creep–fatigue interaction behavior of 316L(N) stainless steel and life prediction by artificial neural network approach | Tab 2 | 316 | 316L(N) | 0.021 | 0.5 | 1.75 | 0.023 | 0.002 | 12 | 17 | 2.4 | 0.078 | 500 | 1 | 0 | 0.003 | 250 | 2.39794 | 316L(N)
Low cycle fatigue and creep–fatigue interaction behavior of 316L(N) stainless steel and life prediction by artificial neural network approach | Tab 2 | 316 | 316L(N) | 0.021 | 0.5 | 1.75 | 0.023 | 0.002 | 12 | 17 | 2.4 | 0.078 | 550 | 0.25 | 0 | 0.003 | 5000 | 3.69897 | 316L(N)
Low cycle fatigue and creep–fatigue interaction behavior of 316L(N) stainless steel and life prediction by artificial neural network approach | Tab 2 | 316 | 316L(N) | 0.021 | 0.5 | 1.75 | 0.023 | 0.002 | 12 | 17 | 2.4 | 0.078 | 550 | 0.45 | 0 | 0.003 | 1600 | 3.20412 | 316L(N)
Low cycle fatigue and creep–fatigue interaction behavior of 316L(N) stainless steel and life prediction by artificial neural network approach | Tab 2 | 316 | 316L(N) | 0.021 | 0.5 | 1.75 | 0.023 | 0.002 | 12 | 17 | 2.4 | 0.078 | 550 | 0.5 | 0 | 0.003 | 1125 | 3.051153 | 316L(N)
Low cycle fatigue and creep–fatigue interaction behavior of 316L(N) stainless steel and life prediction by artificial neural network approach | Tab 2 | 316 | 316L(N) | 0.021 | 0.5 | 1.75 | 0.023 | 0.002 | 12 | 17 | 2.4 | 0.078 | 550 | 0.75 | 0 | 0.003 | 410 | 2.612784 | 316L(N)
Low cycle fatigue and creep–fatigue interaction behavior of 316L(N) stainless steel and life prediction by artificial neural network approach | Tab 2 | 316 | 316L(N) | 0.021 | 0.5 | 1.75 | 0.023 | 0.002 | 12 | 17 | 2.4 | 0.078 | 550 | 1 | 0 | 0.003 | 155 | 2.190332 | 316L(N)
Low cycle fatigue and creep–fatigue interaction behavior of 316L(N) stainless steel and life prediction by artificial neural network approach | Tab 2 | 316 | 316L(N) | 0.021 | 0.5 | 1.75 | 0.023 | 0.002 | 12 | 17 | 2.4 | 0.078 | 600 | 0.25 | 0 | 0.003 | 2320 | 3.365488 | 316L(N)
Low cycle fatigue and creep–fatigue interaction behavior of 316L(N) stainless steel and life prediction by artificial neural network approach | Tab 2 | 316 | 316L(N) | 0.021 | 0.5 | 1.75 | 0.023 | 0.002 | 12 | 17 | 2.4 | 0.078 | 600 | 0.45 | 0 | 0.003 | 680 | 2.832509 | 316L(N)
Low cycle fatigue and creep–fatigue interaction behavior of 316L(N) stainless steel and life prediction by artificial neural network approach | Tab 2 | 316 | 316L(N) | 0.021 | 0.5 | 1.75 | 0.023 | 0.002 | 12 | 17 | 2.4 | 0.078 | 600 | 0.5 | 0 | 0.003 | 625 | 2.79588 | 316L(N)
Low cycle fatigue and creep–fatigue interaction behavior of 316L(N) stainless steel and life prediction by artificial neural network approach | Tab 2 | 316 | 316L(N) | 0.021 | 0.5 | 1.75 | 0.023 | 0.002 | 12 | 17 | 2.4 | 0.078 | 600 | 0.75 | 0 | 0.003 | 263 | 2.419956 | 316L(N)
Low cycle fatigue and creep–fatigue interaction behavior of 316L(N) stainless steel and life prediction by artificial neural network approach | Tab 2 | 316 | 316L(N) | 0.021 | 0.5 | 1.75 | 0.023 | 0.002 | 12 | 17 | 2.4 | 0.078 | 600 | 1 | 0 | 0.003 | 130 | 2.113943 | 316L(N)
Low cycle fatigue and creep–fatigue interaction behavior of 316L(N) stainless steel and life prediction by artificial neural network approach | Tab 2 | 316 | 316L(N) | 0.021 | 0.5 | 1.75 | 0.023 | 0.002 | 12 | 17 | 2.4 | 0.078 | 650 | 0.25 | 0 | 0.003 | 1910 | 3.281033 | 316L(N)
Low cycle fatigue and creep–fatigue interaction behavior of 316L(N) stainless steel and life prediction by artificial neural network approach | Tab 2 | 316 | 316L(N) | 0.021 | 0.5 | 1.75 | 0.023 | 0.002 | 12 | 17 | 2.4 | 0.078 | 650 | 0.45 | 0 | 0.003 | 594 | 2.773786 | 316L(N)
Low cycle fatigue and creep–fatigue interaction behavior of 316L(N) stainless steel and life prediction by artificial neural network approach | Tab 2 | 316 | 316L(N) | 0.021 | 0.5 | 1.75 | 0.023 | 0.002 | 12 | 17 | 2.4 | 0.078 | 650 | 1 | 0 | 0.003 | 174 | 2.240549 | 316L(N)
Low cycle fatigue and creep–fatigue interaction behavior of 316L(N) stainless steel and life prediction by artificial neural network approach | Tab 3 | 316 | 316L(N) | 0.021 | 0.5 | 1.75 | 0.023 | 0.002 | 12 | 17 | 2.4 | 0.078 | 500 | 0.6 | 0 | 3e-05 | 400 | 2.60206 | 316L(N)
Low cycle fatigue and creep–fatigue interaction behavior of 316L(N) stainless steel and life prediction by artificial neural network approach | Tab 3 | 316 | 316L(N) | 0.021 | 0.5 | 1.75 | 0.023 | 0.002 | 12 | 17 | 2.4 | 0.078 | 500 | 0.6 | 0 | 0.0003 | 650 | 2.812913 | 316L(N)
Low cycle fatigue and creep–fatigue interaction behavior of 316L(N) stainless steel and life prediction by artificial neural network approach | Tab 3 | 316 | 316L(N) | 0.021 | 0.5 | 1.75 | 0.023 | 0.002 | 12 | 17 | 2.4 | 0.078 | 500 | 0.6 | 0 | 0.03 | 1440 | 3.158362 | 316L(N)
Low cycle fatigue and creep–fatigue interaction behavior of 316L(N) stainless steel and life prediction by artificial neural network approach | Tab 3 | 316 | 316L(N) | 0.021 | 0.5 | 1.75 | 0.023 | 0.002 | 12 | 17 | 2.4 | 0.078 | 550 | 0.6 | 0 | 3e-05 | 165 | 2.217484 | 316L(N)
Low cycle fatigue and creep–fatigue interaction behavior of 316L(N) stainless steel and life prediction by artificial neural network approach | Tab 3 | 316 | 316L(N) | 0.021 | 0.5 | 1.75 | 0.023 | 0.002 | 12 | 17 | 2.4 | 0.078 | 550 | 0.6 | 0 | 0.0003 | 235 | 2.371068 | 316L(N)
Low cycle fatigue and creep–fatigue interaction behavior of 316L(N) stainless steel and life prediction by artificial neural network approach | Tab 3 | 316 | 316L(N) | 0.021 | 0.5 | 1.75 | 0.023 | 0.002 | 12 | 17 | 2.4 | 0.078 | 550 | 0.6 | 0 | 0.03 | 900 | 2.954243 | 316L(N)
Low cycle fatigue and creep–fatigue interaction behavior of 316L(N) stainless steel and life prediction by artificial neural network approach | Tab 3 | 316 | 316L(N) | 0.021 | 0.5 | 1.75 | 0.023 | 0.002 | 12 | 17 | 2.4 | 0.078 | 600 | 0.6 | 0 | 3e-05 | 287 | 2.457882 | 316L(N)
Low cycle fatigue and creep–fatigue interaction behavior of 316L(N) stainless steel and life prediction by artificial neural network approach | Tab 3 | 316 | 316L(N) | 0.021 | 0.5 | 1.75 | 0.023 | 0.002 | 12 | 17 | 2.4 | 0.078 | 600 | 0.6 | 0 | 0.0003 | 428 | 2.631444 | 316L(N)
Low cycle fatigue and creep–fatigue interaction behavior of 316L(N) stainless steel and life prediction by artificial neural network approach | Tab 3 | 316 | 316L(N) | 0.021 | 0.5 | 1.75 | 0.023 | 0.002 | 12 | 17 | 2.4 | 0.078 | 600 | 0.6 | 0 | 0.03 | 820 | 2.913814 | 316L(N)
Low cycle fatigue and creep–fatigue interaction behavior of 316L(N) stainless steel and life prediction by artificial neural network approach | Tab 5 | 316 | 316L(N) | 0.021 | 0.5 | 1.75 | 0.023 | 0.002 | 12 | 17 | 2.4 | 0.078 | 600 | 0.6 | 0.0166666 | 0.003 | 475 | 2.676694 | 316L(N)
Low cycle fatigue and creep–fatigue interaction behavior of 316L(N) stainless steel and life prediction by artificial neural network approach | Tab 5 | 316 | 316L(N) | 0.021 | 0.5 | 1.75 | 0.023 | 0.002 | 12 | 17 | 2.4 | 0.078 | 600 | 0.6 | 0.1666666 | 0.003 | 409 | 2.611723 | 316L(N)
Low cycle fatigue and creep–fatigue interaction behavior of 316L(N) stainless steel and life prediction by artificial neural network approach | Tab 5 | 316 | 316L(N) | 0.021 | 0.5 | 1.75 | 0.023 | 0.002 | 12 | 17 | 2.4 | 0.078 | 600 | 0.6 | 0.5 | 0.003 | 330 | 2.518514 | 316L(N)
Low cycle fatigue and creep–fatigue interaction behavior of 316L(N) stainless steel and life prediction by artificial neural network approach | Tab 5 | 316 | 316L(N) | 0.021 | 0.5 | 1.75 | 0.023 | 0.002 | 12 | 17 | 2.4 | 0.078 | 600 | 0.6 | 1.5 | 0.003 | 235 | 2.371068 | 316L(N)
Study on creep-fatigue life prediction methods for low-carbon nitrogen-controlled 316 stainless steel (316FR) | Tab 2 | 316 | Plate A | 0.009 | 0.57 | 0.86 | 0.025 | 0.005 | 11.25 | 16.85 | 2.06 | 0.0766 | 550 | 1 | 0 | 0.001 | 2736 | 3.437116 | Plate A
Study on creep-fatigue life prediction methods for low-carbon nitrogen-controlled 316 stainless steel (316FR) | Tab 2 | 316 | Plate A | 0.009 | 0.57 | 0.86 | 0.025 | 0.005 | 11.25 | 16.85 | 2.06 | 0.0766 | 550 | 1 | 0 | 0.001 | 2609 | 3.416474 | Plate A
Study on creep-fatigue life prediction methods for low-carbon nitrogen-controlled 316 stainless steel (316FR) | Tab 2 | 316 | Plate A | 0.009 | 0.57 | 0.86 | 0.025 | 0.005 | 11.25 | 16.85 | 2.06 | 0.0766 | 550 | 1 | 1 | 0.001 | 973 | 2.988113 | Plate A
Study on creep-fatigue life prediction methods for low-carbon nitrogen-controlled 316 stainless steel (316FR) | Tab 2 | 316 | Plate A | 0.009 | 0.57 | 0.86 | 0.025 | 0.005 | 11.25 | 16.85 | 2.06 | 0.0766 | 550 | 1 | 3 | 0.001 | 786 | 2.895423 | Plate A
Study on creep-fatigue life prediction methods for low-carbon nitrogen-controlled 316 stainless steel (316FR) | Tab 2 | 316 | Plate A | 0.009 | 0.57 | 0.86 | 0.025 | 0.005 | 11.25 | 16.85 | 2.06 | 0.0766 | 550 | 1 | 3 | 0.001 | 511 | 2.708421 | Plate A
Study on creep-fatigue life prediction methods for low-carbon nitrogen-controlled 316 stainless steel (316FR) | Tab 2 | 316 | Plate A | 0.009 | 0.57 | 0.86 | 0.025 | 0.005 | 11.25 | 16.85 | 2.06 | 0.0766 | 550 | 1 | 10 | 0.001 | 453 | 2.656098 | Plate A
Study on creep-fatigue life prediction methods for low-carbon nitrogen-controlled 316 stainless steel (316FR) | Tab 2 | 316 | Plate A | 0.009 | 0.57 | 0.86 | 0.025 | 0.005 | 11.25 | 16.85 | 2.06 | 0.0766 | 550 | 1 | 50 | 0.001 | 343 | 2.535294 | Plate A
Study on creep-fatigue life prediction methods for low-carbon nitrogen-controlled 316 stainless steel (316FR) | Tab 2 | 316 | Plate A | 0.009 | 0.57 | 0.86 | 0.025 | 0.005 | 11.25 | 16.85 | 2.06 | 0.0766 | 550 | 0.5 | 0 | 0.001 | 17190 | 4.235276 | Plate A
Study on creep-fatigue life prediction methods for low-carbon nitrogen-controlled 316 stainless steel (316FR) | Tab 2 | 316 | Plate A | 0.009 | 0.57 | 0.86 | 0.025 | 0.005 | 11.25 | 16.85 | 2.06 | 0.0766 | 550 | 0.5 | 0.167 | 0.001 | 11040 | 4.042969 | Plate A
Study on creep-fatigue life prediction methods for low-carbon nitrogen-controlled 316 stainless steel (316FR) | Tab 2 | 316 | Plate A | 0.009 | 0.57 | 0.86 | 0.025 | 0.005 | 11.25 | 16.85 | 2.06 | 0.0766 | 550 | 0.5 | 1 | 0.001 | 6152 | 3.789016 | Plate A
Study on creep-fatigue life prediction methods for low-carbon nitrogen-controlled 316 stainless steel (316FR) | Tab 2 | 316 | Plate A | 0.009 | 0.57 | 0.86 | 0.025 | 0.005 | 11.25 | 16.85 | 2.06 | 0.0766 | 550 | 0.5 | 3 | 0.001 | 3601 | 3.556423 | Plate A
Study on creep-fatigue life prediction methods for low-carbon nitrogen-controlled 316 stainless steel (316FR) | Tab 2 | 316 | Plate A | 0.009 | 0.57 | 0.86 | 0.025 | 0.005 | 11.25 | 16.85 | 2.06 | 0.0766 | 550 | 0.5 | 3 | 0.001 | 5020 | 3.700704 | Plate A
Study on creep-fatigue life prediction methods for low-carbon nitrogen-controlled 316 stainless steel (316FR) | Tab 2 | 316 | Plate A | 0.009 | 0.57 | 0.86 | 0.025 | 0.005 | 11.25 | 16.85 | 2.06 | 0.0766 | 550 | 0.5 | 10 | 0.001 | 2147 | 3.331832 | Plate A
Study on creep-fatigue life prediction methods for low-carbon nitrogen-controlled 316 stainless steel (316FR) | Tab 2 | 316 | Plate A | 0.009 | 0.57 | 0.86 | 0.025 | 0.005 | 11.25 | 16.85 | 2.06 | 0.0766 | 550 | 0.4 | 0 | 0.001 | 159890 | 5.203821 | Plate A
Study on creep-fatigue life prediction methods for low-carbon nitrogen-controlled 316 stainless steel (316FR) | Tab 2 | 316 | Plate A | 0.009 | 0.57 | 0.86 | 0.025 | 0.005 | 11.25 | 16.85 | 2.06 | 0.0766 | 550 | 0.4 | 0.167 | 0.001 | 54623 | 4.737376 | Plate A
Study on creep-fatigue life prediction methods for low-carbon nitrogen-controlled 316 stainless steel (316FR) | Tab 2 | 316 | Plate A | 0.009 | 0.57 | 0.86 | 0.025 | 0.005 | 11.25 | 16.85 | 2.06 | 0.0766 | 550 | 0.35 | 0 | 0.001 | 2435608 | 6.386607 | Plate A
Study on creep-fatigue life prediction methods for low-carbon nitrogen-controlled 316 stainless steel (316FR) | Tab 2 | 316 | Plate A | 0.009 | 0.57 | 0.86 | 0.025 | 0.005 | 11.25 | 16.85 | 2.06 | 0.0766 | 550 | 0.35 | 0.1 | 0.001 | 204374 | 5.310426 | Plate A
Study on creep-fatigue life prediction methods for low-carbon nitrogen-controlled 316 stainless steel (316FR) | Tab 2 | 316 | Plate A | 0.009 | 0.57 | 0.86 | 0.025 | 0.005 | 11.25 | 16.85 | 2.06 | 0.0766 | 550 | 0.35 | 1 | 0.001 | 35094 | 4.545233 | Plate A
Study on creep-fatigue life prediction methods for low-carbon nitrogen-controlled 316 stainless steel (316FR) | Tab 2 | 316 | Plate A | 0.009 | 0.57 | 0.86 | 0.025 | 0.005 | 11.25 | 16.85 | 2.06 | 0.0766 | 550 | 0.3 | 0 | 0.001 | 9200000 | 6.963788 | Plate A
Study on creep-fatigue life prediction methods for low-carbon nitrogen-controlled 316 stainless steel (316FR) | Tab 2 | 316 | Plate A | 0.009 | 0.57 | 0.86 | 0.025 | 0.005 | 11.25 | 16.85 | 2.06 | 0.0766 | 600 | 1 | 0 | 0.001 | 1457 | 3.16346 | Plate A
Study on creep-fatigue life prediction methods for low-carbon nitrogen-controlled 316 stainless steel (316FR) | Tab 2 | 316 | Plate A | 0.009 | 0.57 | 0.86 | 0.025 | 0.005 | 11.25 | 16.85 | 2.06 | 0.0766 | 600 | 1 | 1 | 0.001 | 732 | 2.864511 | Plate A
Study on creep-fatigue life prediction methods for low-carbon nitrogen-controlled 316 stainless steel (316FR) | Tab 2 | 316 | Plate A | 0.009 | 0.57 | 0.86 | 0.025 | 0.005 | 11.25 | 16.85 | 2.06 | 0.0766 | 600 | 1 | 3 | 0.001 | 622 | 2.79379 | Plate A
Study on creep-fatigue life prediction methods for low-carbon nitrogen-controlled 316 stainless steel (316FR) | Tab 2 | 316 | Plate A | 0.009 | 0.57 | 0.86 | 0.025 | 0.005 | 11.25 | 16.85 | 2.06 | 0.0766 | 600 | 1 | 10 | 0.001 | 628 | 2.79796 | Plate A
Study on creep-fatigue life prediction methods for low-carbon nitrogen-controlled 316 stainless steel (316FR) | Tab 2 | 316 | Plate A | 0.009 | 0.57 | 0.86 | 0.025 | 0.005 | 11.25 | 16.85 | 2.06 | 0.0766 | 600 | 0.5 | 0 | 0.001 | 2549493 | 6.406454 | Plate A
Study on creep-fatigue life prediction methods for low-carbon nitrogen-controlled 316 stainless steel (316FR) | Tab 2 | 316 | Plate A | 0.009 | 0.57 | 0.86 | 0.025 | 0.005 | 11.25 | 16.85 | 2.06 | 0.0766 | 600 | 0.5 | 1 | 0.001 | 5187 | 3.714916 | Plate A
Study on creep-fatigue life prediction methods for low-carbon nitrogen-controlled 316 stainless steel (316FR) | Tab 2 | 316 | Plate A | 0.009 | 0.57 | 0.86 | 0.025 | 0.005 | 11.25 | 16.85 | 2.06 | 0.0766 | 600 | 0.5 | 3 | 0.001 | 3893 | 3.590284 | Plate A
Study on creep-fatigue life prediction methods for low-carbon nitrogen-controlled 316 stainless steel (316FR) | Tab 2 | 316 | Plate A | 0.009 | 0.57 | 0.86 | 0.025 | 0.005 | 11.25 | 16.85 | 2.06 | 0.0766 | 600 | 0.35 | 0 | 0.001 | 1043233 | 6.018381 | Plate A
Study on creep-fatigue life prediction methods for low-carbon nitrogen-controlled 316 stainless steel (316FR) | Tab 2 | 316 | Plate A | 0.009 | 0.57 | 0.86 | 0.025 | 0.005 | 11.25 | 16.85 | 2.06 | 0.0766 | 600 | 0.35 | 1 | 0.001 | 22556 | 4.353262 | Plate A
Study on creep-fatigue life prediction methods for low-carbon nitrogen-controlled 316 stainless steel (316FR) | Tab 2 | 316 | Plate B | 0.008 | 0.54 | 0.84 | 0.027 | 0.004 | 11.16 | 16.83 | 2.1 | 0.0754 | 550 | 1 | 0 | 0.001 | 2927 | 3.466423 | Plate B
Study on creep-fatigue life prediction methods for low-carbon nitrogen-controlled 316 stainless steel (316FR) | Tab 2 | 316 | Plate B | 0.008 | 0.54 | 0.84 | 0.027 | 0.004 | 11.16 | 16.83 | 2.1 | 0.0754 | 550 | 1 | 1 | 0.001 | 1695 | 3.22917 | Plate B
Study on creep-fatigue life prediction methods for low-carbon nitrogen-controlled 316 stainless steel (316FR) | Tab 2 | 316 | Plate B | 0.008 | 0.54 | 0.84 | 0.027 | 0.004 | 11.16 | 16.83 | 2.1 | 0.0754 | 550 | 1 | 3 | 0.001 | 1054 | 3.022841 | Plate B
Study on creep-fatigue life prediction methods for low-carbon nitrogen-controlled 316 stainless steel (316FR) | Tab 2 | 316 | Plate B | 0.008 | 0.54 | 0.84 | 0.027 | 0.004 | 11.16 | 16.83 | 2.1 | 0.0754 | 550 | 1 | 10 | 0.001 | 820 | 2.913814 | Plate B
Study on creep-fatigue life prediction methods for low-carbon nitrogen-controlled 316 stainless steel (316FR) | Tab 2 | 316 | Plate B | 0.008 | 0.54 | 0.84 | 0.027 | 0.004 | 11.16 | 16.83 | 2.1 | 0.0754 | 550 | 1 | 50 | 0.001 | 730 | 2.863323 | Plate B
Study on creep-fatigue life prediction methods for low-carbon nitrogen-controlled 316 stainless steel (316FR) | Tab 2 | 316 | Plate B | 0.008 | 0.54 | 0.84 | 0.027 | 0.004 | 11.16 | 16.83 | 2.1 | 0.0754 | 550 | 0.5 | 0 | 0.001 | 60932 | 4.784845 | Plate B
Study on creep-fatigue life prediction methods for low-carbon nitrogen-controlled 316 stainless steel (316FR) | Tab 2 | 316 | Plate B | 0.008 | 0.54 | 0.84 | 0.027 | 0.004 | 11.16 | 16.83 | 2.1 | 0.0754 | 550 | 0.5 | 1 | 0.001 | 12574 | 4.099473 | Plate B
Study on creep-fatigue life prediction methods for low-carbon nitrogen-controlled 316 stainless steel (316FR) | Tab 2 | 316 | Plate B | 0.008 | 0.54 | 0.84 | 0.027 | 0.004 | 11.16 | 16.83 | 2.1 | 0.0754 | 550 | 0.5 | 3 | 0.001 | 7549 | 3.877889 | Plate B
Study on creep-fatigue life prediction methods for low-carbon nitrogen-controlled 316 stainless steel (316FR) | Tab 2 | 316 | Plate B | 0.008 | 0.54 | 0.84 | 0.027 | 0.004 | 11.16 | 16.83 | 2.1 | 0.0754 | 550 | 0.35 | 0 | 0.001 | 1787234 | 6.252181 | Plate B
Study on creep-fatigue life prediction methods for low-carbon nitrogen-controlled 316 stainless steel (316FR) | Tab 2 | 316 | Forging | 0.008 | 0.48 | 0.82 | 0.025 | 0.003 | 11.41 | 16.57 | 2.03 | 0.0935 | 550 | 1 | 0 | 0.001 | 2910 | 3.463893 | Forging
Study on creep-fatigue life prediction methods for low-carbon nitrogen-controlled 316 stainless steel (316FR) | Tab 2 | 316 | Forging | 0.008 | 0.48 | 0.82 | 0.025 | 0.003 | 11.41 | 16.57 | 2.03 | 0.0935 | 550 | 1 | 0.167 | 0.001 | 1798 | 3.25479 | Forging
Study on creep-fatigue life prediction methods for low-carbon nitrogen-controlled 316 stainless steel (316FR) | Tab 2 | 316 | Forging | 0.008 | 0.48 | 0.82 | 0.025 | 0.003 | 11.41 | 16.57 | 2.03 | 0.0935 | 550 | 1 | 1 | 0.001 | 927 | 2.96708 | Forging
Study on creep-fatigue life prediction methods for low-carbon nitrogen-controlled 316 stainless steel (316FR) | Tab 2 | 316 | Forging | 0.008 | 0.48 | 0.82 | 0.025 | 0.003 | 11.41 | 16.57 | 2.03 | 0.0935 | 550 | 1 | 3 | 0.001 | 800 | 2.90309 | Forging
Study on creep-fatigue life prediction methods for low-carbon nitrogen-controlled 316 stainless steel (316FR) | Tab 2 | 316 | Forging | 0.008 | 0.48 | 0.82 | 0.025 | 0.003 | 11.41 | 16.57 | 2.03 | 0.0935 | 550 | 1 | 10 | 0.001 | 504 | 2.702431 | Forging
Study on creep-fatigue life prediction methods for low-carbon nitrogen-controlled 316 stainless steel (316FR) | Tab 2 | 316 | Forging | 0.008 | 0.48 | 0.82 | 0.025 | 0.003 | 11.41 | 16.57 | 2.03 | 0.0935 | 550 | 0.5 | 0 | 0.001 | 11015 | 4.041985 | Forging
Study on creep-fatigue life prediction methods for low-carbon nitrogen-controlled 316 stainless steel (316FR) | Tab 2 | 316 | Forging | 0.008 | 0.48 | 0.82 | 0.025 | 0.003 | 11.41 | 16.57 | 2.03 | 0.0935 | 550 | 0.5 | 1 | 0.001 | 4749 | 3.676602 | Forging
Study on creep-fatigue life prediction methods for low-carbon nitrogen-controlled 316 stainless steel (316FR) | Tab 2 | 316 | Forging | 0.008 | 0.48 | 0.82 | 0.025 | 0.003 | 11.41 | 16.57 | 2.03 | 0.0935 | 550 | 0.35 | 0 | 0.001 | 93654 | 4.971526 | Forging
Study on creep-fatigue life prediction methods for low-carbon nitrogen-controlled 316 stainless steel (316FR) | Tab 2 | 316 | Forging | 0.008 | 0.48 | 0.82 | 0.025 | 0.003 | 11.41 | 16.57 | 2.03 | 0.0935 | 550 | 0.35 | 1 | 0.001 | 25190 | 4.401228 | Forging
Study on creep-fatigue life prediction methods for low-carbon nitrogen-controlled 316 stainless steel (316FR) | Tab 2 | 316 | Forging | 0.008 | 0.48 | 0.82 | 0.025 | 0.003 | 11.41 | 16.57 | 2.03 | 0.0935 | 600 | 1 | 0 | 0.001 | 1945 | 3.28892 | Forging
Study on creep-fatigue life prediction methods for low-carbon nitrogen-controlled 316 stainless steel (316FR) | Tab 2 | 316 | Forging | 0.008 | 0.48 | 0.82 | 0.025 | 0.003 | 11.41 | 16.57 | 2.03 | 0.0935 | 600 | 1 | 0.167 | 0.001 | 864 | 2.936514 | Forging
Study on creep-fatigue life prediction methods for low-carbon nitrogen-controlled 316 stainless steel (316FR) | Tab 2 | 316 | Forging | 0.008 | 0.48 | 0.82 | 0.025 | 0.003 | 11.41 | 16.57 | 2.03 | 0.0935 | 600 | 1 | 1 | 0.001 | 596 | 2.775246 | Forging
Study on creep-fatigue life prediction methods for low-carbon nitrogen-controlled 316 stainless steel (316FR) | Tab 2 | 316 | Forging | 0.008 | 0.48 | 0.82 | 0.025 | 0.003 | 11.41 | 16.57 | 2.03 | 0.0935 | 600 | 1 | 3 | 0.001 | 458 | 2.660865 | Forging