## Sheet1
| Property Plate | Fibre Volume Fraction | Property Laminate | Property Geometry | taverage | wmax | wmin | waverage | area | Lnominal | Lmeasured | Lgauge | R-value1 | epsmax | eps90° | eps45° | Nu | smax | smax,static | shear strain | shear strength | shear modulus (near other moduli) | Torquemax | Ncycles | ratedisplacement | f | Eit | Eic | eps_max_t | eps_max_c | Temp. | Grip pressure | Plate-DSC analysis-Middle point Tg | Plate-Density-Average | Plate-Fibre content-Average W/W% | Geometry-Repair-Slope | Geometry-load length | Plate-Resin content-Average | Plate-DSC analysis-Final Tg | Laminate- 45° | Plate-Void content-Average | Geometry-Repair-depth | Laminate- 90° | Plate-Fibre content-Average V/V% | Laminate- -45° | Laminate- 0° | Material_Code | Static Maximum Tensile Stress | Static Maximum Compressive Stress
0 | 1017 |  | MD2 | S0300 | 6.78 | 25.29 | 23.67 | 24.56 | 166.52 | 610 |  |  | 0.1 | 1.8556 |  |  |  | 460.4252 |  |  |  |  | 0 | 100 |  | 2.11 | 26.73 |  | 0.01722503 |  |  | 140 |  |  |  |  | 500 |  |  | 5 |  |  | 0 |  | 5 | 4 | 1017S0300MD2
1 | 1017 |  | MD2 | S0300 | 6.69 | 25.65 | 25.31 | 25.51 | 170.1 | 610 |  |  | 0.1 | 1.5537 |  |  |  | 383.8918 |  |  |  |  | 0 | 740 |  | 2.11 | 26.86 |  | 0.01429232 |  |  | 140 |  |  |  |  | 500 |  |  | 5 |  |  | 0 |  | 5 | 4 | 1017S0300MD2
2 | 110 | 56.05 | UD3 | R0390 | 5.954 | 25.16 | 25.11 | 25.142 | 149.7 | 145 |  | 35 | 10 | 0.7695 |  |  |  | -138.3834 | 54.44222 |  |  |  | 1862.546 | 1000 | 0.25 | 1.665 | 13.38 | 15.85 | -0.01034256 | -0.008730816 |  | 140 | 74.97 | 1.96 | 74.18 |  | 35 | 44.18 | 86.77 | 0 | 0 |  | 0 | 56.05 | 0 | 7 | 110R0390UD3 | 54.44222
3 | 110 | 56.05 | UD3 | R0390 | 6.102 | 25.01 | 24.95 | 24.982 | 152.44 | 145 |  | 35 | 10 | 0.8519 |  |  |  | 138.3298 | 55.95644 |  |  |  | 1940.91 | 1000 | 0.25 | 1.665 | 13.27 | 15.56 | 0.01042425 | 0.008890092 |  | 140 | 74.97 | 1.96 | 74.18 |  | 35 | 44.18 | 86.77 | 0 | 0 |  | 0 | 56.05 | 0 | 7 | 110R0390UD3 | 55.95644
4 | 110 | 56.05 | UD3 | R0390 | 6.152 | 25.14 | 25.12 | 25.13 | 154.599 | 145 |  | 35 | 10 | 0.7505 |  |  |  | -136.4368 | 54.88393 |  |  |  | 2087.635 | 2500 | 0.25 | 1.665 | 11.82 | 14.47 | -0.01154288 | -0.009428946 |  | 140 | 74.97 | 1.96 | 74.18 |  | 35 | 44.18 | 86.77 | 0 | 0 |  | 0 | 56.05 | 0 | 7 | 110R0390UD3 | 54.88393
5 | 110 | 56.05 | UD3 | R0390 | 6.158 | 25.22 | 25.18 | 25.2 | 155.1816 | 145 |  | 35 | 10 | 0.8526 |  |  |  | -138.2896 |  |  |  |  | 0 | 1277 |  | 1.665 | 14.9 | 15.08 | -0.009281181 | -0.009170397 |  | 140 | 74.97 | 1.96 | 74.18 |  | 35 | 44.18 | 86.77 | 0 | 0 |  | 0 | 56.05 | 0 | 7 | 110R0390UD3
6 | 110 | 56.05 | UD3 | R0390 | 6.142 | 25.18 | 25.13 | 25.154 | 154.495 | 145 |  | 35 | 10 | 0.7263 |  |  |  | -138.3216 |  |  |  |  | 0 | 1070 |  | 1.665 | 15.17 | 15.75 | -0.009118103 | -0.008782326 |  | 140 | 74.97 | 1.96 | 74.18 |  | 35 | 44.18 | 86.77 | 0 | 0 |  | 0 | 56.05 | 0 | 7 | 110R0390UD3
7 | 110 | 56.05 | UD3 | R0390 | 6.152 | 25.14 | 25.12 | 25.13 | 154.6 | 145 |  | 35 | 10 | 0.8604 |  |  |  | -138.2924 |  |  |  |  | 0 | 891 |  | 1.665 | 13.73 | 14.87 | -0.01007228 | -0.009300092 |  | 140 | 74.97 | 1.96 | 74.18 |  | 35 | 44.18 | 86.77 | 0 | 0 |  | 0 | 56.05 | 0 | 7 | 110R0390UD3
8 | 110 | 56.05 | UD3 | R0390 | 6.188 | 25.18 | 25.13 | 25.154 | 155.652952 | 145 |  | 35 | 10 | 0.6407 |  |  |  | -125.8025 | 58.52764 |  |  |  | 2175.749 | 10000 | 0.25 | 2.73 | 12 | 14.9 | -0.01048354 | -0.008443122 |  | 140 | 74.97 | 1.96 | 74.18 |  | 35 | 44.18 | 86.77 | 0 | 0 |  | 0 | 56.05 | 0 | 7 | 110R0390UD3 | 58.52764
9 | 110 | 56.05 | UD3 | R0390 | 5.98 | 25.14 | 25.11 | 25.126 | 150.253 | 145 |  | 35 | 10 | 0.4061 |  |  |  | -125.5882 | 52.33173 |  |  |  | 1700.186 | 10000 | 0.25 | 2.73 | 15.14 | 15.64 | -0.008295124 | -0.008029934 |  | 140 | 74.97 | 1.96 | 74.18 |  | 35 | 44.18 | 86.77 | 0 | 0 |  | 0 | 56.05 | 0 | 7 | 110R0390UD3 | 52.33173
10 | 110 | 56.05 | UD3 | R0390 | 6.044 | 25.22 | 25.19 | 25.21 | 152.37 | 145 |  | 35 | 10 | 0.6401 |  |  |  | -125.8056 |  |  |  |  | 0 | 14621 |  | 2.73 | 14.61 | 15.11 | -0.008610924 | -0.008325983 |  | 140 | 74.97 | 1.96 | 74.18 |  | 35 | 44.18 | 86.77 | 0 | 0 |  | 0 | 56.05 | 0 | 7 | 110R0390UD3
11 | 110 | 56.05 | UD3 | R0390 | 6.062 | 25.11 | 25.09 | 25.102 | 152.168 | 145 |  | 35 | 10 | 0.7397 |  |  |  | -125.6506 |  |  |  |  | 0 | 36065 |  | 2.73 | 15.02 | 15.22 | -0.008365552 | -0.008255624 |  | 140 | 74.97 | 1.96 | 74.18 |  | 35 | 44.18 | 86.77 | 0 | 0 |  | 0 | 56.05 | 0 | 7 | 110R0390UD3
12 | 110 | 56.05 | UD3 | R0390 | 5.944 | 25.17 | 25.15 | 25.164 | 149.574 | 145 |  | 35 | 10 | 0.6322 |  |  |  | -125.8106 |  |  |  |  | 0 | 4889 |  | 2.73 | 15.49 | 15.63 | -0.008122055 | -0.008049305 |  | 140 | 74.97 | 1.96 | 74.18 |  | 35 | 44.18 | 86.77 | 0 | 0 |  | 0 | 56.05 | 0 | 7 | 110R0390UD3
13 | 110 | 56.05 | UD3 | R0390 | 6.048 | 25.03 | 25.02 | 25.022 | 151.35 | 145 |  | 35 | 10 | 0.6016 |  |  |  | -125.6954 |  |  |  |  | 0 | 19504 |  | 2.73 | 13.63 | 15.85 | -0.009221967 | -0.00793031 |  | 140 | 74.97 | 1.96 | 74.18 |  | 35 | 44.18 | 86.77 | 0 | 0 |  | 0 | 56.05 | 0 | 7 | 110R0390UD3
14 | 110 | 56.05 | UD3 | R0390 | 6.1 | 25.15 | 25.12 | 25.13 | 153.293 | 145 |  | 35 | 10 | 0.5009 |  |  |  | -106.528 | 57.015 |  |  |  | 2047.217 | 200000 | 0.25 | 3.2 | 12.73 | 15.12 | -0.008368266 | -0.007045504 |  | 140 | 74.97 | 1.96 | 74.18 |  | 35 | 44.18 | 86.77 | 0 | 0 |  | 0 | 56.05 | 0 | 7 | 110R0390UD3 | 57.015
15 | 110 | 56.05 | UD3 | R0390 | 6.146 | 25.15 | 25.12 | 25.13 | 154.448 | 145 |  | 35 | 10 | 0.5252 |  |  |  | -108.645 | 52.01751 |  |  |  | 1911.706 | 200000 | 0.25 | 3.2 | 11.8 | 15.41 | -0.009207202 | -0.007050291 |  | 140 | 74.97 | 1.96 | 74.18 |  | 35 | 44.18 | 86.77 | 0 | 0 |  | 0 | 56.05 | 0 | 7 | 110R0390UD3 | 52.01751
16 | 110 | 56.05 | UD3 | R0390 | 6.076 | 25.11 | 25.1 | 25.103 | 152.54 | 145 |  | 35 | 10 | 0.5495 |  |  |  | -104.3005 |  |  |  |  | 0 | 120864 |  | 3.2 | 11.02 | 14.61 | -0.009464656 | -0.007138981 |  | 140 | 74.97 | 1.96 | 74.18 |  | 35 | 44.18 | 86.77 | 0 | 0 |  | 0 | 56.05 | 0 | 7 | 110R0390UD3
17 | 110 | 56.05 | UD3 | R0390 | 6.12 | 24.77 | 24.7 | 24.746 | 151.445 | 145 |  | 35 | 10 | 0.2992 |  |  |  | -108.9174 |  |  |  |  | 0 | 193654 |  | 3.2 | 14.98 | 14.78 | -0.007270856 | -0.007369244 |  | 140 | 74.97 | 1.96 | 74.18 |  | 35 | 44.18 | 86.77 | 0 | 0 |  | 0 | 56.05 | 0 | 7 | 110R0390UD3
18 | 110 | 56.05 | UD3 | R0390 | 6.0733 | 25.34 | 25.33 | 25.336 | 153.873 | 145 |  | 35 | 10 | 0.7971 |  |  |  | -138.2959 |  |  |  |  | 0 | 559 |  | 1.665 | 12.87 | 15.54 | -0.0107456 | -0.008899348 |  | 140 | 74.97 | 1.96 | 74.18 |  | 35 | 44.18 | 86.77 | 0 | 0 |  | 0 | 56.05 | 0 | 7 | 110R0390UD3
19 | 110 | 56.05 | UD3 | R0390 | 6.05 | 25.07 | 24.95 | 24.99 | 151.19 | 145 |  | 35 | -1 | 0.1714 |  |  |  | 32.14498 | 51.52457 |  |  |  | 1812.969 | 2500 | 0.25 | 1.81 | 12.94 | 15.48 | 0.002484156 | 0.002076549 |  | 140 | 74.97 | 1.96 | 74.18 |  | 35 | 44.18 | 86.77 | 0 | 0 |  | 0 | 56.05 | 0 | 7 | 110R0390UD3 | 51.52457
20 | 110 | 56.05 | UD3 | R0390 | 6.166 | 25.19 | 25.14 | 25.16 | 155.15 | 145 |  | 35 | -1 | 0.153 |  |  |  | 32.09797 | 55.99742 |  |  |  | 2152.919 | 1000 | 0.25 | 1.81 | 11.73 | 14.28 | 0.0027364 | 0.002247757 |  | 140 | 74.97 | 1.96 | 74.18 |  | 35 | 44.18 | 86.77 | 0 | 0 |  | 0 | 56.05 | 0 | 7 | 110R0390UD3 | 55.99742
21 | 110 | 56.05 | UD3 | R0390 | 6.0733 | 25.09 | 25.07 | 28.08 | 170.538264 | 145 |  | 35 | -1 | 0.1668 |  |  |  | 32.10347 | 51.30813 |  |  |  | 2025.588 | 1000 | 0.25 | 1.81 | 10.29 | 15.04 | 0.00311987 | 0.002134539 |  | 140 | 74.97 | 1.96 | 74.18 |  | 35 | 44.18 | 86.77 | 0 | 0 |  | 0 | 56.05 | 0 | 7 | 110R0390UD3 | 51.30813
22 | 110 | 56.05 | UD3 | R0390 | 5.996 | 25.11 | 25.12 | 25.1 | 150.559 | 145 |  | 35 | -1 | 0.1579 |  |  |  | 32.08045 | 33.94018 |  |  |  | 1235.087 | 2500 | 0.25 | 1.81 | 11.91 | 15.57 | 0.002693572 | 0.002060401 |  | 140 | 74.97 | 1.96 | 74.18 |  | 35 | 44.18 | 86.77 | 0 | 0 |  | 0 | 56.05 | 0 | 7 | 110R0390UD3 | 33.94018
23 | 110 | 56.05 | UD3 | R0390 | 6.133 | 25.12 | 25.08 | 25.096 | 153.93 | 145 |  | 35 | -1 | 0.0796 |  |  |  | 17.21562 | 46.48866 |  |  |  | 1706.632 | 200000 | 0.25 | 6.37 | 12.29 | 14.95 | 0.001400783 | 0.001151546 |  | 140 | 74.97 | 1.96 | 74.18 |  | 35 | 44.18 | 86.77 | 0 | 0 |  | 0 | 56.05 | 0 | 7 | 110R0390UD3 | 46.48866
24 | 110 | 56.05 | UD3 | R0390 | 6.14 | 25.08 | 25.08 | 25.08 | 153.99 | 145 |  | 35 | -1 | 0.1527 |  |  |  | 32.08001 | 38.11936 |  |  |  | 1312.198 | 4000 | 0.25 | 1.81 | 14.41 | 14.64 | 0.002226232 | 0.002191257 |  | 140 | 74.97 | 1.96 | 74.18 |  | 35 | 44.18 | 86.77 | 0 | 0 |  | 0 | 56.05 | 0 | 7 | 110R0390UD3 | 38.11936
25 | 110 | 56.05 | UD3 | R0390 | 6.146 | 25.37 | 25.35 | 25.36 | 155.88 | 145 |  | 35 | -1 | 0.1612 |  |  |  | 32.07596 | 38.70285 |  |  |  | 1428.677 | 4000 | 0.25 | 1.81 | 11.16 | 15.93 | 0.00287419 | 0.002013557 |  | 140 | 74.97 | 1.96 | 74.18 |  | 35 | 44.18 | 86.77 | 0 | 0 |  | 0 | 56.05 | 0 | 7 | 110R0390UD3 | 38.70285
26 | 110 | 56.05 | UD3 | R0390 | 6.156 | 25.31 | 25.23 | 25.282 | 155.64 | 145 |  | 35 | -1 | 0.1334 |  |  |  | 24.47957 | 52.69211 |  |  |  | 1771.163 | 10000 | 0.25 | 3.13 | 14.66 | 15.09 | 0.00166982 | 0.001622238 |  | 140 | 74.97 | 1.96 | 74.18 |  | 35 | 44.18 | 86.77 | 0 | 0 |  | 0 | 56.05 | 0 | 7 | 110R0390UD3 | 52.69211
27 | 110 | 56.05 | UD3 | R0390 | 6.09 | 25.36 | 25.32 | 25.343 | 154.34 | 145 |  | 35 | -1 | 0.122 |  |  |  | 24.49138 | 46.90942 |  |  |  | 1728.424 | 10000 | 0.25 | 3.13 | 12.49 | 14.65 | 0.001960879 | 0.001671767 |  | 140 | 74.97 | 1.96 | 74.18 |  | 35 | 44.18 | 86.77 | 0 | 0 |  | 0 | 56.05 | 0 | 7 | 110R0390UD3 | 46.90942
28 | 110 | 56.05 | UD3 | R0390 | 6.07 | 25.31 | 25.28 | 25.296 | 153.55 | 145 |  | 35 | -1 | 0.1153 |  |  |  | 24.2592 |  |  |  |  | 0 | 20208 |  | 3.13 | 12 | 15.07 | 0.0020216 | 0.001609768 |  | 140 | 74.97 | 1.96 | 74.18 |  | 35 | 44.18 | 86.77 | 0 | 0 |  | 0 | 56.05 | 0 | 7 | 110R0390UD3
29 | 110 | 56.05 | UD3 | R0390 | 6.27 | 25.47 | 25.41 | 25.436 | 159.49 | 145 |  | 35 | -1 | 0.1314 |  |  |  | 24.25857 | 51.60198 |  |  |  | 1916.152 | 25000 | 0.25 | 3.13 | 12.93 | 14 | 0.001876146 | 0.001732755 |  | 140 | 74.97 | 1.96 | 74.18 |  | 35 | 44.18 | 86.77 | 0 | 0 |  | 0 | 56.05 | 0 | 7 | 110R0390UD3 | 51.60198
30 | 110 | 56.05 | UD3 | R0390 | 6.16 | 25.31 | 25.26 | 25.286 | 155.77 | 145 |  | 35 | -1 | 0.1177 |  |  |  | 24.25371 |  |  |  |  | 0 | 22859 |  | 3.13 | 12.07 | 14.86 | 0.002009421 | 0.001632147 |  | 140 | 74.97 | 1.96 | 74.18 |  | 35 | 44.18 | 86.77 | 0 | 0 |  | 0 | 56.05 | 0 | 7 | 110R0390UD3
31 | 110 | 56.05 | UD3 | R0390 | 6.103 | 25.14 | 25.14 | 25.14 | 153.44 | 145 |  | 35 | -1 | 0.121 |  |  |  | 24.25704 |  |  |  |  | 0 | 13065 |  | 3.13 | 13.19 | 15.38 | 0.001839048 | 0.001577181 |  | 140 | 74.97 | 1.96 | 74.18 |  | 35 | 44.18 | 86.77 | 0 | 0 |  | 0 | 56.05 | 0 | 7 | 110R0390UD3
32 | 110 | 56.05 | UD3 | R0390 | 6.026 | 25.37 | 25.32 | 25.336 | 152.7 | 145 |  | 35 | -1 | 0.092 |  |  |  | 16.99411 | 43.87688 |  |  |  | 1586.867 | 200000 | 0.25 | 6.37 | 12.54 | 15.11 | 0.001355192 | 0.001124693 |  | 140 | 74.97 | 1.96 | 74.18 |  | 35 | 44.18 | 86.77 | 0 | 0 |  | 0 | 56.05 | 0 | 7 | 110R0390UD3 | 43.87688
33 | 110 | 56.05 | UD3 | R0390 | 6.106 | 25.3 | 25.26 | 25.283 | 154.4 | 145 |  | 35 | -1 | 0.0866 |  |  |  | 16.99482 | 37.95337 |  |  |  | 1428.429 | 500000 | 0.25 | 6.37 | 12.49 | 14.08 | 0.001360674 | 0.001207018 |  | 140 | 74.97 | 1.96 | 74.18 |  | 35 | 44.18 | 86.77 | 0 | 0 |  | 0 | 56.05 | 0 | 7 | 110R0390UD3 | 37.95337
34 | 110 | 56.05 | UD3 | R0390 | 6.19 | 25.36 | 25.34 | 25.353 | 156.94 | 145 |  | 35 | -1 | 0.0876 |  |  |  | 16.99376 | 42.88263 |  |  |  | 1604.288 | 500000 | 0.25 | 6.37 | 12.21 | 14.52 | 0.00139179 | 0.001170369 |  | 140 | 74.97 | 1.96 | 74.18 |  | 35 | 44.18 | 86.77 | 0 | 0 |  | 0 | 56.05 | 0 | 7 | 110R0390UD3 | 42.88263
35 | 110 | 56.05 | UD3 | R0390 | 6.07 | 25.19 | 25.14 | 25.16 | 152.54 | 145 |  | 35 | -1 | 0.0927 |  |  |  | 17.01849 |  |  |  |  | 0 | 644478 |  | 6.37 | 11.86 | 14.9 | 0.001434948 | 0.00114218 |  | 140 | 74.97 | 1.96 | 74.18 |  | 35 | 44.18 | 86.77 | 0 | 0 |  | 0 | 56.05 | 0 | 7 | 110R0390UD3
36 | 110 | 56.05 | UD3 | R0390 | 6.173 | 25.31 | 25.3 | 25.306 | 156.23 | 145 |  | 35 | -1 | 0.0762 |  |  |  | 16.99418 |  |  |  |  | 0 | 623627 |  | 6.37 | 10.99 | 13.96 | 0.001546331 | 0.001217348 |  | 140 | 74.97 | 1.96 | 74.18 |  | 35 | 44.18 | 86.77 | 0 | 0 |  | 0 | 56.05 | 0 | 7 | 110R0390UD3
37 | 110 | 56.05 | UD3 | R0390 | 6.066 | 25.36 | 25.33 | 25.34 | 153.73 | 145 |  | 35 | -1 | 0.1159 |  |  |  | 24.25681 |  |  |  |  | 0 | 17597 |  | 3.13 | 12.86 | 15.08 | 0.001886222 | 0.001608542 |  | 140 | 74.97 | 1.96 | 74.18 |  | 35 | 44.18 | 86.77 | 0 | 0 |  | 0 | 56.05 | 0 | 7 | 110R0390UD3
38 | 193 | 0 | MD4 | R0400 | 6.62 |  |  | 25.25 | 167.155 | 150 | 40 | 0 |  | 1.78 |  |  |  | -505.5787 | -505.5787 |  |  |  | -17132.45 | 1 |  | 20 MPa/s |  | 29.51 |  | -0.01713245 | [6 empty] | 40 |  |  | 5 |  |  | 0 |  | 5 | 4 | 193R0400MD4 |  | -505.5787
39 | 193 | 0 | MD4 | R0400 | 6.62 |  |  | 25.25 | 167.155 | 150 | 40 | 0 |  | 1.85 |  |  |  | -480.0335 | -480.0335 |  |  |  | -16518.7 | 1 |  | 20 MPa/s |  | 29.06 |  | -0.0165187 | [6 empty] | 40 |  |  | 5 |  |  | 0 |  | 5 | 4 | 193R0400MD4 |  | -480.0335
40 | 193 | 0 | MD4 | R0400 | 6.62 |  |  | 25.25 | 167.155 | 150 | 40 | 0 |  | 1.92 |  |  |  | -492.7163 | -492.7163 |  |  |  | -16978.51 | 1 |  | 20 MPa/s |  | 29.02 |  | -0.01697851 | [6 empty] | 40 |  |  | 5 |  |  | 0 |  | 5 | 4 | 193R0400MD4 |  | -492.7163
41 | 193 | 0 | MD4 | R0400 | 6.62 |  |  | 25.25 | 167.155 | 150 | 40 | 0 |  | 2 |  |  |  | -506.5957 | -506.5957 |  |  |  | -17343.23 | 1 |  | 20 MPa/s |  | 29.21 |  | -0.01734323 | [6 empty] | 40 |  |  | 5 |  |  | 0 |  | 5 | 4 | 193R0400MD4 |  | -506.5957
42 | 193 | 0 | MD4 | R0400 | 6.55 |  |  | 25.56 | 167.418 | 150 | 40 | 0 |  | 2.47 |  |  |  | 687.1424 | 687.1424 |  |  |  | 23136.11 | 1 |  |  | 29.7 |  | 0.02313611 | [7 empty] | 40 |  |  | 5 |  |  | 0 |  | 5 | 4 | 193R0400MD4 | 687.1424
43 | 193 | 0 | MD4 | R0400 | 6.83 |  |  | 25.42 | 173.6186 | 150 | 40 | 0 |  | 2.84 |  |  |  | 668.2464 | 668.2464 |  |  |  | 24124.42 | 1 |  |  | 27.7 |  | 0.02412442 | [7 empty] | 40 |  |  | 5 |  |  | 0 |  | 5 | 4 | 193R0400MD4 | 668.2464
44 | 193 | 0 | MD4 | R0400 | 6.72 |  |  | 25.9 | 174.048 | 150 | 40 | 0 |  | 2.88 |  |  |  | 669.6429 | 669.6429 |  |  |  | 24262.42 | 1 |  |  | 27.6 |  | 0.02426242 | [7 empty] | 40 |  |  | 5 |  |  | 0 |  | 5 | 4 | 193R0400MD4 | 669.6429
45 | 193 | 0 | MD4 | R0400 | 6.6 |  |  | 25.36 | 167.376 | 150 | 40 | 0 |  | 3.01 |  |  |  | 698.3677 | 698.3677 |  |  |  | 25741.53 | 1 |  |  | 27.13 |  | 0.02574153 | [7 empty] | 40 |  |  | 5 |  |  | 0 |  | 5 | 4 | 193R0400MD4 | 698.3677
46 | 193 | 0 | MD4 | R0400 | 6.62 |  |  | 25.25 | 167.155 | 150 | 40 | 0 |  | 3.06 |  |  |  | 701.0858 | 701.0858 |  |  |  | 25803.67 | 1 |  |  | 27.17 |  | 0.02580367 | [7 empty] | 40 |  |  | 5 |  |  | 0 |  | 5 | 4 | 193R0400MD4 | 701.0858
47 | fill in |  | TMD | S0700 | 28.12 | 139.4 | 137.8 | 138.92 | 3906.4304 | 1980 | 1978 | 1180 |  | 1.71 |  |  |  | 510.594 | 510.594 |  |  |  | 15439.79 | 1 | 10 |  | 33.07 |  | 0.01543979 |  |  | clamped by 2 M39 bolts at 1300 kN, outer part of tab, 2 M30@650 kN, near gauge, 2 M39 next to coupon @650 kN. See schematic on datasheet |  |  |  |  | 1380 | [9 empty] | fill inS0700TMD | 510.594
48 | 202 | 52.41 | UD4 | R0300 | 3.81 |  |  | 25.42 | 96.8502 | 145 |  |  |  | -1.43015 |  |  | 0.2896939 | -572.0174 | -572.0174 |  |  |  | -14151.3 | 1 |  |  |  | 40.42154 |  | -0.0141513 | 23 |  | 84.91 | 1.9 | 71.06 |  | 35 | 47.47 | 98.81 | 0 | 0.12 |  | 0 | 52.41 | 0 | 4 | 202R0300UD4 |  | -572.0174
49 | 202 | 52.41 | UD4 | R0300 | 3.91 |  |  | 25.46 | 99.5486 | 145 |  |  |  | -1.57575 |  |  | 0.3189452 | -618.739 | -618.739 |  |  |  | -14663.76 | 1 |  |  |  | 42.19512 |  | -0.01466376 | 23 |  | 84.91 | 1.9 | 71.06 |  | 35 | 47.47 | 98.81 | 0 | 0.12 |  | 0 | 52.41 | 0 | 4 | 202R0300UD4 |  | -618.739
50 | 202 | 52.41 | UD4 | R0300 | 3.9 |  |  | 25.57 | 99.723 | 145 |  |  |  | -1.657446 |  |  |  | -655.1099 | -655.1099 |  |  |  | -16486.69 | 1 |  |  |  | 39.73567 |  | -0.01648669 | 23 |  | 84.91 | 1.9 | 71.06 |  | 35 | 47.47 | 98.81 | 0 | 0.12 |  | 0 | 52.41 | 0 | 4 | 202R0300UD4 |  | -655.1099
51 | 202 | 52.41 | UD4 | R0300 | 3.9 |  |  | 25.63 | 99.957 | 145 |  |  |  | -1.481163 |  |  |  | -571.344 | -571.344 |  |  |  | -14415.56 | 1 |  |  |  | 39.63384 |  | -0.01441556 | 23 |  | 84.91 | 1.9 | 71.06 |  | 35 | 47.47 | 98.81 | 0 | 0.12 |  | 0 | 52.41 | 0 | 4 | 202R0300UD4 |  | -571.344
52 | 202 | 52.41 | UD4 | R0300 | 3.83 |  |  | 25.76 | 98.6608 | 145 |  |  |  | -1.597002 |  |  |  | -642.7242 | -642.7242 |  |  |  | -15949.73 | 1 |  |  |  | 40.29686 |  | -0.01594973 | 23 |  | 84.91 | 1.9 | 71.06 |  | 35 | 47.47 | 98.81 | 0 | 0.12 |  | 0 | 52.41 | 0 | 4 | 202R0300UD4 |  | -642.7242
53 | fill in |  | UD4 | R0390 | 4.07 |  |  | 25.39 | 103.3373 | 145 |  |  |  | -1.269086 |  |  |  | -141.9718 | -141.9718 |  |  |  | -9969.234 | 1 |  |  |  | 14.241 |  | -0.009969234 | 23 | [5 empty] | 35 |  |  | 0 |  |  | 0 |  | 0 | 4 | fill inR0390UD4 |  | -141.9718
54 | 205 | 54.13 | MD4 | I0200 | 6.95 |  |  | 29.84512 | 207.4236 | 126 |  |  |  | -1.92478 |  |  |  | -510.0509 | -510.0509 |  |  |  | -17089.93 | 1 |  |  |  | 29.84512 |  | -0.01708993 | 23 |  | 83.67 | 1.93 | 72.32 |  | 12 | 46.08 | 97.99 | 5 | 0 |  | 0 | 54.13 | 5 | 4 | 205I0200MD4 |  | -510.0509
55 | 205 | 54.13 | MD4 | I0200 | 6.86 |  |  | 32.34789 | 221.9065 | 126 |  |  |  | -1.874176 |  |  |  | -524.0506 | -524.0506 |  |  |  | -16200.46 | 1 |  |  |  | 32.34789 |  | -0.01620046 | 23 |  | 83.67 | 1.93 | 72.32 |  | 12 | 46.08 | 97.99 | 5 | 0 |  | 0 | 54.13 | 5 | 4 | 205I0200MD4 |  | -524.0506
56 | 205 | 54.13 | MD4 | I0200 | 6.88 |  |  | 29.35861 | 201.9872 | 126 |  |  |  | -2.20331 |  |  |  | -526.9298 | -526.9298 |  |  |  | -17948.05 | 1 |  |  |  | 29.35861 |  | -0.01794805 | 23 |  | 83.67 | 1.93 | 72.32 |  | 12 | 46.08 | 97.99 | 5 | 0 |  | 0 | 54.13 | 5 | 4 | 205I0200MD4 |  | -526.9298
57 | 205 | 54.13 | MD4 | I0200 | 6.94 |  |  | 28.7186 | 199.3071 | 126 |  |  |  | -2.355781 |  |  |  | -541.4393 | -541.4393 |  |  |  | -18853.26 | 1 |  |  |  | 28.7186 |  | -0.01885326 | 23 |  | 83.67 | 1.93 | 72.32 |  | 12 | 46.08 | 97.99 | 5 | 0 |  | 0 | 54.13 | 5 | 4 | 205I0200MD4 |  | -541.4393
58 | 205 | 54.13 | MD4 | I0200 | 6.94 |  |  | 28.31539 | 196.5088 | 126 |  |  |  | -2.276452 |  |  |  | -551.9227 | -551.9227 |  |  |  | -19491.97 | 1 |  |  |  | 28.31539 |  | -0.01949197 | 23 |  | 83.67 | 1.93 | 72.32 |  | 12 | 46.08 | 97.99 | 5 | 0 |  | 0 | 54.13 | 5 | 4 | 205I0200MD4 |  | -551.9227
59 | 205 | 54.13 | MD4 | I0200 | 6.95 |  |  | 28.34987 | 197.0316 | 126 |  |  |  | -2.75605 |  |  |  | -571.3798 | -571.3798 |  |  |  | -20154.58 | 1 |  |  |  | 28.34987 |  | -0.02015458 | 23 |  | 83.67 | 1.93 | 72.32 |  | 12 | 46.08 | 97.99 | 5 | 0 |  | 0 | 54.13 | 5 | 4 | 205I0200MD4 |  | -571.3798
60 | 205 | 54.13 | MD4 | I0200 | 6.95 |  |  | 10.66 | 74.087 | 126 |  |  |  | -1.719167 |  |  |  | -395.4472 | -395.4472 |  |  |  | -15005.28 | 1 |  |  |  | 26.35387 |  | -0.01500528 | 60 |  | 83.67 | 1.93 | 72.32 |  | 12 | 46.08 | 97.99 | 5 | 0 |  | 0 | 54.13 | 5 | 4 | 205I0200MD4 |  | -395.4472
61 | 205 | 54.13 | MD4 | I0200 | 6.95 |  |  | 10.66 | 74.087 | 126 |  |  |  | -1.684647 |  |  |  | -405.3343 | -405.3343 |  |  |  | -15298.06 | 1 |  |  |  | 26.4958 |  | -0.01529806 | 60 |  | 83.67 | 1.93 | 72.32 |  | 12 | 46.08 | 97.99 | 5 | 0 |  | 0 | 54.13 | 5 | 4 | 205I0200MD4 |  | -405.3343
62 | 205 | 54.13 | MD4 | I0200 | 6.88 |  |  | 10.87 | 74.7856 | 126 |  |  |  | -1.508264 |  |  |  | -386.8392 | -386.8392 |  |  |  | -14358.88 | 1 |  |  |  | 26.94077 |  | -0.01435888 | 60 |  | 83.67 | 1.93 | 72.32 |  | 12 | 46.08 | 97.99 | 5 | 0 |  | 0 | 54.13 | 5 | 4 | 205I0200MD4 |  | -386.8392
63 | 205 | 54.13 | MD4 | I0200 | 6.94 |  |  | 10.87 | 75.4378 | 126 |  |  |  | -1.698821 |  |  |  | -381.8709 | -381.8709 |  |  |  | -14676.6 | 1 |  |  |  | 26.01903 |  | -0.0146766 | 60 |  | 83.67 | 1.93 | 72.32 |  | 12 | 46.08 | 97.99 | 5 | 0 |  | 0 | 54.13 | 5 | 4 | 205I0200MD4 |  | -381.8709
64 | 205 | 54.13 | MD4 | I0200 | 6.94 |  |  | 10.88 | 75.5072 | 126 |  |  |  | -1.516466 |  |  |  | -365.3625 | -365.3625 |  |  |  | -13818.95 | 1 |  |  |  | 26.43925 |  | -0.01381895 | 60 |  | 83.67 | 1.93 | 72.32 |  | 12 | 46.08 | 97.99 | 5 | 0 |  | 0 | 54.13 | 5 | 4 | 205I0200MD4 |  | -365.3625
65 | 206 | 0 | MD4 | I0400 | 6.62 |  |  | 12.11 | 80.1682 | 76 | [9 empty] | 2.600643 | 153.7391 | 7.80965 |  | 1 | [6 empty] | 23 | [8 empty] | 5 |  |  | 0 |  | 5 | 4 | 206I0400MD4
66 | 206 | 0 | MD4 | I0400 | 6.60 |  |  | 12.11 | 79.926 | 76 | [9 empty] | 2.525639 | 152.8189 | 7.798833 |  | 1 | [6 empty] | 23 | [8 empty] | 5 |  |  | 0 |  | 5 | 4 | 206I0400MD4
67 | 206 | 0 | MD4 | I0400 | 6.58 |  |  | 12.61 | 82.9738 | 76 | [9 empty] | 2.726756 | 142.2695 | 7.488461 |  | 1 | [6 empty] | 23 | [8 empty] | 5 |  |  | 0 |  | 5 | 4 | 206I0400MD4
68 | 206 | 0 | MD4 | I0400 | 6.55 |  |  | 12.12 | 79.386 | 76 | [9 empty] | 2.538265 | 150.5761 | 7.81461 |  | 1 | [6 empty] | 23 | [8 empty] | 5 |  |  | 0 |  | 5 | 4 | 206I0400MD4
69 | 206 | 0 | MD4 | I0400 | 6.61 |  |  | 12.18 | 80.5098 | 76 | [9 empty] | 2.810165 | 141.7654 | 9.214165 |  | 1 | [6 empty] | 23 | [8 empty] | 5 |  |  | 0 |  | 5 | 4 | 206I0400MD4
70 | 206 | 0 | MD4 | I0400 | 6.62 |  |  | 12.18 | 80.6316 | 76 | [9 empty] | 2.072042 | 116.7733 | 7.299422 |  | 1 | [6 empty] | 60 | [8 empty] | 5 |  |  | 0 |  | 5 | 4 | 206I0400MD4
71 | 206 | 0 | MD4 | I0400 | 6.62 |  |  | 12.13 | 80.3006 | 76 | [9 empty] | 1.932325 | 113.2045 | 7.27987 |  | 1 | [6 empty] | 60 | [8 empty] | 5 |  |  | 0 |  | 5 | 4 | 206I0400MD4
72 | 206 | 0 | MD4 | I0400 | 6.62 |  |  | 12.14 | 80.3668 | 76 | [9 empty] | 1.982358 | 112.5017 | 7.140309 |  | 1 | [6 empty] | 60 | [8 empty] | 5 |  |  | 0 |  | 5 | 4 | 206I0400MD4
73 | 206 | 0 | MD4 | I0400 | 6.62 |  |  | 12.15 | 80.433 | 76 | [9 empty] | 2.116884 | 112.7946 | 7.162611 |  | 1 | [6 empty] | 60 | [8 empty] | 5 |  |  | 0 |  | 5 | 4 | 206I0400MD4
74 | 206 | 0 | MD4 | I0400 | 6.60 |  |  | 12.14 | 80.124 | 76 | [9 empty] | 1.934666 | 110.7661 | 7.055554 |  | 1 | [6 empty] | 60 | [8 empty] | 5 |  |  | 0 |  | 5 | 4 | 206I0400MD4
75 | 195 | 0 | MD4 | R0300 | 6.8 |  |  | 25.2 | 171.36 | 145 |  |  | 10 | -0.8 |  |  |  | -240.16 |  |  |  |  | 0 | 1000000 |  |  |  | 30.02 |  | -0.008 | 23 | [5 empty] | 35 |  |  | 5 |  |  | 0 |  | 5 | 4 | 195R0300MD4
76 | 195 | 0 | MD4 | R0300 | 6.8 |  |  | 25.4 | 172.72 | 145 |  |  | 10 | -1 |  |  |  | -290.2 |  |  |  |  | 0 | 6556 |  |  |  | 29.02 |  | -0.01 | 23 | [5 empty] | 35 |  |  | 5 |  |  | 0 |  | 5 | 4 | 195R0300MD4
77 | 195 | 0 | MD4 | R0300 | 6.77 |  |  | 25.3 | 171.281 | 145 |  |  | 10 | -0.95 |  |  |  | -278.426 |  |  |  |  | 0 | 32088 |  |  |  | 29.308 |  | -0.0095 | 23 | [5 empty] | 35 |  |  | 5 |  |  | 0 |  | 5 | 4 | 195R0300MD4
78 | 195 | 0 | MD4 | R0300 | 6.98 |  |  | 25.3 | 176.594 | 145 |  |  | 10 | -0.9 |  |  |  | -254.07 |  |  |  |  | 0 | 3844009 |  |  |  | 28.23 |  | -0.009 | 23 | [5 empty] | 35 |  |  | 5 |  |  | 0 |  | 5 | 4 | 195R0300MD4
79 | 195 | 0 | MD4 | R0300 | 6.55 |  |  | 25.4 | 166.37 | 145 |  |  | 10 | -0.92 |  |  |  | -276.552 |  |  |  |  | 0 | 575863 |  |  |  | 30.06 |  | -0.0092 | 23 | [5 empty] | 35 |  |  | 5 |  |  | 0 |  | 5 | 4 | 195R0300MD4
80 | 195 | 0 | MD4 | R0300 | 6.8 |  |  | 25.1 | 170.68 | 145 |  |  | 10 | -0.93 |  |  |  | -266.073 |  |  |  |  | 0 | 28646 |  |  |  | 28.61 |  | -0.0093 | 23 | [5 empty] | 35 |  |  | 5 |  |  | 0 |  | 5 | 4 | 195R0300MD4
81 | 195 | 0 | MD4 | R0300 | 6.9 |  |  | 25.1 | 173.19 | 145 |  |  | 10 | -0.92 |  |  |  | -266.248 |  |  |  |  | 0 | 59875 |  |  |  | 28.94 |  | -0.0092 | 23 | [5 empty] | 35 |  |  | 5 |  |  | 0 |  | 5 | 4 | 195R0300MD4
82 | 195 | 0 | MD4 | R0300 | 6.85 |  |  | 25.1 | 171.935 | 145 |  |  | 10 | -0.91 |  |  |  | -258.713 |  |  |  |  | 0 | 174166 |  |  |  | 28.43 |  | -0.0091 | 23 | [5 empty] | 35 |  |  | 5 |  |  | 0 |  | 5 | 4 | 195R0300MD4
83 | 195 | 0 | MD4 | R0300 | 6.8 |  |  | 25.2 | 171.36 | 145 |  |  | 10 | -0.91 |  |  |  | -262.444 |  |  |  |  | 0 | 44098 |  |  |  | 28.84 |  | -0.0091 | 23 | [5 empty] | 35 |  |  | 5 |  |  | 0 |  | 5 | 4 | 195R0300MD4
84 | 195 | 0 | MD4 | R0300 | 6.8 |  |  | 25.2 | 171.36 | 145 |  |  | 10 | -0.9 |  |  |  | -257.67 |  |  |  |  | 0 | 153080 |  |  |  | 28.63 |  | -0.009 | 23 | [5 empty] | 35 |  |  | 5 |  |  | 0 |  | 5 | 4 | 195R0300MD4
85 | 188 | 53.34 | MD4 | S0105 | [5 empty] | 250 |  | 0 | 1/3,85 | [10 empty] | 1 |  | 5kN/min | [6 empty] | 90.04 | 1.91 | 71.91 |  |  | 46.33 | 99.29 | 5 | 0.33 |  | 0 | 53.34 | 5 | 4 | 188S0105MD4
86 | 188 | 53.34 | MD4 | S0105 | [5 empty] | 250 |  | 0 | 3,85/1 | 1.5859 | -0.5391291 | 0.5044931 | [7 empty] | 1 |  | 5kN/min | [6 empty] | 90.04 | 1.91 | 71.91 |  |  | 46.33 | 99.29 | 5 | 0.33 |  | 0 | 53.34 | 5 | 4 | 188S0105MD4
87 | 188 | 53.34 | MD4 | S0105 | [5 empty] | 250 |  | 0 | 2,567/1 | 1.3319 | 0.2027924 | 0.8162154 | [7 empty] | 1 |  | 5kN/min | [6 empty] | 90.04 | 1.91 | 71.91 |  |  | 46.33 | 99.29 | 5 | 0.33 |  | 0 | 53.34 | 5 | 4 | 188S0105MD4
88 | 188 | 53.34 | MD4 | S0105 | [5 empty] | 250 |  | 0 | 5,775/1 | 1.772731 | -0.8061456 | 0.3851727 | [7 empty] | 1 |  | 5kN/min | [6 empty] | 90.04 | 1.91 | 71.91 |  |  | 46.33 | 99.29 | 5 | 0.33 |  | 0 | 53.34 | 5 | 4 | 188S0105MD4
89 | 188 | 53.34 | MD4 | S0105 | [5 empty] | 250 |  | 0 | 7,7/1 | 1.98256 | -1.052839 | 0.5111551 | [7 empty] | 1 |  | 5kN/min | [6 empty] | 90.04 | 1.91 | 71.91 |  |  | 46.33 | 99.29 | 5 | 0.33 |  | 0 | 53.34 | 5 | 4 | 188S0105MD4
90 | 188 | 53.34 | MD4 | S0105 | [5 empty] | 250 |  | 0 | 1,925/1 | 0.9773612 | 0.9060609 | 0.8402094 | [7 empty] | 1 |  | 5kN/min | [6 empty] | 90.04 | 1.91 | 71.91 |  |  | 46.33 | 99.29 | 5 | 0.33 |  | 0 | 53.34 | 5 | 4 | 188S0105MD4
91 | 189 | 51.71 | MD4 | S0105 | [5 empty] | 250 |  | 0 | 0,9625/1 | 0.03637674 | 1.554675 | 0.4561962 | [7 empty] | 1 |  | 5kN/min | [6 empty] | 89.58 | 1.89 | 70.58 |  |  | 47.93 | 100.09 | 5 | 0.36 |  | 0 | 51.71 | 5 | 4 | 189S0105MD4
92 | 189 | 51.71 | MD4 | S0105 | [5 empty] | 250 |  | 0 | 0,5/1 | -0.2818299 | 1.762145 | 0.5055554 | [7 empty] | 1 |  | 5kN/min | [6 empty] | 89.58 | 1.89 | 70.58 |  |  | 47.93 | 100.09 | 5 | 0.36 |  | 0 | 51.71 | 5 | 4 | 189S0105MD4
93 | 189 | 51.71 | MD4 | S0105 | [5 empty] | 250 |  | 0 | 0/1 | -0.7193836 | 1.947888 | 0.5560682 | [7 empty] | 1 |  | 5kN/min | [6 empty] | 89.58 | 1.89 | 70.58 |  |  | 47.93 | 100.09 | 5 | 0.36 |  | 0 | 51.71 | 5 | 4 | 189S0105MD4
94 | 189 | 51.71 | MD4 | S0105 | [5 empty] | 250 |  | 0 | 1/0 | 1.944379 | -1.638005 | 0.1466527 | [7 empty] | 1 |  | 5kN/min | [6 empty] | 89.58 | 1.89 | 70.58 |  |  | 47.93 | 100.09 | 5 | 0.36 |  | 0 | 51.71 | 5 | 4 | 189S0105MD4
95 | 168 | 55.59 | MD2 | S0105 | [5 empty] | 250 |  | 0 | 0,5/1 | -0.4578517 | 2.089976 | 0.8466742 | [7 empty] | 1 |  | 5kN/min | [7 empty] | 1.95 | 73.63 |  |  | 44.64 |  | 5 | 0 |  | 0 | 55.59 | 5 | 4 | 168S0105MD2
96 | 164 | 55.46 | MD2 | S0105 | [5 empty] | 250 |  | 0 | 0,5/1 | -0.4138068 | 1.856876 | 0.6482059 | [7 empty] | 1 |  | 5kN/min | [7 empty] | 1.94 | 73.68 |  |  | 44.44 |  | 5 | 0 |  | 0 | 55.46 | 5 | 4 | 164S0105MD2
97 | 1017 |  | MD2 | S0300 | 7.012 | 25.52 | 26.16 | 25.322 | 177.56 | 610 |  | 500 | [5 empty] | 491.56 | 491.56 |  |  |  | 18833.72 | 1 | 4 |  | 26.1 |  | 0.01883372 |  |  | 140 |  |  |  |  | 500 |  |  | 5 |  |  | 0 |  | 5 | 4 | 1017S0300MD2 | 491.56
98 | 1017 |  | MD2 | S0300 | 6.86 | 25.15 | 25.03 | 25.078 | 172.04 | 610 |  | 500 | [5 empty] | 491.73 | 491.73 |  |  |  | 18890.9 | 1 | 4 |  | 26.03 |  | 0.0188909 |  |  | 140 |  |  |  |  | 500 |  |  | 5 |  |  | 0 |  | 5 | 4 | 1017S0300MD2 | 491.73
99 | 1017 |  | MD2 | S0300 | 7.02 | 25.5 | 25.29 | 25.398 | 178.29 | 610 |  | 500 | [5 empty] | 516.2 | 516.2 |  |  |  | 19634.84 | 1 | 4 |  | 26.29 |  | 0.01963484 |  |  | 140 |  |  |  |  | 500 |  |  | 5 |  |  | 0 |  | 5 | 4 | 1017S0300MD2 | 516.2
100 | 1017 |  | MD2 | S0300 | 7.146 | 25.44 | 24.94 | 25.224 | 180.25 | 610 |  | 500 |  | 1.742 |  |  |  | 422.41 | 422.41 |  |  |  | 16067.33 | 1 | 4 |  | 26.29 |  | 0.01606733 |  |  | 140 |  |  |  |  | 500 |  |  | 5 |  |  | 0 |  | 5 | 4 | 1017S0300MD2 | 422.41
101 | 1017 |  | MD2 | S0300 | 6.982 | 25.42 | 25.26 | 25.364 | 177.09 | 610 |  | 500 | 0.1 |  |  |  |  | 371.38 |  |  |  |  | 0 | 7439 |  | 2.11 | 26.2 |  | 0.01417481 |  |  | 140 |  |  |  |  | 500 |  |  | 5 |  |  | 0 |  | 5 | 4 | 1017S0300MD2
102 | 1017 |  | MD2 | S0300 | 6.918 | 25.71 | 25.58 | 25.608 | 177.16 | 610 |  | 500 | 0.1 |  |  |  |  | 370.9 |  |  |  |  | 0 | 3962 |  | 2.11 | 25.9 |  | 0.01432046 |  |  | 140 |  |  |  |  | 500 |  |  | 5 |  |  | 0 |  | 5 | 4 | 1017S0300MD2
103 | 1017 |  | MD2 | S0300 | 6.948 | 25.3 | 25.16 | 25.214 | 175.19 | 610 |  | 500 | 0.1 |  |  |  |  | 369.18 |  |  |  |  | 0 | 1429 |  | 2.11 | 25.78 |  | 0.0143204 |  |  | 140 |  |  |  |  | 500 |  |  | 5 |  |  | 0 |  | 5 | 4 | 1017S0300MD2
104 | 1017 |  | MD2 | S0300 | 7.036 | 25.46 | 25.2 | 25.302 | 178.02 | 610 |  | 500 | 0.1 |  |  |  |  | 252 |  |  |  |  | 0 | 2358461 |  | 3.34 | 25.39 |  | 0.009925167 |  |  | 140 |  |  |  |  | 500 |  |  | 5 |  |  | 0 |  | 5 | 4 | 1017S0300MD2
105 | 1017 |  | MD2 | S0300 | 6.722 | 25.31 | 25.29 | 25.3 | 170.07 | 610 |  | 500 | 0.1 |  |  |  |  | 398.87 |  |  |  |  | 0 | 2006 |  | 2.11 | 26.55 |  | 0.01502335 |  |  | 140 |  |  |  |  | 500 |  |  | 5 |  |  | 0 |  | 5 | 4 | 1017S0300MD2
106 | 1017 |  | MD2 | S0300 | 6.764 | 25.23 | 24.97 | 25.102 | 169.79 | 610 |  | 500 | 0.1 |  |  |  |  | 262.25 |  |  |  |  | 0 | 1211042 |  | 3.34 | 27.42 |  | 0.009564187 |  |  | 140 |  |  |  |  | 500 |  |  | 5 |  |  | 0 |  | 5 | 4 | 1017S0300MD2
107 | 1017 |  | MD2 | S0300 | 6.53 | 25.21 | 24.89 | 25.106 | 163.94 | 610 |  | 500 | 0.1 |  |  |  |  | 479.79 |  |  |  |  | 0 | 66 |  | 2.11 | 27.34 |  | 0.01754901 |  |  | 140 |  |  |  |  | 500 |  |  | 5 |  |  | 0 |  | 5 | 4 | 1017S0300MD2
108 | 1017 |  | MD2 | S0300 | 6.684 | 25.23 | 25.08 | 25.128 | 167.96 | 610 |  | 500 | 0.1 |  |  |  |  | 401.17 |  |  |  |  | 0 | 8527 |  | 2.11 | 27.9 |  | 0.01437885 |  |  | 140 |  |  |  |  | 500 |  |  | 5 |  |  | 0 |  | 5 | 4 | 1017S0300MD2
109 | 1017 |  | MD2 | S0300 | 6.872 | 25.31 | 25.22 | 25.26 | 173.59 | 610 |  | 500 | 0.1 |  |  |  |  | 258.59 |  |  |  |  | 0 | 1784535 |  | 3.34 | 26.48 |  | 0.009765483 |  |  | 140 |  |  |  |  | 500 |  |  | 5 |  |  | 0 |  | 5 | 4 | 1017S0300MD2
110 | 1017 |  | MD2 | S0300 | 7.008 | 25.45 | 25.21 | 25.342 | 177.6 | 610 |  | 500 | 0.1 |  |  |  |  | 318.89 |  |  |  |  | 0 | 214358 |  | 2.11 | 25.65 |  | 0.01243236 |  |  | 140 |  |  |  |  | 500 |  |  | 5 |  |  | 0 |  | 5 | 4 | 1017S0300MD2
111 | 1017 |  | MD2 | S0300 | 7.01 | 25.23 | 24.94 | 25.1 | 175.95 | 610 |  | 500 | 0.1 |  |  |  |  | 318.78 |  |  |  |  | 0 | 146945 |  | 2.11 | 25.57 |  | 0.01246695 |  |  | 140 |  |  |  |  | 500 |  |  | 5 |  |  | 0 |  | 5 | 4 | 1017S0300MD2
112 | 1017 |  | MD2 | S0300 | 7.026 | 25.49 | 25.32 | 25.404 | 178.47 | 610 |  | 500 | 0.1 |  |  |  |  | 371.9 |  |  |  |  | 0 | 336983 |  | 2.11 | 26.83 |  | 0.01386135 |  |  | 140 |  |  |  |  | 500 |  |  | 5 |  |  | 0 |  | 5 | 4 | 1017S0300MD2
113 | 1017 |  | MD2 | S0300 | 7.032 | 25.31 | 24.64 | 24.962 | 175.53 | 610 |  | 500 | 0.1 |  |  |  |  | 252.33 |  |  |  |  | 0 | 3502605 |  | 3.34 | 27.09 |  | 0.009314507 |  |  | 140 |  |  |  |  | 500 |  |  | 5 |  |  | 0 |  | 5 | 4 | 1017S0300MD2
114 | 1017 |  | MD2 | S0300 | 6.888 | 25.2 | 24.95 | 25.072 | 172.7 | 610 |  | 500 | 0.1 |  |  |  |  | 389.22 |  |  |  |  | 0 | 443 |  | 2.11 | 27.32 |  | 0.01424671 |  |  | 140 |  |  |  |  | 500 |  |  | 5 |  |  | 0 |  | 5 | 4 | 1017S0300MD2
115 | 1016 |  | MD2 | S3200 | 8.016 | 25.39 | 25.14 | 25.254 | 202.44 | 610 |  |  |  | 1.3979 |  |  |  | 359.992 | 359.992 |  |  |  | 13076.35 | 1 | 0.25 |  | 27.53 |  | 0.01307635 |  |  | 140 |  |  |  | 1:50 | 500 |  |  | 5 |  | 2/3 | 0 |  | 5 | 4 | 1016S3200MD2 | 359.992
116 | 1016 |  | MD2 | S3200 | 7.926 | 25.2 | 24.95 | 25.06 | 198.63 | 610 |  |  |  | 1.3721 |  |  |  | 383.035 | 383.035 |  |  |  | 12721.19 | 1 | 0.25 |  | 30.11 |  | 0.01272119 |  |  | 140 |  |  |  | 1:50 | 500 |  |  | 5 |  | 2/3 | 0 |  | 5 | 4 | 1016S3200MD2 | 383.035
117 | 1016 |  | MD2 | S3200 | 7.828 | 24.94 | 25.22 | 25.11 | 196.56 | 610 |  |  |  | 1.3274 |  |  |  | 355.65 | 355.65 |  |  |  | 13968.97 | 1 | 0.25 |  | 25.46 |  | 0.01396897 |  |  | 140 |  |  |  | 1:50 | 500 |  |  | 5 |  | 2/3 | 0 |  | 5 | 4 | 1016S3200MD2 | 355.65
118 | 1016 |  | MD2 | S3200 | 7.944 | 25.37 | 25.3 | 25.314 | 201.09 | 610 |  |  | 0.1 |  |  |  |  | 165.491 |  |  |  |  | 0 | 31752 |  | 6.1 | 28.86 |  | 0.005734269 |  |  | 140 |  |  |  | 1:50 | 500 |  |  | 5 |  | 2/3 | 0 |  | 5 | 4 | 1016S3200MD2
119 | 1016 |  | MD2 | S3200 | 7.866 | 24.91 | 24.84 | 24.876 | 195.67 | 610 |  |  | 0.1 |  |  |  |  | 254.84 |  |  |  |  | 0 | 1028 |  | 2.11 | 29.19 |  | 0.008730387 |  |  | 140 |  |  |  | 1:50 | 500 |  |  | 5 |  | 2/3 | 0 |  | 5 | 4 | 1016S3200MD2
120 | 1016 |  | MD2 | S3200 | 8.002 | 25.64 | 25.09 | 25.318 | 202.59 | 610 |  |  | 0.1 |  |  |  |  | 125.221 |  |  |  |  | 0 | 415521 |  | 6.1 | 25.369 |  | 0.004935985 |  |  | 140 |  |  |  | 1:50 | 500 |  |  | 5 |  | 2/3 | 0 |  | 5 | 4 | 1016S3200MD2
121 | 1016 |  | MD2 | S3200 | 8.42 | 25.35 | 24.98 | 25.176 | 211.98 | 610 |  |  | 0.1 |  |  |  |  | 155.926 |  |  |  |  | 0 | 68842 |  | 6.1 | 26.32 |  | 0.00592424 |  |  | 140 |  |  |  | 1:50 | 500 |  |  | 5 |  | 2/3 | 0 |  | 5 | 4 | 1016S3200MD2
122 | 1016 |  | MD2 | S3200 | 7.958 | 25.23 | 25.19 | 25.218 | 200.68 | 610 |  |  | 0.1 |  |  |  |  | 165.099 |  |  |  |  | 0 | 81198 |  | 6.1 | 27.79 |  | 0.00594095 |  |  | 140 |  |  |  | 1:50 | 500 |  |  | 5 |  | 2/3 | 0 |  | 5 | 4 | 1016S3200MD2
123 | 1016 |  | MD2 | S3200 | 8.404 | 25.12 | 24.93 | 25.046 | 210.49 | 610 |  |  | 0.1 |  |  |  |  | 210.983 |  |  |  |  | 0 | 4831 |  | 3.34 | 25.98 |  | 0.008120978 |  |  | 140 |  |  |  | 1:50 | 500 |  |  | 5 |  | 2/3 | 0 |  | 5 | 4 | 1016S3200MD2
124 | 1016 |  | MD2 | S3200 | 8.126 | 25.26 | 25.02 | 25.092 | 203.9 | 610 |  |  | 0.1 |  |  |  |  | 218.07 |  |  |  |  | 0 | 3150 |  | 3.34 | 26.73 |  | 0.008158249 |  |  | 140 |  |  |  | 1:50 | 500 |  |  | 5 |  | 2/3 | 0 |  | 5 | 4 | 1016S3200MD2
125 | 1016 |  | MD2 | S3200 | 8.092 | 25.24 | 25.16 | 25.188 | 203.82 | 610 |  |  | 0.1 |  |  |  |  | 162.27 |  |  |  |  | 0 | 64458 |  | 6.1 | 26.71 |  | 0.006075253 |  |  | 140 |  |  |  | 1:50 | 500 |  |  | 5 |  | 2/3 | 0 |  | 5 | 4 | 1016S3200MD2
126 | 1016 |  | MD2 | S3200 | 7.974 | 25.1 | 24.84 | 24.978 | 199.17 | 610 |  |  | 0.1 |  |  |  |  | 223.82 |  |  |  |  | 0 | 2964 |  | 3.34 | 28.68 |  | 0.007804045 |  |  | 140 |  |  |  | 1:50 | 500 |  |  | 5 |  | 2/3 | 0 |  | 5 | 4 | 1016S3200MD2
127 | 1016 |  | MD2 | S3200 | 8.202 | 25.2 | 25.1 | 25.144 | 206.23 | 610 |  |  | 0.1 |  |  |  |  | 244.28 |  |  |  |  | 0 | 1415 |  | 2.11 | 27.35 |  | 0.008931627 |  |  | 140 |  |  |  | 1:50 | 500 |  |  | 5 |  | 2/3 | 0 |  | 5 | 4 | 1016S3200MD2
128 | 1016 |  | MD2 | S3200 | 8.206 | 25.38 | 25.3 | 25.352 | 208.04 | 610 |  |  | 0.1 |  |  |  |  | 244.06 |  |  |  |  | 0 | 637 |  | 2.11 | 27.39 |  | 0.008910551 |  |  | 140 |  |  |  | 1:50 | 500 |  |  | 5 |  | 2/3 | 0 |  | 5 | 4 | 1016S3200MD2
129 | 1016 |  | MD2 | S3200 | 8.018 | 25 | 24.85 | 24.906 | 199.7 | 610 |  |  | 0.1 |  |  |  |  | 131.3 |  |  |  |  | 0 | 300000 |  | 6.1 | 27.67 |  | 0.004745211 |  |  | 140 |  |  |  | 1:50 | 500 |  |  | 5 |  | 2/3 | 0 |  | 5 | 4 | 1016S3200MD2
130 | 1016 |  | MD2 | S3200 | 8.076 | 25.1 | 24.95 | 24.9 | 202.03 | 610 |  |  | 0.1 |  |  |  |  | 111.78 |  |  |  |  | 0 | 7303175 |  | 6.1 | 28.46 |  | 0.003927618 |  |  | 140 |  |  |  | 1:50 | 500 |  |  | 5 |  | 2/3 | 0 |  | 5 | 4 | 1016S3200MD2
131 | 1016 |  | MD2 | S3200 | 8.018 | 25.17 | 24.29 | 25.17 | 201.81306 | 610 |  |  | 0.1 |  |  |  |  | 131.32 |  |  |  |  | 0 | 398098 |  | 6.1 | 27.7 |  | 0.004740794 |  |  | 140 |  |  |  | 1:50 | 500 |  |  | 5 |  | 2/3 | 0 |  | 5 | 4 | 1016S3200MD2
132 | 1016 |  | MD2 | S3200 | 8.078 | 25.52 | 24.98 | 25.216 | 203.69 | 610 |  |  | 0.1 |  |  |  |  | 124.23 |  |  |  |  | 0 | 541853 |  | 6.1 | 28.1 |  | 0.004420996 |  |  | 140 |  |  |  | 1:50 | 500 |  |  | 5 |  | 2/3 | 0 |  | 5 | 4 | 1016S3200MD2
133 | 185 | 0 | MD3 | I1000 | 4.11 | 25.05 | 24.99 | 25.02 | 102.8322 | 250 | 150 |  | 0.1 |  |  |  |  | 48.505 | [5 empty] | 413999 |  | 3.42 | 12.43 |  | 0.003902253 |  |  | 50 |  |  |  |  | 150 |  |  | 5 |  |  |  |  | 5 |  | 185I1000MD3
134 | 185 | 0 | MD3 | I1000 | 4.1 | 25.08 | 25.04 | 25.06333 | 102.7597 | 250 | 150 |  | 0.1 |  |  |  |  | 45.57235 | [5 empty] | 649686 |  | 3.42 | 12.72 |  | 0.003582732 |  |  | 50 |  |  |  |  | 150 |  |  | 5 |  |  |  |  | 5 |  | 185I1000MD3
135 | 185 | 0 | MD3 | I1000 | 4.066667 | 25.18 | 25 | 25.10333 | 102.0869 | 250 | 150 |  | 0.1 |  |  |  |  | 63.595 | [5 empty] | 16611 |  | 1.99 | 12.87 |  | 0.004941336 |  |  | 50 |  |  |  |  | 150 |  |  | 5 |  |  |  |  | 5 |  | 185I1000MD3
136 | 185 | 0 | MD3 | I1000 | 3.98 | 25.04 | 24.94 | 24.99333 | 99.47347 | 250 | 150 |  | 0.1 |  |  |  |  | 63.595 | [5 empty] | 14990 |  | 1.99 | 12.88 |  | 0.0049375 |  |  | 50 |  |  |  |  | 150 |  |  | 5 |  |  |  |  | 5 |  | 185I1000MD3
137 | 185 | 0 | MD3 | I1000 | 4.046667 | 25.13 | 25.05 | 25.09 | 101.5309 | 250 | 150 |  | 0.1 |  |  |  |  | 63.595 | [5 empty] | 16382 |  | 1.99 | 12.43 |  | 0.005116251 |  |  | 50 |  |  |  |  | 150 |  |  | 5 |  |  |  |  | 5 |  | 185I1000MD3
138 | 185 | 0 | MD3 | I1000 | 4.073333 | 24.76 | 24.75 | 24.75667 | 100.8422 | 250 | 150 |  | 0.1 |  |  |  |  | 45.56626 | [5 empty] | 668040 |  | 3.42 | 12.88 |  | 0.003537753 |  |  | 50 |  |  |  |  | 150 |  |  | 5 |  |  |  |  | 5 |  | 185I1000MD3
139 | 200 | 50.41 | MD5 | I1000 | 3.943333 | 26.31 | 26.28 | 26.29333 | 103.6834 | 300 | 150 |  | 0.1 |  |  |  |  | 42.62978 |  |  |  |  | 0 | 941394 |  | 3.42 | 13.44 |  | 0.003171859 |  |  | 75 | 89.58 | 1.89 | 68.59 |  | 150 | 50.45 | 99.04 |  | -1.02 |  |  | 50.41 |  |  | 200I1000MD5
140 | 200 | 50.41 | MD5 | I1000 | 3.973333 | 26.39 | 26.22 | 26.30333 | 104.5119 | 300 | 150 |  | 0.1 |  |  |  |  | 42.62672 |  |  |  |  | 0 | 1474783 |  | 3.42 | 13.18 |  | 0.003234197 |  |  | 75 | 89.58 | 1.89 | 68.59 |  | 150 | 50.45 | 99.04 |  | -1.02 |  |  | 50.41 |  |  | 200I1000MD5
141 | 200 | 50.41 | MD5 | I1000 | 3.936667 | 26.24 | 25.97 | 26.10333 | 102.7601 | 300 | 150 |  | 0.1 |  |  |  |  | 42.63327 |  |  |  |  | 0 | 1835285 |  | 5 | 13.46 |  | 0.003167405 |  |  | 75 | 89.58 | 1.89 | 68.59 |  | 150 | 50.45 | 99.04 |  | -1.02 |  |  | 50.41 |  |  | 200I1000MD5
142 | 200 | 50.41 | MD5 | I1000 | 3.946667 | 26.16 | 26.12 | 26.14333 | 103.179 | 300 | 150 |  | 0.1 |  |  |  |  | 42.63464 |  |  |  |  | 0 | 642246 |  | 5 | 12.97 |  | 0.003287173 |  |  | 75 | 89.58 | 1.89 | 68.59 |  | 150 | 50.45 | 99.04 |  | -1.02 |  |  | 50.41 |  |  | 200I1000MD5
143 | 200 | 50.41 | MD5 | I1000 | 3.916667 | 26.35 | 26.16 | 26.25667 | 102.8386 | 300 | 150 |  | 0.1 |  |  |  |  | 42.6299 |  |  |  |  | 0 | 862517 |  | 5 | 12.76 |  | 0.003340901 |  |  | 75 | 89.58 | 1.89 | 68.59 |  | 150 | 50.45 | 99.04 |  | -1.02 |  |  | 50.41 |  |  | 200I1000MD5
144 | 200 | 50.41 | MD5 | I1000 | 3.973333 | 25.31 | 25.28 | 25.29333 | 100.4988 | 300 | 150 |  | 0.1 |  |  |  |  | 42.62736 |  |  |  |  | 0 | 1884371 |  | 3.42 | 13.55 |  | 0.00314593 |  |  | 75 | 89.58 | 1.89 | 68.59 |  | 150 | 50.45 | 99.04 |  | -1.02 |  |  | 50.41 |  |  | 200I1000MD5
145 | 202 | 52.41 | UD4 | R0300 | 3.83 | 25.12 | 25.03 | 25.07 | 96.0181 | 145 | 35 |  |  | 2.4291 |  |  | 0.2114 | 947.488 | 947.488 |  |  |  | 22356.96 | 1 | 0.25 |  | 42.38 |  | 0.02235696 |  |  | 150 | 84.91 | 1.9 | 71.06 |  | 35 | 47.47 | 98.81 | 0 | 0.12 |  | 0 | 52.41 | 0 | 4 | 202R0300UD4 | 947.488
146 | 202 | 52.41 | UD4 | R0300 | 3.893333 | 25.17 | 25.14 | 25.15333 | 97.93031 | 145 | 35 |  |  | -1.3218 |  |  |  | -504.0727 | -504.0727 |  |  |  | -12816.49 | 1 | 1 |  |  | 39.33 |  | -0.01281649 |  | 120 | 84.91 | 1.9 | 71.06 |  | 35 | 47.47 | 98.81 | 0 | 0.12 |  | 0 | 52.41 | 0 | 4 | 202R0300UD4 |  | -504.0727
147 | 202 | 52.41 | UD4 | R0300 | 3.886667 | 25.13 | 25.06 | 25.09667 | 97.54238 | 145 | 35 |  |  | -1.309112 |  |  |  | -516.9856 | -516.9856 |  |  |  | -12733.63 | 1 | 1 |  |  | 40.6 |  | -0.01273363 |  | 120 | 84.91 | 1.9 | 71.06 |  | 35 | 47.47 | 98.81 | 0 | 0.12 |  | 0 | 52.41 | 0 | 4 | 202R0300UD4 |  | -516.9856
148 | 202 | 52.41 | UD4 | R0300 | 3.906667 | 25.22 | 25.12 | 25.16667 | 98.31778 | 145 | 35 | [5 empty] | 0.311 | 928.2146 | 928.2146 |  |  |  | 23009.78 | 1 | 0.25 |  | 40.34 |  | 0.02300978 |  |  | 150 | 84.91 | 1.9 | 71.06 |  | 35 | 47.47 | 98.81 | 0 | 0.12 |  | 0 | 52.41 | 0 | 4 | 202R0300UD4 | 928.2146
149 | 202 | 52.41 | UD4 | R0300 | 3.873333 | 25.21 | 25.05 | 25.13667 | 97.36269 | 145 | 35 | [5 empty] | 0.2668 | 882.2682 | 882.2682 |  |  |  | 22285.13 | 1 | 0.25 |  | 39.59 |  | 0.02228513 |  |  | 150 | 84.91 | 1.9 | 71.06 |  | 35 | 47.47 | 98.81 | 0 | 0.12 |  | 0 | 52.41 | 0 | 4 | 202R0300UD4 | 882.2682
150 | 202 | 52.41 | UD4 | R0300 | 3.84 | 25.26 | 25.06 | 25.16333 | 96.6272 | 145 | 35 | [5 empty] | 0.3425 | 892.7921 | 892.7921 |  |  |  | 21206.46 | 1 | 0.25 |  | 42.1 |  | 0.02120646 |  |  | 150 | 84.91 | 1.9 | 71.06 |  | 35 | 47.47 | 98.81 | 0 | 0.12 |  | 0 | 52.41 | 0 | 4 | 202R0300UD4 | 892.7921
151 | 202 | 52.41 | UD4 | R0300 | 3.88 | 25.16 | 25.09 | 25.12 | 97.4656 | 145 | 35 |  |  | -0.8290653 |  |  |  | -509.39 | -509.39 |  |  |  | -12327.93 | 1 | 1 |  |  | 41.32 |  | -0.01232793 |  | 120 | 84.91 | 1.9 | 71.06 |  | 35 | 47.47 | 98.81 | 0 | 0.12 |  | 0 | 52.41 | 0 | 4 | 202R0300UD4 |  | -509.39
152 | 202 | 52.41 | UD4 | R0300 | 3.856667 | 25.23 | 25.1 | 25.16333 | 97.04659 | 145 | 35 |  |  | 2.3163 |  |  | 0.3036 | 889.8407 | 889.8407 |  |  |  | 21441.94 | 1 | 0.25 |  | 41.5 |  | 0.02144194 |  |  | 120 | 84.91 | 1.9 | 71.06 |  | 35 | 47.47 | 98.81 | 0 | 0.12 |  | 0 | 52.41 | 0 | 4 | 202R0300UD4 | 889.8407
153 | 202 | 52.41 | UD4 | R0300 | 3.846667 | 25.02 | 25.01 | 25.01667 | 96.23078 | 145 | 35 |  |  | -1.223975 |  |  |  | -485.3749 | -485.3749 |  |  |  | -11908.12 | 1 | 1 |  |  | 40.76 |  | -0.01190812 |  | 120 | 84.91 | 1.9 | 71.06 |  | 35 | 47.47 | 98.81 | 0 | 0.12 |  | 0 | 52.41 | 0 | 4 | 202R0300UD4 |  | -485.3749
154 | 202 | 52.41 | UD4 | R0300 | 3.89 | 25.25 | 25.24 | 25.24333 | 98.19657 | 145 | 35 |  |  | -1.3753755 |  |  |  | -529.5093 | -529.5093 |  |  |  | -13267.59 | 1 | 1 |  |  | 39.91 |  | -0.01326759 |  | 120 | 84.91 | 1.9 | 71.06 |  | 35 | 47.47 | 98.81 | 0 | 0.12 |  | 0 | 52.41 | 0 | 4 | 202R0300UD4 |  | -529.5093
155 | 201 | 54.6 | UD5 | R0390 | 6.07 | 25.05 | 24.96 | 24.99667 | 151.7298 | 145 | 35 |  |  | -1.9621 |  |  |  | -173.5717 | -173.5717 |  |  |  | -10754.14 | 1 | 1 |  |  | 16.14 |  | -0.01075414 |  | 120 | 83.77 | 1.94 | 72.74 |  | 35 | 45.5 | 97.41 |  | 0 |  |  | 54.6 |  |  | 201R0390UD5 |  | -173.5717
156 | 201 | 54.6 | UD5 | R0390 | 6.076667 | 24.86 | 24.78 | 24.81333 | 150.7824 | 145 | 35 |  |  | -1.82153015 |  |  |  | -169.4628 | -169.4628 |  |  |  | -10869.97 | 1 | 1 |  |  | 15.59 |  | -0.01086997 |  | 120 | 83.77 | 1.94 | 72.74 |  | 35 | 45.5 | 97.41 |  | 0 |  |  | 54.6 |  |  | 201R0390UD5 |  | -169.4628
157 | 201 | 54.6 | UD5 | R0390 | 6.036667 | 24.99 | 24.91 | 24.95667 | 150.6551 | 145 | 35 |  |  | -1.980225 |  |  |  | -167.774 | -167.774 |  |  |  | -11088.83 | 1 | 1 |  |  | 15.13 |  | -0.01108883 |  | 120 | 83.77 | 1.94 | 72.74 |  | 35 | 45.5 | 97.41 |  | 0 |  |  | 54.6 |  |  | 201R0390UD5 |  | -167.774
158 | 201 | 54.6 | UD5 | R0390 | 6.063333 | 24.86 | 24.83 | 24.84333 | 150.6334 | 145 | 35 |  |  | -1.904405 |  |  |  | -166.8952 | -166.8952 |  |  |  | -10872.65 | 1 | 1 |  |  | 15.35 |  | -0.01087265 |  | 120 | 83.77 | 1.94 | 72.74 |  | 35 | 45.5 | 97.41 |  | 0 |  |  | 54.6 |  |  | 201R0390UD5 |  | -166.8952
159 | 201 | 54.6 | UD5 | R0390 | 6.193333 | 24.99 | 24.97 | 24.97667 | 154.6888 | 145 | 35 |  |  | -1.781615 |  |  |  | -165.3901 | -165.3901 |  |  |  | -10816.88 | 1 | 1 |  |  | 15.29 |  | -0.01081688 |  | 120 | 83.77 | 1.94 | 72.74 |  | 35 | 45.5 | 97.41 |  | 0 |  |  | 54.6 |  |  | 201R0390UD5 |  | -165.3901
160 | 201 | 54.6 | UD5 | R0390 | 6.05 | 24.88 | 24.78 | 24.83333 | 150.2417 | 145 | 35 |  |  | 0.3205 |  |  | 0.10047 | 46.89112 | 46.89112 |  |  |  | 3126.075 | 1 | 0.25 |  | 15 |  | 0.003126075 |  |  | 50 | 83.77 | 1.94 | 72.74 |  | 35 | 45.5 | 97.41 |  | 0 |  |  | 54.6 |  |  | 201R0390UD5 | 46.89112
161 | 201 | 54.6 | UD5 | R0390 | 6.073333 | 25.26 | 25.16 | 25.21 | 153.1087 | 145 | 35 |  |  | 0.3533 |  |  | 0.09675 | 47.43034 | 47.43034 |  |  |  | 3414.712 | 1 | 0.25 |  | 13.89 |  | 0.003414712 |  |  | 50 | 83.77 | 1.94 | 72.74 |  | 35 | 45.5 | 97.41 |  | 0 |  |  | 54.6 |  |  | 201R0390UD5 | 47.43034
162 | 201 | 54.6 | UD5 | R0390 | 6.086667 | 24.95 | 24.91 | 24.92667 | 151.7203 | 145 | 35 |  |  | 0.2759 |  |  | 0.1087 | 42.2422 | 42.2422 |  |  |  | 2860 | 1 | 0.25 |  | 14.77 |  | 0.00286 |  |  | 50 | 83.77 | 1.94 | 72.74 |  | 35 | 45.5 | 97.41 |  | 0 |  |  | 54.6 |  |  | 201R0390UD5 | 42.2422
163 | 201 | 54.6 | UD5 | R0390 | 6.073333 | 25.04 | 25.02 | 25.02667 | 151.9953 | 145 | 35 |  |  | 0.3192 |  |  | 0.0915 | 41.70524 | 41.70524 |  |  |  | 3064.309 | 1 | 0.25 |  | 13.61 |  | 0.003064309 |  |  | 50 | 83.77 | 1.94 | 72.74 |  | 35 | 45.5 | 97.41 |  | 0 |  |  | 54.6 |  |  | 201R0390UD5 | 41.70524
164 | 201 | 54.6 | UD5 | R0390 | 6.036667 | 25 | 24.99 | 24.99667 | 150.8965 | 145 | 35 |  |  | 0.2859 |  |  | 0.1064 | 44.23561 | 44.23561 |  |  |  | 2937.291 | 1 | 0.25 |  | 15.06 |  | 0.002937291 |  |  | 50 | 83.77 | 1.94 | 72.74 |  | 35 | 45.5 | 97.41 |  | 0 |  |  | 54.6 |  |  | 201R0390UD5 | 44.23561
165 | 195 | 0 | UD4 | R0300 | 6.6 | 25.51 | 25.51 | 25.51 | 168.366 | 145 | 35 | 35 | 0.1 | 1.505 |  |  |  | 356.3665 |  |  |  |  | 0 | 407 |  | 0.75 | 26.454 |  | 0.01347118 | [7 empty] | 35 |  |  | 0 |  |  | 0 |  | 0 | 4 | 195R0300UD4
166 | 195 | 0 | UD4 | R0300 | 6.71 | 25.05 | 25.05 | 25.05 | 168.0855 | 145 | 35 | 35 | 0.1 | 1.263 |  |  |  | 297.4677 |  |  |  |  | 0 | 1253 |  | 0.75 | 26.743 |  | 0.0111232 | [7 empty] | 35 |  |  | 0 |  |  | 0 |  | 0 | 4 | 195R0300UD4
167 | 195 | 0 | UD4 | R0300 | 6.65 | 25.06 | 25.06 | 25.06 | 166.649 | 145 | 35 | 35 | 0.1 | 0.968 |  |  |  | 240.0254 |  |  |  |  | 0 | 6752 |  | 0.75 | 27.778 |  | 0.008640847 | [7 empty] | 35 |  |  | 0 |  |  | 0 |  | 0 | 4 | 195R0300UD4
168 | 195 | 0 | UD4 | R0300 | 6.68 | 25.21 | 25.21 | 25.21 | 168.4028 | 145 | 35 | 35 | 0.1 | 0.924 |  |  |  | 237.5257 |  |  |  |  | 0 | 15198 |  | 0.75 | 26.94 |  | 0.008816843 | [7 empty] | 35 |  |  | 0 |  |  | 0 |  | 0 | 4 | 195R0300UD4
169 | 195 | 0 | UD4 | R0300 | 6.64 | 25.3 | 25.3 | 25.3 | 167.992 | 145 | 35 | 35 | 0.1 | 0.678 |  |  |  | 178.5799 |  |  |  |  | 0 | 1469972 |  | 1.25 | 27.27 |  | 0.006548586 | [7 empty] | 35 |  |  | 0 |  |  | 0 |  | 0 | 4 | 195R0300UD4
170 | 195 | 0 | UD4 | R0300 | 6.55 | 25.1 | 25.1 | 25.1 | 164.405 | 145 | 35 | 35 | 0.1 | 0.9773529 |  |  |  | 231.1365 | [5 empty] | 35161 |  | 0.75 | [10 empty] | 35 |  |  | 0 |  |  | 0 |  | 0 | 4 | 195R0300UD4
171 | 195 | 0 | UD4 | R0300 | 6.55 | 25.43 | 25.43 | 25.43 | 166.5665 | 145 | 35 | 35 | 0.1 | 0.908677 |  |  |  | 210.1263 | [5 empty] | 117775 |  | 1 | [10 empty] | 35 |  |  | 0 |  |  | 0 |  | 0 | 4 | 195R0300UD4
172 | 195 | 0 | UD4 | R0300 | 6.75 | 25.36 | 25.36 | 25.36 | 171.18 | 145 | 35 | 35 | 0.1 | 0.8599923 |  |  |  | 204.4631 | [5 empty] | 379445 |  | 1 | [10 empty] | 35 |  |  | 0 |  |  | 0 |  | 0 | 4 | 195R0300UD4
173 | 195 | 0 | UD4 | R0300 | 6.65 | 24.96 | 24.96 | 24.96 | 165.984 | 145 | 35 | 35 | 0.1 | 1.47 |  |  |  | 361.4806 | [5 empty] | 1646 |  | 0.75 | [10 empty] | 35 |  |  | 0 |  |  | 0 |  | 0 | 4 | 195R0300UD4
174 | 195 | 0 | UD4 | R0300 | 6.7 | 25.18 | 25.18 | 25.18 | 168.706 | 145 | 35 | 35 | 0.1 |  |  |  |  | 296.3736 | [5 empty] | 10275 |  | 1 | [10 empty] | 35 |  |  | 0 |  |  | 0 |  | 0 | 4 | 195R0300UD4
175 | 195 | 0 | UD4 | R0300 | 6.65 | 25.4 | 25.4 | 25.4 | 168.91 | 145 | 35 | 35 | 0.1 |  |  |  |  | 272.3344 | [5 empty] | 15531 |  | 1 | [10 empty] | 35 |  |  | 0 |  |  | 0 |  | 0 | 4 | 195R0300UD4
176 | 195 | 0 | UD4 | R0300 | 6.48 | 25.4 | 25.4 | 25.4 | 164.592 | 145 | 35 | 35 | 0.1 | 1.11 |  |  |  | 243.0252 | [5 empty] | 87285 |  | 1 | [10 empty] | 35 |  |  | 0 |  |  | 0 |  | 0 | 4 | 195R0300UD4
177 | 195 | 0 | UD4 | R0300 | 6.54 | 25.25 | 25.25 | 25.25 | 165.135 | 145 | 35 | 35 | 0.1 | 0.516 |  |  |  | 230.1148 | [5 empty] | 120318 |  | 1.5 | [10 empty] | 35 |  |  | 0 |  |  | 0 |  | 0 | 4 | 195R0300UD4
178 | 195 | 0 | UD4 | R0300 | 6.54 | 25.25 | 25.25 | 25.25 | 165.135 | 145 | 35 | 35 | 0.1 | 0.817 |  |  |  | 230.1148 | [5 empty] | 173546 |  | 1.25 | [10 empty] | 35 |  |  | 0 |  |  | 0 |  | 0 | 4 | 195R0300UD4
179 | 195 | 0 | UD4 | R0300 | 6.56 | 25.21 | 25.21 | 25.21 | 165.3776 | 145 | 35 | 35 | 0.1 | 0.744 |  |  |  | 217.6837 | [5 empty] | 161876 |  | 1.5 | [10 empty] | 35 |  |  | 0 |  |  | 0 |  | 0 | 4 | 195R0300UD4
180 | 195 | 0 | UD4 | R0300 | 6.6 | 25.07 | 25.07 | 25.07 | 165.462 | 145 | 35 | 35 | 0.1 | 0.754 |  |  |  | 217.5726 | [5 empty] | 148760 |  | 1.5 | [10 empty] | 35 |  |  | 0 |  |  | 0 |  | 0 | 4 | 195R0300UD4
181 | 195 | 0 | UD4 | R0300 | 6.6 | 25.18 | 25.18 | 25.18 | 166.188 | 145 | 35 | 35 | 0.1 | 0.71 |  |  |  | 210.6049 | [5 empty] | 248745 |  | 1.75 | [10 empty] | 35 |  |  | 0 |  |  | 0 |  | 0 | 4 | 195R0300UD4
182 | 205 | 54.13 | MD4 | I0100 | 6.45 | 25.35 | 25.35 | 25.35 | 163.5075 | 300 | 150 | [6 empty] | 562.0537 | 562.0537 |  |  |  |  | 1 | 0.25 | [7 empty] | 83.67 | 1.93 | 72.32 |  | 150 | 46.08 | 97.99 | 5 | 0 |  | 0 | 54.13 | 5 | 4 | 205I0100MD4 | 562.0537
183 | 205 | 54.13 | MD4 | I0100 | 6.46 | 25.4 | 25.4 | 25.4 | 164.084 | 300 | 150 | [6 empty] | 561.6635 | 561.6635 |  |  |  |  | 1 | 0.25 | [7 empty] | 83.67 | 1.93 | 72.32 |  | 150 | 46.08 | 97.99 | 5 | 0 |  | 0 | 54.13 | 5 | 4 | 205I0100MD4 | 561.6635
184 | 205 | 54.13 | MD4 | I0100 | 6.45 | 25.5 | 25.5 | 25.5 | 164.475 | 300 | 150 |  |  | 4.119756 |  |  |  | 550.2964 | 550.2964 |  |  |  | 20404.78 | 1 | 0.25 |  | 26.969 |  | 0.02040478 |  |  |  | 83.67 | 1.93 | 72.32 |  | 150 | 46.08 | 97.99 | 5 | 0 |  | 0 | 54.13 | 5 | 4 | 205I0100MD4 | 550.2964
185 | 205 | 54.13 | MD4 | I0100 | 6.4 | 25.5 | 25.5 | 25.5 | 163.2 | 300 | 150 |  |  | 3.806127 |  |  |  | 548.3456 | 548.3456 |  |  |  | 20176.83 | 1 | 0.25 |  | 27.177 |  | 0.02017683 |  |  |  | 83.67 | 1.93 | 72.32 |  | 150 | 46.08 | 97.99 | 5 | 0 |  | 0 | 54.13 | 5 | 4 | 205I0100MD4 | 548.3456
186 | 205 | 54.13 | MD4 | I0100 | 6.4 | 25.4 | 25.4 | 25.4 | 162.56 | 300 | 150 |  |  | 3.677201 |  |  |  | 560.9621 | 560.9621 |  |  |  | 20234.54 | 1 | 0.25 |  | 27.723 |  | 0.02023454 |  |  |  | 83.67 | 1.93 | 72.32 |  | 150 | 46.08 | 97.99 | 5 | 0 |  | 0 | 54.13 | 5 | 4 | 205I0100MD4 | 560.9621
187 | 205 | 54.13 | MD4 | I0130 | 6.55 | 24.8 | 24.8 | 24.8 | 162.44 | 300 | 150 | [6 empty] | 270.8077 | 270.8077 |  |  |  |  | 1 | 0.25 | [7 empty] | 83.67 | 1.93 | 72.32 |  | 150 | 46.08 | 97.99 | 5 | 0 |  | 0 | 54.13 | 5 | 4 | 205I0130MD4 | 270.8077
188 | 205 | 54.13 | MD4 | I0130 | 6.55 | 24.75 | 24.75 | 24.75 | 162.1125 | 300 | 150 | [6 empty] | 283.6919 | 283.6919 |  |  |  |  | 1 | 0.25 | [7 empty] | 83.67 | 1.93 | 72.32 |  | 150 | 46.08 | 97.99 | 5 | 0 |  | 0 | 54.13 | 5 | 4 | 205I0130MD4 | 283.6919
189 | 205 | 54.13 | MD4 | I0130 | 6.55 | 24.8 | 24.8 | 24.8 | 162.44 | 300 | 150 | [6 empty] | 279.4878 | 279.4878 |  |  |  | 13386.07 | 1 | 0.25 |  | 20.879 |  | 0.01338607 |  |  |  | 83.67 | 1.93 | 72.32 |  | 150 | 46.08 | 97.99 | 5 | 0 |  | 0 | 54.13 | 5 | 4 | 205I0130MD4 | 279.4878
190 | 205 | 54.13 | MD4 | I0130 | 6.55 | 24.8 | 24.8 | 24.8 | 162.44 | 300 | 150 |  |  | 3.740072 |  |  |  | 284.0433 | 284.0433 |  |  |  | 13144.68 | 1 | 0.25 |  | 21.609 |  | 0.01314468 |  |  |  | 83.67 | 1.93 | 72.32 |  | 150 | 46.08 | 97.99 | 5 | 0 |  | 0 | 54.13 | 5 | 4 | 205I0130MD4 | 284.0433
191 | 205 | 54.13 | MD4 | I0130 | 6.55 | 24.85 | 24.85 | 24.85 | 162.7675 | 300 | 150 | [6 empty] | 278.9255 | 278.9255 |  |  |  | 12888.75 | 1 | 0.25 |  | 21.641 |  | 0.01288875 |  |  |  | 83.67 | 1.93 | 72.32 |  | 150 | 46.08 | 97.99 | 5 | 0 |  | 0 | 54.13 | 5 | 4 | 205I0130MD4 | 278.9255
192 | 205 | 54.13 | MD4 | I0190 | 6.6 | 25.5 | 25.5 | 25.5 | 168.3 | 300 | 150 | [6 empty] | 131.9073 | 131.9073 |  |  |  |  | 1 | 0.25 | [7 empty] | 83.67 | 1.93 | 72.32 |  | 150 | 46.08 | 97.99 | 5 | 0 |  | 0 | 54.13 | 5 | 4 | 205I0190MD4 | 131.9073
193 | 205 | 54.13 | MD4 | I0190 | 6.65 | 25.55 | 25.55 | 25.55 | 169.9075 | 300 | 150 | [6 empty] | 133.1313 | 133.1313 |  |  |  |  | 1 | 0.25 | [7 empty] | 83.67 | 1.93 | 72.32 |  | 150 | 46.08 | 97.99 | 5 | 0 |  | 0 | 54.13 | 5 | 4 | 205I0190MD4 | 133.1313
194 | 205 | 54.13 | MD4 | I0190 | 6.55 | 25.5 | 25.5 | 25.5 | 167.025 | 300 | 150 |  |  | 3.577803 |  |  |  | 132.4951 | 132.4951 |  |  |  | 10062.67 | 1 | 0.25 |  | 13.167 |  | 0.01006267 |  |  |  | 83.67 | 1.93 | 72.32 |  | 150 | 46.08 | 97.99 | 5 | 0 |  | 0 | 54.13 | 5 | 4 | 205I0190MD4 | 132.4951
195 | 205 | 54.13 | MD4 | I0190 | 6.6 | 25.5 | 25.5 | 25.5 | 168.3 | 300 | 150 |  |  | 3.734745 |  |  |  | 131.8479 | 131.8479 |  |  |  | 9949.282 | 1 | 0.25 |  | 13.252 |  | 0.009949282 |  |  |  | 83.67 | 1.93 | 72.32 |  | 150 | 46.08 | 97.99 | 5 | 0 |  | 0 | 54.13 | 5 | 4 | 205I0190MD4 | 131.8479
196 | 205 | 54.13 | MD4 | I0190 | 6.55 | 25.5 | 25.5 | 25.5 | 167.025 | 300 | 150 |  |  | 3.614299 |  |  |  | 130.3996 | 130.3996 |  |  |  | 9985.423 | 1 | 0.25 |  | 13.059 |  | 0.009985423 |  |  |  | 83.67 | 1.93 | 72.32 |  | 150 | 46.08 | 97.99 | 5 | 0 |  | 0 | 54.13 | 5 | 4 | 205I0190MD4 | 130.3996
197 | 52 | 53.27606 | UD2 | R0300 | 3.75 | 25.34 | 25.34 | 25.34 | 95.025 | 145 |  |  | 0.1 | 0.996 |  |  |  | 381.38 | [5 empty] | 39280 |  | 5.1 |  |  |  |  | -37.465134 |  | 67.41 | 1.909374 | 72.54626 |  | 35 | 45.66172 | 86.75 | 0 | 1.062216 |  | 0 | 53.27606 | 0 | 4 | 52R0300UD2
198 | 52 | 53.27606 | UD2 | R0300 | 3.75 | 25.35 | 25.35 | 25.35 | 95.0625 | 145 |  |  | 0.1 | 1.00596 |  |  |  | 381.326 | [5 empty] | 47130 |  | 5.1 |  |  |  |  | -35.8269 |  | 67.41 | 1.909374 | 72.54626 |  | 35 | 45.66172 | 86.75 | 0 | 1.062216 |  | 0 | 53.27606 | 0 | 4 | 52R0300UD2
199 | 52 | 53.27606 | UD2 | R0300 | 3.75 | 25.4 | 25.4 | 25.4 | 95.25 | 145 |  |  | 0.1 | 1.0956 |  |  |  | 381.3228 | [5 empty] | 34776 |  | 5.1 |  |  |  |  | -36.397594 |  | 67.41 | 1.909374 | 72.54626 |  | 35 | 45.66172 | 86.75 | 0 | 1.062216 |  | 0 | 53.27606 | 0 | 4 | 52R0300UD2
200 | 52 | 53.27606 | UD2 | R0300 | 3.75 | 25.34 | 25.34 | 25.34 | 95.025 | 145 |  |  | 0.1 | 1.27488 |  |  |  | 482.7151 |  |  |  |  | 0 | 4270 |  | 3.2 | 39.439608 |  | 0.01223935 |  | -36.249886 |  | 67.41 | 1.909374 | 72.54626 |  | 35 | 45.66172 | 86.75 | 0 | 1.062216 |  | 0 | 53.27606 | 0 | 4 | 52R0300UD2
201 | 52 | 53.27606 | UD2 | R0300 | 3.75 | 25.44 | 25.44 | 25.44 | 95.4 | 145 |  |  | 0.1 | 1.2948 |  |  |  | 482.7044 |  |  |  |  | 0 | 7348 |  | 3.2 | 36.444636 |  | 0.01324487 |  | -38.331249 |  | 67.41 | 1.909374 | 72.54626 |  | 35 | 45.66172 | 86.75 | 0 | 1.062216 |  | 0 | 53.27606 | 0 | 4 | 52R0300UD2
202 | 52 | 53.27606 | UD2 | R0300 | 3.75 | 25.23 | 25.23 | 25.23 | 94.6125 | 145 |  |  | -1 | 0.60756 |  |  |  | 258.653 |  |  |  |  | 0 | 89458 |  | 2.2 | 39.155748 |  | 0.006605747 |  | -38.801231 |  | 67.41 | 1.909374 | 72.54626 |  | 35 | 45.66172 | 86.75 | 0 | 1.062216 |  | 0 | 53.27606 | 0 | 4 | 52R0300UD2
203 | 52 | 53.27606 | UD2 | R0300 | 3.75 | 25.4 | 25.4 | 25.4 | 95.25 | 145 |  |  | -1 | 0.56772 |  |  |  | 258.6877 |  |  |  |  | 0 | 80441 |  | 2.2 | 37.397808 |  | 0.006917188 |  | -37.042145 |  | 67.41 | 1.909374 | 72.54626 |  | 35 | 45.66172 | 86.75 | 0 | 1.062216 |  | 0 | 53.27606 | 0 | 4 | 52R0300UD2
204 | 52 | 53.27606 | UD2 | R0300 | 3.75 | 25.4 | 25.4 | 25.4 | 95.25 | 145 |  |  | -1 | 0.72708 |  |  |  | 258.6877 |  |  |  |  | 0 | 141641 |  | 2.2 | 37.189644 |  | 0.006955906 |  | -40.694603 |  | 67.41 | 1.909374 | 72.54626 |  | 35 | 45.66172 | 86.75 | 0 | 1.062216 |  | 0 | 53.27606 | 0 | 4 | 52R0300UD2
205 | 52 | 53.27606 | UD2 | R0300 | 3.75 | 25.37 | 25.37 | 25.37 | 95.1375 | 145 |  |  | -1 | 0.60756 |  |  |  | 213.3333 |  |  |  |  | 0 | 359001 |  | 3.2 | 36.998412 |  | 0.005766013 |  | -37.14957 |  | 67.41 | 1.909374 | 72.54626 |  | 35 | 45.66172 | 86.75 | 0 | 1.062216 |  | 0 | 53.27606 | 0 | 4 | 52R0300UD2
206 | 52 | 53.27606 | UD2 | R0300 | 3.75 | 25.35 | 25.35 | 25.35 | 95.0625 | 145 |  |  | -1 | 0.57768 |  |  |  | 213.3333 |  |  |  |  | 0 | 982252 |  | 3.2 | 37.934652 |  | 0.005623706 |  | -30 |  | 67.41 | 1.909374 | 72.54626 |  | 35 | 45.66172 | 86.75 | 0 | 1.062216 |  | 0 | 53.27606 | 0 | 4 | 52R0300UD2
207 | 39 | 50.68371 | MD2 | R0400 | 6.64 | 25.35 | 25.35 | 25.35 | 168.324 | 150 |  |  | 0.1 | 1.0956 |  |  |  | 266.5692 |  |  |  |  | 0 | 106030 |  | 2.3 | 27.816288 |  | 0.009583207 |  | -39.9 |  | 73.09 | 1.872256 | 70.37736 |  | 40 | 48.29962 | 83.99 | 5 | 1.016672 |  | 0 | 50.68371 | 5 | 4 | 39R0400MD2
208 | 39 | 50.68371 | MD2 | R0400 | 6.64 | 25.15 | 25.15 | 25.15 | 166.996 | 150 |  |  | 0.1 | 1.10556 |  |  |  | 266.5932 |  |  |  |  | 0 | 83778 |  | 2.3 | 27.781428 |  | 0.009596095 |  | -30 |  | 73.09 | 1.872256 | 70.37736 |  | 40 | 48.29962 | 83.99 | 5 | 1.016672 |  | 0 | 50.68371 | 5 | 4 | 39R0400MD2
209 | 39 | 50.68371 | MD2 | R0400 | 6.64 | 25.15 | 25.15 | 25.15 | 166.996 | 150 |  |  | 0.1 | 1.40436 |  |  |  | 335.8464 |  |  |  |  | 0 | 9228 |  | 3.4 | 28.242576 |  | 0.01189149 |  | -38.5 |  | 73.09 | 1.872256 | 70.37736 |  | 40 | 48.29962 | 83.99 | 5 | 1.016672 |  | 0 | 50.68371 | 5 | 4 | 39R0400MD2
210 | 39 | 50.68371 | MD2 | R0400 | 6.64 | 25.33 | 25.33 | 25.33 | 168.1912 | 150 |  |  | 0.1 | 1.4442 |  |  |  | 335.8678 |  |  |  |  | 0 | 10930 |  | 3.4 | 27.650952 |  | 0.0121467 |  | -36.6 |  | 73.09 | 1.872256 | 70.37736 |  | 40 | 48.29962 | 83.99 | 5 | 1.016672 |  | 0 | 50.68371 | 5 | 4 | 39R0400MD2
211 | 39 | 50.68371 | MD2 | R0400 | 6.75 | 25.35 | 25.35 | 25.35 | 171.1125 | 150 |  |  | -1 | 0.70716 |  |  |  | 179.2622 |  |  |  |  | 0 | 275387 |  | 2.1 | 27.650952 |  | 0.006483038 |  | -38 |  | 73.09 | 1.872256 | 70.37736 |  | 40 | 48.29962 | 83.99 | 5 | 1.016672 |  | 0 | 50.68371 | 5 | 4 | 39R0400MD2
212 | 40 | 52.48886 | MD2 | R0400 | 6.64 | 25.21 | 25.21 | 25.21 | 167.3944 | 150 |  |  | -1 | 1.00596 |  |  |  | 233.4606 |  |  |  |  | 0 | 26225 |  | 1.5 | 28.119072 |  | 0.008302572 |  | -30.9 |  | 69.41 | 1.900152 | 71.82107 |  | 40 | 46.64127 | 84.59 | 5 | 0.8698675 |  | 0 | 52.48886 | 5 | 4 | 40R0400MD2
213 | 40 | 52.48886 | MD2 | R0400 | 6.65 | 25.24 | 25.24 | 25.24 | 167.846 | 150 |  |  | -1 | 0.91632 |  |  |  | 233.0708 |  |  |  |  | 0 | 20355 |  | 1.5 | 28.49556 |  | 0.008179197 |  | -32.5 |  | 69.41 | 1.900152 | 71.82107 |  | 40 | 46.64127 | 84.59 | 5 | 0.8698675 |  | 0 | 52.48886 | 5 | 4 | 40R0400MD2
214 | 40 | 52.48886 | MD2 | R0400 | 6.7 | 25.26 | 25.26 | 25.26 | 169.242 | 150 |  |  | -1 | 0.68724 |  |  |  | 180.5698 |  |  |  |  | 0 | 169753 |  | 2.1 | 27.879036 |  | 0.006476904 |  | -30 |  | 69.41 | 1.900152 | 71.82107 |  | 40 | 46.64127 | 84.59 | 5 | 0.8698675 |  | 0 | 52.48886 | 5 | 4 | 40R0400MD2
215 | 40 | 52.48886 | MD2 | R0400 | 6.6 | 25.27 | 25.27 | 25.27 | 166.782 | 150 |  |  | 10 | 0.95 |  |  |  | 269.8133 | [5 empty] | 779438 |  | 2.3 |  |  |  |  | -30.475784 |  | 69.41 | 1.900152 | 71.82107 |  | 40 | 46.64127 | 84.59 | 5 | 0.8698675 |  | 0 | 52.48886 | 5 | 4 | 40R0400MD2
216 | 40 | 52.48886 | MD2 | R0400 | 6.6 | 25.27 | 25.27 | 25.27 | 166.782 | 150 |  |  | 10 | 1.28 |  |  |  | 347.7594 | [5 empty] | 411475 |  | 0.75 |  |  |  |  | -34.806358 |  | 69.41 | 1.900152 | 71.82107 |  | 40 | 46.64127 | 84.59 | 5 | 0.8698675 |  | 0 | 52.48886 | 5 | 4 | 40R0400MD2
217 | 51 | 53.49819 | UD2 | R0300 | 3.78 | 25.28 | 25.28 | 25.28 | 95.5584 | 145 |  | 35 |  |  |  |  | 0.2979 | 1016.133 | 1016.133 |  |  |  | 26652.74 | 1 |  |  | 38.124888 |  | 0.02665274 |  |  |  | 65.07 | 1.908623 | 72.8745 |  | 35 | 45.09321 | 82.87 | 0 | 1.408596 |  | 0 | 53.49819 | 0 | 4 | 51R0300UD2 | 1016.133
218 | 51 | 53.49819 | UD2 | R0300 | 3.82 | 25.42 | 25.42 | 25.42 | 97.1044 | 145 |  | 35 |  | 2.18 |  |  | 0.3064 | 961.8514 | 961.8514 |  |  |  | 24922.94 | 1 |  |  | 38.593008 |  | 0.02492294 |  |  |  | 65.07 | 1.908623 | 72.8745 |  | 35 | 45.09321 | 82.87 | 0 | 1.408596 |  | 0 | 53.49819 | 0 | 4 | 51R0300UD2 | 961.8514
219 | 51 | 53.49819 | UD2 | R0300 | 3.83 | 25.41 | 25.41 | 25.41 | 97.3203 | 145 |  | 35 |  | 2.71 |  |  | 0.2722 | 952.5248 | 952.5248 |  |  |  | 25326.4 | 1 |  |  | 37.609956 |  | 0.0253264 |  |  |  | 65.07 | 1.908623 | 72.8745 |  | 35 | 45.09321 | 82.87 | 0 | 1.408596 |  | 0 | 53.49819 | 0 | 4 | 51R0300UD2 | 952.5248
220 | 51 | 53.49819 | UD2 | R0300 | 3.85 | 25.34 | 25.34 | 25.34 | 97.559 | 145 |  | 35 |  | 2.8 |  |  | 0.2883 | 961.4695 | 961.4695 |  |  |  | 25730.49 | 1 |  |  | 37.366932 |  | 0.02573049 |  |  |  | 65.07 | 1.908623 | 72.8745 |  | 35 | 45.09321 | 82.87 | 0 | 1.408596 |  | 0 | 53.49819 | 0 | 4 | 51R0300UD2 | 961.4695
221 | 51 | 53.49819 | UD2 | R0300 | 3.86 | 25.35 | 25.35 | 25.35 | 97.851 | 145 |  | 35 |  | 2.82 |  |  | 0.2471 | 994.369 | 994.369 |  |  |  | 27306.01 | 1 |  |  | 36.415752 |  | 0.02730601 |  |  |  | 65.07 | 1.908623 | 72.8745 |  | 35 | 45.09321 | 82.87 | 0 | 1.408596 |  | 0 | 53.49819 | 0 | 4 | 51R0300UD2 | 994.369
222 | 41 | 51.61059 | UD2 | R0330 | 3.9 | 24.69 | 24.69 | 24.69 | 96.291 | 145 |  | 35 |  | 1.08 |  |  | 0.44 | 151.6237 | 151.6237 |  |  |  | 8032.538 | 1 |  |  | 18.876192 |  | 0.008032538 |  |  |  | 73.39 | 1.879384 | 71.39811 |  | 35 | 46.82134 | 86.21 | 0 | 1.568065 |  | 0 | 51.61059 | 0 | 4 | 41R0330UD2 | 151.6237
223 | 41 | 51.61059 | UD2 | R0330 | 3.86 | 24.76 | 24.76 | 24.76 | 95.5736 | 145 |  | 35 |  | 1.25 |  |  | 0.4148 | 155.9008 | 155.9008 |  |  |  | 8521.717 | 1 |  |  | 18.294528 |  | 0.008521717 |  |  |  | 73.39 | 1.879384 | 71.39811 |  | 35 | 46.82134 | 86.21 | 0 | 1.568065 |  | 0 | 51.61059 | 0 | 4 | 41R0330UD2 | 155.9008
224 | 41 | 51.61059 | UD2 | R0330 | 3.88 | 24.76 | 24.76 | 24.76 | 96.0688 | 145 |  | 35 |  | 1.42 |  |  | 0.3967 | 155.0972 | 155.0972 |  |  |  | 8570.174 | 1 |  |  | 18.09732 |  | 0.008570174 |  |  |  | 73.39 | 1.879384 | 71.39811 |  | 35 | 46.82134 | 86.21 | 0 | 1.568065 |  | 0 | 51.61059 | 0 | 4 | 41R0330UD2 | 155.0972
225 | 41 | 51.61059 | UD2 | R0330 | 3.89 | 24.5 | 24.5 | 24.5 | 95.305 | 145 |  | 35 |  | 1.19 |  |  | 0.3986 | 148.5756 | 148.5756 |  |  |  | 8073.406 | 1 |  |  | 18.403092 |  | 0.008073406 |  |  |  | 73.39 | 1.879384 | 71.39811 |  | 35 | 46.82134 | 86.21 | 0 | 1.568065 |  | 0 | 51.61059 | 0 | 4 | 41R0330UD2 | 148.5756
226 | 41 | 51.61059 | UD2 | R0330 | 3.85 | 24.71 | 24.71 | 24.71 | 95.1335 | 145 |  | 35 |  | 1.11 |  |  | 0.4975 | 152.2072 | 152.2072 |  |  |  | 7948.943 | 1 |  |  | 19.1481 |  | 0.007948943 |  |  |  | 73.39 | 1.879384 | 71.39811 |  | 35 | 46.82134 | 86.21 | 0 | 1.568065 |  | 0 | 51.61059 | 0 | 4 | 41R0330UD2 | 152.2072
227 | 104 | 53.73 | UD3 | R0390 | 6.15 | 25.52 | 25.52 | 25.52 | 156.948 | 145 |  | 35 |  | 0.4759337 |  |  | 0.1074 | 66.45513 | 66.45513 |  |  |  | 4127.305 | 1 |  |  | 16.101336 |  | 0.004127305 |  |  |  | 67.46 | 1.92 | 72.75 |  | 35 | 45.59 | 87.32 | 0 | 0.68 |  | 0 | 53.73 | 0 | 7 | 104R0390UD3 | 66.45513
228 | 104 | 53.73 | UD3 | R0390 | 6.15 | 25.52 | 25.52 | 25.52 | 156.948 | 145 |  | 35 |  | 0.394519 |  |  | 0.0925 | 64.73482 | 64.73482 |  |  |  | 3994.763 | 1 |  |  | 16.20492 |  | 0.003994763 |  |  |  | 67.46 | 1.92 | 72.75 |  | 35 | 45.59 | 87.32 | 0 | 0.68 |  | 0 | 53.73 | 0 | 7 | 104R0390UD3 | 64.73482
229 | 104 | 53.73 | UD3 | R0390 | 6.15 | 25.52 | 25.52 | 25.52 | 156.948 | 145 |  | 35 |  | 0.4344785562 |  |  | 0.1053 | 62.69592 | 62.69592 |  |  |  | 3950.528 | 1 |  |  | 15.870264 |  | 0.003950528 |  |  |  | 67.46 | 1.92 | 72.75 |  | 35 | 45.59 | 87.32 | 0 | 0.68 |  | 0 | 53.73 | 0 | 7 | 104R0390UD3 | 62.69592
230 | 104 | 53.73 | UD3 | R0390 | 6.18 | 25.5 | 25.5 | 25.5 | 157.59 | 145 |  | 35 |  | 0.7403135 |  |  | 0.0922 | 65.99404 | 65.99404 |  |  |  | 4101.713 | 1 |  |  | 16.089384 |  | 0.004101713 |  |  |  | 67.46 | 1.92 | 72.75 |  | 35 | 45.59 | 87.32 | 0 | 0.68 |  | 0 | 53.73 | 0 | 7 | 104R0390UD3 | 65.99404
231 | 104 | 53.73 | UD3 | R0390 | 6.16 | 25.46 | 25.46 | 25.46 | 156.8336 | 145 |  | 35 |  | 0.4089175 |  |  | 0.1367 | 66.43984 | 66.43984 |  |  |  | 4133.003 | 1 |  |  | 16.07544 |  | 0.004133003 |  |  |  | 67.46 | 1.92 | 72.75 |  | 35 | 45.59 | 87.32 | 0 | 0.68 |  | 0 | 53.73 | 0 | 7 | 104R0390UD3 | 66.43984
232 | 104 | 53.73 | UD3 | R0390 | 6.21 | 25.34 | 25.34 | 25.34 | 157.3614 | 145 |  | 35 |  | 1.768754 |  |  | 0.1489 | 218.2238 | 218.2238 |  |  |  | 13263.53 | 1 |  |  |  | 16.452924 |  | 0.01326353 |  |  | 67.46 | 1.92 | 72.75 |  | 35 | 45.59 | 87.32 | 0 | 0.68 |  | 0 | 53.73 | 0 | 7 | 104R0390UD3 | 218.2238
233 | 104 | 53.73 | UD3 | R0390 | 6.2 | 25.44 | 25.44 | 25.44 | 157.728 | 145 |  | 35 |  | 2.214763 |  |  | 0.1579 | 239.5897 | 239.5897 |  |  |  | 14518.19 | 1 |  |  |  | 16.502724 |  | 0.01451819 |  |  | 67.46 | 1.92 | 72.75 |  | 35 | 45.59 | 87.32 | 0 | 0.68 |  | 0 | 53.73 | 0 | 7 | 104R0390UD3 | 239.5897
234 | 104 | 53.73 | UD3 | R0390 | 6.2 | 25.3 | 25.3 | 25.3 | 156.86 | 145 |  | 35 |  | 2.2279 |  |  | 0.1621 | 240.788 | 240.788 |  |  |  | 14301.64 | 1 |  |  |  | 16.836384 |  | 0.01430164 |  |  | 67.46 | 1.92 | 72.75 |  | 35 | 45.59 | 87.32 | 0 | 0.68 |  | 0 | 53.73 | 0 | 7 | 104R0390UD3 | 240.788
235 | 104 | 53.73 | UD3 | R0390 | 6.21 | 25.44 | 25.44 | 25.44 | 157.9824 | 145 |  | 35 |  | 2.092253 |  |  | 0.1096 | 236.3554 | 236.3554 |  |  |  | 14487.46 | 1 |  |  |  | 16.31448 |  | 0.01448746 |  |  | 67.46 | 1.92 | 72.75 |  | 35 | 45.59 | 87.32 | 0 | 0.68 |  | 0 | 53.73 | 0 | 7 | 104R0390UD3 | 236.3554
236 | 104 | 53.73 | UD3 | R0390 | 6.21 | 25.43 | 25.43 | 25.43 | 157.9203 | 145 |  | 35 |  | 2.44471 |  |  | 0.1609 | 250.1895 | 250.1895 |  |  |  | 15327.94 | 1 |  |  |  | 16.322448 |  | 0.01532794 |  |  | 67.46 | 1.92 | 72.75 |  | 35 | 45.59 | 87.32 | 0 | 0.68 |  | 0 | 53.73 | 0 | 7 | 104R0390UD3 | 250.1895
237 | 39 | 50.68371 | MD2 | R0400 | 6.66 | 25.27 | 25.27 | 25.27 | 168.2982 | 150 |  | 40 |  | 2.662193 |  |  | 0.4077 | 632.8053 | 632.8053 |  |  |  | 21497.83 | 1 | 0.25 |  | 29.435784 |  | 0.02149783 |  |  |  | 73.09 | 1.872256 | 70.37736 |  | 40 | 48.29962 | 83.99 | 5 | 1.016672 |  | 0 | 50.68371 | 5 | 4 | 39R0400MD2 | 632.8053
238 | 39 | 50.68371 | MD2 | R0400 | 6.63 | 25.28 | 25.28 | 25.28 | 167.6064 | 150 |  | 40 |  | 2.779559 |  |  | 0.4156 | 649.1399 | 649.1399 |  |  |  | 22409.12 | 1 | 0.25 |  | 28.967664 |  | 0.02240912 |  |  |  | 73.09 | 1.872256 | 70.37736 |  | 40 | 48.29962 | 83.99 | 5 | 1.016672 |  | 0 | 50.68371 | 5 | 4 | 39R0400MD2 | 649.1399
239 | 39 | 50.68371 | MD2 | R0400 | 6.6 | 25.31 | 25.31 | 25.31 | 167.046 | 150 |  | 40 |  | 2.823688 |  |  | 0.4981 | 674.0658 | 674.0658 |  |  |  | 22703.64 | 1 | 0.25 |  | 29.689764 |  | 0.02270364 |  |  |  | 73.09 | 1.872256 | 70.37736 |  | 40 | 48.29962 | 83.99 | 5 | 1.016672 |  | 0 | 50.68371 | 5 | 4 | 39R0400MD2 | 674.0658
240 | 39 | 50.68371 | MD2 | R0400 | 6.64 | 25.32 | 25.32 | 25.32 | 168.1248 | 150 |  | 40 |  | 2.811212 |  |  | 0.4317 | 660.8186 | 660.8186 |  |  |  | 22534.13 | 1 | 0.25 |  | 29.325228 |  | 0.02253413 |  |  |  | 73.09 | 1.872256 | 70.37736 |  | 40 | 48.29962 | 83.99 | 5 | 1.016672 |  | 0 | 50.68371 | 5 | 4 | 39R0400MD2 | 660.8186
241 | 39 | 50.68371 | MD2 | R0400 | 6.68 | 25.29 | 25.29 | 25.29 | 168.9372 | 150 |  | 40 |  | 2.818353 |  |  | 0.4302 | 649.9457 | 649.9457 |  |  |  | 23443.72 | 1 | 0.25 |  | 27.72366 |  | 0.02344372 |  |  |  | 73.09 | 1.872256 | 70.37736 |  | 40 | 48.29962 | 83.99 | 5 | 1.016672 |  | 0 | 50.68371 | 5 | 4 | 39R0400MD2 | 649.9457
242 | 36 | 52.42024 | MD2 | R0400 | 6.6 | 25.28 | 25.2 | 25.24 | 166.32 | 150 | 151.02 | 39.9825 | -1 |  |  |  |  | -476.1905 | -476.1905 |  |  |  | -8684.853 | 39992 | 1 | 1.44 | 27.1 | 27.73 | -0.0175716 | -0.01717239 | 35.55 | 200 , 280 | 75.48 | 1.897446 | 71.82502 |  | 40 | 46.56094 | 85.18 | 5 | 1.018823 |  | 0 | 52.42024 | 5 | 4 | 36R0400MD2 |  | -476.1905
243 | 177 | 0 | MD2 | R0400 | 6.793333 | 25.06 | 25.03 | 25.045 | 170.0371 | 150 | 149 |  | -1 |  |  |  |  | 432.729 | 432.729 |  |  |  | 15312.42 | 39989 | 0.25 | 1.44 | 28.26 |  | 0.01531242 |  | 38.48 | 200 , 280 |  |  |  |  | 40 |  |  | 5 |  |  | 0 |  | 5 | 4 | 177R0400MD2 | 432.729
244 | 88 | 54.10508 | MD2 | R0400 | 6.27 | 25.1 | 25.1 | 25.1 | 157.377 | 150 | 150.5 | 40.1 | -1 |  |  |  |  | 193.548 |  |  |  |  | 0 | 20959 |  | 1.44 |  | 29.11 |  |  | 45.32 | 200 | 77.48 | 1.929601 | 72.90187 |  | 40 | 45.54609 | 89.22 | 5 | 0.348832 |  | 0 | 54.10508 | 5 | 4 | 88R0400MD2
245 | 88 | 54.10508 | MD2 | R0400 | 6.35 | 25.1 | 25.1 | 25.1 | 159.385 | 150 | 150.5 | 40 | -1 |  |  |  |  | 191.1096 |  |  |  |  | 0 | 25815 |  | 1.44 |  | 29.41 |  |  | 37.02 | 200 | 77.48 | 1.929601 | 72.90187 |  | 40 | 45.54609 | 89.22 | 5 | 0.348832 |  | 0 | 54.10508 | 5 | 4 | 88R0400MD2
246 | 193 | 0 | MD4 | R0400 | 6.59 | 25.5 | 25.46 | 25.48 | 167.7814 | 150 | 150.33 | 39.745 | 0.1 |  |  |  |  | 198.9493 |  |  |  |  | 0 | 1217152 |  | 6.1 | 28.525 | 28.75 |  |  | 35.06 | 200 |  |  |  |  | 40 |  |  | 5 |  |  | 0 |  | 5 | 4 | 193R0400MD4
247 | 193 | 0 | MD4 | R0300 | 6.9 | 25.19 | 25.18 | 25.185 | 173.742 | 145 | 145.12 | 34.2125 | 0.1 |  |  |  |  | 189.8217 |  |  |  |  | 0 | 3889792 |  | 6.1 | 27.155 | 27.355 |  |  | 35.55 | 200 |  |  |  |  | 35 |  |  | 5 |  |  | 0 |  | 5 | 4 | 193R0300MD4
248 | 193 | 0 | MD4 | R0300 | 6.515 | 25.51 | 25.49 | 25.5 | 166.06735 | 145 | 145.59 | 34.64 | 0.1 |  |  |  |  | 201.1232 |  |  |  |  | 0 | 468226 |  | 6.1 | 29.235 | 29.395 |  |  | 29.2 | 200 |  |  |  |  | 35 |  |  | 5 |  |  | 0 |  | 5 | 4 | 193R0300MD4
249 | 76 | 51.50596 | MD2 | R0400 | 6.635 | 25.06 | 25.03 | 25.045 | 166.07405 | 150 | 151.26 |  | -1 |  |  |  |  | -497.1879 | -497.1879 |  |  |  | -8955.113 | 799964 |  | 2.57 | 27.845 | 27.675 | -0.01785555 | -0.01796523 | 35.06 | 200 , 280 | 65.66 | 1.892913 | 70.744 |  | 40 | 48.23674 | 85.31 | 5 | 0.2572942 |  | 0 | 51.50596 | 5 | 4 | 76R0400MD2 |  | -497.1879
250 | 75 | 52.06188 | MD2 | R0400 | 6.6 | 25.15 | 25.13 | 25.14 | 165.858 | 150 | 149.95 |  | -1 |  |  |  |  | 326.1826 | 326.1826 |  |  |  | 5814.826 | 967706 |  | 2.57 | 27.785 | 28.31 | 0.01173952 | 0.01152182 | 32.43 | 200 | 67.63 | 1.897882 | 71.32196 |  | 40 | 47.41057 | 85.85 | 5 | 0.5275495 |  | 0 | 52.06188 | 5 | 4 | 75R0400MD2 | 326.1826
251 | 88 | 54.10508 | MD2 | R0400 | 6.34 | 25.06 | 25.03 | 25.045 | 158.6902 | 150 | 149.98 |  | -1 |  |  |  |  | 244.2495 |  |  |  |  | 0 | 1700 |  | 0.88 | 29.1 | 29.325 |  |  | 34.57 | 200 | 77.48 | 1.929601 | 72.90187 |  | 40 | 45.54609 | 89.22 | 5 | 0.348832 |  | 0 | 54.10508 | 5 | 4 | 88R0400MD2
252 | 88 | 54.10508 | MD2 | R0400 | 6.39 | 25.13 | 25.09 | 25.11 | 160.3251 | 150 | 150.67 |  | -1 |  |  |  |  | 190.2385 |  |  |  |  | 0 | 19952 |  | 1.44 | 29.295 | 29.435 |  |  | 38.84 | 200 | 77.48 | 1.929601 | 72.90187 |  | 40 | 45.54609 | 89.22 | 5 | 0.348832 |  | 0 | 54.10508 | 5 | 4 | 88R0400MD2
253 | 87 | 53.25687 | MD2 | R0400 | 6.375 | 25.33 | 25.32 | 25.325 | 161.415 | 150 | 150.93 |  | -1 |  |  |  |  | 190.4408 |  |  |  |  | 0 | 27310 |  | 1.44 | 28.855 | 28.94 |  |  | 46.29 | 200 | 72.3 | 1.89845 | 72.93715 |  | 40 | 44.75363 | 87.78 | 5 | 1.989507 |  | 0 | 53.25687 | 5 | 4 | 87R0400MD2
254 | 87 | 53.25687 | MD2 | R0400 | 6.38 | 25.34 | 25.32 | 25.33 | 161.5416 | 150 | 150.9 |  | -1 |  |  |  |  | 242.662 |  |  |  |  | 0 | 3565 |  | 0.88 | 28.765 | 29.425 |  |  | 36.04 | 200 | 72.3 | 1.89845 | 72.93715 |  | 40 | 44.75363 | 87.78 | 5 | 1.989507 |  | 0 | 53.25687 | 5 | 4 | 87R0400MD2
255 | fill in |  | TMD | S0700 | 28.86 | 140.2 | 139.2 | 139.62 | 4029.4332 | 1980 | 1974 | 1180 | 0.1 | 0.53 |  |  |  | 161.313 |  |  |  |  | 0 | 2029335 |  | 1 | 31.78 |  |  |  |  | 2760 kN pre-tension, no bushings |  |  |  |  | 1380 | [9 empty] | fill inS0700TMD
256 | fill in |  | TMD | S0700 | 28.78 | 140.4 | 139 | 139.8 | 4023.444 | 1980 | 1974 | 1181 | 0.1 | 0.61 |  |  |  | 186.4075 |  |  |  |  | 0 | 208378 |  | 1 | 32.445 |  |  |  |  | 2760 kN pre-tension per tab |  |  |  |  | 1380 | [9 empty] | fill inS0700TMD
257 | fill in |  | TMD | S0700 | 28.56 | 140.1 | 139.7 | 139.9 | 3995.544 | 1980 | 1974 | 1182 | 0.1 | 0.53 |  |  |  | 175.1952 |  |  |  |  | 0 | 301148 |  | 1 | 32.99 |  |  |  |  | 2760 kN pre-tension per tab |  |  |  |  | 1380 | [9 empty] | fill inS0700TMD
258 | fill in |  | TMD | S0700 | 28.21 | 139.1 | 138.9 | 138.98 | 3920.6258 | 1980 | 1974 | 1183 | 0.1 | 0.65 |  |  |  | 204.0491 |  |  |  |  | 0 | 15954 |  | 1 | 32.85 |  |  |  |  | 2760 kN pre-tension per tab |  |  |  |  | 1380 | [9 empty] | fill inS0700TMD
259 | fill in |  | TMD | S0700 | 28.62 | 138.6 | 136.2 | 137.28 | 3928.9536 | 1980 | 1974 | 1184 | 0.1 | 0.54 |  |  |  | 171.8015 |  |  |  |  | 0 | 268027 |  | 1 | 32.68 |  |  |  |  | 2760 kN pre-tension per tab |  |  |  |  | 1380 | [9 empty] | fill inS0700TMD
260 | fill in |  | TMD | S0700 | 28.04 | 139.6 | 139.2 | 139.36 | 3907.6544 | 1980 | 1974 | 1185 | 0.1 | 0.52 |  |  |  | 168.8993 |  |  |  |  | 0 | 465684 |  | 0.5-1 | 33.045 |  |  |  |  | 2760 kN pre-tension per tab |  |  |  |  | 1380 | [9 empty] | fill inS0700TMD
261 | 87 | 53.25687 | MD2 | R0400 | 6.43 |  |  | 25.3 | 162.679 | 150 |  |  | -2.5 |  |  |  |  | -299.9773 | [5 empty] | 3050 |  | 1.06 | [6 empty] | 72.3 | 1.89845 | 72.93715 |  | 40 | 44.75363 | 87.78 | 5 | 1.989507 |  | 0 | 53.25687 | 5 | 4 | 87R0400MD2
262 | 75 | 52.06188 | MD2 | R0400 | 6.53 |  |  | 25.2 | 164.556 | 150 |  |  | -2.5 |  |  |  |  | -249.9453 | [5 empty] | 93144 |  | 1.53 | [10 empty] | 40 |  |  | 5 |  |  | 0 |  | 5 | 4 | 75R0400MD2
263 | 87 | 53.25687 | MD2 | R0400 | 6.37 |  |  | 25.3 | 161.161 | 150 |  |  | -2.5 |  |  |  |  | -274.9983 | [5 empty] | 2755 |  | 1.26 | [6 empty] | 72.3 | 1.89845 | 72.93715 |  | 40 | 44.75363 | 87.78 | 5 | 1.989507 |  | 0 | 53.25687 | 5 | 4 | 87R0400MD2
264 | 87 | 53.25687 | MD2 | R0400 | 6.45 |  |  | 25.2 | 162.54 | 150 |  |  | -2.5 |  |  |  |  | -150.363 | [5 empty] | 3322798 |  | 4.25 | [6 empty] | 72.3 | 1.89845 | 72.93715 |  | 40 | 44.75363 | 87.78 | 5 | 1.989507 |  | 0 | 53.25687 | 5 | 4 | 87R0400MD2
265 | 80 | 51.758 | MD2 | R0400 | 6.45 |  |  | 25.2 | 162.54 | 150 |  |  | 0.1 |  |  |  |  | 203.0885 | [5 empty] | 500000 |  | 6.1 | [6 empty] | 68.14 | 1.888907 | 71.23858 |  | 40 | 47.31696 | 88.57 | 5 | 0.9250345 |  | 0 | 51.758 | 5 | 4 | 80R0400MD2
266 | 193 | 0 | MD4 | R0400 | 6.8 |  |  | 25.48 | 173.264 | 150 |  |  | 0.1 |  |  |  |  | 192.654 | [5 empty] | 1377528 |  | 6.1 | [10 empty] | 40 |  |  | 5 |  |  | 0 |  | 5 | 4 | 193R0400MD4
267 | 193 | 0 | MD4 | R0400 | 6.78 |  |  | 25.53 | 173.0934 | 150 |  |  | 0.1 |  |  |  |  | 153.3854 | [5 empty] | 11116738 |  | 9.68 | [10 empty] | 40 |  |  | 5 |  |  | 0 |  | 5 | 4 | 193R0400MD4
268 | 61 | 51.88205 | MD2 | R0400 | 6.79 | 25.31 | 25.29 | 25.3 | 171.79 | 150 |  | 40 | 10 | -1.0153 |  |  |  | -259.3865 | -454.2174 |  |  |  | -8282.592 | 1140 | 0.25 | 3.15 | 27.97 | 26.87 | -0.009273738 | -0.009653385 |  | 140 | 67.91 | 1.899887 | 70.9988 |  | 40 | 47.99249 | 84.4 | 5 | 0.1254655 |  | 0 | 51.88205 | 5 | 4 | 61R0400MD2 |  | -454.2174
269 | 61 | 51.88205 | MD2 | R0400 | 6.832 | 25.24 | 25.16 | 25.192 | 172.11 | 150 |  | 40 | 10 | -1.3335 |  |  |  | -308.8722 | 507.4081 |  |  |  | 9791.742 | 800000 | 0.25 | 2.18 | 25.73 | 26.09 | -0.01200436 | -0.01183872 |  | 140 | 67.91 | 1.899887 | 70.9988 |  | 40 | 47.99249 | 84.4 | 5 | 0.1254655 |  | 0 | 51.88205 | 5 | 4 | 61R0400MD2 | 507.4081
270 | 61 | 51.88205 | MD2 | R0400 | 6.786 | 25.29 | 25.28 | 25.284 | 171.58 | 150 |  | 40 | 10 | -1.0338 |  |  |  | -259.3542 | 493.8221 |  |  |  | 9201.083 | 4000 | 0.25 | 3.15 | 27.36 | 26.31 | -0.009479322 | -0.00985763 |  | 140 | 67.91 | 1.899887 | 70.9988 |  | 40 | 47.99249 | 84.4 | 5 | 0.1254655 |  | 0 | 51.88205 | 5 | 4 | 61R0400MD2 | 493.8221
271 | 61 | 51.88205 | MD2 | R0400 | 6.812 | 25.25 | 25.24 | 25.248 | 171.99 | 150 |  | 40 | 10 | -1.0574 |  |  |  | -258.3871 | 521.949 |  |  |  | 10043.27 | 800000 | 0.25 | 3.15 | 26.29 | 25.68 | -0.009828342 | -0.0100618 |  | 140 | 67.91 | 1.899887 | 70.9988 |  | 40 | 47.99249 | 84.4 | 5 | 0.1254655 |  | 0 | 51.88205 | 5 | 4 | 61R0400MD2 | 521.949
272 | 61 | 51.88205 | MD2 | R0400 | 6.816 | 25.3 | 25.26 | 25.282 | 172.32 | 150 |  | 40 | 10 | -1.1392 |  |  |  | -258.2405 | 496.286 |  |  |  | 9532.962 | 500000 | 0.25 | 3.15 | 25.71 | 26.35 | -0.01004436 | -0.009800398 |  | 140 | 67.91 | 1.899887 | 70.9988 |  | 40 | 47.99249 | 84.4 | 5 | 0.1254655 |  | 0 | 51.88205 | 5 | 4 | 61R0400MD2 | 496.286
273 | 61 | 51.88205 | MD2 | R0400 | 6.774 | 25.41 | 25.35 | 25.368 | 171.84 | 150 |  | 40 | 10 | -1.0293 |  |  |  | -259.8347 | -486.7318 |  |  |  | -9187.087 | 500000 | 0.25 | 3.15 | 26.43 | 26.55 | -0.009831053 | -0.009786619 |  | 140 | 67.91 | 1.899887 | 70.9988 |  | 40 | 47.99249 | 84.4 | 5 | 0.1254655 |  | 0 | 51.88205 | 5 | 4 | 61R0400MD2 |  | -486.7318
274 | 61 | 51.88205 | MD2 | R0400 | 6.816 | 25.32 | 25.3 | 25.312 | 172.53 | 150 |  | 40 | 10 |  |  |  |  | -288.5295 | 535.559 |  |  |  | 9499.096 | 500000 | 0.25 | 2.55 | 28.7 | 27.68 | -0.01005329 | -0.01042375 |  | 140 | 67.91 | 1.899887 | 70.9988 |  | 40 | 47.99249 | 84.4 | 5 | 0.1254655 |  | 0 | 51.88205 | 5 | 4 | 61R0400MD2 | 535.559
275 | 60 | 51.78726751 | MD2 | R0400 | 6.888 | 25.06 | 25.12 | 25.09 | 171.82 | 150 |  | 40 | 10 | -1.2056 |  |  |  | -284.833 | 495.8096 |  |  |  | 9203.816 | 25000 | 0.25 | 2.55 | 27.74 | 26.13 | -0.01026795 | -0.01090061 |  | 140 | 69.91 | 1.885928 | 71.39442 |  | 40 | 46.99119 | 87.44 | 5 | 1.221543 |  | 0 | 51.78726751 | 5 | 4 | 60R0400MD2 | 495.8096
276 | 60 | 51.78726751 | MD2 | R0400 | 6.77 | 25.38 | 25.34 | 25.362 | 171.7 | 150 |  | 40 | 10 | -1.1776 |  |  |  | -288.2935 |  |  |  |  | 0 | 12500 |  | 2.55 | 26.69 | 25.98 |  |  |  | 140 | 69.91 | 1.885928 | 71.39442 |  | 40 | 46.99119 | 87.44 | 5 | 1.221543 |  | 0 | 51.78726751 | 5 | 4 | 60R0400MD2
277 | 60 | 51.78726751 | MD2 | R0400 | 6.836 | 25.32 | 25.28 | 25.292 | 172.9 | 150 |  | 40 | 10 | -1.1978 |  |  |  | -285.1938 | -459.4563 |  |  |  | -8445.888 | 25000 | 0.25 | 2.55 | 28.04 | 26.36 | -0.01017096 | -0.01081919 |  | 140 | 69.91 | 1.885928 | 71.39442 |  | 40 | 46.99119 | 87.44 | 5 | 1.221543 |  | 0 | 51.78726751 | 5 | 4 | 60R0400MD2 |  | -459.4563
278 | 60 | 51.78726751 | MD2 | R0400 | 6.834 | 25.36 | 25.39 | 25.376 | 173.42 | 150 |  | 40 | 10 | -1.3098 |  |  |  | -308.7879 | 512.1093 |  |  |  | 9448.512 | 2500 | 0.25 | 2.18 | 27.29 | 26.91 | -0.01131506 | -0.01147484 |  | 140 | 69.91 | 1.885928 | 71.39442 |  | 40 | 46.99119 | 87.44 | 5 | 1.221543 |  | 0 | 51.78726751 | 5 | 4 | 60R0400MD2 | 512.1093
279 | 60 | 51.78726751 | MD2 | R0400 | 6.808 | 25.28 | 25.3 | 25.286 | 172.15 | 150 |  | 40 | 10 | -1.2483 |  |  |  | -310.0203 | -468.603 |  |  |  | -8621.95 | 2500 | 0.25 | 2.18 | 27.25 | 27.1 | -0.01137689 | -0.01143986 |  | 140 | 69.91 | 1.885928 | 71.39442 |  | 40 | 46.99119 | 87.44 | 5 | 1.221543 |  | 0 | 51.78726751 | 5 | 4 | 60R0400MD2 |  | -468.603
280 | 60 | 51.78726751 | MD2 | R0400 | 6.816 | 25.21 | 25.24 | 25.222 | 171.91 | 150 |  | 40 | 10 | -1.2715 |  |  |  | -309.5806 | -473.8526 |  |  |  | -8645.368 | 2500 | 0.25 | 2.18 | 27.32 | 27.49 | -0.01133165 | -0.01126157 |  | 140 | 69.91 | 1.885928 | 71.39442 |  | 40 | 46.99119 | 87.44 | 5 | 1.221543 |  | 0 | 51.78726751 | 5 | 4 | 60R0400MD2 |  | -473.8526
281 | 60 | 51.78726751 | MD2 | R0400 | 6.83 | 25.32 | 25.3 | 25.308 | 172.85 | 150 |  | 40 | 10 | -1.1756 |  |  |  | -286.1441 | 502.8059 |  |  |  | 9389.466 | 10000 | 0.25 | 2.55 | 26.83 | 26.72 | -0.01066508 | -0.01070898 |  | 140 | 69.91 | 1.885928 | 71.39442 |  | 40 | 46.99119 | 87.44 | 5 | 1.221543 |  | 0 | 51.78726751 | 5 | 4 | 60R0400MD2 | 502.8059
282 | 60 | 51.78726751 | MD2 | R0400 | 6.876 | 25.25 | 25.23 | 25.24 | 173.57 | 150 |  | 40 | 10 | -1.2347 |  |  |  | -283.7472 | -440.4563 |  |  |  | -8254.428 | 10000 | 0.25 | 2.55 | 26.85 | 26.51 | -0.01056787 | -0.0107034 |  | 140 | 69.91 | 1.885928 | 71.39442 |  | 40 | 46.99119 | 87.44 | 5 | 1.221543 |  | 0 | 51.78726751 | 5 | 4 | 60R0400MD2 |  | -440.4563
283 | 60 | 51.78726751 | MD2 | R0400 | 6.792 | 25.3 | 25.33 | 25.316 | 171.95 | 150 |  | 40 | 10 | -1.1808 |  |  |  | -287.0602 | -458.0401 |  |  |  | -9027.2 | 10000 | 0.25 | 2.55 | 24.04 | 26.7 | -0.01194094 | -0.01075132 |  | 140 | 69.91 | 1.885928 | 71.39442 |  | 40 | 46.99119 | 87.44 | 5 | 1.221543 |  | 0 | 51.78726751 | 5 | 4 | 60R0400MD2 |  | -458.0401
284 | 60 | 51.78726751 | MD2 | R0400 | 6.822 | 25.39 | 25.34 | 25.358 | 172.99 | 150 |  | 40 | 10 | -1.0219 |  |  |  | -258.4542 | -439.852 |  |  |  | -8101.897 | 200000 | 0.25 | 3.15 | 27.37 | 26.92 | -0.009442976 | -0.009600826 |  | 140 | 69.91 | 1.885928 | 71.39442 |  | 40 | 46.99119 | 87.44 | 5 | 1.221543 |  | 0 | 51.78726751 | 5 | 4 | 60R0400MD2 |  | -439.852
285 | 60 | 51.78726751 | MD2 | R0400 | 6.808 | 25.3 | 25.28 | 25.29 | 172.17 | 150 |  | 40 | 10 | -1.2379 |  |  |  | -286.4611 | 496.0795 |  |  |  | 9144.322 | 10000 | 0.25 | 2.55 | 27.41 | 26.84 | -0.01045097 | -0.01067292 |  | 140 | 69.91 | 1.885928 | 71.39442 |  | 40 | 46.99119 | 87.44 | 5 | 1.221543 |  | 0 | 51.78726751 | 5 | 4 | 60R0400MD2 | 496.0795
286 | 60 | 51.78726751 | MD2 | R0400 | 6.818 | 25.3 | 25.35 | 25.324 | 172.66 | 150 |  | 40 | 10 | -1.2739 |  |  |  | -309.51 | 507.3555 |  |  |  | 9504.599 | 1000 | 0.25 | 2.18 | 26.61 | 26.77 | -0.01163134 | -0.01156182 |  | 140 | 69.91 | 1.885928 | 71.39442 |  | 40 | 46.99119 | 87.44 | 5 | 1.221543 |  | 0 | 51.78726751 | 5 | 4 | 60R0400MD2 | 507.3555
287 | 60 | 51.78726751 | MD2 | R0400 | 6.868 | 25.23 | 25.24 | 25.238 | 173.334 | 150 |  | 40 | 10 | -1.269 |  |  |  | -307.9604 | 512.248 |  |  |  | 9535.518 | 2500 | 0.25 | 2.18 | 27.1 | 26.62 | -0.01136385 | -0.01156876 |  | 140 | 69.91 | 1.885928 | 71.39442 |  | 40 | 46.99119 | 87.44 | 5 | 1.221543 |  | 0 | 51.78726751 | 5 | 4 | 60R0400MD2 | 512.248
288 | 61 | 51.88205 | MD2 | R0400 | 6.76 | 25.41 | 25.4 | 25.404 | 171.73 | 150 |  | 40 | 10 | -1.0907 |  |  |  | -260.4088 | 486.5195 |  |  |  | 9036.396 | 8000000 | 0.25 | 3.15 | 27.57 | 26.27 | -0.009445367 | -0.009912782 |  | 140 | 67.91 | 1.899887 | 70.9988 |  | 40 | 47.99249 | 84.4 | 5 | 0.1254655 |  | 0 | 51.88205 | 5 | 4 | 61R0400MD2 | 486.5195
289 | 61 | 51.88205 | MD2 | R0400 | 6.767 | 25.43 | 25.38 | 25.4067 | 171.92 | 150 |  | 40 | 10 | -1.1455 |  |  |  | -288.2154 | -472.1382 |  |  |  | -9157.064 | 25000 | 0.25 | 2.55 | 26.71 | 24.85 | -0.01079054 | -0.01159821 |  | 140 | 67.91 | 1.899887 | 70.9988 |  | 40 | 47.99249 | 84.4 | 5 | 0.1254655 |  | 0 | 51.88205 | 5 | 4 | 61R0400MD2 |  | -472.1382
290 | 88 | 54.10508 | MD2 | R0400 | 6.435 | 25.12 | 25.09 | 25.105 | 161.45415 | 150 | 150.4 | 40.06 | -1 |  |  |  |  | 137.5623 | 137.5623 |  |  |  | 2367.274 | 360462 |  | 2.57 | 28.97 | 29.14 | 0.004748439 | 0.004720737 | 32 | 200 | 77.48 | 1.929601 | 72.90187 |  | 40 | 45.54609 | 89.22 | 5 | 0.348832 |  | 0 | 54.10508 | 5 | 4 | 88R0400MD2 | 137.5623
291 | 113 | 52.38 | UD2 | R0300 | 3.65 | 25.55 | 25.52 | 25.535 | 93.148 | 145 | 145.63 | 34.575 | 0.1 |  |  |  |  | 708.2278 | 708.2278 |  |  |  | 8944.528 | 10003 | 0.25 | 3.35 | 38.965 | 40.215 | 0.018176 | 0.01761103 | 35.55 | 200 , 280 |  | 1.88 | 71.82 |  | 35 | 46.1 |  | 0 | 1.52 |  | 0 | 52.38 | 0 | 4 | 113R0300UD2 | 708.2278
292 | 114 | 53.15 | UD2 | R0300 | 3.775 | 25.42 | 25.4 | 25.41 | 95.885 | 145 | 144.42 | 34.5825 | -1 |  |  |  |  | 716.4833 | 716.4833 |  |  |  | 9335.287 | 9982 | 0.25 | 2.17 | 37.995 | 38.755 | 0.0188573 | 0.01848751 | 28.71 | 200 , 280 | 78.32 | 1.91 | 72.21 |  | 35 | 46.31 | 88.81 | 0 | 0.54 |  | 0 | 53.15 | 0 | 4 | 114R0300UD2 | 716.4833
293 | 174 | 54.96 | MD2 | R0400 | 6.36 | 24.68 | 24.67 | 24.675 | 156.9012 | 150 | 149.83 | 40.2175 | -1 |  |  |  |  | 139.1959 | 139.1959 |  |  |  | 2397.449 | 685376 |  | 2.57 | 28.915 | 29.145 | 0.004813968 | 0.004775978 | 38.48 | 200 |  | 1.94 | 73.05 |  | 40 | 45.49 |  | 5 | 0 |  | 0 | 54.96 | 5 | 4 | 174R0400MD2 | 139.1959
294 | 102 | 53.84 | UD2 | R0300 | 3.6 | 24.95 | 24.93 | 24.94 | 89.748 | 145 | 145.27 | 35.0525 | 0.1 |  |  |  |  | 382.5155 | 382.5155 |  |  |  |  | 799837 | 0.25 | 6.19 | [5 empty] | 200 , 280 |  | 1.91 | 72.56 |  | 35 | 45.29 |  | 0 | 0.86 |  | 0 | 53.84 | 0 | 4 | 102R0300UD2 | 382.5155
295 | 193 | 0 | MD4 | R0400 | 6.7 | 25.46 | 25.44 | 25.45 | 170.448 | 150 | 150.19 | 39.44 | 0.1 |  |  |  |  | 195.5435 | 195.5435 |  |  |  | 3504.992 | 2014107 |  | 6.1 | 27.785 | 28.005 | 0.007037737 | 0.00698245 | 33.6 | 200 |  |  |  |  | 40 |  |  | 5 |  |  | 0 |  | 5 | 4 | 193R0400MD4 | 195.5435
296 | 193 | 0 | MD4 | R0400 | 6.68 | 25.47 | 25.46 | 25.465 | 170.0728 | 150 | 150.11 | 39.34 | 0.1 |  |  |  |  | 264.8866 | 264.8866 |  |  |  | 4587.972 | 90734 |  | 3.34 | 28.77 | 28.965 | 0.009207041 | 0.009145057 | 38.48 | 200 |  |  |  |  | 40 |  |  | 5 |  |  | 0 |  | 5 | 4 | 193R0400MD4 | 264.8866
297 | 193 | 0 | MD4 | R0400 | 6.6 | 25.45 | 25.38 | 25.415 | 167.508 | 150 | 150.09 | 39.575 | 0.1 |  |  |  |  | 338.6107 | 338.6107 |  |  |  | 5762.605 | 7466 |  | 2.1 | 29.26 | 29.5 | 0.01157248 | 0.01147833 | 48.25 | 200 |  |  |  |  | 40 |  |  | 5 |  |  | 0 |  | 5 | 4 | 193R0400MD4 | 338.6107
298 | 193 | 0 | MD4 | R0400 | 6.635 | 25.44 | 25.41 | 25.425 | 168.59535 | 150 | 150.27 | 39.69 | 0.1 |  |  |  |  | 266.852 | 266.852 |  |  |  | 4661.984 | 55075 |  | 3.34 | 28.645 | 28.595 | 0.00931583 | 0.00933212 | 46.29 | 200 |  |  |  |  | 40 |  |  | 5 |  |  | 0 |  | 5 | 4 | 193R0400MD4 | 266.852
299 | 193 | 0 | MD4 | R0300 | 6.915 | 25.17 | 25.16 | 25.165 | 173.9814 | 145 | 145.1 | 34.1725 | 0.1 |  |  |  |  | 255.8894 | 255.8894 |  |  |  | 4596.954 | 107237 |  | 3.34 | 27.745 | 27.92 | 0.009222902 | 0.009165094 | 37.5 | 200 |  |  |  |  | 35 |  |  | 5 |  |  | 0 |  | 5 | 4 | 193R0300MD4 | 255.8894
300 | 193 | 0 | MD4 | R0300 | 6.565 | 25.19 | 25.18 | 25.185 | 165.3067 | 145 | 145.51 | 34.675 | 0.1 |  |  |  |  | 339.6112 | 339.6112 |  |  |  | 5913.995 | 2906 |  | 2.1 | 28.605 | 28.82 | 0.01187244 | 0.01178387 | 36.04 | 200 |  |  |  |  | 35 |  |  | 5 |  |  | 0 |  | 5 | 4 | 193R0300MD4 | 339.6112
301 | 193 | 0 | MD4 | R0300 | 6.69 | 25.08 | 25.06 | 25.07 | 167.6514 | 145 | 145.16 | 34.4575 | 0.1 |  |  |  |  | 264.5967 | 264.5967 |  |  |  | 4585.333 | 63334 |  | 3.34 | 28.75 | 28.955 | 0.009203362 | 0.009138203 | 38.48 | 200 |  |  |  |  | 35 |  |  | 5 |  |  | 0 |  | 5 | 4 | 193R0300MD4 | 264.5967
302 | 95 | 51.94167 | UD2 | R0300 | 3.76 |  |  | 25.58 | 96.18 | 145 |  | 35 | 0.1 |  |  |  |  | 380.3286 | [5 empty] | 17638 |  | 3.35 |  |  |  |  | 28.3 |  | 70.84 | 1.882514 | 71.7346 |  | 35 | 46.34412 | 87.67 | 0 | 1.714206 |  | 0 | 51.94167 | 0 | 4 | 95R0300UD2
303 | 95 | 51.94167 | UD2 | R0300 | 3.72 |  |  | 25.61 | 95.27 | 145 |  | 35 | 0.1 |  |  |  |  | 453.4481 | 453.4481 |  |  |  |  | 800000 | 0.25 | 5 |  |  |  |  | 26.7 |  | 70.84 | 1.882514 | 71.7346 |  | 35 | 46.34412 | 87.67 | 0 | 1.714206 |  | 0 | 51.94167 | 0 | 4 | 95R0300UD2 | 453.4481
304 | 95 | 51.94167 | UD2 | R0300 | 3.73 |  |  | 25.55 | 95.3 | 145 |  | 35 | 0.1 |  |  |  |  | 409.234 | 409.234 |  |  |  |  | 500000 | 0.25 | 5 |  |  |  |  | 26.4 |  | 70.84 | 1.882514 | 71.7346 |  | 35 | 46.34412 | 87.67 | 0 | 1.714206 |  | 0 | 51.94167 | 0 | 4 | 95R0300UD2 | 409.234
305 | 95 | 51.94167 | UD2 | R0300 | 3.68 |  |  | 25.56 | 94.06 | 145 |  | 35 | -1 |  |  |  |  | 579.4174 | 579.4174 |  |  |  |  | 2500 | 0.25 | 1.23 |  |  |  |  | 41.3 |  | 70.84 | 1.882514 | 71.7346 |  | 35 | 46.34412 | 87.67 | 0 | 1.714206 |  | 0 | 51.94167 | 0 | 4 | 95R0300UD2 | 579.4174
306 | 95 | 51.94167 | UD2 | R0300 | 3.72 |  |  | 25.53 | 94.97 | 145 |  | 35 | -1 |  |  |  |  | 465.4101 | 465.4101 |  |  |  |  | 40000 | 0.25 | 2.17 |  |  |  |  | 36.6 |  | 70.84 | 1.882514 | 71.7346 |  | 35 | 46.34412 | 87.67 | 0 | 1.714206 |  | 0 | 51.94167 | 0 | 4 | 95R0300UD2 | 465.4101
307 | 95 | 51.94167 | UD2 | R0300 | 3.74 |  |  | 25.56 | 95.59 | 145 |  | 35 | 0.1 |  |  |  |  | 382.3622 | [5 empty] | 24995 |  | 3.35 |  |  |  |  | 29.3 |  | 70.84 | 1.882514 | 71.7346 |  | 35 | 46.34412 | 87.67 | 0 | 1.714206 |  | 0 | 51.94167 | 0 | 4 | 95R0300UD2
308 | 94 | 51.10423 | UD2 | R0300 | 3.78 |  |  | 25.54 | 96.54 | 145 |  | 35 | -1 |  |  |  |  | 341.3093 | [5 empty] | 2797 |  | 1.23 |  |  |  |  | 43.8 |  | 69.47 | 1.861617 | 71.37488 |  | 35 | 46.42044 | 85.37 | 0 | 2.475337 |  | 0 | 51.10423 | 0 | 4 | 94R0300UD2
309 | 79 | 51.70852 | MD2 | R0400 | 6.76 |  |  | 25.25 | 170.69 | 150 |  | 40 | 0.1 |  |  |  |  | 482.1606 | 482.1606 |  |  |  |  | 10000 | 0.25 | 3.34 |  |  |  |  | 44.5 |  | 66.13 | 1.887625 | 71.22071 |  | 40 | 47.31734 | 83.94 | 5 | 0.9741355 |  | 0 | 51.70852 | 5 | 4 | 79R0400MD2 | 482.1606
310 | 95 | 51.94167 | UD2 | R0300 | 3.7 |  |  | 25.51 | 94.39 | 145 |  | 35 | 0.1 |  |  |  |  | 579.5105 | 579.5105 |  |  |  |  | 25000 | 0.25 | 3.35 |  |  |  |  | 30.9 |  | 70.84 | 1.882514 | 71.7346 |  | 35 | 46.34412 | 87.67 | 0 | 1.714206 |  | 0 | 51.94167 | 0 | 4 | 95R0300UD2 | 579.5105
311 | 95 | 51.94167 | UD2 | R0300 | 3.75 |  |  | 25.48 | 95.55 | 145 |  | 35 | -1 |  |  |  |  | 557.8231 | 557.8231 |  |  |  |  | 4000 | 0.25 | 1.23 |  |  |  |  | 40.5 |  | 70.84 | 1.882514 | 71.7346 |  | 35 | 46.34412 | 87.67 | 0 | 1.714206 |  | 0 | 51.94167 | 0 | 4 | 95R0300UD2 | 557.8231
312 | 78 | 51.42546 | MD2 | R0400 | 6.75 |  |  | 25.28 | 170.64 | 150 |  | 40 | -1 |  |  |  |  | 387.3652 | 387.3652 |  |  |  |  | 40000 | 0.25 | 1.44 |  |  |  |  | 49.6 |  | 67.64 | 1.890688 | 70.71739 |  | 40 | 48.22526 | 86.2 | 5 | 0.3492789 |  | 0 | 51.42546 | 5 | 4 | 78R0400MD2 | 387.3652
313 | 177 | 0 | MD2 | R0400 | 6.28 |  |  | 25.14 | 157.88 | 150 |  | 40 | 0.1 |  |  |  |  | 208.5761 | [5 empty] | 158996 |  | 5 |  |  |  |  | 34.9 | [5 empty] | 40 |  |  | 5 |  |  | 0 |  | 5 | 4 | 177R0400MD2
314 | 78 | 51.42546 | MD2 | R0400 | 6.74 |  |  | 25.25 | 170.18 | 150 |  | 40 | -1 |  |  |  |  | 386.6494 | 386.6494 |  |  |  | 7174.79 | 25000 | 0.25 | 1.44 | 26.98 | 26.91 | 0.01433096 | 0.01436824 | 51.8 |  | 67.64 | 1.890688 | 70.71739 |  | 40 | 48.22526 | 86.2 | 5 | 0.3492789 |  | 0 | 51.42546 | 5 | 4 | 78R0400MD2 | 386.6494
315 | 177 | 0 | MD2 | R0400 | 6.19 |  |  | 25.08 | 155.25 | 150 |  | 40 | 0.1 |  |  |  |  | 211.5942 |  |  |  |  | 0 | 150857 |  | 5 | 29.81 | 29.69 |  |  | 37.9 | [5 empty] | 40 |  |  | 5 |  |  | 0 |  | 5 | 4 | 177R0400MD2
316 | 177 | 0 | MD2 | R0400 | 6.26 |  |  | 25.11 | 157.19 | 150 |  | 40 | -1 |  |  |  |  | 482.1554 | 482.1554 |  |  |  | 8216.69 | 1000 | 0.25 | 0.86 | 29.47 | 29.21 | 0.01636089 | 0.01650652 | 47.2 | [5 empty] | 40 |  |  | 5 |  |  | 0 |  | 5 | 4 | 177R0400MD2 | 482.1554
317 | 177 | 0 | MD2 | R0400 | 6.16 |  |  | 25.08 | 154.49 | 150 |  | 40 | 0.1 |  |  |  |  | 425.335 |  |  |  |  | 0 | 564 |  | 1.52 | 28.06 | 27.87 |  |  | 41.3 | [5 empty] | 40 |  |  | 5 |  |  | 0 |  | 5 | 4 | 177R0400MD2
318 | 177 | 0 | MD2 | R0400 | 6.14 |  |  | 25.13 | 154.3 | 150 |  | 40 | -1 |  |  |  |  | -494.0376 | -494.0376 |  |  |  | -8406.289 | 10000 | 0.25 | 1.44 | 29.3 | 29.47 | -0.01686135 | -0.01676409 | 49.1 | [5 empty] | 40 |  |  | 5 |  |  | 0 |  | 5 | 4 | 177R0400MD2 |  | -494.0376
319 | 77 | 52.95711 | MD2 | R0400 | 6.6 |  |  | 25.3 | 166.98 | 150 |  | 40 | -1 |  |  |  |  | 278.1171 | 278.1171 |  |  |  | 5245.514 | 800000 | 0.25 | 2.57 | 26.46 | 26.56 | 0.01051085 | 0.01047128 | 45.7 |  | 68.36 | 1.911506 | 72.03109 |  | 40 | 46.56978 | 87.5 | 5 | 0.4731023 |  | 0 | 52.95711 | 5 | 4 | 77R0400MD2 | 278.1171
320 | 94 | 51.10423 | UD2 | R0300 | 3.84 |  |  | 25.48 | 97.84 | 145 |  | 35 | 0.1 |  |  |  |  | 372.4448 |  |  |  |  | 0 | 20258 |  | 3.35 | 36.52 | 35.68 |  |  | 29.9 |  | 69.47 | 1.861617 | 71.37488 |  | 35 | 46.42044 | 85.37 | 0 | 2.475337 |  | 0 | 51.10423 | 0 | 4 | 94R0300UD2
321 | 94 | 51.10423 | UD2 | R0300 | 3.77 |  |  | 25.55 | 96.32 | 145 |  | 35 | 0.1 |  |  |  |  | 379.3605 |  |  |  |  | 0 | 23307 |  | 3.35 | 37.25 | 37.54 |  |  | 31.9 |  | 69.47 | 1.861617 | 71.37488 |  | 35 | 46.42044 | 85.37 | 0 | 2.475337 |  | 0 | 51.10423 | 0 | 4 | 94R0300UD2
322 | 94 | 51.10423 | UD2 | R0300 | 3.62 | 25.25 | 25.25 | 25.25 | 91.405 | 145 |  |  | 0.1 |  |  |  |  | 399.3217 | [5 empty] | 22852 |  | 3 |  |  |  |  | 30 |  | 69.47 | 1.861617 | 71.37488 |  | 35 | 46.42044 | 85.37 | 0 | 2.475337 |  | 0 | 51.10423 | 0 | 4 | 94R0300UD2
323 | 94 | 51.10423 | UD2 | R0300 | 3.84 | 25.25 | 25.25 | 25.25 | 96.96 | 145 |  |  | 0.1 |  |  |  |  | 330.033 | [5 empty] | 71763 |  | 3 | [6 empty] | 69.47 | 1.861617 | 71.37488 |  | 35 | 46.42044 | 85.37 | 0 | 2.475337 |  | 0 | 51.10423 | 0 | 4 | 94R0300UD2
324 | 94 | 51.10423 | UD2 | R0300 | 3.8 | 25.28 | 25.28 | 25.28 | 96.064 | 145 |  |  | 0.1 |  |  |  |  | 317.4967 | [5 empty] | 128482 |  | 3 | [6 empty] | 69.47 | 1.861617 | 71.37488 |  | 35 | 46.42044 | 85.37 | 0 | 2.475337 |  | 0 | 51.10423 | 0 | 4 | 94R0300UD2
325 | 94 | 51.10423 | UD2 | R0300 | 3.82 | 25.29 | 25.29 | 25.29 | 96.6078 | 145 |  |  | 0.1 |  |  |  |  | 315.7095 | [5 empty] | 102339 |  | 3 | [6 empty] | 69.47 | 1.861617 | 71.37488 |  | 35 | 46.42044 | 85.37 | 0 | 2.475337 |  | 0 | 51.10423 | 0 | 4 | 94R0300UD2
326 | 94 | 51.10423 | UD2 | R0300 | 3.78 | 25.29 | 25.29 | 25.29 | 95.5962 | 145 |  |  | 0.1 |  |  |  |  | 282.438 | [5 empty] | 556732 |  | 4 |  |  |  |  | 27 |  | 69.47 | 1.861617 | 71.37488 |  | 35 | 46.42044 | 85.37 | 0 | 2.475337 |  | 0 | 51.10423 | 0 | 4 | 94R0300UD2
327 | 94 | 51.10423 | UD2 | R0300 | 3.83 | 25.25 | 25.25 | 25.25 | 96.7075 | 145 |  |  | 0.1 |  |  |  |  | 258.5115 | [5 empty] | 1010327 |  | 4 | [6 empty] | 69.47 | 1.861617 | 71.37488 |  | 35 | 46.42044 | 85.37 | 0 | 2.475337 |  | 0 | 51.10423 | 0 | 4 | 94R0300UD2
328 | 94 | 51.10423 | UD2 | R0300 | 3.78 | 25.23 | 25.23 | 25.23 | 95.3694 | 145 |  |  | 0.1 |  |  |  |  | 283.1097 | [5 empty] | 159510 |  | 4 | [6 empty] | 69.47 | 1.861617 | 71.37488 |  | 35 | 46.42044 | 85.37 | 0 | 2.475337 |  | 0 | 51.10423 | 0 | 4 | 94R0300UD2
329 | 112 | 55.05 | UD3 | R0390 | 6.11 | 25.12 | 25.1 | 25.10667 | 153.4017 | 145 |  | 35 | 10 |  |  |  |  | -119.1186 | 49.69957 |  |  |  |  | 40391 | 0.25 | 2.8 | [5 empty] | 50 | 73.45 | 1.94 | 73.68 |  | 35 | 44.51 | 87.44 | 0 | 0.44 |  | 0 | 55.05 | 0 | 7 | 112R0390UD3 | 49.69957
330 | 112 | 55.05 | UD3 | R0390 | 5.99 | 25.32 | 25.28 | 25.30333 | 151.567 | 145 |  | 35 | 10 |  |  |  |  | -111.4953 | 49.65462 |  |  |  |  | 800000 | 0.25 | 3.2 | [5 empty] | 50 | 73.45 | 1.94 | 73.68 |  | 35 | 44.51 | 87.44 | 0 | 0.44 |  | 0 | 55.05 | 0 | 7 | 112R0390UD3 | 49.65462
331 | 112 | 55.05 | UD3 | R0390 | 6.253333 | 24.98 | 24.96 | 24.96667 | 156.1249 | 145 |  | 35 | 10 |  |  |  |  | -119.1162 | 57.08891 |  |  |  |  | 40003 | 0.25 | 2.8 | [5 empty] | 50 | 73.45 | 1.94 | 73.68 |  | 35 | 44.51 | 87.44 | 0 | 0.44 |  | 0 | 55.05 | 0 | 7 | 112R0390UD3 | 57.08891
332 | 112 | 55.05 | UD3 | R0390 | 6.096667 | 25.09 | 25.05 | 25.07 | 152.8434 | 145 |  | 35 | 10 |  |  |  |  | -119.1219 | 52.45237 |  |  |  |  | 160000 | 0.25 | 2.8 | [5 empty] | 50 | 73.45 | 1.94 | 73.68 |  | 35 | 44.51 | 87.44 | 0 | 0.44 |  | 0 | 55.05 | 0 | 7 | 112R0390UD3 | 52.45237
333 | 112 | 55.05 | UD3 | R0390 | 6.143333 | 25.18 | 25.09 | 25.13667 | 154.4229 | 145 |  | 35 | 10 |  |  |  |  | -126.1082 | 56.48125 |  |  |  |  | 10000 | 0.25 | 2.73 | [5 empty] | 50 | 73.45 | 1.94 | 73.68 |  | 35 | 44.51 | 87.44 | 0 | 0.44 |  | 0 | 55.05 | 0 | 7 | 112R0390UD3 | 56.48125
334 | 112 | 55.05 | UD3 | R0390 | 6.103333 | 24.99 | 24.95 | 24.97667 | 152.4409 | 145 |  | 35 | 10 |  |  |  |  | -126.1079 | 49.01571 |  |  |  |  | 40000 | 0.25 | 2.73 | [5 empty] | 50 | 73.45 | 1.94 | 73.68 |  | 35 | 44.51 | 87.44 | 0 | 0.44 |  | 0 | 55.05 | 0 | 7 | 112R0390UD3 | 49.01571
335 | 112 | 55.05 | UD3 | R0390 | 6.126667 | 25.02 | 25.02 | 25.02 | 153.2892 | 145 |  | 35 | 10 |  |  |  |  | -119.1 | 50.23837 |  |  |  |  | 160001 | 0.25 | 2.8 | [5 empty] | 50 | 73.45 | 1.94 | 73.68 |  | 35 | 44.51 | 87.44 | 0 | 0.44 |  | 0 | 55.05 | 0 | 7 | 112R0390UD3 | 50.23837
336 | 156 | 51.25 | UD3 | R0390 | 6.296667 | 25.4 | 25.38 | 25.39333 | 159.8934 | 145 |  | 35 | 10 |  |  |  |  | -126.1091 | 49.11399 |  |  |  |  | 40000 | 0.25 | 2.73 | [5 empty] | 50 |  | 1.86 | 71.28 |  | 35 | 46.33 |  | 0 | 2.42 |  | 0 | 51.25 | 0 | 7 | 156R0390UD3 | 49.11399
337 | 156 | 51.25 | UD3 | R0390 | 6.266667 | 25.38 | 25.37 | 25.37667 | 159.0271 | 145 |  | 35 | 10 |  |  |  |  | -111.4904 | 47.48876 |  |  |  |  | 206532 | 0.25 | 3.2 | [5 empty] | 50 |  | 1.86 | 71.28 |  | 35 | 46.33 |  | 0 | 2.42 |  | 0 | 51.25 | 0 | 7 | 156R0390UD3 | 47.48876
338 | 156 | 51.25 | UD3 | R0390 | 6.33 | 25.31 | 25.28 | 25.29 | 160.0857 | 145 |  | 35 | 10 |  |  |  |  | -111.4903 | 46.25647 |  |  |  |  | 204393 | 0.25 | 3.2 | [5 empty] | 50 |  | 1.86 | 71.28 |  | 35 | 46.33 |  | 0 | 2.42 |  | 0 | 51.25 | 0 | 7 | 156R0390UD3 | 46.25647
339 | 156 | 51.25 | UD3 | R0390 | 6.256667 | 25.41 | 25.38 | 25.39333 | 158.8776 | 145 |  | 35 | 10 |  |  |  |  | -126.1096 | 52.745 |  |  |  |  | 10005 | 0.25 | 2.73 | [5 empty] | 50 |  | 1.86 | 71.28 |  | 35 | 46.33 |  | 0 | 2.42 |  | 0 | 51.25 | 0 | 7 | 156R0390UD3 | 52.745
340 | 156 | 51.25 | UD3 | R0390 | 6.203333 | 25.4 | 25.39 | 25.39667 | 157.544 | 145 |  | 35 | 10 |  |  |  |  | -111.4927 | 49.79562 |  |  |  |  | 820285 | 0.25 | 3.2 | [5 empty] | 50 |  | 1.86 | 71.28 |  | 35 | 46.33 |  | 0 | 2.42 |  | 0 | 51.25 | 0 | 7 | 156R0390UD3 | 49.79562
341 | 186 | 0 | MD5 | I1000 | 4.076667 | 25.16 | 25.04 | 25.10333 | 102.3379 | 250 |  | 150 | 0.1 |  |  |  |  | 69.39754 |  |  |  |  | 0 | 6700 |  | 1.31 | 13.44 |  |  |  |  | 50 |  |  |  |  | 150 | [9 empty] | 186I1000MD5
342 | 186 | 0 | MD5 | I1000 | 4.096667 | 25.1 | 24.69 | 24.92667 | 102.1162 | 250 |  | 150 | 0.1 |  |  |  |  | 69.4013 |  |  |  |  | 0 | 6017 |  | 1.31 | 13.57 |  |  |  |  | 50 |  |  |  |  | 150 | [9 empty] | 186I1000MD5
343 | 186 | 0 | MD5 | I1000 | 4.08 | 25.03 | 24.94 | 24.99333 | 101.9728 | 250 |  | 150 | 0.1 |  |  |  |  | 69.40086 |  |  |  |  | 0 | 6568 |  | 1.31 | 12.23 |  |  |  |  | 50 |  |  |  |  | 150 | [9 empty] | 186I1000MD5
344 | 186 | 0 | MD5 | I1000 | 4.08 | 25.09 | 24.93 | 25.03 | 102.1224 | 250 |  | 150 | 0.1 |  |  |  |  | 56.51062 |  |  |  |  | 0 | 66644 |  | 1.99 | 13.45 |  |  |  |  | 50 |  |  |  |  | 150 | [9 empty] | 186I1000MD5
345 | 186 | 0 | MD5 | I1000 | 4.03 | 25.14 | 24.99 | 25.08 | 101.0724 | 250 |  | 150 | 0.1 |  |  |  |  | 56.51394 |  |  |  |  | 0 | 72631 |  | 1.99 | 12.93 |  |  |  |  | 50 |  |  |  |  | 150 | [9 empty] | 186I1000MD5
346 | 186 | 0 | MD5 | I1000 | 4.09 | 25.18 | 24.99 | 25.09 | 102.6181 | 250 |  | 150 | 0.1 |  |  |  |  | 56.5105 |  |  |  |  | 0 | 47002 |  | 1.99 | 12.49 |  |  |  |  | 50 |  |  |  |  | 150 | [9 empty] | 186I1000MD5
347 | 186 | 0 | MD5 | I1000 | 4.103333 | 25.15 | 24.94 | 25.06333 | 102.8432 | 250 |  | 150 | 0.1 |  |  |  |  | 42.628 |  |  |  |  | 0 | 4642869 |  | 3.42 | 12.81 |  |  |  |  | 50 |  |  |  |  | 150 | [9 empty] | 186I1000MD5
348 | 186 | 0 | MD5 | I1000 | 4.116667 | 25.09 | 24.92 | 25.01333 | 102.9716 | 250 |  | 150 | 0.1 |  |  |  |  | 46.24578 |  |  |  |  | 0 | 460099 |  | 3.42 | 12.96 |  |  |  |  | 50 |  |  |  |  | 150 | [9 empty] | 186I1000MD5
349 | 186 | 0 | MD5 | I1000 | 4.153333 | 24.73 | 24.61 | 24.66667 | 102.4489 | 250 |  | 150 | 0.1 |  |  |  |  | 46.24745 |  |  |  |  | 0 | 946031 |  | 3.42 | 12.64 |  |  |  |  | 50 |  |  |  |  | 150 | [9 empty] | 186I1000MD5
350 | 186 | 0 | MD5 | I1000 | 4.14 | 24.91 | 24.8 | 24.85667 | 102.9066 | 250 |  | 150 | 0.1 |  |  |  |  | 46.24582 |  |  |  |  | 0 | 787016 |  | 3.42 | 12.65 |  |  |  |  | 50 |  |  |  |  | 150 | [9 empty] | 186I1000MD5
351 | 199 | 48.98 | MD5 | I1000 | 3.99 | 26.34 | 26.14 | 26.23333 | 104.671 | 290 |  | 150 | 0.1 |  |  |  |  | 69.3984 |  |  |  |  | 0 | 2875 |  | 5 | 13.37 |  |  |  |  | 75 | 89.51 | 1.85 | 68.23 |  | 150 | 50.7 | 100.38 |  | 0.33 |  |  | 48.98 |  |  | 199I1000MD5
352 | 199 | 48.98 | MD5 | I1000 | 3.976667 | 26.32 | 26.15 | 26.23667 | 104.3345 | 290 |  | 150 | 0.1 |  |  |  |  | 69.40179 |  |  |  |  | 0 | 2452 |  | 5 | 13.51 |  |  |  |  | 75 | 89.51 | 1.85 | 68.23 |  | 150 | 50.7 | 100.38 |  | 0.33 |  |  | 48.98 |  |  | 199I1000MD5
353 | 199 | 48.98 | MD5 | I1000 | 4.016667 | 26.28 | 26.07 | 26.17667 | 105.1429 | 290 |  | 150 | 0.1 |  |  |  |  | 69.40076 |  |  |  |  | 0 | 2612 |  | 5 | 13.47 |  |  |  |  | 75 | 89.51 | 1.85 | 68.23 |  | 150 | 50.7 | 100.38 |  | 0.33 |  |  | 48.98 |  |  | 199I1000MD5
354 | 199 | 48.98 | MD5 | I1000 | 4.02 | 26.3 | 26.1 | 26.19667 | 105.3106 | 290 |  | 150 | 0.1 |  |  |  |  | 69.39472 |  |  |  |  | 0 | 2537 |  | 1.31 | 12.77 |  |  |  |  | 75 | 89.51 | 1.85 | 68.23 |  | 150 | 50.7 | 100.38 |  | 0.33 |  |  | 48.98 |  |  | 199I1000MD5
355 | 199 | 48.98 | MD5 | I1000 | 4.043333 | 26.29 | 26.1 | 26.19333 | 105.9084 | 290 |  | 150 | 0.1 |  |  |  |  | 69.39961 |  |  |  |  | 0 | 3493 |  | 1.31 | 13.56 |  |  |  |  | 75 | 89.51 | 1.85 | 68.23 |  | 150 | 50.7 | 100.38 |  | 0.33 |  |  | 48.98 |  |  | 199I1000MD5
356 | 199 | 48.98 | MD5 | I1000 | 4.036667 | 26.33 | 26.27 | 26.31 | 106.2047 | 290 |  | 150 | 0.1 |  |  |  |  | 69.39429 |  |  |  |  | 0 | 2452 |  | 1.31 | 13.28 |  |  |  |  | 75 | 89.51 | 1.85 | 68.23 |  | 150 | 50.7 | 100.38 |  | 0.33 |  |  | 48.98 |  |  | 199I1000MD5
357 | 199 | 48.98 | MD5 | I1000 | 4.04 | 26.3 | 26.15 | 26.21 | 105.8884 | 290 |  | 150 | 0.1 |  |  |  |  | 56.51233 |  |  |  |  | 0 | 26242 |  | 5 | 12.95 |  |  |  |  | 75 | 89.51 | 1.85 | 68.23 |  | 150 | 50.7 | 100.38 |  | 0.33 |  |  | 48.98 |  |  | 199I1000MD5
358 | 199 | 48.98 | MD5 | I1000 | 4.06 | 26.31 | 26.18 | 26.24333 | 106.5479 | 290 |  | 150 | 0.1 |  |  |  |  | 56.50978 |  |  |  |  | 0 | 23572 |  | 5 | 12.8 |  |  |  |  | 75 | 89.51 | 1.85 | 68.23 |  | 150 | 50.7 | 100.38 |  | 0.33 |  |  | 48.98 |  |  | 199I1000MD5
359 | 199 | 48.98 | MD5 | I1000 | 3.99 | 26.35 | 26.3 | 26.32667 | 105.0434 | 290 |  | 150 | 0.1 |  |  |  |  | 56.50998 |  |  |  |  | 0 | 34190 |  | 1.99 | 13.39 |  |  |  |  | 75 | 89.51 | 1.85 | 68.23 |  | 150 | 50.7 | 100.38 |  | 0.33 |  |  | 48.98 |  |  | 199I1000MD5
360 | 199 | 48.98 | MD5 | I1000 | 3.973333 | 26.29 | 26.1 | 26.19333 | 104.0748 | 290 |  | 150 | 0.1 |  |  |  |  | 56.50741 |  |  |  |  | 0 | 27961 |  | 5 | 12.85 |  |  |  |  | 75 | 89.51 | 1.85 | 68.23 |  | 150 | 50.7 | 100.38 |  | 0.33 |  |  | 48.98 |  |  | 199I1000MD5
361 | 199 | 48.98 | MD5 | I1000 | 4.03 | 26.39 | 26.24 | 26.32 | 106.0696 | 290 |  | 150 | 0.1 |  |  |  |  | 56.51007 |  |  |  |  | 0 | 32545 |  | 1.99 | 12.88 |  |  |  |  | 75 | 89.51 | 1.85 | 68.23 |  | 150 | 50.7 | 100.38 |  | 0.33 |  |  | 48.98 |  |  | 199I1000MD5
362 | 199 | 48.98 | MD5 | I1000 | 4.016667 | 26.36 | 26.29 | 26.32333 | 105.7321 | 290 |  | 150 | 0.1 |  |  |  |  | 56.51077 |  |  |  |  | 0 | 26921 |  | 1.99 | 13.6 |  |  |  |  | 75 | 89.51 | 1.85 | 68.23 |  | 150 | 50.7 | 100.38 |  | 0.33 |  |  | 48.98 |  |  | 199I1000MD5
363 | 199 | 48.98 | MD5 | I1000 | 3.983333 | 25.33 | 25.18 | 25.27 | 100.6588 | 290 |  | 150 | 0.1 |  |  |  |  | 40.12001 |  |  |  |  | 0 | 1025260 |  | 5 | 12.27 |  |  |  |  | 75 | 89.51 | 1.85 | 68.23 |  | 150 | 50.7 | 100.38 |  | 0.33 |  |  | 48.98 |  |  | 199I1000MD5
364 | 72 | 52.97054 | UD2 | R0300 | 3.725 | 25.42 | 25.37 | 25.395 | 94.50325 | 145 | 145.26 | 34.91 | 0.1 |  |  |  |  | 282.8474 |  |  |  |  | 0 | 275168 |  | 6.19 | 39.61 | 39.71 |  |  | 32.81 | 200 | 71.32 | 1.921328 | 71.68015 |  | 35 | 47.39498 | 88.17 | 0 | 0 |  | 0 | 52.97054 | 0 | 4 | 72R0300UD2
365 | 73 | 53.6201 | UD2 | R0300 | 3.595 | 25.39 | 25.35 | 25.37 | 91.13325 | 145 | 145.45 | 34.89 | 0.1 |  |  |  |  | 754.8916 | 754.8916 |  |  |  | 9716.715 | 9996 |  | 3.35 | 38.22 | 39.47 | 0.01975122 | 0.01912571 | 26.76 | 200 , 280 | 76.81 | 1.928014 | 72.30652 |  | 35 | 46.50622 | 87.43 | 0 | -0.02037348 |  | 0 | 53.6201 | 0 | 4 | 73R0300UD2 | 754.8916
366 | 177 | 0 | UD2 | R0300 | 3.69 | 25.35 | 25.28 | 25.315 | 93.2832 | 145 | 144.76 | 34.7825 | 0.1 |  |  |  |  | 566.6274 | 566.6274 |  |  |  | 7382.287 | 24990 | 0.25 | 3.35 | 38.31 | 38.445 | 0.01479059 | 0.01473865 | 32.62 | 200 , 280 |  |  |  |  | 35 |  |  | 0 |  |  | 0 |  | 0 | 4 | 177R0300UD2 | 566.6274
367 | 177 | 0 | UD2 | R0300 | 3.665 | 25.29 | 25.28 | 25.285 | 92.6512 | 145 | 144.75 | 34.77 | 0.1 |  |  |  |  | 390.9286 |  |  |  |  | 0 | 38630 |  | 3.35 | 39.31 | 39.62 |  |  | 33.6 | 200 |  |  |  |  | 35 |  |  | 0 |  |  | 0 |  | 0 | 4 | 177R0300UD2
368 | 177 | 0 | UD2 | R0300 | 3.7 | 25.24 | 25.21 | 25.225 | 93.277 | 145 | 144.96 | 34.945 | -1 |  |  |  |  | 553.5049 | 553.5049 |  |  |  | 7448.092 | 799818 | 0.25 | 4.56 | 37.325 | 36.99 | 0.01482934 | 0.01496364 | 30.67 | 200 , 280 |  |  |  |  | 35 |  |  | 0 |  |  | 0 |  | 0 | 4 | 177R0300UD2 | 553.5049
369 | 177 | 0 | UD2 | R0300 | 3.725 | 25.3 | 25.29 | 25.295 | 94.20525 | 145 | 144.86 | 34.7475 | 0.1 |  |  |  |  | 755.0103 | 755.0103 |  |  |  | 9969.107 | 10002 | 0.25 | 3.35 | 37.93 | 37.805 | 0.01990536 | 0.01997118 | 33.11 | 200 , 280 |  |  |  |  | 35 |  |  | 0 |  |  | 0 |  | 0 | 4 | 177R0300UD2 | 755.0103
370 | 177 | 0 | UD2 | R0300 | 3.63 | 25.21 | 25.2 | 25.205 | 91.476 | 145 | 144.85 | 34.8275 | 0.1 |  |  |  |  | 394.7483 |  |  |  |  | 0 | 35484 |  | 3.35 | 38.785 | 39.005 |  |  | 31.16 | 200 |  |  |  |  | 35 |  |  | 0 |  |  | 0 |  | 0 | 4 | 177R0300UD2
371 | 193 | 0 | MD4 | R0400 | 6.65 | 25.32 | 25.27 | 25.295 | 168.0455 | 150 | 150.35 | 39.3 | -1 |  |  |  |  | 182.5101 |  |  |  |  | 0 | 155789 |  | 1.44 | 28.73 | 29.02 |  |  | 25.06 | 200 |  |  |  |  | 40 |  |  | 5 |  |  | 0 |  | 5 | 4 | 193R0400MD4
372 | 193 | 0 | MD4 | R0400 | 6.695 | 25.53 | 25.52 | 25.525 | 170.8564 | 150 | 150 | 39.2625 | -1 |  |  |  |  | 132.2163 |  |  |  |  | 0 | 1477579 |  | 2.57 | 26.66 | 26.805 |  |  | 63.4 | 200 |  |  |  |  | 40 |  |  | 5 |  |  | 0 |  | 5 | 4 | 193R0400MD4
373 | 193 | 0 | MD4 | R0400 | 6.775 | 25.41 | 25.39 | 25.4 | 172.01725 | 150 | 150.55 | 39.675 | -1 |  |  |  |  | 130.6846 |  |  |  |  | 0 | 1226203 |  | 2.57 | 25.415 | 25.345 |  |  | 61.9 | 200 |  |  |  |  | 40 |  |  | 5 |  |  | 0 |  | 5 | 4 | 193R0400MD4
374 | 193 | 0 | MD4 | R0400 | 6.53 | 25.48 | 25.46 | 25.47 | 166.2538 | 150 | 150.13 | 39.75 | -1 |  |  |  |  | 236.8668 |  |  |  |  | 0 | 267 |  | 0.44 | 27.37 | 27.365 |  |  | 61.43 | 200 |  |  |  |  | 40 |  |  | 5 |  |  | 0 |  | 5 | 4 | 193R0400MD4
375 | 193 | 0 | MD4 | R0400 | 6.865 | 25.64 | 25.56 | 25.6 | 175.4694 | 150 | 150.36 | 39.65 | -1 |  |  |  |  | 225.3384 |  |  |  |  | 0 | 178 |  | 0.88 | 27.37 | 26.355 |  |  | >70 | 200 |  |  |  |  | 40 |  |  | 5 |  |  | 0 |  | 5 | 4 | 193R0400MD4
376 | 193 | 0 | MD4 | R0400 | 6.725 | 25.56 | 25.52 | 25.54 | 171.622 | 150 | 150.49 | 39.25 | -1 |  |  |  |  | 180.4547 |  |  |  |  | 0 | 1828 |  | 1.44 | 26.315 | 27.28 |  |  | 60.94 | 200 |  |  |  |  | 40 |  |  | 5 |  |  | 0 |  | 5 | 4 | 193R0400MD4
377 | 193 | 0 | MD4 | R0400 | 6.69 | 25.56 | 25.53 | 25.545 | 170.7957 | 150 | 150 | 39.25 | -1 |  |  |  |  | 181.4448 |  |  |  |  | 0 | 4647 |  | 0.72 | 27.65 | 27.79 |  |  | 60.44 | 200 |  |  |  |  | 40 |  |  | 5 |  |  | 0 |  | 5 | 4 | 193R0400MD4
378 | 193 | 0 | MD4 | R0400 | 6.675 | 25.5 | 25.46 | 25.48 | 169.9455 | 150 | 150.21 | 39.3125 | -1 |  |  |  |  | 231.7213 |  |  |  |  | 0 | 350 |  | 0.44 | 26.895 | 27 |  |  | 61.4 | 200 |  |  |  |  | 40 |  |  | 5 |  |  | 0 |  | 5 | 4 | 193R0400MD4
379 | 193 | 0 | MD4 | R0400 | 6.69 | 25.5 | 25.46 | 25.48 | 170.3274 | 150 | 150.18 | 39.4875 | -1 |  |  |  |  | 181.3566 |  |  |  |  | 0 | 1182 |  | 0.72 | 26.63 | 26.78 |  |  | 62.9 | 200 |  |  |  |  | 40 |  |  | 5 |  |  | 0 |  | 5 | 4 | 193R0400MD4
380 | 193 | 0 | MD4 | R0400 | 6.745 | 25.37 | 25.4 | 25.385 | 171.323 | 150 | 150 | 39.3775 | -1 |  |  |  |  | 229.3329 |  |  |  |  | 0 | 287 |  | 0.88 | 25.75 | 25.69 |  |  | 63.4 | 200 |  |  |  |  | 40 |  |  | 5 |  |  | 0 |  | 5 | 4 | 193R0400MD4
381 | 193 | 0 | MD4 | R0400 | 6.695 | 25.42 | 25.4 | 25.41 | 170.053 | 150 | 149.96 | 39.385 | -1 |  |  |  |  | 181.2964 |  |  |  |  | 0 | 3806 |  | 1.44 | 27.16 | 27.22 |  |  |  | 200 |  |  |  |  | 40 |  |  | 5 |  |  | 0 |  | 5 | 4 | 193R0400MD4
382 | 128 | 55.43 | MD2 | S0300 | 6.435 |  |  | 25.85 | 166.34475 | 610 |  | 500 | 0.1 |  |  |  |  | 203.4329 | [5 empty] | 119300 |  | 6.1 | [5 empty] | 160 | 76.13 | 1.95 | 73.9 |  | 500 | 44.32 | 86.83 | 5 | 0.25 |  | 0 | 55.43 | 5 | 4 | 128S0300MD2
383 | 128 | 55.43 | MD2 | S0300 | 6.39 |  |  | 25.43 | 162.4977 | 610 |  | 500 | 0.1 |  |  |  |  | 276.8039 | [5 empty] | 10873 |  | 3.34 | [5 empty] | 160 | 76.13 | 1.95 | 73.9 |  | 500 | 44.32 | 86.83 | 5 | 0.25 |  | 0 | 55.43 | 5 | 4 | 128S0300MD2
384 | 128 | 55.43 | MD2 | S0300 | 6.56 |  |  | 25.57 | 167.7392 | 610 |  | 500 | 0.1 |  |  |  |  | 119.2327 |  |  |  |  | 0 | 10549401 |  | 6.1 | 27.03 |  |  |  | 27.65 | 160 | 76.13 | 1.95 | 73.9 |  | 500 | 44.32 | 86.83 | 5 | 0.25 |  | 0 | 55.43 | 5 | 4 | 128S0300MD2
385 | 126 | 52.83 | MD2 | S0300 | 6.36 |  |  | 25.21 | 160.3356 | 610 |  | 500 | 0.1 |  |  |  |  | 163.3449 |  |  |  |  | 0 | 1334485 |  | 6.1 | 29.135 |  |  |  | 31.9 | 160 | 77.23 | 1.91 | 71.8 |  | 500 | 47 | 86.23 | 5 | 0.16 |  | 0 | 52.83 | 5 | 4 | 126S0300MD2
386 | 126 | 52.83 | MD2 | S0300 | 6.49 |  |  | 25.22 | 163.6778 | 610 |  | 500 | 0.1 |  |  |  |  | 160.0706 |  |  |  |  | 0 | 1524481 |  | 6.1 | 29.43 |  |  |  | 28.6 | 160 | 77.23 | 1.91 | 71.8 |  | 500 | 47 | 86.23 | 5 | 0.16 |  | 0 | 52.83 | 5 | 4 | 126S0300MD2
387 | 126 | 52.83 | MD2 | S0300 | 6.51 |  |  | 25.24 | 164.3124 | 610 |  | 500 | 0.1 |  |  |  |  | 159.5741 |  |  |  |  | 0 | 1372317 |  | 6.1 | 28.01 |  |  |  | 29.13 | 160 | 77.23 | 1.91 | 71.8 |  | 500 | 47 | 86.23 | 5 | 0.16 |  | 0 | 52.83 | 5 | 4 | 126S0300MD2
388 | 116 | 52.3 | UD2 | R0300 | 3.63 | 24.84 | 24.8 | 24.82 | 90.024 | 145 | 145.61 | 34.4975 | 10 |  |  |  |  | -385.6749 |  |  |  |  | 0 | 3395420 | 0.25 | 5.1 | 40.83 | 41.015 |  |  | 35 | 200 , 280 |  | 1.9 | 71.05 |  | 35 | 47.39 |  | 0 | 0.31 |  | 0 | 52.3 | 0 | 4 | 116R0300UD2
389 | 193 | 0 | MD4 | R0400 | 6.63 | 25.54 | 25.46 | 25.5 | 168.7998 | 150 | 150.38 | 39.5625 | -1 |  |  |  |  | 133.531 |  |  |  |  | 0 | 1861829 |  | 2.57 | 28.99 | 29.21 |  |  | 26.34 | 200 |  |  |  |  | 40 |  |  | 5 |  |  | 0 |  | 5 | 4 | 193R0400MD4
390 | 193 | 0 | MD4 | R0400 | 6.785 | 25.41 | 25.3 | 25.355 | 171.6605 | 150 | 150.44 | 39.5475 | -1 |  |  |  |  | 178.8996 |  |  |  |  | 0 | 135082 |  | 1.44 | 28.485 | 28.73 |  |  |  | 200 |  |  |  |  | 40 |  |  | 5 |  |  | 0 |  | 5 | 4 | 193R0400MD4
391 | 193 | 0 | MD4 | R0400 | 6.805 | 25.58 | 25.42 | 25.5 | 172.9831 | 150 | 150.27 | 39.525 | -1 |  |  |  |  | 130.0705 |  |  |  |  | 0 | 4002788 |  | 2.57 | 28.44 | 28.665 |  |  | 33.4 | 100 |  |  |  |  | 40 |  |  | 5 |  |  | 0 |  | 5 | 4 | 193R0400MD4
392 | 193 | 0 | MD4 | R0400 | 6.755 | 25.46 | 25.43 | 25.445 | 171.77965 | 150 | 149.71 | 39.2075 | -1 |  |  |  |  | 179.6488 |  |  |  |  | 0 | 140168 |  | 1.44 | 26.435 | 26.79 |  |  | 28.8 | 200 |  |  |  |  | 40 |  |  | 5 |  |  | 0 |  | 5 | 4 | 193R0400MD4
393 | 193 | 0 | MD4 | R0400 | 6.815 | 25.47 | 25.47 | 25.47 | 173.57805 | 150 | 149.88 | 39.43 | -1 |  |  |  |  | 226.9872 |  |  |  |  | 0 | 3227 |  | 0.88 | 27.925 |  |  |  |  | 100 |  |  |  |  | 40 |  |  | 5 |  |  | 0 |  | 5 | 4 | 193R0400MD4
394 | 193 | 0 | MD4 | R0400 | 6.77 | 25.52 | 25.5 | 25.51 | 172.635 | 150 | 149.84 | 39.2275 | -1 |  |  |  |  | 228.4589 |  |  |  |  | 0 | 12575 |  | 0.88 | 28.48 | 28.695 |  |  | 22.68 | 200 |  |  |  |  | 40 |  |  | 5 |  |  | 0 |  | 5 | 4 | 193R0400MD4
395 | 193 | 0 | MD4 | R0400 | 6.525 | 25.5 | 25.5 | 25.5 | 166.3875 | 150 | 150.18 | 39.8 | -1 |  |  |  |  | 186.0116 |  |  |  |  | 0 | 120841 |  | 1.44 | 29.07 | 29.195 |  |  | 21.46 | 200 |  |  |  |  | 40 |  |  | 5 |  |  | 0 |  | 5 | 4 | 193R0400MD4
396 | 193 | 0 | MD4 | R0400 | 6.82 | 25.48 | 25.46 | 25.47 | 173.6372 | 150 | 150.04 | 39.35 | -1 |  |  |  |  | 177.9573 |  |  |  |  | 0 | 80680 |  | 1.44 | 28.025 | 28.315 |  |  |  | 100 |  |  |  |  | 40 |  |  | 5 |  |  | 0 |  | 5 | 4 | 193R0400MD4
397 | 193 | 0 | MD4 | R0400 | 6.69 | 25.44 | 25.42 | 25.43 | 170.0598 | 150 | 150.2 | 39.34 | -1 |  |  |  |  | 132.3064 |  |  |  |  | 0 | 2834 |  | 2.57 | 25.51 | 25.54 |  |  | 74.17 | 200 |  |  |  |  | 40 |  |  | 5 |  |  | 0 |  | 5 | 4 | 193R0400MD4
398 | 193 | 0 | MD4 | R0400 | 6.52 | 25.52 | 25.5 | 25.51 | 166.26 | 150 | 150.5 | 39.745 | -1 |  |  |  |  | 135.7512 |  |  |  |  | 0 | 886884 |  | 2.57 | 26.69 | 26.66 |  |  | 62.39 | 200 |  |  |  |  | 40 |  |  | 5 |  |  | 0 |  | 5 | 4 | 193R0400MD4
399 | fill in |  | TMD | S0700 | 28.85 | 139.5 | 139.5 | 139.5 | 4024.575 | 1980 | 1974 | 1180 | 0.1 | 1.04 |  |  |  | 314.4928 |  |  |  |  | 0 | 1323 |  | 0.5 | 32.515 |  |  |  |  | 3400 kN pre-tension, no bushings |  |  |  |  | 1380 | [9 empty] | fill inS0700TMD
400 | fill in |  | TMD | S0700 | 29.5 | 138.5 | 138.5 | 138.5 | 4085.75 | 1980 | 1974 | 1180 | 0.1 | 0.73 |  |  |  | 208.8 |  |  |  |  | 0 | 27482 |  | 0.5 | 30.33 |  |  |  |  | 2760 kN pre-tension, no bushings |  |  |  |  | 1380 | [9 empty] | fill inS0700TMD
401 | 133 | 53.99 | MD2 | S3100 | 7.45 |  |  | 25.49 | 189.9 | 610 |  | 500 | 0.1 |  |  |  |  | 236.1769 |  |  |  |  | 0 | 5197 |  | 3.34 | 31.32 |  |  |  | 27.8 | 160 | 77.89 | 1.93 | 72.62 | 1:50 | 500 | 46.09 | 88.5 | 5 | 0 | 1/3 | 0 | 53.99 | 5 | 4 | 133S3100MD2
402 | 180 | 51.13 | MD2 | S3200 | 6.57 |  |  | 25.24 | 165.8268 | 610 |  | 500 | 0.1 |  |  |  |  | 199.244 |  |  |  |  | 0 | 5229 |  | 6.1 | 27.165 |  |  |  | 27.1 | 160 | 78.74 | 1.87 | 70.63 | 1:50 | 500 | 47.7 | 84.98 | 5 | 1.17 | 2/3 | 0 | 51.13 | 5 | 4 | 180S3200MD2
403 | 180 | 51.13 | MD2 | S3200 | 6.27 |  |  | 25.65 | 160.8255 | 610 |  | 500 | 0.1 |  |  |  |  | 282.0448 |  |  |  |  | 0 | 669 |  | 3.34 | 25.7 |  |  |  | 27.65 | 160 | 78.74 | 1.87 | 70.63 | 1:50 | 500 | 47.7 | 84.98 | 5 | 1.17 | 2/3 | 0 | 51.13 | 5 | 4 | 180S3200MD2
404 | 177 | 0 | UD2 | R0300 | 3.635 | 25.28 | 25.26 | 25.27 | 91.8201 | 145 | 144.89 | 34.875 | 0.1 |  |  |  |  | -571.1168 | -571.1168 |  |  |  | -14462.31 | 499910 |  | 6.19 |  | 39.49 |  | -0.01446231 | 22.68 | 200 , 280 |  |  |  |  | 35 |  |  | 0 |  |  | 0 |  | 0 | 4 | 177R0300UD2 |  | -571.1168
405 | 177 | 0 | UD2 | R0300 | 3.66 | 25.26 | 25.25 | 25.255 | 92.415 | 145 | 144.97 | 34.915 | 0.1 |  |  |  |  | 287.8321 | 527.2954 |  |  |  | 6809.962 | 499887 |  | 6.19 | 38.655 | 38.775 | 0.007446179 | 0.007423135 |  | 200 , 280 |  |  |  |  | 35 |  |  | 0 |  |  | 0 |  | 0 | 4 | 177R0300UD2 | 527.2954
406 | 177 | 0 | UD2 | R0300 | 3.67 | 25.27 | 25.25 | 25.26 | 92.6675 | 145 | 144.87 | 34.9125 | 0.1 |  |  |  |  | 520.1392 | 520.1392 |  |  |  | 13272.24 | 4999459 |  | 9.93 |  | 39.19 |  | 0.01327224 | 25.12 | 200 , 280 |  |  |  |  | 35 |  |  | 0 |  |  | 0 |  | 0 | 4 | 177R0300UD2 | 520.1392
407 | 177 | 0 | UD2 | R0300 | 3.675 | 25.25 | 25.23 | 25.24 | 92.72025 | 145 | 145.04 | 34.98 | 0.1 |  |  |  |  | 613.9975 | 613.9975 |  |  |  | 7868.736 | 499916 |  | 6.19 | 38.91 | 39.12 | 0.01577994 | 0.01569523 | 27 | 200 , 280 |  |  |  |  | 35 |  |  | 0 |  |  | 0 |  | 0 | 4 | 177R0300UD2 | 613.9975
408 | 193 | 0 | MD4 | R0400 | 6.615 | 25.45 | 25.38 | 25.415 | 167.8887 | 150 | 150.36 | 39.58 | [5 empty] | -463.9383 | -463.9383 |  |  |  | -8107.975 | 1 | 1 |  | 28.155 | 29.065 | -0.01647801 | -0.0159621 | 27.78 | 250 Nm |  |  |  |  | 40 |  |  | 5 |  |  | 0 |  | 5 | 4 | 193R0400MD4 |  | -463.9383
409 | 193 | 0 | MD4 | R0400 | 6.665 | 25.5 | 25.48 | 25.49 | 169.8242 | 150 | 149.69 | 38.4575 | [5 empty] | -465.8347 | -465.8347 |  |  |  | -8197.706 | 1 | 1 |  | 28.3 | 28.525 | -0.01646059 | -0.01633075 |  | 250 Nm |  |  |  |  | 40 |  |  | 5 |  |  | 0 |  | 5 | 4 | 193R0400MD4 |  | -465.8347
410 | 193 | 0 | MD4 | R0400 | 6.59 | 25.45 | 25.42 | 25.435 | 167.5178 | 150 | 150.16 | 39.81 | [5 empty] | -424.8504 | -424.8504 |  |  |  | -14844.53 | 1 | 1 |  | 28.62 |  | -0.01484453 |  |  | 250 Nm |  |  |  |  | 40 |  |  | 5 |  |  | 0 |  | 5 | 4 | 193R0400MD4 |  | -424.8504
411 | 193 | 0 | MD4 | R0400 | 6.75 | 25.64 | 25.5 | 25.57 | 172.125 | 150 | 150.4 | 39.4725 | [5 empty] | -431.9535 | -431.9535 |  |  |  |  | 1 | 1 | [6 empty] | 250 Nm |  |  |  |  | 40 |  |  | 5 |  |  | 0 |  | 5 | 4 | 193R0400MD4 |  | -431.9535
412 | 193 | 0 | MD4 | R0400 | 6.475 | 25.51 | 25.5 | 25.505 | 165.1125 | 150 | 150.29 | 39.6625 | [5 empty] | -473.1925 | -473.1925 |  |  |  | -8243.772 | 1 | 1 |  | 28.47 | 28.93 | -0.01662074 | -0.01635646 |  | 250 Nm |  |  |  |  | 40 |  |  | 5 |  |  | 0 |  | 5 | 4 | 193R0400MD4 |  | -473.1925
413 | 193 | 0 | MD4 | R0400 | 6.52 | 25.41 | 25.37 | 25.39 | 165.4124 | 150 | 150.12 | 39.4475 | [5 empty] | 628.7316 | 628.7316 |  |  |  | 22370.81 | 1 | 0.25 |  | 28.105 |  |  |  | 26.8 | 250 Nm |  |  |  |  | 40 |  |  | 5 |  |  | 0 |  | 5 | 4 | 193R0400MD4 | 628.7316
414 | 193 | 0 | MD4 | R0400 | 6.66 | 25.38 | 25.32 | 25.35 | 168.6312 | 150 | 150.21 | 39.5875 | [5 empty] | 634.5208 | 634.5208 |  |  |  | 11272.35 | 1 | 0.25 |  | 27.695 | 28.595 | 0.02291102 | 0.02218992 | 28.27 | 250 Nm |  |  |  |  | 40 |  |  | 5 |  |  | 0 |  | 5 | 4 | 193R0400MD4 | 634.5208
415 | 193 | 0 | MD4 | R0400 | 6.615 | 25.46 | 25.42 | 25.44 | 168.1533 | 150 | 150.23 | 39.605 | [5 empty] | 612.5363 | 612.5363 |  |  |  | 10461.76 | 1 | 0.25 |  | 29.955 | 28.595 | 0.02044855 | 0.0214211 | 28.76 | 250 Nm |  |  |  |  | 40 |  |  | 5 |  |  | 0 |  | 5 | 4 | 193R0400MD4 | 612.5363
416 | 193 | 0 | MD4 | R0400 | 6.66 |  |  | 25.56 | 170.2296 | 150 | 40 |  | 0.1 |  |  |  |  | 334.836 | [5 empty] | 6408 |  | 2.11 | [10 empty] | 40 |  |  | 5 |  |  | 0 |  | 5 | 4 | 193R0400MD4
417 | 193 | 0 | MD4 | R0400 | 6.61 |  |  | 25.81 | 170.6041 | 150 | 40 |  | 0.1 |  |  |  |  | 267.7779 | [5 empty] | 64868 |  | 3.34 | [10 empty] | 40 |  |  | 5 |  |  | 0 |  | 5 | 4 | 193R0400MD4
418 | 193 | 0 | MD4 | R0400 | 6.74 |  |  | 25.43 | 171.3982 | 150 | 40 |  | 0.1 |  |  |  |  | 194.3428 | [5 empty] | 1946304 |  | 6.1 | [10 empty] | 40 |  |  | 5 |  |  | 0 |  | 5 | 4 | 193R0400MD4
419 | 193 | 0 | MD4 | R0400 | 6.8 |  |  | 25.6 | 174.08 | 150 | 40 |  | 0.1 |  |  |  |  | 327.9412 | [5 empty] | 6754 |  | 2.11 | [10 empty] | 40 |  |  | 5 |  |  | 0 |  | 5 | 4 | 193R0400MD4
420 | 193 | 0 | MD4 | R0400 | 6.64 |  |  | 25.47 | 169.1208 | 150 | 40 |  | 0.1 |  |  |  |  | 266.5669 | [5 empty] | 51634 |  | 3.34 | [10 empty] | 40 |  |  | 5 |  |  | 0 |  | 5 | 4 | 193R0400MD4
421 | 193 | 0 | MD4 | R0400 | 6.66 |  |  | 25.59 | 170.4294 | 150 | 40 |  | 0.1 |  |  |  |  | 334.8366 | [5 empty] | 7356 |  | 2.11 | [10 empty] | 40 |  |  | 5 |  |  | 0 |  | 5 | 4 | 193R0400MD4
422 | 193 | 0 | MD4 | R0400 | 6.56 |  |  | 25.53 | 167.4768 | 150 | 40 |  | 0.1 |  |  |  |  | 269.8165 | [5 empty] | 42044 |  | 3.34 | [10 empty] | 40 |  |  | 5 |  |  | 0 |  | 5 | 4 | 193R0400MD4
423 | 193 | 0 | MD4 | R0400 | 6.59 |  |  | 25.7 | 169.363 | 150 | 40 |  | 0.1 |  |  |  |  | 268.5888 | [5 empty] | 46507 |  | 3.34 | [10 empty] | 40 |  |  | 5 |  |  | 0 |  | 5 | 4 | 193R0400MD4
424 | 193 | 0 | MD4 | R0400 | 6.57 |  |  | 25.52 | 167.6664 | 150 | 40 |  | 0.1 |  |  |  |  | 199.384 | [5 empty] | 956059 |  | 6.11 | [10 empty] | 40 |  |  | 5 |  |  | 0 |  | 5 | 4 | 193R0400MD4
425 | 1002 |  | MD2 | S3200 | 7.36 | 24.91 | 24.69 | 24.762 | 182.25 | 610 |  | 500 |  | 1.1081 |  |  |  | 252.78 | 252.78 |  |  |  | 10493.15 | 1 | 4 |  | 24.09 |  | 0.01049315 |  |  | 140 |  |  |  | 1:50 | 500 |  |  | 5 |  | 2/3 | 0 |  | 5 | 4 | 1002S3200MD2 | 252.78
426 | 1002 |  | MD2 | S3200 | 7.406 | 25.03 | 24.77 | 24.88 | 184.26 | 610 |  | 500 |  | 1.059 |  |  |  | 256.81 | 256.81 |  |  |  | 9779.513 | 1 | 4 |  | 26.26 |  | 0.009779513 |  |  | 140 |  |  |  | 1:50 | 500 |  |  | 5 |  | 2/3 | 0 |  | 5 | 4 | 1002S3200MD2 | 256.81
427 | 1002 |  | MD2 | S3200 | 7.188 | 25 | 24.84 | 24.894 | 178.94 | 610 |  | 500 |  | 1.2412 |  |  |  | 297.54 | 297.54 |  |  |  | 11613.58 | 1 | 4 |  | 25.62 |  | 0.01161358 |  |  | 140 |  |  |  | 1:50 | 500 |  |  | 5 |  | 2/3 | 0 |  | 5 | 4 | 1002S3200MD2 | 297.54
428 | 1002 |  | MD2 | S3200 | 7.14 | 25.07 | 25.01 | 25.062 | 178.94 | 610 |  | 500 |  | 1.2459 |  |  |  | 264.65 | 264.65 |  |  |  | 11684.33 | 1 | 4 |  | 22.65 |  | 0.01168433 |  |  | 140 |  |  |  | 1:50 | 500 |  |  | 5 |  | 2/3 | 0 |  | 5 | 4 | 1002S3200MD2 | 264.65
429 | 1013 |  | MD2 | S4400 | 8.236 | 24.59 | 24.47 | 24.524 | 201.98 | 610 |  | 500 |  | 1.467 |  |  |  | 439.008 | 439.008 |  |  |  | 13723.29 | 1 | 4 |  | 31.99 |  | 0.01372329 |  |  | 140 |  |  |  | 1:75 | 500 |  |  | 5 |  | 2/3 | 0 |  | 5 | 4 | 1013S4400MD2 | 439.008
430 | 1013 |  | MD2 | S4400 | 8.626 | 25.27 | 25.12 | 25.198 | 217.36 | 610 |  | 500 |  | 1.4449 |  |  |  | 412.72 | 412.72 |  |  |  | 13536.24 | 1 | 4 |  | 30.49 |  | 0.01353624 |  |  | 140 |  |  |  | 1:75 | 500 |  |  | 5 |  | 2/3 | 0 |  | 5 | 4 | 1013S4400MD2 | 412.72
431 | 1013 |  | MD2 | S4400 | 8.52 | 25.11 | 24.95 | 25.028 | 213.24 | 610 |  | 500 |  | 1.3431 |  |  |  | 391.28 | 391.28 |  |  |  | 12520.96 | 1 | 4 |  | 31.25 |  | 0.01252096 |  |  | 140 |  |  |  | 1:75 | 500 |  |  | 5 |  | 2/3 | 0 |  | 5 | 4 | 1013S4400MD2 | 391.28
432 | 1013 |  | MD2 | S4400 | 8.444 | 24.91 | 24.77 | 24.85 | 209.83 | 610 |  | 500 |  | 1.5655 |  |  |  | 465.57 | 465.57 |  |  |  | 14874.44 | 1 | 4 |  | 31.3 |  | 0.01487444 |  |  | 140 |  |  |  | 1:75 | 500 |  |  | 5 |  | 2/3 | 0 |  | 5 | 4 | 1013S4400MD2 | 465.57
433 | 1013 |  | MD2 | S4400 | 8.416 | 24.95 | 24.58 | 24.718 | 208.03 | 610 |  | 500 |  | 1.46 |  |  |  | 434.24 | 434.24 |  |  |  | 13824.9 | 1 | 4 |  | 31.41 |  | 0.0138249 |  |  | 140 |  |  |  | 1:75 | 500 |  |  | 5 |  | 2/3 | 0 |  | 5 | 4 | 1013S4400MD2 | 434.24
434 | 1006 |  | MD2 | S3900 | 8.91 | 25.79 | 25.56 | 25.636 | 228.42 | 610 |  | 500 |  | 1.2798 |  |  |  | 324.19 | 324.19 |  |  |  | 12033.78 | 1 | 4 |  | 26.94 |  | 0.01203378 |  |  | 140 |  |  |  | 1:50 | 500 |  |  | 5 |  | 2/3 | 0 |  | 5 | 4 | 1006S3900MD2 | 324.19
435 | 1006 |  | MD2 | S3900 | 9.068 | 25.33 | 25.28 | 25.31 | 229.51 | 610 |  | 500 |  | 1.215 |  |  |  | 300.43 | 300.43 |  |  |  | 11462.42 | 1 | 4 |  | 26.21 |  | 0.01146242 |  |  | 140 |  |  |  | 1:50 | 500 |  |  | 5 |  | 2/3 | 0 |  | 5 | 4 | 1006S3900MD2 | 300.43
436 | 1006 |  | MD2 | S3900 | 9.294 | 24.84 | 24.62 | 24.686 | 229.43 | 610 |  | 500 |  | 0.9407 |  |  |  | 233.05 | 233.05 |  |  |  | 8984.194 | 1 | 4 |  | 25.94 |  | 0.008984194 |  |  | 140 |  |  |  | 1:50 | 500 |  |  | 5 |  | 2/3 | 0 |  | 5 | 4 | 1006S3900MD2 | 233.05
437 | 1006 |  | MD2 | S3900 | 9.35 | 24.81 | 24.74 | 24.772 | 231.62 | 610 |  | 500 |  | 1.1128 |  |  |  | 276.749 | 276.749 |  |  |  | 10623.76 | 1 | 4 |  | 26.05 |  | 0.01062376 |  |  | 140 |  |  |  | 1:50 | 500 |  |  | 5 |  | 2/3 | 0 |  | 5 | 4 | 1006S3900MD2 | 276.749
438 | 1006 |  | MD2 | S3900 | 9.428 | 24.99 | 24.37 | 24.688 | 232.76 | 610 |  | 500 |  | 1.1926 |  |  |  | 305.94 | 305.94 |  |  |  | 11182.02 | 1 | 4 |  | 27.36 |  | 0.01118202 |  |  | 140 |  |  |  | 1:50 | 500 |  |  | 5 |  | 2/3 | 0 |  | 5 | 4 | 1006S3900MD2 | 305.94
439 | 1011 |  | MD2 | S4200 | 8.204 | 25.16 | 24.92 | 25.03 | 205.35 | 610 |  | 500 |  | 1.6429 |  |  |  | 433.149 | 433.149 |  |  |  | 14854.22 | 1 | 4 |  | 29.16 |  | 0.01485422 |  |  | 140 |  |  |  | 1:50 | 500 |  |  | 5 |  | 2/3 | 0 |  | 5 | 4 | 1011S4200MD2 | 433.149
440 | 1011 |  | MD2 | S4200 | 8.678 | 25.13 | 24.88 | 24.962 | 216.62 | 610 |  | 500 |  | 1.533 |  |  |  | 402.644 | 402.644 |  |  |  | 14103.12 | 1 | 4 |  | 28.55 |  | 0.01410312 |  |  | 140 |  |  |  | 1:50 | 500 |  |  | 5 |  | 2/3 | 0 |  | 5 | 4 | 1011S4200MD2 | 402.644
441 | 1011 |  | MD2 | S4200 | 8.21 | 24.73 | 24.63 | 24.66 | 202.46 | 610 |  | 500 |  | 1.4755 |  |  |  | 422.253 | 422.253 |  |  |  | 13889.9 | 1 | 4 |  | 30.4 |  | 0.0138899 |  |  | 140 |  |  |  | 1:50 | 500 |  |  | 5 |  | 2/3 | 0 |  | 5 | 4 | 1011S4200MD2 | 422.253
442 | 1011 |  | MD2 | S4200 | 8.218 | 25.26 | 24.76 | 25.054 | 205.89 | 610 |  | 500 |  | 1.5722 |  |  |  | 428.179 | 428.179 |  |  |  | 14554.01 | 1 | 4 |  | 29.42 |  | 0.01455401 |  |  | 140 |  |  |  | 1:50 | 500 |  |  | 5 |  | 2/3 | 0 |  | 5 | 4 | 1011S4200MD2 | 428.179
443 | 1011 |  | MD2 | S4200 | 8.28 | 25.11 | 24.87 | 24.984 | 206.87 | 610 |  | 500 |  | 1.4917 |  |  |  | 392.782 | 392.782 |  |  |  | 13810.9 | 1 | 4 |  | 28.44 |  | 0.0138109 |  |  | 140 |  |  |  | 1:50 | 500 |  |  | 5 |  | 2/3 | 0 |  | 5 | 4 | 1011S4200MD2 | 392.782
444 | 1001 |  | MD2 | S3100 | 7.69 | 24.86 | 24.7 | 24.792 | 190.65 | 610 | 500 |  |  | 1.5892 |  |  |  | 300.87 | 300.87 |  |  |  | 10816.83 | 1 | 4 |  | 27.815 |  | 0.01081683 |  |  | 140 |  |  |  | 1:50 | 500 |  |  | 5 |  | 1/3 | 0 |  | 5 | 4 | 1001S3100MD2 | 300.87
445 | 1001 |  | MD2 | S3100 | 7.744 | 25.16 | 24.85 | 24.992 | 193.54 | 610 | 500 |  |  | 1.1799 |  |  |  | 314.84 | 314.84 |  |  |  | 10618.55 | 1 | 4 |  | 29.65 |  | 0.01061855 |  |  | 140 |  |  |  | 1:50 | 500 |  |  | 5 |  | 1/3 | 0 |  | 5 | 4 | 1001S3100MD2 | 314.84
446 | 1001 |  | MD2 | S3100 | 7.84 | 24.82 | 24.72 | 24.76 | 194.12 | 610 | 500 |  |  | 1.2013 |  |  |  | 340.35 | 340.35 |  |  |  | 11745.93 | 1 | 4 |  | 28.976 |  | 0.01174593 |  |  | 140 |  |  |  | 1:50 | 500 |  |  | 5 |  | 1/3 | 0 |  | 5 | 4 | 1001S3100MD2 | 340.35
447 | 1001 |  | MD2 | S3100 | 7.834 | 24.9 | 24.53 | 24.722 | 193.67 | 610 | 500 |  |  | 1.0192 |  |  |  | 306.19 | 306.19 |  |  |  | 11184.61 | 1 | 4 |  | 27.376 |  | 0.01118461 |  |  | 140 |  |  |  | 1:50 | 500 |  |  | 5 |  | 1/3 | 0 |  | 5 | 4 | 1001S3100MD2 | 306.19
448 | 1001 |  | MD2 | S3100 | 7.572 | 25 | 24.55 | 24.79 | 187.71 | 610 | 500 |  |  | 1.129 |  |  |  | 312.22 | 312.22 |  |  |  | 10932.07 | 1 | 4 |  | 28.56 |  | 0.01093207 |  |  | 140 |  |  |  | 1:50 | 500 |  |  | 5 |  | 1/3 | 0 |  | 5 | 4 | 1001S3100MD2 | 312.22
449 | 1014 |  | MD2 | S4900 | 7.96 | 25.07 | 25.22 | 25.156 | 200.24 | 610 | 500 |  |  | 1.5087 |  |  |  | 342.941 | 342.941 |  |  |  | 13106.36 | 1 | 4 |  | 26.166 |  | 0.01310636 |  |  | 140 |  |  |  | 1:50 | 500 |  |  | 5 |  | 1/3 | 0 |  | 5 | 4 | 1014S4900MD2 | 342.941
450 | 1014 |  | MD2 | S4900 | 8.028 | 25.4 | 24.85 | 25.122 | 201.68 | 610 | 500 |  |  | 1.6964 |  |  |  | 379.66 | 379.66 |  |  |  | 14219.48 | 1 | 4 |  | 26.7 |  | 0.01421948 |  |  | 140 |  |  |  | 1:50 | 500 |  |  | 5 |  | 1/3 | 0 |  | 5 | 4 | 1014S4900MD2 | 379.66
451 | 1014 |  | MD2 | S4900 | 8.308 | 25.13 | 24.9 | 25.018 | 207.85 | 610 | 500 |  |  | 1.7005 |  |  |  | 364.934 | 364.934 |  |  |  | 14095.56 | 1 | 4 |  | 25.89 |  | 0.01409556 |  |  | 140 |  |  |  | 1:50 | 500 |  |  | 5 |  | 1/3 | 0 |  | 5 | 4 | 1014S4900MD2 | 364.934
452 | 1014 |  | MD2 | S4900 | 8.682 | 24.96 | 24.92 | 24.936 | 216.49 | 610 | 500 |  |  | 1.6412 |  |  |  | 349.48 | 349.48 |  |  |  | 13956.87 | 1 | 4 |  | 25.04 |  | 0.01395687 |  |  | 140 |  |  |  | 1:50 | 500 |  |  | 5 |  | 1/3 | 0 |  | 5 | 4 | 1014S4900MD2 | 349.48
453 | 1014 |  | MD2 | S4900 | 8.326 | 25.33 | 25.27 | 25.312 | 210.75 | 610 | 500 |  |  | 1.6807 |  |  |  | 346.19 | 346.19 |  |  |  | 13556.94 | 1 | 4 |  | 25.536 |  | 0.01355694 |  |  | 140 |  |  |  | 1:50 | 500 |  |  | 5 |  | 1/3 | 0 |  | 5 | 4 | 1014S4900MD2 | 346.19
454 | 1010 |  | MD2 | S4100 | 8.034 | 25.04 | 24.68 | 24.872 | 199.82 | 610 | 500 |  |  | 1.2776 |  |  |  | 396.32 | 396.32 |  |  |  | 12014.79 | 1 | 4 |  | 32.986 |  | 0.01201479 |  |  | 140 |  |  |  | 1:50 | 500 |  |  | 5 |  | 1/3 | 0 |  | 5 | 4 | 1010S4100MD2 | 396.32
455 | 1010 |  | MD2 | S4100 | 7.992 | 25.15 | 24.41 | 24.766 | 197.93 | 610 | 500 |  |  | 1.3346 |  |  |  | 408.051 | 408.051 |  |  |  | 12436.79 | 1 | 4 |  | 32.81 |  | 0.01243679 |  |  | 140 |  |  |  | 1:50 | 500 |  |  | 5 |  | 1/3 | 0 |  | 5 | 4 | 1010S4100MD2 | 408.051
456 | 1010 |  | MD2 | S4100 | 8.036 | 24.91 | 24.47 | 24.684 | 198.36 | 610 | 500 |  |  | 1.3456 |  |  |  | 411.62 | 411.62 |  |  |  | 12534.1 | 1 | 4 |  | 32.84 |  | 0.0125341 |  |  | 140 |  |  |  | 1:50 | 500 |  |  | 5 |  | 1/3 | 0 |  | 5 | 4 | 1010S4100MD2 | 411.62
457 | 1010 |  | MD2 | S4100 | 7.952 | 24.98 | 24.78 | 24.86 | 197.69 | 610 | 500 |  |  | 1.2827 |  |  |  | 411.68 | 411.68 |  |  |  | 12019.85 | 1 | 4 |  | 34.25 |  | 0.01201985 |  |  | 140 |  |  |  | 1:50 | 500 |  |  | 5 |  | 1/3 | 0 |  | 5 | 4 | 1010S4100MD2 | 411.68
458 | 1012 |  | MD2 | S4300 | 8.496 | 25.18 | 25.02 | 25.098 | 213.23 | 610 | 500 |  |  | 1.2638 |  |  |  | 385.065 | 385.065 |  |  |  | 12170.2 | 1 | 4 |  | 31.64 |  | 0.0121702 |  |  | 140 |  |  |  | 1:75 | 500 |  |  | 5 |  | 1/3 | 0 |  | 5 | 4 | 1012S4300MD2 | 385.065
459 | 1012 |  | MD2 | S4300 | 8.802 | 25.12 | 25.03 | 25.08 | 220.75 | 610 | 500 |  |  | 1.0827 |  |  |  | 320.71 | 320.71 |  |  |  | 10365.55 | 1 | 4 |  | 30.94 |  | 0.01036555 |  |  | 140 |  |  |  | 1:75 | 500 |  |  | 5 |  | 1/3 | 0 |  | 5 | 4 | 1012S4300MD2 | 320.71
460 | 1004 |  | MD2 | S3400 | 8.78 | 24.8 | 24.52 | 24.67 | 216.6 | 610 | 500 |  |  | 1.2274 |  |  |  | 267.399 | 267.399 |  |  |  | 11254.17 | 1 | 4 |  | 23.76 |  | 0.01125417 |  |  | 140 |  |  |  | 1:75 | 500 |  |  | 5 |  | 2/3 | 0 |  | 5 | 4 | 1004S3400MD2 | 267.399
461 | 1015 |  | MD2 | S4000 | 8.654 | 25.04 | 24.78 | 24.924 | 215.69 | 610 | 500 |  |  | 1.462 |  |  |  | 311.936 | 311.936 |  |  |  | 12095.23 | 1 | 4 |  | 25.79 |  | 0.01209523 |  |  | 140 |  |  |  | 1:50 | 500 |  |  | 5 |  | 2/3 | 0 |  | 5 | 4 | 1015S4000MD2 | 311.936
462 | 1015 |  | MD2 | S4000 | 9.142 | 25.24 | 24.94 | 25.064 | 229.14 | 610 | 500 |  |  | 1.739 |  |  |  | 324.939 | 324.939 |  |  |  | 13522.22 | 1 | 4 |  | 24.03 |  | 0.01352222 |  |  | 140 |  |  |  | 1:50 | 500 |  |  | 5 |  | 2/3 | 0 |  | 5 | 4 | 1015S4000MD2 | 324.939
463 | 1015 |  | MD2 | S4000 | 8.916 | 25.08 | 24.52 | 24.8244 | 221.33 | 610 | 500 |  |  | 1.3079 |  |  |  | 287.303 | 287.303 |  |  |  | 11688.49 | 1 | 4 |  | 24.58 |  | 0.01168849 |  |  | 140 |  |  |  | 1:50 | 500 |  |  | 5 |  | 2/3 | 0 |  | 5 | 4 | 1015S4000MD2 | 287.303
464 | 112 | 55.05 | UD3 | R0390 | 6.103333 | 25.16 | 25.08 | 25.11333 | 153.275 | 145 | 35 |  | 10 |  |  |  |  | -138.6331 | [5 empty] | 1523 |  | 1.655 | [5 empty] | 50 | 73.45 | 1.94 | 73.68 |  | 35 | 44.51 | 87.44 | 0 | 0.44 |  | 0 | 55.05 | 0 | 7 | 112R0390UD3
465 | 112 | 55.05 | UD3 | R0390 | 6.016667 | 25.3 | 25.29 | 25.29667 | 152.2016 | 145 | 35 |  | 10 |  |  |  |  | -119.1183 | [5 empty] | 93690 |  | 2.8 | [5 empty] | 50 | 73.45 | 1.94 | 73.68 |  | 35 | 44.51 | 87.44 | 0 | 0.44 |  | 0 | 55.05 | 0 | 7 | 112R0390UD3
466 | 112 | 55.05 | UD3 | R0390 | 6.073333 | 25.03 | 24.97 | 24.99 | 151.7726 | 145 | 35 |  | 10 |  |  |  |  | -111.4958 | [5 empty] | 327672 |  | 3.2 | [5 empty] | 50 | 73.45 | 1.94 | 73.68 |  | 35 | 44.51 | 87.44 | 0 | 0.44 |  | 0 | 55.05 | 0 | 7 | 112R0390UD3
467 | 112 | 55.05 | UD3 | R0390 | 6.196667 | 25.11 | 25.03 | 25.07 | 155.3504 | 145 | 35 |  | 10 |  |  |  |  | -175.8605 | -175.8605 |  |  |  |  | 101111 |  | 2.8 | [5 empty] | 50 | 73.45 | 1.94 | 73.68 |  | 35 | 44.51 | 87.44 | 0 | 0.44 |  | 0 | 55.05 | 0 | 7 | 112R0390UD3 |  | -175.8605
468 | 112 | 55.05 | UD3 | R0390 | 6.003333 | 25.21 | 25.19 | 25.2 | 151.284 | 145 | 35 |  | 10 |  |  |  |  | -167.1823 | -167.1823 |  |  |  |  | 500425 |  | 3.2 | [5 empty] | 50 | 73.45 | 1.94 | 73.68 |  | 35 | 44.51 | 87.44 | 0 | 0.44 |  | 0 | 55.05 | 0 | 7 | 112R0390UD3 |  | -167.1823
469 | 112 | 55.05 | UD3 | R0390 | 6.146667 | 25.07 | 25.05 | 25.05667 | 154.015 | 145 | 35 |  | 10 |  |  |  |  | -138.6294 | [5 empty] | 709 |  | 1.655 | [5 empty] | 50 | 73.45 | 1.94 | 73.68 |  | 35 | 44.51 | 87.44 | 0 | 0.44 |  | 0 | 55.05 | 0 | 7 | 112R0390UD3
470 | 112 | 55.05 | UD3 | R0390 | 6.18 | 24.94 | 24.82 | 24.87667 | 153.7378 | 145 | 35 |  | 10 |  |  |  |  | 44.53687 | 44.53687 |  |  |  |  | 2499 |  | 1.655 | [5 empty] | 50 | 73.45 | 1.94 | 73.68 |  | 35 | 44.51 | 87.44 | 0 | 0.44 |  | 0 | 55.05 | 0 | 7 | 112R0390UD3 | 44.53687
471 | 112 | 55.05 | UD3 | R0390 | 6.153333 | 25.13 | 25.09 | 25.11667 | 154.5512 | 145 | 35 |  | 10 |  |  |  |  | -138.6336 | [5 empty] | 2349 |  | 1.655 | [5 empty] | 50 | 73.45 | 1.94 | 73.68 |  | 35 | 44.51 | 87.44 | 0 | 0.44 |  | 0 | 55.05 | 0 | 7 | 112R0390UD3
472 | 112 | 55.05 | UD3 | R0390 | 6.046667 | 24.94 | 24.91 | 24.92333 | 150.7031 | 145 | 35 |  | 10 |  |  |  |  | 38.54599 | 38.54599 |  |  |  |  | 102000 |  | 2.8 | [5 empty] | 50 | 73.45 | 1.94 | 73.68 |  | 35 | 44.51 | 87.44 | 0 | 0.44 |  | 0 | 55.05 | 0 | 7 | 112R0390UD3 | 38.54599
473 | 112 | 55.05 | UD3 | R0390 | 6.123333 | 25.04 | 25.02 | 25.02667 | 153.2466 | 145 | 35 |  | 10 |  |  |  |  | -111.4935 | [5 empty] | 346190 |  | 3.2 | [5 empty] | 50 | 73.45 | 1.94 | 73.68 |  | 35 | 44.51 | 87.44 | 0 | 0.44 |  | 0 | 55.05 | 0 | 7 | 112R0390UD3
474 | 112 | 55.05 | UD3 | R0390 | 6.066667 | 25.04 | 25 | 25.01333 | 151.7476 | 145 | 35 |  | 10 |  |  |  |  | -166.5134 | -166.5134 |  |  |  |  | 103219 |  | 2.8 | [5 empty] | 50 | 73.45 | 1.94 | 73.68 |  | 35 | 44.51 | 87.44 | 0 | 0.44 |  | 0 | 55.05 | 0 | 7 | 112R0390UD3 |  | -166.5134
475 | 112 | 55.05 | UD3 | R0390 | 6.036667 | 25.15 | 25.13 | 25.14333 | 151.7819 | 145 | 35 |  | 10 |  |  |  |  | -172.985 | -172.985 |  |  |  |  | 500000 |  | 3.2 | [5 empty] | 50 | 73.45 | 1.94 | 73.68 |  | 35 | 44.51 | 87.44 | 0 | 0.44 |  | 0 | 55.05 | 0 | 7 | 112R0390UD3 |  | -172.985
476 | 156 | 51.25 | UD3 | R0390 | 6.27 | 25.35 | 25.32 | 25.33333 | 158.84 | 145 | 35 |  | 10 |  |  |  |  | -132.3407 | [5 empty] | 18156 |  | 2.73 | [5 empty] | 50 |  | 1.86 | 71.28 |  | 35 | 46.33 |  | 0 | 2.42 |  | 0 | 51.25 | 0 | 7 | 156R0390UD3
477 | 156 | 51.25 | UD3 | R0390 | 6.26 | 25.33 | 25.29 | 25.31 | 158.4406 | 145 | 35 |  | 10 |  |  |  |  | -132.3588 | [5 empty] | 6784 |  | 2.73 | [5 empty] | 50 |  | 1.86 | 71.28 |  | 35 | 46.33 |  | 0 | 2.42 |  | 0 | 51.25 | 0 | 7 | 156R0390UD3
478 | 156 | 51.25 | UD3 | R0390 | 6.233333 | 25.36 | 25.33 | 25.34667 | 157.9942 | 145 | 35 |  | 10 |  |  |  |  | -132.3783 | [5 empty] | 25055 |  | 2 | [5 empty] | 50 |  | 1.86 | 71.28 |  | 35 | 46.33 |  | 0 | 2.42 |  | 0 | 51.25 | 0 | 7 | 156R0390UD3
479 | 156 | 51.25 | UD3 | R0390 | 6.233333 | 25.39 | 25.37 | 25.38 | 158.202 | 145 | 35 |  | 10 |  |  |  |  | -132.3751 | [5 empty] | 13739 |  | 2 | [5 empty] | 50 |  | 1.86 | 71.28 |  | 35 | 46.33 |  | 0 | 2.42 |  | 0 | 51.25 | 0 | 7 | 156R0390UD3
480 | 156 | 51.25 | UD3 | R0390 | 6.336667 | 25.38 | 25.36 | 25.37 | 160.7612 | 145 | 35 |  | 10 |  |  |  |  | -144.3943 | [5 empty] | 2340 |  | 1.655 | [5 empty] | 50 |  | 1.86 | 71.28 |  | 35 | 46.33 |  | 0 | 2.42 |  | 0 | 51.25 | 0 | 7 | 156R0390UD3
481 | 156 | 51.25 | UD3 | R0390 | 6.366667 | 25.44 | 25.39 | 25.40667 | 161.7558 | 145 | 35 |  | 10 |  |  |  |  | -144.3163 | [5 empty] | 2363 |  | 1.655 | [5 empty] | 50 |  | 1.86 | 71.28 |  | 35 | 46.33 |  | 0 | 2.42 |  | 0 | 51.25 | 0 | 7 | 156R0390UD3
482 | 156 | 51.25 | UD3 | R0390 | 6.366667 | 25.39 | 25.35 | 25.36333 | 161.4799 | 145 | 35 |  | 10 |  |  |  |  | -132.2022 | [5 empty] | 600 |  | 4.04 | [5 empty] | 50 |  | 1.86 | 71.28 |  | 35 | 46.33 |  | 0 | 2.42 |  | 0 | 51.25 | 0 | 7 | 156R0390UD3
483 | 156 | 51.25 | UD3 | R0390 | 6.323333 | 25.29 | 25.28 | 25.28667 | 159.896 | 145 | 35 |  | 10 |  |  |  |  | -132.286 | [5 empty] | 4569 |  | 4.04 | [5 empty] | 50 |  | 1.86 | 71.28 |  | 35 | 46.33 |  | 0 | 2.42 |  | 0 | 51.25 | 0 | 7 | 156R0390UD3
484 | 156 | 51.25 | UD3 | R0390 | 6.26 | 25.4 | 25.38 | 25.38667 | 158.9205 | 145 | 35 |  | 10 |  |  |  |  | 42.96487 | 42.96487 |  |  |  |  | 25000 |  | 2 | [5 empty] | 50 |  | 1.86 | 71.28 |  | 35 | 46.33 |  | 0 | 2.42 |  | 0 | 51.25 | 0 | 7 | 156R0390UD3 | 42.96487
485 | 156 | 51.25 | UD3 | R0390 | 6.346667 | 25.37 | 25.37 | 25.37 | 161.0149 | 145 | 35 |  | 10 |  |  |  |  | 44.90267 | 44.90267 |  |  |  |  | 25092 |  | 2.73 | [5 empty] | 50 |  | 1.86 | 71.28 |  | 35 | 46.33 |  | 0 | 2.42 |  | 0 | 51.25 | 0 | 7 | 156R0390UD3 | 44.90267
486 | 156 | 51.25 | UD3 | R0390 | 6.223333 | 25.37 | 25.36 | 25.36667 | 157.8652 | 145 | 35 |  | 10 |  |  |  |  | 45.21579 | 45.21579 |  |  |  |  | 25119 |  | 3.2 | [5 empty] | 50 |  | 1.86 | 71.28 |  | 35 | 46.33 |  | 0 | 2.42 |  | 0 | 51.25 | 0 | 7 | 156R0390UD3 | 45.21579
487 | 156 | 51.25 | UD3 | R0390 | 6.276667 | 25.42 | 25.4 | 25.40667 | 159.4692 | 145 | 35 |  | 10 |  |  |  |  | -111.4949 | [5 empty] | 333333 |  | 5.17 | [5 empty] | 50 |  | 1.86 | 71.28 |  | 35 | 46.33 |  | 0 | 2.42 |  | 0 | 51.25 | 0 | 7 | 156R0390UD3
488 | 156 | 51.25 | UD3 | R0390 | 6.253333 | 25.35 | 25.34 | 25.34333 | 158.4803 | 145 | 35 |  | 10 |  |  |  |  | -111.4902 | [5 empty] | 293840 |  | 5.17 | [5 empty] | 50 |  | 1.86 | 71.28 |  | 35 | 46.33 |  | 0 | 2.42 |  | 0 | 51.25 | 0 | 7 | 156R0390UD3
489 | 156 | 51.25 | UD3 | R0390 | 6.283333 | 25.39 | 25.36 | 25.37333 | 159.4291 | 145 | 35 |  | 10 |  |  |  |  | -111.4916 | [5 empty] | 10467 |  | 3.2 | [5 empty] | 50 |  | 1.86 | 71.28 |  | 35 | 46.33 |  | 0 | 2.42 |  | 0 | 51.25 | 0 | 7 | 156R0390UD3
490 | 156 | 51.25 | UD3 | R0390 | 6.31 | 25.29 | 25.27 | 25.28 | 159.5168 | 145 | 35 |  | 10 |  |  |  |  | -138.6312 | [5 empty] | 1064 |  | 2.73 | [5 empty] | 50 |  | 1.86 | 71.28 |  | 35 | 46.33 |  | 0 | 2.42 |  | 0 | 51.25 | 0 | 7 | 156R0390UD3
491 | 156 | 51.25 | UD3 | R0390 | 6.316667 | 25.36 | 25.33 | 25.34333 | 160.0854 | 145 | 35 |  | 10 |  |  |  |  | -138.6323 | [5 empty] | 1465 |  | 2.26 | [5 empty] | 50 |  | 1.86 | 71.28 |  | 35 | 46.33 |  | 0 | 2.42 |  | 0 | 51.25 | 0 | 7 | 156R0390UD3
492 | 156 | 51.25 | UD3 | R0390 | 6.323333 | 25.36 | 25.33 | 25.34333 | 160.2543 | 145 | 35 |  | 10 |  |  |  |  | -138.6296 | [5 empty] | 2193 |  | 1.655 | [5 empty] | 50 |  | 1.86 | 71.28 |  | 35 | 46.33 |  | 0 | 2.42 |  | 0 | 51.25 | 0 | 7 | 156R0390UD3
493 | 156 | 51.25 | UD3 | R0390 | 6.356667 | 25.38 | 25.33 | 25.36333 | 161.2263 | 145 | 35 |  | 10 |  |  |  |  | 50.14692 | 50.14692 |  |  |  |  | 513634 |  | 3.2 | [5 empty] | 50 |  | 1.86 | 71.28 |  | 35 | 46.33 |  | 0 | 2.42 |  | 0 | 51.25 | 0 | 7 | 156R0390UD3 | 50.14692
494 | 156 | 51.25 | UD3 | R0390 | 6.243333 | 25.38 | 25.36 | 25.37333 | 158.4142 | 145 | 35 |  | 10 |  |  |  |  | -159.0262 | -159.0262 |  |  |  |  | 25001 |  | 2.73 | [5 empty] | 50 |  | 1.86 | 71.28 |  | 35 | 46.33 |  | 0 | 2.42 |  | 0 | 51.25 | 0 | 7 | 156R0390UD3 |  | -159.0262
495 | 156 | 51.25 | UD3 | R0390 | 6.32 | 25.37 | 25.36 | 25.36333 | 160.2963 | 145 | 35 |  | 10 |  |  |  |  | -119.1169 | [5 empty] | 64076 |  | 2.8 | [5 empty] | 50 |  | 1.86 | 71.28 |  | 35 | 46.33 |  | 0 | 2.42 |  | 0 | 51.25 | 0 | 7 | 156R0390UD3
496 | 156 | 51.25 | UD3 | R0390 | 6.253333 | 25.31 | 25.27 | 25.29667 | 158.1885 | 145 | 35 |  | 10 |  |  |  |  | -119.1174 | [5 empty] | 52794 |  | 2.8 | [5 empty] | 50 |  | 1.86 | 71.28 |  | 35 | 46.33 |  | 0 | 2.42 |  | 0 | 51.25 | 0 | 7 | 156R0390UD3
497 | 156 | 51.25 | UD3 | R0390 | 6.37 | 25.42 | 25.4 | 25.40667 | 161.8405 | 145 | 35 |  | 10 |  |  |  |  | -168.388 | -168.388 |  |  |  |  | 25127 |  | 2.73 | [5 empty] | 50 |  | 1.86 | 71.28 |  | 35 | 46.33 |  | 0 | 2.42 |  | 0 | 51.25 | 0 | 7 | 156R0390UD3 |  | -168.388
498 | 112 | 55.05 | UD3 | R0390 | 6.043333 | 25.14 | 25.1 | 25.12333 | 151.8287 | 145 | 35 |  | 10 |  |  |  |  | 51.18269 | 51.18269 |  |  |  |  | 513005 |  | 3.2 | [5 empty] | 50 | 73.45 | 1.94 | 73.68 |  | 35 | 44.51 | 87.44 | 0 | 0.44 |  | 0 | 55.05 | 0 | 7 | 112R0390UD3 | 51.18269
499 | 112 | 55.05 | UD3 | R0390 | 6.07 | 25.13 | 25.08 | 25.10333 | 152.3772 | 145 | 35 |  | 10 |  |  |  |  | 49.33808 | 49.33808 |  |  |  |  | 100001 |  | 2.8 | [5 empty] | 50 | 73.45 | 1.94 | 73.68 |  | 35 | 44.51 | 87.44 | 0 | 0.44 |  | 0 | 55.05 | 0 | 7 | 112R0390UD3 | 49.33808
500 | 112 | 55.05 | UD3 | R0390 | 6.223333 | 25.2 | 25.16 | 25.17667 | 156.6828 | 145 | 35 |  | 10 |  |  |  |  | -126.1083 | [5 empty] | 10601 |  | 2.73 | [5 empty] | 50 | 73.45 | 1.94 | 73.68 |  | 35 | 44.51 | 87.44 | 0 | 0.44 |  | 0 | 55.05 | 0 | 7 | 112R0390UD3
501 | 185 | 0 | MD5 | I1000 | 4.086667 | 25.08 | 25.07 | 25.07333 | 102.4664 | 250 | 150 | [5 empty] | 0.5775 | 97.3783 | 97.3783 | 2.659 | 48.68915 | 4.065 | 7382.737 | 1 | 2 |  | 13.19 |  | 0.007382737 |  |  | 50 |  |  |  |  | 150 | [9 empty] | 185I1000MD5 | 97.3783
502 | 185 | 0 | MD5 | I1000 | 4.07 | 24.91 | 24.84 | 24.86333 | 101.1938 | 250 | 150 | [5 empty] | 0.6432 | 96.34981 | 96.34981 | 2.83 | 48.1749 | 3.932 | 7332.558 | 1 | 2 |  | 13.14 |  | 0.007332558 |  |  | 50 |  |  |  |  | 150 | [9 empty] | 185I1000MD5 | 96.34981
503 | 185 | 0 | MD5 | I1000 | 4.043333 | 25 | 24.99 | 24.99667 | 101.0699 | 250 | 150 | [5 empty] | 0.5771 | 94.39016 | 94.39016 | 3.161 | 47.19508 | 3.811 | 7379.997 | 1 | 2 |  | 12.79 |  | 0.007379997 |  |  | 50 |  |  |  |  | 150 | [9 empty] | 185I1000MD5 | 94.39016
504 | 185 | 0 | MD5 | I1000 | 4.076667 | 25.05 | 25.04 | 25.04333 | 102.0933 | 250 | 150 | [5 empty] | 0.605 | 92.66032 | 92.66032 | 2.372 | 46.33016 | 3.935 | 7138.7 | 1 | 2 |  | 12.98 |  | 0.0071387 |  |  | 50 |  |  |  |  | 150 | [9 empty] | 185I1000MD5 | 92.66032
505 | 185 | 0 | MD5 | I1000 | 4.063333 | 25.07 | 25.05 | 25.06 | 101.8271 | 250 | 150 | [5 empty] | 0.6179 | 95.6523 | 95.6523 | 2.198 | 47.82615 | 3.943 | 7397.703 | 1 | 2 |  | 12.93 |  | 0.007397703 |  |  | 50 |  |  |  |  | 150 | [9 empty] | 185I1000MD5 | 95.6523
506 | 200 | 50.41 | MD5 | I1000 | 3.916667 | 26.29 | 26.14 | 26.21333 | 102.6689 | 350 | 150 | [5 empty] | 0.5868 | 90.87466 | 90.87466 | 2.47 | 45.43733 | 4.058 | 6716.53 | 1 | 2 |  | 13.53 |  | 0.00671653 |  |  | 50 | 89.58 | 1.89 | 68.59 |  | 150 | 50.45 | 99.04 |  | -1.02 |  |  | 50.41 |  |  | 200I1000MD5 | 90.87466
507 | 200 | 50.41 | MD5 | I1000 | 3.933333 | 26.26 | 26.2 | 26.24 | 103.2107 | 350 | 150 | [5 empty] | 0.591 | 91.07586 | 91.07586 | 2.477 | 45.53793 | 3.84 | 6721.466 | 1 | 2 |  | 13.55 |  | 0.006721466 |  |  | 50 | 89.58 | 1.89 | 68.59 |  | 150 | 50.45 | 99.04 |  | -1.02 |  |  | 50.41 |  |  | 200I1000MD5 | 91.07586
508 | 200 | 50.41 | MD5 | I1000 | 3.963333 | 26.18 | 26.1 | 26.14333 | 103.6147 | 350 | 150 | [5 empty] | 0.5654 | 90.52766 | 90.52766 | 3.287 | 45.26383 | 3.723 | 6690.884 | 1 | 2 |  | 13.53 |  | 0.006690884 |  |  | 50 | 89.58 | 1.89 | 68.59 |  | 150 | 50.45 | 99.04 |  | -1.02 |  |  | 50.41 |  |  | 200I1000MD5 | 90.52766
509 | 200 | 50.41 | MD5 | I1000 | 4 | 26.19 | 25.99 | 26.09 | 104.36 | 350 | 150 | [5 empty] | 0.5138 | 94.11652 | 94.11652 |  | 47.05826 | 3.568 | 7499.324 | 1 | 2 |  | 12.55 |  | 0.007499324 |  |  | 50 | 89.58 | 1.89 | 68.59 |  | 150 | 50.45 | 99.04 |  | -1.02 |  |  | 50.41 |  |  | 200I1000MD5 | 94.11652
510 | 200 | 50.41 | MD5 | I1000 | 3.986667 | 26.24 | 26.23 | 26.23333 | 104.5836 | 350 | 150 | [5 empty] | 0.4717 | 94.85239 | 94.85239 | 3.486 | 47.42619 | 3.759 | 7213.109 | 1 | 2 |  | 13.15 |  | 0.007213109 |  |  | 50 | 89.58 | 1.89 | 68.59 |  | 150 | 50.45 | 99.04 |  | -1.02 |  |  | 50.41 |  |  | 200I1000MD5 | 94.85239
511 | 64 | 50.3336 | UD2 | R0300 | 3.77 |  |  | 25.22 | 95.08 | 145 |  | 35 | 0.1 |  |  |  |  | 802.4821 | 802.4821 |  |  |  |  | 200 | 0.25 | 1.5 |  |  |  |  | 26.8 |  | 68.07 | 1.846633 | 70.86564 |  | 35 | 46.86056 | 86.75 | 0 | 2.80584 |  | 0 | 50.3336 | 0 | 4 | 64R0300UD2 | 802.4821
512 | 64 | 50.3336 | UD2 | R0300 | 3.81 |  |  | 25.16 | 95.86 | 145 |  | 35 | 0.1 |  |  |  |  | 722.9293 | 722.9293 |  |  |  |  | 500 | 0.25 | 1.5 | [6 empty] | 68.07 | 1.846633 | 70.86564 |  | 35 | 46.86056 | 86.75 | 0 | 2.80584 |  | 0 | 50.3336 | 0 | 4 | 64R0300UD2 | 722.9293
513 | 64 | 50.3336 | UD2 | R0300 | 3.75 |  |  | 25.18 | 94.43 | 145 |  | 35 | 0.1 |  |  |  |  | 381.3407 | [5 empty] | 20873 |  | 3.35 |  |  |  |  | 29.9 |  | 68.07 | 1.846633 | 70.86564 |  | 35 | 46.86056 | 86.75 | 0 | 2.80584 |  | 0 | 50.3336 | 0 | 4 | 64R0300UD2
514 | 64 | 50.3336 | UD2 | R0300 | 3.74 |  |  | 25.34 | 94.77 | 145 |  | 35 | -1 |  |  |  |  | 735.4648 | 735.4648 |  |  |  |  | 1000 | 0.25 | 1.23 |  |  |  |  | 33.8 |  | 68.07 | 1.846633 | 70.86564 |  | 35 | 46.86056 | 86.75 | 0 | 2.80584 |  | 0 | 50.3336 | 0 | 4 | 64R0300UD2 | 735.4648
515 | 64 | 50.3336 | UD2 | R0300 | 3.78 |  |  | 25.35 | 95.82 | 145 |  | 35 | 0.1 |  |  |  |  | 277.8126 | [5 empty] | 574420 |  | 5 |  |  |  |  | 30.6 |  | 68.07 | 1.846633 | 70.86564 |  | 35 | 46.86056 | 86.75 | 0 | 2.80584 |  | 0 | 50.3336 | 0 | 4 | 64R0300UD2
516 | 64 | 50.3336 | UD2 | R0300 | 3.79 |  |  | 25.16 | 95.36 | 145 |  | 35 | -1 |  |  |  |  | 534.8154 | 534.8154 |  |  |  |  | 25000 | 0.25 | 2.17 |  |  |  |  | 35.5 |  | 68.07 | 1.846633 | 70.86564 |  | 35 | 46.86056 | 86.75 | 0 | 2.80584 |  | 0 | 50.3336 | 0 | 4 | 64R0300UD2 | 534.8154
517 | 77 | 52.95711 | MD2 | R0400 | 6.67 |  |  | 25.32 | 168.88 | 150 |  | 40 | 0.1 |  |  |  |  | -510.4216 | -510.4216 |  |  |  |  | 500 | 0.25 | 1.52 | [6 empty] | 68.36 | 1.911506 | 72.03109 |  | 40 | 46.56978 | 87.5 | 5 | 0.4731023 |  | 0 | 52.95711 | 5 | 4 | 77R0400MD2 |  | -510.4216
518 | 78 | 51.42546 | MD2 | R0400 | 6.72 |  |  | 25.27 | 169.81 | 150 |  | 40 | 0.1 |  |  |  |  | 478.1815 | 478.1815 |  |  |  |  | 800 | 0.25 | 1.52 |  |  |  |  | 46.9 |  | 67.64 | 1.890688 | 70.71739 |  | 40 | 48.22526 | 86.2 | 5 | 0.3492789 |  | 0 | 51.42546 | 5 | 4 | 78R0400MD2 | 478.1815
519 | 78 | 51.42546 | MD2 | R0400 | 6.7 |  |  | 25.31 | 169.58 | 150 |  | 40 | 0.1 |  |  |  |  | -492.393 | -492.393 |  |  |  |  | 200 | 0.25 | 1.52 |  |  |  |  | 32.9 |  | 67.64 | 1.890688 | 70.71739 |  | 40 | 48.22526 | 86.2 | 5 | 0.3492789 |  | 0 | 51.42546 | 5 | 4 | 78R0400MD2 |  | -492.393
520 | 78 | 51.42546 | MD2 | R0400 | 6.71 |  |  | 25.32 | 169.9 | 150 |  | 40 | -1 |  |  |  |  | 231.0182 | [5 empty] | 934 |  | 0.86 |  |  |  |  | 46.8 |  | 67.64 | 1.890688 | 70.71739 |  | 40 | 48.22526 | 86.2 | 5 | 0.3492789 |  | 0 | 51.42546 | 5 | 4 | 78R0400MD2
521 | 78 | 51.42546 | MD2 | R0400 | 6.72 |  |  | 25.26 | 169.75 | 150 |  | 40 | -1 |  |  |  |  | 230.6333 | [5 empty] | 642 |  | 0.86 |  |  |  |  | 50 |  | 67.64 | 1.890688 | 70.71739 |  | 40 | 48.22526 | 86.2 | 5 | 0.3492789 |  | 0 | 51.42546 | 5 | 4 | 78R0400MD2
522 | 78 | 51.42546 | MD2 | R0400 | 6.73 |  |  | 25.24 | 169.87 | 150 |  | 40 | -1 |  |  |  |  | 230.2938 | [5 empty] | 762 |  | 0.86 |  |  |  |  | 52 |  | 67.64 | 1.890688 | 70.71739 |  | 40 | 48.22526 | 86.2 | 5 | 0.3492789 |  | 0 | 51.42546 | 5 | 4 | 78R0400MD2
523 | 78 | 51.42546 | MD2 | R0400 | 6.71 |  |  | 25.22 | 169.23 | 150 |  | 40 | -1 |  |  |  |  | 458.5475 | 458.5475 |  |  |  |  | 10000 | 0.25 | 1.44 |  |  |  |  | 44.9 |  | 67.64 | 1.890688 | 70.71739 |  | 40 | 48.22526 | 86.2 | 5 | 0.3492789 |  | 0 | 51.42546 | 5 | 4 | 78R0400MD2 | 458.5475
524 | 78 | 51.42546 | MD2 | R0400 | 6.67 |  |  | 25.25 | 168.42 | 150 |  | 40 | -1 |  |  |  |  | 349.7209 | 349.7209 |  |  |  |  | 40000 | 0.25 | 1.44 |  |  |  |  | 49.6 |  | 67.64 | 1.890688 | 70.71739 |  | 40 | 48.22526 | 86.2 | 5 | 0.3492789 |  | 0 | 51.42546 | 5 | 4 | 78R0400MD2 | 349.7209
525 | 78 | 51.42546 | MD2 | R0400 | 6.78 |  |  | 25.12 | 170.31 | 150 |  | 40 | -1 |  |  |  |  | -476.7776 | -476.7776 |  |  |  |  | 800000 | 0.25 | 2.57 |  |  |  |  | 46.6 |  | 67.64 | 1.890688 | 70.71739 |  | 40 | 48.22526 | 86.2 | 5 | 0.3492789 |  | 0 | 51.42546 | 5 | 4 | 78R0400MD2 |  | -476.7776
526 | 63 | 53.26286 | UD2 | R0300 | 3.79 |  |  | 25.18 | 95.43 | 145 |  | 35 | -1 |  |  |  |  | 554.333 | 554.333 |  |  |  |  | 500000 | 0.25 | 4.56 | [6 empty] | 72.29 | 1.902478 | 72.78802 |  | 35 | 45.09094 | 86.63 | 0 | 1.646205 |  | 0 | 53.26286 | 0 | 4 | 63R0300UD2 | 554.333
527 | 93 | 51.65736 | UD2 | R0300 | 3.76 |  |  | 25.57 | 96.14 | 145 |  | 35 | -1 |  |  |  |  | 537.7574 | 537.7574 |  |  |  |  | 800000 | 0.25 | 4.56 | [6 empty] | 71.92 | 1.882755 | 71.33624 |  | 35 | 47.00904 | 88.09 | 0 | 1.333597 |  | 0 | 51.65736 | 0 | 4 | 93R0300UD2 | 537.7574
528 | 64 | 50.3336 | UD2 | R0300 | 3.79 |  |  | 25.38 | 96.19 | 145 |  | 35 | -1 |  |  |  |  | 255.9518 | [5 empty] | 24479 |  | 2.17 | [6 empty] | 68.07 | 1.846633 | 70.86564 |  | 35 | 46.86056 | 86.75 | 0 | 2.80584 |  | 0 | 50.3336 | 0 | 4 | 64R0300UD2
529 | 64 | 50.3336 | UD2 | R0300 | 3.72 |  |  | 25.3 | 94.12 | 145 |  | 35 | -1 |  |  |  |  | 180.0892 | [5 empty] | 697482 |  | 4.56 | [6 empty] | 68.07 | 1.846633 | 70.86564 |  | 35 | 46.86056 | 86.75 | 0 | 2.80584 |  | 0 | 50.3336 | 0 | 4 | 64R0300UD2
530 | 94 | 51.10423 | UD2 | R0300 | 3.78 |  |  | 25.66 | 96.99 | 145 |  | 35 | -1 |  |  |  |  | 341.2723 | [5 empty] | 1760 |  | 1.23 |  |  |  |  | 37.2 |  | 69.47 | 1.861617 | 71.37488 |  | 35 | 46.42044 | 85.37 | 0 | 2.475337 |  | 0 | 51.10423 | 0 | 4 | 94R0300UD2
531 | 95 | 51.94167 | UD2 | R0300 | 3.71 |  |  | 25.58 | 94.9 | 145 |  | 35 | -1 |  |  |  |  | 564.8051 | 564.8051 |  |  |  |  | 4000 | 0.25 | 1.23 |  |  |  |  | 30.7 |  | 70.84 | 1.882514 | 71.7346 |  | 35 | 46.34412 | 87.67 | 0 | 1.714206 |  | 0 | 51.94167 | 0 | 4 | 95R0300UD2 | 564.8051
532 | 95 | 51.94167 | UD2 | R0300 | 3.71 |  |  | 25.52 | 94.68 | 145 |  | 35 | -1 |  |  |  |  | 596.7469 | 596.7469 |  |  |  |  | 2500 | 0.25 | 1.23 |  |  |  |  | 30.8 |  | 70.84 | 1.882514 | 71.7346 |  | 35 | 46.34412 | 87.67 | 0 | 1.714206 |  | 0 | 51.94167 | 0 | 4 | 95R0300UD2 | 596.7469
533 | 94 | 51.10423 | UD2 | R0300 | 3.73 |  |  | 25.66 | 95.71 | 145 |  | 35 | 0.1 |  |  |  |  | 383.3455 | [5 empty] | 15420 |  | 3.35 | [6 empty] | 69.47 | 1.861617 | 71.37488 |  | 35 | 46.42044 | 85.37 | 0 | 2.475337 |  | 0 | 51.10423 | 0 | 4 | 94R0300UD2
534 | 94 | 51.10423 | UD2 | R0300 | 3.72 |  |  | 25.49 | 94.82 | 145 |  | 35 | 0.1 |  |  |  |  | 564.227 | 564.227 |  |  |  |  | 500001 | 0.25 | 5 | [6 empty] | 69.47 | 1.861617 | 71.37488 |  | 35 | 46.42044 | 85.37 | 0 | 2.475337 |  | 0 | 51.10423 | 0 | 4 | 94R0300UD2 | 564.227
535 | 94 | 51.10423 | UD2 | R0300 | 3.76 |  |  | 25.53 | 95.99 | 145 |  | 35 | 0.1 |  |  |  |  | 640.6917 | 640.6917 |  |  |  |  | 200000 | 0.25 | 5 |  |  |  |  | 24.6 |  | 69.47 | 1.861617 | 71.37488 |  | 35 | 46.42044 | 85.37 | 0 | 2.475337 |  | 0 | 51.10423 | 0 | 4 | 94R0300UD2 | 640.6917
536 | 94 | 51.10423 | UD2 | R0300 | 3.71 |  |  | 25.46 | 94.46 | 145 |  | 35 | 0.1 |  |  |  |  | 656.3625 | 656.3625 |  |  |  |  | 10001 | 0.25 | 3.35 |  |  |  |  | 26.2 |  | 69.47 | 1.861617 | 71.37488 |  | 35 | 46.42044 | 85.37 | 0 | 2.475337 |  | 0 | 51.10423 | 0 | 4 | 94R0300UD2 | 656.3625
537 | 94 | 51.10423 | UD2 | R0300 | 3.76 |  |  | 25.54 | 96.03 | 145 |  | 35 | 0.1 |  |  |  |  | 279.2877 | [5 empty] | 627001 |  | 5 |  |  |  |  | 27.6 |  | 69.47 | 1.861617 | 71.37488 |  | 35 | 46.42044 | 85.37 | 0 | 2.475337 |  | 0 | 51.10423 | 0 | 4 | 94R0300UD2
538 | 79 | 51.70852 | MD2 | R0400 | 6.83 |  |  | 25.28 | 172.66 | 150 |  | 40 | 0.1 |  |  |  |  | 381.0958 | 381.0958 |  |  |  |  | 40000 | 0.25 | 3.34 |  |  |  |  | 41.6 | [5 empty] | 40 |  |  | 5 |  |  | 0 |  | 5 | 4 | 79R0400MD2 | 381.0958
539 | 177 | 0 | MD2 | R0400 | 6.2 |  |  | 25.1 | 155.62 | 150 |  | 40 | 0.1 |  |  |  |  | 422.5678 | [5 empty] | 678 |  | 1.52 |  |  |  |  | 37.8 | [5 empty] | 40 |  |  | 5 |  |  | 0 |  | 5 | 4 | 177R0400MD2
540 | 177 | 0 | MD2 | R0400 | 6.32 |  |  | 25.16 | 159.01 | 150 |  | 40 | -1 |  |  |  |  | 191.4345 | [5 empty] | 4477 |  | 1.44 | [10 empty] | 40 |  |  | 5 |  |  | 0 |  | 5 | 4 | 177R0400MD2
541 | 177 | 0 | MD2 | R0400 | 6.3 |  |  | 24.94 | 157.12 | 150 |  | 40 | -1 |  |  |  |  | 192.0825 | [5 empty] | 16673 |  | 1.44 |  |  |  |  | 41.5 | [5 empty] | 40 |  |  | 5 |  |  | 0 |  | 5 | 4 | 177R0400MD2
542 | 177 | 0 | MD2 | R0400 | 6.26 |  |  | 25.06 | 156.88 | 150 |  | 40 | -1 |  |  |  |  | 247.5778 | [5 empty] | 2530 |  | 0.86 |  |  |  |  | 38.6 | [5 empty] | 40 |  |  | 5 |  |  | 0 |  | 5 | 4 | 177R0400MD2
543 | 177 | 0 | MD2 | R0400 | 6.22 |  |  | 25.09 | 156.06 | 150 |  | 40 | -1 |  |  |  |  | 249.199 | [5 empty] | 1550 |  | 0.86 |  |  |  |  | 45.9 | [5 empty] | 40 |  |  | 5 |  |  | 0 |  | 5 | 4 | 177R0400MD2
544 | 177 | 0 | MD2 | R0400 | 6.2 |  |  | 25.14 | 155.87 | 150 |  | 40 | -1 |  |  |  |  | 143.517 | [5 empty] | 549400 |  | 2.57 |  |  |  |  | 39 | [5 empty] | 40 |  |  | 5 |  |  | 0 |  | 5 | 4 | 177R0400MD2
545 | fill in |  | TUBE | S0232 | [5 empty] | 170 |  |  | -1 | [10 empty] | 4528 | [12 empty] | 100 | [9 empty] | fill inS0232TUBE
546 | fill in |  | TUBE | S0232 | [5 empty] | 170 |  |  | -1 | [10 empty] | 2110 | [12 empty] | 100 | [9 empty] | fill inS0232TUBE
547 | fill in |  | TUBE | S0232 | [5 empty] | 170 |  |  | -1 | [10 empty] | 6155 | [12 empty] | 100 | [9 empty] | fill inS0232TUBE
548 | fill in |  | TUBE | S0232 | [5 empty] | 170 |  |  | -1 | [10 empty] | 8646 | [12 empty] | 100 | [9 empty] | fill inS0232TUBE
549 | fill in |  | TUBE | S0232 | [5 empty] | 170 |  |  | -1 | [10 empty] | 16593 | [12 empty] | 100 | [9 empty] | fill inS0232TUBE
550 | fill in |  | TUBE | S0233 | [5 empty] | 170 |  |  | -1 | [10 empty] | 5517 | [12 empty] | 100 | [9 empty] | fill inS0233TUBE
551 | fill in |  | TUBE | S0233 | [5 empty] | 170 |  |  | -1 | [10 empty] | 1317 | [12 empty] | 100 | [9 empty] | fill inS0233TUBE
552 | fill in |  | TUBE | S0233 | [5 empty] | 170 |  |  | -1 | [10 empty] | 415397 | [12 empty] | 100 | [9 empty] | fill inS0233TUBE
553 | fill in |  | TUBE | S0233 | [5 empty] | 170 |  |  | -1 | [10 empty] | 54115 | [12 empty] | 100 | [9 empty] | fill inS0233TUBE
554 | fill in |  | TUBE | S0233 | [5 empty] | 170 |  |  | -1 | [10 empty] | 35082 | [12 empty] | 100 | [9 empty] | fill inS0233TUBE
555 | fill in |  | TUBE | S0233 | [5 empty] | 170 |  |  | -1 | [10 empty] | 684268 | [12 empty] | 100 | [9 empty] | fill inS0233TUBE
556 | fill in |  | TUBE | S0233 | [5 empty] | 170 |  |  | -1 | [10 empty] | 2385524 | [12 empty] | 100 | [9 empty] | fill inS0233TUBE
557 | fill in |  | TUBE | S0233 | [5 empty] | 170 |  |  | -1 | [10 empty] | 396 | [12 empty] | 100 | [9 empty] | fill inS0233TUBE
558 | fill in |  | TUBE | S0233 | [5 empty] | 170 |  |  | -1 | [10 empty] | 1021 | [12 empty] | 100 | [9 empty] | fill inS0233TUBE
559 | fill in |  | TUBE | S0233 | [5 empty] | 170 |  |  | -1 | [10 empty] | 205698 | [12 empty] | 100 | [9 empty] | fill inS0233TUBE
560 | fill in |  | TUBE | S0233 | [5 empty] | 170 |  |  | -1 | [10 empty] | 170188 | [12 empty] | 100 | [9 empty] | fill inS0233TUBE
561 | fill in |  | TUBE | S0233 | [5 empty] | 170 |  |  | -1 | [10 empty] | 2223 | [12 empty] | 100 | [9 empty] | fill inS0233TUBE
562 | fill in |  | TUBE | S0233 | [5 empty] | 170 |  |  | -1 | [10 empty] | 10719 | [12 empty] | 100 | [9 empty] | fill inS0233TUBE
563 | fill in |  | TUBE | S0233 | [5 empty] | 170 |  |  | -1 | [10 empty] | 1745647 | [12 empty] | 100 | [9 empty] | fill inS0233TUBE
564 | 74 | 52.38434 | MD2 | R0400 | 6.28 |  | 25.04667 | 25.04667 | 157.2931 | 150 |  | 40 | 0.1 | 0.604767 |  |  |  | 165.6051 |  |  |  |  | 0 | 522766 |  | 4.84 | 29.7951 | 28.79642 | 0.005558131 | 0.005750892 |  | 60 | 69.44 | 1.904291 | 71.51985 |  | 40 | 47.23854 | 85.54 | 5 | 0.3771203 |  | 0 | 52.38434 | 5 | 4 | 74R0400MD2
565 | 75 | 52.06188 | MD2 | R0400 | 6.386667 |  | 25.14 | 25.14 | 160.5608 | 150 |  | 40 | 0.1 | 0.551666 |  |  |  | 162.8392 |  |  |  |  | 0 | 754493 |  | 4.84 | 29.9783 | 31.03509 | 0.005431903 | 0.00524694 |  | 60 | 67.63 | 1.897882 | 71.32196 |  | 40 | 47.41057 | 85.85 | 5 | 0.5275495 |  | 0 | 52.06188 | 5 | 4 | 75R0400MD2
566 | 75 | 52.06188 | MD2 | R0400 | 6.426667 |  | 25.07333 | 25.07333 | 161.138 | 150 |  | 40 | 0.1 | 0.603784 |  |  |  | 161.8257 |  |  |  |  | 0 | 531436 |  | 9.68 | 28.18607 | 27.80376 | 0.005741336 | 0.005820281 |  | 60 | 67.63 | 1.897882 | 71.32196 |  | 40 | 47.41057 | 85.85 | 5 | 0.5275495 |  | 0 | 52.06188 | 5 | 4 | 75R0400MD2
567 | 75 | 52.06188 | MD2 | R0400 | 6.34 |  | 25.05333 | 25.05333 | 158.8381 | 150 |  | 40 | 0.1 | 0.532331 |  |  |  | 164.0379 |  |  |  |  | 0 | 489872 |  | 9.68 | 31.91487 | 37.12711 | 0.005139857 | 0.004418278 |  | 60 | 67.63 | 1.897882 | 71.32196 |  | 40 | 47.41057 | 85.85 | 5 | 0.5275495 |  | 0 | 52.06188 | 5 | 4 | 75R0400MD2
568 | 75 | 52.06188 | MD2 | R0400 | 6.4 |  | 25.14667 | 25.14667 | 160.9387 | 150 |  | 40 | 0.1 | 0.600834 |  |  |  | 162.5 |  |  |  |  | 0 | 441283 |  | 9.68 | 28.30932 | 27.40815 | 0.005740158 | 0.005928894 |  | 60 | 67.63 | 1.897882 | 71.32196 |  | 40 | 47.41057 | 85.85 | 5 | 0.5275495 |  | 0 | 52.06188 | 5 | 4 | 75R0400MD2
569 | 74 | 52.38434 | MD2 | R0400 | 6.356667 |  | 25.17333 | 25.17333 | 160.0185 | 150 |  | 40 | 0.1 | 0.543608 |  |  |  | 163.6078 |  |  |  |  | 0 | 473172 |  | 9.68 | 30.41782 | 30.52844 | 0.005378681 | 0.005359192 |  | 60 | 69.44 | 1.904291 | 71.51985 |  | 40 | 47.23854 | 85.54 | 5 | 0.3771203 |  | 0 | 52.38434 | 5 | 4 | 74R0400MD2
570 | 109 | 54.75 | UD3 | R0390 | 6.236667 |  | 25.05333 | 25.05333 | 156.2493 | 145 |  | 35 | 0.1 | 0.342234 |  |  |  | 41.593 | 61.69628 |  |  |  | 2214.408 | 1000 | 1 | 1.78 | 13.94389 | 13.9174 | 0.002982883 | 0.00298856 |  | 60 | 71.47 | 1.94 | 73.21 |  | 35 | 45.38 | 87.83 | 0 | 0 |  | 0 | 54.75 | 0 | 7 | 109R0390UD3 | 61.69628
571 | 109 | 54.75 | UD3 | R0390 | 6.216667 |  | 25.08 | 25.08 | 155.914 | 145 |  | 35 | 0.1 | 0.31446 |  |  |  | 41.593 | 54.32482 |  |  |  | 2149.89 | 2500 | 1 | 1.78 | 12.99861 | 12.27005 | 0.003199805 | 0.003389799 |  | 60 | 71.47 | 1.94 | 73.21 |  | 35 | 45.38 | 87.83 | 0 | 0 |  | 0 | 54.75 | 0 | 7 | 109R0390UD3 | 54.32482
572 | 109 | 54.75 | UD3 | R0390 | 6.216667 |  | 25.18 | 25.18 | 156.5357 | 145 |  | 35 | 0.1 | 0.309499 |  |  |  | 41.593 |  |  |  |  | 0 | 3859 |  | 1.78 | 13.40896 | 13.7898 |  |  |  | 60 | 71.47 | 1.94 | 73.21 |  | 35 | 45.38 | 87.83 | 0 | 0 |  | 0 | 54.75 | 0 | 7 | 109R0390UD3
573 | 109 | 54.75 | UD3 | R0390 | 6.23 |  | 25.2 | 25.2 | 156.996 | 145 |  | 35 | 0.1 | 0.168637 |  |  |  | 22.512 | 42.86733 |  |  |  | 1541.521 | 800000 | 1 | 6.06 | 14.68475 | 13.12372 | 0.001533019 | 0.001715368 |  | 60 | 71.47 | 1.94 | 73.21 |  | 35 | 45.38 | 87.83 | 0 | 0 |  | 0 | 54.75 | 0 | 7 | 109R0390UD3 | 42.86733
574 | 109 | 54.75 | UD3 | R0390 | 6.206667 |  | 25.04667 | 25.04667 | 155.4563 | 145 |  | 35 | 0.1 | 0.299579 |  |  |  | 41.593 | 54.67774 |  |  |  | 2083.023 | 4000 | 1 | 1.78 | 13.73014 | 12.51908 | 0.00302932 | 0.003322369 |  | 60 | 71.47 | 1.94 | 73.21 |  | 35 | 45.38 | 87.83 | 0 | 0 |  | 0 | 54.75 | 0 | 7 | 109R0390UD3 | 54.67774
575 | 109 | 54.75 | UD3 | R0390 | 6.206667 |  | 24.90667 | 24.90667 | 154.5874 | 145 |  | 35 | 0.1 | 0.29462 |  |  |  | 41.593 |  |  |  |  | 0 | 2943 |  | 1.78 | 13.49397 | 13.55153 |  |  |  | 60 | 71.47 | 1.94 | 73.21 |  | 35 | 45.38 | 87.83 | 0 | 0 |  | 0 | 54.75 | 0 | 7 | 109R0390UD3
576 | 109 | 54.75 | UD3 | R0390 | 6.213333 |  | 24.86333 | 24.86333 | 154.4842 | 145 |  | 35 | 0.1 | 0.227165 |  |  |  | 31.854 | 57.28742 |  |  |  | 2029.006 | 10000 | 1 | 3.03 | 13.65157 | 14.58266 | 0.002333359 | 0.002184375 |  | 60 | 71.47 | 1.94 | 73.21 |  | 35 | 45.38 | 87.83 | 0 | 0 |  | 0 | 54.75 | 0 | 7 | 109R0390UD3 | 57.28742
577 | 109 | 54.75 | UD3 | R0390 | 6.273333 |  | 25.15 | 25.15 | 157.7743 | 145 |  | 35 | 0.1 | 0.185502 |  |  |  | 22.512 | 35.24021 |  |  |  | 1502.378 | 800000 | 1 | 6.06 | 11.84802 | 11.60826 | 0.001900064 | 0.001939308 |  | 60 | 71.47 | 1.94 | 73.21 |  | 35 | 45.38 | 87.83 | 0 | 0 |  | 0 | 54.75 | 0 | 7 | 109R0390UD3 | 35.24021
578 | 109 | 54.75 | UD3 | R0390 | 6.19 |  | 24.90667 | 24.90667 | 154.1723 | 145 |  | 35 | 0.1 | 0.162686 |  |  |  | 22.512 | 59.08975 |  |  |  | 1998.166 | 500000 | 1 | 6.06 | 14.1844 | 15.3876 | 0.001587096 | 0.001462996 |  | 60 | 71.47 | 1.94 | 73.21 |  | 35 | 45.38 | 87.83 | 0 | 0 |  | 0 | 54.75 | 0 | 7 | 109R0390UD3 | 59.08975
579 | 109 | 54.75 | UD3 | R0390 | 6.283333 |  | 24.94333 | 24.94333 | 156.7273 | 145 |  | 35 | 0.1 | 0.325371 |  |  |  | 41.593 |  |  |  |  | 0 | 2937 |  | 1.78 | 13.10344 | 14.94866 |  |  |  | 60 | 71.47 | 1.94 | 73.21 |  | 35 | 45.38 | 87.83 | 0 | 0 |  | 0 | 54.75 | 0 | 7 | 109R0390UD3
580 | 109 | 54.75 | UD3 | R0390 | 6.266667 |  | 24.95333 | 24.95333 | 156.3742 | 145 |  | 35 | 0.1 | 0.225181 |  |  |  | 31.854 |  |  |  |  | 0 | 30294 |  | 3.03 | 12.84776 | 13.63599 |  |  |  | 60 | 71.47 | 1.94 | 73.21 |  | 35 | 45.38 | 87.83 | 0 | 0 |  | 0 | 54.75 | 0 | 7 | 109R0390UD3
581 | 109 | 54.75 | UD3 | R0390 | 6.256667 |  | 24.86333 | 24.86333 | 155.5616 | 145 |  | 35 | 0.1 | 0.244029 |  |  |  | 31.854 | 48.21242 |  |  |  | 1822.045 | 25000 |  | 3.03 | 12.72472 | 13.73588 | 0.002503317 | 0.002319035 |  | 60 | 71.47 | 1.94 | 73.21 |  | 35 | 45.38 | 87.83 | 0 | 0 |  | 0 | 54.75 | 0 | 7 | 109R0390UD3 | 48.21242
582 | 109 | 54.75 | UD3 | R0390 | 6.286667 |  | 25.03333 | 25.03333 | 157.3762 | 145 |  | 35 | 0.1 | 0.231133 |  |  |  | 31.854 |  |  |  |  | 0 | 29030 |  | 3.03 | 13.71427 | 14.80072 |  |  |  | 60 | 71.47 | 1.94 | 73.21 |  | 35 | 45.38 | 87.83 | 0 | 0 |  | 0 | 54.75 | 0 | 7 | 109R0390UD3
583 | 109 | 54.75 | UD3 | R0390 | 6.25 |  | 24.87333 | 24.87333 | 155.4583 | 145 |  | 35 | 0.1 | 0.164669 |  |  |  | 22.512 | 54.0981 |  |  |  | 2030.205 | 200000 | 1 | 6.06 | 13.46488 | 13.18175 | 0.001671905 | 0.001707816 |  | 60 | 71.47 | 1.94 | 73.21 |  | 35 | 45.38 | 87.83 | 0 | 0 |  | 0 | 54.75 | 0 | 7 | 109R0390UD3 | 54.0981
584 | 109 | 54.75 | UD3 | R0390 | 6.286667 |  | 24.97333 | 24.97333 | 156.999 | 145 |  | 35 | 0.1 | 0.219229 |  |  |  | 31.854 |  |  |  |  | 0 | 32409 |  | 3.03 | 13.18653 | 13.83229 |  |  |  | 60 | 71.47 | 1.94 | 73.21 |  | 35 | 45.38 | 87.83 | 0 | 0 |  | 0 | 54.75 | 0 | 7 | 109R0390UD3
585 | 111 | 55.4 | UD3 | R0390 | 6.013333 |  | 25.25333 | 25.25333 | 151.8567 | 145 |  | 35 | [5 empty] | -165.915 | -165.915 |  |  |  |  | 1 | 0.25 | [6 empty] | 60 |  |  |  |  | 35 |  |  | 0 |  |  | 0 |  | 0 | 7 | 111R0390UD3 |  | -165.915
586 | 111 | 55.4 | UD3 | R0390 | 5.88 |  | 25.25 | 25.25 | 148.47 | 145 |  | 35 | 10 | -0.851123 |  |  |  | -111.49 |  |  |  |  | 0 | 2939 |  | 3.2 | 14.10912 | 11.27116 | -0.007901981 | -0.009891619 |  | 60 |  |  |  |  | 35 |  |  | 0 |  |  | 0 |  | 0 | 7 | 111R0390UD3
587 | 111 | 55.4 | UD3 | R0390 | 6.08 |  | 25.22667 | 25.22667 | 153.3781 | 145 |  | 35 | 10 | -0.825332 |  |  |  | -111.49 |  |  |  |  | 0 | 3448 |  | 3.2 | 14.7741 | 14.27604 | -0.007546315 | -0.007809587 |  | 60 |  |  |  |  | 35 |  |  | 0 |  |  | 0 |  | 0 | 7 | 111R0390UD3
588 | 111 | 55.4 | UD3 | R0390 | 6.12 |  | 25.16333 | 25.16333 | 153.9996 | 145 |  | 35 | 10 | -0.995952 |  |  |  | -111.49 |  |  |  |  | 0 | 1563 |  | 3.2 | 10.27612 | 10.97561 | -0.01084943 | -0.01015798 |  | 120 |  |  |  |  | 35 |  |  | 0 |  |  | 0 |  | 0 | 7 | 111R0390UD3
589 | 134 | 54.57 | MD2 | S3300 | 7.052 | 25.79 | 25.6 | 25.69 | 181.18 | 610 |  | 500 |  | 1.617 |  |  |  | 460.56 | 460.56 |  |  |  | 14555.8 | 1 | 4 |  | 31.641 |  | 0.0145558 |  |  | 140 | 77.87 | 1.94 | 73.05 | 1:75 | 500 | 45.6 | 87.24 | 5 | 0 | 1/3 | 0 | 54.57 | 5 | 4 | 134S3300MD2 | 460.56
590 | 134 | 54.57 | MD2 | S3300 | 7.04 | 25.86 | 25.66 | 25.74 | 181.25 | 610 |  | 500 |  | 1.536 |  |  |  | 446.789 | 446.789 |  |  |  | 14069.44 | 1 | 4 |  | 31.756 |  | 0.01406944 |  |  | 140 | 77.87 | 1.94 | 73.05 | 1:75 | 500 | 45.6 | 87.24 | 5 | 0 | 1/3 | 0 | 54.57 | 5 | 4 | 134S3300MD2 | 446.789
591 | 134 | 54.57 | MD2 | S3300 | 7.08 | 25.82 | 25.66 | 25.74 | 181.21 | 610 |  | 500 |  | 1.52 |  |  |  | 432.281 | 432.281 |  |  |  | 13444.92 | 1 | 4 |  | 32.152 |  | 0.01344492 |  |  | 140 | 77.87 | 1.94 | 73.05 | 1:75 | 500 | 45.6 | 87.24 | 5 | 0 | 1/3 | 0 | 54.57 | 5 | 4 | 134S3300MD2 | 432.281
592 | 132 | 53.64 | MD2 | S3500 | 7.078 | 24.87 | 24.57 | 24.7 | 174.83 | 610 |  | 500 |  | 1.724 |  |  |  | 485.54 | 485.54 |  |  |  | 15411.03 | 1 | 4 |  | 31.506 |  | 0.01541103 |  |  | 140 | 74.91 | 1.93 | 72.33 | 1:100 | 500 | 46.46 | 86.16 | 5 | 0 | 1/3 | 0 | 53.64 | 5 | 4 | 132S3500MD2 | 485.54
593 | 1003 |  | MD2 | S3300 | 7.328 | 24.98 | 24.87 | 24.94 | 182.76 | 610 |  | 500 |  | 1.112 |  |  |  | 332.155 | 332.155 |  |  |  | 11084.77 | 1 | 4 |  | 29.965 |  | 0.01108477 |  |  | 140 |  |  |  | 1:75 | 500 |  |  | 5 |  | 1/3 | 0 |  | 5 | 4 | 1003S3300MD2 | 332.155
594 | 1003 |  | MD2 | S3300 | 7.154 | 24.95 | 24.88 | 24.92 | 178.31 | 610 |  | 500 |  | 1.047 |  |  |  | 318.883 | 318.883 |  |  |  | 10788.02 | 1 | 4 |  | 29.559 |  | 0.01078802 |  |  | 140 |  |  |  | 1:75 | 500 |  |  | 5 |  | 1/3 | 0 |  | 5 | 4 | 1003S3300MD2 | 318.883
595 | 1003 |  | MD2 | S3300 | 7.426 | 24.83 | 24.72 | 24.8 | 184.13 | 610 |  | 500 |  | 0.95 |  |  |  | 322.687 | 322.687 |  |  |  | 10344.19 | 1 | 4 |  | 31.195 |  | 0.01034419 |  |  | 140 |  |  |  | 1:75 | 500 |  |  | 5 |  | 1/3 | 0 |  | 5 | 4 | 1003S3300MD2 | 322.687
596 | 1003 |  | MD2 | S3300 | 6.996 | 24.79 | 24.46 | 24.64 | 172.37 | 610 |  | 500 |  | 1.189 |  |  |  | 358.11 | 358.11 |  |  |  | 11276.21 | 1 | 4 |  | 31.758 |  | 0.01127621 |  |  | 140 |  |  |  | 1:75 | 500 |  |  | 5 |  | 1/3 | 0 |  | 5 | 4 | 1003S3300MD2 | 358.11
597 | 1004 |  | MD2 | S3400 | 8.738 | 25.07 | 24.9 | 24.96 | 218.1 | 610 |  | 500 |  | 1.2334 |  |  |  | 293.2 | 293.2 |  |  |  | 11457.6 | 1 | 4 |  | 25.59 |  | 0.0114576 |  |  | 140 |  |  |  | 1:75 | 500 |  |  | 5 |  | 2/3 | 0 |  | 5 | 4 | 1004S3400MD2 | 293.2
598 | 1004 |  | MD2 | S3400 | 8.484 | 24.89 | 24.7 | 24.79 | 210.34 | 610 |  | 500 |  | 1.1306 |  |  |  | 277.254 | 277.254 |  |  |  | 10545.99 | 1 | 4 |  | 26.29 |  | 0.01054599 |  |  | 140 |  |  |  | 1:75 | 500 |  |  | 5 |  | 2/3 | 0 |  | 5 | 4 | 1004S3400MD2 | 277.254
599 | 1003 |  | MD2 | S3300 | 7.404 | 24.98 | 24.57 | 24.764 | 183.35 | 610 |  | 500 | [5 empty] | 327.87 | 327.87 |  |  |  | 10646.51 | 1 | 4 |  | 30.796 |  | 0.01064651 |  |  | 140 |  |  |  | 1:75 | 500 |  |  | 5 |  | 1/3 | 0 |  | 5 | 4 | 1003S3300MD2 | 327.87
600 | 134 | 54.57 | MD2 | S3300 | 6.954 | 25.85 | 25.64 | 25.728 | 178.91 | 610 |  | 500 |  | 1.6242 |  |  |  | 474.88 | 474.88 |  |  |  | 14491.3 | 1 | 4 |  | 32.77 |  | 0.0144913 |  |  | 140 | 77.87 | 1.94 | 73.05 | 1:75 | 500 | 45.6 | 87.24 | 5 | 0 | 1/3 | 0 | 54.57 | 5 | 4 | 134S3300MD2 | 474.88
601 | 132 | 53.64 | MD2 | S3500 | 6.882 | 24.9 | 24.71 | 24.796 | 170.65 | 610 |  | 500 |  | 1.5742 |  |  |  | 464.081 | 464.081 |  |  |  | 13919.65 | 1 | 4 |  | 33.34 |  | 0.01391965 |  |  | 140 | 74.91 | 1.93 | 72.33 | 1:100 | 500 | 46.46 | 86.16 | 5 | 0 | 1/3 | 0 | 53.64 | 5 | 4 | 132S3500MD2 | 464.081
602 | 132 | 53.64 | MD2 | S3500 | 6.876 | 24.85 | 24.67 | 24.754 | 170.21 | 610 |  | 500 |  | 1.6305 |  |  |  | 490.379 | 490.379 |  |  |  | 14538.36 | 1 | 4 |  | 33.73 |  | 0.01453836 |  |  | 140 | 74.91 | 1.93 | 72.33 | 1:100 | 500 | 46.46 | 86.16 | 5 | 0 | 1/3 | 0 | 53.64 | 5 | 4 | 132S3500MD2 | 490.379
603 | 132 | 53.64 | MD2 | S3500 | 6.96 | 24.92 | 24.65 | 24.758 | 172.32 | 610 |  | 500 |  | 1.5658 |  |  |  | 465.274 | 465.274 |  |  |  | 14320.53 | 1 | 4 |  | 32.49 |  | 0.01432053 |  |  | 140 | 74.91 | 1.93 | 72.33 | 1:100 | 500 | 46.46 | 86.16 | 5 | 0 | 1/3 | 0 | 53.64 | 5 | 4 | 132S3500MD2 | 465.274
604 | 134 | 54.57 | MD2 | S3300 | 7.192 | 25.86 | 25.61 | 25.722 | 184.99 | 610 |  | 500 |  | 1.508 |  |  |  | 434.23 | 434.23 |  |  |  | 13715.41 | 1 | 4 |  | 31.66 |  | 0.01371541 |  |  | 140 | 77.87 | 1.94 | 73.05 | 1:75 | 500 | 45.6 | 87.24 | 5 | 0 | 1/3 | 0 | 54.57 | 5 | 4 | 134S3300MD2 | 434.23
605 | 132 | 53.64 | MD2 | S3500 | 7.078 | 24.9 | 24.6 | 24.726 | 175.01 | 610 |  | 500 |  | 1.5904 |  |  |  | 448.1 | 448.1 |  |  |  | 14082.34 | 1 | 4 |  | 31.82 |  | 0.01408234 |  |  | 140 | 74.91 | 1.93 | 72.33 | 1:100 | 500 | 46.46 | 86.16 | 5 | 0 | 1/3 | 0 | 53.64 | 5 | 4 | 132S3500MD2 | 448.1
606 | 1005 |  | MD2 | S3000 | 9.168 | 24.94 | 24.89 | 24.914 | 228.41 | 610 |  | 500 |  | 1.4044 |  |  |  | 331.78 | 331.78 |  |  |  | 13497.97 | 1 | 4 |  | 24.58 |  | 0.01349797 |  |  | 140 |  |  |  | 1:50 | 500 |  |  | 5 |  | 1/3 | 0 |  | 5 | 4 | 1005S3000MD2 | 331.78
607 | 1004 |  | MD2 | S3400 | 8.52 | 25.32 | 25.13 | 25.236 | 215.01 | 610 |  | 500 |  | 1.3405 |  |  |  | 314.593 | 314.593 |  |  |  | 12366.08 | 1 | 4 |  | 25.44 |  | 0.01236608 |  |  | 140 |  |  |  | 1:75 | 500 |  |  | 5 |  | 2/3 | 0 |  | 5 | 4 | 1004S3400MD2 | 314.593
608 | 1005 |  | MD2 | S3000 | 9.068 | 25.01 | 24.91 | 24.954 | 226.28 | 610 |  | 500 |  | 1.6452 |  |  |  | 383.09 | 383.09 |  |  |  | 15585.44 | 1 | 4 |  | 24.58 |  | 0.01558544 |  |  | 140 |  |  |  | 1:50 | 500 |  |  | 5 |  | 1/3 | 0 |  | 5 | 4 | 1005S3000MD2 | 383.09
609 | 1004 |  | MD2 | S3400 | 8.828 | 25.04 | 24.78 | 24.91 | 219.91 | 610 |  | 500 |  | 1.4545 |  |  |  | 298.18 | 298.18 |  |  |  | 13329.46 | 1 | 4 |  | 22.37 |  | 0.01332946 |  |  | 140 |  |  |  | 1:75 | 500 |  |  | 5 |  | 2/3 | 0 |  | 5 | 4 | 1004S3400MD2 | 298.18
610 | 1005 |  | MD2 | S3000 | 9.418 | 24.72 | 24.61 | 24.67 | 232.34 | 610 |  | 500 |  | 1.334 |  |  |  | 321.045 | 321.045 |  |  |  | 12744.94 | 1 | 4 |  | 25.19 |  | 0.01274494 |  |  | 140 |  |  |  | 1:50 | 500 |  |  | 5 |  | 1/3 | 0 |  | 5 | 4 | 1005S3000MD2 | 321.045
611 | 1005 |  | MD2 | S3000 | 9.266 | 24.87 | 24.76 | 24.83 | 230.07 | 610 |  | 500 |  | 1.3426 |  |  |  | 336.845 | 336.845 |  |  |  | 12856.68 | 1 | 4 |  | 26.2 |  | 0.01285668 |  |  | 140 |  |  |  | 1:50 | 500 |  |  | 5 |  | 1/3 | 0 |  | 5 | 4 | 1005S3000MD2 | 336.845
612 | 14 | 53.03946 | MD2 | R0400 | 6.792 | 25.24 | 25.16 | 25.192 | 171.1 | 150 |  | 40 | 10 | -1.2052 |  |  |  | -311.47 |  |  |  |  | 0 | 1140 |  | 2.18 | 26.734 | 26.159 | -0.01165071 | -0.0119068 |  | 140 | 74.23 | 1.9 | 72.49799 |  | 40 | 45.57101 | 87.09 | 5 | 1.389528 |  | 0 | 53.03946 | 5 | 4 | 14R0400MD2
613 | 14 | 53.03946 | MD2 | R0400 | 6.788 | 25.04 | 24.88 | 24.934 | 169.25 | 150 |  | 40 | 10 | -1.1761 |  |  |  | -311.06 | 477.5775 |  |  |  | 8875.586 | 519 | 0.25 | 2.18 | 26.942 | 26.866 | -0.01154554 | -0.0115782 |  | 140 | 74.23 | 1.9 | 72.49799 |  | 40 | 45.57101 | 87.09 | 5 | 1.389528 |  | 0 | 53.03946 | 5 | 4 | 14R0400MD2 | 477.5775
614 | 14 | 53.03946 | MD2 | R0400 | 6.91 | 25.25 | 25.21 | 25.238 | 174.39 | 150 |  | 40 | 10 | -1.2864 |  |  |  | -305.6 | -410.9754 |  |  |  | -7780.53 | 1000 | 1 | 2.18 | 26.866 | 25.955 | -0.01137497 | -0.01177422 |  | 140 | 74.23 | 1.9 | 72.49799 |  | 40 | 45.57101 | 87.09 | 5 | 1.389528 |  | 0 | 53.03946 | 5 | 4 | 14R0400MD2 |  | -410.9754
615 | 60 | 51.78726751 | MD2 | R0400 | 6.782 | 25.42 | 25.34 | 25.384 | 172.15 | 150 |  | 40 | 10 | -1.0897 |  |  |  | -288.158 |  |  |  |  | 0 | 2074 |  | 2.55 | 28.203 | 28.761 | -0.01021728 | -0.01001905 |  | 140 | 69.91 | 1.885928 | 71.39442 |  | 40 | 46.99119 | 87.44 | 5 | 1.221543 |  | 0 | 51.78726751 | 5 | 4 | 60R0400MD2
616 | 60 | 51.78726751 | MD2 | R0400 | 6.78 | 25.41 | 25.37 | 25.394 | 172.17 | 150 |  | 40 | 10 | -1.1061 |  |  |  | -288.18 |  |  |  |  | 0 | 2278 |  | 2.55 | 26.996 | 28.456 | -0.01067491 | -0.01012721 |  | 140 | 69.91 | 1.885928 | 71.39442 |  | 40 | 46.99119 | 87.44 | 5 | 1.221543 |  | 0 | 51.78726751 | 5 | 4 | 60R0400MD2
617 | 60 | 51.78726751 | MD2 | R0400 | 6.812 | 25.4 | 25.34 | 25.374 | 172.85 | 150 |  | 40 | 10 | -1.1094 |  |  |  | -286.86 |  |  |  |  | 0 | 2196 |  | 2.55 | 27.214 | 27.179 | -0.0105409 | -0.01055447 |  | 140 | 69.91 | 1.885928 | 71.39442 |  | 40 | 46.99119 | 87.44 | 5 | 1.221543 |  | 0 | 51.78726751 | 5 | 4 | 60R0400MD2
618 | 60 | 51.78726751 | MD2 | R0400 | 6.82 | 25.35 | 25.27 | 25.3167 | 172.66 | 150 |  | 40 | 10 | -1.217 |  |  |  | -308.47 |  |  |  |  | 0 | 1280 |  | 2.18 | 27.764 | 27.804 | -0.01111043 | -0.01109445 |  | 140 | 69.91 | 1.885928 | 71.39442 |  | 40 | 46.99119 | 87.44 | 5 | 1.221543 |  | 0 | 51.78726751 | 5 | 4 | 60R0400MD2
619 | 60 | 51.78726751 | MD2 | R0400 | 6.883 | 25.35 | 25.24 | 25.287 | 174.06 | 150 |  | 40 | 10 | -1.2198 |  |  |  | -306.91 |  |  |  |  | 0 | 1422 |  | 2.18 | 27.426 | 27.187 | -0.01119048 | -0.01128885 |  | 140 | 69.91 | 1.885928 | 71.39442 |  | 40 | 46.99119 | 87.44 | 5 | 1.221543 |  | 0 | 51.78726751 | 5 | 4 | 60R0400MD2
620 | 14 | 53.03946 | MD2 | R0400 | 6.946 | 25.29 | 25.21 | 25.244 | 175.34 | 150 |  | 40 | 10 | -1.2571 |  |  |  | -304.234 | -400.7642 |  |  |  | -7371.732 | 1000 | 1 | 2.18 | 27.223 | 27.142 | -0.01117562 | -0.01120898 |  | 140 | 74.23 | 1.9 | 72.49799 |  | 40 | 45.57101 | 87.09 | 5 | 1.389528 |  | 0 | 53.03946 | 5 | 4 | 14R0400MD2 |  | -400.7642
621 | 14 | 53.03946 | MD2 | R0400 | 6.902 | 25.26 | 25.24 | 25.248 | 174.262 | 150 |  | 40 | 10 | -1.264 |  |  |  | -305.81 | 488.4599 |  |  |  | 8940.912 | 1000 | 0.5 | 2.18 | 27.796 | 26.836 | -0.01100194 | -0.01139551 |  | 140 | 74.23 | 1.9 | 72.49799 |  | 40 | 45.57101 | 87.09 | 5 | 1.389528 |  | 0 | 53.03946 | 5 | 4 | 14R0400MD2 | 488.4599
622 | 110 | 56.05 | UD3 | R0390 | 6.206 | 25.1 | 25.04 | 25.078 | 155.63 | 145 |  | 35 | 10 | -1.12 |  |  |  | -139.994 |  |  |  |  | 0 | 314 |  | 3.3 | 13.797 | 14.688 | -0.0101467 | -0.009531182 |  | 140 | 74.97 | 1.96 | 74.18 |  | 35 | 44.18 | 86.77 | 0 | 0 |  | 0 | 56.05 | 0 | 7 | 110R0390UD3
623 | 110 | 56.05 | UD3 | R0390 | 6.086 | 25.16 | 24.91 | 25.024 | 152.3 | 145 |  | 35 | 10 | -1.0632 |  |  |  | -139.62 |  |  |  |  | 0 | 422 |  | 3.3 | 13.448 | 12.872 | -0.01038221 | -0.0108468 |  | 140 | 74.97 | 1.96 | 74.18 |  | 35 | 44.18 | 86.77 | 0 | 0 |  | 0 | 56.05 | 0 | 7 | 110R0390UD3
624 | 61 | 51.88205 | MD2 | R0400 | 6.805 | 25.31 | 25.26 | 25.29 | 172.1 | 150 |  | 40 | [5 empty] | -423.01 | -423.01 |  |  |  |  | 1 | 1 | [6 empty] | 140 | 67.91 | 1.899887 | 70.9988 |  | 40 | 47.99249 | 84.4 | 5 | 0.1254655 |  | 0 | 51.88205 | 5 | 4 | 61R0400MD2 |  | -423.01
625 | 1005 |  | MD2 | S3000 | 9.072 | 25.1 | 25.03 | 25.062 | 227.38 | 610 |  | 500 |  | 1.3841 |  |  |  | 332.91 | 332.91 |  |  |  | 13106.69 | 1 | 4 |  | 25.4 |  | 0.01310669 |  |  | 140 |  |  |  | 1:50 | 500 |  |  | 5 |  | 1/3 | 0 |  | 5 | 4 | 1005S3000MD2 | 332.91
626 | 1002 |  | MD2 | S3200 | 7.158 | 25.05 | 24.83 | 24.932 | 178.46 | 610 |  | 500 |  | 1.1772 |  |  |  | 286.66 | 286.66 |  |  |  | 11085.07 | 1 | 4 |  | 25.86 |  | 0.01108507 |  |  | 140 |  |  |  | 1:50 | 500 |  |  | 5 |  | 2/3 | 0 |  | 5 | 4 | 1002S3200MD2 | 286.66
627 | 1012 |  | MD2 | S4300 | 8.644 | 25.06 | 24.78 | 24.88 | 215.08 | 610 |  | 500 |  | 1.1605 |  |  |  | 355.401 | 355.401 |  |  |  | 11155.08 | 1 | 4 |  | 31.86 |  | 0.01115508 |  |  | 140 |  |  |  | 1:75 | 500 |  |  | 5 |  | 1/3 | 0 |  | 5 | 4 | 1012S4300MD2 | 355.401
628 | 1012 |  | MD2 | S4300 | 8.854 | 25.05 | 24.91 | 24.99 | 221.23 | 610 |  | 500 | [5 empty] | 305.17 | 305.17 |  |  |  | 10254.37 | 1 | 4 |  | 29.76 |  | 0.01025437 |  |  | 140 |  |  |  | 1:75 | 500 |  |  | 5 |  | 1/3 | 0 |  | 5 | 4 | 1012S4300MD2 | 305.17
629 | 1012 |  | MD2 | S4300 | 9.342 | 25.29 | 25.16 | 25.22 | 235.61 | 610 |  | 500 | [5 empty] | 242.79 | 242.79 |  |  |  | 8280.696 | 1 | 4 |  | 29.32 |  | 0.008280696 |  |  | 140 |  |  |  | 1:75 | 500 |  |  | 5 |  | 1/3 | 0 |  | 5 | 4 | 1012S4300MD2 | 242.79
630 | 1015 |  | MD2 | S4000 | 8.916 | 24.89 | 24.66 | 24.78 | 220.94 | 610 |  | 500 |  | 1.7216 |  |  |  | 338.31 | 338.31 |  |  |  | 12888 | 1 | 4 |  | 26.25 |  | 0.012888 |  |  | 140 |  |  |  | 1:50 | 500 |  |  | 5 |  | 2/3 | 0 |  | 5 | 4 | 1015S4000MD2 | 338.31
631 | 1015 |  | MD2 | S4000 | 8.88 | 25.23 | 24.82 | 25.02 | 222.2 | 610 |  | 500 |  | 1.8505 |  |  |  | 343.57 | 343.57 |  |  |  | 13038.71 | 1 | 4 |  | 26.35 |  | 0.01303871 |  |  | 140 |  |  |  | 1:50 | 500 |  |  | 5 |  | 2/3 | 0 |  | 5 | 4 | 1015S4000MD2 | 343.57
632 | 1010 |  | MD2 | S4100 | 8.038 | 24.82 | 24.25 | 24.508 | 197 | 610 |  | 500 |  | 1.2643 |  |  |  | 408.282 | 408.282 |  |  |  | 12086.5 | 1 | 4 |  | 33.78 |  | 0.0120865 |  |  | 140 |  |  |  | 1:50 | 500 |  |  | 5 |  | 1/3 | 0 |  | 5 | 4 | 1010S4100MD2 | 408.282
633 | 61 | 51.88205 | MD2 | R0400 | 6.806 | 25.11 | 24.98 | 25.072 | 170.64 | 150 |  | 40 | 10 | -0.9882 |  |  |  | -259.239 | -449.7773 |  |  |  | -8588.453 | 200000 | 1 | 3.15 | 25.45 | 26.92 | -0.01018621 | -0.009629978 |  | 140 | 67.91 | 1.899887 | 70.9988 |  | 40 | 47.99249 | 84.4 | 5 | 0.1254655 |  | 0 | 51.88205 | 5 | 4 | 61R0400MD2 |  | -449.7773
634 | 61 | 51.88205 | MD2 | R0400 | 6.762 | 25.4 | 25.37 | 25.392 | 171.7 | 150 |  | 40 | 10 | -1.0553 |  |  |  | -260.179 | -456.3774 |  |  |  | -8317.43 | 500000 | 1 | 3.15 | 26.811 | 28.059 | -0.009704189 | -0.009272569 |  | 140 | 67.91 | 1.899887 | 70.9988 |  | 40 | 47.99249 | 84.4 | 5 | 0.1254655 |  | 0 | 51.88205 | 5 | 4 | 61R0400MD2 |  | -456.3774
635 | 61 | 51.88205 | MD2 | R0400 | 6.82 | 25.39 | 25.31 | 25.362 | 172.89 | 150 |  | 40 | 10 | -0.9947 |  |  |  | -258.1815 |  |  |  |  | 0 | 70960 |  | 3.15 | 27.642 | 27.333 | -0.009340189 | -0.00944578 |  | 140 | 67.91 | 1.899887 | 70.9988 |  | 40 | 47.99249 | 84.4 | 5 | 0.1254655 |  | 0 | 51.88205 | 5 | 4 | 61R0400MD2
636 | 61 | 51.88205 | MD2 | R0400 | 6.763 | 25.35 | 25.29 | 25.327 | 171.29 | 150 |  | 40 | 10 | -1.0261 |  |  |  | -260.202 | 430.498 |  |  |  | 8145.657 | 200000 | 0.5 | 3.15 | 26.23 | 26.62 | -0.009920015 | -0.009774681 |  | 140 | 67.91 | 1.899887 | 70.9988 |  | 40 | 47.99249 | 84.4 | 5 | 0.1254655 |  | 0 | 51.88205 | 5 | 4 | 61R0400MD2 | 430.498
637 | 61 | 51.88205 | MD2 | R0400 | 6.787 | 25.44 | 25.35 | 25.4 | 172.4 | 150 |  | 40 | 10 | -1.0452 |  |  |  | -259.2807 | 512.297 |  |  |  | 9390.296 | 200000 | 0.5 | 3.15 | 27.351 | 27.205 | -0.009479754 | -0.009530628 |  | 140 | 67.91 | 1.899887 | 70.9988 |  | 40 | 47.99249 | 84.4 | 5 | 0.1254655 |  | 0 | 51.88205 | 5 | 4 | 61R0400MD2 | 512.297
638 | 83 | 50.60759 | MD2 | R0400 | 6.77 | 25.2 | 25.12 | 25.16 | 170.0624 | 150 | 150.76 | 40.1025 | [5 empty] | -416.0826 | -416.0826 |  |  |  |  | 1 | 1 | [6 empty] | 120 Nm | 65.63 | 1.862155 | 70.65862 |  | 40 | 47.59212 | 84.27 | 5 | 1.80029 |  | 0 | 50.60759 | 5 | 4 | 83R0400MD2 |  | -416.0826
639 | 83 | 50.60759 | MD2 | R0400 | 6.76 | 25.22 | 25.18 | 25.2 | 170.2168 | 150 | 150.79 | 40.0925 | [5 empty] | -430.7448 | -430.7448 |  |  |  |  | 1 | 1 | [6 empty] | 120 Nm | 65.63 | 1.862155 | 70.65862 |  | 40 | 47.59212 | 84.27 | 5 | 1.80029 |  | 0 | 50.60759 | 5 | 4 | 83R0400MD2 |  | -430.7448
640 | 38 | 52.82994 | MD2 | R0400 | 6.63 | 25.4 | 25.35 | 25.375 | 168.0705 | 150 | 149.58 | 40.025 | [5 empty] | -466.7684 | -466.7684 |  |  |  |  | 1 | 1 | [6 empty] | 120 Nm | 72.48 | 1.904776 | 72.1124 |  | 40 | 46.27154 | 87.58 | 5 | 0.8985268 |  | 0 | 52.82994 | 5 | 4 | 38R0400MD2 |  | -466.7684
641 | 36 | 52.42024 | MD2 | R0400 | 6.605 | 25.41 | 25.41 | 25.41 | 167.83305 | 150 | 150.92 | 40.0125 | [5 empty] | -451.401 | -451.401 |  |  |  |  | 1 | 1 | [6 empty] | 120 Nm | 75.48 | 1.897446 | 71.82502 |  | 40 | 46.56094 | 85.18 | 5 | 1.018823 |  | 0 | 52.42024 | 5 | 4 | 36R0400MD2 |  | -451.401
642 | 109 | 54.75 | UD3 | R0390 | 6.28 | 25.03 | 24.95 | 24.99 | 156.686 | 145 | 145.2 | 34.95 | [5 empty] | -161.1759 | -161.1759 |  |  |  |  | 1 | 1 | [6 empty] | 70 Nm | 71.47 | 1.94 | 73.21 |  | 35 | 45.38 | 87.83 | 0 | 0 |  | 0 | 54.75 | 0 | 7 | 109R0390UD3 |  | -161.1759
643 | 109 | 54.75 | UD3 | R0390 | 6.275 | 24.99 | 24.94 | 24.965 | 156.4985 | 145 | 145.25 | 34.9325 | [5 empty] | -159.0431 | -159.0431 |  |  |  |  | 1 | 1 | [6 empty] | 70 Nm | 71.47 | 1.94 | 73.21 |  | 35 | 45.38 | 87.83 | 0 | 0 |  | 0 | 54.75 | 0 | 7 | 109R0390UD3 |  | -159.0431
644 | 109 | 54.75 | UD3 | R0390 | 6.23 | 25.06 | 25.01 | 25.035 | 155.8123 | 145 | 145.37 | 34.965 | [5 empty] | -155.0584 | -155.0584 |  |  |  |  | 1 | 1 | [6 empty] | 70 Nm | 71.47 | 1.94 | 73.21 |  | 35 | 45.38 | 87.83 | 0 | 0 |  | 0 | 54.75 | 0 | 7 | 109R0390UD3 |  | -155.0584
645 | 109 | 54.75 | UD3 | R0390 | 6.21 | 24.95 | 24.93 | 24.94 | 154.8153 | 145 | 145 | 34.97 | [11 empty] | 1 | 1 | [6 empty] | 70 Nm | 71.47 | 1.94 | 73.21 |  | 35 | 45.38 | 87.83 | 0 | 0 |  | 0 | 54.75 | 0 | 7 | 109R0390UD3
646 | 109 | 54.75 | UD3 | R0390 | 6.205 | 25.03 | 24.95 | 24.99 | 154.81475 | 145 | 144.67 | 34.8725 | [5 empty] | -152.8924 | -152.8924 |  |  |  |  | 1 | 1 | [6 empty] | 70 Nm | 71.47 | 1.94 | 73.21 |  | 35 | 45.38 | 87.83 | 0 | 0 |  | 0 | 54.75 | 0 | 7 | 109R0390UD3 |  | -152.8924
647 | 109 | 54.75 | UD3 | R0390 | 6.185 | 25.25 | 25.13 | 25.19 | 155.42905 | 145 | 144.98 | 34.8125 | [5 empty] | -158.5289 | -158.5289 |  |  |  |  | 1 | 1 | [6 empty] | 70 Nm | 71.47 | 1.94 | 73.21 |  | 35 | 45.38 | 87.83 | 0 | 0 |  | 0 | 54.75 | 0 | 7 | 109R0390UD3 |  | -158.5289
648 | 109 | 54.75 | UD3 | R0390 | 6.155 | 24.89 | 24.86 | 24.875 | 153.0133 | 145 | 144.85 | 34.8325 | [5 empty] | -153.0586 | -153.0586 |  |  |  |  | 1 | 1 | [6 empty] | 70 Nm | 71.47 | 1.94 | 73.21 |  | 35 | 45.38 | 87.83 | 0 | 0 |  | 0 | 54.75 | 0 | 7 | 109R0390UD3 |  | -153.0586
649 | 109 | 54.75 | UD3 | R0390 | 6.145 | 25.06 | 24.89 | 24.975 | 152.94905 | 145 | 144.8 | 34.8325 | [5 empty] | -163.5185 | -163.5185 |  |  |  |  | 1 | 1 | [6 empty] | 70 Nm | 71.47 | 1.94 | 73.21 |  | 35 | 45.38 | 87.83 | 0 | 0 |  | 0 | 54.75 | 0 | 7 | 109R0390UD3 |  | -163.5185
650 | 88 | 54.10508 | MD2 | R0400 | 6.5 | 25.1 | 25.1 | 25.1 | 163.15 | 150 | 150 | 40.2 | -1 |  |  |  |  | 186.6994 | [5 empty] | 17694 |  | 1.44 |  |  |  |  | 38.78 | 100 | 77.48 | 1.929601 | 72.90187 |  | 40 | 45.54609 | 89.22 | 5 | 0.348832 |  | 0 | 54.10508 | 5 | 4 | 88R0400MD2
651 | 83 | 50.60759 | MD2 | R0400 | 6.76 | 25.35 | 25.28 | 25.315 | 170.8928 | 150 | 150.58 | 40.1425 | -1 |  |  |  |  | 229.1495 |  |  |  |  | 0 | 500000 |  | 2.57 | 26.61 | 26.76 | 0.008611406 | 0.008563135 | 36.34 | 100 | 65.63 | 1.862155 | 70.65862 |  | 40 | 47.59212 | 84.27 | 5 | 1.80029 |  | 0 | 50.60759 | 5 | 4 | 83R0400MD2
652 | 53 | 53.39671 | UD2 | R0300 | 3.74 | 25.43 | 25.42 | 25.425 | 95.0708 | 145 | 146.05 | 34.7375 | 10 |  |  |  |  | -473.1211 |  |  |  |  | 0 | 26772 |  | 4.2 |  | 38.46 |  |  | 32.44 | 200 | 66.08 | 1.90605 | 72.83836 |  | 35 | 45.09887 | 85.89 | 0 | 1.504416 |  | 0 | 53.39671 | 0 | 4 | 53R0300UD2
653 | 73 | 53.6201 | UD2 | R0300 | 3.67 | 25.29 | 25.24 | 25.265 | 92.6308 | 145 | 145.38 | 34.9075 | -1 |  |  |  |  | 524.4476 | 524.4476 |  |  |  |  | 799871 |  | 4.56 |  |  |  |  | 28.78 | 200 , 280 | 76.81 | 1.928014 | 72.30652 |  | 35 | 46.50622 | 87.43 | 0 | -0.02037348 |  | 0 | 53.6201 | 0 | 4 | 73R0300UD2 | 524.4476
654 | 73 | 53.6201 | UD2 | R0300 | 3.655 | 25.3 | 25.19 | 25.245 | 92.06945 | 145 | 145.46 | 34.7125 | 10 |  |  |  |  | -473.1211 |  |  |  |  | 0 | 8000 |  | 4.2 | 40.055 | 40.235 | -0.01181179 | -0.01175894 | 34.13 | 200 | 76.81 | 1.928014 | 72.30652 |  | 35 | 46.50622 | 87.43 | 0 | -0.02037348 |  | 0 | 53.6201 | 0 | 4 | 73R0300UD2
655 | 113 | 52.38 | UD2 | R0300 | 3.6175 | 25.61 | 25.6 | 25.605 | 92.608 | 145 | 146.02 | 34.69 | 0.1 |  |  |  |  | 229.8937 |  |  |  |  | 0 | 2909837 |  | 9.93 | 40.355 | 40.545 | 0.005696785 | 0.005670089 | 33.7 | 200 |  |  |  |  | 35 |  |  | 0 |  |  | 0 |  | 0 | 4 | 113R0300UD2
656 | 133 | 53.99 | MD2 | S3100 | 7.42 | 25.46 | 25.46 | 25.46 | 188.9132 | 610 |  |  | 0.1 |  |  |  |  | 238.3634 | [5 empty] | 4364 |  | 3.34 | [5 empty] | 160 |  |  |  | 1:50 | 500 |  |  | 5 |  | 1/3 | 0 |  | 5 | 4 | 133S3100MD2
657 | 133 | 53.99 | MD2 | S3100 | 7.34 | 25.44 | 25.44 | 25.44 | 186.7296 | 610 |  |  | 0.1 |  |  |  |  | 141.5416 | [5 empty] | 510509 |  | 6.1 | [5 empty] | 160 |  |  |  | 1:50 | 500 |  |  | 5 |  | 1/3 | 0 |  | 5 | 4 | 133S3100MD2
658 | 133 | 53.99 | MD2 | S3100 | 7.56 | 24.34 | 24.34 | 24.34 | 184.01 | 610 |  |  | 0.1 | [10 empty] | 4093 |  | 3.34 |  |  |  |  | 28.72 | 160 |  |  |  | 1:50 | 500 |  |  | 5 |  | 1/3 | 0 |  | 5 | 4 | 133S3100MD2
659 | 126 | 52.83 | MD2 | S0300 | 6.365 | 25.21 | 25.21 | 25.21 | 160.46165 | 610 |  |  | 0.1 |  |  |  |  | 205.6566 | [5 empty] | 165953 |  | 6.1 |  |  |  |  | 29.85 | 160 |  |  |  |  | 500 |  |  | 5 |  |  | 0 |  | 5 | 4 | 126S0300MD2
660 | 133 | 53.99 | MD2 | S3100 | 6.63 | 25.35 | 25.35 | 25.35 | 168.0705 | 610 |  |  | 0.1 |  |  |  |  | 197.4767 | [5 empty] | 55332 |  | 6.1 | [5 empty] | 160 |  |  |  | 1:50 | 500 |  |  | 5 |  | 1/3 | 0 |  | 5 | 4 | 133S3100MD2
661 | 133 | 53.99 | MD2 | S3100 | 6.78 | 25.23 | 25.23 | 25.23 | 171.0594 | 610 |  |  | 0.1 |  |  |  |  | 193.0908 | [5 empty] | 11136 |  | 6.1 | [5 empty] | 160 |  |  |  | 1:50 | 500 |  |  | 5 |  | 1/3 | 0 |  | 5 | 4 | 133S3100MD2
662 | 133 | 53.99 | MD2 | S3100 | 7.43 | 25.37 | 25.37 | 25.37 | 188.4991 | 610 |  |  | 0.1 |  |  |  |  | 176.1812 | [5 empty] | 102220 |  | 6.1 |  |  |  |  | 34.55 | 160 |  |  |  | 1:50 | 500 |  |  | 5 |  | 1/3 | 0 |  | 5 | 4 | 133S3100MD2
663 | 133 | 53.99 | MD2 | S3100 | 7.41 | 25.45 | 25.45 | 25.45 | 188.5845 | 610 |  |  | 0.1 |  |  |  |  | 140.2024 | [5 empty] | 495304 |  | 6.1 |  |  |  |  | 31.44 | 160 |  |  |  | 1:50 | 500 |  |  | 5 |  | 1/3 | 0 |  | 5 | 4 | 133S3100MD2
664 | 133 | 53.99 | MD2 | S3100 | 7.42 | 25.42 | 25.42 | 25.42 | 188.6164 | 610 |  |  | 0.1 |  |  |  |  | 140.0196 | [5 empty] | 385178 |  | 6.1 |  |  |  |  | 32.47 | 160 |  |  |  | 1:50 | 500 |  |  | 5 |  | 1/3 | 0 |  | 5 | 4 | 133S3100MD2
665 | 133 | 53.99 | MD2 | S3100 | 7.34 | 25.37 | 25.37 | 25.37 | 186.2158 | 610 |  |  | 0.1 |  |  |  |  | 178.3415 | [5 empty] | 72780 |  | 6.1 |  |  |  |  | 32.35 | 160 |  |  |  | 1:50 | 500 |  |  | 5 |  | 1/3 | 0 |  | 5 | 4 | 133S3100MD2
666 | 102 | 53.84 | UD2 | R0300 | 3.57 | 24.97 | 24.96 | 24.965 | 89.1072 | 145 | 144.91 | 34.8175 | 0.1 |  |  |  |  | 711.5025 | 711.5025 |  |  |  | 16898.29 | 499998 | 0.25 | 6.19 |  | 42.105 |  |  | 31.2 | 200 , 280 |  |  |  |  | 35 |  |  | 0 |  |  | 0 |  | 0 | 4 | 102R0300UD2 | 711.5025
667 | 102 | 53.84 | UD2 | R0300 | 3.56 | 25.03 | 25 | 25.015 | 89 | 145 | 145.67 | 34.84 | -1 |  |  |  |  | 761.4607 | 761.4607 |  |  |  | 9304.829 | 499994 | 0.25 | 4.56 | 40.845 | 40.99 | 0.01864269 | 0.01857674 | 32.44 | 200, 280 |  |  |  |  | 35 |  |  | 0 |  |  | 0 |  | 0 | 4 | 102R0300UD2 | 761.4607
668 | 88 | 54.10508 | MD2 | R0400 | 6.35 | 25.1 | 25.1 | 25.1 | 159.385 | 150 | 150 | 39.9 | -1 |  |  |  |  | 243.6239 |  |  |  |  | 0 | 252056 |  | 2.57 | 28.405 | 28.575 | 0.008576797 | 0.008525772 | 39 | 100 |  |  |  |  | 40 |  |  | 5 |  |  | 0 |  | 5 | 4 | 88R0400MD2
669 | 177 | 0 | UD2 | R0300 | 3.65 | 25.31 | 25.31 | 25.31 | 92.3815 | 145 | 144.71 | 34.7525 | 0.1 |  |  |  |  | 707.7175 | 707.7175 |  |  |  |  | 349953 |  | 6.19 |  |  |  |  | 28.78 | 200 , 280 |  |  |  |  | 35 |  |  | 0 |  |  | 0 |  | 0 | 4 | 177R0300UD2 | 707.7175
670 | 193 | 0 | MD4 | R0400 | 6.62 | 25.52 | 25.5 | 25.51 | 168.81 | 150 | 149.92 | 39.5925 | [5 empty] | 610.1534 | 610.1534 |  |  |  |  | 1 | 0.25 | [5 empty] | 26.08 | 100 |  |  |  |  | 40 |  |  | 5 |  |  | 0 |  | 5 | 4 | 193R0400MD4 | 610.1534
671 | 187 | 0 | TMD | S0700 | 30.435 | 139.21 | 137.73 | 138.47 | 4191.81255 | 1980 | 2006 | 1381 |  | 1.29 |  |  |  | 362.2 | 362.2 |  |  |  | 11631.34 | 1 | 10 |  | 31.14 |  | 0.01163134 |  |  | 3500 kN pre-tension on bolts |  |  |  |  | 1380 | [9 empty] | 187S0700TMD | 362.2
672 | 187 | 0 | TMD | S0700 | 30.45 | 138.2 | 139.1 | 138.65 | 4235.595 | 1980 | 2012 | 1381.5 |  | 1.37 |  |  |  | 380.7 | 380.7 |  |  |  | 12288.57 | 1 | 10 |  | 30.98 |  | 0.01228857 |  |  | 3500 kN pre-tension on bolts + bolt bushings |  |  |  |  | 1380 | [9 empty] | 187S0700TMD | 380.7
673 | 133 | 53.99 | MD2 | S3100 | 7.48 | 24.31 | 24.31 | 24.31 | 181.8388 | 610 |  |  | 0.1 |  |  |  |  | 236.4732 | [5 empty] | 1032 |  | 3.34 |  |  |  |  | 33.3 | 160 | 77.89 | 1.93 | 72.62 | 1:50 | 500 | 46.09 | 88.5 | 5 | 0 | 1/3 | 0 | 53.99 | 5 | 4 | 133S3100MD2
674 | 133 | 53.99 | MD2 | S3100 | 7.4 | 25.4 | 25.4 | 25.4 | 187.96 | 610 |  |  | 0.1 |  |  |  |  | 239.0934 | [5 empty] | 4959 |  | 3.34 |  |  |  |  | 33.68 | 160 | 77.89 | 1.93 | 72.62 | 1:50 | 500 | 46.09 | 88.5 | 5 | 0 | 1/3 | 0 | 53.99 | 5 | 4 | 133S3100MD2
675 | 133 | 53.99 | MD2 | S3100 | 7.36 | 25.4 | 25.4 | 25.4 | 186.944 | 610 |  |  | 0.1 |  |  |  |  | 141.1653 | [5 empty] | 473897 |  | 6.1 |  |  |  |  | 35.36 | 160 | 77.89 | 1.93 | 72.62 | 1:50 | 500 | 46.09 | 88.5 | 5 | 0 | 1/3 | 0 | 53.99 | 5 | 4 | 133S3100MD2
676 | 131 | 51.77 | MD2 | S3200 | 6.4 | 24.55 | 24.55 | 24.55 | 157.12 | 610 |  |  | 0.1 |  |  |  |  | 162.2963 | [5 empty] | 37861 |  | 6.1 |  |  |  |  | 32.02 | 160 |  |  |  | 1:50 | 500 |  |  | 5 |  | 2/3 | 0 |  | 5 | 4 | 131S3200MD2
677 | 131 | 51.77 | MD2 | S3200 | 6.35 | 24.7 | 24.7 | 24.7 | 156.845 | 610 |  |  | 0.1 |  |  |  |  | 163.601 | [5 empty] | 164550 |  | 6.1 |  |  |  |  | 27.86 |  |  |  |  | 1:50 | 500 |  |  | 5 |  | 2/3 | 0 |  | 5 | 4 | 131S3200MD2
678 | 131 | 51.77 | MD2 | S3200 | 6.47 | 24.83 | 24.83 | 24.83 | 160.6501 | 610 |  |  | 0.1 |  |  |  |  | 136.6946 | [5 empty] | 27424 |  | 6.1 |  |  |  |  | 27.44 |  |  |  |  | 1:50 | 500 |  |  | 5 |  | 2/3 | 0 |  | 5 | 4 | 131S3200MD2
679 | 131 | 51.77 | MD2 | S3200 | 6.49 | 24.73 | 24.73 | 24.73 | 160.4977 | 610 |  |  | 0.1 |  |  |  |  | 100.8737 |  |  |  |  | 0 | 3280434 |  | 6.1 | 26.945 |  | 0.00374369 |  | 31.6 | 160 |  |  |  | 1:50 | 500 |  |  | 5 |  | 2/3 | 0 |  | 5 | 4 | 131S3200MD2
680 | 131 | 51.77 | MD2 | S3200 | 6.49 | 24.28 | 24.28 | 24.28 | 157.5772 | 610 |  |  | 0.1 |  |  |  |  | 201.7424 |  |  |  |  | 0 | 3668 |  | 6.1 | 27.6 |  | 0.007309507 |  | 32.7 | 160 |  |  |  | 1:50 | 500 |  |  | 5 |  | 2/3 | 0 |  | 5 | 4 | 131S3200MD2
681 | 180 | 51.13 | MD2 | S3200 | 6.11 | 25.2 | 25.2 | 25.2 | 153.972 | 610 |  |  | 0.1 |  |  |  |  | 214.2597 |  |  |  |  | 0 | 1930 |  | 6.1 | 25.995 |  | 0.008242344 |  | 33.3 | 160 |  |  |  | 1:50 | 500 |  |  | 5 |  | 2/3 | 0 |  | 5 | 4 | 180S3200MD2
682 | 180 | 51.13 | MD2 | S3200 | 6.38 | 24.58 | 24.58 | 24.58 | 156.8204 | 610 |  |  | 0.1 |  |  |  |  | 162.8615 |  |  |  |  | 0 | 44057 |  | 6.1 | 26.765 |  | 0.006084867 |  | 31.6 | 160 |  |  |  | 1:50 | 500 |  |  | 5 |  | 2/3 | 0 |  | 5 | 4 | 180S3200MD2
683 | 180 | 51.13 | MD2 | S3200 | 6.51 | 24.45 | 24.45 | 24.45 | 159.1695 | 610 |  |  | 0.1 |  |  |  |  | 100.5218 |  |  |  |  | 0 | 6229685 |  | 6.1 | 26.78 |  | 0.003753614 |  | 30.4 | 160 |  |  |  | 1:50 | 500 |  |  | 5 |  | 2/3 | 0 |  | 5 | 4 | 180S3200MD2
684 | 180 | 51.13 | MD2 | S3200 | 6.43 | 25.56 | 25.56 | 25.56 | 164.3508 | 610 |  |  | 0.1 |  |  |  |  | 161.5447 |  |  |  |  | 0 | 27556 |  | 6.1 | 26.145 |  | 0.006178799 |  | 27.42 | 160 |  |  |  | 1:50 | 500 |  |  | 5 |  | 2/3 | 0 |  | 5 | 4 | 180S3200MD2
685 | 180 | 51.13 | MD2 | S3200 | 6.38 | 24.82 | 24.82 | 24.82 | 158.3516 | 610 |  |  | 0.1 |  |  |  |  | 162.8654 | [5 empty] | 28295 |  | 6.1 |  |  |  |  | 29.06 | 160 |  |  |  | 1:50 | 500 |  |  | 5 |  | 2/3 | 0 |  | 5 | 4 | 180S3200MD2
686 | 131 | 51.77 | MD2 | S3200 | 6.49 | 24.41 | 24.41 | 24.41 | 158.4209 | 610 |  |  | 0.1 |  |  |  |  | 160.0799 | [5 empty] | 37642 |  | 6.1 |  |  |  |  | 26.25 | 160 |  |  |  | 1:50 | 500 |  |  | 5 |  | 2/3 | 0 |  | 5 | 4 | 131S3200MD2
687 | 181 | 51.73 | MD2 | S3800 | 6.63 | 24.45 | 24.45 | 24.45 | 162.1035 | 610 | [7 empty] | 271.4315 | 271.4315 |  |  |  |  | 1 | 3.3 | [6 empty] | 200 |  |  |  | 1:25 | 500 |  |  | 5 |  | 2/3 | 0 |  | 5 | 4 | 181S3800MD2 | 271.4315
688 | 76 | 51.50596 | MD2 | R0400 | 6.6 |  |  | 24.9 | 164.34 | 150 |  | 40 | 0.5 |  |  |  |  | 213.5816 | [5 empty] | 13287026 |  | 7.5 | [6 empty] | 65.66 | 1.892913 | 70.744 |  | 40 | 48.23674 | 85.31 | 5 | 0.2572942 |  | 0 | 51.50596 | 5 | 4 | 76R0400MD2
689 | 87 | 53.25687 | MD2 | R0400 | 6.4 |  |  | 25.45 | 162.88 | 150 |  | 40 | 0.5 |  |  |  |  | 276.584 | [5 empty] | 72890 |  | 3.35 | [6 empty] | 72.3 | 1.89845 | 72.93715 |  | 40 | 44.75363 | 87.78 | 5 | 1.989507 |  | 0 | 53.25687 | 5 | 4 | 87R0400MD2
690 | 87 | 53.25687 | MD2 | R0400 | 6.45 |  |  | 25.35 | 163.5075 | 150 |  | 40 | 0.5 |  |  |  |  | 274.4217 | [5 empty] | 82582 |  | 3.35 | [6 empty] | 72.3 | 1.89845 | 72.93715 |  | 40 | 44.75363 | 87.78 | 5 | 1.989507 |  | 0 | 53.25687 | 5 | 4 | 87R0400MD2
691 | 76 | 51.50596 | MD2 | R0400 | 6.5 |  |  | 25 | 162.5 | 150 |  | 40 | 0.5 |  |  |  |  | 272.3077 | [5 empty] | 852309 |  | 3.35 | [6 empty] | 65.66 | 1.892913 | 70.744 |  | 40 | 48.23674 | 85.31 | 5 | 0.2572942 |  | 0 | 51.50596 | 5 | 4 | 76R0400MD2
692 | 87 | 53.25687 | MD2 | R0400 | 6.45 |  |  | 25.25 | 162.8625 | 150 |  | 40 | 0.5 |  |  |  |  | 355.0234 | [5 empty] | 10840 |  | 2.1 | [6 empty] | 72.3 | 1.89845 | 72.93715 |  | 40 | 44.75363 | 87.78 | 5 | 1.989507 |  | 0 | 53.25687 | 5 | 4 | 87R0400MD2
693 | 87 | 53.25687 | MD2 | R0400 | 6.45 |  |  | 25.25 | 162.8625 | 150 |  | 40 | 0.5 |  |  |  |  | 355.0234 | [5 empty] | 8738 |  | 2.1 | [6 empty] | 72.3 | 1.89845 | 72.93715 |  | 40 | 44.75363 | 87.78 | 5 | 1.989507 |  | 0 | 53.25687 | 5 | 4 | 87R0400MD2
694 | 76 | 51.50596 | MD2 | R0400 | 6.5 |  |  | 25.1 | 163.15 | 150 |  | 40 | 0.5 |  |  |  |  | 352.3138 | [5 empty] | 47983 |  | 2.1 | [6 empty] | 65.66 | 1.892913 | 70.744 |  | 40 | 48.23674 | 85.31 | 5 | 0.2572942 |  | 0 | 51.50596 | 5 | 4 | 76R0400MD2
695 | 103 | 54.31 | UD2 | R0300 | 3.55 | 24.95 | 24.89 | 24.92 | 88.3595 | 145 | 145.13 | 35.025 | 0.1 |  |  |  |  | 694.0963 | 694.0963 |  |  |  | 8313.526 | 199980 |  | 6.19 | 41.64 | 41.85 | 0.01666898 | 0.01658534 | 31.22 | 200 , 280 |  |  |  |  | 35 |  |  | 0 |  |  | 0 |  | 0 | 4 | 103R0300UD2 | 694.0963
696 | 102 | 53.84 | UD2 | R0300 | 3.58 | 24.96 | 24.93 | 24.945 | 89.2494 | 145 | 144.99 | 34.8925 | 0.1 |  |  |  |  | 294.3437 | [5 empty] | 200000 |  | 6.19 | [5 empty] | 200 , 280 |  |  |  |  | 35 |  |  | 0 |  |  | 0 |  | 0 | 4 | 102R0300UD2
697 | 174 | 54.96 | MD2 | R0400 | 6.7825 | 25.31 | 25.34 | 25.325 | 171.86855 | 150 | 150.55 | 39.655 | 10 |  |  |  |  | -311.1099 |  |  |  |  | 0 | 500000 |  | 3.15 | 27.11 | 27.425 | -0.01147583 | -0.01134402 | 37.8 | 100 |  |  |  |  | 40 |  |  | 5 |  |  | 0 |  | 5 | 4 | 174R0400MD2
698 | 176 | 0 | MD2 | R0400 | 6.805 | 25.5 | 25.51 | 25.505 | 173.59555 | 150 | 150.62 | 39.7275 | 10 |  |  |  |  | -310.0886 |  |  |  |  | 0 | 500000 |  | 3.15 | 28.425 | 28.665 | -0.01090901 | -0.01081767 | 27.1 | 100 |  |  |  |  | 40 |  |  | 5 |  |  | 0 |  | 5 | 4 | 176R0400MD2
699 | 174 | 54.96 | MD2 | R0400 | 6.78 | 25.38 | 25.4 | 25.39 | 172.212 | 150 | 150.71 | 39.57 | 0.1 |  |  |  |  | 328.7227 |  |  |  |  | 0 | 2500 |  | 2.1 | 29.44 | 29.17 | 0.01116585 | 0.01126921 | 38.9 | 100 |  |  |  |  | 40 |  |  | 5 |  |  | 0 |  | 5 | 4 | 174R0400MD2
700 | 176 | 0 | MD2 | R0400 | 6.695 | 25.06 | 25.13 | 25.095 | 168.24535 | 150 | 150.35 | 39.515 | -1 |  |  |  |  | 181.0451 |  |  |  |  | 0 | 25000 |  | 1.44 | 27.41 | 27.605 | 0.006605076 | 0.006558418 | 25.1 | 100 |  |  |  |  | 40 |  |  | 5 |  |  | 0 |  | 5 | 4 | 176R0400MD2
701 | 177 | 0 | MD2 | R0400 | 6.883333 | 25 | 25 | 25 | 172.0833 | 150 | 149.5 | 39.395 | -1 |  |  |  |  | -307.0024 |  |  |  |  | 0 | 25000 |  | 1.44 | 26.98 | 27.115 | -0.01137889 | -0.01132224 | 25.6 | 100 |  |  |  |  | 40 |  |  | 5 |  |  | 0 |  | 5 | 4 | 177R0400MD2
702 | 174 | 54.96 | MD2 | R0400 | 6.695 | 25.56 | 25.58 | 25.57 | 171.2581 | 150 | 150.81 | 39.615 | 10 |  |  |  |  | -262.2358 |  |  |  |  | 0 | 1505818 |  | 3.15 |  | 27.325 |  |  | 35 | 100 |  |  |  |  | 40 |  |  | 5 |  |  | 0 |  | 5 | 4 | 174R0400MD2
703 | 176 | 0 | MD2 | R0400 | 6.72 | 25.03 | 25.05 | 25.04 | 168.336 | 150 | 150.49 | 39.7725 | 10 |  |  |  |  | -261.2632 |  |  |  |  | 0 | 500000 |  | 3.15 | 29.925 | 29.375 | -0.008730599 | -0.008894066 | 33.02 | 100 |  |  |  |  | 40 |  |  | 5 |  |  | 0 |  | 5 | 4 | 176R0400MD2
704 | 177 | 0 | MD2 | R0400 | 6.696667 | 24.88 | 24.86 | 24.87 | 166.4791 | 150 | 149.5 | 39.1975 | 2 |  |  |  |  | -390.4393 |  |  |  |  | 0 | 291201 |  | 1.5 | 26.95 | 26.685 | -0.01448754 | -0.01463142 | 30 | 200 |  |  |  |  | 40 |  |  | 5 |  |  | 0 |  | 5 | 4 | 177R0400MD2
705 | 177 | 0 | MD2 | R0400 | 6.766667 | 24.89 | 24.88 | 24.885 | 168.3547 | 150 | 150 | 39.5475 | 2 |  |  |  |  | -329.3642 | -417.6302 |  |  |  | -7526.904 | 4053760 |  | 2.1 | 27.64 | 27.845 | -0.01191622 | -0.01182849 |  | 200 , 280 |  |  |  |  | 40 |  |  | 5 |  |  | 0 |  | 5 | 4 | 177R0400MD2 |  | -417.6302
706 | 175 | 54.71 | MD2 | R0400 | 6.5025 | 25.03 | 25.01 | 25.02 | 162.627525 | 150 | 151.07 | 39.8775 | -1 |  |  |  |  | 237.9056 | [5 empty] | 2298 |  | 0.88 | [5 empty] | 100 |  |  |  |  | 40 |  |  | 5 |  |  | 0 |  | 5 | 4 | 175R0400MD2
707 | 88 | 54.10508 | MD2 | R0400 | 6.41 | 25.06 | 25 | 25.03 | 160.25 | 150 | 150.01 | 40.025 | -1 |  |  |  |  | 189.3292 | [5 empty] | 13259 |  | 1.44 | [5 empty] | 100 |  |  |  |  | 40 |  |  | 5 |  |  | 0 |  | 5 | 4 | 88R0400MD2
708 | 88 | 54.10508 | MD2 | R0400 | 6.41 | 25.21 | 25.21 | 25.21 | 161.5961 | 150 | 161.5961 |  | -1 | 0.46 |  |  |  | 138.1221 | [5 empty] | 321158 |  | 2.57 | [5 empty] | 100 |  |  |  |  | 40 |  |  | 5 |  |  | 0 |  | 5 | 4 | 88R0400MD2
709 | 174 | 54.96 | MD2 | R0400 | 6.39 | 24.81 | 24.8 | 24.805 | 158.472 | 150 | 150.66 | 39.99 | -1 |  |  |  |  | 189.9389 | [5 empty] | 16318 |  | 1.44 | [5 empty] | 100 |  |  |  |  | 40 |  |  | 5 |  |  | 0 |  | 5 | 4 | 174R0400MD2
710 | 175 | 54.71 | MD2 | R0400 | 6.535 | 25.16 | 25.15 | 25.155 | 164.35525 | 150 | 151.21 | 39.855 | -1 |  |  |  |  | 236.6824 | [5 empty] | 3207 |  | 0.88 | [5 empty] | 100 |  |  |  |  | 40 |  |  | 5 |  |  | 0 |  | 5 | 4 | 175R0400MD2
711 | 175 | 54.71 | MD2 | R0400 | 6.49 | 24.9 | 24.85 | 24.875 | 161.2765 | 150 | 150.32 | 39.235 | 10 |  |  |  |  | -324.9078 | [5 empty] | 2128 |  | 2.18 | [5 empty] | 100 |  |  |  |  | 40 |  |  | 5 |  |  | 0 |  | 5 | 4 | 175R0400MD2
712 | 175 | 54.71 | MD2 | R0400 | 6.465 | 24.84 | 24.8 | 24.82 | 160.332 | 150 | 150.88 | 39.805 | 10 |  |  |  |  | -271.312 | [5 empty] | 371798 |  | 3.15 | [5 empty] | 100 |  |  |  |  | 40 |  |  | 5 |  |  | 0 |  | 5 | 4 | 175R0400MD2
713 | 174 | 54.96 | MD2 | R0400 | 6.44 | 24.97 | 24.95 | 24.96 | 160.678 | 150 | 150.13 | 40.035 | -1 |  |  |  |  | 187.02 | [5 empty] | 30908 |  | 1.44 | [5 empty] | 160 |  |  |  |  | 40 |  |  | 5 |  |  | 0 |  | 5 | 4 | 174R0400MD2
714 | 177 | 0 | MD2 | R0400 | 6.913333 | 24.87 | 24.85 | 24.86 | 171.7963 | 150 | 150 | 39.5525 | 10 |  |  |  |  | -305.3616 |  |  |  |  | 0 | 451229 |  | 2.18 | 30.09 | 30.34 | -0.01014827 | -0.01006465 | 35 | 100 |  |  |  |  | 40 |  |  | 5 |  |  | 0 |  | 5 | 4 | 177R0400MD2
715 | 128 | 55.43 | MD2 | S0300 | 6.425 | 25.58 | 25.58 | 25.58 | 164.3515 | 610 |  | 500 | 0.1 | 0.8 |  |  |  | 203.7706 |  |  |  |  | 0 | 106078 |  | 6.1 | 28.735 |  |  |  | 33.9 | 160 | 76.13 | 1.95 | 73.9 |  | 500 | 44.32 | 86.83 | 5 | 0.25 |  | 0 | 55.43 | 5 | 4 | 128S0300MD2
716 | 128 | 55.43 | MD2 | S0300 | 6.45 | 25.58 | 25.58 | 25.58 | 164.991 | 610 |  | 500 | 0.1 | 1.1 |  |  |  | 274.1968 |  |  |  |  | 0 | 11053 |  | 3.34 | 28.6 |  |  |  | 33.3 | 160 | 76.13 | 1.95 | 73.9 |  | 500 | 44.32 | 86.83 | 5 | 0.25 |  | 0 | 55.43 | 5 | 4 | 128S0300MD2
717 | 128 | 55.43 | MD2 | S0300 | 6.33 | 25.8 | 25.8 | 25.8 | 163.314 | 610 |  | 500 | 0.1 | 1.48 |  |  |  | 352.0825 | [5 empty] | 2193 |  | 2.1 |  |  |  |  | 31.7 | 160 | 76.13 | 1.95 | 73.9 |  | 500 | 44.32 | 86.83 | 5 | 0.25 |  | 0 | 55.43 | 5 | 4 | 128S0300MD2
718 | 128 | 55.43 | MD2 | S0300 | 6.485 | 25.9 | 25.9 | 25.9 | 167.9615 | 610 |  | 500 | 0.1 |  |  |  |  | 272.7411 | [5 empty] | 10838 |  | 3.34 |  |  |  |  | 31.6 | 160 | 76.13 | 1.95 | 73.9 |  | 500 | 44.32 | 86.83 | 5 | 0.25 |  | 0 | 55.43 | 5 | 4 | 128S0300MD2
719 | 128 | 55.43 | MD2 | S0300 | 6.51 | 25.83 | 25.83 | 25.83 | 168.1533 | 610 |  | 500 | 0.1 |  |  |  |  | 271.6569 |  |  |  |  | 0 | 9241 |  | 3.34 | 26.285 |  |  |  | 37.8 | 160 | 76.13 | 1.95 | 73.9 |  | 500 | 44.32 | 86.83 | 5 | 0.25 |  | 0 | 55.43 | 5 | 4 | 128S0300MD2
720 | 128 | 55.43 | MD2 | S0300 | 6.375 | 25.61 | 25.61 | 25.61 | 163.26375 | 610 |  | 500 | 0.1 | 1.495 |  |  |  | 349.6183 |  |  |  |  | 0 | 1972 |  | 2.1 | 27.505 |  |  |  | 33.6 | 160 | 76.13 | 1.95 | 73.9 |  | 500 | 44.32 | 86.83 | 5 | 0.25 |  | 0 | 55.43 | 5 | 4 | 128S0300MD2
721 | 128 | 55.43 | MD2 | S0300 | 6.495 | 25.74 | 25.74 | 25.74 | 167.1813 | 610 |  | 500 | 0.1 |  |  |  |  | 201.5776 | [5 empty] | 111818 |  | 6.1 | [5 empty] | 160 | 76.13 | 1.95 | 73.9 |  | 500 | 44.32 | 86.83 | 5 | 0.25 |  | 0 | 55.43 | 5 | 4 | 128S0300MD2
722 | 126 | 52.83 | MD2 | S0300 | 6.575 | 25.13 | 25.13 | 25.13 | 165.22975 | 610 |  | 500 | 0.1 | 1.415 |  |  |  | 338.9825 |  |  |  |  | 0 | 2151 |  | 2.1 | 27.36 |  |  |  | 30.6 | 160 | 77.23 | 1.91 | 71.8 |  | 500 | 47 | 86.23 | 5 | 0.16 |  | 0 | 52.83 | 5 | 4 | 126S0300MD2
723 | 127 | 55.84 | MD2 | S0300 | 6.48 | 25.32 | 25.32 | 25.32 | 164.0736 | 610 |  | 500 | 0.1 |  |  |  |  | 272.9263 | [5 empty] | 10502 |  | 3.34 |  |  |  |  | 33.9 | 160 |  |  |  |  | 500 |  |  | 5 |  |  | 0 |  | 5 | 4 | 127S0300MD2
724 | 127 | 55.84 | MD2 | S0300 | 6.485 | 25.38 | 25.38 | 25.38 | 164.5893 | 610 |  | 500 | 0.1 |  |  |  |  | 201.8965 | [5 empty] | 49736 |  | 6.1 | [5 empty] | 160 |  |  |  |  | 500 |  |  | 5 |  |  | 0 |  | 5 | 4 | 127S0300MD2
725 | 127 | 55.84 | MD2 | S0300 | 6.445 | 25.33 | 25.33 | 25.33 | 163.25185 | 610 |  | 500 | 0.1 | 1.43 |  |  |  | 345.7847 |  |  |  |  | 0 | 1540 |  | 2.1 | 26.74 |  | 0.01293137 |  | 33 | 160 |  |  |  |  | 500 |  |  | 5 |  |  | 0 |  | 5 | 4 | 127S0300MD2
726 | 127 | 55.84 | MD2 | S0300 | 6.385 | 25.26 | 25.26 | 25.26 | 161.2851 | 610 |  | 500 | 0.1 | 0.83 |  |  |  | 205.0406 |  |  |  |  | 0 | 117709 |  | 6.1 | 29.825 |  | 0.006874791 |  | 35.2 | 160 |  |  |  |  | 500 |  |  | 5 |  |  | 0 |  | 5 | 4 | 127S0300MD2
727 | 127 | 55.84 | MD2 | S0300 | 6.345 | 25.22 | 25.22 | 25.22 | 160.0209 | 610 |  | 500 | 0.1 | 0.785 |  |  |  | 206.348 |  |  |  |  | 0 | 133890 |  | 6.1 | 28.38 |  | 0.007270897 |  | 34.1 | 160 |  |  |  |  | 500 |  |  | 5 |  |  | 0 |  | 5 | 4 | 127S0300MD2
728 | 179 | 51.63 | MD3 | I1000 | 3.773333 | 24.88 | 24.62 | 24.72333 | 93.28938 | 250 |  |  | 0.1 |  |  |  |  | 72.4627 | 72.4627 |  |  |  |  | 800002 |  | 3.42 | 13.83 |  | 0.00523953 |  |  | 50 | 74.12 | 1.85 | 71.98 |  | 150 | 45.08 | 82.56 | 5 | 3.29 |  |  | 51.63 | 5 |  | 179I1000MD3 | 72.4627
729 | 179 | 51.63 | MD3 | I1000 | 3.763333 | 24.88 | 24.8 | 24.84 | 93.4812 | 250 |  |  | 0.1 |  |  |  |  | 78.73241 | 78.73241 |  |  |  |  | 800002 |  | 3.42 | 13.67 |  | 0.005759503 |  |  | 50 | 74.12 | 1.85 | 71.98 |  | 150 | 45.08 | 82.56 | 5 | 3.29 |  |  | 51.63 | 5 |  | 179I1000MD3 | 78.73241
730 | 179 | 51.63 | MD3 | I1000 | 3.746667 | 25 | 24.93 | 24.96 | 93.5168 | 250 |  |  | 0.1 |  |  |  |  | 73.18471 | 73.18471 |  |  |  |  | 787818 |  | 3.42 | 13.46 |  | 0.0054372 |  |  | 50 | 74.12 | 1.85 | 71.98 |  | 150 | 45.08 | 82.56 | 5 | 3.29 |  |  | 51.63 | 5 |  | 179I1000MD3 | 73.18471
731 | 179 | 51.63 | MD3 | I1000 | 3.753333 | 24.79 | 24.69 | 24.75 | 92.895 | 250 |  |  | 0.1 |  |  |  |  | 90.70456 | 90.70456 |  |  |  |  | 800002 |  | 3.42 | 13.9 |  | 0.006525508 |  |  | 50 | 74.12 | 1.85 | 71.98 |  | 150 | 45.08 | 82.56 | 5 | 3.29 |  |  | 51.63 | 5 |  | 179I1000MD3 | 90.70456
732 | 179 | 51.63 | MD3 | I1000 | 3.74 | 24.82 | 24.75 | 24.79 | 92.7146 | 250 |  |  | 0.1 |  |  |  |  | 92.15377 | 92.15377 |  |  |  |  | 500002 |  | 3.42 | 13.63 |  | 0.006761098 |  |  | 50 | 74.12 | 1.85 | 71.98 |  | 150 | 45.08 | 82.56 | 5 | 3.29 |  |  | 51.63 | 5 |  | 179I1000MD3 | 92.15377
733 | 179 | 51.63 | MD3 | I1000 | 3.756667 | 24.83 | 24.6 | 24.72 | 92.8648 | 250 |  |  | 0.1 |  |  |  |  | 94.14762 | 94.14762 |  |  |  |  | 500329 |  | 3.42 | 14.29 |  | 0.006588357 |  |  | 50 | 74.12 | 1.85 | 71.98 |  | 150 | 45.08 | 82.56 | 5 | 3.29 |  |  | 51.63 | 5 |  | 179I1000MD3 | 94.14762
734 | 179 | 51.63 | MD3 | I1000 | 3.783333 | 24.71 | 24.56 | 24.64667 | 93.24656 | 250 |  |  | 0.1 |  |  |  |  | 85.12915 | 85.12915 |  |  |  |  | 500002 |  | 3.42 | 13.67 |  | 0.006227443 |  |  | 50 | 74.12 | 1.85 | 71.98 |  | 150 | 45.08 | 82.56 | 5 | 3.29 |  |  | 51.63 | 5 |  | 179I1000MD3 | 85.12915
735 | 179 | 51.63 | MD3 | I1000 | 3.776667 | 24.72 | 24.64 | 24.67333 | 93.18296 | 250 |  |  | 0.1 |  |  |  |  | 93.31106 | 93.31106 |  |  |  |  | 500002 |  | 3.42 | 13.61 |  | 0.006856066 |  |  | 50 | 74.12 | 1.85 | 71.98 |  | 150 | 45.08 | 82.56 | 5 | 3.29 |  |  | 51.63 | 5 |  | 179I1000MD3 | 93.31106
736 | 179 | 51.63 | MD3 | I1000 | 3.776667 | 24.87 | 24.77 | 24.83 | 93.77463 | 250 |  |  | 0.1 |  |  |  |  | 102.2131 | 102.2131 |  |  |  |  | 200002 |  | 3.42 | 13.63 |  | 0.00749913 |  |  | 50 | 74.12 | 1.85 | 71.98 |  | 150 | 45.08 | 82.56 | 5 | 3.29 |  |  | 51.63 | 5 |  | 179I1000MD3 | 102.2131
737 | 179 | 51.63 | MD3 | I1000 | 3.783333 | 24.81 | 24.71 | 24.76 | 93.67533 | 250 |  |  | 0.1 |  |  |  |  | 106.5062 | 106.5062 |  |  |  |  | 200002 |  | 3.42 | 13.77 |  | 0.007734652 |  |  | 50 | 74.12 | 1.85 | 71.98 |  | 150 | 45.08 | 82.56 | 5 | 3.29 |  |  | 51.63 | 5 |  | 179I1000MD3 | 106.5062
738 | 179 | 51.63 | MD3 | I1000 | 3.803333 | 24.9 | 24.79 | 24.84667 | 94.50016 | 250 |  |  | 0.1 |  |  |  |  | 94.70884 | 94.70884 |  |  |  |  | 200002 |  | 3.42 | 13.11 |  | 0.007224168 |  |  | 50 | 74.12 | 1.85 | 71.98 |  | 150 | 45.08 | 82.56 | 5 | 3.29 |  |  | 51.63 | 5 |  | 179I1000MD3 | 94.70884
739 | 179 | 51.63 | MD3 | I1000 | 3.76 | 24.94 | 24.79 | 24.88 | 93.5488 | 250 |  |  | 0.1 |  |  |  |  | 105.3675 | 105.3675 |  |  |  |  | 200002 |  | 3.42 | 13.32 |  | 0.00791047 |  |  | 50 | 74.12 | 1.85 | 71.98 |  | 150 | 45.08 | 82.56 | 5 | 3.29 |  |  | 51.63 | 5 |  | 179I1000MD3 | 105.3675
740 | 179 | 51.63 | MD3 | I1000 | 3.766667 | 25 | 24.6 | 24.78667 | 93.36311 | 250 |  |  | 0.1 |  |  |  |  | 106.5196 | 106.5196 |  |  |  |  | 10002 |  | 1.99 | 13.32 |  | 0.007996966 |  |  | 50 | 74.12 | 1.85 | 71.98 |  | 150 | 45.08 | 82.56 | 5 | 3.29 |  |  | 51.63 | 5 |  | 179I1000MD3 | 106.5196
741 | 179 | 51.63 | MD3 | I1000 | 3.803333 | 24.69 | 24.6 | 24.63333 | 93.68878 | 250 |  |  | 0.1 |  |  |  |  | 109.2553 | 109.2553 |  |  |  |  | 10002 |  | 1.99 | 13.79 |  | 0.007922795 |  |  | 50 | 74.12 | 1.85 | 71.98 |  | 150 | 45.08 | 82.56 | 5 | 3.29 |  |  | 51.63 | 5 |  | 179I1000MD3 | 109.2553
742 | 179 | 51.63 | MD3 | I1000 | 3.8 | 24.92 | 24.88 | 24.90667 | 94.64533 | 250 |  |  | 0.1 |  |  |  |  | 106.5663 | 106.5663 |  |  |  |  | 10002 |  | 1.99 | 13.69 |  | 0.007784242 |  |  | 50 | 74.12 | 1.85 | 71.98 |  | 150 | 45.08 | 82.56 | 5 | 3.29 |  |  | 51.63 | 5 |  | 179I1000MD3 | 106.5663
743 | 178 | 0 | MD3 | I1000 | 3.816667 | 25.05 | 24.84 | 24.93667 | 95.17494 | 250 |  |  | 0.1 |  |  |  |  | 105.1222 | 105.1222 |  |  |  |  | 10002 |  | 1.99 | 13.25 |  | 0.007933751 |  |  | 50 |  |  |  |  | 150 |  |  | 5 |  |  |  |  | 5 |  | 178I1000MD3 | 105.1222
744 | 178 | 0 | MD3 | I1000 | 3.803333 | 24.84 | 24.72 | 24.77333 | 94.22124 | 250 |  |  | 0.1 |  |  |  |  | 90.82877 | 90.82877 |  |  |  |  | 25002 |  | 1.99 | 13.59 |  | 0.006683501 |  |  | 50 |  |  |  |  | 150 |  |  | 5 |  |  |  |  | 5 |  | 178I1000MD3 | 90.82877
745 | 178 | 0 | MD3 | I1000 | 3.78 | 24.95 | 24.53 | 24.74667 | 93.5424 | 250 |  |  | 0.1 |  |  |  |  | 92.15073 | 92.15073 |  |  |  |  | 25002 |  | 1.99 | 13.34 |  | 0.00690785 |  |  | 50 |  |  |  |  | 150 |  |  | 5 |  |  |  |  | 5 |  | 178I1000MD3 | 92.15073
746 | 178 | 0 | MD3 | I1000 | 3.803333 | 24.9 | 24.8 | 24.86 | 94.55087 | 250 |  |  | 0.1 |  |  |  |  | 86.37679 | 86.37679 |  |  |  |  | 25002 |  | 1.99 | 13.19 |  | 0.006548657 |  |  | 50 |  |  |  |  | 150 |  |  | 5 |  |  |  |  | 5 |  | 178I1000MD3 | 86.37679
747 | 178 | 0 | MD3 | I1000 | 3.806667 | 24.88 | 24.61 | 24.74333 | 94.18962 | 250 |  |  | 0.1 |  |  |  |  | 93.86384 | 93.86384 |  |  |  |  | 25002 |  | 1.99 | 13.57 |  | 0.006917011 |  |  | 50 |  |  |  |  | 150 |  |  | 5 |  |  |  |  | 5 |  | 178I1000MD3 | 93.86384
748 | 178 | 0 | MD3 | I1000 | 3.8 | 24.95 | 24.58 | 24.78333 | 94.17667 | 250 |  |  | 0.1 |  |  |  |  | 86.23155 | 86.23155 |  |  |  |  | 40002 |  | 1.99 | 13.47 |  | 0.006401748 |  |  | 50 |  |  |  |  | 150 |  |  | 5 |  |  |  |  | 5 |  | 178I1000MD3 | 86.23155
749 | 178 | 0 | MD3 | I1000 | 3.823333 | 24.96 | 24.57 | 24.75667 | 94.65299 | 250 |  |  | 0.1 |  |  |  |  | 84.06496 | 84.06496 |  |  |  |  | 40002 |  | 1.99 | 13.82 |  | 0.006082848 |  |  | 50 |  |  |  |  | 150 |  |  | 5 |  |  |  |  | 5 |  | 178I1000MD3 | 84.06496
750 | 178 | 0 | MD3 | I1000 | 3.83 | 24.79 | 24.68 | 24.75 | 94.7925 | 250 |  |  | 0.1 |  |  |  |  | 86.55748 | 86.55748 |  |  |  |  | 40002 |  | 1.99 | 14.11 |  | 0.006134478 |  |  | 50 |  |  |  |  | 150 |  |  | 5 |  |  |  |  | 5 |  | 178I1000MD3 | 86.55748
751 | 178 | 0 | MD3 | I1000 | 3.806667 | 24.91 | 24.46 | 24.7 | 94.02467 | 250 |  |  | 0.1 |  |  |  |  | 74.35283 | 74.35283 |  |  |  |  | 40002 |  | 1.99 | 12.86 |  | 0.005781713 |  |  | 50 |  |  |  |  | 150 |  |  | 5 |  |  |  |  | 5 |  | 178I1000MD3 | 74.35283
752 | 178 | 0 | MD3 | I1000 | 3.793333 | 24.9 | 24.56 | 24.75 | 93.885 | 250 |  |  | 0.1 |  |  |  |  | 90.93039 | 90.93039 |  |  |  |  | 4767 |  | 1.31 | 13.76 |  | 0.006608313 |  |  | 100 |  |  |  |  | 150 |  |  | 5 |  |  |  |  | 5 |  | 178I1000MD3 | 90.93039
753 | 178 | 0 | MD3 | I1000 | 3.79 | 24.92 | 24.6 | 24.78333 | 93.92883 | 250 |  |  | 0.1 |  |  |  |  | 88.90774 | 88.90774 |  |  |  |  | 4002 |  | 1.31 | 13.52 |  | 0.006576016 |  |  | 50 |  |  |  |  | 150 |  |  | 5 |  |  |  |  | 5 |  | 178I1000MD3 | 88.90774
754 | 178 | 0 | MD3 | I1000 | 3.796667 | 24.97 | 24.72 | 24.84667 | 94.33451 | 250 |  |  | 0.1 |  |  |  |  | 96.0412 | 96.0412 |  |  |  |  | 4002 |  | 1.31 | 13.18 |  | 0.00728689 |  |  | 50 |  |  |  |  | 150 |  |  | 5 |  |  |  |  | 5 |  | 178I1000MD3 | 96.0412
755 | 178 | 0 | MD3 | I1000 | 3.796667 | 24.91 | 24.69 | 24.8 | 94.15733 | 250 |  |  | 0.1 |  |  |  |  | 94.82002 | 94.82002 |  |  |  |  | 4002 |  | 1.31 | 13.58 |  | 0.006982328 |  |  | 50 |  |  |  |  | 150 |  |  | 5 |  |  |  |  | 5 |  | 178I1000MD3 | 94.82002
756 | 178 | 0 | MD3 | I1000 | 3.82 | 24.92 | 24.68 | 24.80333 | 94.74873 | 250 |  |  | 0.1 |  |  |  |  | 102.3022 | 102.3022 |  |  |  |  | 2502 |  | 1.31 | 14.13 |  | 0.007240068 |  |  | 50 |  |  |  |  | 150 |  |  | 5 |  |  |  |  | 5 |  | 178I1000MD3 | 102.3022
757 | 178 | 0 | MD3 | I1000 | 3.82 | 24.85 | 24.5 | 24.68333 | 94.29033 | 250 |  |  | 0.1 |  |  |  |  | 102.195 | 102.195 |  |  |  |  | 2502 |  | 1.31 | 13.97 |  | 0.007315318 |  |  | 50 |  |  |  |  | 150 |  |  | 5 |  |  |  |  | 5 |  | 178I1000MD3 | 102.195
758 | 178 | 0 | MD3 | I1000 | 3.726667 | 25.06 | 24.91 | 24.99667 | 93.15424 | 250 |  |  | 0.1 |  |  |  |  | 99.88809 | 99.88809 |  |  |  |  | 2502 |  | 1.31 | 13.72 |  | 0.007280473 |  |  | 50 |  |  |  |  | 150 |  |  | 5 |  |  |  |  | 5 |  | 178I1000MD3 | 99.88809
759 | 178 | 0 | MD3 | I1000 | 3.736667 | 24.87 | 24.62 | 24.75 | 92.4825 | 250 |  |  | 0.1 |  |  |  |  | 103.598 | 103.598 |  |  |  |  | 2502 |  | 1.31 | 14.29 |  | 0.007249684 |  |  | 50 |  |  |  |  | 150 |  |  | 5 |  |  |  |  | 5 |  | 178I1000MD3 | 103.598
760 | 178 | 0 | MD3 | I1000 | 3.776667 | 25.16 | 24.86 | 25.02 | 94.4922 | 250 |  |  | 0.1 |  |  |  |  | 104.9822 | 104.9822 |  |  |  |  | 1002 |  | 1.31 | 14.1 |  | 0.007445547 |  |  | 50 |  |  |  |  | 150 |  |  | 5 |  |  |  |  | 5 |  | 178I1000MD3 | 104.9822
761 | 178 | 0 | MD3 | I1000 | 3.773333 | 25.01 | 24.92 | 24.96333 | 94.19498 | 250 |  |  | 0.1 |  |  |  |  | 103.0947 | 103.0947 |  |  |  |  | 1002 |  | 1.31 | 13.58 |  | 0.007591655 |  |  | 50 |  |  |  |  | 150 |  |  | 5 |  |  |  |  | 5 |  | 178I1000MD3 | 103.0947
762 | 178 | 0 | MD3 | I1000 | 3.726667 | 25.1 | 24.97 | 25.03667 | 93.30331 | 250 |  |  | 0.1 |  |  |  |  | 105.0767 | 105.0767 |  |  |  |  | 1002 |  | 1.31 | 14.28 |  | 0.007358309 |  |  | 50 |  |  |  |  | 150 |  |  | 5 |  |  |  |  | 5 |  | 178I1000MD3 | 105.0767
763 | 178 | 0 | MD3 | I1000 | 3.77 | 25.03 | 24.87 | 24.95333 | 94.07407 | 250 |  |  | 0.1 |  |  |  |  | 103.6205 | 103.6205 |  |  |  |  | 1002 |  | 1.31 | 14.5 |  | 0.00714624 |  |  | 50 |  |  |  |  | 150 |  |  | 5 |  |  |  |  | 5 |  | 178I1000MD3 | 103.6205
764 | 174 | 54.96 | MD2 | R0400 | 6.445 | 24.95 | 24.93 | 24.94 | 160.67385 | 150 | 150.45 | 39.7325 | 10 |  |  |  |  | -485.4555 | -485.4555 |  |  |  |  | 10005 | 1 | 2.55 | [5 empty] | 160 , 220 |  |  |  |  | 40 |  |  | 5 |  |  | 0 |  | 5 | 4 | 174R0400MD2 |  | -485.4555
765 | 102 | 53.84 | UD2 | R0300 | 3.64 | 24.99 | 24.97 | 24.98 | 90.8908 | 145 | 145.03 | 34.6075 | -1 |  |  |  |  | -561.1129 | -561.1129 |  |  |  |  | 775078 | 1 | 4.56 | [5 empty] | 200 , 280 |  |  |  |  | 35 |  |  | 0 |  |  | 0 |  | 0 | 4 | 102R0300UD2 |  | -561.1129
766 | 176 | 0 | MD2 | R0400 | 6.8175 | 25.2 | 25.21 | 25.205 | 171.869175 | 150 | 150.75 | 39.8225 | -1 |  |  |  |  | 427.6509 | 427.6509 |  |  |  |  | 2272454 | 0.25 | 4.39 | [5 empty] | 60 Nm, 180 |  |  |  |  | 40 |  |  | 5 |  |  | 0 |  | 5 | 4 | 176R0400MD2 | 427.6509
767 | 113 | 52.38 | UD2 | R0300 | 3.6175 | 25.6 | 25.59 | 25.595 | 92.571825 | 145 | 145.91 | 34.6625 | 0.1 |  |  |  |  | 229.9836 | [5 empty] | 1116225 |  | 9.93 |  |  |  |  | 31.7 | 60 Nm |  |  |  |  | 35 |  |  | 0 |  |  | 0 |  | 0 | 4 | 113R0300UD2
768 | 114 | 53.15 | UD2 | R0300 | 3.805 | 25.4 | 25.37 | 25.385 | 96.53285 | 145 | 145.27 | 34.7075 | 0.1 |  |  |  |  | 218.5784 |  |  |  |  | 0 | 1484839 |  | 9.93 | 41.985 | 42.935 | 0.005206108 | 0.005090915 | 29.8 | 60 Nm |  |  |  |  | 35 |  |  | 0 |  |  | 0 |  | 0 | 4 | 114R0300UD2
769 | 176 | 0 | MD2 | R0400 | 6.7575 | 24.67 | 24.78 | 24.725 | 167.45085 | 150 | 150.59 | 39.4125 | 0.1 | 1.92 |  |  |  | -453.2673 | -453.2673 |  |  |  | -8694.108 | 4999813 | 1 | 9.68 | 25.945 | 26.19 | -0.01747032 | -0.01730689 | 27.6 | 200 , 280 |  |  |  |  | 40 |  |  | 5 |  |  | 0 |  | 5 | 4 | 176R0400MD2 |  | -453.2673
770 | 177 | 0 | MD2 | R0400 | 6.796667 | 24.97 | 24.94 | 24.955 | 169.5089 | 150 | 149.7 |  | -1 |  |  |  |  | -464.8134 | -464.8134 |  |  |  |  | 2165175 | 1 | 4.39 | [5 empty] | 100 Nm, 200 bar |  |  |  |  | 40 |  |  | 5 |  |  | 0 |  | 5 | 4 | 177R0400MD2 |  | -464.8134
771 | 177 | 0 | MD2 | R0400 | 6.686667 | 25.01 | 24.96 | 24.985 | 166.8992 | 150 | 149.3 |  | -1 | -1.815 |  |  |  | -461.3563 | -461.3563 |  |  |  | -17160.36 | 3495646 | 1 | 4.39 | 26.885 |  |  |  | 26.7 | 60 Nm, 100 bar |  |  |  |  | 40 |  |  | 5 |  |  | 0 |  | 5 | 4 | 177R0400MD2 |  | -461.3563
772 | 177 | 0 | MD2 | R0400 | 6.803333 | 25.02 | 25.01 | 25.015 | 170.1514 | 150 | 149.5 |  | 0.1 |  |  |  |  | -431.4923 | -431.4923 |  |  |  |  | 5000021 | 1 | 9.68 |  |  |  |  | 25.7 | 60 Nm, 100 bar |  |  |  |  | 40 |  |  | 5 |  |  | 0 |  | 5 | 4 | 177R0400MD2 |  | -431.4923
773 | 103 | 54.31 | UD2 | R0300 | 3.57 | 24.99 | 24.96 | 24.975 | 89.1072 | 145 | 145.96 | 34.8425 | -1 |  |  |  |  | -498.2762 | -498.2762 |  |  |  |  | 2024781 | 1 | 8.09 | [5 empty] | 60 Nm, 200 bar |  |  |  |  | 35 |  |  | 0 |  |  | 0 |  | 0 | 4 | 103R0300UD2 |  | -498.2762
774 | 103 | 54.31 | UD2 | R0300 | 3.665 | 25.02 | 24.99 | 25.005 | 91.58835 | 145 | 145.1 | 35.05 | 0.1 |  |  |  |  | -554.6557 | -554.6557 |  |  |  | -13770 | 500000 | 1 | 9.93 | 40.28 |  |  |  | 27.6 | 200 , 280 |  |  |  |  | 35 |  |  | 0 |  |  | 0 |  | 0 | 4 | 103R0300UD2 |  | -554.6557
775 | 116 | 52.3 | UD2 | R0300 | 3.595 | 25.21 | 25.17 | 25.19 | 90.48615 | 145 | 145.34 | 34.525 | 0.1 |  |  |  |  | 231.4166 |  |  |  |  | 0 | 1685961 |  | 9.93 | 40.08 | 44.085 | 0.005773868 | 0.005249328 | 26.3 | 60 Nm |  |  |  |  | 35 |  |  | 0 |  |  | 0 |  | 0 | 4 | 116R0300UD2
776 | 102 | 53.84 | UD2 | R0300 | 3.565 | 25.1 | 25.02 | 25.06 | 89.1963 | 145 | 144.83 | 34.625 | 0.1 |  |  |  |  | 233.3056 | [5 empty] | 1864536 |  | 9.93 |  |  |  |  | 32.6 | 60 Nm |  |  |  |  | 35 |  |  | 0 |  |  | 0 |  | 0 | 4 | 102R0300UD2
777 | 102 | 53.84 | UD2 | R0300 | 3.63 | 24.91 | 24.88 | 24.895 | 90.3144 | 145 | 144.92 | 34.8525 | 0.1 |  |  |  |  | 620.0562 | 620.0562 |  |  |  | 16508.42 | 4999918 | 0.25 | 9.93 | 37.56 |  |  |  |  | 200 , 280 |  |  |  |  | 35 |  |  | 0 |  |  | 0 |  | 0 | 4 | 102R0300UD2 | 620.0562
778 | 102 | 53.84 | UD2 | R0300 | 3.555 | 24.99 | 24.97 | 24.98 | 88.76835 | 145 | 144.97 | 34.77 | 0.1 |  |  |  |  | 233.9798 | [5 empty] | 2228276 |  | 9.93 | [5 empty] | 60 Nm |  |  |  |  | 35 |  |  | 0 |  |  | 0 |  | 0 | 4 | 102R0300UD2
779 | 102 | 53.84 | UD2 | R0300 | 3.58 | 25.03 | 24.99 | 25.01 | 89.4642 | 145 | 145.87 | 34.83 | 10 |  |  |  |  | -558.8828 | -558.8828 |  |  |  |  | 499983 | 1 | 5.1 |  |  |  |  | 27.6 | 200 |  |  |  |  | 35 |  |  | 0 |  |  | 0 |  | 0 | 4 | 102R0300UD2 |  | -558.8828
780 | 102 | 53.84 | UD2 | R0300 | 3.6 | 24.95 | 24.94 | 24.945 | 89.784 | 145 | 145.04 | 34.79 | 0.1 |  |  |  |  | -583.6229 | -583.6229 |  |  |  | -14537.87 | 1999931 | 1 | 9.93 | 40.145 |  |  |  |  | 200 , 280 |  |  |  |  | 35 |  |  | 0 |  |  | 0 |  | 0 | 4 | 102R0300UD2 |  | -583.6229
781 | 113 | 52.38 | UD2 | R0300 | 3.6725 | 25.53 | 25.48 | 25.505 | 93.5753 | 145 | 145.51 | 34.3975 | 0.1 |  |  |  |  | 286.8278 |  |  |  |  | 0 | 359875 |  | 6.19 | 38.07 | 38.575 | 0.007534222 | 0.007435589 | 26.3 | 200 |  |  |  |  | 35 |  |  | 0 |  |  | 0 |  | 0 | 4 | 113R0300UD2
782 | 176 | 0 | MD2 | R0400 | 6.755 | 25.48 | 25.51 | 25.495 | 172.32005 | 150 | 150.8 | 39.615 | 0.1 |  |  |  |  | 193.9394 |  |  |  |  | 0 | 1596710 |  | 6.1 | 24.525 | 25.245 | 0.007907826 | 0.00768229 |  | 200 |  |  |  |  | 40 |  |  | 5 |  |  | 0 |  | 5 | 4 | 176R0400MD2
783 | 177 | 0 | MD2 | R0400 | 6.803333 | 24.89 | 24.87 | 24.88 | 169.1989 | 150 | 149.6 | 39.286 | 0.1 |  |  |  |  | 192.3589 | [5 empty] | 538691 |  | 6.1 |  |  |  |  | 27.6 | 200 |  |  |  |  | 40 |  |  | 5 |  |  | 0 |  | 5 | 4 | 177R0400MD2
784 | 177 | 0 | MD2 | R0400 | 6.796667 | 24.85 | 24.82 | 24.835 | 168.6933 | 150 | 149.5 | 39.4525 | 0.1 |  |  |  |  | 192.4818 |  |  |  |  | 0 | 672311 |  | 6.1 | 24.805 | 24.8 | 0.007759797 | 0.007761361 |  | 200 |  |  |  |  | 40 |  |  | 5 |  |  | 0 |  | 5 | 4 | 177R0400MD2
785 | 177 | 0 | MD2 | R0400 | 6.746667 | 24.87 | 24.82 | 24.845 | 167.4523 | 150 | 149 |  | 0.1 |  |  |  |  | 194.0254 |  |  |  |  | 0 | 1148206 |  | 6.1 | 27.515 |  | 0.007051624 |  | 26.3 | 200 |  |  |  |  | 40 |  |  | 5 |  |  | 0 |  | 5 | 4 | 177R0400MD2
786 | 177 | 0 | MD2 | R0400 | 6.773333 | 25.08 | 25.03 | 25.055 | 169.5365 | 150 | 149.2 | 39.3475 | 0.1 |  |  |  |  | 193.0988 | [5 empty] | 603609 |  | 6.1 | [5 empty] | 200 |  |  |  |  | 40 |  |  | 5 |  |  | 0 |  | 5 | 4 | 177R0400MD2
787 | 177 | 0 | MD2 | R0400 | 6.816667 | 24.94 | 24.92 | 24.93 | 169.8713 | 150 | 149.7 | 39.555 | 0.1 |  |  |  |  | 191.9507 |  |  |  |  | 0 | 956670 |  | 6.1 | 23.915 |  |  |  | 28.8 | 200 |  |  |  |  | 40 |  |  | 5 |  |  | 0 |  | 5 | 4 | 177R0400MD2
788 | 177 | 0 | MD2 | R0400 | 6.17 | 25.11 | 25.11 | 25.11 | 154.9287 | 150 | 148.8 | 39.23 | 0.1 |  |  |  |  | 212.1621 | [5 empty] | 138477 |  | 6.1 |  |  |  |  | 26.3 | 200 |  |  |  |  | 40 |  |  | 5 |  |  | 0 |  | 5 | 4 | 177R0400MD2
789 | 103 | 54.31 | UD2 | R0300 | 3.64 | 25.01 | 24.98 | 24.995 | 90.9272 | 145 | 145.14 | 34.99 | 0.1 |  |  |  |  | 289.4623 | [5 empty] | 462698 |  | 6.19 |  |  |  |  | 30 | 200 |  |  |  |  | 35 |  |  | 0 |  |  | 0 |  | 0 | 4 | 103R0300UD2
790 | 103 | 54.31 | UD2 | R0300 | 3.635 | 25.05 | 24.96 | 25.005 | 90.7296 | 145 | 145.13 | 34.925 | 10 |  |  |  |  | -358.2072 | [5 empty] | 2602762 |  | 6 |  |  |  |  | 26.3 | 100 |  |  |  |  | 35 |  |  | 0 |  |  | 0 |  | 0 | 4 | 103R0300UD2
791 | 103 | 54.31 | UD2 | R0300 | 3.525 | 25 | 24.99 | 24.995 | 88.08975 | 145 | 145.25 | 35.0575 | 0.1 |  |  |  |  | 298.8997 | [5 empty] | 266028 |  | 6.25 |  |  |  |  | 27.6 | 200 |  |  |  |  | 35 |  |  | 0 |  |  | 0 |  | 0 | 4 | 103R0300UD2
792 | 116 | 52.3 | UD2 | R0300 | 3.64 | 25.22 | 25.17 | 25.195 | 91.6188 | 145 | 145.44 | 34.405 | 0.1 |  |  |  |  | 289.4602 |  |  |  |  | 0 | 561392 |  | 6.19 |  | 39.8 |  |  | 27.6 | 200 |  |  |  |  | 35 |  |  | 0 |  |  | 0 |  | 0 | 4 | 116R0300UD2
793 | 116 | 52.3 | UD2 | R0300 | 3.64 | 25.01 | 24.99 | 25 | 90.9636 | 145 | 145.39 | 34.6325 | 0.1 |  |  |  |  | 289.4564 | [5 empty] | 109929 |  | 6.19 |  |  |  |  | 27.6 | 200 |  |  |  |  | 35 |  |  | 0 |  |  | 0 |  | 0 | 4 | 116R0300UD2
794 | 102 | 53.84 | UD2 | R0300 | 3.63 | 24.99 | 24.97 | 24.98 | 90.6411 | 145 | 144.88 | 34.3975 | 0.1 |  |  |  |  | 290.2657 |  |  |  |  | 0 | 406588 |  | 6.19 | 40.825 |  |  |  | 31.2 | 200 |  |  |  |  | 35 |  |  | 0 |  |  | 0 |  | 0 | 4 | 102R0300UD2
795 | 102 | 53.84 | UD2 | R0300 | 3.57 | 25.02 | 24.96 | 24.99 | 89.1072 | 145 | 144.31 | 34.245 | 0.1 |  |  |  |  | 232.9778 |  |  |  |  | 0 | 3602768 |  | 9.93 |  | 40.8 |  |  |  | 200 |  |  |  |  | 35 |  |  | 0 |  |  | 0 |  | 0 | 4 | 102R0300UD2
796 | 105-106 |  | UD2 | I0400 | 3.54 |  | 12.42 | 12.42 | 43.9668 | 76 | [10 empty] | 114 | 5 |  | 1 | 1 | [14 empty] | 0 |  |  | 0 |  | 0 | 4 | 105-106I0400UD2
797 | 105-106 |  | UD2 | I0400 | 3.56 |  | 12.43 | 12.43 | 44.2508 | 76 | [10 empty] | 122 | 7.1 |  | 1 | 1 | [14 empty] | 0 |  |  | 0 |  | 0 | 4 | 105-106I0400UD2
798 | 105-106 |  | UD2 | I0400 | 3.55 |  | 12.36 | 12.36 | 43.878 | 76 | [10 empty] | 119 | 5.22 |  | 1 | 1 | [14 empty] | 0 |  |  | 0 |  | 0 | 4 | 105-106I0400UD2
799 | 105-106 |  | UD2 | I0400 | 3.59 |  | 12.33 | 12.33 | 44.2647 | 76 | [10 empty] | 118 | 5.14 |  | 1 | 1 | [14 empty] | 0 |  |  | 0 |  | 0 | 4 | 105-106I0400UD2
800 | 105-106 |  | UD2 | I0400 | 3.6 |  | 12.31 | 12.31 | 44.316 | 76 | [10 empty] | 128 | 5.8 |  | 1 | 1 | [14 empty] | 0 |  |  | 0 |  | 0 | 4 | 105-106I0400UD2
801 | 105-106 |  | UD2 | I0400 | 3.58 |  | 12.47 | 12.47 | 44.6426 | 76 | [10 empty] | 122 | 6.6 |  | 1 | 1 | [14 empty] | 0 |  |  | 0 |  | 0 | 4 | 105-106I0400UD2
802 | 105-106 |  | UD2 | I0400 | 3.6 |  | 12.39 | 12.39 | 44.604 | 76 | [10 empty] | 124 | 6.1 |  | 1 | 1 | [14 empty] | 0 |  |  | 0 |  | 0 | 4 | 105-106I0400UD2
803 | 105-106 |  | UD2 | I0400 | 3.57 |  | 12.25 | 12.25 | 43.7325 | 76 | [10 empty] | 131 | 4.67 |  | 1 | 1 | [14 empty] | 0 |  |  | 0 |  | 0 | 4 | 105-106I0400UD2
804 | 105-106 |  | UD2 | I0400 | 3.56 |  | 12.45 | 12.45 | 44.322 | 76 | [10 empty] | 122 | 5.7 |  | 1 | 1 | [14 empty] | 0 |  |  | 0 |  | 0 | 4 | 105-106I0400UD2
805 | 105-106 |  | UD2 | I0400 | 3.59 |  | 12.1 | 12.1 | 43.439 | 76 | [10 empty] | 127 | 4.9 |  | 1 | 1 | [14 empty] | 0 |  |  | 0 |  | 0 | 4 | 105-106I0400UD2
806 | 181 | 51.73 | MD2 | S3800 | 6.68 | 24.53 | 24.53 | 24.53 | 163.8604 | 610 |  |  |  | 1.135 |  |  |  | 296.5939 | 296.5939 |  |  |  | 10388.58 | 1 | 3.3 |  | 28.55 |  | 0.01038858 |  |  | 200 |  |  |  | 1:25 | 500 |  |  | 5 |  | 2/3 | 0 |  | 5 | 4 | 181S3800MD2 | 296.5939
807 | 181 | 51.73 | MD2 | S3800 | 6.625 | 24.62 | 24.62 | 24.62 | 163.1075 | 610 |  |  |  | 0.975 |  |  |  | 290.1767 | 290.1767 |  |  |  | 10183.43 | 1 | 3.3 |  | 28.495 |  | 0.01018343 |  |  | 200 |  |  |  | 1:25 | 500 |  |  | 5 |  | 2/3 | 0 |  | 5 | 4 | 181S3800MD2 | 290.1767
808 | 181 | 51.73 | MD2 | S3800 | 6.53 | 23.63 | 23.63 | 23.63 | 154.3039 | 610 |  |  |  | 1.12 |  |  |  | 293.5765 | 293.5765 |  |  |  | 10425.3 | 1 | 3.3 |  | 28.16 |  | 0.0104253 |  |  | 200 |  |  |  | 1:25 | 500 |  |  | 5 |  | 2/3 | 0 |  | 5 | 4 | 181S3800MD2 | 293.5765
809 | 181 | 51.73 | MD2 | S3800 | 6.715 | 24.39 | 24.39 | 24.39 | 163.77885 | 610 |  |  |  | 1.155 |  |  |  | 298.8786 | 298.8786 |  |  |  | 10544.32 | 1 | 3.3 |  | 28.345 |  | 0.01054432 |  |  | 200 |  |  |  | 1:25 | 500 |  |  | 5 |  | 2/3 | 0 |  | 5 | 4 | 181S3800MD2 | 298.8786
810 | 181 | 51.73 | MD2 | S3800 | 6.625 | 24.12 | 24.12 | 24.12 | 159.795 | 610 |  |  |  | 1.145 |  |  |  | 292.8127 | 292.8127 |  |  |  | 10616.85 | 1 | 3.3 |  | 27.58 |  | 0.01061685 |  |  | 200 |  |  |  | 1:25 | 500 |  |  | 5 |  | 2/3 | 0 |  | 5 | 4 | 181S3800MD2 | 292.8127
811 | 182 | 53.3 | MD2 | S4800 | 6.74 | 23.76 | 23.76 | 23.76 | 160.1424 | 610 |  |  |  | 1.14 |  |  |  | 287.8688 | 287.8688 |  |  |  | 10316.03 | 1 | 3.3 |  | 27.905 |  | 0.01031603 |  |  | 200 |  |  |  | 1:40 | 500 |  |  | 5 |  | 2/3 | 0 |  | 5 | 4 | 182S4800MD2 | 287.8688
812 | 182 | 53.3 | MD2 | S4800 | 6.49 | 23.29 | 23.29 | 23.29 | 151.1521 | 610 |  |  |  | 1.02 |  |  |  | 277.6012 | 277.6012 |  |  |  | 9259.545 | 1 | 3.3 |  | 29.98 |  | 0.009259545 |  |  | 200 |  |  |  | 1:40 | 500 |  |  | 5 |  | 2/3 | 0 |  | 5 | 4 | 182S4800MD2 | 277.6012
813 | 182 | 53.3 | MD2 | S4800 | 6.485 | 22.8 | 22.8 | 22.8 | 147.858 | 610 |  |  |  | 1.11 |  |  |  | 307.6601 | 307.6601 |  |  |  | 10080.6 | 1 | 3.3 |  | 30.52 |  | 0.0100806 |  |  | 200 |  |  |  | 1:40 | 500 |  |  | 5 |  | 2/3 | 0 |  | 5 | 4 | 182S4800MD2 | 307.6601
814 | 182 | 53.3 | MD2 | S4800 | 6.515 | 23.07 | 23.07 | 23.07 | 150.30105 | 610 |  |  |  | 1.12 |  |  |  | 297.4031 | 297.4031 |  |  |  | 10098.58 | 1 | 3.3 |  | 29.45 |  | 0.01009858 |  |  | 200 |  |  |  | 1:40 | 500 |  |  | 5 |  | 2/3 | 0 |  | 5 | 4 | 182S4800MD2 | 297.4031
815 | 182 | 53.3 | MD2 | S4800 | 6.345 | 23.76 | 23.76 | 23.76 | 150.7572 | 610 |  |  |  | 1.445 |  |  |  | 356.3346 | 356.3346 |  |  |  | 12797.08 | 1 | 3.3 |  | 27.845 |  | 0.01279708 |  |  | 200 |  |  |  | 1:40 | 500 |  |  | 5 |  | 2/3 | 0 |  | 5 | 4 | 182S4800MD2 | 356.3346
816 | 76 | 51.50596 | MD2 | R0400 | 6.55 |  |  | 24.9 | 163.095 | 150 |  |  | 0.1 |  |  |  |  | 340.4764 | [5 empty] | 2500 |  | 2.11 | [10 empty] | 40 |  |  | 5 |  |  | 0 |  | 5 | 4 | 76R0400MD2
817 | 87 | 53.25687 | MD2 | R0400 | 6.5 |  |  | 25.1 | 163.15 | 150 |  |  | 0.1 |  |  |  |  | 343.0585 | [5 empty] | 3058 |  | 2.11 | [6 empty] | 72.3 | 1.89845 | 72.93715 |  | 40 | 44.75363 | 87.78 | 5 | 1.989507 |  | 0 | 53.25687 | 5 | 4 | 87R0400MD2
818 | 87 | 53.25687 | MD2 | R0400 | 6.5 |  |  | 25.1 | 163.15 | 150 |  |  | 0.1 |  |  |  |  | 343.0585 | [5 empty] | 2500 |  | 2.11 | [6 empty] | 72.3 | 1.89845 | 72.93715 |  | 40 | 44.75363 | 87.78 | 5 | 1.989507 |  | 0 | 53.25687 | 5 | 4 | 87R0400MD2
819 | 76 | 51.50596 | MD2 | R0400 | 6.6 |  |  | 25.2 | 166.32 | 150 |  |  | 0.1 |  |  |  |  | 337.9028 | [5 empty] | 500000 |  | 6.1 | [10 empty] | 40 |  |  | 5 |  |  | 0 |  | 5 | 4 | 76R0400MD2
820 | 76 | 51.50596 | MD2 | R0400 | 6.6 |  |  | 25.1 | 165.66 | 150 |  |  | 0.1 |  |  |  |  | 337.8607 | [5 empty] | 500000 |  | 6.1 | [10 empty] | 40 |  |  | 5 |  |  | 0 |  | 5 | 4 | 76R0400MD2
821 | 87 | 53.25687 | MD2 | R0400 | 6.45 |  |  | 25.25 | 162.8625 | 150 |  |  | 0.1 |  |  |  |  | 203.1161 | [5 empty] | 164898 |  | 6.1 | [6 empty] | 72.3 | 1.89845 | 72.93715 |  | 40 | 44.75363 | 87.78 | 5 | 1.989507 |  | 0 | 53.25687 | 5 | 4 | 87R0400MD2
822 | 87 | 53.25687 | MD2 | R0400 | 6.45 |  |  | 25.2 | 162.54 | 150 |  |  | 0.5 |  |  |  |  | 274.394 | [5 empty] | 79300 |  | 3.35 | [6 empty] | 72.3 | 1.89845 | 72.93715 |  | 40 | 44.75363 | 87.78 | 5 | 1.989507 |  | 0 | 53.25687 | 5 | 4 | 87R0400MD2
823 | 105-106 |  | UD2 | I0400 | 3.69 |  |  | 12.15 | 44.8335 | 76 | [9 empty] | 5.836919 | 76.88507 | 4.755291 |  | 1 | [15 empty] | 0 |  |  | 0 |  | 0 | 4 | 105-106I0400UD2
824 | 105-106 |  | UD2 | I0400 | 3.67 |  |  | 12.15 | 44.5905 | 76 | [9 empty] | 6.392951 | 69.62337 | 4.900805 |  | 1 | [15 empty] | 0 |  |  | 0 |  | 0 | 4 | 105-106I0400UD2
825 | 105-106 |  | UD2 | I0400 | 3.67 |  |  | 12.15 | 44.5905 | 76 | [9 empty] | 6.687937 | 70.07853 | 4.482149 |  | 1 | [15 empty] | 0 |  |  | 0 |  | 0 | 4 | 105-106I0400UD2
826 | 105-106 |  | UD2 | I0400 | 3.69 |  |  | 12.15 | 44.8335 | 76 | [9 empty] | 7.253692 | 84.25144 | 4.21149 |  | 1 | [15 empty] | 0 |  |  | 0 |  | 0 | 4 | 105-106I0400UD2
827 | 105-106 |  | UD2 | I0400 | 3.69 |  |  | 12.15 | 44.8335 | 76 | [9 empty] | 7.219447 | 79.88446 | 4.602133 |  | 1 | [15 empty] | 0 |  |  | 0 |  | 0 | 4 | 105-106I0400UD2
828 | 21 | 50.13672 | UD2 | I1130 | 3.92 |  |  | 24.56 | 96.2752 | 300 |  | 150 | [7 empty] | 1.27085 | 27.50316 | 3.717967 |  | 1 | 0.25 | [11 empty] | 150 |  |  | 0 |  |  | 0 |  | 0 | 4 | 21I1130UD2
829 | 21 | 50.13672 | UD2 | I1130 | 3.85 |  |  | 24.25 | 93.3625 | 300 |  | 150 | [7 empty] | 0.7337586 | 25.72915 | 4.70848 |  | 1 | 0.25 | [11 empty] | 150 |  |  | 0 |  |  | 0 |  | 0 | 4 | 21I1130UD2
830 | 21 | 50.13672 | UD2 | I1130 | 3.80 |  |  | 24.56 | 93.328 | 300 |  | 150 | [7 empty] | 1.037168 | 29.53161 | 4.589704 |  | 1 | 0.25 | [11 empty] | 150 |  |  | 0 |  |  | 0 |  | 0 | 4 | 21I1130UD2
831 | 21 | 50.13672 | UD2 | I1130 | 3.99 |  |  | 24.59 | 98.1141 | 300 |  | 150 | [7 empty] | 1.904143 | 27.80416 | 3.876421 |  | 1 | 0.25 | [11 empty] | 150 |  |  | 0 |  |  | 0 |  | 0 | 4 | 21I1130UD2
832 | 21 | 50.13672 | UD2 | I1130 | 3.93 |  |  | 24.72 | 97.1496 | 300 |  | 150 | [7 empty] | 1.00536 | 25.92961 | 3.849144 |  | 1 | 0.25 | [11 empty] | 150 |  |  | 0 |  |  | 0 |  | 0 | 4 | 21I1130UD2
833 | 21 | 50.13672 | UD2 | I1130 | 3.93 |  |  | 24.73 | 97.1889 | 300 |  | 150 | [7 empty] | 0.9701239 | 26.3758 | 4.555994 |  | 1 | 0.25 | [11 empty] | 150 |  |  | 0 |  |  | 0 |  | 0 | 4 | 21I1130UD2
834 | 21 | 50.13672 | UD2 | I1130 | 3.77 |  |  | 24.57 | 92.6289 | 300 |  | 150 | [7 empty] | 0.7443878 | 26.82111 | 4.574841 |  | 1 | 0.25 | [11 empty] | 150 |  |  | 0 |  |  | 0 |  | 0 | 4 | 21I1130UD2
835 | 21 | 50.13672 | UD2 | I1130 | 3.94 |  |  | 24.52 | 96.6088 | 300 |  | 150 | [7 empty] | 1.53868 | 27.8452 | 3.589417 |  | 1 | 0.25 | [11 empty] | 150 |  |  | 0 |  |  | 0 |  | 0 | 4 | 21I1130UD2
836 | 5 | 51.44986 | UD2 | I1290 | 3.7110 |  |  | 10.024 | 37.199064 | 126 |  |  |  | -1.606568 |  |  |  | -157.5308 |  |  |  |  | 0 | 1 |  |  |  | 13.05391 |  | -0.01206771 |  |  | 71.82 | 1.86 | 71.93834 |  |  | 45.44016 | 85.43 | 0 | 3.109985 |  | 0 | 51.44986 | 0 | 4 | 5I1290UD2
837 | 77 | 52.95711 | MD2 | R0400 | 6.64 |  |  | 25.28 | 167.86 | 150 |  | 40 | -1 |  |  |  |  | -500.417 | -500.417 |  |  |  | -8298.79 | 500000 | 0.25 | 2.57 | 29.7 | 30.6 | -0.01684906 | -0.0163535 | 47 |  | 68.36 | 1.911506 | 72.03109 |  | 40 | 46.56978 | 87.5 | 5 | 0.4731023 |  | 0 | 52.95711 | 5 | 4 | 77R0400MD2 |  | -500.417
838 | 77 | 52.95711 | MD2 | R0400 | 6.63 |  |  | 25.23 | 167.27 | 150 |  | 40 | -1 |  |  |  |  | 296.5266 | 296.5266 |  |  |  | 5342.821 | 500000 | 0.25 | 2.57 | 27.6 | 27.9 | 0.01074372 | 0.01062819 | 45.3 |  | 68.36 | 1.911506 | 72.03109 |  | 40 | 46.56978 | 87.5 | 5 | 0.4731023 |  | 0 | 52.95711 | 5 | 4 | 77R0400MD2 | 296.5266
839 | 93 | 51.65736 | UD2 | R0300 | 3.81 |  |  | 25.54 | 97.31 | 145 |  | 35 | -1 |  |  |  |  | 724.4887 | 724.4887 |  |  |  | 9170.744 | 1000 | 0.25 | 1.23 | 39 | 40 | 0.01857663 | 0.01811222 | 21.8 |  | 71.92 | 1.882755 | 71.33624 |  | 35 | 47.00904 | 88.09 | 0 | 1.333597 |  | 0 | 51.65736 | 0 | 4 | 93R0300UD2 | 724.4887
840 | 94 | 51.10423 | UD2 | R0300 | 3.88 |  |  | 25.51 | 98.98 | 145 |  | 35 | -1 |  |  |  |  | 332.4914 |  |  |  |  | 0 | 680 |  | 1.23 | 36.2 | 36.4 | 0.009184846 | 0.009134379 | 37.2 |  | 69.47 | 1.861617 | 71.37488 |  | 35 | 46.42044 | 85.37 | 0 | 2.475337 |  | 0 | 51.10423 | 0 | 4 | 94R0300UD2
841 | 94 | 51.10423 | UD2 | R0300 | 3.81 |  |  | 25.63 | 97.65 | 145 |  | 35 | -1 |  |  |  |  | 175.8321 |  |  |  |  | 0 | 478098 |  | 4.56 | 37.6 | 37.7 | 0.004676384 | 0.00466398 | 46.2 |  | 69.47 | 1.861617 | 71.37488 |  | 35 | 46.42044 | 85.37 | 0 | 2.475337 |  | 0 | 51.10423 | 0 | 4 | 94R0300UD2
842 | 94 | 51.10423 | UD2 | R0300 | 3.8 |  |  | 25.45 | 96.71 | 145 |  | 35 | 0.1 |  |  |  |  | -602.8332 | -602.8332 |  |  |  | -7788.543 | 200000 | 0.25 | 5 | 38.8 | 38.6 | -0.01553694 | -0.01561744 | 25.7 |  | 69.47 | 1.861617 | 71.37488 |  | 35 | 46.42044 | 85.37 | 0 | 2.475337 |  | 0 | 51.10423 | 0 | 4 | 94R0300UD2 |  | -602.8332
843 | 94 | 51.10423 | UD2 | R0300 | 3.79 |  |  | 25.59 | 96.99 | 145 |  | 35 | 0.1 |  |  |  |  | 277.0389 |  |  |  |  | 0 | 498167 |  | 5 | 39.32 | 39.78 | 0.007045749 | 0.006964275 | 35.8 |  | 69.47 | 1.861617 | 71.37488 |  | 35 | 46.42044 | 85.37 | 0 | 2.475337 |  | 0 | 51.10423 | 0 | 4 | 94R0300UD2
844 | 94 | 51.10423 | UD2 | R0300 | 3.72 |  |  | 25.43 | 94.6 | 145 |  | 35 | 0.1 |  |  |  |  | -562.3679 | -562.3679 |  |  |  | -7360.836 | 500000 | 0.25 | 5 | 37.44 | 38.96 | -0.01502051 | -0.01443449 | 29.5 |  | 69.47 | 1.861617 | 71.37488 |  | 35 | 46.42044 | 85.37 | 0 | 2.475337 |  | 0 | 51.10423 | 0 | 4 | 94R0300UD2 |  | -562.3679
845 | 64 | 50.3336 | UD2 | R0300 | 3.79 |  |  | 25.24 | 95.66 | 145 |  | 35 | 0.1 |  |  |  |  | 277.0228 |  |  |  |  | 0 | 579018 |  | 5 | 38.63 | 39.27 | 0.007171183 | 0.007054311 | 30.2 |  | 68.07 | 1.846633 | 70.86564 |  | 35 | 46.86056 | 86.75 | 0 | 2.80584 |  | 0 | 50.3336 | 0 | 4 | 64R0300UD2
846 | 63 | 53.26286 | UD2 | R0300 | 3.78 |  |  | 25.16 | 95.1 | 145 |  | 35 | 0.1 |  |  |  |  | -619.3481 | -619.3481 |  |  |  | -8864.292 | 800 | 0.25 | 1.5 | 34.72 | 35.15 | -0.01783837 | -0.01762014 | 33.6 |  | 72.29 | 1.902478 | 72.78802 |  | 35 | 45.09094 | 86.63 | 0 | 1.646205 |  | 0 | 53.26286 | 0 | 4 | 63R0300UD2 |  | -619.3481
847 | 64 | 50.3336 | UD2 | R0300 | 3.8 |  |  | 25.21 | 95.8 | 145 |  | 35 | 0.1 |  |  |  |  | 505.2192 | 505.2192 |  |  |  | 7090.796 | 800000 | 0.25 | 5 | 35.91 | 35.34 | 0.01406904 | 0.01429596 | 27.7 |  | 68.07 | 1.846633 | 70.86564 |  | 35 | 46.86056 | 86.75 | 0 | 2.80584 |  | 0 | 50.3336 | 0 | 4 | 64R0300UD2 | 505.2192
848 | 63 | 53.26286 | UD2 | R0300 | 3.81 |  |  | 25.25 | 96.2 | 145 |  | 35 | 0.1 |  |  |  |  | 375.3638 |  |  |  |  | 0 | 28869 |  | 3.35 | 38.49 | 35.9 | 0.009752243 | 0.01045582 | 31.7 |  | 72.29 | 1.902478 | 72.78802 |  | 35 | 45.09094 | 86.63 | 0 | 1.646205 |  | 0 | 53.26286 | 0 | 4 | 63R0300UD2
849 | 64 | 50.3336 | UD2 | R0300 | 3.76 |  |  | 25.29 | 95.09 | 145 |  | 35 | -1 |  |  |  |  | 528.9726 | 528.9726 |  |  |  | 6596.49 | 40000 | 0.25 | 2.17 | 40.48 | 39.71 | 0.0130675 | 0.01332089 | 32.6 |  | 68.07 | 1.846633 | 70.86564 |  | 35 | 46.86056 | 86.75 | 0 | 2.80584 |  | 0 | 50.3336 | 0 | 4 | 64R0300UD2 | 528.9726
850 | 63 | 53.26286 | UD2 | R0300 | 3.84 |  |  | 25.12 | 96.46 | 145 |  | 35 | -1 |  |  |  |  | 252.6436 |  |  |  |  | 0 | 30666 |  | 2.17 | 38.54 | 35.99 | 0.00655536 | 0.007019827 | 33.4 |  | 72.29 | 1.902478 | 72.78802 |  | 35 | 45.09094 | 86.63 | 0 | 1.646205 |  | 0 | 53.26286 | 0 | 4 | 63R0300UD2
851 | 64 | 50.3336 | UD2 | R0300 | 4.05 |  |  | 25.16 | 101.9 | 145 |  | 35 | -1 |  |  |  |  | 318.5476 |  |  |  |  | 0 | 577 |  | 1.23 | 34.8775 | 34.385 | 0.009133327 | 0.009264144 | 25.1 |  | 68.07 | 1.846633 | 70.86564 |  | 35 | 46.86056 | 86.75 | 0 | 2.80584 |  | 0 | 50.3336 | 0 | 4 | 64R0300UD2
852 | 64 | 50.3336 | UD2 | R0300 | 3.8 |  |  | 25.3 | 96.14 | 145 |  | 35 | -1 |  |  |  |  | 339.5049 |  |  |  |  | 0 | 2670 |  | 1.23 | 37.32 | 35.5225 | 0.00909713 | 0.00955746 | 32.9 |  | 68.07 | 1.846633 | 70.86564 |  | 35 | 46.86056 | 86.75 | 0 | 2.80584 |  | 0 | 50.3336 | 0 | 4 | 64R0300UD2
853 | 63 | 53.26286 | UD2 | R0300 | 3.83 |  |  | 25.22 | 96.59 | 145 |  | 35 | 0.1 |  |  |  |  | 734.0304 | 734.0304 |  |  |  | 9841.529 | 800 | 0.25 | 1.5 | 37.265 | 37.32 | 0.01969758 | 0.01966855 | 29.3 |  | 72.29 | 1.902478 | 72.78802 |  | 35 | 45.09094 | 86.63 | 0 | 1.646205 |  | 0 | 53.26286 | 0 | 4 | 63R0300UD2 | 734.0304
854 | 35 | 53.1489 | MD2 | R0400 | 6.6 |  |  | 25.33 | 167.18 | 150 |  | 40 | 0.1 |  |  |  |  | -497.069 | -497.069 |  |  |  | -9335.068 | 200 | 0.25 | 1.52 | 26.21 | 27.0375 | -0.01896486 | -0.01838443 | 34.4 |  | 69.22 | 1.915391 | 72.14435 |  | 40 | 46.47383 | 85.87 | 5 | 0.3772678 |  | 0 | 53.1489 | 5 | 4 | 35R0400MD2 |  | -497.069
855 | 35 | 53.1489 | MD2 | R0400 | 6.68 |  |  | 25.29 | 168.94 | 150 |  | 40 | 0.1 |  |  |  |  | 520.3031 | 520.3031 |  |  |  | 9835.597 | 500 | 0.25 | 1.52 | 27.09 | 25.81 | 0.01920646 | 0.02015897 | 43.3 |  | 69.22 | 1.915391 | 72.14435 |  | 40 | 46.47383 | 85.87 | 5 | 0.3772678 |  | 0 | 53.1489 | 5 | 4 | 35R0400MD2 | 520.3031
856 | 35 | 53.1489 | MD2 | R0400 | 6.72 |  |  | 25.32 | 170.15 | 150 |  | 40 | 0.1 |  |  |  |  | -481.9277 | -481.9277 |  |  |  |  | 500 | 0.25 | 1.52 |  |  |  |  | 41.5 |  | 69.22 | 1.915391 | 72.14435 |  | 40 | 46.47383 | 85.87 | 5 | 0.3772678 |  | 0 | 53.1489 | 5 | 4 | 35R0400MD2 |  | -481.9277
857 | 35 | 53.1489 | MD2 | R0400 | 6.7 |  |  | 25.18 | 168.71 | 150 |  | 40 | 0.1 |  |  |  |  | -453.4408 | -453.4408 |  |  |  | -7978.899 | 500000 | 0.25 | 5 | 29.165 | 27.665 | -0.01554743 | -0.01639041 | 40.1 |  | 69.22 | 1.915391 | 72.14435 |  | 40 | 46.47383 | 85.87 | 5 | 0.3772678 |  | 0 | 53.1489 | 5 | 4 | 35R0400MD2 |  | -453.4408
858 | 79 | 51.70852 | MD2 | R0400 | 6.53 |  |  | 25.12 | 164.03 | 150 |  | 40 | 0.1 |  |  |  |  | 401.2071 | [5 empty] | 200 |  | 1.52 |  |  |  |  | 32.4 |  | 66.13 | 1.887625 | 71.22071 |  | 40 | 47.31734 | 83.94 | 5 | 0.9741355 |  | 0 | 51.70852 | 5 | 4 | 79R0400MD2
859 | 77 | 52.95711 | MD2 | R0400 | 6.85 |  |  | 25.21 | 172.69 | 150 |  | 40 | -1 |  |  |  |  | 453.4136 | 453.4136 |  |  |  | 7997.066 | 2500 | 0.25 | 0.86 | 28.2075 | 28.49 | 0.01607422 | 0.01591483 | 46.5 |  | 68.36 | 1.911506 | 72.03109 |  | 40 | 46.56978 | 87.5 | 5 | 0.4731023 |  | 0 | 52.95711 | 5 | 4 | 77R0400MD2 | 453.4136
860 | 77 | 52.95711 | MD2 | R0400 | 6.6 |  |  | 25.27 | 166.78 | 150 |  | 40 | -1 |  |  |  |  | 234.8603 |  |  |  |  | 0 | 777 |  | 0.86 | 28.695 | 26.7575 | 0.008184711 | 0.008777363 | 53.5 |  | 68.36 | 1.911506 | 72.03109 |  | 40 | 46.56978 | 87.5 | 5 | 0.4731023 |  | 0 | 52.95711 | 5 | 4 | 77R0400MD2
861 | 77 | 52.95711 | MD2 | R0400 | 6.71 |  |  | 25.2 | 169.09 | 150 |  | 40 | -1 |  |  |  |  | 390.9161 | 390.9161 |  |  |  | 7324.298 | 25000 | 0.25 | 1.44 | 27.0675 | 26.305 | 0.01444227 | 0.0148609 | 46.6 |  | 68.36 | 1.911506 | 72.03109 |  | 40 | 46.56978 | 87.5 | 5 | 0.4731023 |  | 0 | 52.95711 | 5 | 4 | 77R0400MD2 | 390.9161
862 | 77 | 52.95711 | MD2 | R0400 | 6.62 |  |  | 25.18 | 166.69 | 150 |  | 40 | -1 |  |  |  |  | 234.1472 |  |  |  |  | 0 | 720 |  | 0.86 | 30.32 | 29.35 | 0.007722534 | 0.007977759 | 64.8 |  | 68.36 | 1.911506 | 72.03109 |  | 40 | 46.56978 | 87.5 | 5 | 0.4731023 |  | 0 | 52.95711 | 5 | 4 | 77R0400MD2
863 | 77 | 52.95711 | MD2 | R0400 | 6.62 |  |  | 25.21 | 166.89 | 150 |  | 40 | -1 |  |  |  |  | -455.3898 | -455.3898 |  |  |  | -6887.062 | 1000 | 0.25 | 0.86 | 34.035 | 32.0875 | -0.01338004 | -0.01419212 | 48.6 |  | 68.36 | 1.911506 | 72.03109 |  | 40 | 46.56978 | 87.5 | 5 | 0.4731023 |  | 0 | 52.95711 | 5 | 4 | 77R0400MD2 |  | -455.3898
864 | 77 | 52.95711 | MD2 | R0400 | 6.69 |  |  | 25.36 | 169.66 | 150 |  | 40 | -1 |  |  |  |  | 436.7559 | 436.7559 |  |  |  | 8653.772 | 10000 | 0.25 | 1.44 | 25.84 | 24.63 | 0.01690232 | 0.01773268 | 47.3 |  | 68.36 | 1.911506 | 72.03109 |  | 40 | 46.56978 | 87.5 | 5 | 0.4731023 |  | 0 | 52.95711 | 5 | 4 | 77R0400MD2 | 436.7559
865 | 77 | 52.95711 | MD2 | R0400 | 6.68 |  |  | 25.22 | 168.47 | 150 |  | 40 | -1 |  |  |  |  | -419.6593 | -419.6593 |  |  |  | -7348.906 | 10000 | 0.25 | 1.44 | 28.02 | 29.085 | -0.01497713 | -0.01442872 | 51.7 |  | 68.36 | 1.911506 | 72.03109 |  | 40 | 46.56978 | 87.5 | 5 | 0.4731023 |  | 0 | 52.95711 | 5 | 4 | 77R0400MD2 |  | -419.6593
866 | 77 | 52.95711 | MD2 | R0400 | 6.69 |  |  | 25.33 | 169.46 | 150 |  | 40 | -1 |  |  |  |  | 388.8823 | 388.8823 |  |  |  | 7492.555 | 200000 | 0.25 | 2.57 | 26.1975 | 25.705 | 0.01484425 | 0.01512866 | 45 |  | 68.36 | 1.911506 | 72.03109 |  | 40 | 46.56978 | 87.5 | 5 | 0.4731023 |  | 0 | 52.95711 | 5 | 4 | 77R0400MD2 | 388.8823
867 | 77 | 52.95711 | MD2 | R0400 | 6.66 |  |  | 25.25 | 168.16 | 150 |  | 40 | -1 |  |  |  |  | -503.687 | -503.687 |  |  |  | -10186.81 | 200000 | 0.25 | 2.57 | 25.2525 | 24.1925 | -0.01994602 | -0.02081996 | 41.3 |  | 68.36 | 1.911506 | 72.03109 |  | 40 | 46.56978 | 87.5 | 5 | 0.4731023 |  | 0 | 52.95711 | 5 | 4 | 77R0400MD2 |  | -503.687
868 | 79 | 51.70852 | MD2 | R0400 | 6.9 |  |  | 25.11 | 173.26 | 150 |  | 40 | -1 |  |  |  |  | 453.6535 | 453.6535 |  |  |  | 8400.99 | 1000 | 0.25 | 0.86 | 27.185 | 26.815 | 0.01668764 | 0.0169179 | 45.7 |  | 66.13 | 1.887625 | 71.22071 |  | 40 | 47.31734 | 83.94 | 5 | 0.9741355 |  | 0 | 51.70852 | 5 | 4 | 79R0400MD2 | 453.6535
869 | 79 | 51.70852 | MD2 | R0400 | 6.85 |  |  | 25.26 | 173.03 | 150 |  | 40 | -1 |  |  |  |  | 226.2613 |  |  |  |  | 0 | 1342 |  | 0.86 | 25.56 | 24.825 | 0.008852165 | 0.009114253 | 43.1 |  | 66.13 | 1.887625 | 71.22071 |  | 40 | 47.31734 | 83.94 | 5 | 0.9741355 |  | 0 | 51.70852 | 5 | 4 | 79R0400MD2
870 | 79 | 51.70852 | MD2 | R0400 | 6.78 |  |  | 25.27 | 171.33 | 150 |  | 40 | -1 |  |  |  |  | 131.2671 |  |  |  |  | 0 | 795516 |  | 2.57 | 27.0125 | 24.4475 | 0.004859496 | 0.005369348 | 56 |  | 66.13 | 1.887625 | 71.22071 |  | 40 | 47.31734 | 83.94 | 5 | 0.9741355 |  | 0 | 51.70852 | 5 | 4 | 79R0400MD2
871 | 79 | 51.70852 | MD2 | R0400 | 6.81 |  |  | 25.27 | 172.09 | 150 |  | 40 | -1 |  |  |  |  | 302.7486 | 302.7486 |  |  |  | 5944.697 | 800000 | 0.25 | 2.57 | 26.01 | 24.9175 | 0.0116397 | 0.01215004 | 45.5 |  | 66.13 | 1.887625 | 71.22071 |  | 40 | 47.31734 | 83.94 | 5 | 0.9741355 |  | 0 | 51.70852 | 5 | 4 | 79R0400MD2 | 302.7486
872 | 79 | 51.70852 | MD2 | R0400 | 6.56 |  |  | 25.03 | 164.2 | 150 |  | 40 | -1 |  |  |  |  | 236.2972 |  |  |  |  | 0 | 728 |  | 0.86 | 27.635 | 26.54 | 0.008550649 | 0.008903436 | 54.8 |  | 66.13 | 1.887625 | 71.22071 |  | 40 | 47.31734 | 83.94 | 5 | 0.9741355 |  | 0 | 51.70852 | 5 | 4 | 79R0400MD2
873 | 79 | 51.70852 | MD2 | R0400 | 6.6 |  |  | 25.29 | 166.91 | 150 |  | 40 | -1 |  |  |  |  | 183.3323 |  |  |  |  | 0 | 33325 |  | 1.44 | 28.57 | 25.675 | 0.006416953 | 0.0071405 | 48.6 |  | 66.13 | 1.887625 | 71.22071 |  | 40 | 47.31734 | 83.94 | 5 | 0.9741355 |  | 0 | 51.70852 | 5 | 4 | 79R0400MD2
874 | 77 | 52.95711 | MD2 | R0400 | 6.62 |  |  | 25.24 | 167.08 | 150 |  | 40 | 0.1 |  |  |  |  | 505.7458 | 505.7458 |  |  |  |  | 500 | 0.25 | 1.52 |  |  |  |  | 44.9 |  | 68.36 | 1.911506 | 72.03109 |  | 40 | 46.56978 | 87.5 | 5 | 0.4731023 |  | 0 | 52.95711 | 5 | 4 | 77R0400MD2 | 505.7458
875 | 78 | 51.42546 | MD2 | R0400 | 6.69 |  |  | 25.24 | 168.86 | 150 |  | 40 | -1 |  |  |  |  | 364.207 | 364.207 |  |  |  |  | 500000 | 0.25 | 2.57 |  |  |  |  | 44.8 |  | 67.64 | 1.890688 | 70.71739 |  | 40 | 48.22526 | 86.2 | 5 | 0.3492789 |  | 0 | 51.42546 | 5 | 4 | 78R0400MD2 | 364.207
876 | 78 | 51.42546 | MD2 | R0400 | 6.71 |  |  | 25.24 | 169.36 | 150 |  | 40 | -1 |  |  |  |  | 398.5593 | 398.5593 |  |  |  |  | 200000 | 0.25 | 2.57 |  |  |  |  | 42.5 |  | 67.64 | 1.890688 | 70.71739 |  | 40 | 48.22526 | 86.2 | 5 | 0.3492789 |  | 0 | 51.42546 | 5 | 4 | 78R0400MD2 | 398.5593
877 | 78 | 51.42546 | MD2 | R0400 | 6.86 |  |  | 25.34 | 173.83 | 150 |  | 40 | 0.1 |  |  |  |  | 398.0901 | 398.0901 |  |  |  |  | 25000 | 0.25 | 3.34 |  |  |  |  | 49.7 |  | 67.64 | 1.890688 | 70.71739 |  | 40 | 48.22526 | 86.2 | 5 | 0.3492789 |  | 0 | 51.42546 | 5 | 4 | 78R0400MD2 | 398.0901
878 | 78 | 51.42546 | MD2 | R0400 | 6.72 |  |  | 25.35 | 170.35 | 150 |  | 40 | 0.1 |  |  |  |  | 452.0106 | 452.0106 |  |  |  |  | 500000 | 0.25 | 3.32 |  |  |  |  | 33.5 |  | 67.64 | 1.890688 | 70.71739 |  | 40 | 48.22526 | 86.2 | 5 | 0.3492789 |  | 0 | 51.42546 | 5 | 4 | 78R0400MD2 | 452.0106
879 | 78 | 51.42546 | MD2 | R0400 | 6.76 |  |  | 25.28 | 170.89 | 150 |  | 40 | 0.1 |  |  |  |  | 469.8929 | 469.8929 |  |  |  |  | 200000 | 0.25 | 5 |  |  |  |  | 33.2 |  | 67.64 | 1.890688 | 70.71739 |  | 40 | 48.22526 | 86.2 | 5 | 0.3492789 |  | 0 | 51.42546 | 5 | 4 | 78R0400MD2 | 469.8929
880 | 64 | 50.3336 | UD2 | R0300 | 3.8 |  |  | 25.3 | 96.14 | 145 |  | 35 | -1 |  |  |  |  | 634.4914 | 634.4914 |  |  |  |  | 10000 | 0.25 | 2.17 |  |  |  |  | 28.2 |  | 68.07 | 1.846633 | 70.86564 |  | 35 | 46.86056 | 86.75 | 0 | 2.80584 |  | 0 | 50.3336 | 0 | 4 | 64R0300UD2 | 634.4914
881 | 64 | 50.3336 | UD2 | R0300 | 3.78 |  |  | 25.2 | 95.26 | 145 |  | 35 | 0.1 |  |  |  |  | 378.333 | [5 empty] | 20318 |  | 3.35 |  |  |  |  | 28.3 |  | 68.07 | 1.846633 | 70.86564 |  | 35 | 46.86056 | 86.75 | 0 | 2.80584 |  | 0 | 50.3336 | 0 | 4 | 64R0300UD2
882 | 64 | 50.3336 | UD2 | R0300 | 3.79 |  |  | 25.28 | 95.81 | 145 |  | 35 | 0.1 |  |  |  |  | 633.5456 | 633.5456 |  |  |  |  | 800 | 0.25 | 1.5 |  |  |  |  | 26.7 |  | 68.07 | 1.846633 | 70.86564 |  | 35 | 46.86056 | 86.75 | 0 | 2.80584 |  | 0 | 50.3336 | 0 | 4 | 64R0300UD2 | 633.5456
883 | 64 | 50.3336 | UD2 | R0300 | 3.8 |  |  | 25.23 | 95.87 | 145 |  | 35 | -1 |  |  |  |  | 613.3306 | 613.3306 |  |  |  |  | 200000 | 0.25 | 4.56 |  |  |  |  | 28.8 |  | 68.07 | 1.846633 | 70.86564 |  | 35 | 46.86056 | 86.75 | 0 | 2.80584 |  | 0 | 50.3336 | 0 | 4 | 64R0300UD2 | 613.3306
884 | 108 | 56.66 | UD3 | R0390 | 6.213333 | 25.05 | 25.02 | 25.03667 | 155.5612 | 145 |  | 35 | 0.1 | 0.334869 |  |  |  | 41.593 | 46.9884 |  |  |  | 1710.916 | 1000 | 1 | 1.78 | 13.29189 | 14.17199 | 0.003129202 | 0.002934873 |  | 40 | 67.49 | 1.97 | 74.69 |  | 35 | 43.49 | 86.45 | 0 | 0.1 |  | 0 | 56.66 | 0 | 7 | 108R0390UD3 | 46.9884
885 | 108 | 56.66 | UD3 | R0390 | 6.226667 | 25.16 | 25.1 | 25.13667 | 156.5176 | 145 |  | 35 | 0.1 | 0.168413 |  |  |  | 22.512 |  |  |  |  | 0 | 354346 |  | 6.06 | 13.67807 | 14.34555 |  |  |  | 40 | 67.49 | 1.97 | 74.69 |  | 35 | 43.49 | 86.45 | 0 | 0.1 |  | 0 | 56.66 | 0 | 7 | 108R0390UD3
886 | 108 | 56.66 | UD3 | R0390 | 6.25 | 25.22 | 25.2 | 25.21 | 157.5625 | 145 |  | 35 | 0.1 | 0.164496 |  |  |  | 22.512 |  |  |  |  | 0 | 672108 |  | 6.06 | 14.93617 | 15.62855 |  |  |  | 40 | 67.49 | 1.97 | 74.69 |  | 35 | 43.49 | 86.45 | 0 | 0.1 |  | 0 | 56.66 | 0 | 7 | 108R0390UD3
887 | 108 | 56.66 | UD3 | R0390 | 6.183333 | 24.95 | 24.82 | 24.88 | 153.8413 | 145 |  | 35 | 0.1 | 0.1831 |  |  |  | 22.512 | 46.37108 |  |  |  | 1732.226 | 500000 | 1 | 6.06 | 13.28955 | 13.48009 | 0.001693962 | 0.001670018 |  | 40 | 67.49 | 1.97 | 74.69 |  | 35 | 43.49 | 86.45 | 0 | 0.1 |  | 0 | 56.66 | 0 | 7 | 108R0390UD3 | 46.37108
888 | 108 | 56.66 | UD3 | R0390 | 6.256667 | 25.28 | 25.24 | 25.25667 | 158.0225 | 145 |  | 35 | 0.1 | 0.182905 |  |  |  | 22.512 | 54.84656 |  |  |  | 2157.078 | 200000 | 1 | 6.06 | 12.36216 | 13.06415 | 0.001821041 | 0.001723189 |  | 40 | 67.49 | 1.97 | 74.69 |  | 35 | 43.49 | 86.45 | 0 | 0.1 |  | 0 | 56.66 | 0 | 7 | 108R0390UD3 | 54.84656
889 | 108 | 56.66 | UD3 | R0390 | 6.273333 | 25.12 | 25.05 | 25.08667 | 157.377 | 145 |  | 35 | 0.1 | 0.357943 |  |  |  | 41.593 | -92.30297 |  |  |  | -3458.168 | 1000 | 0.25 | 1.78 | 13.25484 | 13.43646 | 0.003137949 | 0.003095533 |  | 40 | 67.49 | 1.97 | 74.69 |  | 35 | 43.49 | 86.45 | 0 | 0.1 |  | 0 | 56.66 | 0 | 7 | 108R0390UD3 |  | -92.30297
890 | 108 | 56.66 | UD3 | R0390 | 6.27 | 25.16 | 25.12 | 25.14 | 157.6278 | 145 |  | 35 | 0.1 | 0.318609 |  |  |  | 41.593 | 57.8028 |  |  |  | 2025.151 | 2500 | 1 | 1.78 | 13.8674 | 14.67507 | 0.002999337 | 0.002834263 |  | 40 | 67.49 | 1.97 | 74.69 |  | 35 | 43.49 | 86.45 | 0 | 0.1 |  | 0 | 56.66 | 0 | 7 | 108R0390UD3 | 57.8028
891 | 108 | 56.66 | UD3 | R0390 | 6.216667 | 25.27 | 25.23 | 25.25 | 156.9708 | 145 |  | 35 | 0.1 | 0.310742 |  |  |  | 41.593 |  |  |  |  | 0 | 2140 |  | 1.78 | 13.65355 | 14.90064 |  |  |  | 40 | 67.49 | 1.97 | 74.69 |  | 35 | 43.49 | 86.45 | 0 | 0.1 |  | 0 | 56.66 | 0 | 7 | 108R0390UD3
892 | 108 | 56.66 | UD3 | R0390 | 6.25 | 25.27 | 25.24 | 25.25 | 157.8125 | 145 |  | 35 | 0.1 |  |  |  |  | 41.593 | -153.7748 |  |  |  |  | 2500 | 0.25 | 1.78 | [5 empty] | 40 | 67.49 | 1.97 | 74.69 |  | 35 | 43.49 | 86.45 | 0 | 0.1 |  | 0 | 56.66 | 0 | 7 | 108R0390UD3 |  | -153.7748
893 | 108 | 56.66 | UD3 | R0390 | 6.333333 | 25.29 | 25.25 | 25.27333 | 160.0644 | 145 |  | 35 | 0.1 | 0.303859 |  |  |  | 41.593 |  |  |  |  | 0 | 1344 |  | 1.78 | 13.74255 | 14.48309 |  |  |  | 60 | 67.49 | 1.97 | 74.69 |  | 35 | 43.49 | 86.45 | 0 | 0.1 |  | 0 | 56.66 | 0 | 7 | 108R0390UD3
894 | 108 | 56.66 | UD3 | R0390 | 6.343333 | 25.3 | 25.13 | 25.23 | 160.0423 | 145 |  | 35 | 0.1 | 0.309759 |  |  |  | 41.593 |  |  |  |  | 0 | 1968 |  | 1.78 | 13.47475 | 14.08328 |  |  |  | 40 | 67.49 | 1.97 | 74.69 |  | 35 | 43.49 | 86.45 | 0 | 0.1 |  | 0 | 56.66 | 0 | 7 | 108R0390UD3
895 | 108 | 56.66 | UD3 | R0390 | 6.41 | 25.4 | 25.31 | 25.34333 | 162.4508 | 145 |  | 35 | 0.1 | 0.32156 |  |  |  | 41.593 |  |  |  |  | 0 | 1203 |  | 1.78 | 13.57016 | 13.90639 |  |  |  | 40 | 67.49 | 1.97 | 74.69 |  | 35 | 43.49 | 86.45 | 0 | 0.1 |  | 0 | 56.66 | 0 | 7 | 108R0390UD3
896 | 108 | 56.66 | UD3 | R0390 | 6.296667 | 25.29 | 25.22 | 25.26 | 159.0538 | 145 |  | 35 | 0.1 | 0.310743 |  |  |  | 41.593 | -153.4956 |  |  |  | -5306.011 | 2500 | 0.25 | 1.78 | 14.09449 | 14.83414 | 0.002951011 | 0.002803871 |  | 20 | 67.49 | 1.97 | 74.69 |  | 35 | 43.49 | 86.45 | 0 | 0.1 |  | 0 | 56.66 | 0 | 7 | 108R0390UD3 |  | -153.4956
897 | 108 | 56.66 | UD3 | R0390 | 6.286667 | 25.43 | 25.4 | 25.41333 | 159.7652 | 145 |  | 35 | 0.1 | 0.158322 |  |  |  | 22.512 |  |  |  |  | 0 | 448520 |  | 6.06 | 14.14673 | 14.52902 |  |  |  | 20 | 67.49 | 1.97 | 74.69 |  | 35 | 43.49 | 86.45 | 0 | 0.1 |  | 0 | 56.66 | 0 | 7 | 108R0390UD3
898 | 109 | 54.75 | UD3 | R0390 | 6.18 | 24.98 | 24.96 | 24.97 | 154.3146 | 145 |  | 35 | 0.1 | 0.163238 |  |  |  | 22.512 |  |  |  |  | 0 | 657972 |  | 6.06 | 13.61808 | 13.90872 |  |  |  | 40 | 71.47 | 1.94 | 73.21 |  | 35 | 45.38 | 87.83 | 0 | 0 |  | 0 | 54.75 | 0 | 7 | 109R0390UD3
899 | 109 | 54.75 | UD3 | R0390 | 6.176667 | 24.86 | 24.84 | 24.84667 | 153.4696 | 145 |  | 35 | 0.1 | 0.23109 |  |  |  | 31.854 | 48.8378 |  |  |  | 1673.478 | 10000 | 1 | 3.03 | 14.11477 | 15.06865 | 0.002256785 | 0.002113925 |  | 40 | 71.47 | 1.94 | 73.21 |  | 35 | 45.38 | 87.83 | 0 | 0 |  | 0 | 54.75 | 0 | 7 | 109R0390UD3 | 48.8378
900 | 109 | 54.75 | UD3 | R0390 | 6.13 | 25.02 | 24.93 | 24.97667 | 153.107 | 145 |  | 35 | 0.1 | 0.153404 |  |  |  | 22.512 |  |  |  |  | 0 | 395264 |  | 6.06 | 15.10508 | 15.98877 |  |  |  | 40 | 71.47 | 1.94 | 73.21 |  | 35 | 45.38 | 87.83 | 0 | 0 |  | 0 | 54.75 | 0 | 7 | 109R0390UD3
901 | 109 | 54.75 | UD3 | R0390 | 6.16 | 24.98 | 24.9 | 24.94 | 153.6304 | 145 |  | 35 | 0.1 | 0.24289 |  |  |  | 31.854 | -164.7941 |  |  |  | -6321.607 | 10000 | 0.25 | 3.03 | 12.95292 | 13.11546 | 0.002459213 | 0.002428736 |  | 40 | 71.47 | 1.94 | 73.21 |  | 35 | 45.38 | 87.83 | 0 | 0 |  | 0 | 54.75 | 0 | 7 | 109R0390UD3 |  | -164.7941
902 | 109 | 54.75 | UD3 | R0390 | 6.23 | 25.06 | 25 | 25.04 | 155.9992 | 145 |  | 35 | 0.1 | 0.218306 |  |  |  | 31.854 | 55.71443 |  |  |  | 2222.3 | 25000 | 1 | 3.03 | 12.26222 | 12.80839 | 0.002597734 | 0.002486963 |  | 40 | 71.47 | 1.94 | 73.21 |  | 35 | 45.38 | 87.83 | 0 | 0 |  | 0 | 54.75 | 0 | 7 | 109R0390UD3 | 55.71443
903 | 109 | 54.75 | UD3 | R0390 | 6.333333 | 24.98 | 24.87 | 24.93667 | 157.9322 | 145 |  | 35 | 0.1 | 0.162255 |  |  |  | 22.512 | -152.1123 |  |  |  | -5518.142 | 200000 | 0.25 | 6.06 | 13.79725 | 13.76861 | 0.00163163 | 0.001635023 |  | 40 | 71.47 | 1.94 | 73.21 |  | 35 | 45.38 | 87.83 | 0 | 0 |  | 0 | 54.75 | 0 | 7 | 109R0390UD3 |  | -152.1123
904 | 109 | 54.75 | UD3 | R0390 | 6.19 | 24.96 | 24.95 | 24.95667 | 154.4818 | 145 |  | 35 | 0.1 | 0.34516 |  |  |  | 41.593 |  |  |  |  | 0 | 3742 |  | 1.78 | 13.95361 | 13.32998 |  |  |  | 40 | 71.47 | 1.94 | 73.21 |  | 35 | 45.38 | 87.83 | 0 | 0 |  | 0 | 54.75 | 0 | 7 | 109R0390UD3
905 | 109 | 54.75 | UD3 | R0390 | 6.276667 | 25.03 | 24.92 | 24.98 | 156.7911 | 145 |  | 35 | 0.1 | 0.168154 |  |  |  | 22.512 |  |  |  |  | 0 | 90554 |  | 6.06 | 14.36366 |  |  |  |  | 40 | 71.47 | 1.94 | 73.21 |  | 35 | 45.38 | 87.83 | 0 | 0 |  | 0 | 54.75 | 0 | 7 | 109R0390UD3
906 | 109 | 54.75 | UD3 | R0390 | 6.253333 | 24.9 | 24.86 | 24.88333 | 155.6038 | 145 |  | 35 | 0.1 | 0.21634 |  |  |  | 31.854 |  |  |  |  | 0 | 20662 |  | 3.03 | 15.37634 | 15.84734 |  |  |  | 40 | 71.47 | 1.94 | 73.21 |  | 35 | 45.38 | 87.83 | 0 | 0 |  | 0 | 54.75 | 0 | 7 | 109R0390UD3
907 | 106 | 52.04 | UD2 | R0300 | 3.703333 | 25.31 | 25.24 | 25.28333 | 93.63261 | 145 |  | 35 |  | 2.45447 |  |  |  | 919.902 | 919.902 |  |  |  | 23349.26 | 1 | 1 |  | 39.39748 |  | 0.02334926 |  |  | 40 | 72.16 | 1.89 | 71.65 |  | 35 | 46.64 | 88.85 | 0 | 1.32 |  | 0 | 52.04 | 0 | 4 | 106R0300UD2 | 919.902
908 | 115 | 52.89 | UD2 | R0300 | 3.666667 | 25.2 | 25.15 | 25.17333 | 92.30222 | 145 |  | 35 |  | 2.592141 |  |  |  | 933.161 | 933.161 |  |  |  | 23379 | 1 | 1 |  | 39.91449 |  | 0.023379 |  |  | 40 |  | 1.9 | 71.93 |  | 35 | 46.31 |  | 0 | 0.8 |  | 0 | 52.89 | 0 | 4 | 115R0300UD2 | 933.161
909 | 115 | 52.89 | UD2 | R0300 | 3.646667 | 25.24 | 25.24 | 25.24 | 92.04187 | 145 |  | 35 |  | -1.028596 |  |  |  | -425.3307 | -425.3307 |  |  |  | -10863.29 | 1 | 0.25 |  |  | 39.15304 |  | -0.01086329 |  | 40 |  | 1.9 | 71.93 |  | 35 | 46.31 |  | 0 | 0.8 |  | 0 | 52.89 | 0 | 4 | 115R0300UD2 |  | -425.3307
910 | 115 | 52.89 | UD2 | R0300 | 3.73 | 25.25 | 25.24 | 25.24667 | 94.17007 | 145 |  | 35 |  | -0.949927 |  |  |  | -460.119 | -460.119 |  |  |  | -10867.23 | 1 | 0.25 |  |  | 42.34005 |  | -0.01086723 |  | 40 |  | 1.9 | 71.93 |  | 35 | 46.31 |  | 0 | 0.8 |  | 0 | 52.89 | 0 | 4 | 115R0300UD2 |  | -460.119
911 | 115 | 52.89 | UD2 | R0300 | 3.713333 | 25.23 | 25.22 | 25.22667 | 93.67502 | 145 |  | 35 |  | 2.236164 |  |  |  | 843.383 | 843.383 |  |  |  | 21764.9 | 1 | 1 |  | 38.74968 |  | 0.0217649 |  |  | 70 |  | 1.9 | 71.93 |  | 35 | 46.31 |  | 0 | 0.8 |  | 0 | 52.89 | 0 | 4 | 115R0300UD2 | 843.383
912 | 115 | 52.89 | UD2 | R0300 | 3.65 | 25.18 | 25.16 | 25.17333 | 91.88267 | 145 |  | 35 |  | 2.45447 |  |  |  | 920.4234 | 920.4234 |  |  |  | 23844.83 | 1 | 1 |  | 38.60054 |  | 0.02384483 |  |  | 70 |  | 1.9 | 71.93 |  | 35 | 46.31 |  | 0 | 0.8 |  | 0 | 52.89 | 0 | 4 | 115R0300UD2 | 920.4234
913 | 115 | 52.89 | UD2 | R0300 | 3.68 | 25.21 | 25.19 | 25.19667 | 92.72373 | 145 |  | 35 |  | 2.741712 |  |  |  | 940.9943 | 940.9943 |  |  |  | 24958.81 | 1 | 1 |  | 37.70189 |  | 0.02495881 |  |  | 70 |  | 1.9 | 71.93 |  | 35 | 46.31 |  | 0 | 0.8 |  | 0 | 52.89 | 0 | 4 | 115R0300UD2 | 940.9943
914 | 170 | 55.07 | MD2 | S0105 | [5 empty] | 250 |  | 0 |  | 0.1328874 | 1.750422 | 0.724962 | [7 empty] | 1 | [15 empty] | 5 |  |  | 0 |  | 5 | 4 | 170S0105MD2
915 | 171 | 53.25 | MD2 | S0105 | [5 empty] | 250 |  | 0 |  | 0.1825138 | 1.705307 | 0.9430191 | [7 empty] | 1 | [15 empty] | 5 |  |  | 0 |  | 5 | 4 | 171S0105MD2
916 | 171 | 53.25 | MD2 | S0105 | [5 empty] | 250 |  | 0 |  | -0.08202274 | 1.493302 | 0.7275465 | [7 empty] | 1 | [15 empty] | 5 |  |  | 0 |  | 5 | 4 | 171S0105MD2
917 | 170 | 55.07 | MD2 | S0105 | [5 empty] | 250 |  | 0 |  |  | 1.610888961 | 1.027519358 | [7 empty] | 1 | [15 empty] | 5 |  |  | 0 |  | 5 | 4 | 170S0105MD2
918 | 171 | 53.25 | MD2 | S0105 | [5 empty] | 250 |  | 0 |  | 1.903171 | -0.9649404 | 0.5447439 | [7 empty] | 1 | [15 empty] | 5 |  |  | 0 |  | 5 | 4 | 171S0105MD2
919 | 171 | 53.25 | MD2 | S0105 | [5 empty] | 250 |  | 0 |  | 0.9681984 | 1.082157 | 1.002558 | [7 empty] | 1 | [15 empty] | 5 |  |  | 0 |  | 5 | 4 | 171S0105MD2
920 | 171 | 53.25 | MD2 | S0105 | [5 empty] | 250 |  | 0 |  | 1.483868 | 0.07868207 | 0.7526101 | [7 empty] | 1 | [15 empty] | 5 |  |  | 0 |  | 5 | 4 | 171S0105MD2
921 | 164 | 55.46 | MD2 | S0105 | [5 empty] | 250 |  | 0 | [11 empty] | 1 | [15 empty] | 5 |  |  | 0 |  | 5 | 4 | 164S0105MD2
922 | 171 | 53.25 | MD2 | S0105 | [5 empty] | 250 |  | 0 |  | 1.856989 | -0.5794328 | 0.4558885 | [7 empty] | 1 | [15 empty] | 5 |  |  | 0 |  | 5 | 4 | 171S0105MD2
923 | 170 | 55.07 | MD2 | S0105 | [5 empty] | 250 |  | 0 |  | 1.694242 | -0.74187 | 0.4096658 | [7 empty] | 1 | [15 empty] | 5 |  |  | 0 |  | 5 | 4 | 170S0105MD2
924 | 166 | 56.29 | MD2 | S0105 | [5 empty] | 250 |  | 0 |  | 0.1166179 | 1.285889 | 0.6035058 | [7 empty] | 1 | [15 empty] | 5 |  |  | 0 |  | 5 | 4 | 166S0105MD2
925 | 170 | 55.07 | MD2 | S0105 | [5 empty] | 250 |  | 0 |  | 2.465053 | -2.130594267 | 0.355623378 | [7 empty] | 1 | [15 empty] | 5 |  |  | 0 |  | 5 | 4 | 170S0105MD2
926 | 170 | 55.07 | MD2 | S0105 | [5 empty] | 250 |  | 0 |  | -0.8479362107 |  | 0.783408083 | [7 empty] | 1 | [15 empty] | 5 |  |  | 0 |  | 5 | 4 | 170S0105MD2
927 | 167 | 55.59 | MD2 | S0105 | [5 empty] | 250 |  | 0 | [11 empty] | 1 | [15 empty] | 5 |  |  | 0 |  | 5 | 4 | 167S0105MD2
928 | 113 | 52.38 | UD2 | R0300 | 3.783333 | 25.21 | 25.21 | 25.21 | 95.37783 | 145 |  |  |  | 2.342773 |  |  |  | 920.4436 | 920.4436 |  |  |  | 24408.48 | 1 | 0.25 |  | 37.71 |  | 0.02440848 | [7 empty] | 35 |  |  | 0 |  |  | 0 |  | 0 | 4 | 113R0300UD2 | 920.4436
929 | 115 | 52.89 | UD2 | R0300 | 3.67 | 25.22 | 25.21 | 25.21667 | 92.54517 | 145 |  |  |  | 2.501953 |  |  |  | 883.2258 | 883.2258 |  |  |  | 25105.91 | 1 | 0.25 |  | 35.18 |  | 0.02510591 | [7 empty] | 35 |  |  | 0 |  |  | 0 |  | 0 | 4 | 115R0300UD2 | 883.2258
930 | 115 | 52.89 | UD2 | R0300 | 3.74 | 25.2 | 25.18 | 25.193333 | 94.22306542 | 145 |  |  |  | 2.563721 |  |  |  | 897.6191 | 897.6191 |  |  |  | 21624.16 | 1 | 0.25 |  | 41.51 |  | 0.02162416 | [7 empty] | 35 |  |  | 0 |  |  | 0 |  | 0 | 4 | 115R0300UD2 | 897.6191
931 | 115 | 52.89 | UD2 | R0300 | 3.716667 | 25.27 | 25.24 | 25.25 | 93.84583 | 145 |  |  |  | 1.5809333 |  |  |  | 935.2744 | 935.2744 |  |  |  | 24368.8 | 1 | 0.25 |  | 38.38 |  | 0.0243688 | [7 empty] | 35 |  |  | 0 |  |  | 0 |  | 0 | 4 | 115R0300UD2 | 935.2744
932 | 74 | 52.38434 | MD2 | R0400 | 6.663333 | 25.23 | 25.19 | 25.2166667 | 168.027 | 150 |  |  |  | 2.12146 |  |  |  | 498.8458 | 498.8458 |  |  |  | 18133.25 | 1 | 0.25 |  | 27.51 |  | 0.01813325 | [7 empty] | 40 |  |  | 5 |  |  | 0 |  | 5 | 4 | 74R0400MD2 | 498.8458
933 | 75 | 52.06188 | MD2 | R0400 | 6.446667 | 25.19 | 25.19 | 25.19 | 162.3915 | 150 |  |  |  | 2.721557 |  |  |  | 595.7251 | 595.7251 |  |  |  | 24606.57 | 1 | 0.25 |  | 24.21 |  | 0.02460657 | [7 empty] | 40 |  |  | 5 |  |  | 0 |  | 5 | 4 | 75R0400MD2 | 595.7251
934 | 74 | 52.38434 | MD2 | R0400 | 6.36 | 24.99 | 24.97 | 24.9766666 | 158.8516 | 150 |  |  |  | 2.65735 |  |  |  | 598.7802 | 598.7802 |  |  |  | 21647.87 | 1 | 0.25 |  | 27.66 |  | 0.02164787 | [7 empty] | 40 |  |  | 5 |  |  | 0 |  | 5 | 4 | 74R0400MD2 | 598.7802
935 | 172 | 0 | UD2 | S0105 | [5 empty] | 250 |  |  |  | 2.34 | -0.62 | 0.72 | [6 empty] | 0 | 1 | 1 |  | 41.13 |  | 0 | [10 empty] | 0 |  |  | 0 |  | 0 | 4 | 172S0105UD2
936 | 172 | 0 | UD2 | S0105 | [5 empty] | 250 |  |  |  | -0.14 | 1.03 | 0.32 | [6 empty] | 0 | 1 | 1 |  | 11.81 |  | 0 | [10 empty] | 0 |  |  | 0 |  | 0 | 4 | 172S0105UD2
937 | 172 | 0 | UD2 | S0105 | [5 empty] | 250 |  |  |  | 2.48 | -0.57 | 0.85 | [6 empty] | 0 | 1 | 1 |  | 38.78 |  | 0 | [10 empty] | 0 |  |  | 0 |  | 0 | 4 | 172S0105UD2
938 | 172 | 0 | UD2 | S0105 | [5 empty] | 250 |  |  |  | -0.18 | 0.93 | 0.56 | [6 empty] | 0 | 1 | 1 |  | 13.02 |  | 0 | [10 empty] | 0 |  |  | 0 |  | 0 | 4 | 172S0105UD2
939 | 109 | 54.75 | UD3 | R0390 | 6.18 | 25.24 | 25.09 | 25.16 | 155.4888 | 145 |  | 35 | 0.1 | 0.247807 |  |  |  | 31.854 |  |  |  |  | 0 | 22985 |  | 3.03 | 13.54697 | 14.32407 |  |  |  | 40 | 71.47 | 1.94 | 73.21 |  | 35 | 45.38 | 87.83 | 0 | 0 |  | 0 | 54.75 | 0 | 7 | 109R0390UD3
940 | 109 | 54.75 | UD3 | R0390 | 6.233333 | 24.99 | 24.95 | 24.97 | 155.6463 | 145 |  | 35 | 0.1 | 0.203556 |  |  |  | 31.854 |  |  |  |  | 0 | 4403 |  | 3.03 | 15.0868 | 15.31737 |  |  |  | 40 | 71.47 | 1.94 | 73.21 |  | 35 | 45.38 | 87.83 | 0 | 0 |  | 0 | 54.75 | 0 | 7 | 109R0390UD3
941 | 109 | 54.75 | UD3 | R0390 | 6.226667 | 24.93 | 24.91 | 24.92 | 155.1685 | 145 |  | 35 | 0.1 | 0.217323 |  |  |  | 31.854 |  |  |  |  | 0 | 10441 |  | 3.03 | 14.62421 | 15.44877 |  |  |  | 40 | 71.47 | 1.94 | 73.21 |  | 35 | 45.38 | 87.83 | 0 | 0 |  | 0 | 54.75 | 0 | 7 | 109R0390UD3
942 | 109 | 54.75 | UD3 | R0390 | 6.273333 | 24.96 | 24.95 | 24.95667 | 156.5615 | 145 |  | 35 | 0.1 | 0.184872 |  |  |  | 31.854 |  |  |  |  | 0 | 13089 |  | 3.03 | 15.61639 | 16.36868 |  |  |  | 40 | 71.47 | 1.94 | 73.21 |  | 35 | 45.38 | 87.83 | 0 | 0 |  | 0 | 54.75 | 0 | 7 | 109R0390UD3
943 | 109 | 54.75 | UD3 | R0390 | 6.266667 | 24.87 | 24.8 | 24.84333 | 155.6849 | 145 |  | 35 | 0.1 | 0.224206 |  |  |  | 31.854 |  |  |  |  | 0 | 9054 |  | 3.03 | 14.3474 | 15.81115 |  |  |  | 40 | 71.47 | 1.94 | 73.21 |  | 35 | 45.38 | 87.83 | 0 | 0 |  | 0 | 54.75 | 0 | 7 | 109R0390UD3
944 | 109 | 54.75 | UD3 | R0390 | 6.253333 | 25.04 | 25.02 | 25.03333 | 156.5418 | 145 |  | 35 | 0.1 | 0.21044 |  |  |  | 31.854 |  |  |  |  | 0 | 9101 |  | 3.03 | 14.63569 | 15.23367 |  |  |  | 40 | 71.47 | 1.94 | 73.21 |  | 35 | 45.38 | 87.83 | 0 | 0 |  | 0 | 54.75 | 0 | 7 | 109R0390UD3
945 | 109 | 54.75 | UD3 | R0390 | 6.22 | 25.9 | 25.84 | 25.86333 | 160.8699 | 145 |  | 35 | 0.1 | 0.231089 |  |  |  | 31.854 | -154.798 |  |  |  | -5593.584 | 25000 | 0.25 | 3.03 | 13.65001 | 14.0242 | 0.002333625 | 0.00227136 |  | 40 | 71.47 | 1.94 | 73.21 |  | 35 | 45.38 | 87.83 | 0 | 0 |  | 0 | 54.75 | 0 | 7 | 109R0390UD3 |  | -154.798
946 | 109 | 54.75 | UD3 | R0390 | 6.18 | 25.06 | 25.02 | 25.03667 | 154.7266 | 145 |  | 35 | 0.1 | 0.22519 |  |  |  | 31.854 |  |  |  |  | 0 | 18645 |  | 3.03 | 14.5754 | 15.47591 |  |  |  | 40 | 71.47 | 1.94 | 73.21 |  | 35 | 45.38 | 87.83 | 0 | 0 |  | 0 | 54.75 | 0 | 7 | 109R0390UD3
947 | 109 | 54.75 | UD3 | R0390 | 6.143333 | 25.04 | 25.01 | 25.02667 | 153.7472 | 145 |  | 35 | 0.1 | 0.296975 |  |  |  | 41.593 |  |  |  |  | 0 | 797 |  | 1.78 | 14.1687 | 14.68476 |  |  |  | 40 | 71.47 | 1.94 | 73.21 |  | 35 | 45.38 | 87.83 | 0 | 0 |  | 0 | 54.75 | 0 | 7 | 109R0390UD3
948 | 109 | 54.75 | UD3 | R0390 | 6.213333 | 25.06 | 25.02 | 25.04667 | 155.6233 | 145 |  | 35 | 0.1 | 0.306808 |  |  |  | 41.593 |  |  |  |  | 0 | 86 |  | 1.78 | 13.80014 | 15.06109 |  |  |  | 40 | 71.47 | 1.94 | 73.21 |  | 35 | 45.38 | 87.83 | 0 | 0 |  | 0 | 54.75 | 0 | 7 | 109R0390UD3
949 | 109 | 54.75 | UD3 | R0390 | 6.156667 | 24.86 | 24.82 | 24.84333 | 152.9521 | 145 |  | 35 | 0.1 | 0.147504 |  |  |  | 22.512 | -141.4224 |  |  |  | -4801.404 | 200000 | 0.25 | 6.06 | 14.32929 | 15.1251 | 0.001571048 | 0.001488387 |  | 40 | 71.47 | 1.94 | 73.21 |  | 35 | 45.38 | 87.83 | 0 | 0 |  | 0 | 54.75 | 0 | 7 | 109R0390UD3 |  | -141.4224
950 | 75 | 52.06188 | MD2 | R0400 | 6.65 |  |  | 25.1 | 166.915 | 150 |  | 40 | -1 |  |  |  |  | 103.7654 | [5 empty] | 596635 |  | 4.39 | [10 empty] | 40 |  |  | 5 |  |  | 0 |  | 5 | 4 | 75R0400MD2
951 | 75 | 52.06188 | MD2 | R0400 | 6.65 |  |  | 25.1 | 166.915 | 150 |  | 40 | -1 |  |  |  |  | 233.1127 | [5 empty] | 1200 |  | 0.86 | [10 empty] | 40 |  |  | 5 |  |  | 0 |  | 5 | 4 | 75R0400MD2
952 | 87 | 53.25687 | MD2 | R0400 | 6.4 |  |  | 25.3 | 161.92 | 150 |  | 40 | -1 |  |  |  |  | 242.2184 | [5 empty] | 550 |  | 0.86 | [6 empty] | 72.3 | 1.89845 | 72.93715 |  | 40 | 44.75363 | 87.78 | 5 | 1.989507 |  | 0 | 53.25687 | 5 | 4 | 87R0400MD2
953 | 87 | 53.25687 | MD2 | R0400 | 6.45 |  |  | 25.25 | 162.8625 | 150 |  | 40 | -1 |  |  |  |  | 240.3254 | [5 empty] | 412 |  | 0.86 | [6 empty] | 72.3 | 1.89845 | 72.93715 |  | 40 | 44.75363 | 87.78 | 5 | 1.989507 |  | 0 | 53.25687 | 5 | 4 | 87R0400MD2
954 | 87 | 53.25687 | MD2 | R0400 | 6.45 |  |  | 25.2 | 162.54 | 150 |  | 40 | 0.1 |  |  |  |  | 345.761 | [5 empty] | 308 |  | 2.11 | [6 empty] | 72.3 | 1.89845 | 72.93715 |  | 40 | 44.75363 | 87.78 | 5 | 1.989507 |  | 0 | 53.25687 | 5 | 4 | 87R0400MD2
955 | 87 | 53.25687 | MD2 | R0400 | 6.45 |  |  | 25.1 | 161.895 | 150 |  | 40 | 0.1 |  |  |  |  | 345.7179 | [5 empty] | 346 |  | 2.11 | [6 empty] | 72.3 | 1.89845 | 72.93715 |  | 40 | 44.75363 | 87.78 | 5 | 1.989507 |  | 0 | 53.25687 | 5 | 4 | 87R0400MD2
956 | 119 | 54.42 | MD2 | R0400 | 6.35 |  |  | 25.1 | 159.385 | 150 |  | 40 | 0.1 |  |  |  |  | 351.1623 | [5 empty] | 300 |  | 2.11 | [10 empty] | 40 |  |  | 5 |  |  | 0 |  | 5 | 4 | 119R0400MD2
957 | 119 | 54.42 | MD2 | R0400 | 6.4 |  |  | 25.1 | 160.64 | 150 |  | 40 | 0.1 |  |  |  |  | 349.8506 | [5 empty] | 2274 |  | 2.11 | [10 empty] | 40 |  |  | 5 |  |  | 0 |  | 5 | 4 | 119R0400MD2
958 | 75 | 52.06188 | MD2 | R0400 | 6.57 |  |  | 24.94 | 163.8558 | 150 |  | 40 | 10 |  |  |  |  | -321.136 | [5 empty] | 8100 |  | 2.11 | [10 empty] | 40 |  |  | 5 |  |  | 0 |  | 5 | 4 | 75R0400MD2
959 | 176 | 0 | MD2 | R0400 | 6.7875 | 25.52 | 25.53 | 25.525 | 173.284875 | 150 | 150.55 | 39.715 | 10 |  |  |  |  | -310.8754 | [5 empty] | 2500 |  | 2.18 |  |  |  |  | 27.8 | 100 |  |  |  |  | 40 |  |  | 5 |  |  | 0 |  | 5 | 4 | 176R0400MD2
960 | 176 | 0 | MD2 | R0400 | 6.875 | 25.51 | 25.54 | 25.525 | 175.5875 | 150 | 150.46 | 39.49 | -1 |  |  |  |  | 225.016 | [5 empty] | 2500 |  | 0.88 | [5 empty] | 100 |  |  |  |  | 40 |  |  | 5 |  |  | 0 |  | 5 | 4 | 176R0400MD2
961 | 176 | 0 | MD2 | R0400 | 6.72 | 25.04 | 25.04 | 25.04 | 168.2688 | 150 | 150.25 | 39.5425 | -1 | 0.805 |  |  |  | 230.1674 |  |  |  |  | 0 | 2502 |  | 0.88 | 29.45 |  |  |  |  | 100 |  |  |  |  | 40 |  |  | 5 |  |  | 0 |  | 5 | 4 | 176R0400MD2
962 | 175 | 54.71 | MD2 | R0400 | 6.4275 | 24.86 | 24.82 | 24.84 | 159.53055 | 150 | 150.71 | 40.11 | -1 | 0.8866667 |  |  |  | 240.6436 | [5 empty] | 2500 |  | 0.88 | [5 empty] | 100 |  |  |  |  | 40 |  |  | 5 |  |  | 0 |  | 5 | 4 | 175R0400MD2
963 | 176 | 0 | MD2 | R0400 | 6.765 | 25.51 | 25.61 | 25.56 | 173.25165 | 150 | 151.02 | 39.735 | -1 |  |  |  |  | 228.627 | [5 empty] | 500000 |  | 2.57 | [5 empty] | 100 |  |  |  |  | 40 |  |  | 5 |  |  | 0 |  | 5 | 4 | 176R0400MD2
964 | 176 | 0 | MD2 | R0400 | 6.6975 | 25.41 | 25.46 | 25.435 | 170.51835 | 150 | 150.65 | 39.605 | 0.1 |  |  |  |  | 332.7501 | [5 empty] | 500000 |  | 6.1 |  |  |  |  | 23.2 | 100 |  |  |  |  | 40 |  |  | 5 |  |  | 0 |  | 5 | 4 | 176R0400MD2
965 | 176 | 0 | MD2 | R0400 | 6.7525 | 25.19 | 25.26 | 25.225 | 170.56815 | 150 | 150.5 | 39.4375 | 0.1 | 1.185 |  |  |  | 330.132 | [5 empty] | 2500 |  | 2.1 | [5 empty] | 100 |  |  |  |  | 40 |  |  | 5 |  |  | 0 |  | 5 | 4 | 176R0400MD2
966 | 176 | 0 | MD2 | R0400 | 6.7525 | 25.93 | 25.98 | 25.955 | 175.42995 | 150 | 150.44 | 39.7 | -1 | 0.64 |  |  |  | 330.1033 | [5 empty] | 25000 |  | 1.44 | [5 empty] | 100 |  |  |  |  | 40 |  |  | 5 |  |  | 0 |  | 5 | 4 | 176R0400MD2
967 | 88 | 54.10508 | MD2 | R0400 | 6.415 | 25.28 | 25.2 | 25.24 | 161.658 | 150 | 150.18 | 39.505 | 10 |  |  |  |  | -303.7276 | [5 empty] | 25000 |  | 2.55 | [5 empty] | 100 | 77.48 | 1.929601 | 72.90187 |  | 40 | 45.54609 | 89.22 | 5 | 0.348832 |  | 0 | 54.10508 | 5 | 4 | 88R0400MD2
968 | 176 | 0 | MD2 | R0400 | 6.78 | 25.28 | 25.31 | 25.295 | 171.6018 | 150 | 150.88 | 39.8875 | 0.1 |  |  |  |  | -258.892 |  |  |  |  | 0 | 446737 |  | 6.1 | 28.2 |  |  |  | 24.2 | 100 |  |  |  |  | 40 |  |  | 5 |  |  | 0 |  | 5 | 4 | 176R0400MD2
969 | 73 | 53.6201 | UD2 | R0300 | 3.635 | 25.19 | 25.11 | 25.15 | 91.27485 | 145 | 145.61 | 34.9475 | 10 |  |  |  |  | -437.5398 | [5 empty] | 120225 |  | 4.5 |  |  |  |  | 21.5 | 200 | 76.81 | 1.928014 | 72.30652 |  | 35 | 46.50622 | 87.43 | 0 | -0.02037348 |  | 0 | 53.6201 | 0 | 4 | 73R0300UD2
970 | 114 | 53.15 | UD2 | R0300 | 3.725 | 25.57 | 25.54 | 25.555 | 95.1365 | 145 | 144.99 | 34.71 | 10 |  |  |  |  | -483.232 | [5 empty] | 617 |  | 3.9 | [5 empty] | 200 |  |  |  |  | 35 |  |  | 0 |  |  | 0 |  | 0 | 4 | 114R0300UD2
971 | 174 | 54.96 | MD2 | R0400 | 6.41 | 24.92 | 24.91 | 24.915 | 159.6731 | 150 | 150.28 | 39.7525 | -1 |  |  |  |  | 189.2863 | [5 empty] | 22500 |  | 1.44 | [5 empty] | 100 |  |  |  |  | 40 |  |  | 5 |  |  | 0 |  | 5 | 4 | 174R0400MD2
972 | 176 | 0 | MD2 | R0400 | 6.725 | 25.2 | 25.38 | 25.29 | 170.6805 | 150 | 150.71 | 39.6775 | 2 | 1.465 |  |  |  | -411.5825 |  |  |  |  | 0 | 424258 |  | 1 |  | 30.6 |  |  | 19 | 200 |  |  |  |  | 40 |  |  | 5 |  |  | 0 |  | 5 | 4 | 176R0400MD2
973 | 176 | 0 | MD2 | R0400 | 6.8275 | 25.15 | 25.18 | 25.165 | 171.91645 | 150 | 150.51 | 39.3225 | 2 |  |  |  |  | -326.6322 | -488.6094 |  |  |  |  | 1280640 | 1 | 2.1 |  |  |  |  | 20.2 | 200 |  |  |  |  | 40 |  |  | 5 |  |  | 0 |  | 5 | 4 | 176R0400MD2 |  | -488.6094
974 | 102 | 53.84 | UD2 | R0300 | 3.6 | 24.92 | 24.92 | 24.92 | 89.712 | 145 | 144.87 | 34.37 | 10 |  |  |  |  | -445.8712 | [5 empty] | 434230 |  | 4.5 |  |  |  |  | 23.9 | 200 |  |  |  |  | 35 |  |  | 0 |  |  | 0 |  | 0 | 4 | 102R0300UD2
975 | 103 | 54.31 | UD2 | R0300 | 3.59 | 25 | 24.98 | 24.99 | 89.6782 | 145 | 145.92 | 34.945 | 10 |  |  |  |  | -390.1282 | [5 empty] | 99431 |  | 5.1 |  |  |  |  | 25.1 | 200 |  |  |  |  | 35 |  |  | 0 |  |  | 0 |  | 0 | 4 | 103R0300UD2
976 | 102 | 53.84 | UD2 | R0300 | 3.59 | 25.05 | 25.01 | 25.03 | 89.7859 | 145 | 145.08 | 34.84 | -1 |  |  |  |  | 186.1833 |  |  |  |  | 0 | 609465 |  | 4.56 |  | 44.6 |  |  | 26.3 | 200 |  |  |  |  | 35 |  |  | 0 |  |  | 0 |  | 0 | 4 | 102R0300UD2
977 | 88 | 54.10508 | MD2 | R0400 | 6.535 | 25 | 24.95 | 24.975 | 163.04825 | 150 | 149.69 | 40.0825 | -1 |  |  |  |  | 135.3458 |  |  |  |  | 0 | 336800 |  | 2.57 | 28.775 |  |  |  |  | 100 | 77.48 | 1.929601 | 72.90187 |  | 40 | 45.54609 | 89.22 | 5 | 0.348832 |  | 0 | 54.10508 | 5 | 4 | 88R0400MD2
978 | 176 | 0 | MD2 | R0400 | 6.76 | 25.32 | 25.35 | 25.335 | 171.366 | 150 | 151.09 | 39.92 | -1 |  |  |  |  | 102.8234 |  |  |  |  | 0 | 6987700 |  | 4.39 |  | 27.35 |  |  |  | 60 Nm |  |  |  |  | 40 |  |  | 5 |  |  | 0 |  | 5 | 4 | 176R0400MD2
979 | 113 | 52.38 | UD2 | R0300 | 3.7 | 25.58 | 25.45 | 25.515 | 94.165 | 145 | 145.29 | 34.4875 | -1 |  |  |  |  | -553.9931 | -555.4081 |  |  |  | -13920 | 2042 | 1 | 1.23 | 39.9 |  |  |  | 22.7 | 200 , 280 |  |  |  |  | 35 |  |  | 0 |  |  | 0 |  | 0 | 4 | 113R0300UD2 |  | -555.4081
980 | 88 | 54.10508 | MD2 | R0400 | 6.43 | 25.21 | 25.16 | 25.185 | 161.7788 | 150 | 150.48 | 39.995 | 10 |  |  |  |  | -481.6612 | -482.1398 |  |  |  |  | 2507 | 1 | 2.18 |  |  |  |  | 27.8 | 160 , 220 | 77.48 | 1.929601 | 72.90187 |  | 40 | 45.54609 | 89.22 | 5 | 0.348832 |  | 0 | 54.10508 | 5 | 4 | 88R0400MD2 |  | -482.1398
981 | 174 | 54.96 | MD2 | R0400 | 6.36 | 24.85 | 24.79 | 24.82 | 157.6644 | 150 | 149.91 | 39.8025 | 10 | 1.96 |  |  |  | -506.7936 | -507.4069 |  |  |  |  | 2507 | 1 | 2.18 |  |  |  |  | 23.9 | 160 , 220 |  |  |  |  | 40 |  |  | 5 |  |  | 0 |  | 5 | 4 | 174R0400MD2 |  | -507.4069
982 | 176 | 0 | MD2 | R0400 | 6.8325 | 24.99 | 25.04 | 25.015 | 171.0858 | 150 | 149.37 | 39.4575 | -1 |  |  |  |  | -492.6426 | -492.1507 |  |  |  | -18027.5 | 499962 | 1 | 2.57 |  | 27.3 |  |  | 21.5 | 200 , 280 |  |  |  |  | 40 |  |  | 5 |  |  | 0 |  | 5 | 4 | 176R0400MD2 |  | -492.1507
983 | 103 | 54.31 | UD2 | R0300 | 3.585 | 24.84 | 24.8 | 24.82 | 88.908 | 145 | 144.93 |  | -1 |  |  |  |  | -515.6232 | -516.0391 |  |  |  |  | 4003 | 1 | 1.23 |  |  |  |  | 22.8 | 100 |  |  |  |  | 35 |  |  | 0 |  |  | 0 |  | 0 | 4 | 103R0300UD2 |  | -516.0391
984 | 116 | 52.3 | UD2 | R0300 | 3.61 | 25.19 | 25.14 | 25.165 | 90.7554 | 145 | 145.75 | 35.475 | -1 |  |  |  |  | -582.5705 | -583.1499 |  |  |  | -12554.36 | 4001 | 1 | 1.23 | 46.45 |  |  |  | 23.7 | 100 |  |  |  |  | 35 |  |  | 0 |  |  | 0 |  | 0 | 4 | 116R0300UD2 |  | -583.1499
985 | 176 | 0 | MD2 | R0400 | 6.8625 | 25.06 | 25.08 | 25.07 | 172.1115 | 150 | 150.47 | 39.3725 | -1 | 2.5 |  |  |  | 453.3754 | 453.1946 |  |  |  | 8300.267 | 1500013 |  | 4.39 | 27.35 | 27.25 | 0.0165768 | 0.01663763 |  | 60 Nm, 100 bar |  |  |  |  | 40 |  |  | 5 |  |  | 0 |  | 5 | 4 | 176R0400MD2 | 453.1946
986 | 176 | 0 | MD2 | R0400 | 6.655 | 24.82 | 24.88 | 24.85 | 165.5764 | 150 | 150.37 | 39.7225 | -1 | 0.39 |  |  |  | 425.6947 | 425.1814 |  |  |  |  | 1749704 | 0.25 | 4.39 | [5 empty] | 60 Nm, 180 bar |  |  |  |  | 40 |  |  | 5 |  |  | 0 |  | 5 | 4 | 176R0400MD2 | 425.1814
987 | 88 | 54.10508 | MD2 | R0400 | 6.455 | 25.25 | 25.22 | 25.235 | 162.7951 | 150 | 150.43 | 40.025 | 10 | 2.609167 |  |  |  | 599.7842 | 600.1409 |  |  |  |  | 1003 | 0.25 | 2.18 |  |  |  |  | 23.9 | 160 , 280 | 77.48 | 1.929601 | 72.90187 |  | 40 | 45.54609 | 89.22 | 5 | 0.348832 |  | 0 | 54.10508 | 5 | 4 | 88R0400MD2 | 600.1409
988 | 72 | 52.97054 | UD2 | R0300 | 3.63 | 25.27 | 25.19 | 25.23 | 91.4397 | 145 | 145.56 | 34.9125 | -1 | 1.66 |  |  |  | 689.3604 | 690.455 |  |  |  | 16322.81 | 199985 | 0.25 | 4.56 |  | 42.3 |  |  | 22 | 160 , 220 | 71.32 | 1.921328 | 71.68015 |  | 35 | 47.39498 | 88.17 | 0 | 0 |  | 0 | 52.97054 | 0 | 4 | 72R0300UD2 | 690.455
989 | 119 | 54.42 | MD2 | R0400 | 6.41 | 25.15 | 25.12 | 25.135 | 161.0192 | 150 | 150.45 | 39.9425 | -1 | -0.465 |  |  |  | 345.7957 | 346.0022 |  |  |  |  | 199955 | 0.25 | 2.57 | [5 empty] | 160 , 280 |  |  |  |  | 40 |  |  | 5 |  |  | 0 |  | 5 | 4 | 119R0400MD2 | 346.0022
990 | 176 | 0 | MD2 | R0400 | 6.745 | 25.54 | 25.59 | 25.565 | 172.60455 | 150 | 150.49 | 39.6775 | 10 | 2.36 |  |  |  | 552.6691 | 552.1291 |  |  |  | 17949.58 | 200004 | 0.25 | 3.15 |  | 30.76 |  |  | 29.6 | 100 , 200 |  |  |  |  | 40 |  |  | 5 |  |  | 0 |  | 5 | 4 | 176R0400MD2 | 552.1291
991 | 176 | 0 | MD2 | R0400 | 6.6875 | 25 | 25.04 | 25.02 | 167.455 | 150 | 150.23 | 39.48 | -1 | -0.345 |  |  |  | 458.3996 | 458.0335 |  |  |  | 15422 | 2008435 | 0.25 | 4.39 |  | 29.7 |  |  |  | 60 Nm, 180 bar |  |  |  |  | 40 |  |  | 5 |  |  | 0 |  | 5 | 4 | 176R0400MD2 | 458.0335
992 | 102 | 53.84 | UD2 | R0300 | 3.61 | 24.98 | 24.97 | 24.975 | 90.1417 | 145 | 144.84 | 34.4225 | -1 | 1.255 |  |  |  | 647.1846 | 647.3142 |  |  |  | 7968.415 | 2127140 | 0.25 | 8.09 | 40.54 | 40.695 | 0.0159641 | 0.01590329 | 26.7 | 60 Nm, 100 bar |  |  |  |  | 35 |  |  | 0 |  |  | 0 |  | 0 | 4 | 102R0300UD2 | 647.3142
993 | 116 | 52.3 | UD2 | R0300 | 3.68 | 24.97 | 24.91 | 24.94 | 91.6688 | 145 | 145.66 | 34.575 | -1 | 1.765 |  |  |  | 748.8625 | 749.7644 |  |  |  | 9454.784 | 2008924 | 0.25 | 8.09 | 39.1 | 40.2 | 0.01915249 | 0.01862842 | 27.3 | 60 Nm, 100 bar |  |  |  |  | 35 |  |  | 0 |  |  | 0 |  | 0 | 4 | 116R0300UD2 | 749.7644
994 | 176 | 0 | MD2 | R0400 | 6.675 | 25.04 | 25.09 | 25.065 | 167.47575 | 150 | 150.48 | 39.655 | -1 | 1.69 |  |  |  | 404.3479 | 403.945 |  |  |  | 14796.52 | 5219270 | 0.25 | 4.39 |  | 27.3 |  |  |  | 60 Nm, 180 bar |  |  |  |  | 40 |  |  | 5 |  |  | 0 |  | 5 | 4 | 176R0400MD2 | 403.945
995 | 72 | 52.97054 | UD2 | R0300 | 3.675 | 25.35 | 25.32 | 25.335 | 93.051 | 145 | 145.38 | 34.9875 | -1 |  |  |  |  | 512.426 | 512.7296 |  |  |  |  | 799957 | 0.25 | 4.56 |  |  |  |  | 21.5 | 160 , 220 | 71.32 | 1.921328 | 71.68015 |  | 35 | 47.39498 | 88.17 | 0 | 0 |  | 0 | 52.97054 | 0 | 4 | 72R0300UD2 | 512.7296
996 | 175 | 54.71 | MD2 | R0400 | 6.39 | 25.02 | 24.99 | 25.005 | 159.6861 | 150 | 150.6 | 39.99 | -1 | -1.11 |  |  |  | 356.7362 | 356.9503 |  |  |  | 12613.08 | 714586 | 0.25 | 2.57 |  | 28.3 |  |  |  | 160 , 220 |  |  |  |  | 40 |  |  | 5 |  |  | 0 |  | 5 | 4 | 175R0400MD2 | 356.9503
997 | 174 | 54.96 | MD2 | R0400 | 6.4 | 24.79 | 24.75 | 24.77 | 158.4 | 150 | 149.85 | 39.7425 | 10 |  |  |  |  | 563.9382 | 564.3939 |  |  |  | 17555.02 | 799965 | 0.25 | 3.15 |  | 32.15 |  |  | 23.5 | 160 , 280 |  |  |  |  | 40 |  |  | 5 |  |  | 0 |  | 5 | 4 | 174R0400MD2 | 564.3939
998 | 176 | 0 | MD2 | R0400 | 6.7225 | 25.17 | 25.32 | 25.245 | 170.2137 | 150 | 150.74 | 39.68 | 0.1 | 1.96 |  |  |  | 483.1786 | 481.7474 |  |  |  | 17524.46 | 8273627 | 0.25 | 9.68 | 27.49 |  |  |  |  | 60 Nm, 180 bar |  |  |  |  | 40 |  |  | 5 |  |  | 0 |  | 5 | 4 | 176R0400MD2 | 481.7474
999 | 82 | 51.5364 | MD2 | R0400 | 6.655 | 25.34 | 25.22 | 25.28 | 167.8391 | 150 | 149.94 | 39.4125 | -1 |  |  |  |  | 274.3131 |  |  |  |  | 0 | 26736 |  | 0.63 |  | 24.9 |  |  |  | 150 Nm | 65.32 | 1.879018 | 71.30717 |  | 40 | 46.95746 | 82.62 | 5 | 1.506147 |  | 0 | 51.5364 | 5 | 4 | 82R0400MD2
1000 | 176 | 0 | MD2 | R0400 | 6.755 | 25.44 | 25.46 | 25.45 | 171.9823 | 150 | 150.5 | 39.8725 | 0.1 |  |  |  |  | 456.1563 | 455.9772 |  |  |  |  | 5000633 | 0.25 | 9.68 |  |  |  |  | 34.2 | 60 Nm, 100 bar |  |  |  |  | 40 |  |  | 5 |  |  | 0 |  | 5 | 4 | 176R0400MD2 | 455.9772
1001 | 176 | 0 | MD2 | R0400 | 6.7225 | 25.55 | 25.56 | 25.555 | 171.8271 | 150 | 150.39 | 39.6825 | 10 | 1.94 |  |  |  | -500.601 | -500.5031 |  |  |  | -16820.81 | 60004 | 1 | 2.55 |  | 29.755 |  |  | 32.4 | 200 , 280 |  |  |  |  | 40 |  |  | 5 |  |  | 0 |  | 5 | 4 | 176R0400MD2 |  | -500.5031
1002 | 176 | 0 | MD2 | R0400 | 6.8375 | 24.94 | 24.98 | 24.96 | 170.80075 | 150 | 150.58 | 39.5075 | -1 |  |  |  |  | 226.0529 |  |  |  |  | 0 | 1578 |  | 0.88 | 30.165 | 30.59 |  |  |  | 100 |  |  |  |  | 40 |  |  | 5 |  |  | 0 |  | 5 | 4 | 176R0400MD2
1003 | 176 | 0 | MD2 | R0400 | 6.6975 | 25.07 | 25.08 | 25.075 | 167.9733 | 150 | 150.4 | 39.5125 | -1 | 0.795 |  |  |  | 230.9296 |  |  |  |  | 0 | 1400 |  | 0.88 | 30.645 |  |  |  | 24.7 | 100 |  |  |  |  | 40 |  |  | 5 |  |  | 0 |  | 5 | 4 | 176R0400MD2
1004 | 177 | 0 | MD2 | R0400 | 6.78 | 24.96 | 24.85 | 24.905 | 168.483 | 150 | 149.8 |  | 10 |  |  |  |  | -310.5607 |  |  |  |  | 0 | 154108 |  | 2.18 | 29.475 | 29.795 |  |  |  | 100 |  |  |  |  | 40 |  |  | 5 |  |  | 0 |  | 5 | 4 | 177R0400MD2
1005 | 177 | 0 | MD2 | R0400 | 6.83 | 25.01 | 25 | 25.005 | 170.75 | 150 | 149.6 |  | -1 |  |  |  |  | 226.53 |  |  |  |  | 0 | 2950 |  | 0.88 | 28.22 | 28.92 |  |  | 26.2 | 100 |  |  |  |  | 40 |  |  | 5 |  |  | 0 |  | 5 | 4 | 177R0400MD2
1006 | 177 | 0 | MD2 | R0400 | 6.866667 | 25.04 | 25 | 25.02 | 171.6667 | 150 | 149.6 |  | 10 |  |  |  |  | -283.9223 |  |  |  |  | 0 | 16500 |  | 2.55 | 28.695 | 29.28 |  |  |  | 100 |  |  |  |  | 40 |  |  | 5 |  |  | 0 |  | 5 | 4 | 177R0400MD2
1007 | 177 | 0 | MD2 | R0400 | 6.796667 | 24.93 | 24.89 | 24.91 | 169.169 | 150 | 149.5 |  | 10 |  |  |  |  | 328.1333 |  |  |  |  | 0 | 2800 |  | 2.18 | 29.58 | 29.81 |  |  | 23.2 | 100 |  |  |  |  | 40 |  |  | 5 |  |  | 0 |  | 5 | 4 | 177R0400MD2
1008 | 177 | 0 | MD2 | R0400 | 6.8 | 25.03 | 24.93 | 24.98 | 169.524 | 150 | 149.5 |  | 0.1 |  |  |  |  | 328.3901 |  |  |  |  | 0 | 1000 |  | 2.1 | 28.94 | 29.54 |  |  | 24.2 | 100 |  |  |  |  | 40 |  |  | 5 |  |  | 0 |  | 5 | 4 | 177R0400MD2
1009 | 177 | 0 | MD2 | R0400 | 6.846667 | 25.12 | 25.06 | 25.09 | 171.5775 | 150 | 149.4 |  | 0.1 |  |  |  |  | 325.8586 |  |  |  |  | 0 | 865 |  | 2.1 | 29.04 | 29.02 |  |  | 26.7 | 100 |  |  |  |  | 40 |  |  | 5 |  |  | 0 |  | 5 | 4 | 177R0400MD2
1010 | 177 | 0 | MD2 | R0400 | 6.84 | 24.92 | 24.87 | 24.895 | 170.1108 | 150 | 149.7 |  | 0.1 |  |  |  |  | 326.1992 |  |  |  |  | 0 | 768 |  | 2.1 | 29.965 | 29.555 |  |  | 25.7 | 100 |  |  |  |  | 40 |  |  | 5 |  |  | 0 |  | 5 | 4 | 177R0400MD2
1011 | 177 | 0 | MD2 | R0400 | 6.776667 | 24.95 | 24.91 | 24.93 | 168.8068 | 150 | 149.4 |  | -1 |  |  |  |  | 329.1337 |  |  |  |  | 0 | 5135 |  | 1.44 | 28.24 | 29.015 |  |  | 27.2 | 100 |  |  |  |  | 40 |  |  | 5 |  |  | 0 |  | 5 | 4 | 177R0400MD2
1012 | 177 | 0 | MD2 | R0400 | 6.843333 | 25.05 | 24.99 | 25.02 | 171.0149 | 150 | 149.5 |  | 10 |  |  |  |  | -307.966 |  |  |  |  | 0 | 263886 |  | 2.18 | 29.37 | 30.005 |  |  |  | 100 |  |  |  |  | 40 |  |  | 5 |  |  | 0 |  | 5 | 4 | 177R0400MD2
1013 | 177 | 0 | MD2 | R0400 | 6.826667 | 24.99 | 24.89 | 24.94 | 169.9157 | 150 | 149.4 |  | -1 |  |  |  |  | 227.0537 |  |  |  |  | 0 | 1160 |  | 0.88 | 29.49 | 29.815 |  |  | 26.7 | 100 |  |  |  |  | 40 |  |  | 5 |  |  | 0 |  | 5 | 4 | 177R0400MD2
1014 | 177 | 0 | MD2 | R0400 | 6.773333 | 24.97 | 24.94 | 24.955 | 168.9269 | 150 | 149.3 | 39.185 | 10 |  |  |  |  | 329.2548 |  |  |  |  | 0 | 4565 |  | 2.18 | 29.19 | 29.895 |  |  | 25.7 | 100 |  |  |  |  | 40 |  |  | 5 |  |  | 0 |  | 5 | 4 | 177R0400MD2
1015 | 177 | 0 | MD2 | R0400 | 6.716667 | 24.86 | 24.77 | 24.815 | 166.3718 | 150 | 149.3 | [6 empty] | -507.2774 | -508.199 |  |  |  | -17478.9 | 1 | 100 |  |  | 29.075 |  | -0.0174472 |  | 250 Nm |  |  |  |  | 40 |  |  | 5 |  |  | 0 |  | 5 | 4 | 177R0400MD2 |  | -508.199
1016 | 177 | 0 | MD2 | R0400 | 6.803333 | 24.99 | 24.92 | 24.955 | 169.5391 | 150 | 149.9 |  | -1 |  |  |  |  | 328.066 |  |  |  |  | 0 | 6000 |  | 1.44 |  | 29.185 |  |  | 25.2 | 100 |  |  |  |  | 40 |  |  | 5 |  |  | 0 |  | 5 | 4 | 177R0400MD2
1017 | 177 | 0 | MD2 | R0400 | 6.69 | 25.06 | 25 | 25.03 | 167.25 | 150 | 149.4 |  | 10 |  |  |  |  | 292.1375 |  |  |  |  | 0 | 5500 |  | 2.55 | 29.035 | 29.785 |  |  | 25.7 | 100 |  |  |  |  | 40 |  |  | 5 |  |  | 0 |  | 5 | 4 | 177R0400MD2
1018 | 177 | 0 | MD2 | R0400 | 6.7 | 24.9 | 24.86 | 24.88 | 166.562 | 150 | 149.5 |  | 10 | 2.25 |  |  |  | 539.905 | 540.3393 |  |  |  | 9143.571 | 50000 | 0.25 | 2.55 | 29.13 | 29.965 | 0.01853433 | 0.01801785 | 26.3 | 200 , 280 |  |  |  |  | 40 |  |  | 5 |  |  | 0 |  | 5 | 4 | 177R0400MD2 | 540.3393
1019 | 177 | 0 | MD2 | R0400 | 6.816667 | 24.93 | 24.9 | 24.915 | 169.735 | 150 | 150.2 |  | -1 |  |  |  |  | 227.0598 |  |  |  |  | 0 | 1902 |  | 0.88 | 28.525 | 29.38 |  |  | 27.2 | 100 |  |  |  |  | 40 |  |  | 5 |  |  | 0 |  | 5 | 4 | 177R0400MD2
1020 | 177 | 0 | MD2 | R0400 | 6.78 | 25.08 | 25 | 25.04 | 169.5 | 150 | 149.9 |  |  | 2.745 |  |  |  | 630.26 | 631.2684 |  |  |  | 22955.22 | 1 | 10 |  | 27.5 |  |  |  |  | 250 Nm |  |  |  |  | 40 |  |  | 5 |  |  | 0 |  | 5 | 4 | 177R0400MD2 | 631.2684
1021 | 177 | 0 | MD2 | R0400 | 6.76 | 25 | 24.94 | 24.97 | 168.5944 | 150 | 150 |  | -1 |  |  |  |  | 229.0705 |  |  |  |  | 0 | 1172 |  | 0.88 | 28.31 | 29.375 |  |  |  | 100 |  |  |  |  | 40 |  |  | 5 |  |  | 0 |  | 5 | 4 | 177R0400MD2
1022 | 177 | 0 | MD2 | R0400 | 6.806667 | 25.04 | 25.01 | 25.025 | 170.2347 | 150 | 149.9 | 39.5925 | -1 | 0.82 |  |  |  | 227.3919 |  |  |  |  | 0 | 1884 |  | 0.88 | 29.34 | 27.68 | [8 empty] | 40 |  |  | 5 |  |  | 0 |  | 5 | 4 | 177R0400MD2
1023 | 177 | 0 | MD2 | R0400 | 6.783333 | 24.97 | 24.95 | 24.96 | 169.2442 | 150 | 149.4 |  | -1 | 0.66 |  |  |  | -439.325 | -439.5011 |  |  |  |  | 5008348 | 1 | 4.39 |  |  |  |  | 31.3 | 100 Nm, 200 bar |  |  |  |  | 40 |  |  | 5 |  |  | 0 |  | 5 | 4 | 177R0400MD2 |  | -439.5011
1024 | 177 | 0 | MD2 | R0400 | 6.766667 | 24.74 | 24.73 | 24.735 | 167.3397 | 150 | 149.4 | [6 empty] | -427.1285 | -427.2149 |  |  |  | -16066.75 | 1 | 0.1 |  |  | 26.59 |  | -0.0160635 |  | 250 Nm |  |  |  |  | 40 |  |  | 5 |  |  | 0 |  | 5 | 4 | 177R0400MD2 |  | -427.2149
1025 | 177 | 0 | MD2 | R0400 | 6.77 | 24.7 | 24.67 | 24.685 | 167.0159 | 150 | 149.6 |  | 10 |  |  |  |  | -311.8865 |  |  |  |  | 0 | 6050 |  | 2.18 | 28.575 | 29.215 |  |  | 24.7 | 100 |  |  |  |  | 40 |  |  | 5 |  |  | 0 |  | 5 | 4 | 177R0400MD2
1026 | 177 | 0 | MD2 | R0400 | 6.716667 | 24.6 | 24.45 | 24.525 | 164.2225 | 150 | 149.5 |  | 10 |  |  |  |  | -315.1213 |  |  |  |  | 0 | 104050 |  | 2.18 | 30.845 | 30.44 |  |  |  | 100 |  |  |  |  | 40 |  |  | 5 |  |  | 0 |  | 5 | 4 | 177R0400MD2
1027 | 177 | 0 | MD2 | R0400 | 6.72 | 24.88 | 24.87 | 24.875 | 167.1264 | 150 | 149.5 |  | 10 |  |  |  |  | -314.0737 |  |  |  |  | 0 | 6200 |  | 2.18 | 29.025 | 29.38 |  |  |  | 100 |  |  |  |  | 40 |  |  | 5 |  |  | 0 |  | 5 | 4 | 177R0400MD2
1028 | 177 | 0 | MD2 | R0400 | 6.703333 | 24.92 | 24.9 | 24.91 | 166.913 | 150 | 149.5 | 39.3225 | 10 |  |  |  |  | -261.9928 |  |  |  |  | 0 | 170000 |  | 3.15 | 27.75 | 28.275 |  |  | 25.7 | 100 |  |  |  |  | 40 |  |  | 5 |  |  | 0 |  | 5 | 4 | 177R0400MD2
1029 | 177 | 0 | MD2 | R0400 | 6.84 | 25.06 | 25.04 | 25.05 | 171.2736 | 150 | 149.1 | [6 empty] | -476.3572 | -476.5475 |  |  |  | -17804.87 | 1 | 10 |  |  | 26.765 |  | -0.01779777 |  | 250 Nm |  |  |  |  | 40 |  |  | 5 |  |  | 0 |  | 5 | 4 | 177R0400MD2 |  | -476.5475
1030 | 177 | 0 | MD2 | R0400 | 6.7 | 24.95 | 24.94 | 24.945 | 167.098 | 150 | 149.3 |  | 0.1 |  |  |  |  | 332.7389 |  |  |  |  | 0 | 1304 |  | 2.1 | 29.305 | 30.355 |  |  | 25.7 | 100 |  |  |  |  | 40 |  |  | 5 |  |  | 0 |  | 5 | 4 | 177R0400MD2
1031 | 177 | 0 | MD2 | R0400 | 6.733333 | 24.95 | 24.4 | 24.675 | 164.2933 | 150 | 149.4 |  | 0.1 |  |  |  |  | -487.526 | -493.0206 |  |  |  | -16360.4 | 1999981 | 1 | 9.68 |  | 30.135 |  |  | 30 | 200 , 280 |  |  |  |  | 40 |  |  | 5 |  |  | 0 |  | 5 | 4 | 177R0400MD2 |  | -493.0206
1032 | 177 | 0 | MD2 | R0400 | 6.706667 | 25.04 | 25.01 | 25.025 | 167.7337 | 150 | 149.4 |  | 0.1 |  |  |  |  | -481.0518 | -481.3403 |  |  |  |  | 2248944 | 1 | 9.68 | [5 empty] | 70 Nm, 200 bar |  |  |  |  | 40 |  |  | 5 |  |  | 0 |  | 5 | 4 | 177R0400MD2 |  | -481.3403
1033 | 177 | 0 | MD2 | R0400 | 6.783333 | 25.1 | 25.07 | 25.085 | 170.0582 | 150 | 148.9 |  |  | 2.58 |  |  |  | 574.9885 | 575.3326 |  |  |  | 22390.84 | 1 | 0.1 |  | 25.695 |  |  |  |  | 250 Nm |  |  |  |  | 40 |  |  | 5 |  |  | 0 |  | 5 | 4 | 177R0400MD2 | 575.3326
1034 | 177 | 0 | MD2 | R0400 | 6.183333 | 25.1 | 25.07 | 25.085 | 155.0162 | 150 | 148.6 |  | 10 |  |  |  |  | -315.2574 |  |  |  |  | 0 | 6500 |  | 2.55 | 32.265 | 32.82 |  |  | 26.2 | 100 |  |  |  |  | 40 |  |  | 5 |  |  | 0 |  | 5 | 4 | 177R0400MD2
1035 | 177 | 0 | MD2 | R0400 | 6.133333 | 25.2 | 25.13 | 25.165 | 154.1307 | 150 | 148.8 |  | -1 |  |  |  |  | 363.912 |  |  |  |  | 0 | 3500 |  | 1.44 | 31.46 | 31.785 |  |  | 25.2 | 100 |  |  |  |  | 40 |  |  | 5 |  |  | 0 |  | 5 | 4 | 177R0400MD2
1036 | 177 | 0 | MD2 | R0400 | 6.866667 | 24.89 | 24.88 | 24.885 | 170.8427 | 150 | 149.8 |  | -1 |  |  |  |  | 225.295 |  |  |  |  | 0 | 3166 |  | 0.88 | 29.075 | 29.425 |  |  | 25.2 | 100 |  |  |  |  | 40 |  |  | 5 |  |  | 0 |  | 5 | 4 | 177R0400MD2
1037 | 177 | 0 | MD2 | R0400 | 6.793333 | 24.82 | 24.8 | 24.81 | 168.4747 | 150 | 149.8 |  | 10 |  |  |  |  | -310.7292 |  |  |  |  | 0 | 3350 |  | 2.18 | 28.32 |  |  |  | 28.1 | 100 |  |  |  |  | 40 |  |  | 5 |  |  | 0 |  | 5 | 4 | 177R0400MD2
1038 | 177 | 0 | MD2 | R0400 | 6.82 | 24.74 | 24.7 | 24.72 | 168.454 | 150 | 150 |  | 10 |  |  |  |  | -309.1516 |  |  |  |  | 0 | 101563 |  | 2.18 |  | 29.585 |  |  | 24.7 | 100 |  |  |  |  | 40 |  |  | 5 |  |  | 0 |  | 5 | 4 | 177R0400MD2
1039 | 177 | 0 | MD2 | R0400 | 6.776667 | 24.89 | 24.86 | 24.875 | 168.4679 | 150 | 150 |  | 10 |  |  |  |  | 329.0834 |  |  |  |  | 0 | 2400 |  | 2.18 | 29.13 | 29.035 |  |  | 24.2 | 100 |  |  |  |  | 40 |  |  | 5 |  |  | 0 |  | 5 | 4 | 177R0400MD2
1040 | 102 | 53.84 | UD2 | R0300 | 3.625 | 25.03 | 25.02 | 25.025 | 90.6975 | 145 | 144.58 | 34.45 | 0.1 |  |  |  |  | 572.7789 | 572.8934 |  |  |  |  | 2432081 | 0.25 | 9.93 | [5 empty] | 60 Nm, 200 bar |  |  |  |  | 35 |  |  | 0 |  |  | 0 |  | 0 | 4 | 102R0300UD2 | 572.8934
1041 | 102 | 53.84 | UD2 | R0300 | 3.625 | 25.01 | 24.98 | 24.995 | 90.5525 | 145 | 144.57 | 34.4325 | -1 | 0.315 |  |  |  | -521.7043 | -522.0176 |  |  |  |  | 5000009 | 1 | 8.09 |  |  |  |  | 29.3 | 60 Nm, 100 bar |  |  |  |  | 35 |  |  | 0 |  |  | 0 |  | 0 | 4 | 102R0300UD2 |  | -522.0176
1042 | 102 | 53.84 | UD2 | R0300 | 3.6 | 24.95 | 24.93 | 24.94 | 89.748 | 145 | 145.17 | 34.8725 | 10 |  |  |  |  | -361.9799 | [5 empty] | 12259187 |  | 6 |  |  |  |  | 26.3 | 100 |  |  |  |  | 35 |  |  | 0 |  |  | 0 |  | 0 | 4 | 102R0300UD2
1043 | 103 | 54.31 | UD2 | R0300 | 3.53 | 24.94 | 24.89 | 24.915 | 87.8617 | 145 | 145.78 | 34.7325 | -1 | 0.34 |  |  |  | 142.24 |  |  |  |  | 0 | 1805257 |  | 8.09 | 41.365 | 41.5 | [8 empty] | 35 |  |  | 0 |  |  | 0 |  | 0 | 4 | 103R0300UD2
1044 | 103 | 54.31 | UD2 | R0300 | 3.59 | 24.98 | 24.96 | 24.97 | 89.6064 | 145 | 145.86 | 34.77 | 10 |  |  |  |  | -546.6169 | -546.8359 |  |  |  | -12435.15 | 199997 | 1 | 5.1 |  | 43.975 |  |  |  | 200 , 280 |  |  |  |  | 35 |  |  | 0 |  |  | 0 |  | 0 | 4 | 103R0300UD2 |  | -546.8359
1045 | 103 | 54.31 | UD2 | R0300 | 3.57 | 24.99 | 24.98 | 24.985 | 89.1786 | 145 | 144.78 | 34.5275 | 10 |  |  |  |  | 874.4743 | 874.6493 |  |  |  | 19032.73 | 200004 | 0.25 | 5.1 |  | 45.955 |  |  |  | 200 , 280 |  |  |  |  | 35 |  |  | 0 |  |  | 0 |  | 0 | 4 | 103R0300UD2 | 874.6493
1046 | 116 | 52.3 | UD2 | R0300 | 3.685 | 24.99 | 24.97 | 24.98 | 92.01445 | 145 | 145.74 | 34.4925 | 10 |  |  |  |  | 727.855 | 728.1465 |  |  |  | 16988.95 | 499997 | 0.25 | 5.1 |  | 42.86 |  |  |  | 200 |  |  |  |  | 35 |  |  | 0 |  |  | 0 |  | 0 | 4 | 116R0300UD2 | 728.1465
1047 | 116 | 52.3 | UD2 | R0300 | 3.655 | 25.14 | 25.05 | 25.095 | 91.55775 | 145 | 145.74 | 34.645 | 0.1 |  |  |  |  | 227.2077 |  |  |  |  | 0 | 3808318 |  | 9.93 |  | 39.885 |  |  |  | 60 Nm |  |  |  |  | 35 |  |  | 0 |  |  | 0 |  | 0 | 4 | 116R0300UD2
1048 | 116 | 52.3 | UD2 | R0300 | 3.595 | 25.26 | 25.26 | 25.26 | 90.8097 | 145 | 145.65 | 34.605 | 10 |  |  |  |  | -389.3857 |  |  |  |  | 0 | 454077 |  | 5.1 | 44.665 | 44.96 |  |  |  | 200 |  |  |  |  | 35 |  |  | 0 |  |  | 0 |  | 0 | 4 | 116R0300UD2
1049 | 116 | 52.3 | UD2 | R0300 | 3.645 | 25.03 | 24.99 | 25.01 | 91.08855 | 145 | 145.82 | 34.7575 | 0.1 | 1.655 |  |  |  | 570.4166 | 570.8731 |  |  |  | 13911.86 | 1999784 | 0.25 | 9.93 | 41.035 |  |  |  |  | 200 , 280 |  |  |  |  | 35 |  |  | 0 |  |  | 0 |  | 0 | 4 | 116R0300UD2 | 570.8731
1050 | 116 | 52.3 | UD2 | R0300 | 3.615 | 24.91 | 24.88 | 24.895 | 89.9412 | 145 | 145.82 | 34.605 | 0.1 |  |  |  |  | 230.0117 | [5 empty] | 2402951 |  | 9.93 | [5 empty] | 60 Nm |  |  |  |  | 35 |  |  | 0 |  |  | 0 |  | 0 | 4 | 116R0300UD2
1051 | 116 | 52.3 | UD2 | R0300 | 3.63 | 25.18 | 25.15 | 25.165 | 91.2945 | 145 | 145.46 | 34.46 | 10 | 0.745 |  |  |  | -328.411 |  |  |  |  | 0 | 8951810 |  | 6.9 |  | 43.74 |  |  | 23.9 | 200 |  |  |  |  | 35 |  |  | 0 |  |  | 0 |  | 0 | 4 | 116R0300UD2
1052 | 116 | 52.3 | UD2 | R0300 | 3.62 | 25 | 24.96 | 24.98 | 90.3552 | 145 | 145.65 | 34.4375 | 10 |  |  |  |  | -597.1628 | -597.6413 |  |  |  | -13386.52 | 799989 | 1 | 5.1 |  | 44.645 |  |  | 41 | 200 , 280 |  |  |  |  | 35 |  |  | 0 |  |  | 0 |  | 0 | 4 | 116R0300UD2 |  | -597.6413
1053 | 116 | 52.3 | UD2 | R0300 | 3.6 | 25.01 | 24.99 | 25 | 89.964 | 145 | 145.65 | 34.53 | -1 | 1.205 |  |  |  | 508.3333 | 508.5367 |  |  |  |  | 5285884 | 0.25 | 8.09 |  |  |  |  | 38.1 | 60 Nm, 200 bar |  |  |  |  | 35 |  |  | 0 |  |  | 0 |  | 0 | 4 | 116R0300UD2 | 508.5367
1054 | 102 | 53.84 | UD2 | R0300 | 3.575 | 25.11 | 25.07 | 25.09 | 89.62525 | 145 | 144.79 | 34.7675 | 10 |  |  |  |  | -391.3185 |  |  |  |  | 0 | 225607 |  | 5.1 | 45.73 |  |  |  |  | 200 |  |  |  |  | 35 |  |  | 0 |  |  | 0 |  | 0 | 4 | 102R0300UD2
1055 | 102 | 53.84 | UD2 | R0300 | 3.615 | 24.96 | 24.9 | 24.93 | 90.0135 | 145 | 144.6 | 34.2725 | 0.1 |  |  |  |  | 229.7997 |  |  |  |  | 0 | 2477982 |  | 9.93 |  | 42.705 |  |  | 28.7 | 60 Nm |  |  |  |  | 35 |  |  | 0 |  |  | 0 |  | 0 | 4 | 102R0300UD2
1056 | 102 | 53.84 | UD2 | R0300 | 3.605 | 24.91 | 24.87 | 24.89 | 89.65635 | 145 | 145.8 | 34.8875 | -1 |  |  |  |  | -579.5263 | -579.9924 |  |  |  |  | 5001839 | 1 | 8.09 | [5 empty] | 60 Nm, 200 bar |  |  |  |  | 35 |  |  | 0 |  |  | 0 |  | 0 | 4 | 102R0300UD2 |  | -579.9924
1057 | 102 | 53.84 | UD2 | R0300 | 3.635 | 24.91 | 24.88 | 24.895 | 90.4388 | 145 | 144.89 | 34.51 | 10 |  |  |  |  | 795.6388 | 796.1185 |  |  |  | 19153.58 | 199998 | 0.25 | 5.1 |  | 41.565 |  |  |  | 200 , 280 |  |  |  |  | 35 |  |  | 0 |  |  | 0 |  | 0 | 4 | 102R0300UD2 | 796.1185
1058 | 102 | 53.84 | UD2 | R0300 | 3.59 | 24.99 | 24.97 | 24.98 | 89.6423 | 145 | 144.9 | 34.52 | -1 |  |  |  |  | -506.2546 | -506.4573 |  |  |  |  | 5150118 | 1 | 8.09 | [5 empty] | 60 Nm, 100 bar |  |  |  |  | 35 |  |  | 0 |  |  | 0 |  | 0 | 4 | 102R0300UD2 |  | -506.4573
1059 | 119 | 54.42 | MD2 | R0400 | 6.28 |  |  | 25.17 | 158.0676 | 150 |  | 40 | 10 |  |  |  |  | -335.9828 | [5 empty] | 500000 |  | 3.15 | [10 empty] | 40 |  |  | 5 |  |  | 0 |  | 5 | 4 | 119R0400MD2
1060 | 119 | 54.42 | MD2 | R0400 | 6.37 |  |  | 25.17 | 160.3329 | 150 |  | 40 | 10 |  |  |  |  | 350.0841 | [5 empty] | 1700 |  | 2.18 | [10 empty] | 40 |  |  | 5 |  |  | 0 |  | 5 | 4 | 119R0400MD2
1061 | 119 | 54.42 | MD2 | R0400 | 6.39 |  |  | 25.11 | 160.4529 | 150 |  | 40 | 10 |  |  |  |  | 349.0121 | [5 empty] | 2600 |  | 2.18 | [10 empty] | 40 |  |  | 5 |  |  | 0 |  | 5 | 4 | 119R0400MD2
1062 | 75 | 52.06188 | MD2 | R0400 | 6.6 |  |  | 25.02 | 165.132 | 150 |  | 40 | 10 |  |  |  |  | 295.4545 |  |  |  |  | 0 | 20000 |  | 2.55 | 26.578 | 24.871 | [8 empty] | 40 |  |  | 5 |  |  | 0 |  | 5 | 4 | 75R0400MD2
1063 | 75 | 52.06188 | MD2 | R0400 | 6.6 |  |  | 24.88 | 164.208 | 150 |  | 40 | 10 |  |  |  |  | 295.4789 |  |  |  |  | 0 | 31000 |  | 2.55 | 27.134 | 25.562 | [8 empty] | 40 |  |  | 5 |  |  | 0 |  | 5 | 4 | 75R0400MD2
1064 | 75 | 52.06188 | MD2 | R0400 | 6.6 |  |  | 25.07 | 165.462 | 150 |  | 40 | 0.1 |  |  |  |  | 337.9024 |  |  |  |  | 0 | 2074 |  | 2.11 | 25.476 | [9 empty] | 40 |  |  | 5 |  |  | 0 |  | 5 | 4 | 75R0400MD2
1065 | 119 | 54.42 | MD2 | R0400 | 6.28 |  |  | 25.07 | 157.4396 | 150 |  | 40 | 0.1 |  |  |  |  | 355.1203 | [5 empty] | 550 |  | 2.11 | [10 empty] | 40 |  |  | 5 |  |  | 0 |  | 5 | 4 | 119R0400MD2
1066 | 119 | 54.42 | MD2 | R0400 | 6.26 |  |  | 25.01 | 156.5626 | 150 |  | 40 | 0.1 |  |  |  |  | 356.2153 | [5 empty] | 650 |  | 2.11 | [10 empty] | 40 |  |  | 5 |  |  | 0 |  | 5 | 4 | 119R0400MD2
1067 | 75 | 52.06188 | MD2 | R0400 | 6.7 |  |  | 25.04 | 167.768 | 150 |  | 40 | -1 |  |  |  |  | 332.8406 |  |  |  |  | 0 | 11500 |  | 1.44 | 26.511 | 25.751 | [8 empty] | 40 |  |  | 5 |  |  | 0 |  | 5 | 4 | 75R0400MD2
1068 | 75 | 52.06188 | MD2 | R0400 | 6.6 |  |  | 25.05 | 165.33 | 150 |  | 40 | -1 |  |  |  |  | 337.8697 |  |  |  |  | 0 | 13000 |  | 1.44 | 26.769 | 26.14 | [8 empty] | 40 |  |  | 5 |  |  | 0 |  | 5 | 4 | 75R0400MD2
1069 | 75 | 52.06188 | MD2 | R0400 | 6.6 |  |  | 24.95 | 164.67 | 150 |  | 40 | -1 |  |  |  |  | 319.6696 |  |  |  |  | 0 | 60500 |  | 1.44 | 26.45 | 25.074 | [8 empty] | 40 |  |  | 5 |  |  | 0 |  | 5 | 4 | 75R0400MD2
1070 | 75 | 52.06188 | MD2 | R0400 | 6.7 |  |  | 25.01 | 167.567 | 150 |  | 40 | 10 |  |  |  |  | -314.9188 |  |  |  |  | 0 | 36100 |  | 2.18 |  | 26.292 | [8 empty] | 40 |  |  | 5 |  |  | 0 |  | 5 | 4 | 75R0400MD2
1071 | 119 | 54.42 | MD2 | R0400 | 6.4 |  |  | 25.02 | 160.128 | 150 |  | 40 | 10 |  |  |  |  | -329.6738 |  |  |  |  | 0 | 17050 |  | 2.18 |  | 25.516 | [8 empty] | 40 |  |  | 5 |  |  | 0 |  | 5 | 4 | 119R0400MD2
1072 | 119 | 54.42 | MD2 | R0400 | 6.38 |  |  | 24.96 | 159.2448 | 150 |  | 40 | -1 |  |  |  |  | 330.7486 |  |  |  |  | 0 | 21500 |  | 1.44 | 28.892 | 28.298 | [8 empty] | 40 |  |  | 5 |  |  | 0 |  | 5 | 4 | 119R0400MD2
1073 | 119 | 54.42 | MD2 | R0400 | 6.5 |  |  | 25.04 | 162.76 | 150 |  | 40 | -1 |  |  |  |  | 324.5884 |  |  |  |  | 0 | 38000 |  | 1.44 | 28.822 | 27.622 | [8 empty] | 40 |  |  | 5 |  |  | 0 |  | 5 | 4 | 119R0400MD2
1074 | 75 | 52.06188 | MD2 | R0400 | 6.53 |  |  | 25.16 | 164.2948 | 150 |  | 40 | -1 |  |  |  |  | 237.3782 |  |  |  |  | 0 | 5250 |  | 0.86 | 27.625 | 26.977 | [8 empty] | 40 |  |  | 5 |  |  | 0 |  | 5 | 4 | 75R0400MD2
1075 | 119 | 54.42 | MD2 | R0400 | 6.48 |  |  | 25.1 | 162.648 | 150 |  | 40 | -1 |  |  |  |  | 239.1668 |  |  |  |  | 0 | 1700 |  | 0.86 | 28.492 | 27.726 | [8 empty] | 40 |  |  | 5 |  |  | 0 |  | 5 | 4 | 119R0400MD2
1076 | 75 | 52.06188 | MD2 | R0400 | 6.6 |  |  | 25 | 165 | 150 |  | 40 | -1 |  |  |  |  | 234.8485 | [5 empty] | 1150 |  | 0.86 | [10 empty] | 40 |  |  | 5 |  |  | 0 |  | 5 | 4 | 75R0400MD2
1077 | 75 | 52.06188 | MD2 | R0400 | 6.67 |  |  | 25.27 | 168.5509 | 150 |  | 40 | 10 |  |  |  |  | -316.3436 |  |  |  |  | 0 | 5500 |  | 2.18 |  | 26.099 | [8 empty] | 40 |  |  | 5 |  |  | 0 |  | 5 | 4 | 75R0400MD2
1078 | 87 | 53.25687 | MD2 | R0400 | 6.5 |  |  | 25.25 | 164.125 | 150 |  | 40 | 10 |  |  |  |  | -324.6306 | [5 empty] | 6850 |  | 2.18 | [6 empty] | 72.3 | 1.89845 | 72.93715 |  | 40 | 44.75363 | 87.78 | 5 | 1.989507 |  | 0 | 53.25687 | 5 | 4 | 87R0400MD2
1079 | 75 | 52.06188 | MD2 | R0400 | 6.6 |  |  | 25.1 | 165.66 | 150 |  | 40 | -0.4 |  |  |  |  | 95.43644 | [5 empty] | 39393907 |  | 7.9 | [10 empty] | 40 |  |  | 5 |  |  | 0 |  | 5 | 4 | 75R0400MD2
1080 | 1 | 53.31 | UD2 | R0300 | 3.746667 | 25.18 | 25.15 | 25.16667 | 94.29111 | 145 |  |  | 0.1 |  |  |  |  | 762.0793 | 762.0793 |  |  |  | 20107.63 | 201 |  | 1.5 | 37.9 |  | 0.02010763 |  |  | 150 |  | 1.89 | 73.23 |  | 35 | 44.13 |  | 0 | 2.56 |  | 0 | 53.31 | 0 | 4 | 1R0300UD2 | 762.0793
1081 | 1 | 53.31 | UD2 | R0300 | 3.756667 | 25.22 | 25.17 | 25.19333 | 94.64296 | 145 |  |  | 0.1 |  |  |  |  | 800.1451 | 800.1451 |  |  |  | 20495.52 | 201 |  | 1.5 | 39.04 |  | 0.02049552 |  |  | 150 |  | 1.89 | 73.23 |  | 35 | 44.13 |  | 0 | 2.56 |  | 0 | 53.31 | 0 | 4 | 1R0300UD2 | 800.1451
1082 | 65 | 51.19718 | UD2 | R0300 | 3.737 | 25.26 | 25.2 | 25.237 | 94.310669 | 145 |  |  | 10 | -1.114063 |  |  |  | -440.2683 |  |  |  |  | 0 | 4605 |  | 3.78 |  | 39.81 |  |  |  | 120 | 70.11 | 1.847675 | 72.03855 |  | 35 | 44.99549 | 87.64 | 0 | 3.807327 |  | 0 | 51.19718 | 0 | 4 | 65R0300UD2
1083 | 65 | 51.19718 | UD2 | R0300 | 3.727 | 25.36 | 25.31 | 25.337 | 94.430999 | 145 |  |  | 0.1 |  |  |  |  | 270.0384 | [5 empty] | 1528090 |  | 6.7 | [5 empty] | 120 | 70.11 | 1.847675 | 72.03855 |  | 35 | 44.99549 | 87.64 | 0 | 3.807327 |  | 0 | 51.19718 | 0 | 4 | 65R0300UD2
1084 | 66 | 49.06522 | UD2 | R0300 | 3.783 | 25.21 | 25.18 | 25.197 | 95.320251 | 145 |  |  | 0.1 |  |  |  |  | 267.5192 | [5 empty] | 1081746 |  | 6.7 | [5 empty] | 120 | 66.89 | 1.793205 | 71.13687 |  | 35 | 45.07918 | 87.44 | 0 | 5.855592 |  | 0 | 49.06522 | 0 | 4 | 66R0300UD2
1085 | 66 | 49.06522 | UD2 | R0300 | 3.877 | 25.14 | 25.12 | 25.127 | 97.417379 | 145 |  |  | 10 | -1.277495 |  |  |  | -440.2808 |  |  |  |  | 0 | 108808 |  | 3.78 |  | 36.9 |  |  |  | 120 | 66.89 | 1.793205 | 71.13687 |  | 35 | 45.07918 | 87.44 | 0 | 5.855592 |  | 0 | 49.06522 | 0 | 4 | 66R0300UD2
1086 | 86 | 51.1127 | UD2 | R0300 | 3.967 | 25.16 | 25.2 | 25.187 | 99.916829 | 145 |  |  | 10 |  |  |  |  | -421.9109 | [5 empty] | 15820 |  | 3.78 | [5 empty] | 120 | 69.24 | 1.851246 | 71.78592 |  | 35 | 45.49785 | 87.24 | 0 | 3.389448 |  | 0 | 51.1127 | 0 | 4 | 86R0300UD2
1087 | 86 | 51.1127 | UD2 | R0300 | 3.78 | 25.33 | 25.35 | 25.34 | 95.7852 | 145 |  |  | 10 | -1.085643 |  |  |  | -419.0522 |  |  |  |  | 0 | 93273 |  | 3.31 |  | 39.08 |  |  | 28.354 | 120 | 69.24 | 1.851246 | 71.78592 |  | 35 | 45.49785 | 87.24 | 0 | 3.389448 |  | 0 | 51.1127 | 0 | 4 | 86R0300UD2
1088 | 86 | 51.1127 | UD2 | R0300 | 3.79 | 25.3 | 25.32 | 25.31 | 95.9249 | 145 |  |  | 10 | -1.137951 |  |  |  | -440.3445 |  |  |  |  | 0 | 358110 |  | 3 |  | 39.2 |  |  | 33.518 | 120 | 69.24 | 1.851246 | 71.78592 |  | 35 | 45.49785 | 87.24 | 0 | 3.389448 |  | 0 | 51.1127 | 0 | 4 | 86R0300UD2
1089 | 86 | 51.1127 | UD2 | R0300 | 3.803 | 25.35 | 25.38 | 25.36 | 96.44408 | 145 |  |  | 10 | -1.113366 |  |  |  | -419.0719 |  |  |  |  | 0 | 4035 |  | 3.31 |  | 38.32 |  |  | 30.749 | 120 | 69.24 | 1.851246 | 71.78592 |  | 35 | 45.49785 | 87.24 | 0 | 3.389448 |  | 0 | 51.1127 | 0 | 4 | 86R0300UD2
1090 | 86 | 51.1127 | UD2 | R0300 | 3.813 | 25.07 | 25.15 | 25.107 | 95.732991 | 145 |  |  | 10 |  |  |  |  | -440.3498 | [5 empty] | 6517 |  | 3.78 | [6 empty] | 69.24 | 1.851246 | 71.78592 |  | 35 | 45.49785 | 87.24 | 0 | 3.389448 |  | 0 | 51.1127 | 0 | 4 | 86R0300UD2
1091 | 86 | 51.1127 | UD2 | R0300 | 3.76 | 25.36 | 25.37 | 25.367 | 95.37992 | 145 |  |  | 10 | -0.93417 |  |  |  | -376.4943 |  |  |  |  | 0 | 1 |  | 0.02 |  | 39.66 |  |  |  | 120 | 69.24 | 1.851246 | 71.78592 |  | 35 | 45.49785 | 87.24 | 0 | 3.389448 |  | 0 | 51.1127 | 0 | 4 | 86R0300UD2
1092 | 86 | 51.1127 | UD2 | R0300 | 3.8 | 25.22 | 25.24 | 25.233 | 95.8854 | 145 |  |  | 10 |  |  |  |  | -440.3382 | [5 empty] | 952 |  | 2.5 | [6 empty] | 69.24 | 1.851246 | 71.78592 |  | 35 | 45.49785 | 87.24 | 0 | 3.389448 |  | 0 | 51.1127 | 0 | 4 | 86R0300UD2
1093 | 86 | 51.1127 | UD2 | R0300 | 3.767 | 25.28 | 25.31 | 25.297 | 95.293799 | 145 |  |  | 10 | -1.067177 |  |  |  | -418.9989 |  |  |  |  | 0 | 2 |  | 0.02 |  | 39.61 |  |  |  | 120 | 69.24 | 1.851246 | 71.78592 |  | 35 | 45.49785 | 87.24 | 0 | 3.389448 |  | 0 | 51.1127 | 0 | 4 | 86R0300UD2
1094 | 86 | 51.1127 | UD2 | R0300 | 3.807 | 25.33 | 25.35 | 25.34 | 96.46938 | 145 |  |  | 10 | -1.061844 |  |  |  | -418.9931 |  |  |  |  | 0 | 62784 |  | 4.17 |  | 39.55 |  |  |  | 120 | 69.24 | 1.851246 | 71.78592 |  | 35 | 45.49785 | 87.24 | 0 | 3.389448 |  | 0 | 51.1127 | 0 | 4 | 86R0300UD2
1095 | 99 | 54.62233 | MD2 | R0410 | 6.423333 | 25.23 | 25.23 | 25.23 | 162.0607 | 150 |  |  | -1 | 0.439827 |  |  |  | 124.9964 |  |  |  |  | 0 | 288857 |  | 2 | 29.12 | 28.37 |  |  |  | 120 | 74.17 | 1.936061 | 73.34513 |  | 40 | 44.93734 | 89.14 | 5 | 0.4403281 |  | 0 | 54.62233 | 5 | 4 | 99R0410MD2
1096 | 99 | 54.62233 | MD2 | R0410 | 6.47 | 25.06 | 24.96 | 25.02667 | 161.9225 | 150 |  |  | -1 | 0.444707 |  |  |  | 124.998 |  |  |  |  | 0 | 269976 |  | 2 | 28.87 | 28.2 |  |  |  | 120 | 74.17 | 1.936061 | 73.34513 |  | 40 | 44.93734 | 89.14 | 5 | 0.4403281 |  | 0 | 54.62233 | 5 | 4 | 99R0410MD2
1097 | 99 | 54.62233 | MD2 | R0410 | 6.53 | 25.2 | 25.19 | 25.19333 | 164.5125 | 150 |  |  | -1 | 0.442066 |  |  |  | 124.9996 |  |  |  |  | 0 | 149301 |  | 2 | 28.82 | 28.12 |  |  |  | 120 | 74.17 | 1.936061 | 73.34513 |  | 40 | 44.93734 | 89.14 | 5 | 0.4403281 |  | 0 | 54.62233 | 5 | 4 | 99R0410MD2
1098 | 99 | 54.62233 | MD2 | R0410 | 6.5 | 25.19 | 25.11 | 25.15 | 163.475 | 150 |  |  | -1 | 0.4601154 |  |  |  | 124.9977 |  |  |  |  | 0 | 159209 |  | 2 | 27.35 | 27.14 |  |  |  | 120 | 74.17 | 1.936061 | 73.34513 |  | 40 | 44.93734 | 89.14 | 5 | 0.4403281 |  | 0 | 54.62233 | 5 | 4 | 99R0410MD2
1099 | 99 | 54.62233 | MD2 | R0410 | 6.47 | 25.13 | 25.11 | 25.12 | 162.5264 | 150 |  |  | -1 | 0.443358 |  |  |  | 124.9951 |  |  |  |  | 0 | 183573 |  | 2 | 28.12 | 27.44 |  |  |  | 120 | 74.17 | 1.936061 | 73.34513 |  | 40 | 44.93734 | 89.14 | 5 | 0.4403281 |  | 0 | 54.62233 | 5 | 4 | 99R0410MD2
1100 | 155 | 52.48 | MD3 | I1000 | 3.78 | 25.35 | 25.23 | 25.27333 | 95.5332 | 250 |  |  | 0.1 |  |  |  |  | 94.46978 | 94.46978 |  |  |  |  | 110002 |  | 2.6 | 13.79 |  | 0.0068506 |  |  | 50 |  | 1.88 | 72.04 |  | 150 | 45.7 |  | 5 | 1.83 |  |  | 52.48 | 5 |  | 155I1000MD3 | 94.46978
1101 | 155 | 52.48 | MD3 | I1000 | 3.786667 | 25.31 | 25.19 | 25.24333 | 95.58809 | 250 |  |  | 0.1 |  |  |  |  | 89.31552 | 89.31552 |  |  |  |  | 110001 |  | 2.6 | 13.61 |  | 0.006562492 |  |  | 50 |  | 1.88 | 72.04 |  | 150 | 45.7 |  | 5 | 1.83 |  |  | 52.48 | 5 |  | 155I1000MD3 | 89.31552
1102 | 155 | 52.48 | MD3 | I1000 | 3.816667 | 25.28 | 25.15 | 25.21 | 96.21817 | 250 |  |  | 0.1 |  |  |  |  | 97.175 | 97.175 |  |  |  |  | 110002 |  | 2.6 | 13.58 |  | 0.007155743 |  |  | 50 |  | 1.88 | 72.04 |  | 150 | 45.7 |  | 5 | 1.83 |  |  | 52.48 | 5 |  | 155I1000MD3 | 97.175
1103 | 155 | 52.48 | MD3 | I1000 | 3.77 | 25.37 | 25.25 | 25.31 | 95.4187 | 250 |  |  | 0.1 |  |  |  |  | 98.38218 | 98.38218 |  |  |  |  | 110002 |  | 2.6 | 13.77 |  | 0.007144676 |  |  | 50 |  | 1.88 | 72.04 |  | 150 | 45.7 |  | 5 | 1.83 |  |  | 52.48 | 5 |  | 155I1000MD3 | 98.38218
1104 | 155 | 52.48 | MD3 | I1000 | 3.796667 | 25.34 | 25.25 | 25.28333 | 95.99239 | 250 |  |  | 0.1 |  |  |  |  | 97.40356 | 97.40356 |  |  |  |  | 110002 |  | 2.6 | 13.57 |  | 0.00717786 |  |  | 50 |  | 1.88 | 72.04 |  | 150 | 45.7 |  | 5 | 1.83 |  |  | 52.48 | 5 |  | 155I1000MD3 | 97.40356
1105 | 155 | 52.48 | MD3 | I1000 | 3.73 | 25.34 | 25.21 | 25.26333 | 94.23223 | 250 |  |  | 0.1 |  |  |  |  | 96.83523 | 96.83523 |  |  |  |  | 110002 |  | 2.6 | 13.9 |  | 0.006966563 |  |  | 50 |  | 1.88 | 72.04 |  | 150 | 45.7 |  | 5 | 1.83 |  |  | 52.48 | 5 |  | 155I1000MD3 | 96.83523
1106 | 155 | 52.48 | MD3 | I1000 | 3.83 | 25.32 | 25.23 | 25.27 | 96.7841 | 250 |  |  | 0.1 |  |  |  |  | 104.356 | 104.356 |  |  |  |  | 110002 |  | 2.6 | 14.25 |  | 0.007323227 |  |  | 50 |  | 1.88 | 72.04 |  | 150 | 45.7 |  | 5 | 1.83 |  |  | 52.48 | 5 |  | 155I1000MD3 | 104.356
1107 | 155 | 52.48 | MD3 | I1000 | 3.806667 | 25.3 | 25.21 | 25.25 | 96.11833 | 250 |  |  | 0.1 |  |  |  |  | 99.74684 | 99.74684 |  |  |  |  | 110002 |  | 2.6 | 14.26 |  | 0.00699487 |  |  | 50 |  | 1.88 | 72.04 |  | 150 | 45.7 |  | 5 | 1.83 |  |  | 52.48 | 5 |  | 155I1000MD3 | 99.74684
1108 | 155 | 52.48 | MD3 | I1000 | 3.786667 | 25.25 | 25.12 | 25.18667 | 95.37351 | 250 |  |  | 0.1 |  |  |  |  | 104.4577 | 104.4577 |  |  |  |  | 65055 |  | 2.6 | 12.95 |  | 0.008066234 |  |  | 50 |  | 1.88 | 72.04 |  | 150 | 45.7 |  | 5 | 1.83 |  |  | 52.48 | 5 |  | 155I1000MD3 | 104.4577
1109 | 155 | 52.48 | MD3 | I1000 | 3.743333 | 25.15 | 25.12 | 25.13333 | 94.08244 | 250 |  |  | 0.1 |  |  |  |  | 100.0452 | 100.0452 |  |  |  |  | 110002 |  | 2.6 | 13.46 |  | 0.007432781 |  |  | 50 |  | 1.88 | 72.04 |  | 150 | 45.7 |  | 5 | 1.83 |  |  | 52.48 | 5 |  | 155I1000MD3 | 100.0452
1110 | 155 | 52.48 | MD3 | I1000 | 3.74 | 25.19 | 25.18 | 25.18667 | 94.19813 | 250 |  |  | 0.1 |  |  |  |  | 98.32997 | 98.32997 |  |  |  |  | 110002 |  | 2.6 | 13.66 |  | 0.007198388 |  |  | 50 |  | 1.88 | 72.04 |  | 150 | 45.7 |  | 5 | 1.83 |  |  | 52.48 | 5 |  | 155I1000MD3 | 98.32997
1111 | 155 | 52.48 | MD3 | I1000 | 3.793333 | 25.14 | 25.07 | 25.09667 | 95.20002 | 250 |  |  | 0.1 |  |  |  |  | 99.52729 | 99.52729 |  |  |  |  | 110002 |  | 2.6 | 13.67 |  | 0.007280709 |  |  | 50 |  | 1.88 | 72.04 |  | 150 | 45.7 |  | 5 | 1.83 |  |  | 52.48 | 5 |  | 155I1000MD3 | 99.52729
1112 | 155 | 52.48 | MD3 | I1000 | 3.793333 | 25.23 | 25.21 | 25.21667 | 95.65522 | 250 |  |  | 0.1 |  |  |  |  | 98.40027 | 98.40027 |  |  |  |  | 110002 |  | 2.6 | 13.97 |  | 0.007043685 |  |  | 50 |  | 1.88 | 72.04 |  | 150 | 45.7 |  | 5 | 1.83 |  |  | 52.48 | 5 |  | 155I1000MD3 | 98.40027
1113 | 104 | 53.73 | UD3 | R0390 | 6.226667 | 25.52 | 25.52 | 25.52 | 158.9045 | 145 |  |  | -1 |  |  |  |  | 17.68987 | 55.68123 |  |  |  |  | 1507006 |  | 5.89 | [5 empty] | 50 | 67.46 | 1.92 | 72.75 |  | 35 | 45.59 | 87.32 | 0 | 0.68 |  | 0 | 53.73 | 0 | 7 | 104R0390UD3 | 55.68123
1114 | 104 | 53.73 | UD3 | R0390 | 6.316667 | 25.51 | 25.48 | 25.49667 | 161.0539 | 145 |  |  | 0.1 | 0.135556 |  |  |  | 20.88741 | 58.39037 |  |  |  | 4097.57 | 760000 |  | 7.04 | 14.25 |  | 0.001465783 |  |  | 50 | 67.46 | 1.92 | 72.75 |  | 35 | 45.59 | 87.32 | 0 | 0.68 |  | 0 | 53.73 | 0 | 7 | 104R0390UD3 | 58.39037
1115 | 108 | 56.66 | UD3 | R0390 | 6.343333 | 25.16 | 25.08 | 25.12667 | 159.3868 | 145 |  |  | -1 |  |  |  |  | 33.09558 | 33.09558 |  |  |  | 2410.458 | 800002 |  | 5.96 | 13.73 |  | 0.002410458 |  |  | 50 | 67.49 | 1.97 | 74.69 |  | 35 | 43.49 | 86.45 | 0 | 0.1 |  | 0 | 56.66 | 0 | 7 | 108R0390UD3 | 33.09558
1116 | 108 | 56.66 | UD3 | R0390 | 6.38 | 25.17 | 25.16 | 25.16667 | 160.5633 | 145 |  |  | -1 |  |  |  |  | 32.77523 | 32.77523 |  |  |  | 2383.653 | 350011 |  | 5.96 | 13.75 |  | 0.002383653 |  |  | 50 | 67.49 | 1.97 | 74.69 |  | 35 | 43.49 | 86.45 | 0 | 0.1 |  | 0 | 56.66 | 0 | 7 | 108R0390UD3 | 32.77523
1117 | 108 | 56.66 | UD3 | R0390 | 6.4 | 25.06 | 25.03 | 25.04333 | 160.2773 | 145 |  |  | -1 |  |  |  |  | 43.51832 | 43.51832 |  |  |  | 3047.501 | 40002 |  | 2.91 | 14.28 |  | 0.003047501 |  |  | 50 | 67.49 | 1.97 | 74.69 |  | 35 | 43.49 | 86.45 | 0 | 0.1 |  | 0 | 56.66 | 0 | 7 | 108R0390UD3 | 43.51832
1118 | 108 | 56.66 | UD3 | R0390 | 6.38 | 25.12 | 25.06 | 25.09667 | 160.1167 | 145 |  |  | -1 |  |  |  |  | 53.16434 | 53.16434 |  |  |  | 3838.58 | 40002 |  | 2.91 | 13.85 |  | 0.00383858 |  |  | 50 | 67.49 | 1.97 | 74.69 |  | 35 | 43.49 | 86.45 | 0 | 0.1 |  | 0 | 56.66 | 0 | 7 | 108R0390UD3 | 53.16434
1119 | 108 | 56.66 | UD3 | R0390 | 6.29 | 25.25 | 25.15 | 25.21333 | 158.5919 | 145 |  |  | -1 |  |  |  |  | 53.2026 | 53.2026 |  |  |  | 3935.104 | 800 |  | 1.15 | 13.52 |  | 0.003935104 |  |  | 50 | 67.49 | 1.97 | 74.69 |  | 35 | 43.49 | 86.45 | 0 | 0.1 |  | 0 | 56.66 | 0 | 7 | 108R0390UD3 | 53.2026
1120 | 109 | 54.75 | UD3 | R0390 | 6.3 | 25.16 | 25.09 | 25.12 | 158.256 | 145 |  |  | 0.1 | 0.136 |  |  |  | 19.99924 |  |  |  |  | 0 | 1347843 |  | 8.2 | 14.4 |  |  |  |  | 50 | 71.47 | 1.94 | 73.21 |  | 35 | 45.38 | 87.83 | 0 | 0 |  | 0 | 54.75 | 0 | 7 | 109R0390UD3
1121 | 108 | 56.66 | UD3 | R0390 | 6.32 | 25.12 | 25.1 | 25.10667 | 158.6741 | 145 |  |  | -1 | 0.0944326 |  |  |  | 14.99929 | 50.29175 |  |  |  | 1634.441 | 448772 |  | 5 | 15.23 | 15.54 | 0.0009848519 | 0.0009652055 | 23.53 | 50 | 67.49 | 1.97 | 74.69 |  | 35 | 43.49 | 86.45 | 0 | 0.1 |  | 0 | 56.66 | 0 | 7 | 108R0390UD3 | 50.29175
1122 | 156 | 51.25 | UD3 | R0390 | 6.253333 | 25.37 | 25.34 | 25.35667 | 158.5637 | 145 |  |  | 0.1 |  |  |  |  | 39.65284 | 39.65284 |  |  |  | 2790.488 | 500002 |  | 6.06 | 14.21 |  | 0.002790488 |  |  | 50 |  | 1.86 | 71.28 |  | 35 | 46.33 |  | 0 | 2.42 |  | 0 | 51.25 | 0 | 7 | 156R0390UD3 | 39.65284
1123 | 156 | 51.25 | UD3 | R0390 | 6.333333 | 25.35 | 25.32 | 25.33333 | 160.4444 | 145 |  |  | 0.1 |  |  |  |  | 50.01731 | 50.01731 |  |  |  | 3421.157 | 500002 |  | 6.06 | 14.62 |  | 0.003421157 |  |  | 50 |  | 1.86 | 71.28 |  | 35 | 46.33 |  | 0 | 2.42 |  | 0 | 51.25 | 0 | 7 | 156R0390UD3 | 50.01731
1124 | 156 | 51.25 | UD3 | R0390 | 6.236667 | 25.35 | 25.34 | 25.34667 | 158.0787 | 145 |  |  | 0.1 |  |  |  |  | 55.03587 | 55.03587 |  |  |  | 3746.486 | 200002 |  | 6.06 | 14.69 |  | 0.003746486 |  |  | 50 |  | 1.86 | 71.28 |  | 35 | 46.33 |  | 0 | 2.42 |  | 0 | 51.25 | 0 | 7 | 156R0390UD3 | 55.03587
1125 | 156 | 51.25 | UD3 | R0390 | 6.363333 | 25.4 | 25.38 | 25.38667 | 161.5438 | 145 |  |  | 0.1 |  |  |  |  | 38.07017 | 38.07017 |  |  |  | 2669.717 | 800002 |  | 6.06 | 14.26 |  | 0.002669717 |  |  | 50 |  | 1.86 | 71.28 |  | 35 | 46.33 |  | 0 | 2.42 |  | 0 | 51.25 | 0 | 7 | 156R0390UD3 | 38.07017
1126 | 156 | 51.25 | UD3 | R0390 | 6.293333 | 25.35 | 25.31 | 25.33333 | 159.4311 | 145 |  |  | 0.1 |  |  |  |  | 31.91033 | 31.91033 |  |  |  | 2169.295 | 812520 |  | 6.06 | 14.71 |  | 0.002169295 |  |  | 50 |  | 1.86 | 71.28 |  | 35 | 46.33 |  | 0 | 2.42 |  | 0 | 51.25 | 0 | 7 | 156R0390UD3 | 31.91033
1127 | 156 | 51.25 | UD3 | R0390 | 6.24 | 25.4 | 25.38 | 25.39 | 158.4336 | 145 |  |  | 0.1 |  |  |  |  | 52.07229 | 52.07229 |  |  |  | 3651.633 | 212502 |  | 6.06 | 14.26 |  | 0.003651633 |  |  | 50 |  | 1.86 | 71.28 |  | 35 | 46.33 |  | 0 | 2.42 |  | 0 | 51.25 | 0 | 7 | 156R0390UD3 | 52.07229
1128 | 156 | 51.25 | UD3 | R0390 | 6.253333 | 25.43 | 25.42 | 25.42333 | 158.9806 | 145 |  |  | 0.1 |  |  |  |  | 35.30305 | 35.30305 |  |  |  | 2460.143 | 25002 |  | 3.03 | 14.35 |  | 0.002460143 |  |  | 50 |  | 1.86 | 71.28 |  | 35 | 46.33 |  | 0 | 2.42 |  | 0 | 51.25 | 0 | 7 | 156R0390UD3 | 35.30305
1129 | 156 | 51.25 | UD3 | R0390 | 6.276667 | 25.4 | 25.39 | 25.39667 | 159.4064 | 145 |  |  | 0.1 |  |  |  |  | 34.9735 | 34.9735 |  |  |  | 2602.195 | 25002 |  | 3.03 | 13.44 |  | 0.002602195 |  |  | 50 |  | 1.86 | 71.28 |  | 35 | 46.33 |  | 0 | 2.42 |  | 0 | 51.25 | 0 | 7 | 156R0390UD3 | 34.9735
1130 | 156 | 51.25 | UD3 | R0390 | 6.33 | 25.36 | 25.35 | 25.35333 | 160.4866 | 145 |  |  | 0.1 |  |  |  |  | 32.71301 | 32.71301 |  |  |  | 2334.976 | 40002 |  | 3.03 | 14.01 |  | 0.002334976 |  |  | 50 |  | 1.86 | 71.28 |  | 35 | 46.33 |  | 0 | 2.42 |  | 0 | 51.25 | 0 | 7 | 156R0390UD3 | 32.71301
1131 | 156 | 51.25 | UD3 | R0390 | 6.323333 | 25.41 | 25.39 | 25.39667 | 160.5916 | 145 |  |  | 0.1 |  |  |  |  | 50.51634 | 50.51634 |  |  |  | 3577.645 | 10002 |  | 3.03 | 14.12 |  | 0.003577645 |  |  | 50 |  | 1.86 | 71.28 |  | 35 | 46.33 |  | 0 | 2.42 |  | 0 | 51.25 | 0 | 7 | 156R0390UD3 | 50.51634
1132 | 156 | 51.25 | UD3 | R0390 | 6.246667 | 25.34 | 25.32 | 25.33 | 158.2281 | 145 |  |  | -1 |  |  |  |  | 51.11293 | 51.11293 |  |  |  | 3645.715 | 800 |  | 1.15 | 14.02 |  | 0.003645715 |  |  | 50 |  | 1.86 | 71.28 |  | 35 | 46.33 |  | 0 | 2.42 |  | 0 | 51.25 | 0 | 7 | 156R0390UD3 | 51.11293
1133 | 156 | 51.25 | UD3 | R0390 | 6.19 | 25.37 | 25.36 | 25.36 | 156.9784 | 145 |  |  | 0.1 |  |  |  |  | 46.34396 | 46.34396 |  |  |  | 3402.64 | 2502 |  | 1.78 | 13.62 |  | 0.00340264 |  |  | 50 |  | 1.86 | 71.28 |  | 35 | 46.33 |  | 0 | 2.42 |  | 0 | 51.25 | 0 | 7 | 156R0390UD3 | 46.34396
1134 | 111 | 55.4 | UD3 | R0390 | 6.22 | 25.33 | 25.29 | 25.30667 | 157.4075 | 145 |  |  | 0.1 |  |  |  |  | 54.07939 | 54.07939 |  |  |  | 3849.067 | 10002 |  | 3.03 | 14.05 |  | 0.003849067 |  |  | 50 | 74.85 | 1.95 | 74 |  | 35 | 44.07 | 89.22 | 0 | 0.53 |  | 0 | 55.4 | 0 | 7 | 111R0390UD3 | 54.07939
1135 | 111 | 55.4 | UD3 | R0390 | 6.146667 | 25.23 | 25.22 | 25.22667 | 155.0599 | 145 |  |  | 0.1 |  |  |  |  | 37.08244 | 37.08244 |  |  |  | 2639.32 | 25002 |  | 3.03 | 14.05 |  | 0.00263932 |  |  | 50 | 74.85 | 1.95 | 74 |  | 35 | 44.07 | 89.22 | 0 | 0.53 |  | 0 | 55.4 | 0 | 7 | 111R0390UD3 | 37.08244
1136 | 111 | 55.4 | UD3 | R0390 | 6.193333 | 25.27 | 25.23 | 25.24667 | 156.361 | 145 |  |  | 0.1 |  |  |  |  | 51.0837 | 51.0837 |  |  |  | 3672.444 | 2502 |  | 1.78 | 13.91 |  | 0.003672444 |  |  | 50 | 74.85 | 1.95 | 74 |  | 35 | 44.07 | 89.22 | 0 | 0.53 |  | 0 | 55.4 | 0 | 7 | 111R0390UD3 | 51.0837
1137 | 111 | 55.4 | UD3 | R0390 | 6.153333 | 25.16 | 25.13 | 25.15 | 154.7563 | 145 |  |  | 0.1 |  |  |  |  | 51.20954 | 51.20954 |  |  |  | 3768.178 | 1002 |  | 1.78 | 13.59 |  | 0.003768178 |  |  | 50 | 74.85 | 1.95 | 74 |  | 35 | 44.07 | 89.22 | 0 | 0.53 |  | 0 | 55.4 | 0 | 7 | 111R0390UD3 | 51.20954
1138 | 111 | 55.4 | UD3 | R0390 | 6.166667 | 25.18 | 25.16 | 25.16667 | 155.1944 | 145 |  |  | 0.1 |  |  |  |  | 50.50116 | 50.50116 |  |  |  | 3612.387 | 1002 |  | 1.78 | 13.98 |  | 0.003612387 |  |  | 50 | 74.85 | 1.95 | 74 |  | 35 | 44.07 | 89.22 | 0 | 0.53 |  | 0 | 55.4 | 0 | 7 | 111R0390UD3 | 50.50116
1139 | 111 | 55.4 | UD3 | R0390 | 6.036667 | 25.28 | 25.25 | 25.27 | 152.5466 | 145 |  |  | 0.1 |  |  |  |  | 41.59386 | 37.44758 |  |  |  | 2690.2 | 4002 |  | 1.78 | 13.92 |  | 0.002988064 |  |  | 50 | 74.85 | 1.95 | 74 |  | 35 | 44.07 | 89.22 | 0 | 0.53 |  | 0 | 55.4 | 0 | 7 | 111R0390UD3 | 37.44758
1140 | 111 | 55.4 | UD3 | R0390 | 6.1 | 25.21 | 25.21 | 25.21 | 153.781 | 145 |  |  | 0.1 |  |  |  |  | 41.59161 |  |  |  |  | 0 | 3468 |  | 1.78 | 13.85 |  |  |  |  | 50 | 74.85 | 1.95 | 74 |  | 35 | 44.07 | 89.22 | 0 | 0.53 |  | 0 | 55.4 | 0 | 7 | 111R0390UD3
1141 | 176 | 0 | MD2 | R0400 | 6.6725 | 25.57 | 25.61 | 25.59 | 170.882725 | 150 | 150.72 | 39.655 | 10 | 1.015 |  |  |  | -316.2403 |  |  |  |  | 0 | 2500 |  | 2.18 |  | 30.95 |  |  |  | 100 |  |  |  |  | 40 |  |  | 5 |  |  | 0 |  | 5 | 4 | 176R0400MD2
1142 | 176 | 0 | MD2 | R0400 | 6.69175 | 25.11 | 25.16 | 25.135 | 168.36443 | 150 | 150.48 | 39.7325 | 10 |  |  |  |  | -315.3279 |  |  |  |  | 0 | 2500 |  | 2.18 |  | 30.65 |  |  |  | 100 |  |  |  |  | 40 |  |  | 5 |  |  | 0 |  | 5 | 4 | 176R0400MD2
1143 | 176 | 0 | MD2 | R0400 | 6.755 | 25.58 | 25.62 | 25.6 | 173.0631 | 150 | 150.74 | 39.65 | 10 | 0.975 |  |  |  | -312.4294 |  |  |  |  | 0 | 25000 |  | 2.55 |  | 30.55 |  |  |  | 100 |  |  |  |  | 40 |  |  | 5 |  |  | 0 |  | 5 | 4 | 176R0400MD2
1144 | 176 | 0 | MD2 | R0400 | 6.65 | 24.97 | 25.04 | 25.005 | 166.516 | 150 | 150.49 | 39.825 | 10 | 0.955 |  |  |  | -317.3269 |  |  |  |  | 0 | 25000 |  | 2.55 |  | 31.45 |  |  |  | 100 |  |  |  |  | 40 |  |  | 5 |  |  | 0 |  | 5 | 4 | 176R0400MD2
1145 | 176 | 0 | MD2 | R0400 | 6.7225 | 25.2 | 25.23 | 25.215 | 169.608675 | 150 | 150.43 | 39.52 | 10 |  |  |  |  | -313.899 |  |  |  |  | 0 | 25000 |  | 2.55 |  | 30.4 |  |  |  | 100 |  |  |  |  | 40 |  |  | 5 |  |  | 0 |  | 5 | 4 | 176R0400MD2
1146 | 175 | 54.71 | MD2 | R0400 | 6.3375 | 24.87 | 24.83 | 24.85 | 157.360125 | 150 | 150.66 | 39.8975 | -1 |  |  |  |  | 244.0898 | [5 empty] | 2500 |  | 0.88 | [5 empty] | 100 |  |  |  |  | 40 |  |  | 5 |  |  | 0 |  | 5 | 4 | 175R0400MD2
1147 | 174 | 54.96 | MD2 | R0400 | 6.415 | 24.75 | 24.7 | 24.725 | 158.4505 | 150 | 150.83 | 39.84 | -1 |  |  |  |  | 241.1479 | [5 empty] | 2500 |  | 0.88 | [5 empty] | 100 |  |  |  |  | 40 |  |  | 5 |  |  | 0 |  | 5 | 4 | 174R0400MD2
1148 | 174 | 54.96 | MD2 | R0400 | 6.4325 | 24.85 | 24.83 | 24.84 | 159.718975 | 150 | 150.09 | 40.3575 | -1 |  |  |  |  | 239.2327 | [5 empty] | 25000 |  | 1.44 | [5 empty] | 100 |  |  |  |  | 40 |  |  | 5 |  |  | 0 |  | 5 | 4 | 174R0400MD2
1149 | 176 | 0 | MD2 | R0400 | 6.6675 | 25.02 | 25.07 | 25.045 | 167.154225 | 150 | 150.4 | 39.475 | -1 | 0.63 |  |  |  | 232.0013 |  |  |  |  | 0 | 25000 |  | 1.44 | 29.7 | 28.75 |  |  |  | 100 |  |  |  |  | 40 |  |  | 5 |  |  | 0 |  | 5 | 4 | 176R0400MD2
1150 | 176 | 0 | MD2 | R0400 | 6.8 | 25.03 | 25.04 | 25.035 | 170.272 | 150 | 150.49 | 39.8825 | -1 |  |  |  |  | 227.4596 | [5 empty] | 25000 |  | 1.44 | [5 empty] | 100 |  |  |  |  | 40 |  |  | 5 |  |  | 0 |  | 5 | 4 | 176R0400MD2
1151 | 174 | 54.96 | MD2 | R0400 | 6.425 | 24.72 | 24.7 | 24.71 | 158.6975 | 150 | 150.49 | 39.8625 | -1 |  |  |  |  | 240.7725 | [5 empty] | 2500 |  | 0.88 | [5 empty] | 100 |  |  |  |  | 40 |  |  | 5 |  |  | 0 |  | 5 | 4 | 174R0400MD2
1152 | 176 | 0 | MD2 | R0400 | 6.7625 | 25.01 | 25.04 | 25.025 | 169.333 | 150 | 150.69 | 39.85 | -1 | 0.795 |  |  |  | 228.7209 |  |  |  |  | 0 | 2500 |  | 0.88 | 29.8 | 28.95 |  |  |  | 100 |  |  |  |  | 40 |  |  | 5 |  |  | 0 |  | 5 | 4 | 176R0400MD2
1153 | 175 | 54.71 | MD2 | R0400 | 6.3825 | 24.78 | 24.71 | 24.745 | 157.711575 | 150 | 150.81 | 39.725 | -1 | 0.4416667 |  |  |  | 242.3411 |  |  |  |  | 0 | 500000 |  | 2.57 | 31.55 | 31.35 |  |  | 27.3 | 100 |  |  |  |  | 40 |  |  | 5 |  |  | 0 |  | 5 | 4 | 175R0400MD2
1154 | 176 | 0 | MD2 | R0400 | 6.97 | 25.56 | 25.58 | 25.57 | 178.2926 | 150 | 150.78 | 39.44 | 0.1 | 1.215 |  |  |  | 319.7553 |  |  |  |  | 0 | 2500 |  | 2.1 | 28.5 |  |  |  |  | 100 |  |  |  |  | 40 |  |  | 5 |  |  | 0 |  | 5 | 4 | 176R0400MD2
1155 | 176 | 0 | MD2 | R0400 | 6.815 | 24.94 | 24.97 | 24.955 | 170.17055 | 150 | 150.48 | 39.32 | 0.1 | 1.16 |  |  |  | 327.0836 |  |  |  |  | 0 | 2500 |  | 2.1 | 29.95 |  |  |  |  | 100 |  |  |  |  | 40 |  |  | 5 |  |  | 0 |  | 5 | 4 | 176R0400MD2
1156 | 176 | 0 | MD2 | R0400 | 6.7975 | 25.12 | 25.16 | 25.14 | 171.0251 | 150 | 150.5 | 39.455 | 0.1 | 1.18 |  |  |  | 326.2679 |  |  |  |  | 0 | 2500 |  | 2.1 | 30.15 |  |  |  |  | 100 |  |  |  |  | 40 |  |  | 5 |  |  | 0 |  | 5 | 4 | 176R0400MD2
1157 | 176 | 0 | MD2 | R0400 | 6.7375 | 25.47 | 25.52 | 25.495 | 171.941 | 150 | 150.84 | 39.68 | 0.1 | 0.92 |  |  |  | 330.8693 |  |  |  |  | 0 | 25000 |  | 3.34 | 29.7 |  |  |  |  | 100 |  |  |  |  | 40 |  |  | 5 |  |  | 0 |  | 5 | 4 | 176R0400MD2
1158 | 176 | 0 | MD2 | R0400 | 6.7375 | 25.56 | 25.57 | 25.565 | 172.277875 | 150 | 150.8 | 39.7775 | 0.1 |  |  |  |  | 330.8028 |  |  |  |  | 0 | 25000 |  | 3.34 | 30.25 |  |  |  |  | 100 |  |  |  |  | 40 |  |  | 5 |  |  | 0 |  | 5 | 4 | 176R0400MD2
1159 | 176 | 0 | MD2 | R0400 | 6.8775 | 25.08 | 25.13 | 25.105 | 172.831575 | 150 | 150.83 | 39.49 | 0.1 |  |  |  |  | 324.0727 |  |  |  |  | 0 | 500000 |  | 6.1 | 30.07 |  |  |  | 22.3 | 100 |  |  |  |  | 40 |  |  | 5 |  |  | 0 |  | 5 | 4 | 176R0400MD2
1160 | 176 | 0 | MD2 | R0400 | 6.935 | 24.96 | 24.97 | 24.965 | 173.16695 | 150 | 150.67 | 39.6875 | 0.1 |  |  |  |  | 321.3662 |  |  |  |  | 0 | 2500 |  | 2.1 | 29.65 |  |  |  |  | 100 |  |  |  |  | 40 |  |  | 5 |  |  | 0 |  | 5 | 4 | 176R0400MD2
1161 | 176 | 0 | MD2 | R0400 | 6.7625 | 25.4 | 25.46 | 25.43 | 172.17325 | 150 | 150.52 | 39.8475 | -1 |  |  |  |  | 329.6099 |  |  |  |  | 0 | 25000 |  | 1.44 | 30.7 |  |  |  |  | 100 |  |  |  |  | 40 |  |  | 5 |  |  | 0 |  | 5 | 4 | 176R0400MD2
1162 | 176 | 0 | MD2 | R0400 | 6.82 | 25 | 25.04 | 25.02 | 170.7728 | 150 | 150.14 | 39.38 | -1 | 0.62 |  |  |  | 326.867 |  |  |  |  | 0 | 25000 |  | 1.44 | 29.6 | 28.75 |  |  |  | 100 |  |  |  |  | 40 |  |  | 5 |  |  | 0 |  | 5 | 4 | 176R0400MD2
1163 | 176 | 0 | MD2 | R0400 | 6.6925 | 25.5 | 25.57 | 25.535 | 171.127225 | 150 | 150.79 | 39.6325 | 10 | 1.055 |  |  |  | -315.321 |  |  |  |  | 0 | 2500 |  | 2.18 |  | 31.15 |  |  |  | 100 |  |  |  |  | 40 |  |  | 5 |  |  | 0 |  | 5 | 4 | 176R0400MD2
1164 | 176 | 0 | MD2 | R0400 | 6.8325 | 24.89 | 24.99 | 24.94 | 170.744175 | 150 | 149.85 | 39.4 | 10 | 1.08 |  |  |  | -308.8246 |  |  |  |  | 0 | 2500 |  | 2.18 |  | 30.1 |  |  |  | 100 |  |  |  |  | 40 |  |  | 5 |  |  | 0 |  | 5 | 4 | 176R0400MD2
1165 | 174 | 54.96 | MD2 | R0400 | 6.42 | 24.94 | 24.94 | 24.94 | 160.1148 | 150 | 150.43 | 39.76 | 10 | -1.09 |  |  |  | 347.1884 |  |  |  |  | 0 | 2500 |  | 2.18 |  | 31.8 |  |  |  | 100 |  |  |  |  | 40 |  |  | 5 |  |  | 0 |  | 5 | 4 | 174R0400MD2
1166 | 176 | 0 | MD2 | R0400 | 6.64 | 25.07 | 25.11 | 25.09 | 166.7304 | 150 | 150.6 | 39.775 | 10 | -1.05 |  |  |  | 335.6317 |  |  |  |  | 0 | 2500 |  | 2.18 |  | 31 |  |  | 24.7 | 100 |  |  |  |  | 40 |  |  | 5 |  |  | 0 |  | 5 | 4 | 176R0400MD2
1167 | 176 | 0 | MD2 | R0400 | 6.7025 | 25.46 | 25.53 | 25.495 | 171.114825 | 150 | 150.76 | 39.5925 | 10 |  |  |  |  | -290.5651 |  |  |  |  | 0 | 25000 |  | 2.55 |  | 32.55 |  |  | 26.2 | 100 |  |  |  |  | 40 |  |  | 5 |  |  | 0 |  | 5 | 4 | 176R0400MD2
1168 | 176 | 0 | MD2 | R0400 | 6.7475 | 25.51 | 25.52 | 25.515 | 172.1962 | 150 | 150.46 | 39.7 | 0.1 | 0.7 |  |  |  | -260.2264 | -458.8689 |  |  |  | -15932.95 | 500000 | 0.25 | 6.1 | 28.8 |  |  |  | 22.3 | 100 |  |  |  |  | 40 |  |  | 5 |  |  | 0 |  | 5 | 4 | 176R0400MD2 |  | -458.8689
1169 | 88 | 54.10508 | MD2 | R0400 | 6.4 | 25.07 | 25.07 | 25.07 | 160.448 | 150 | 160.448 |  | -2.5 |  |  |  |  | -238.0834 |  |  |  |  | 0 | 775565 |  | 1.53 | 28.3 | 28 |  |  | 21.5 | 160 | 77.48 | 1.929601 | 72.90187 |  | 40 | 45.54609 | 89.22 | 5 | 0.348832 |  | 0 | 54.10508 | 5 | 4 | 88R0400MD2
1170 | 88 | 54.10508 | MD2 | R0400 | 6.45 | 24.99 | 24.99 | 24.99 | 161.1855 | 150 | 161.1855 |  | 0.5 | 1.015 |  | 1.015 |  | 271.7366 |  |  |  |  | 0 | 93111 |  | 3.35 | 28.6 |  |  |  | 21.5 | 200 | 77.48 | 1.929601 | 72.90187 |  | 40 | 45.54609 | 89.22 | 5 | 0.348832 |  | 0 | 54.10508 | 5 | 4 | 88R0400MD2
1171 | 88 | 54.10508 | MD2 | R0400 | 6.33 | 25.12 | 25.07 | 25.095 | 158.6931 | 150 |  | 39.9125 | 0.5 | 1.36 |  | 1.36 |  | 351.7125 |  |  |  |  | 0 | 11410 |  | 2.1 | 27 | 25.65 |  |  | 21.5 | 200 | 77.48 | 1.929601 | 72.90187 |  | 40 | 45.54609 | 89.22 | 5 | 0.348832 |  | 0 | 54.10508 | 5 | 4 | 88R0400MD2
1172 | 88 | 54.10508 | MD2 | R0400 | 6.47 | 25.08 | 25.08 | 25.08 | 162.2676 | 150 | 162.2676 |  | 0.1 |  |  |  |  | 273.3756 |  |  |  |  | 0 | 15617 |  | 3.34 | 27.95 |  |  |  | 21.5 | 200 | 77.48 | 1.929601 | 72.90187 |  | 40 | 45.54609 | 89.22 | 5 | 0.348832 |  | 0 | 54.10508 | 5 | 4 | 88R0400MD2
1173 | 83 | 50.60759 | MD2 | R0400 | 6.75 | 25.13 | 25.07 | 25.1 | 169.2225 | 150 | 150.33 | 40.1075 | 10 | 1.095 |  | 1.095 |  | -288.6233 |  |  |  |  | 0 | 128583 |  | 2.55 |  | 27.7 |  |  |  | 160 | 65.63 | 1.862155 | 70.65862 |  | 40 | 47.59212 | 84.27 | 5 | 1.80029 |  | 0 | 50.60759 | 5 | 4 | 83R0400MD2
1174 | 82 | 51.5364 | MD2 | R0400 | 6.735 | 25.18 | 25.16 | 25.17 | 169.4526 | 150 | 149.19 | 39.835 | -1 | -0.695 |  | -0.695 |  | 179.5659 |  |  |  |  | 0 | 1980 |  | 1.44 | 26.4 | 25.05 |  |  |  | 160 | 65.32 | 1.879018 | 71.30717 |  | 40 | 46.95746 | 82.62 | 5 | 1.506147 |  | 0 | 51.5364 | 5 | 4 | 82R0400MD2
1175 | 81 | 52.88935 | MD2 | R0400 | 6.735 | 25.28 | 25.22 | 25.25 | 169.8567 | 150 | 150.31 | 40.1275 | -1 |  |  |  |  | 132.0132 | [5 empty] | 1452093 |  | 2.57 | [5 empty] | 160 | 69.49 | 1.902719 | 72.26662 |  | 40 | 45.95785 | 88.46 | 5 | 1.152807 |  | 0 | 52.88935 | 5 | 4 | 81R0400MD2
1176 | 82 | 51.5364 | MD2 | R0400 | 6.69 | 25.36 | 25.31 | 25.335 | 169.3239 | 150 | 148.82 | 39.55 | -1 |  |  |  |  | 180.7174 | [5 empty] | 3288 |  | 1.44 | [5 empty] | 160 | 65.32 | 1.879018 | 71.30717 |  | 40 | 46.95746 | 82.62 | 5 | 1.506147 |  | 0 | 51.5364 | 5 | 4 | 82R0400MD2
1177 | 88 | 54.10508 | MD2 | R0400 | 6.38 | 25.34 | 25.28 | 25.31 | 161.2864 | 150 | 149.86 | 39.715 | 8.729675 |  |  |  |  | -304.6858 | [5 empty] | 916035 |  | 2.55 | [5 empty] | 160 | 77.48 | 1.929601 | 72.90187 |  | 40 | 45.54609 | 89.22 | 5 | 0.348832 |  | 0 | 54.10508 | 5 | 4 | 88R0400MD2
1178 | 54 | 52.41343 | UD2 | R0300 | 5.18 | 25.42 | 25.3 | 25.36 | 131.054 | 145 | 146.12 | 34.845 | -1 |  |  |  |  | 306.627 | [5 empty] | 1603 |  | 0.41 | [5 empty] | 160 | 69.05 | 1.885474 | 72.27328 |  | 35 | 45.53351 | 86.32 | 0 | 2.053057 |  | 0 | 52.41343 | 0 | 4 | 54R0300UD2
1179 | 71 | 52.2811 | UD2 | R0300 | 3.765 | 25.28 | 25.25 | 25.265 | 95.06625 | 145 | 144.86 | 34.92 | -1 |  |  |  |  | 257.4569 | [5 empty] | 89483 |  | 2.17 | [5 empty] | 160 | 75.28 | 1.891766 | 71.85188 |  | 35 | 46.38135 | 93.2 | 0 | 1.337547 |  | 0 | 52.2811 | 0 | 4 | 71R0300UD2
1180 | 71 | 52.2811 | UD2 | R0300 | 3.725 | 25.39 | 25.35 | 25.37 | 94.42875 | 145 | 145.34 | 34.8825 | -1 |  |  |  |  | 424.324 | [5 empty] | 280 |  | 0.82 | [6 empty] | 75.28 | 1.891766 | 71.85188 |  | 35 | 46.38135 | 93.2 | 0 | 1.337547 |  | 0 | 52.2811 | 0 | 4 | 71R0300UD2
1181 | 53 | 53.39671 | UD2 | R0300 | 3.66 | 25.36 | 25.33 | 25.345 | 92.7078 | 145 | 145.79 | 34.71 | 10 | -1.115 |  | -1.115 |  | -460.9611 | [5 empty] | 143229 | [7 empty] | 180 | 66.08 | 1.90605 | 72.83836 |  | 35 | 45.09887 | 85.89 | 0 | 1.504416 |  | 0 | 53.39671 | 0 | 4 | 53R0300UD2
1182 | 120 | 54.59 | MD2 | R0400 | 6.3575 | 25.5 | 25.48 | 25.49 | 161.9891 | 150 | 150.24 | 39.76 | 0.1 |  |  |  |  | 278.0577 |  |  |  |  | 0 | 14413 |  | 3.34 | 31.45 |  |  |  |  | 100 |  |  |  |  | 40 |  |  | 5 |  |  | 0 |  | 5 | 4 | 120R0400MD2
1183 | 175 | 54.71 | MD2 | R0400 | 6.505 | 24.69 | 24.65 | 24.67 | 160.34825 | 150 | 150.61 | 40.015 | -1 |  |  |  |  | 186.4426 | [5 empty] | 40297 |  | 1.44 | [5 empty] | 100 |  |  |  |  | 40 |  |  | 5 |  |  | 0 |  | 5 | 4 | 175R0400MD2
1184 | 175 | 54.71 | MD2 | R0400 | 6.3875 | 24.9 | 24.88 | 24.89 | 158.921 | 150 | 150.56 | 39.7125 | 0.5 | 0.77 |  | 0.77 |  | 204.8623 |  |  |  |  | 0 | 2150910 |  | 5.8 | 27.9 |  |  |  | 21.5 | 200 |  |  |  |  | 40 |  |  | 5 |  |  | 0 |  | 5 | 4 | 175R0400MD2
1185 | 175 | 54.71 | MD2 | R0400 | 6.4 | 24.7 | 24.7 | 24.7 | 158.08 | 150 | 150.64 | 39.995 | -1 |  |  |  |  | 189.6508 | [5 empty] | 4191 |  | 1.44 | [5 empty] | 100 |  |  |  |  | 40 |  |  | 5 |  |  | 0 |  | 5 | 4 | 175R0400MD2
1186 | 175 | 54.71 | MD2 | R0400 | 6.35 | 24.81 | 24.81 | 24.81 | 157.5435 | 150 | 150.58 | 40.0425 | -1 |  |  |  |  | 139.3901 | [5 empty] | 637298 |  | 2.57 | [5 empty] | 100 |  |  |  |  | 40 |  |  | 5 |  |  | 0 |  | 5 | 4 | 175R0400MD2
1187 | 175 | 54.71 | MD2 | R0400 | 6.4325 | 25.31 | 25.25 | 25.28 | 162.420625 | 150 | 150.27 | 39.825 | -1 |  |  |  |  | 240.2013 | [5 empty] | 2793 |  | 0.88 | [5 empty] | 100 |  |  |  |  | 40 |  |  | 5 |  |  | 0 |  | 5 | 4 | 175R0400MD2
1188 | 175 | 54.71 | MD2 | R0400 | 6.515 | 25.28 | 25.25 | 25.265 | 164.50375 | 150 | 151.03 | 40.0875 | 10 |  |  |  |  | -269.1349 | [5 empty] | 1346734 |  | 3.15 | [5 empty] | 100 |  |  |  |  | 40 |  |  | 5 |  |  | 0 |  | 5 | 4 | 175R0400MD2
1189 | 175 | 54.71 | MD2 | R0400 | 6.4725 | 24.95 | 24.88 | 24.915 | 161.0358 | 150 | 150.61 | 39.4975 | -1 |  |  |  |  | 187.2725 | [5 empty] | 12581 |  | 1.44 | [5 empty] | 100 |  |  |  |  | 40 |  |  | 5 |  |  | 0 |  | 5 | 4 | 175R0400MD2
1190 | 176 | 0 | MD2 | R0400 | 6.825 | 25.5 | 25.5 | 25.5 | 174.0375 | 150 | 150.49 | 39.6525 | -0.4 | 1.165 |  | 1.165 |  | 294.132 |  |  |  |  | 0 | 3536 |  | 0.9 | 27 | 25.65 |  |  | 21.5 | 200 |  |  |  |  | 40 |  |  | 5 |  |  | 0 |  | 5 | 4 | 176R0400MD2
1191 | 176 | 0 | MD2 | R0400 | 6.92 | 24.95 | 25 | 24.975 | 173 | 150 | 150.53 | 39.685 | 2 |  |  |  |  | -439.7461 |  |  |  |  | 0 | 31042 |  | 1 |  | 29.35 |  |  | 21.5 | 200 |  |  |  |  | 40 |  |  | 5 |  |  | 0 |  | 5 | 4 | 176R0400MD2
1192 | 176 | 0 | MD2 | R0400 | 6.8825 | 24.94 | 24.98 | 24.96 | 171.92485 | 150 | 150.55 | 39.61 | 2 | 1.525 |  | 1.525 |  | -407.4809 |  |  |  |  | 0 | 232329 |  | 1 |  | 29.15 |  |  | 22.7 | 200 |  |  |  |  | 40 |  |  | 5 |  |  | 0 |  | 5 | 4 | 176R0400MD2
1193 | 176 | 0 | MD2 | R0400 | 6.8 | 24.92 | 24.98 | 24.95 | 169.864 | 150 | 150.45 | 39.41 | 2 |  |  |  |  | -412.5899 |  |  |  |  | 0 | 75101 |  | 1 |  | 30.2 |  |  | 22.7 | 200 |  |  |  |  | 40 |  |  | 5 |  |  | 0 |  | 5 | 4 | 176R0400MD2
1194 | 176 | 0 | MD2 | R0400 | 6.65 | 24.99 | 25.07 | 25.03 | 166.7155 | 150 | 150.58 | 39.6825 | 0.1 | 1.22 |  | 1.22 |  | 335.6574 |  |  |  |  | 0 | 4504 |  | 2.1 | 29.45 |  |  |  |  | 100 |  |  |  |  | 40 |  |  | 5 |  |  | 0 |  | 5 | 4 | 176R0400MD2
1195 | 176 | 0 | MD2 | R0400 | 6.6825 | 24.95 | 25 | 24.975 | 167.0625 | 150 | 150.37 | 39.5375 | 2 | 1.475 |  | 1.475 |  | -389.4654 | -503.3091 |  |  |  | -17847.84 | 605452 | 1 | 1.5 |  | 28.2 |  |  | 23.9 | 200 |  |  |  |  | 40 |  |  | 5 |  |  | 0 |  | 5 | 4 | 176R0400MD2 |  | -503.3091
1196 | 176 | 0 | MD2 | R0400 | 6.835 | 25.06 | 25.1 | 25.08 | 171.5585 | 150 | 150.36 | 39.505 | 2 | 1.655 |  | 1.655 |  | -438.684 |  |  |  |  | 0 | 5916 |  | 1 |  | 29.6 |  |  | 20.2 | 200 |  |  |  |  | 40 |  |  | 5 |  |  | 0 |  | 5 | 4 | 176R0400MD2
1197 | 88 | 54.10508 | MD2 | R0400 | 6.3975 | 25.11 | 25.19 | 25.08 | 161.153025 | 150 |  | 39.375 | -2.5 | -1.095 |  | -1.095 |  | 126.0834 |  |  |  |  | 0 | 23701 |  | 0.9 | 26.35 | 25.9 |  |  | 22.7 | 160 | 77.48 | 1.929601 | 72.90187 |  | 40 | 45.54609 | 89.22 | 5 | 0.348832 |  | 0 | 54.10508 | 5 | 4 | 88R0400MD2
1198 | 103 | 54.31 | UD2 | R0300 | 3.605 | 24.94 | 24.91 | 24.925 | 89.80055 | 145 | 145.92 | 34.8875 | 10 |  |  |  |  | -389.5181 |  |  |  |  | 0 | 917908 |  | 5.1 |  | 43.61 |  |  | 22.7 | 200 |  |  |  |  | 35 |  |  | 0 |  |  | 0 |  | 0 | 4 | 103R0300UD2
1199 | 103 | 54.31 | UD2 | R0300 | 3.635 | 25.01 | 25 | 25.005 | 90.875 | 145 | 144.81 | 34.4325 | 10 |  |  |  |  | -473.0828 |  |  |  |  | 0 | 493412 |  | 4.2 |  | 43.55 |  |  |  | 100 |  |  |  |  | 35 |  |  | 0 |  |  | 0 |  | 0 | 4 | 103R0300UD2
1200 | 116 | 52.3 | UD2 | R0300 | 3.58 | 25.23 | 25.18 | 25.205 | 90.1444 | 145 | 145.61 | 34.5175 | 10 |  |  |  |  | -387.8808 |  |  |  |  | 0 | 764708 |  | 5.1 |  | 43.35 |  |  |  | 200 |  |  |  |  | 35 |  |  | 0 |  |  | 0 |  | 0 | 4 | 116R0300UD2
1201 | 102 | 53.84 | UD2 | R0300 | 3.58 | 24.93 | 24.9 | 24.915 | 89.142 | 145 | 145.01 | 34.8575 | 10 |  |  |  |  | -392.3956 |  |  |  |  | 0 | 91658 |  | 5.1 |  | 43.845 |  |  |  | 200 |  |  |  |  | 35 |  |  | 0 |  |  | 0 |  | 0 | 4 | 102R0300UD2
1202 | 175 | 54.71 | MD2 | R0400 | 6.445 | 24.81 | 24.77 | 24.79 | 159.64265 | 150 | 150.56 | 39.7775 | -1 | 0.625 |  |  |  | 188.1436 |  |  |  |  | 0 | 21091 |  | 1.44 | 31.25 | 29.95 |  |  |  | 100 |  |  |  |  | 40 |  |  | 5 |  |  | 0 |  | 5 | 4 | 175R0400MD2
1203 | 103 | 54.31 | UD2 | R0300 | 3.565 | 24.92 | 24.9 | 24.91 | 88.7685 | 145 | 144.79 | 33.925 | -1 |  |  |  |  | 140.8718 | [5 empty] | 1735886 |  | 8.09 | [5 empty] | 60 Nm |  |  |  |  | 35 |  |  | 0 |  |  | 0 |  | 0 | 4 | 103R0300UD2
1204 | 84 | 52.46668 | UD2 | R0300 | 3.72 | 25.35 | 25.32 | 25.335 | 94.1904 | 145 | 145.62 | 35.0425 | -1 | 0.87 |  |  |  | -596.3105 | -596.3105 |  |  |  | -7307.727 | 1000 | 1 | 1.23 | 40.55 | 41.05 | -0.01470556 | -0.01452644 | 20.2 | 200 , 280 | 67.7 | 1.889135 | 72.20715 |  | 35 | 45.73186 | 87.31 | 0 | 1.801466 |  | 0 | 52.46668 | 0 | 4 | 84R0300UD2 |  | -596.3105
1205 | 175 | 54.71 | MD2 | R0400 | 6.3625 | 24.86 | 24.78 | 24.82 | 157.66275 | 150 | 150.89 | 39.94 | -1 | 0.53 |  |  |  | 455.935 | 455.935 |  |  |  | 8012.917 | 199979 | 0.25 | 2.57 | 28.35 | 28.55 | 0.01608236 | 0.0159697 | 20 | 160 , 220 |  |  |  |  | 40 |  |  | 5 |  |  | 0 |  | 5 | 4 | 175R0400MD2 | 455.935
1206 | 88 | 54.10508 | MD2 | R0400 | 6.44 | 25.2 | 25.17 | 25.185 | 162.0948 | 150 | 150.08 | 39.91 | 10 |  |  |  |  | -487.0788 | -487.0788 |  |  |  | -16263.07 | 25012 | 1 | 2.55 |  | 29.95 |  |  |  | 160 , 220 | 77.48 | 1.929601 | 72.90187 |  | 40 | 45.54609 | 89.22 | 5 | 0.348832 |  | 0 | 54.10508 | 5 | 4 | 88R0400MD2 |  | -487.0788
1207 | 88 | 54.10508 | MD2 | R0400 | 6.35 | 25.21 | 25.2 | 25.205 | 160.02 | 150 | 150.09 | 39.7925 | 10 | 1.84 |  |  |  | -481.0944 | -481.0944 |  |  |  | -16280.69 | 4009 | 1 | 2.18 |  | 29.55 |  |  | 26.4 | 160 , 220 | 77.48 | 1.929601 | 72.90187 |  | 40 | 45.54609 | 89.22 | 5 | 0.348832 |  | 0 | 54.10508 | 5 | 4 | 88R0400MD2 |  | -481.0944
1208 | 174 | 54.96 | MD2 | R0400 | 6.505 | 24.97 | 24.94 | 24.955 | 162.2347 | 150 | 150.24 | 39.6575 | -1 | 2.39 |  |  |  | -462.0153 | -462.0153 |  |  |  | -7817.518 | 799991 | 0.25 | 2.57 | 29.7 | 29.4 | -0.01555607 | -0.01571481 | 23.9 | 160 , 220 |  |  |  |  | 40 |  |  | 5 |  |  | 0 |  | 5 | 4 | 174R0400MD2 |  | -462.0153
1209 | 174 | 54.96 | MD2 | R0400 | 6.4725 | 24.6 | 24.56 | 24.58 | 158.9646 | 150 | 150.68 | 39.8425 | -1 |  |  |  |  | -399.135 | -399.135 |  |  |  |  | 4000 | 1 | 0.88 | [5 empty] | 100 |  |  |  |  | 40 |  |  | 5 |  |  | 0 |  | 5 | 4 | 174R0400MD2 |  | -399.135
1210 | 174 | 54.96 | MD2 | R0400 | 6.4275 | 25.06 | 25 | 25.03 | 160.6875 | 150 | 150.11 | 40.345 | 10 | 1.015833 |  |  |  | -422.6744 | -422.6744 |  |  |  | -14753.03 | 800049 | 1 | 3.15 |  | 28.65 |  |  | 21 | 160 , 220 |  |  |  |  | 40 |  |  | 5 |  |  | 0 |  | 5 | 4 | 174R0400MD2 |  | -422.6744
1211 | 175 | 54.71 | MD2 | R0400 | 6.44 | 25.12 | 25.09 | 25.105 | 161.5796 | 150 | 150.25 | 39.98 | -1 | 0.38 |  |  |  | 383.4825 | 383.4825 |  |  |  | 6663.467 | 1515753 | 0.25 | 4.39 | 29 | 28.55 | 0.01322354 | 0.01343196 |  | 60 Nm, 100 Nm |  |  |  |  | 40 |  |  | 5 |  |  | 0 |  | 5 | 4 | 175R0400MD2 | 383.4825
1212 | 176 | 0 | MD2 | R0400 | 6.7425 | 24.99 | 25.01 | 25 | 168.629925 | 150 | 150.04 | 39.395 | 0.1 | 1.16 |  |  |  | 563.5892 | 563.5892 |  |  |  | 19985.43 | 1525495 | 0.25 | 9.68 | 28.2 |  |  |  |  | 60 Nm, 180 bar |  |  |  |  | 40 |  |  | 5 |  |  | 0 |  | 5 | 4 | 176R0400MD2 | 563.5892
1213 | 176 | 0 | MD2 | R0400 | 6.6825 | 25.06 | 25.1 | 25.08 | 167.73075 | 150 | 150.49 | 39.5975 | -1 | 1.835 |  |  |  | 458.8385 | 458.8385 |  |  |  | 8342.518 | 1521337 | 0.25 | 4.39 | 27.7 | 27.3 | 0.01656457 | 0.01680727 |  | 60 Nm, 180 bar |  |  |  |  | 40 |  |  | 5 |  |  | 0 |  | 5 | 4 | 176R0400MD2 | 458.8385
1214 | 176 | 0 | MD2 | R0400 | 6.8075 | 25.12 | 25.14 | 25.13 | 171.14055 | 150 | 150.28 | 39.42 | 0.1 | 0.55 |  |  |  | 500.9573 | 500.9573 |  |  |  | 18216.63 | 1695470 | 0.25 | 9.68 | 27.5 |  |  |  |  | 60 Nm, 180 bar |  |  |  |  | 40 |  |  | 5 |  |  | 0 |  | 5 | 4 | 176R0400MD2 | 500.9573
1215 | 176 | 0 | MD2 | R0400 | 6.86 | 25.07 | 25.11 | 25.09 | 172.2546 | 150 | 150.54 | 39.5285 | 0.1 | 2.03 |  |  |  | 505.4689 | 503.1449 |  |  |  | 18098.74 | 1546519 | 0.25 | 9.68 | 27.8 |  |  |  |  | 60 Nm, 180 bar |  |  |  |  | 40 |  |  | 5 |  |  | 0 |  | 5 | 4 | 176R0400MD2 | 503.1449
1216 | 176 | 0 | MD2 | R0400 | 6.8525 | 25.06 | 25.1 | 25.08 | 171.99775 | 150 | 150.31 | 39.375 | 0.1 | 2.25 |  |  |  | 538.2266 | 538.2266 |  |  |  | 19679.22 | 1621001 | 0.25 | 9.68 | 27.35 |  |  |  |  | 60 Nm, 180 bar |  |  |  |  | 40 |  |  | 5 |  |  | 0 |  | 5 | 4 | 176R0400MD2 | 538.2266
1217 | 175 | 54.71 | MD2 | R0400 | 6.415 | 24.73 | 24.71 | 24.72 | 158.51465 | 150 | 150.72 | 40.1 | -1 |  |  |  |  | 420.6111 | 420.6111 |  |  |  |  | 500001 | 0.25 | 2.57 | [5 empty] | 100 , 200 |  |  |  |  | 40 |  |  | 5 |  |  | 0 |  | 5 | 4 | 175R0400MD2 | 420.6111
1218 | 175 | 54.71 | MD2 | R0400 | 6.3925 | 24.98 | 24.93 | 24.955 | 159.365025 | 150 | 150.89 | 40.0775 | -1 |  |  |  |  | 375.4901 | 375.4901 |  |  |  |  | 500000 | 0.25 | 2.57 | [5 empty] | 100 , 200 |  |  |  |  | 40 |  |  | 5 |  |  | 0 |  | 5 | 4 | 175R0400MD2 | 375.4901
1219 | 113 | 52.38 | UD2 | R0300 | 3.6975 | 25.5 | 25.47 | 25.485 | 94.175325 | 145 | 144.96 | 34.595 | -1 |  |  |  |  | 635.6733 | 635.6733 |  |  |  |  | 4000 | 0.25 | 1.23 | [5 empty] | 100 |  |  |  |  | 35 |  |  | 0 |  |  | 0 |  | 0 | 4 | 113R0300UD2 | 635.6733
1220 | 72 | 52.97054 | UD2 | R0300 | 3.71 | 25.37 | 25.35 | 25.36 | 94.0485 | 145 | 145.5 | 34.9225 | [5 empty] | -584.574 | -584.574 |  |  |  |  | 1 | 1 | [6 empty] | 100 Nm | 71.32 | 1.921328 | 71.68015 |  | 35 | 47.39498 | 88.17 | 0 | 0 |  | 0 | 52.97054 | 0 | 4 | 72R0300UD2 |  | -584.574
1221 | 73 | 53.6201 | UD2 | R0300 | 3.695 | 25.28 | 25.18 | 25.23 | 93.0401 | 145 | 145.39 | 34.8275 |  | 2.77 |  |  |  | 1065.263 | 1065.263 |  |  |  | 26934.59 | 1 | 204 |  | 39.55 |  |  |  |  | 220 Nm | 76.81 | 1.928014 | 72.30652 |  | 35 | 46.50622 | 87.43 | 0 | -0.02037348 |  | 0 | 53.6201 | 0 | 4 | 73R0300UD2 | 1065.263
1222 | 72 | 52.97054 | UD2 | R0300 | 3.595 | 25.28 | 25.23 | 25.255 | 90.70185 | 145 | 145.59 | 34.885 |  | 2.66 |  |  |  | 1043.047 | 1043.047 |  |  |  |  | 1 | 204 | [6 empty] | 200 Nm | 71.32 | 1.921328 | 71.68015 |  | 35 | 47.39498 | 88.17 | 0 | 0 |  | 0 | 52.97054 | 0 | 4 | 72R0300UD2 | 1043.047
1223 | 113 | 52.38 | UD2 | R0300 | 3.725 | 25.59 | 25.6 | 25.595 | 95.36 | 145 | 144.79 | 34.78 | [5 empty] | 882.943 | 882.943 |  |  |  | 22184.5 | 1 | 0.25 |  | 39.8 |  |  |  |  | 220 Nm |  |  |  |  | 35 |  |  | 0 |  |  | 0 |  | 0 | 4 | 113R0300UD2 | 882.943
1224 | 113 | 52.38 | UD2 | R0300 | 3.7125 | 25.54 | 25.52 | 25.53 | 94.743 | 145 | 144.87 | 34.6475 |  | 3.055 |  |  |  | 1106.983 | 1106.983 |  |  |  |  | 1 | 204 | [6 empty] | 240 Nm |  |  |  |  | 35 |  |  | 0 |  |  | 0 |  | 0 | 4 | 113R0300UD2 | 1106.983
1225 | 113 | 52.38 | UD2 | R0300 | 3.685 | 25.44 | 25.41 | 25.425 | 93.63585 | 145 | 145.26 | 34.4925 | [5 empty] | 1049.544 | 1049.544 |  |  |  |  | 1 | 204 | [6 empty] | 200 Nm |  |  |  |  | 35 |  |  | 0 |  |  | 0 |  | 0 | 4 | 113R0300UD2 | 1049.544
1226 | 133 | 53.99 | MD2 | S3100 | 6.592 | 25.55 | 25.27 | 25.402 | 185.72785 | 610 |  | 500 | [5 empty] | 509.4058 | 509.4058 |  |  |  |  | 1 | 3.3 | [6 empty] | 200 |  |  |  | 1:50 | 500 |  |  | 5 |  | 1/3 | 0 |  | 5 | 4 | 133S3100MD2 | 509.4058
1227 | 133 | 53.99 | MD2 | S3100 | 6.593 | 25.55 | 25.41 | 25.482 | 186.4019 | 610 |  | 500 | [5 empty] | 476.7777 | 476.7777 |  |  |  |  | 1 | 3.3 | [6 empty] | 200 |  |  |  | 1:50 | 500 |  |  | 5 |  | 1/3 | 0 |  | 5 | 4 | 133S3100MD2 | 476.7777
1228 | 133 | 53.99 | MD2 | S3100 | 6.633 | 25.5 | 25.4 | 25.43 | 187.80055 | 610 |  | 500 | [5 empty] | 477.243 | 477.243 |  |  |  |  | 1 | 3.3 | [6 empty] | 200 |  |  |  | 1:50 | 500 |  |  | 5 |  | 1/3 | 0 |  | 5 | 4 | 133S3100MD2 | 477.243
1229 | 133 | 53.99 | MD2 | S3100 | 6.679 | 25.52 | 25.45 | 25.476 | 188.1494 | 610 |  | 500 | [5 empty] | 465.4601 | 465.4601 |  |  |  |  | 1 | 3.3 | [6 empty] | 200 |  |  |  | 1:50 | 500 |  |  | 5 |  | 1/3 | 0 |  | 5 | 4 | 133S3100MD2 | 465.4601
1230 | 133 | 53.99 | MD2 | S3100 | 6.6 | 25.58 | 25.35 | 25.456 | 187.0232 | 610 |  | 500 | [5 empty] | 473.1872 | 473.1872 |  |  |  |  | 1 | 3.3 | [6 empty] | 200 |  |  |  | 1:50 | 500 |  |  | 5 |  | 1/3 | 0 |  | 5 | 4 | 133S3100MD2 | 473.1872
1231 | 131 | 51.77 | MD2 | S3200 | 7.469 | 26.09 | 25.75 | 25.92 | 198.51 | 610 |  | 500 | [5 empty] | 434.9253 | 434.9253 |  |  |  |  | 1 | 3.3 | [6 empty] | 200 |  |  |  | 1:50 | 500 |  |  | 5 |  | 2/3 | 0 |  | 5 | 4 | 131S3200MD2 | 434.9253
1232 | 131 | 51.77 | MD2 | S3200 | 7.444 | 25.96 | 25.85 | 25.894 | 197.982 | 610 |  | 500 | [5 empty] | 450.3127 | 450.3127 |  |  |  |  | 1 | 3.3 | [6 empty] | 200 |  |  |  | 1:50 | 500 |  |  | 5 |  | 2/3 | 0 |  | 5 | 4 | 131S3200MD2 | 450.3127
1233 | 131 | 51.77 | MD2 | S3200 | 7.434 | 26.01 | 25.75 | 25.874 | 198.2408 | 610 |  | 500 | [5 empty] | 433.0708 | 433.0708 |  |  |  |  | 1 | 3.3 | [6 empty] | 200 |  |  |  | 1:50 | 500 |  |  | 5 |  | 2/3 | 0 |  | 5 | 4 | 131S3200MD2 | 433.0708
1234 | 131 | 51.77 | MD2 | S3200 | 7.47 | 25.94 | 25.85 | 25.88 | 198.0876 | 610 |  | 500 | [5 empty] | 455.7126 | 455.7126 |  |  |  |  | 1 | 3.3 | [6 empty] | 200 |  |  |  | 1:50 | 500 |  |  | 5 |  | 2/3 | 0 |  | 5 | 4 | 131S3200MD2 | 455.7126
1235 | 131 | 51.77 | MD2 | S3200 | 7.545 | 25.8 | 25.66 | 25.712 | 200.7951 | 610 |  | 500 | [5 empty] | 476.2959 | 476.2959 |  |  |  |  | 1 | 3.3 | [6 empty] | 200 |  |  |  | 1:50 | 500 |  |  | 5 |  | 2/3 | 0 |  | 5 | 4 | 131S3200MD2 | 476.2959
1236 | 134 | 54.57 | MD2 | S3300 | 6.71 | 25.71 | 25.5 | 25.596 | 190.9014 | 610 |  | 500 | [5 empty] | 429.6964 | 429.6964 |  |  |  |  | 1 | 3.3 | [6 empty] | 200 | 77.87 | 1.94 | 73.05 | 1:75 | 500 | 45.6 | 87.24 | 5 | 0 | 1/3 | 0 | 54.57 | 5 | 4 | 134S3300MD2 | 429.6964
1237 | 134 | 54.57 | MD2 | S3300 | 6.752 | 25.71 | 25.55 | 25.628 | 192.5343 | 610 |  | 500 | [5 empty] | 439.2042 | 439.2042 |  |  |  |  | 1 | 3.3 | [6 empty] | 200 | 77.87 | 1.94 | 73.05 | 1:75 | 500 | 45.6 | 87.24 | 5 | 0 | 1/3 | 0 | 54.57 | 5 | 4 | 134S3300MD2 | 439.2042
1238 | 134 | 54.57 | MD2 | S3300 | 6.739 | 25.77 | 25.64 | 25.69 | 193.68015 | 610 |  | 500 | [5 empty] | 462.6717 | 462.6717 |  |  |  |  | 1 | 3.3 | [6 empty] | 200 | 77.87 | 1.94 | 73.05 | 1:75 | 500 | 45.6 | 87.24 | 5 | 0 | 1/3 | 0 | 54.57 | 5 | 4 | 134S3300MD2 | 462.6717
1239 | 134 | 54.57 | MD2 | S3300 | 6.684 | 25.73 | 25.59 | 25.668 | 191.1336 | 610 |  | 500 | [5 empty] | 474.456 | 474.456 |  |  |  |  | 1 | 3.3 | [6 empty] | 200 | 77.87 | 1.94 | 73.05 | 1:75 | 500 | 45.6 | 87.24 | 5 | 0 | 1/3 | 0 | 54.57 | 5 | 4 | 134S3300MD2 | 474.456
1240 | 134 | 54.57 | MD2 | S3300 | 6.733 | 25.7 | 25.62 | 25.662 | 191.979 | 610 |  | 500 | [5 empty] | 452.014 | 452.014 |  |  |  |  | 1 | 3.3 | [6 empty] | 200 | 77.87 | 1.94 | 73.05 | 1:75 | 500 | 45.6 | 87.24 | 5 | 0 | 1/3 | 0 | 54.57 | 5 | 4 | 134S3300MD2 | 452.014
1241 | 134 | 54.57 | MD2 | S3400 | 7.234 | 26.06 | 25.81 | 25.908 | 196.2998 | 610 |  | 500 | [5 empty] | 426.3187 | 426.3187 |  |  |  |  | 1 | 3.3 | [6 empty] | 200 | 77.87 | 1.94 | 73.05 | 1:75 | 500 | 45.6 | 87.24 | 5 | 0 | 2/3 | 0 | 54.57 | 5 | 4 | 134S3400MD2 | 426.3187
1242 | 130 | 53.5 | MD2 | S3400 | 7.207 | 26.09 | 25.83 | 25.956 | 198.5707 | 610 |  | 500 | [5 empty] | 398.2575 | 398.2575 |  |  |  |  | 1 | 3.3 | [6 empty] | 200 |  |  |  | 1:75 | 500 |  |  | 5 |  | 2/3 | 0 |  | 5 | 4 | 130S3400MD2 | 398.2575
1243 | 130 | 53.5 | MD2 | S3400 | 7.24 | 26.07 | 25.85 | 25.956 | 199.0895 | 610 |  | 500 | [5 empty] | 433.1597 | 433.1597 |  |  |  |  | 1 | 3.3 | [6 empty] | 200 |  |  |  | 1:75 | 500 |  |  | 5 |  | 2/3 | 0 |  | 5 | 4 | 130S3400MD2 | 433.1597
1244 | 130 | 53.5 | MD2 | S3400 | 7.216 | 26.11 | 25.88 | 25.974 | 197.6628 | 610 |  | 500 | [5 empty] | 426.2962 | 426.2962 |  |  |  |  | 1 | 3.3 | [6 empty] | 200 |  |  |  | 1:75 | 500 |  |  | 5 |  | 2/3 | 0 |  | 5 | 4 | 130S3400MD2 | 426.2962
1245 | 130 | 53.5 | MD2 | S3400 | 7.191 | 26.03 | 25.8 | 25.902 | 196.041 | 610 |  | 500 | [5 empty] | 449.9056 | 449.9056 |  |  |  |  | 1 | 3.3 | [6 empty] | 200 |  |  |  | 1:75 | 500 |  |  | 5 |  | 2/3 | 0 |  | 5 | 4 | 130S3400MD2 | 449.9056
1246 | 132 | 53.64 | MD2 | S3500 | 6.975 | 24.87 | 24.67 | 24.764 | 186.5934 | 610 |  | 500 | [5 empty] | 467.7851 | 467.7851 |  |  |  |  | 1 | 3.3 | [6 empty] | 200 |  |  |  | 1:100 | 500 |  |  | 5 |  | 1/3 | 0 |  | 5 | 4 | 132S3500MD2 | 467.7851
1247 | 132 | 53.64 | MD2 | S3500 | 6.891 | 25.06 | 24.77 | 24.898 | 186.2014 | 610 |  | 500 | [5 empty] | 475.6018 | 475.6018 |  |  |  |  | 1 | 3.3 | [6 empty] | 200 |  |  |  | 1:100 | 500 |  |  | 5 |  | 1/3 | 0 |  | 5 | 4 | 132S3500MD2 | 475.6018
1248 | 132 | 53.64 | MD2 | S3500 | 6.883 | 25.07 | 24.86 | 24.932 | 185.6794 | 610 |  | 500 | [5 empty] | 442.8725 | 442.8725 |  |  |  |  | 1 | 3.3 | [6 empty] | 200 |  |  |  | 1:100 | 500 |  |  | 5 |  | 1/3 | 0 |  | 5 | 4 | 132S3500MD2 | 442.8725
1249 | 132 | 53.64 | MD2 | S3500 | 6.849 | 24.89 | 24.73 | 24.802 | 183.1981 | 610 |  | 500 | [5 empty] | 437.3961 | 437.3961 |  |  |  |  | 1 | 3.3 | [6 empty] | 200 |  |  |  | 1:100 | 500 |  |  | 5 |  | 1/3 | 0 |  | 5 | 4 | 132S3500MD2 | 437.3961
1250 | 132 | 53.64 | MD2 | S3500 | 6.838 | 24.86 | 24.74 | 24.798 | 183.9915 | 610 |  | 500 | [5 empty] | 455.8624 | 455.8624 |  |  |  |  | 1 | 3.3 | [6 empty] | 200 |  |  |  | 1:100 | 500 |  |  | 5 |  | 1/3 | 0 |  | 5 | 4 | 132S3500MD2 | 455.8624
1251 | 129 | 52.12 | MD2 | S3600 | 7.051 | 24.89 | 24.7 | 24.762 | 187.5846 | 610 |  | 500 | [5 empty] | 483.3993 | 483.3993 |  |  |  |  | 1 | 3.3 | [6 empty] | 200 |  |  |  | 1:100 | 500 |  |  | 5 |  | 2/3 | 0 |  | 5 | 4 | 129S3600MD2 | 483.3993
1252 | 129 | 52.12 | MD2 | S3600 | 7.111 | 24.9 | 24.68 | 24.78 | 189.1477 | 610 |  | 500 | [5 empty] | 412.5745 | 412.5745 |  |  |  |  | 1 | 3.3 | [6 empty] | 200 |  |  |  | 1:100 | 500 |  |  | 5 |  | 2/3 | 0 |  | 5 | 4 | 129S3600MD2 | 412.5745
1253 | 129 | 52.12 | MD2 | S3600 | 7.061 | 24.93 | 24.68 | 24.786 | 188.8236 | 610 |  | 500 |  | 1.875 |  |  |  | 469.6769 | 469.6769 |  |  |  |  | 1 | 3.3 | [6 empty] | 200 |  |  |  | 1:100 | 500 |  |  | 5 |  | 2/3 | 0 |  | 5 | 4 | 129S3600MD2 | 469.6769
1254 | 129 | 52.12 | MD2 | S3600 | 7.115 | 24.87 | 24.65 | 24.73 | 188.9372 | 610 |  | 500 | [5 empty] | 422.2696 | 422.2696 |  |  |  |  | 1 | 3.3 | [6 empty] | 200 |  |  |  | 1:100 | 500 |  |  | 5 |  | 2/3 | 0 |  | 5 | 4 | 129S3600MD2 | 422.2696
1255 | 129 | 52.12 | MD2 | S3600 | 7.087 | 24.84 | 24.68 | 24.736 | 187.9956 | 610 |  | 500 | [5 empty] | 449.5048 | 449.5048 |  |  |  |  | 1 | 3.3 | [6 empty] | 200 |  |  |  | 1:100 | 500 |  |  | 5 |  | 2/3 | 0 |  | 5 | 4 | 129S3600MD2 | 449.5048
1256 | 128 | 55.43 | MD2 | S0300 | 6.323 | 25.77 | 25.46 | 25.616 | 161.667 | 610 |  | 500 |  | 2.705 |  |  |  | 639.6247 | 639.6247 |  |  |  | 22209.19 | 1 | 3.3 |  | 28.8 |  |  |  |  | 200 | 76.13 | 1.95 | 73.9 |  | 500 | 44.32 | 86.83 | 5 | 0.25 |  | 0 | 55.43 | 5 | 4 | 128S0300MD2 | 639.6247
1257 | 128 | 55.43 | MD2 | S0300 | 6.308 | 25.75 | 25.5 | 25.63 | 160.896 | 610 |  | 500 | [5 empty] | 625.9508 | 625.9508 |  |  |  | 21473.44 | 1 | 3.3 |  | 29.15 |  |  |  |  | 200 | 76.13 | 1.95 | 73.9 |  | 500 | 44.32 | 86.83 | 5 | 0.25 |  | 0 | 55.43 | 5 | 4 | 128S0300MD2 | 625.9508
1258 | 128 | 55.43 | MD2 | S0300 | 6.448 | 26.15 | 25.81 | 25.964 | 166.0202 | 610 |  | 500 |  | 2.505 |  |  |  | 597.3149 | 597.3149 |  |  |  | 20776.17 | 1 | 3.3 |  | 28.75 |  |  |  |  | 200 | 76.13 | 1.95 | 73.9 |  | 500 | 44.32 | 86.83 | 5 | 0.25 |  | 0 | 55.43 | 5 | 4 | 128S0300MD2 | 597.3149
1259 | 128 | 55.43 | MD2 | S0300 | 6.468 | 26.06 | 25.91 | 25.98 | 166.72875 | 610 |  | 500 |  | 2.665 |  |  |  | 631.9975 | 631.9975 |  |  |  | 21906.33 | 1 | 3.3 |  | 28.85 |  |  |  |  | 200 | 76.13 | 1.95 | 73.9 |  | 500 | 44.32 | 86.83 | 5 | 0.25 |  | 0 | 55.43 | 5 | 4 | 128S0300MD2 | 631.9975
1260 | 128 | 55.43 | MD2 | S0300 | 6.464 | 25.91 | 25.67 | 25.752 | 165.31515 | 610 |  | 500 |  | 2.53 |  |  |  | 607.9505 | 607.9505 |  |  |  | 20927.73 | 1 | 3.3 |  | 29.05 |  |  |  |  | 200 | 76.13 | 1.95 | 73.9 |  | 500 | 44.32 | 86.83 | 5 | 0.25 |  | 0 | 55.43 | 5 | 4 | 128S0300MD2 | 607.9505
1261 | 128 | 55.43 | MD2 | S0300 | 6.416 | 25.99 | 25.66 | 25.772 | 164.67305 | 610 |  | 500 |  | 2.515 |  |  |  | 617.4663 | 617.4663 |  |  |  | 21073.94 | 1 | 3.3 |  | 29.3 |  |  |  |  | 200 | 76.13 | 1.95 | 73.9 |  | 500 | 44.32 | 86.83 | 5 | 0.25 |  | 0 | 55.43 | 5 | 4 | 128S0300MD2 | 617.4663
1262 | 126 | 52.83 | MD2 | S0300 | 6.53 | 25.43 | 25.13 | 25.294 | 165.3554 | 610 |  | 500 |  | 2.435 |  |  |  | 558.2134 | 558.2134 |  |  |  | 20560.34 | 1 | 3.3 |  | 27.15 |  |  |  |  | 200 | 77.23 | 1.91 | 71.8 |  | 500 | 47 | 86.23 | 5 | 0.16 |  | 0 | 52.83 | 5 | 4 | 126S0300MD2 | 558.2134
1263 | fill in |  | TUBE | S0243 | [5 empty] | 725 |  | 175 | -1 | [10 empty] | 1318 |  | 3 | [10 empty] | 100 | [9 empty] | fill inS0243TUBE
1264 | fill in |  | TUBE | S0243 | [5 empty] | 725 |  | 175 | -1 | [10 empty] | 116814 |  | 3 | [10 empty] | 100 | [9 empty] | fill inS0243TUBE
1265 | fill in |  | TUBE | S0243 | [5 empty] | 725 |  | 175 | -1 | [10 empty] | 4256 |  | 3 | [10 empty] | 100 | [9 empty] | fill inS0243TUBE
1266 | fill in |  | TUBE | S0243 | [5 empty] | 725 |  | 175 | -1 | [10 empty] | 72171 |  | 3 | [10 empty] | 100 | [9 empty] | fill inS0243TUBE
1267 | fill in |  | TUBE | S0242 | [5 empty] | 725 |  | 175 | -1 | [10 empty] | 373281 | [12 empty] | 100 | [9 empty] | fill inS0242TUBE
1268 | fill in |  | TUBE | S0242 | [5 empty] | 725 |  | 175 | -1 | [10 empty] | 12000000 | [12 empty] | 100 | [9 empty] | fill inS0242TUBE
1269 | fill in |  | TUBE | S0242 | [5 empty] | 725 |  | 175 | -1 | [10 empty] | 1956095 | [12 empty] | 100 | [9 empty] | fill inS0242TUBE
1270 | fill in |  | TUBE | S0242 | [5 empty] | 725 |  | 175 | -1 | [10 empty] | 771463 | [12 empty] | 100 | [9 empty] | fill inS0242TUBE
1271 | fill in |  | TUBE | S0242 | [5 empty] | 725 |  | 175 | -1 | [10 empty] | 363697 | [12 empty] | 100 | [9 empty] | fill inS0242TUBE
1272 | fill in |  | TUBE | S0242 | [5 empty] | 725 |  | 175 | -1 | [10 empty] | 2018819 | [12 empty] | 100 | [9 empty] | fill inS0242TUBE
1273 | fill in |  | TUBE | S0242 | [5 empty] | 725 |  | 175 | -1 | [10 empty] | 650000 | [12 empty] | 100 | [9 empty] | fill inS0242TUBE
1274 | fill in |  | TUBE | S0242 | [5 empty] | 725 |  | 175 | -1 | [10 empty] | 247599 | [12 empty] | 100 | [9 empty] | fill inS0242TUBE
1275 | fill in |  | TUBE | S0242 | [5 empty] | 725 |  | 175 | -1 | [10 empty] | 1387 | [12 empty] | 100 | [9 empty] | fill inS0242TUBE
1276 | fill in |  | TUBE | S0242 | [5 empty] | 725 |  | 175 | -1 | [10 empty] | 5873 | [12 empty] | 100 | [9 empty] | fill inS0242TUBE
1277 | fill in |  | TUBE | S0242 | [5 empty] | 725 |  | 175 | -1 | [10 empty] | 38756 | [12 empty] | 100 | [9 empty] | fill inS0242TUBE
1278 | fill in |  | TUBE | S0232 | [5 empty] | 170 |  |  | -1 | [10 empty] | 198169 | [12 empty] | 100 | [9 empty] | fill inS0232TUBE
1279 | fill in |  | TUBE | S0233 | [5 empty] | 170 | [13 empty] | 1 | [12 empty] | 100 | [9 empty] | fill inS0233TUBE
1280 | fill in |  | TUBE | S0232 | [5 empty] | 170 |  |  | -1 | [10 empty] | 5837 | [12 empty] | 100 | [9 empty] | fill inS0232TUBE
1281 | fill in |  | TUBE | S0233 | [5 empty] | 170 | [13 empty] | 1 | [12 empty] | 100 | [9 empty] | fill inS0233TUBE
1282 | fill in |  | TUBE | S0232 | [5 empty] | 170 |  |  | -1 | [10 empty] | 254804 | [12 empty] | 100 | [9 empty] | fill inS0232TUBE
1283 | fill in |  | TUBE | S0233 | [5 empty] | 170 | [13 empty] | 1 | [12 empty] | 100 | [9 empty] | fill inS0233TUBE
1284 | fill in |  | TUBE | S0232 | [5 empty] | 170 |  |  | -1 | [10 empty] | 356097 | [12 empty] | 100 | [9 empty] | fill inS0232TUBE
1285 | fill in |  | TUBE | S0233 | [5 empty] | 170 |  |  | -1 | [10 empty] | 1440 | [12 empty] | 100 | [9 empty] | fill inS0233TUBE
1286 | fill in |  | TUBE | S0232 | [5 empty] | 170 |  |  | -1 | [10 empty] | 331854 | [12 empty] | 100 | [9 empty] | fill inS0232TUBE
1287 | fill in |  | TUBE | S0233 | [5 empty] | 170 | [13 empty] | 1 | [12 empty] | 100 | [9 empty] | fill inS0233TUBE
1288 | fill in |  | TUBE | S0232 | [5 empty] | 170 | [13 empty] | 1 | [12 empty] | 100 | [9 empty] | fill inS0232TUBE
1289 | fill in |  | TUBE | S0233 | [5 empty] | 170 | [13 empty] | 1 | [12 empty] | 100 | [9 empty] | fill inS0233TUBE
1290 | fill in |  | TUBE | S0232 | [5 empty] | 170 | [13 empty] | 1 | [12 empty] | 100 | [9 empty] | fill inS0232TUBE
1291 | fill in |  | TUBE | S0233 | [5 empty] | 170 | [13 empty] | 1 | [12 empty] | 100 | [9 empty] | fill inS0233TUBE
1292 | fill in |  | TUBE | S0232 | [5 empty] | 170 | [13 empty] | 1 | [12 empty] | 100 | [9 empty] | fill inS0232TUBE
1293 | fill in |  | TUBE | S0233 | [5 empty] | 170 | [13 empty] | 1 | [12 empty] | 100 | [9 empty] | fill inS0233TUBE
1294 | fill in |  | TUBE | S0232 | [5 empty] | 170 | [13 empty] | 1 | [12 empty] | 100 | [9 empty] | fill inS0232TUBE
1295 | fill in |  | TUBE | S0233 | [5 empty] | 170 | [13 empty] | 1 | [12 empty] | 100 | [9 empty] | fill inS0233TUBE
1296 | fill in |  | TUBE | S0232 | [5 empty] | 170 | [13 empty] | 1 | [12 empty] | 100 | [9 empty] | fill inS0232TUBE
1297 | fill in |  | TUBE | S0232 | [5 empty] | 170 | [13 empty] | 1 | [12 empty] | 100 | [9 empty] | fill inS0232TUBE
1298 | fill in |  | TUBE | S0232 | [5 empty] | 170 | [13 empty] | 1 | [12 empty] | 100 | [9 empty] | fill inS0232TUBE
1299 | fill in |  | TUBE | S0232 | [5 empty] | 170 | [13 empty] | 1 | [12 empty] | 100 | [9 empty] | fill inS0232TUBE
1300 | fill in |  | TUBE | S0232 | [5 empty] | 170 | [13 empty] | 1 | [12 empty] | 100 | [9 empty] | fill inS0232TUBE
1301 | fill in |  | TUBE | S0242 | [5 empty] | 170 |  |  | -1 | [10 empty] | 2213876 | [12 empty] | 100 | [9 empty] | fill inS0242TUBE
1302 | fill in |  | TUBE | S0242 | [5 empty] | 170 |  |  | -1 | [10 empty] | 2812 | [12 empty] | 100 | [9 empty] | fill inS0242TUBE
1303 | 130 | 53.5 | MD2 | S3400 | 7.224 | 26.04 | 25.89 | 25.97 | 187.64 | 610 |  | 500 |  | 1.5612 |  |  |  | 446.198 | 446.198 |  |  |  | 13551.13 | 1 | 4 |  | 32.927 |  | 0.01355113 |  |  | 120 | 73.88 | 1.92 | 72.27 | 1:75 | 500 | 46.49 | 85.8 | 5 | 0.03 | 2/3 | 0 | 53.5 | 5 | 4 | 130S3400MD2 | 446.198
1304 | 130 | 53.5 | MD2 | S3400 | 7.372 | 25.91 | 25.88 | 25.9 | 190.92 | 610 |  | 500 |  | 1.4937 |  |  |  | 415.9011 | 415.9011 |  |  |  | 13299.05 | 1 | 4 |  | 31.273 |  | 0.01329905 |  |  | 120 | 73.88 | 1.92 | 72.27 | 1:75 | 500 | 46.49 | 85.8 | 5 | 0.03 | 2/3 | 0 | 53.5 | 5 | 4 | 130S3400MD2 | 415.9011
1305 | 130 | 53.5 | MD2 | S3400 | 7.396 | 26.08 | 25.85 | 25.97 | 192.06 | 610 |  | 500 |  | 1.5697 |  |  |  | 453.7311 | 453.7311 |  |  |  | 13964.82 | 1 | 4 |  | 32.491 |  | 0.01396482 |  |  | 120 | 73.88 | 1.92 | 72.27 | 1:75 | 500 | 46.49 | 85.8 | 5 | 0.03 | 2/3 | 0 | 53.5 | 5 | 4 | 130S3400MD2 | 453.7311
1306 | 151 | 52.97 | MD3 | I1000 | 3.753333 | 25.3 | 25.25 | 25.26667 | 94.83422 | 250 |  |  | 0.1 |  |  |  |  | 94.50702 | 94.50702 |  |  |  |  | 40002 |  | 1.99 | 13.18 |  | 0.007170487 |  |  | 50 |  | 1.89 | 72.39 |  | 150 | 45.32 |  | 5 | 1.72 |  |  | 52.97 | 5 |  | 151I1000MD3 | 94.50702
1307 | 151 | 52.97 | MD3 | I1000 | 3.72 | 25.3 | 25.24 | 25.26 | 93.9672 | 250 |  |  | 0.1 |  |  |  |  | 94.1818 | 94.1818 |  |  |  |  | 40002 |  | 1.99 | 13.2 |  | 0.007134985 |  |  | 50 |  | 1.89 | 72.39 |  | 150 | 45.32 |  | 5 | 1.72 |  |  | 52.97 | 5 |  | 151I1000MD3 | 94.1818
1308 | 151 | 52.97 | MD3 | I1000 | 3.743333 | 25.28 | 25.12 | 25.19667 | 94.31952 | 250 |  |  | 0.1 |  |  |  |  | 94.3601 | 94.3601 |  |  |  |  | 40002 |  | 1.99 | 13.45 |  | 0.007015621 |  |  | 50 |  | 1.89 | 72.39 |  | 150 | 45.32 |  | 5 | 1.72 |  |  | 52.97 | 5 |  | 151I1000MD3 | 94.3601
1309 | 155 | 52.48 | MD3 | I1000 | 3.806667 | 25.28 | 25.14 | 25.20667 | 95.95338 | 250 |  |  | 0.1 |  |  |  |  | 83.24355 | 83.24355 |  |  |  |  | 800002 |  | 3.42 | 13.51 |  | 0.006161625 |  |  | 50 |  | 1.88 | 72.04 |  | 150 | 45.7 |  | 5 | 1.83 |  |  | 52.48 | 5 |  | 155I1000MD3 | 83.24355
1310 | 155 | 52.48 | MD3 | I1000 | 3.746667 | 25.31 | 25.21 | 25.25 | 94.60333 | 250 |  |  | 0.1 |  |  |  |  | 93.41637 | 93.41637 |  |  |  |  | 525330 |  | 3.42 | 14.25 |  | 0.006555535 |  |  | 50 |  | 1.88 | 72.04 |  | 150 | 45.7 |  | 5 | 1.83 |  |  | 52.48 | 5 |  | 155I1000MD3 | 93.41637
1311 | 155 | 52.48 | MD3 | I1000 | 3.796667 | 25.24 | 25.12 | 25.17667 | 95.58741 | 250 |  |  | 0.1 |  |  |  |  | 87.09306 | 87.09306 |  |  |  |  | 800002 |  | 3.42 | 12.96 |  | 0.006720143 |  |  | 50 |  | 1.88 | 72.04 |  | 150 | 45.7 |  | 5 | 1.83 |  |  | 52.48 | 5 |  | 155I1000MD3 | 87.09306
1312 | 88 | 54.10508 | MD2 | R0400 | 6.355 | 25.21 | 25.19 | 25.2 | 160.08245 | 150 | 150.3 | 39.9575 | -2.5 |  |  |  |  | 81.17593 | [5 empty] | 1460292 |  | 3.07 | [5 empty] | 100 | 77.48 | 1.929601 | 72.90187 |  | 40 | 45.54609 | 89.22 | 5 | 0.348832 |  | 0 | 54.10508 | 5 | 4 | 88R0400MD2
1313 | 175 | 54.71 | MD2 | R0400 | 6.3575 | 24.76 | 24.74 | 24.75 | 157.28455 | 150 | 150.4 | 40.0925 | -2.5 |  |  |  |  | 80.7763 | [5 empty] | 1778794 | 0.25 | 3.07 | [5 empty] | 210 , 280 |  |  |  |  | 40 |  |  | 5 |  |  | 0 |  | 5 | 4 | 175R0400MD2
1314 | 175 | 54.71 | MD2 | R0400 | 6.3575 | 25 | 24.99 | 24.995 | 158.873925 | 150 | 150.6 | 39.935 | -2.5 |  |  |  |  | 126.3013 | [5 empty] | 1041 |  | 0.9 | [5 empty] | 100 |  |  |  |  | 40 |  |  | 5 |  |  | 0 |  | 5 | 4 | 175R0400MD2
1315 | 175 | 54.71 | MD2 | R0400 | 6.47 | 25.18 | 25.06 | 25.12 | 162.1382 | 150 | 150.8 | 39.5425 | -2.5 |  |  |  |  | 94.87689 | [5 empty] | 193151 |  | 1.53 | [5 empty] | 100 |  |  |  |  | 40 |  |  | 5 |  |  | 0 |  | 5 | 4 | 175R0400MD2
1316 | 175 | 54.71 | MD2 | R0400 | 6.4925 | 25.14 | 25.1 | 25.12 | 162.96175 | 150 | 150.84 | 39.465 | -2.5 |  |  |  |  | 147.1566 | [5 empty] | 105 |  | 0.9 | [5 empty] | 100 |  |  |  |  | 40 |  |  | 5 |  |  | 0 |  | 5 | 4 | 175R0400MD2
1317 | 174 | 54.96 | MD2 | R0400 | 6.47 | 24.98 | 24.95 | 24.965 | 161.4265 | 150 | 150.14 | 39.6425 | -2.5 |  |  |  |  | 67.23478 | [5 empty] | 3095164 |  | 3.07 | [5 empty] | 160 |  |  |  |  | 40 |  |  | 5 |  |  | 0 |  | 5 | 4 | 174R0400MD2
1318 | 38 | 52.82994 | MD2 | R0400 | 6.815 | 25.36 | 25.31 | 25.335 | 172.48765 | 150 | 150.58 | 40.1975 | 0.1 | 1.365 |  | 1.365 |  | 326.6573 |  |  |  |  | 0 | 2514 |  | 2.1 | 26.1 |  |  |  |  | 160 | 72.48 | 1.904776 | 72.1124 |  | 40 | 46.27154 | 87.58 | 5 | 0.8985268 |  | 0 | 52.82994 | 5 | 4 | 38R0400MD2
1319 | 83 | 50.60759 | MD2 | R0400 | 6.76 | 25.2 | 25.13 | 25.165 | 169.8788 | 150 | 149.9 | 40.0975 | 0.1 | 1.045 |  | 1.045 |  | 261.1169 |  |  |  |  | 0 | 73313 |  | 3.34 | 27 |  |  |  |  | 160 | 65.63 | 1.862155 | 70.65862 |  | 40 | 47.59212 | 84.27 | 5 | 1.80029 |  | 0 | 50.60759 | 5 | 4 | 83R0400MD2
1320 | 82 | 51.5364 | MD2 | R0400 | 6.745 | 25.35 | 25.29 | 25.32 | 170.58105 | 150 | 148.62 | 39.75 | 0.1 | 0.83 |  | 0.83 |  | 193.8713 | [5 empty] | 1495214 |  | 6.1 | [5 empty] | 160 | 65.32 | 1.879018 | 71.30717 |  | 40 | 46.95746 | 82.62 | 5 | 1.506147 |  | 0 | 51.5364 | 5 | 4 | 82R0400MD2
1321 | 36 | 52.42024 | MD2 | R0400 | 6.56 | 25.34 | 25.28 | 25.31 | 165.8368 | 150 | 150.88 | 39.9425 | 0.1 | 0.765 |  | 0.765 |  | 199.3572 | [5 empty] | 346505 |  | 6.1 | [5 empty] | 160 | 75.48 | 1.897446 | 71.82502 |  | 40 | 46.56094 | 85.18 | 5 | 1.018823 |  | 0 | 52.42024 | 5 | 4 | 36R0400MD2
1322 | 88 | 54.10508 | MD2 | R0400 | 6.45 | 24.76 | 24.73 | 24.745 | 159.5085 | 150 | 150.07 | 40.1525 | 0.1 | 1.015 |  | 1.015 |  | 273.8005 |  |  |  |  | 0 | 10661 |  | 3.34 | 28.75 |  |  |  |  | 160 | 77.48 | 1.929601 | 72.90187 |  | 40 | 45.54609 | 89.22 | 5 | 0.348832 |  | 0 | 54.10508 | 5 | 4 | 88R0400MD2
1323 | 88 | 54.10508 | MD2 | R0400 | 6.435 | 25.1 | 25.04 | 25.07 | 161.1324 | 150 | 150.51 | 39.2525 | 0.1 | 1.025 |  | 1.025 |  | 274.6002 |  |  |  |  | 0 | 10911 |  | 3.34 | 28.85 |  |  |  |  | 160 | 77.48 | 1.929601 | 72.90187 |  | 40 | 45.54609 | 89.22 | 5 | 0.348832 |  | 0 | 54.10508 | 5 | 4 | 88R0400MD2
1324 | 174 | 54.96 | MD2 | R0400 | 6.4475 | 25.05 | 25.03 | 25.04 | 161.380925 | 150 | 150.66 | 40.05 | 0.1 | 0.97 |  | 0.97 |  | 274.2104 |  |  |  |  | 0 | 14445 |  | 3.34 | 30.5 |  |  |  |  | 100 |  |  |  |  | 40 |  |  | 5 |  |  | 0 |  | 5 | 4 | 174R0400MD2
1325 | 88 | 54.10508 | MD2 | R0400 | 6.38 | 24.99 | 24.95 | 24.97 | 159.181 | 150 | 150.65 | 39.9025 | 0.5 |  |  |  |  | 278.3277 | [5 empty] | 75550 |  | 3.35 | [5 empty] | 100 | 77.48 | 1.929601 | 72.90187 |  | 40 | 45.54609 | 89.22 | 5 | 0.348832 |  | 0 | 54.10508 | 5 | 4 | 88R0400MD2
1326 | 175 | 54.71 | MD2 | R0400 | 6.435 | 24.8 | 24.8 | 24.8 | 159.588 | 150 | 150.13 | 40.0025 | 0.5 |  |  |  |  | 274.8327 | [5 empty] | 153995 |  | 5 | [5 empty] | 200 |  |  |  |  | 40 |  |  | 5 |  |  | 0 |  | 5 | 4 | 175R0400MD2
1327 | 175 | 54.71 | MD2 | R0400 | 6.4875 | 25.08 | 24.97 | 25.025 | 161.992875 | 150 | 151.08 | 39.7575 | 0.5 |  |  |  |  | 342.7786 | [5 empty] | 19411 |  | 2.1 | [5 empty] | 200 |  |  |  |  | 40 |  |  | 5 |  |  | 0 |  | 5 | 4 | 175R0400MD2
1328 | 174 | 54.96 | MD2 | R0400 | 6.4 | 25.02 | 25 | 25.01 | 160 | 150 | 150.79 | 39.77 | 0.5 |  |  |  |  | 348.1108 | [5 empty] | 15318 |  | 2.1 | [5 empty] | 200 |  |  |  |  | 40 |  |  | 5 |  |  | 0 |  | 5 | 4 | 174R0400MD2
1329 | 36 | 52.42024 | MD2 | R0400 | 6.54 | 25.31 | 25.27 | 25.29 | 165.2658 | 150 | 149.53 | 39.83 |  | 2.9 |  |  |  | 664.6025 | 664.6025 |  |  |  | 23525.75 | 1 | 156 |  | 28.25 |  |  |  |  | 200 Nm | 75.48 | 1.897446 | 71.82502 |  | 40 | 46.56094 | 85.18 | 5 | 1.018823 |  | 0 | 52.42024 | 5 | 4 | 36R0400MD2 | 664.6025
1330 | 113 | 52.38 | UD2 | R0300 | 3.68 | 25.58 | 25.57 | 25.575 | 94.0976 | 145 | 145.4 | 34.4675 |  | 2.88 |  |  |  | 1113.509 | 1113.509 |  |  |  |  | 1 | 204 | [6 empty] | 200 Nm |  |  |  |  | 35 |  |  | 0 |  |  | 0 |  | 0 | 4 | 113R0300UD2 | 1113.509
1331 | 113 | 52.38 | UD2 | R0300 | 3.685 | 25.62 | 25.58 | 25.6 | 94.2623 | 145 | 145.21 | 34.6075 |  | 2.9 |  |  |  | 1156.504 | 1156.504 |  |  |  | 23458.51 | 1 | 204 |  | 49.3 |  |  |  |  | 200 Nm |  |  |  |  | 35 |  |  | 0 |  |  | 0 |  | 0 | 4 | 113R0300UD2 | 1156.504
1332 | 114 | 53.15 | UD2 | R0300 | 3.815 | 24.75 | 24.73 | 24.74 | 94.34495 | 145 | 145.2 | 34.5825 | [5 empty] | 965.8509 | 965.8509 |  |  |  |  | 1 | 204 | [6 empty] | 220 |  |  |  |  | 35 |  |  | 0 |  |  | 0 |  | 0 | 4 | 114R0300UD2 | 965.8509
1333 | 120 | 54.59 | MD2 | R0400 | 6.64 | 25.08 | 25.08 | 25.08 | 166.5312 | 150 | 151.12 | 39.965 | [5 empty] | 526.7421 | 526.7421 |  |  |  |  | 1 | 0.25 | [6 empty] | 250 Nm |  |  |  |  | 40 |  |  | 5 |  |  | 0 |  | 5 | 4 | 120R0400MD2 | 526.7421
1334 | 120 | 54.59 | MD2 | R0400 | 6.395 | 25.48 | 25.48 | 25.48 | 162.9446 | 150 | 150.66 | 39.845 |  | 3.07 |  |  |  | 723.2704 | 723.2704 |  |  |  |  | 1 | 156 | [6 empty] | 250 Nm |  |  |  |  | 40 |  |  | 5 |  |  | 0 |  | 5 | 4 | 120R0400MD2 | 723.2704
1335 | 120 | 54.59 | MD2 | R0400 | 6.375 | 25.42 | 25.41 | 25.415 | 161.98875 | 150 | 150.34 | 39.845 | [5 empty] | 713.8412 | 713.8412 |  |  |  |  | 1 | 156 | [6 empty] | 250 Nm |  |  |  |  | 40 |  |  | 5 |  |  | 0 |  | 5 | 4 | 120R0400MD2 | 713.8412
1336 | 120 | 54.59 | MD2 | R0400 | 6.3275 | 25.52 | 25.48 | 25.5 | 161.2247 | 150 | 150.49 | 39.69 |  | 3.01 |  |  |  | 731.9249 | 731.9249 |  |  |  | 24853.14 | 1 | 156 |  | 29.45 |  |  |  |  | 250 Nm |  |  |  |  | 40 |  |  | 5 |  |  | 0 |  | 5 | 4 | 120R0400MD2 | 731.9249
1337 | 120 | 54.59 | MD2 | R0400 | 6.4725 | 25.45 | 25.41 | 25.43 | 164.466225 | 150 | 150.12 | 39.7075 |  | 3.155 |  |  |  | 724.1685 | 724.1685 |  |  |  |  | 1 | 156 | [6 empty] | 250 Nm |  |  |  |  | 40 |  |  | 5 |  |  | 0 |  | 5 | 4 | 120R0400MD2 | 724.1685
1338 | 175 | 54.71 | MD2 | R0400 | 6.4075 | 24.91 | 24.84 | 24.875 | 159.1623 | 150 | 150.69 | 40 |  | 2.95 |  |  |  | 645.2238 | 645.2238 |  |  |  | 23941.51 | 1 | 0.25 |  | 26.95 |  |  |  |  | 250 Nm |  |  |  |  | 40 |  |  | 5 |  |  | 0 |  | 5 | 4 | 175R0400MD2 | 645.2238
1339 | 105-106 |  | UD2 | I0400 | 3.663333 |  | 12.19 | 12.19 | 44.65603 | 76 | [10 empty] | 52.2 | 2.53 |  | 1 | 1 | [5 empty] | 59-60 | [8 empty] | 0 |  |  | 0 |  | 0 | 4 | 105-106I0400UD2
1340 | 105-106 |  | UD2 | I0400 | 3.633333 |  | 12.19 | 12.19 | 44.29033 | 76 | [10 empty] | 50 | 2.75 |  | 1 | 1 | [5 empty] | 58.5-61 | [8 empty] | 0 |  |  | 0 |  | 0 | 4 | 105-106I0400UD2
1341 | 105-106 |  | UD2 | I0400 | 3.63 |  | 12.55 | 12.55 | 45.5565 | 76 | [13 empty] | 1 | 1 | [14 empty] | 0 |  |  | 0 |  | 0 | 4 | 105-106I0400UD2
1342 | 105-106 |  | UD2 | I0400 | 3.673333 |  | 12.18 | 12.18 | 44.7412 | 76 | [10 empty] | 52.2 | 1.76 |  | 1 | 1 | [5 empty] | 62 | [8 empty] | 0 |  |  | 0 |  | 0 | 4 | 105-106I0400UD2
1343 | 105-106 |  | UD2 | I0400 | 3.596667 |  | 12.2 | 12.2 | 43.87933 | 76 | [10 empty] | 46.4 | 1.9 |  | 1 | 1 | [5 empty] | 62-64.9 | [8 empty] | 0 |  |  | 0 |  | 0 | 4 | 105-106I0400UD2
1344 | 105-106 |  | UD2 | I0400 | 3.646667 |  | 12.19 | 12.19 | 44.45287 | 76 | [10 empty] | 46.1 | 2.18 |  | 1 | 1 | [5 empty] | 62-64.4 | [8 empty] | 0 |  |  | 0 |  | 0 | 4 | 105-106I0400UD2
1345 | 105-106 |  | UD2 | I0400 | 3.6 |  | 12.17 | 12.17 | 43.812 | 76 | [13 empty] | 1 | 1 | [14 empty] | 0 |  |  | 0 |  | 0 | 4 | 105-106I0400UD2
1346 | 105-106 |  | UD2 | I0400 | 3.583333 |  | 12.13 | 12.13 | 43.46583 | 76 | [10 empty] | 75.5 | 4.23 |  | 1 | 1 | [14 empty] | 0 |  |  | 0 |  | 0 | 4 | 105-106I0400UD2
1347 | 105-106 |  | UD2 | I0400 | 3.573333 |  | 12.16 | 12.16 | 43.45173 | 76 | [10 empty] | 74.4 | 3.82 |  | 1 | 1 | [14 empty] | 0 |  |  | 0 |  | 0 | 4 | 105-106I0400UD2
1348 | 105-106 |  | UD2 | I0400 | 3.563333 |  | 12.19 | 12.19 | 43.43703 | 76 | [10 empty] | 78.6 | 4.82 |  | 1 | 1 | [14 empty] | 0 |  |  | 0 |  | 0 | 4 | 105-106I0400UD2
1349 | 105-106 |  | UD2 | I0400 | 3.563333 |  | 12.16 | 12.16 | 43.33013 | 76 | [10 empty] | 74.4 | 4.79 |  | 1 | 1 | [14 empty] | 0 |  |  | 0 |  | 0 | 4 | 105-106I0400UD2
1350 | 105-106 |  | UD2 | I0400 | 3.59 |  | 12.12 | 12.12 | 43.5108 | 76 | [10 empty] | 78.5 | 4.94 |  | 1 | 1 | [14 empty] | 0 |  |  | 0 |  | 0 | 4 | 105-106I0400UD2
1351 | 105-106 |  | UD2 | I0400 | 3.603333 |  | 12.12 | 12.12 | 43.6724 | 76 | [10 empty] | 72.6 | 4.87 |  | 1 | 1 | [14 empty] | 0 |  |  | 0 |  | 0 | 4 | 105-106I0400UD2
1352 | 105-106 |  | UD2 | I0400 | 3.64 |  | 12.1 | 12.1 | 44.044 | 76 | [10 empty] | 74.8 | 4.35 |  | 1 | 1 | [14 empty] | 0 |  |  | 0 |  | 0 | 4 | 105-106I0400UD2
1353 | 105-106 |  | UD2 | I0400 | 3.58 |  | 12.19 | 12.19 | 43.6402 | 76 | [10 empty] | 78.2 | 4.76 |  | 1 | 1 | [14 empty] | 0 |  |  | 0 |  | 0 | 4 | 105-106I0400UD2
1354 | 53 | 53.39671 | UD2 | R0300 | 3.675 | 25.31 | 25.26 | 25.285 | 92.8305 | 145 | 145.81 | 34.6625 | [5 empty] | -393.8771 | -393.8771 |  |  |  |  | 1 | 1 | [5 empty] | 59.55 | 120 Nm | 66.08 | 1.90605 | 72.83836 |  | 35 | 45.09887 | 85.89 | 0 | 1.504416 |  | 0 | 53.39671 | 0 | 4 | 53R0300UD2 |  | -393.8771
1355 | 73 | 53.6201 | UD2 | R0300 | 3.62 | 25.3 | 25.25 | 25.275 | 91.405 | 145 | 145.33 | 34.885 |  |  |  |  | 0.289 | -452.0222 | -452.0222 |  |  |  |  | 1 | 1 | [5 empty] | 58.3 | 120 Nm | 76.81 | 1.928014 | 72.30652 |  | 35 | 46.50622 | 87.43 | 0 | -0.02037348 |  | 0 | 53.6201 | 0 | 4 | 73R0300UD2 |  | -452.0222
1356 | 72 | 52.97054 | UD2 | R0300 | 3.595 | 25.23 | 25.19 | 25.21 | 90.55805 | 145 | 145.33 | 34.9825 |  |  |  |  | 0.1805 | -422.6859 | -422.6859 |  |  |  | -9552.223 | 1 | 1 |  |  | 44.25 |  |  | 61.25 | 120 Nm | 71.32 | 1.921328 | 71.68015 |  | 35 | 47.39498 | 88.17 | 0 | 0 |  | 0 | 52.97054 | 0 | 4 | 72R0300UD2 |  | -422.6859
1357 | 113 | 52.38 | UD2 | R0300 | 3.685 | 25.62 | 25.59 | 25.605 | 94.29915 | 145 | 145.82 | 34.4825 |  |  |  |  | 0.2145 | -325.8353 | -325.8353 |  |  |  |  | 1 | 1 | [5 empty] | 60.7 | 120 Nm |  |  |  |  | 35 |  |  | 0 |  |  | 0 |  | 0 | 4 | 113R0300UD2 |  | -325.8353
1358 | 114 | 53.15 | UD2 | R0300 | 3.74 | 25.58 | 25.56 | 25.57 | 95.5944 | 145 | 144.93 | 34.7075 |  |  |  |  | 0.288 | -374.3525 | -374.3525 |  |  |  |  | 1 | 1 | [5 empty] | 57.55 | 120 Nm |  |  |  |  | 35 |  |  | 0 |  |  | 0 |  | 0 | 4 | 114R0300UD2 |  | -374.3525
1359 | 72 | 52.97054 | UD2 | R0300 | 3.58 | 25.25 | 25.21 | 25.23 | 90.2518 | 145 | 145.55 | 34.9625 |  | 2.28 |  |  | 0.3195 | 834.7781 | 834.7781 |  |  |  |  | 1 | 1 | [5 empty] | 57.3 | 200 Nm | 71.32 | 1.921328 | 71.68015 |  | 35 | 47.39498 | 88.17 | 0 | 0 |  | 0 | 52.97054 | 0 | 4 | 72R0300UD2 | 834.7781
1360 | 113 | 52.38 | UD2 | R0300 | 3.7875 | 25.58 | 25.54 | 25.56 | 96.73275 | 145 | 145.47 | 34.7 |  | 1.925 |  |  | 0.311 | 726.1759 | 726.1759 |  |  |  |  | 1 | 1 | [5 empty] | 60.75 | 200 Nm |  |  |  |  | 35 |  |  | 0 |  |  | 0 |  | 0 | 4 | 113R0300UD2 | 726.1759
1361 | 113 | 52.38 | UD2 | R0300 | 3.78 | 25.57 | 25.53 | 25.55 | 96.5034 | 145 | 144.86 | 34.725 |  |  |  |  | 0.2785 | 780.708 | 780.708 |  |  |  |  | 1 | 1 | [5 empty] | 61.5 | 200 Nm |  |  |  |  | 35 |  |  | 0 |  |  | 0 |  | 0 | 4 | 113R0300UD2 | 780.708
1362 | 113 | 52.38 | UD2 | R0300 | 3.64 | 25.5 | 25.5 | 25.5 | 92.82 | 145 | 144.83 | 34.515 |  |  |  |  | 0.3045 | 801.5514 | 801.5514 |  |  |  |  | 1 | 1 | [5 empty] | 63.2 | 200 Nm |  |  |  |  | 35 |  |  | 0 |  |  | 0 |  | 0 | 4 | 113R0300UD2 | 801.5514
1363 | 114 | 53.15 | UD2 | R0300 | 3.7675 | 25.24 | 25.24 | 25.24 | 95.0917 | 145 | 144.71 | 34.605 |  |  |  |  | 0.3015 | 660.7306 | 660.7306 |  |  |  |  | 1 | 1 | [5 empty] | 60.5 | 200 Nm |  |  |  |  | 35 |  |  | 0 |  |  | 0 |  | 0 | 4 | 114R0300UD2 | 660.7306
1364 | 23 | 0 | UD2 | I0500 | 3.746667 |  | 15.33 | 15.33 | 57.4364 | 105 |  |  |  | -2.6 |  |  |  | -39.17376 | -39.17376 |  |  |  | -1283.544 | 1 | 5 |  | 30.52 | [12 empty] | 0 |  |  | 0 |  | 0 | 4 | 23I0500UD2 |  | -39.17376
1365 | 23 | 0 | UD2 | I0500 | 3.803333 |  | 15.3 | 15.3 | 58.191 | 105 | [7 empty] | -39.35316 | -39.35316 |  |  |  |  | 1 | 5 | [14 empty] | 0 |  |  | 0 |  | 0 | 4 | 23I0500UD2 |  | -39.35316
1366 | 23 | 0 | UD2 | I0500 | 3.78 |  | 15.36 | 15.36 | 58.0608 | 105 |  |  |  | -2.7 |  |  |  | -39.26918 | -39.26918 |  |  |  | -1331.159 | 1 | 5 |  | 29.5 | [12 empty] | 0 |  |  | 0 |  | 0 | 4 | 23I0500UD2 |  | -39.26918
1367 | 23 | 0 | UD2 | I0500 | 3.753333 |  | 15.27 | 15.27 | 57.3134 | 105 |  |  |  | -2.6 |  |  |  | -39.60679 | -39.60679 |  |  |  | -1274.35 | 1 | 5 |  | 31.08 | [12 empty] | 0 |  |  | 0 |  | 0 | 4 | 23I0500UD2 |  | -39.60679
1368 | 23 | 0 | UD2 | I0500 | 3.73 |  | 15.31 | 15.31 | 57.1063 | 105 |  |  |  | -2.7 |  |  |  | -39.75043 | -39.75043 |  |  |  | -1296.915 | 1 | 5 |  | 30.65 | [12 empty] | 0 |  |  | 0 |  | 0 | 4 | 23I0500UD2 |  | -39.75043
1369 | 23 | 0 | UD2 | I0500 | 3.756667 |  | 15.32 | 15.32 | 57.55213 | 105 |  |  |  | -2.8 |  |  |  | -38.92123 | -38.92123 |  |  |  | -957.2364 | 1 | 5 |  | 40.66 | [12 empty] | 0 |  |  | 0 |  | 0 | 4 | 23I0500UD2 |  | -38.92123
1370 | 23 | 0 | UD2 | I0500 | 3.78 |  | 15.29 | 15.29 | 57.7962 | 105 | [7 empty] | -40.48709 | -40.48709 |  |  |  |  | 1 | 5 | [14 empty] | 0 |  |  | 0 |  | 0 | 4 | 23I0500UD2 |  | -40.48709
1371 | 55 | 51.93541 | UD2 | I0300 | 3.92 |  | 10.01 | 10.01 | 39.2392 | 136 | [7 empty] | -621.8272 | -621.8272 |  |  |  | -17225.13 | 1 | 1 |  |  | 36.1 |  |  |  | 2.8 Nm | 65.4 | 1.878656 | 71.87671 |  | 10 | 46.02221 | 87.76 | 0 | 2.042385 |  | 0 | 51.93541 | 0 | 4 | 55I0300UD2 |  | -621.8272
1372 | 84 | 52.46668 | UD2 | R0300 | 3.775 | 25.28 | 25.23 | 25.255 | 95.24325 | 145 | 145.5 | 34.89 | -1 | 0.875 |  |  |  | 342.2573 | [5 empty] | 2399 |  | 1.23 |  |  |  |  | 22.7 | 160 | 67.7 | 1.889135 | 72.20715 |  | 35 | 45.73186 | 87.31 | 0 | 1.801466 |  | 0 | 52.46668 | 0 | 4 | 84R0300UD2
1373 | 113 | 52.38 | UD2 | R0300 | 3.695 | 25.57 | 25.55 | 25.56 | 94.40725 | 145 | 145.04 | 34.64 | -1 | 0.845 |  |  |  | 349.8362 |  |  |  |  | 0 | 3514 |  | 1.23 | 41.85 |  |  |  | 21.5 | 200 |  |  |  |  | 35 |  |  | 0 |  |  | 0 |  | 0 | 4 | 113R0300UD2
1374 | 113 | 52.38 | UD2 | R0300 | 3.6575 | 25.59 | 25.57 | 25.58 | 93.522275 | 145 | 144.98 | 34.6625 | -1 | 0.835 |  |  |  | 353.4674 |  |  |  |  | 0 | 3047 |  | 1.23 |  | 43.7 |  |  | 21.5 | 200 , 280 |  |  |  |  | 35 |  |  | 0 |  |  | 0 |  | 0 | 4 | 113R0300UD2
1375 | 120 | 54.59 | MD2 | R0400 | 6.3175 | 25.56 | 25.51 | 25.535 | 161.159425 | 150 | 150.64 | 39.7975 | -1 |  |  |  |  | 191.9198 | [5 empty] | 17041 |  | 1.44 |  |  |  |  | 16.1 | 160 |  |  |  |  | 40 |  |  | 5 |  |  | 0 |  | 5 | 4 | 120R0400MD2
1376 | 119 | 54.42 | MD2 | R0400 | 6.3325 | 25.56 | 25.5 | 25.53 | 161.47875 | 150 | 150.66 | 39.73 | -1 |  |  |  |  | 139.6065 |  |  |  |  | 0 | 245226 |  | 2.57 |  | 30.45 |  |  | 18.6 | 160 |  |  |  |  | 40 |  |  | 5 |  |  | 0 |  | 5 | 4 | 119R0400MD2
1377 | 113 | 52.38 | UD2 | R0300 | 3.6975 | 25.65 | 25.62 | 25.635 | 94.72995 | 145 | 144.99 | 34.6875 | -1 |  |  |  |  | 349.5264 | [5 empty] | 3658 |  | 1.23 | [5 empty] | 160 |  |  |  |  | 35 |  |  | 0 |  |  | 0 |  | 0 | 4 | 113R0300UD2
1378 | 120 | 54.59 | MD2 | R0400 | 6.4 | 25 | 24.99 | 24.995 | 159.936 | 150 | 149.97 | 39.92 | -1 | 0.72 |  |  |  | 189.6004 |  |  |  |  | 0 | 19603 |  | 1.44 | 27.85 | 26.85 |  |  | 12.7 | 160 |  |  |  |  | 40 |  |  | 5 |  |  | 0 |  | 5 | 4 | 120R0400MD2
1379 | 113 | 52.38 | UD2 | R0300 | 3.6925 | 25.6 | 25.57 | 25.585 | 94.417225 | 145 | 145.01 | 34.765 | -1 | 0.85 |  |  |  | 555.7166 | -555.7166 |  |  |  | -13294.66 | 999 | 1 | 1.23 | 41.8 |  |  |  | 21.5 | 200 , 280 |  |  |  |  | 35 |  |  | 0 |  |  | 0 |  | 0 | 4 | 113R0300UD2 |  | -555.7166
1380 | 113 | 52.38 | UD2 | R0300 | 3.6825 | 25.62 | 25.61 | 25.615 | 94.308825 | 145 | 144.73 | 34.59 | -1 | -0.5966667 |  |  |  | 604.2793 | -604.2793 |  |  |  | -15259.58 | 10002 | 1 | 2.17 |  | 39.6 |  |  | 21-30.8 | 160 , 220 |  |  |  |  | 35 |  |  | 0 |  |  | 0 |  | 0 | 4 | 113R0300UD2 |  | -604.2793
1381 | 113 | 52.38 | UD2 | R0300 | 3.5675 | 25.61 | 25.59 | 25.6 | 91.292325 | 145 | 144.97 | 34.5625 | -1 |  |  |  |  | 609.8896 | -609.8896 |  |  |  |  | 2505 | 1 | 1.23 |  |  |  |  | 21.5 | 200 , 280 |  |  |  |  | 35 |  |  | 0 |  |  | 0 |  | 0 | 4 | 113R0300UD2 |  | -609.8896
1382 | 114 | 53.15 | UD2 | R0300 | 3.7325 | 25.53 | 25.49 | 25.51 | 95.141425 | 145 | 145.63 | 34.64 | -1 |  |  |  |  | 597.5882 | -597.5882 |  |  |  | -15205.81 | 24990 | 1 | 2.17 | 39.3 |  |  |  | 21 | 160 , 220 |  |  |  |  | 35 |  |  | 0 |  |  | 0 |  | 0 | 4 | 114R0300UD2 |  | -597.5882
1383 | 175 | 54.71 | MD2 | R0400 | 6.505 | 25.26 | 25.23 | 25.245 | 164.12115 | 150 | 151.26 | 39.9 | -1 | 2.323333 |  |  |  | 458.5348 | -458.5348 |  |  |  | -7313.155 | 499775 | 1 | 2.57 | 33.3 | 29.4 | 0.01376981 | 0.01559642 | 21.5 | 200 , 280 |  |  |  |  | 40 |  |  | 5 |  |  | 0 |  | 5 | 4 | 175R0400MD2 |  | -458.5348
1384 | 113 | 52.38 | UD2 | R0300 | 3.72 | 25.58 | 25.57 | 25.575 | 95.1204 | 145 | 144.89 | 26.91925 | -1 |  |  |  |  | 481.4009 | -481.4009 |  |  |  | -5511.172 | 800000 | 1 | 4.56 | 42.7 | 44.65 | 0.01127403 | 0.01078166 |  | 140 , 140 |  |  |  |  | 35 |  |  | 0 |  |  | 0 |  | 0 | 4 | 113R0300UD2 |  | -481.4009
1385 | 113 | 52.38 | UD2 | R0300 | 3.85 | 25.53 | 25.51 | 25.52 | 98.2135 | 145 | 145.74 | 34.69 | -1 |  |  |  |  | 554.6961 | -554.6961 |  |  |  |  | 40006 | 1 | 2.17 |  |  |  |  | 17.1 | 160 , 220 |  |  |  |  | 35 |  |  | 0 |  |  | 0 |  | 0 | 4 | 113R0300UD2 |  | -554.6961
1386 | 113 | 52.38 | UD2 | R0300 | 3.69 | 25.62 | 25.58 | 25.6 | 94.3902 | 145 | 145.11 | 34.5625 | -1 |  |  |  |  | 476.372 | -476.372 |  |  |  | -11027.13 | 800001 | 1 | 4.56 | 43.2 |  |  |  |  | 100 , 200 |  |  |  |  | 35 |  |  | 0 |  |  | 0 |  | 0 | 4 | 113R0300UD2 |  | -476.372
1387 | 114 | 53.15 | UD2 | R0300 | 3.75 | 25.49 | 25.47 | 25.48 | 95.5125 | 145 | 145.8 | 34.645 | -1 |  |  |  |  | 590.2669 | -590.2669 |  |  |  | -14574.49 | 40000 | 1 | 2.17 |  | 40.5 |  |  |  | 160 , 220 |  |  |  |  | 35 |  |  | 0 |  |  | 0 |  | 0 | 4 | 114R0300UD2 |  | -590.2669
1388 | 114 | 53.15 | UD2 | R0300 | 3.795 | 25.48 | 25.46 | 25.47 | 96.6207 | 145 | 144.52 | 34.6325 | -1 |  |  |  |  | 595.9115 | -595.9115 |  |  |  |  | 39968 | 1 | 2.17 |  |  |  |  | 23.5 | 160 , 220 |  |  |  |  | 35 |  |  | 0 |  |  | 0 |  | 0 | 4 | 114R0300UD2 |  | -595.9115
1389 | 175 | 54.71 | MD2 | R0400 | 6.3625 | 24.9 | 24.86 | 24.88 | 158.17175 | 150 | 150.53 | 39.795 | -1 | 1.52 |  |  |  | 405.5616 | 405.5616 |  |  |  | 6659.468 | 17501 | 0.25 | 1.44 | 31.05 | 29.85 | 0.01306157 | 0.01358665 |  | 140 , 200 |  |  |  |  | 40 |  |  | 5 |  |  | 0 |  | 5 | 4 | 175R0400MD2 | 405.5616
1390 | 53 | 53.39671 | UD2 | R0300 | 3.655 | 25.41 | 25.35 | 25.38 | 92.65425 | 145 | 145.78 | 34.6475 | -1 |  |  |  |  | 582.123 | 582.123 |  |  |  |  | 500003 | 0.25 | 4.56 | [5 empty] | 160 , 220 | 66.08 | 1.90605 | 72.83836 |  | 35 | 45.09887 | 85.89 | 0 | 1.504416 |  | 0 | 53.39671 | 0 | 4 | 53R0300UD2 | 582.123
1391 | 174 | 54.96 | MD2 | R0400 | 6.3775 | 24.58 | 24.56 | 24.57 | 156.6314 | 150 | 151.11 | 39.835 | -1 |  |  |  |  | 353.5527 | 353.5527 |  |  |  |  | 500000 | 0.25 | 2.57 | [5 empty] | 100 , 200 |  |  |  |  | 40 |  |  | 5 |  |  | 0 |  | 5 | 4 | 174R0400MD2 | 353.5527
1392 | 175 | 54.71 | MD2 | R0400 | 6.2825 | 25.06 | 25.01 | 25.035 | 157.125325 | 150 | 150.83 | 40.07 | 10 | 0.945 |  |  |  | -279.1158 |  |  |  |  | 0 | 486612 |  | 3.15 |  | 32.7 |  |  | 21.5 | 160 |  |  |  |  | 40 |  |  | 5 |  |  | 0 |  | 5 | 4 | 175R0400MD2
1393 | 175 | 54.71 | MD2 | R0400 | 6.45 | 25.01 | 25 | 25.005 | 161.25 | 150 | 150.5 | 39.33 | 10 |  |  |  |  | -272.1936 | [5 empty] | 209875 |  | 3.15 |  |  |  |  | 31.8 | 160 |  |  |  |  | 40 |  |  | 5 |  |  | 0 |  | 5 | 4 | 175R0400MD2
1394 | 174 | 54.96 | MD2 | R0400 | 6.415 | 24.84 | 24.81 | 24.825 | 159.15615 | 150 | 150.63 | 40.0625 | 10 |  |  |  |  | 405.0175 | -405.0175 |  |  |  | -12981.33 | 100138 | 1 | 3.15 |  | 31.2 |  |  | 24.9 | 160 , 220 |  |  |  |  | 40 |  |  | 5 |  |  | 0 |  | 5 | 4 | 174R0400MD2 |  | -405.0175
1395 | 175 | 54.71 | MD2 | R0400 | 6.4425 | 24.91 | 24.87 | 24.89 | 160.224975 | 150 | 150.23 | 40.015 | 10 | 2.021667 |  |  |  | 500.144 | -500.144 |  |  |  | -17011.7 | 200013 | 1 | 3.15 |  | 29.4 |  |  | 26.4 | 160 , 220 |  |  |  |  | 40 |  |  | 5 |  |  | 0 |  | 5 | 4 | 175R0400MD2 |  | -500.144
1396 | 174 | 54.96 | MD2 | R0400 | 6.5125 | 24.74 | 24.71 | 24.725 | 160.923875 | 150 | 150.71 | 39.875 | 10 | 0.9316667 |  |  |  | 393.7361 | -393.7361 |  |  |  | -12742.27 | 499927 | 1 | 3.15 |  | 30.9 |  |  | 21.5 | 160 , 280 |  |  |  |  | 40 |  |  | 5 |  |  | 0 |  | 5 | 4 | 174R0400MD2 |  | -393.7361
1397 | 88 | 54.10508 | MD2 | R0400 | 6.445 | 25.07 | 25.03 | 25.05 | 161.31835 | 150 | 150.14 | 40.025 | 10 |  |  |  |  | 574.1814 | 574.1814 |  |  |  |  | 2508 | 1 | 2.18 |  |  |  |  | 29.8 | 160 , 280 | 77.48 | 1.929601 | 72.90187 |  | 40 | 45.54609 | 89.22 | 5 | 0.348832 |  | 0 | 54.10508 | 5 | 4 | 88R0400MD2 | 574.1814
1398 | 175 | 54.71 | MD2 | R0400 | 6.5125 | 24.94 | 24.9 | 24.92 | 162.16125 | 150 | 150.94 | 39.8625 | 10 | 2.82 |  |  |  | 517.5872 | 517.5872 |  |  |  | 17252.91 | 499921 | 1 | 3.15 |  | 30 |  |  | 21.5 | 160 , 280 |  |  |  |  | 40 |  |  | 5 |  |  | 0 |  | 5 | 4 | 175R0400MD2 | 517.5872
1399 | 174 | 54.96 | MD2 | R0400 | 6.77 |  | 25.2 | 25.2 | 170.604 | 150 |  | 40 | [5 empty] | 538.2791 | 538.2791 |  |  |  | 18629.44 | 1 | 2 |  | 28.894 |  | 0.01862944 |  |  |  |  | 1.94 | 73.05 |  | 40 | 45.49 |  | 5 | 0 |  | 0 | 54.96 | 5 | 4 | 174R0400MD2 | 538.2791
1400 | 174 | 54.96 | MD2 | R0400 | 6.7 |  | 25.3 | 25.3 | 169.51 | 150 |  | 40 | [5 empty] | 534.3385 | 534.3385 |  |  |  | 18101.51 | 1 | 2 |  | 29.519 |  | 0.01810151 |  |  |  |  | 1.94 | 73.05 |  | 40 | 45.49 |  | 5 | 0 |  | 0 | 54.96 | 5 | 4 | 174R0400MD2 | 534.3385
1401 | 174 | 54.96 | MD2 | R0400 | 6.65 |  | 25.29 | 25.29 | 168.1785 | 150 |  | 40 | [5 empty] | 538.4189 | 538.4189 |  |  |  | 22145.31 | 1 | 2 |  | 24.313 |  | 0.02214531 |  |  |  |  | 1.94 | 73.05 |  | 40 | 45.49 |  | 5 | 0 |  | 0 | 54.96 | 5 | 4 | 174R0400MD2 | 538.4189
1402 | 174 | 54.96 | MD2 | R0400 | 6.74 |  | 25.23 | 25.23 | 170.0502 | 150 |  | 40 | [5 empty] | 542.4593 | 542.4593 |  |  |  | 19516.44 | 1 | 2 |  | 27.795 |  | 0.01951644 |  |  |  |  | 1.94 | 73.05 |  | 40 | 45.49 |  | 5 | 0 |  | 0 | 54.96 | 5 | 4 | 174R0400MD2 | 542.4593
1403 | 174 | 54.96 | MD2 | R0400 | 6.67 |  | 25.29 | 25.29 | 168.6843 | 150 |  | 40 | [5 empty] | 535.4044 | 535.4044 |  |  |  | 18541.5 | 1 | 2 |  | 28.876 |  | 0.0185415 |  |  |  |  | 1.94 | 73.05 |  | 40 | 45.49 |  | 5 | 0 |  | 0 | 54.96 | 5 | 4 | 174R0400MD2 | 535.4044
1404 | 122 | 56.59 | UD3 | R0360 | 6.086667 | 25.23 | 25.19 | 25.21667 | 153.4854 | 145 |  |  | 0.1 | 0.228956 |  |  |  | 33.68398 |  |  |  |  | 0 | 1028482 |  | 5.2 | 14.09 | [6 empty] | 1.96 | 74.36 |  | 35 | 43.39 |  | 0 | 0.12 |  | 0 | 56.59 | 0 | 7 | 122R0360UD3
1405 | 122 | 56.59 | UD3 | R0360 | 6.14 | 25.22 | 25.21 | 25.21667 | 154.8303 | 145 |  |  | 0.1 | 0.2267596667 |  |  |  | 33.71432 |  |  |  |  | 0 | 425346 |  | 5.2 | 13.23 | [6 empty] | 1.96 | 74.36 |  | 35 | 43.39 |  | 0 | 0.12 |  | 0 | 56.59 | 0 | 7 | 122R0360UD3
1406 | 99 | 54.62233 | MD2 | R0410 | 6.43 | 25.22 | 25.21 | 25.21333 | 162.1217 | 150 |  |  | -1 | 0.9508461 |  |  |  | 249.9973 |  |  |  |  | 0 | 481 |  | 0.6 | 28.92 | 26.31 |  |  |  | 120 | 74.17 | 1.936061 | 73.34513 |  | 40 | 44.93734 | 89.14 | 5 | 0.4403281 |  | 0 | 54.62233 | 5 | 4 | 99R0410MD2
1407 | 99 | 54.62233 | MD2 | R0410 | 6.396667 | 25.23 | 25.21 | 25.22333 | 161.3453 | 150 |  |  | -1 | 0.93459925 |  |  |  | 249.9981 |  |  |  |  | 0 | 854 |  | 0.6 | 29.16 | 26.92 |  |  |  | 120 | 74.17 | 1.936061 | 73.34513 |  | 40 | 44.93734 | 89.14 | 5 | 0.4403281 |  | 0 | 54.62233 | 5 | 4 | 99R0410MD2
1408 | 99 | 54.62233 | MD2 | R0410 | 6.436667 | 25.19 | 25.18 | 25.18667 | 162.1182 | 150 |  |  | -1 | 0.9349913 |  |  |  | 249.9966 |  |  |  |  | 0 | 1131 |  | 0.5 | 29.36 | 26.79 |  |  |  | 120 | 74.17 | 1.936061 | 73.34513 |  | 40 | 44.93734 | 89.14 | 5 | 0.4403281 |  | 0 | 54.62233 | 5 | 4 | 99R0410MD2
1409 | 99 | 54.62233 | MD2 | R0410 | 6.463333 | 25.13 | 25.12 | 25.12333 | 162.3805 | 150 |  |  | -1 | 1.0044282 |  |  |  | 249.9993 |  |  |  |  | 0 | 570 |  | 0.5 | 27.45 | 25.23 |  |  |  | 120 | 74.17 | 1.936061 | 73.34513 |  | 40 | 44.93734 | 89.14 | 5 | 0.4403281 |  | 0 | 54.62233 | 5 | 4 | 99R0410MD2
1410 | 99 | 54.62233 | MD2 | R0410 | 6.583333 | 25.24 | 25.23 | 25.23667 | 166.1414 | 150 |  |  | -1 | 0.984249 |  |  |  | 249.9979 |  |  |  |  | 0 | 559 |  | 0.5 | 27.93 | 26.87 |  |  |  | 120 | 74.17 | 1.936061 | 73.34513 |  | 40 | 44.93734 | 89.14 | 5 | 0.4403281 |  | 0 | 54.62233 | 5 | 4 | 99R0410MD2
1411 | 74 | 52.38434 | MD2 | R0400 | 6.666667 | 25.32 | 25.30667 | 25.31333 | 168.7111 | 150 |  |  | 0.1 | 0.66748 |  | 0.66748 |  | 196.438 |  |  |  |  | 0 | 389441 |  | 6.1 | 29.68712 | 30.15727 |  |  |  | 60 | 69.44 | 1.904291 | 71.51985 |  | 40 | 47.23854 | 85.54 | 5 | 0.3771203 |  | 0 | 52.38434 | 5 | 4 | 74R0400MD2
1412 | 74 | 52.38434 | MD2 | R0400 | 6.683333 | 25.23 | 25.22333 | 25.22667 | 168.5759 | 150 |  |  | 0.1 | 0.741455 |  | 0.741455 |  | 195.9689 |  |  |  |  | 0 | 569820 |  | 6.1 | 28.14661569 | 27.95043164 |  |  |  | 60 | 69.44 | 1.904291 | 71.51985 |  | 40 | 47.23854 | 85.54 | 5 | 0.3771203 |  | 0 | 52.38434 | 5 | 4 | 74R0400MD2
1413 | 74 | 52.38434 | MD2 | R0400 | 6.733333 | 25.25 | 25.24 | 25.245 | 169.9493 | 150 |  |  | 0.1 | 0.725464 |  | 0.725464 |  | 194.49 |  |  |  |  | 0 | 536659 |  | 6.1 | 28.19224185 | 28.39505793 |  |  |  | 60 | 69.44 | 1.904291 | 71.51985 |  | 40 | 47.23854 | 85.54 | 5 | 0.3771203 |  | 0 | 52.38434 | 5 | 4 | 74R0400MD2
1414 | 74 | 52.38434 | MD2 | R0400 | 6.626667 | 25.18 | 25.15 | 25.165 | 166.6607 | 150 |  |  | 0.1 | 0.808594 |  | 0.808594 |  | 197.5893 |  |  |  |  | 0 | 361994 |  | 6.1 | 27.12894 |  |  |  |  | 60 | 69.44 | 1.904291 | 71.51985 |  | 40 | 47.23854 | 85.54 | 5 | 0.3771203 |  | 0 | 52.38434 | 5 | 4 | 74R0400MD2
1415 | 74 | 52.38434 | MD2 | R0400 | 6.71 | 25 | 24.98333 | 24.99167 | 167.6382 | 150 |  |  | 0.1 | 0.764892 |  | 0.764892 |  | 195.1768 |  |  |  |  | 0 | 472004 |  | 6.1 | 27.61869921 | 27.31439637 |  |  |  | 60 | 69.44 | 1.904291 | 71.51985 |  | 40 | 47.23854 | 85.54 | 5 | 0.3771203 |  | 0 | 52.38434 | 5 | 4 | 74R0400MD2
1416 | 74 | 52.38434 | MD2 | R0400 | 6.656667 | 25.25 | 25.24333 | 25.24667 | 168.0365 | 150 |  |  | 0.1 | 0.54248 |  | 0.54248 |  | 156.1955 |  |  |  |  | 0 | 1524977 |  | 6.68 | 28.52072 | 26.72764 |  |  |  | 60 | 69.44 | 1.904291 | 71.51985 |  | 40 | 47.23854 | 85.54 | 5 | 0.3771203 |  | 0 | 52.38434 | 5 | 4 | 74R0400MD2
1417 | 74 | 52.38434 | MD2 | R0400 | 6.696667 | 25.2 | 25.18333 | 25.19167 | 168.6444 | 150 |  |  | 0.1 | 0.86853 |  |  |  | 264.1965 |  |  |  |  | 0 | 36837 |  | 3.34 | 30.59247 | 28.61943 |  |  |  | 60 | 69.44 | 1.904291 | 71.51985 |  | 40 | 47.23854 | 85.54 | 5 | 0.3771203 |  | 0 | 52.38434 | 5 | 4 | 74R0400MD2
1418 | 74 | 52.38434 | MD2 | R0400 | 6.666667 | 25.24 | 25.22667 | 25.23333 | 168.1778 | 150 |  |  | 0.1 | 1.10791 |  |  |  | 265.4227 |  |  |  |  | 0 | 6372 |  | 3.34 | 25.88985 | 26.01449 |  |  |  | 60 | 69.44 | 1.904291 | 71.51985 |  | 40 | 47.23854 | 85.54 | 5 | 0.3771203 |  | 0 | 52.38434 | 5 | 4 | 74R0400MD2
1419 | 74 | 52.38434 | MD2 | R0400 | 6.663 | 25.27 | 25.257 | 25.2635 | 168.287391 | 150 |  |  | 0.1 | 0.773956 |  |  |  | 196.5577 |  |  |  |  | 0 | 533920 |  | 6.1 | 28.45961 | 28.76694 |  |  |  | 60 | 69.44 | 1.904291 | 71.51985 |  | 40 | 47.23854 | 85.54 | 5 | 0.3771203 |  | 0 | 52.38434 | 5 | 4 | 74R0400MD2
1420 | 74 | 52.38434 | MD2 | R0400 | 6.717 | 25.17 | 25.163 | 25.1665 | 169.019871 | 150 |  |  | 10 | -1.080913 |  |  |  | -261.986 |  |  |  |  | 0 | 99563 |  | 3.15 | 26.13796 | 26.73618 |  |  |  | 60 | 69.44 | 1.904291 | 71.51985 |  | 40 | 47.23854 | 85.54 | 5 | 0.3771203 |  | 0 | 52.38434 | 5 | 4 | 74R0400MD2
1421 | 74 | 52.38434 | MD2 | R0400 | 6.717 | 25.21 | 25.2 | 25.205 | 169.2684 | 150 |  |  | -1 | 0.742266 |  |  |  | 180.0924 |  |  |  |  | 0 | 31694 |  | 1.44 | 25.92165 | 25.50704 |  |  |  | 60 | 69.44 | 1.904291 | 71.51985 |  | 40 | 47.23854 | 85.54 | 5 | 0.3771203 |  | 0 | 52.38434 | 5 | 4 | 74R0400MD2
1422 | 74 | 52.38434 | MD2 | R0400 | 6.74 | 25.19 | 25.19 | 25.19 | 169.7806 | 150 |  |  | -1 | 0.805271 |  |  |  | 179.5258 |  |  |  |  | 0 | 17926 |  | 1.44 | 25.35978 | 25.10859 |  |  |  | 60 | 69.44 | 1.904291 | 71.51985 |  | 40 | 47.23854 | 85.54 | 5 | 0.3771203 |  | 0 | 52.38434 | 5 | 4 | 74R0400MD2
1423 | 74 | 52.38434 | MD2 | R0400 | 6.733 | 25.27 | 25.247 | 25.2585 | 169.988051 | 150 |  |  | -1 | 0.480177 |  |  |  | 132.1256 |  |  |  |  | 0 | 231984 |  | 2.57 | 27.95862 | 27.18742 |  |  |  | 60 | 69.44 | 1.904291 | 71.51985 |  | 40 | 47.23854 | 85.54 | 5 | 0.3771203 |  | 0 | 52.38434 | 5 | 4 | 74R0400MD2
1424 | 74 | 52.38434 | MD2 | R0400 | 6.68 | 25.29 | 25.277 | 25.2835 | 168.85036 | 150 |  |  | -1 | 0.470047 |  |  |  | 133.1961 |  |  |  |  | 0 | 193726 |  | 2.57 | 28.97284 | 27.93005 |  |  |  | 60 | 69.44 | 1.904291 | 71.51985 |  | 40 | 47.23854 | 85.54 | 5 | 0.3771203 |  | 0 | 52.38434 | 5 | 4 | 74R0400MD2
1425 | 56 | 52.15681 | MD2 | R0400 | 6.75 |  |  | 25.27 | 170.5725 | 150 |  | 40 | -0.4 | 0.79 |  |  |  | 209.9987 |  |  |  |  | 0 | 62379 |  | 1.8 | 27.6 | [5 empty] | 66.31 | 1.892566 | 71.65128 |  | 40 | 46.73251 | 88.3 | 5 | 1.110679 |  | 0 | 52.15681 | 5 | 4 | 56R0400MD2
1426 | 80 | 51.758 | MD2 | R0400 | 6.64 |  |  | 25.33 | 168.1912 | 150 |  | 40 | -0.4 | 0.79 |  |  |  | 213.8637 |  |  |  |  | 0 | 103657 |  | 1.8 | 27.07 | 27.97 |  |  |  |  | 68.14 | 1.888907 | 71.23858 |  | 40 | 47.31696 | 88.57 | 5 | 0.9250345 |  | 0 | 51.758 | 5 | 4 | 80R0400MD2
1427 | 80 | 51.758 | MD2 | R0400 | 6.63 |  |  | 25.22 | 167.2086 | 150 |  | 40 | -0.4 | 0.9 |  |  |  | 239.8202 |  |  |  |  | 0 | 36849 |  | 1.45 | 26.75 | 26.46 |  |  |  |  | 68.14 | 1.888907 | 71.23858 |  | 40 | 47.31696 | 88.57 | 5 | 0.9250345 |  | 0 | 51.758 | 5 | 4 | 80R0400MD2
1428 | 81 | 52.88935 | MD2 | R0400 | 6.68 |  |  | 25.27 | 168.8036 | 150 |  | 40 | -0.4 | 1.05 |  |  |  | 279.9111 |  |  |  |  | 0 | 14519 |  | 1.03 | 26.68 | 26.42 |  |  |  |  | 69.49 | 1.902719 | 72.26662 |  | 40 | 45.95785 | 88.46 | 5 | 1.152807 |  | 0 | 52.88935 | 5 | 4 | 81R0400MD2
1429 | 81 | 52.88935 | MD2 | R0400 | 6.6 |  |  | 25.2 | 166.32 | 150 |  | 40 | -0.4 | 1.26 |  |  |  | 330.267 |  |  |  |  | 0 | 2265 |  | 0.76 | 26.2 | 25.75 |  |  |  |  | 69.49 | 1.902719 | 72.26662 |  | 40 | 45.95785 | 88.46 | 5 | 1.152807 |  | 0 | 52.88935 | 5 | 4 | 81R0400MD2
1430 | 81 | 52.88935 | MD2 | R0400 | 6.65 |  |  | 25.22 | 167.713 | 150 |  | 40 | -0.4 | 0.56 |  |  |  | 150.3759 |  |  |  |  | 0 | 2308278 |  | 3.63 | 26.83 | 26.98 |  |  |  |  | 69.49 | 1.902719 | 72.26662 |  | 40 | 45.95785 | 88.46 | 5 | 1.152807 |  | 0 | 52.88935 | 5 | 4 | 81R0400MD2
1431 | 87 | 53.25687 | MD2 | R0400 | 6.42 |  |  | 25.28 | 162.2976 | 150 |  | 40 | -0.4 | 0.58 |  |  |  | 168.2095 |  |  |  |  | 0 | 116481 |  | 3.11 | 29.03 | 29.23 |  |  |  |  | 72.3 | 1.89845 | 72.93715 |  | 40 | 44.75363 | 87.78 | 5 | 1.989507 |  | 0 | 53.25687 | 5 | 4 | 87R0400MD2
1432 | 87 | 53.25687 | MD2 | R0400 | 6.43 |  |  | 25.23 | 162.2289 | 150 |  | 40 | -0.4 | 0.64 |  |  |  | 183.5061 |  |  |  |  | 0 | 69767 |  | 2.61 | 28.76 | 28.78 |  |  |  |  | 72.3 | 1.89845 | 72.93715 |  | 40 | 44.75363 | 87.78 | 5 | 1.989507 |  | 0 | 53.25687 | 5 | 4 | 87R0400MD2
1433 | 88 | 54.10508 | MD2 | R0400 | 6.41 |  |  | 25.22 | 161.6602 | 150 |  | 40 | -0.4 | 0.75 |  |  |  | 159.6559 |  |  |  |  | 0 | 10863 |  | 1.8 | 29.51 | [5 empty] | 77.48 | 1.929601 | 72.90187 |  | 40 | 45.54609 | 89.22 | 5 | 0.348832 |  | 0 | 54.10508 | 5 | 4 | 88R0400MD2
1434 | 88 | 54.10508 | MD2 | R0400 | 6.3 |  |  | 25.1 | 158.13 | 150 |  | 40 | -0.4 | 0.78 |  |  |  | 225.0047 |  |  |  |  | 0 | 13070 |  | 1.8 | 28.82 | 28.83 |  |  |  |  | 77.48 | 1.929601 | 72.90187 |  | 40 | 45.54609 | 89.22 | 5 | 0.348832 |  | 0 | 54.10508 | 5 | 4 | 88R0400MD2
1435 | 88 | 54.10508 | MD2 | R0400 | 6.37 |  |  | 25.12 | 160.0144 | 150 |  | 40 | -0.4 | 0.88 |  |  |  | 249.9775 |  |  |  |  | 0 | 7567 |  | 1.45 | 28.33 | 28.23 |  |  |  |  | 77.48 | 1.929601 | 72.90187 |  | 40 | 45.54609 | 89.22 | 5 | 0.348832 |  | 0 | 54.10508 | 5 | 4 | 88R0400MD2
1436 | 127 | 55.84 | MD2 | S0300 | 6.332 | 25.46 | 25.39 | 25.41 | 160.87 | 610 |  | 500 | [5 empty] | 616.7955 | 616.7955 |  |  |  | 20645.87 | 1 | 4 |  | 29.875 |  | 0.02064587 |  |  | 120 | 75.39 | 1.96 | 74.22 |  | 500 | 43.93 | 87.22 | 5 | 0.35 |  | 0 | 55.84 | 5 | 4 | 127S0300MD2 | 616.7955
1437 | 126 | 52.83 | MD2 | S0300 | 6.382 | 25.27 | 25.25 | 25.26 | 161.22 | 610 |  | 500 | [5 empty] | 645.186 | 645.186 |  |  |  | 21542.1 | 1 | 4 |  | 29.95 |  | 0.0215421 |  |  | 120 | 77.23 | 1.91 | 71.8 |  | 500 | 47 | 86.23 | 5 | 0.16 |  | 0 | 52.83 | 5 | 4 | 126S0300MD2 | 645.186
1438 | 126 | 52.83 | MD2 | S0300 | 6.314 | 25.33 | 25.31 | 25.32 | 159.88 | 610 |  | 500 | [5 empty] | 627.8833 | 627.8833 |  |  |  | 20904.36 | 1 | 4 |  | 30.036 |  | 0.02090436 |  |  | 120 | 77.23 | 1.91 | 71.8 |  | 500 | 47 | 86.23 | 5 | 0.16 |  | 0 | 52.83 | 5 | 4 | 126S0300MD2 | 627.8833
1439 | 126 | 52.83 | MD2 | S0300 | 6.294 | 25.2 | 25.17 | 25.19 | 158.52 | 610 |  | 500 | [5 empty] | 642.0224 | 642.0224 |  |  |  | 21244.95 | 1 | 4 |  | 30.22 |  | 0.02124495 |  |  | 120 | 77.23 | 1.91 | 71.8 |  | 500 | 47 | 86.23 | 5 | 0.16 |  | 0 | 52.83 | 5 | 4 | 126S0300MD2 | 642.0224
1440 | 126 | 52.83 | MD2 | S0300 | 6.354 | 25.32 | 25.28 | 25.3 | 160.76 | 610 |  | 500 | [5 empty] | 626.4766 | 626.4766 |  |  |  | 20755.94 | 1 | 4 |  | 30.183 |  | 0.02075594 |  |  | 120 | 77.23 | 1.91 | 71.8 |  | 500 | 47 | 86.23 | 5 | 0.16 |  | 0 | 52.83 | 5 | 4 | 126S0300MD2 | 626.4766
1441 | 61 | 51.88205 | MD2 | R0400 | 6.792 | 25.42 | 25.41 | 25.42 | 172.63 | 150 |  | 40 | [5 empty] | 512.532 | 512.532 |  |  |  |  | 1 | 0.5 | [6 empty] | 120 | 67.91 | 1.899887 | 70.9988 |  | 40 | 47.99249 | 84.4 | 5 | 0.1254655 |  | 0 | 51.88205 | 5 | 4 | 61R0400MD2 | 512.532
1442 | 44 | 50.81756 | UD2 | R0300 | 3.626 | 24.78 | 24.75 | 24.77 | 89.8 | 145 |  | 35 | -1 | 0.3444 |  |  |  | 137.8373 |  |  |  |  | 0 | 19854604 |  | 8.09 | 40.019 | 39.887 |  |  | 43 | 120 |  | 1.843109 | 71.6865 |  | 35 | 45.45754 |  | 0 | 3.724895 |  | 0 | 50.81756 | 0 | 4 | 44R0300UD2
1443 | 131 | 51.77 | MD2 | S3200 | 7.476 | 25.9 | 25.86 | 25.89 | 193.52 | 610 |  | 500 |  | 1.643 |  |  |  | 453.9827 | 453.9827 |  |  |  | 14603.62 | 1 | 4 |  | 31.087 |  | 0.01460362 |  |  | 120 | 73.64 | 1.9 | 70.94 | 1:50 | 500 | 48.03 | 86.77 | 5 | 0.2 | 2/3 | 0 | 51.77 | 5 | 4 | 131S3200MD2 | 453.9827
1444 | 131 | 51.77 | MD2 | S3200 | 7.54 | 25.91 | 25.89 | 25.9 | 195.27 | 610 |  | 500 |  | 1.6314 |  |  |  | 485.5443 | 485.5443 |  |  |  | 15516.07 | 1 | 4 |  | 31.293 |  | 0.01551607 |  |  | 120 | 73.64 | 1.9 | 70.94 | 1:50 | 500 | 48.03 | 86.77 | 5 | 0.2 | 2/3 | 0 | 51.77 | 5 | 4 | 131S3200MD2 | 485.5443
1445 | 131 | 51.77 | MD2 | S3200 | 7.468 | 25.88 | 25.85 | 25.86 | 193.15 | 610 |  | 500 |  | 1.6994 |  |  |  | 454.6855 | 454.6855 |  |  |  | 14878.94 | 1 | 4 |  | 30.559 |  | 0.01487894 |  |  | 120 | 73.64 | 1.9 | 70.94 | 1:50 | 500 | 48.03 | 86.77 | 5 | 0.2 | 2/3 | 0 | 51.77 | 5 | 4 | 131S3200MD2 | 454.6855
1446 | 131 | 51.77 | MD2 | S3200 | 7.544 | 25.94 | 25.9 | 25.92 | 195.51 | 610 |  | 500 |  | 1.4128 |  |  |  | 394.2918 | 394.2918 |  |  |  | 12606.44 | 1 | 4 |  | 31.277 |  | 0.01260644 |  |  | 120 | 73.64 | 1.9 | 70.94 | 1:50 | 500 | 48.03 | 86.77 | 5 | 0.2 | 2/3 | 0 | 51.77 | 5 | 4 | 131S3200MD2 | 394.2918
1447 | 131 | 51.77 | MD2 | S3200 | 7.486 | 25.91 | 25.9 | 25.91 | 193.93 | 610 |  | 500 |  | 1.6593 |  |  |  | 451.5311 | 451.5311 |  |  |  | 14621.65 | 1 | 4 |  | 30.881 |  | 0.01462165 |  |  | 120 | 73.64 | 1.9 | 70.94 | 1:50 | 500 | 48.03 | 86.77 | 5 | 0.2 | 2/3 | 0 | 51.77 | 5 | 4 | 131S3200MD2 | 451.5311
1448 | 130 | 53.5 | MD2 | S3400 | 7.336 | 25.98 | 25.96 | 25.97 | 190.52 | 610 |  | 500 |  | 1.4707 |  |  |  | 423.4292 | 423.4292 |  |  |  | 13261.17 | 1 | 4 |  | 31.93 |  | 0.01326117 |  |  | 120 | 73.88 | 1.92 | 72.27 | 1:75 | 500 | 46.49 | 85.8 | 5 | 0.03 | 2/3 | 0 | 53.5 | 5 | 4 | 130S3400MD2 | 423.4292
1449 | 130 | 53.5 | MD2 | S3400 | 7.43 | 25.97 | 25.94 | 25.96 | 192.88 | 610 |  | 500 |  | 1.6259 |  |  |  | 448.0441 | 448.0441 |  |  |  | 14527.08 | 1 | 4 |  | 30.842 |  | 0.01452708 |  |  | 120 | 73.88 | 1.92 | 72.27 | 1:75 | 500 | 46.49 | 85.8 | 5 | 0.03 | 2/3 | 0 | 53.5 | 5 | 4 | 130S3400MD2 | 448.0441
1450 | 88 | 54.10508 | MD2 | R0400 | 6.465 | 25.13 | 25.09 | 25.11 | 162.20685 | 150 | 150.21 | 40.0375 | -1 |  |  |  |  | 239.0718 |  |  |  |  | 0 | 2905 |  | 0.88 | 28.5 | 26.5 |  |  |  | 160 | 77.48 | 1.929601 | 72.90187 |  | 40 | 45.54609 | 89.22 | 5 | 0.348832 |  | 0 | 54.10508 | 5 | 4 | 88R0400MD2
1451 | 120 | 54.59 | MD2 | R0400 | 6.35 | 25.45 | 25.43 | 25.44 | 161.4805 | 150 | 150.26 | 39.715 | -1 |  |  |  |  | 139.3428 | [5 empty] | 662742 |  | 2.57 |  |  |  |  | 22 | 160 , 280 |  |  |  |  | 40 |  |  | 5 |  |  | 0 |  | 5 | 4 | 120R0400MD2
1452 | 120 | 54.59 | MD2 | R0400 | 6.37 | 25.53 | 25.52 | 25.525 | 162.5624 | 150 | 149.91 | 39.77 | -1 | -0.83 |  |  |  | 242.813 |  |  |  |  | 0 | 3065 |  | 0.88 | 29.05 | 27.4 |  |  | 16.1 | 160 |  |  |  |  | 40 |  |  | 5 |  |  | 0 |  | 5 | 4 | 120R0400MD2
1453 | 120 | 54.59 | MD2 | R0400 | 6.3675 | 25.51 | 25.5 | 25.505 | 162.37125 | 150 | 150.67 | 39.7775 | -1 | 0.715 |  |  |  | 190.5752 |  |  |  |  | 0 | 19164 |  | 1.44 | 27.9 |  |  |  | 13.2 | 160 |  |  |  |  | 40 |  |  | 5 |  |  | 0 |  | 5 | 4 | 120R0400MD2
1454 | 119 | 54.42 | MD2 | R0400 | 6.425 | 25.11 | 25.05 | 25.08 | 160.94625 | 150 | 150.83 | 39.865 | -1 |  |  |  |  | 137.6451 |  |  |  |  | 0 | 384721 |  | 2.57 | 29.3 | 28.9 |  |  | 21 | 160 |  |  |  |  | 40 |  |  | 5 |  |  | 0 |  | 5 | 4 | 119R0400MD2
1455 | 175 | 54.71 | MD2 | R0400 | 6.37 | 24.98 | 24.96 | 24.97 | 158.9952 | 150 | 150.7 | 40.04 | -1 | 0.7 |  |  |  | 190.4326 |  |  |  |  | 0 | 20872 |  | 1.44 | 27.65 | 27 |  |  |  | 160 |  |  |  |  | 40 |  |  | 5 |  |  | 0 |  | 5 | 4 | 175R0400MD2
1456 | 175 | 54.71 | MD2 | R0400 | 6.3775 | 24.7 | 24.66 | 24.68 | 157.26915 | 150 | 150.8 | 40.08 | -1 | 0.695 |  |  |  | 190.1565 |  |  |  |  | 0 | 22866 |  | 1.44 | 29.15 | 27.85 |  |  | 15.2 | 160 |  |  |  |  | 40 |  |  | 5 |  |  | 0 |  | 5 | 4 | 175R0400MD2
1457 | 175 | 54.71 | MD2 | R0400 | 6.32 | 25.13 | 25.07 | 25.1 | 158.4424 | 150 | 150.77 | 39.9575 | -1 |  |  |  |  | 139.8835 |  |  |  |  | 0 | 567377 |  | 2.57 |  | 27.4 |  |  | 14.2 | 160 |  |  |  |  | 40 |  |  | 5 |  |  | 0 |  | 5 | 4 | 175R0400MD2
1458 | 175 | 54.71 | MD2 | R0400 | 6.335 | 25.05 | 25.03 | 25.04 | 158.56505 | 150 | 150.64 | 39.855 | -1 |  |  |  |  | 244.0925 |  |  |  |  | 0 | 2988 |  | 0.88 | 28.6 | 27.2 |  |  | 14.7 | 160 , 280 |  |  |  |  | 40 |  |  | 5 |  |  | 0 |  | 5 | 4 | 175R0400MD2
1459 | 175 | 54.71 | MD2 | R0400 | 6.385 | 24.76 | 24.74 | 24.75 | 157.9649 | 150 | 151 | 40.0975 | -1 |  |  |  |  | 138.5824 |  |  |  |  | 0 | 621338 |  | 2.57 | 27.85 |  |  |  |  | 160 |  |  |  |  | 40 |  |  | 5 |  |  | 0 |  | 5 | 4 | 175R0400MD2
1460 | 175 | 54.71 | MD2 | R0400 | 6.4725 | 25.31 | 25.26 | 25.285 | 163.49535 | 150 | 150.9 | 39.8425 | -1 | 0.945 |  |  |  | 238.7308 |  |  |  |  | 0 | 1339 |  | 0.88 | 27.55 | 25.5 |  |  |  | 160 |  |  |  |  | 40 |  |  | 5 |  |  | 0 |  | 5 | 4 | 175R0400MD2
1461 | 174 | 54.96 | MD2 | R0400 | 6.395 | 25.01 | 24.94 | 24.975 | 159.4913 | 150 | 151.02 | 40.0975 | -1 |  |  |  |  | 189.5249 |  |  |  |  | 0 | 22868 |  | 1.44 | 28.15 |  |  |  | 20.5 | 160 |  |  |  |  | 40 |  |  | 5 |  |  | 0 |  | 5 | 4 | 174R0400MD2
1462 | 174 | 54.96 | MD2 | R0400 | 6.4175 | 25.01 | 24.98 | 24.995 | 160.30915 | 150 | 150.63 | 39.8625 | -1 |  |  |  |  | 137.8382 | [5 empty] | 342551 |  | 2.57 | [5 empty] | 160 |  |  |  |  | 40 |  |  | 5 |  |  | 0 |  | 5 | 4 | 174R0400MD2
1463 | 174 | 54.96 | MD2 | R0400 | 6.51 | 24.74 | 24.74 | 24.74 | 161.0574 | 150 | 150.71 | 39.9075 | -1 | 0.685 |  |  |  | 186.4553 |  |  |  |  | 0 | 32411 |  | 1.44 | 29.1 | 27.4 |  |  |  | 160 |  |  |  |  | 40 |  |  | 5 |  |  | 0 |  | 5 | 4 | 174R0400MD2
1464 | 174 | 54.96 | MD2 | R0400 | 6.4 | 25 | 24.96 | 24.98 | 159.744 | 150 | 150.3 | 39.765 | 10 | 1.1 |  |  |  | -273.9692 |  |  |  |  | 0 | 20049 |  | 3.15 |  | 28.55 |  |  |  | 160 bar, 220 bar |  |  |  |  | 40 |  |  | 5 |  |  | 0 |  | 5 | 4 | 174R0400MD2
1465 | 174 | 54.96 | MD2 | R0400 | 6.48 | 24.86 | 24.83 | 24.845 | 160.8984 | 150 | 150.66 | 39.8325 | -1 | 0.71 |  |  |  | 187.2101 |  |  |  |  | 0 | 29980 |  | 1.44 | 28 | 26.65 |  |  |  | 160 |  |  |  |  | 40 |  |  | 5 |  |  | 0 |  | 5 | 4 | 174R0400MD2
1466 | 174 | 54.96 | MD2 | R0400 | 6.405 | 24.78 | 24.76 | 24.77 | 158.5878 | 150 | 150.22 | 40.115 | -1 | 0.72 |  |  |  | 189.7866 |  |  |  |  | 0 | 20338 |  | 1.44 | 27.6 | 26.7 |  |  | 28.8 | 160 |  |  |  |  | 40 |  |  | 5 |  |  | 0 |  | 5 | 4 | 174R0400MD2
1467 | 54 | 52.41343 | UD2 | R0300 | 3.745 | 25.29 | 25.28 | 25.285 | 94.6736 | 145 | 146.01 | 34.79 | -1 | 0.465 |  |  |  | 178.4728 |  |  |  |  | 0 | 999129 |  | 2.28 | 38.5 | 38.35 |  |  |  | 60 Nm | 69.05 | 1.885474 | 72.27328 |  | 35 | 45.53351 | 86.32 | 0 | 2.053057 |  | 0 | 52.41343 | 0 | 4 | 54R0300UD2
1468 | 54 | 52.41343 | UD2 | R0300 | 3.73 | 25.49 | 25.39 | 25.44 | 94.7047 | 145 | 146.06 | 34.75 | -1 | 0.465 |  |  |  | 179.1525 |  |  |  |  | 0 | 847417 |  | 4.56 | 39 | 39.05 |  |  |  | 70 Nm | 69.05 | 1.885474 | 72.27328 |  | 35 | 45.53351 | 86.32 | 0 | 2.053057 |  | 0 | 52.41343 | 0 | 4 | 54R0300UD2
1469 | 54 | 52.41343 | UD2 | R0300 | 3.72 | 25.34 | 25.32 | 25.33 | 94.1904 | 145 | 145.84 | 34.895 | -1 | 0.455 |  |  |  | 180.4142 |  |  |  |  | 0 | 104565 |  | 2.28 | 38.85 | 38.7 |  |  |  | 90 Nm | 69.05 | 1.885474 | 72.27328 |  | 35 | 45.53351 | 86.32 | 0 | 2.053057 |  | 0 | 52.41343 | 0 | 4 | 54R0300UD2
1470 | 71 | 52.2811 | UD2 | R0300 | 3.72 | 25.39 | 25.34 | 25.365 | 94.2648 | 145 | 145.18 | 34.7925 | -1 | 0.65 |  |  |  | 260.4978 |  |  |  |  | 0 | 68131 |  | 2.17 | 39 | 39.2 |  |  |  | 160 | 75.28 | 1.891766 | 71.85188 |  | 35 | 46.38135 | 93.2 | 0 | 1.337547 |  | 0 | 52.2811 | 0 | 4 | 71R0300UD2
1471 | 54 | 52.41343 | UD2 | R0300 | 3.705 | 25.35 | 25.25 | 25.3 | 93.55125 | 145 | 145.45 | 34.58 | -1 | 1.1 |  |  |  | 426.7281 |  |  |  |  | 0 | 666 |  | 0.41 | 39.75 | 39.9 |  |  |  | 175 Nm | 69.05 | 1.885474 | 72.27328 |  | 35 | 45.53351 | 86.32 | 0 | 2.053057 |  | 0 | 52.41343 | 0 | 4 | 54R0300UD2
1472 | 72 | 52.97054 | UD2 | R0300 | 3.68 | 25.24 | 25.14 | 25.19 | 92.5152 | 145 | 145.2 | 34.8425 | -1 |  |  |  |  | 428.4827 | [5 empty] | 229 |  | 0.82 | [5 empty] | 160 | 71.32 | 1.921328 | 71.68015 |  | 35 | 47.39498 | 88.17 | 0 | 0 |  | 0 | 52.97054 | 0 | 4 | 72R0300UD2
1473 | 54 | 52.41343 | UD2 | R0300 | 3.675 | 25.5 | 25.47 | 25.485 | 93.60225 | 145 | 145.86 | 34.775 | -1 | 0.65 |  |  |  | 263.7272 |  |  |  |  | 0 | 19151 |  | 2.17 | 39.7 | 39.55 |  |  |  | 60 Nm | 69.05 | 1.885474 | 72.27328 |  | 35 | 45.53351 | 86.32 | 0 | 2.053057 |  | 0 | 52.41343 | 0 | 4 | 54R0300UD2
1474 | 54 | 52.41343 | UD2 | R0300 | 3.675 | 25.4 | 25.28 | 25.34 | 92.904 | 145 | 146.12 | 34.81 | -1 | 1.115 |  |  |  | 429.5325 |  |  |  |  | 0 | 32 |  | 0.41 | 39.2 | 39.71 |  |  |  | 175 Nm | 69.05 | 1.885474 | 72.27328 |  | 35 | 45.53351 | 86.32 | 0 | 2.053057 |  | 0 | 52.41343 | 0 | 4 | 54R0300UD2
1475 | 71 | 52.2811 | UD2 | R0300 | 3.66 | 25.32 | 25.26 | 25.29 | 92.4516 | 145 | 145.6 | 35.06 | -1 |  |  |  |  | 431.0652 | [5 empty] | 300 |  | 0.82 | [5 empty] | 100 Nm | 75.28 | 1.891766 | 71.85188 |  | 35 | 46.38135 | 93.2 | 0 | 1.337547 |  | 0 | 52.2811 | 0 | 4 | 71R0300UD2
1476 | 53 | 53.39671 | UD2 | R0300 | 3.645 | 25.43 | 25.32 | 25.375 | 92.2914 | 145 | 145.78 | 34.41 | -1 | 0.67 |  |  |  | 266.618 |  |  |  |  | 0 | 77850 |  | 2.17 | 40.25 | 40.25 |  |  |  | 160 | 66.08 | 1.90605 | 72.83836 |  | 35 | 45.09887 | 85.89 | 0 | 1.504416 |  | 0 | 53.39671 | 0 | 4 | 53R0300UD2
1477 | 54 | 52.41343 | UD2 | R0300 | 3.64 | 25.45 | 25.3 | 25.375 | 92.092 | 145 | 146.16 | 34.78 | -1 | 0.465 |  |  |  | 184.0524 |  |  |  |  | 0 | 983965 |  | 4.56 | 39.65 | 39.5 |  |  |  | 60 Nm | 69.05 | 1.885474 | 72.27328 |  | 35 | 45.53351 | 86.32 | 0 | 2.053057 |  | 0 | 52.41343 | 0 | 4 | 54R0300UD2
1478 | 72 | 52.97054 | UD2 | R0300 | 3.62 | 25.25 | 25.21 | 25.23 | 91.2602 | 145 | 145.38 | 34.9 | -1 |  |  |  |  | 436.0984 | [5 empty] | 225 |  | 0.82 | [5 empty] | 160 | 71.32 | 1.921328 | 71.68015 |  | 35 | 47.39498 | 88.17 | 0 | 0 |  | 0 | 52.97054 | 0 | 4 | 72R0300UD2
1479 | 41 | 51.61059 | UD2 | R0330 | 3.845 | 24.56 | 24.54 | 24.55 | 94.3563 | 145 | 145.02 | 34.4925 | [5 empty] | 72.37691 | 72.37691 |  |  |  | 8514.93 | 1 |  |  | 8.5 |  |  |  |  | 120 Nm | 73.39 | 1.879384 | 71.39811 |  | 35 | 46.82134 | 86.21 | 0 | 1.568065 |  | 0 | 51.61059 | 0 | 4 | 41R0330UD2 | 72.37691
1480 | 41 | 51.61059 | UD2 | R0330 | 3.83 | 25.03 | 24.95 | 24.99 | 95.5585 | 145 | 144.97 | 34.9525 |  |  |  |  | 0.6265 | 67.55705 | 67.55705 |  |  |  | 8551.525 | 1 |  |  | 7.9 |  |  |  |  | 120 Nm | 73.39 | 1.879384 | 71.39811 |  | 35 | 46.82134 | 86.21 | 0 | 1.568065 |  | 0 | 51.61059 | 0 | 4 | 41R0330UD2 | 67.55705
1481 | 41 | 51.61059 | UD2 | R0330 | 3.82 | 24.9 | 24.81 | 24.855 | 94.7742 | 145 | 145.09 | 34.3875 |  |  |  |  | 0.58 | 73.24155 | 73.24155 |  |  |  | 8092.989 | 1 |  |  | 9.05 |  |  |  |  | 120 Nm | 73.39 | 1.879384 | 71.39811 |  | 35 | 46.82134 | 86.21 | 0 | 1.568065 |  | 0 | 51.61059 | 0 | 4 | 41R0330UD2 | 73.24155
1482 | 41 | 51.61059 | UD2 | R0330 | 3.82 | 24.8 | 24.76 | 24.78 | 94.5832 | 145 | 145.04 | 34.9675 | [5 empty] | 73.46323 | 73.46323 |  |  |  | 8745.623 | 1 |  |  | 8.4 |  |  |  |  | 120 Nm | 73.39 | 1.879384 | 71.39811 |  | 35 | 46.82134 | 86.21 | 0 | 1.568065 |  | 0 | 51.61059 | 0 | 4 | 41R0330UD2 | 73.46323
1483 | 41 | 51.61059 | UD2 | R0330 | 3.81 | 24.8 | 24.71 | 24.755 | 94.1451 | 145 | 144.98 | 34.4025 |  |  |  |  | 0.6725 | 68.55637 | 68.55637 |  |  |  |  | 1 | [7 empty] | 120 Nm | 73.39 | 1.879384 | 71.39811 |  | 35 | 46.82134 | 86.21 | 0 | 1.568065 |  | 0 | 51.61059 | 0 | 4 | 41R0330UD2 | 68.55637
1484 | 41 | 51.61059 | UD2 | R0330 | 3.77 | 25.2 | 25.12 | 25.16 | 94.7024 | 145 | 145.06 | 34.87 | [5 empty] | 73.31329 | 73.31329 |  |  |  |  | 1 | [7 empty] | 120 Nm | 73.39 | 1.879384 | 71.39811 |  | 35 | 46.82134 | 86.21 | 0 | 1.568065 |  | 0 | 51.61059 | 0 | 4 | 41R0330UD2 | 73.31329
1485 | 109 | 54.75 | UD3 | R0390 | 6.26 | 24.99 | 24.91 | 24.95 | 155.9366 | 145 | 144.66 | 34.805 | [5 empty] | 58.58362 | 58.58362 |  |  |  | 5526.757 | 1 | 1 |  | 10.6 |  |  |  |  | 120 Nm | 71.47 | 1.94 | 73.21 |  | 35 | 45.38 | 87.83 | 0 | 0 |  | 0 | 54.75 | 0 | 7 | 109R0390UD3 | 58.58362
1486 | 109 | 54.75 | UD3 | R0390 | 6.24 | 24.95 | 24.92 | 24.935 | 155.5008 | 145 | 144.9 | 34.9575 | [5 empty] | -48.61357 | -48.61357 |  |  |  |  | 1 | 1 | [6 empty] | 120 Nm | 71.47 | 1.94 | 73.21 |  | 35 | 45.38 | 87.83 | 0 | 0 |  | 0 | 54.75 | 0 | 7 | 109R0390UD3 |  | -48.61357
1487 | 109 | 54.75 | UD3 | R0390 | 6.185 | 24.96 | 24.92 | 24.94 | 154.1302 | 145 | 144.71 | 34.905 | [5 empty] | 55.10396 | 55.10396 |  |  |  | 5925.156 | 1 | 1 |  | 9.3 |  |  |  |  | 120 Nm | 71.47 | 1.94 | 73.21 |  | 35 | 45.38 | 87.83 | 0 | 0 |  | 0 | 54.75 | 0 | 7 | 109R0390UD3 | 55.10396
1488 | 109 | 54.75 | UD3 | R0390 | 6.17 | 25.13 | 25.09 | 25.11 | 154.8053 | 145 | 144.82 | 34.721 | [5 empty] | 51.18484 | 51.18484 |  |  |  | 4828.758 | 1 | 1 |  | 10.6 |  |  |  |  | 120 Nm | 71.47 | 1.94 | 73.21 |  | 35 | 45.38 | 87.83 | 0 | 0 |  | 0 | 54.75 | 0 | 7 | 109R0390UD3 | 51.18484
1489 | 109 | 54.75 | UD3 | R0390 | 6.11 | 25.07 | 25.03 | 25.05 | 152.9333 | 145 | 145.17 | 34.8975 |  |  |  |  | 0.073 | 61.37643 | 61.37643 |  |  |  | 6137.643 | 1 | 1 |  | 10 |  |  |  |  | 120 Nm | 71.47 | 1.94 | 73.21 |  | 35 | 45.38 | 87.83 | 0 | 0 |  | 0 | 54.75 | 0 | 7 | 109R0390UD3 | 61.37643
1490 | 109 | 54.75 | UD3 | R0390 | 6.38 | 25.03 | 25.01 | 25.02 | 159.5638 | 145 | 144.96 | 34.82 | [5 empty] | -94.0063 | -94.0063 |  |  |  | -8546.027 | 1 | 1 |  |  | 11 |  |  |  | 120 Nm | 71.47 | 1.94 | 73.21 |  | 35 | 45.38 | 87.83 | 0 | 0 |  | 0 | 54.75 | 0 | 7 | 109R0390UD3 |  | -94.0063
1491 | 109 | 54.75 | UD3 | R0390 | 6.295 | 25 | 24.96 | 24.98 | 157.1232 | 145 | 144.37 | 34.68375 |  |  |  |  | 0.0785 | -92.32485 | -92.32485 |  |  |  | -8280.256 | 1 | 1 |  |  | 11.15 |  |  |  | 120 Nm | 71.47 | 1.94 | 73.21 |  | 35 | 45.38 | 87.83 | 0 | 0 |  | 0 | 54.75 | 0 | 7 | 109R0390UD3 |  | -92.32485
1492 | 109 | 54.75 | UD3 | R0390 | 6.265 | 25.01 | 24.97 | 24.99 | 156.43705 | 145 | 144.88 | 34.925 | [5 empty] | -96.62604 | -96.62604 |  |  |  | -8988.469 | 1 | 1 |  |  | 10.75 |  |  |  | 120 Nm | 71.47 | 1.94 | 73.21 |  | 35 | 45.38 | 87.83 | 0 | 0 |  | 0 | 54.75 | 0 | 7 | 109R0390UD3 |  | -96.62604
1493 | 109 | 54.75 | UD3 | R0390 | 6.235 | 25.09 | 25.05 | 25.07 | 156.18675 | 145 | 144.8 | 34.4825 | [5 empty] | -88.97621 | -88.97621 |  |  |  | -7737.062 | 1 | 1 |  |  | 11.5 |  |  |  | 120 Nm | 71.47 | 1.94 | 73.21 |  | 35 | 45.38 | 87.83 | 0 | 0 |  | 0 | 54.75 | 0 | 7 | 109R0390UD3 |  | -88.97621
1494 | 84 | 52.46668 | UD2 | R0300 | 3.765 | 25.45 | 25.41 | 25.43 | 95.66865 | 145 | 145.35 | 34.865 |  |  |  |  | 0.342 | -373.3917 | -373.3917 |  |  |  | -9561.888 | 1 | 1 |  |  | 39.05 |  |  |  | 100 Nm | 67.7 | 1.889135 | 72.20715 |  | 35 | 45.73186 | 87.31 | 0 | 1.801466 |  | 0 | 52.46668 | 0 | 4 | 84R0300UD2 |  | -373.3917
1495 | 72 | 52.97054 | UD2 | R0300 | 3.705 | 25.22 | 25.11 | 25.165 | 93.03255 | 145 | 145.13 | 34.8425 | [5 empty] | -438.3485 | -438.3485 |  |  |  | -10424.46 | 1 | 1 |  |  | 42.05 |  |  |  | 100 Nm | 71.32 | 1.921328 | 71.68015 |  | 35 | 47.39498 | 88.17 | 0 | 0 |  | 0 | 52.97054 | 0 | 4 | 72R0300UD2 |  | -438.3485
1496 | 73 | 53.6201 | UD2 | R0300 | 3.615 | 25.31 | 25.26 | 25.285 | 91.3149 | 145 | 145.29 | 34.745 | [5 empty] | -550.2965 | -550.2965 |  |  |  |  | 1 | 1 | [6 empty] | 100 Nm | 76.81 | 1.928014 | 72.30652 |  | 35 | 46.50622 | 87.43 | 0 | -0.02037348 |  | 0 | 53.6201 | 0 | 4 | 73R0300UD2 |  | -550.2965
1497 | 73 | 53.6201 | UD2 | R0300 | 3.57 | 25.26 | 25.21 | 25.235 | 89.9997 | 145 | 145.59 | 34.9025 |  |  |  |  | 0.3125 | -433.3495 | -433.3495 |  |  |  | -10160.6 | 1 | 1 |  |  | 42.65 |  |  |  | 100 Nm | 76.81 | 1.928014 | 72.30652 |  | 35 | 46.50622 | 87.43 | 0 | -0.02037348 |  | 0 | 53.6201 | 0 | 4 | 73R0300UD2 |  | -433.3495
1498 | 111 | 55.4 | UD3 | R0390 | 6.155 | 25.36 | 25.34 | 25.35 | 155.9677 | 145 | 144.33 | 34.7675 | [5 empty] | -159.5086 | -159.5086 |  |  |  |  | 1 | 1 | [6 empty] | 70 Nm | 74.85 | 1.95 | 74 |  | 35 | 44.07 | 89.22 | 0 | 0.53 |  | 0 | 55.4 | 0 | 7 | 111R0390UD3 |  | -159.5086
1499 | 111 | 55.4 | UD3 | R0390 | 6.06 | 25.31 | 25.2 | 25.255 | 152.712 | 145 | 143.75 | 34.605 | [5 empty] | -148.2698 | -148.2698 |  |  |  | -9040.843 | 1 | 1 |  |  | 16.4 |  |  |  | 70 Nm | 74.85 | 1.95 | 74 |  | 35 | 44.07 | 89.22 | 0 | 0.53 |  | 0 | 55.4 | 0 | 7 | 111R0390UD3 |  | -148.2698
1500 | 111 | 55.4 | UD3 | R0390 | 5.955 | 25.29 | 25.1 | 25.195 | 149.4705 | 145 | 144.32 | 34.6775 |  |  |  |  | 0.118 | -153.2963 | -153.2963 |  |  |  | -9044.03 | 1 | 1 |  |  | 16.95 |  |  |  | 70 Nm | 74.85 | 1.95 | 74 |  | 35 | 44.07 | 89.22 | 0 | 0.53 |  | 0 | 55.4 | 0 | 7 | 111R0390UD3 |  | -153.2963
1501 | 109 | 54.75 | UD3 | R0390 | 6.42 | 25.05 | 25 | 25.025 | 160.5 | 145 | 144.77 | 34.8175 |  |  |  |  | 0.11 | -154.176 | -154.176 |  |  |  | -10452.61 | 1 | 1 |  |  | 14.75 |  |  |  | 70 Nm | 71.47 | 1.94 | 73.21 |  | 35 | 45.38 | 87.83 | 0 | 0 |  | 0 | 54.75 | 0 | 7 | 109R0390UD3 |  | -154.176
1502 | 109 | 54.75 | UD3 | R0390 | 6.315 | 24.97 | 24.96 | 24.965 | 157.6224 | 145 | 144.96 | 34.8725 |  |  |  |  | 0.1165 | -147.8047 | -147.8047 |  |  |  | -9384.426 | 1 | 1 |  |  | 15.75 |  |  |  | 70 Nm | 71.47 | 1.94 | 73.21 |  | 35 | 45.38 | 87.83 | 0 | 0 |  | 0 | 54.75 | 0 | 7 | 109R0390UD3 |  | -147.8047
1503 | 54 | 52.41343 | UD2 | R0300 | 3.8 | 25.51 | 25.25 | 25.38 | 95.95 | 145 | 146.07 | 34.725 | -1 |  |  |  |  | 176.2681 | [5 empty] | 1121521 |  | 4.65 | [5 empty] | 90 Nm | 69.05 | 1.885474 | 72.27328 |  | 35 | 45.53351 | 86.32 | 0 | 2.053057 |  | 0 | 52.41343 | 0 | 4 | 54R0300UD2
1504 | 71 | 52.2811 | UD2 | R0300 | 3.79 | 25.39 | 25.28 | 25.335 | 95.8112 | 145 | 145.41 | 34.9125 | -1 | 0.65 |  |  |  | 255.2603 |  |  |  |  | 0 | 70434 |  | 2.17 | 39.7 | 39.5 |  |  |  | 160 | 75.28 | 1.891766 | 71.85188 |  | 35 | 46.38135 | 93.2 | 0 | 1.337547 |  | 0 | 52.2811 | 0 | 4 | 71R0300UD2
1505 | 71 | 52.2811 | UD2 | R0300 | 3.79 | 25.37 | 25.35 | 25.36 | 96.0765 | 145 | 145.35 | 34.875 | -1 |  |  |  |  | 417.2112 | [5 empty] | 453 |  | 0.82 | [5 empty] | 160 | 75.28 | 1.891766 | 71.85188 |  | 35 | 46.38135 | 93.2 | 0 | 1.337547 |  | 0 | 52.2811 | 0 | 4 | 71R0300UD2
1506 | 54 | 52.41343 | UD2 | R0300 | 3.775 | 25.39 | 25.33 | 25.36 | 95.62075 | 145 | 146.07 | 34.7825 | -1 | 0.69 |  |  |  | 256.7531 |  |  |  |  | 0 | 46630 |  | 2.17 | 37.65 | 37.6 |  |  |  | 160 | 69.05 | 1.885474 | 72.27328 |  | 35 | 45.53351 | 86.32 | 0 | 2.053057 |  | 0 | 52.41343 | 0 | 4 | 54R0300UD2
1507 | 71 | 52.2811 | UD2 | R0300 | 3.76 | 25.25 | 25.21 | 25.23 | 94.7896 | 145 | 145.14 | 34.7875 | -1 | 0.45 |  |  |  | 178.0429 |  |  |  |  | 0 | 1382433 |  | 2.28 | 39.35 | 39.45 |  |  |  | 60 Nm | 75.28 | 1.891766 | 71.85188 |  | 35 | 46.38135 | 93.2 | 0 | 1.337547 |  | 0 | 52.2811 | 0 | 4 | 71R0300UD2
1508 | 54 | 52.41343 | UD2 | R0300 | 3.76 | 25.48 | 25.46 | 25.47 | 95.7296 | 145 | 145.95 | 34.75 | -1 | 0.66 |  |  |  | 257.9171 |  |  |  |  | 0 | 18829 |  | 2.17 | 38.85 | 38.7 |  |  |  | 100 Nm | 69.05 | 1.885474 | 72.27328 |  | 35 | 45.53351 | 86.32 | 0 | 2.053057 |  | 0 | 52.41343 | 0 | 4 | 54R0300UD2
1509 | 55 | 51.93541 | UD2 | I0300 | 3.876667 |  | 9.79 | 9.79 | 37.95257 | 136 | [6 empty] | 0.3105 | -671.8913 | -671.8913 |  |  |  | -16818.31 | 1 | 1 |  |  | 39.95 |  |  |  | 2.8 Nm | 65.4 | 1.878656 | 71.87671 |  | 10 | 46.02221 | 87.76 | 0 | 2.042385 |  | 0 | 51.93541 | 0 | 4 | 55I0300UD2 |  | -671.8913
1510 | 55 | 51.93541 | UD2 | I0300 | 3.886667 |  | 10.02 | 10.02 | 38.9444 | 136 | [7 empty] | -528.9592 | -528.9592 |  |  |  |  | 1 | 1 | [6 empty] | 2.8 Nm | 65.4 | 1.878656 | 71.87671 |  | 10 | 46.02221 | 87.76 | 0 | 2.042385 |  | 0 | 51.93541 | 0 | 4 | 55I0300UD2 |  | -528.9592
1511 | 55 | 51.93541 | UD2 | I0300 | 3.82 | 10.17 | 10.46 | 10.315 | 39.9572 | 136 | 136.19 | [6 empty] | -596.3967 | -596.3967 |  |  |  | -16032.17 | 1 | 1 |  |  | 37.2 |  |  |  | 2.8 Nm | 65.4 | 1.878656 | 71.87671 |  | 10 | 46.02221 | 87.76 | 0 | 2.042385 |  | 0 | 51.93541 | 0 | 4 | 55I0300UD2 |  | -596.3967
1512 | 55 | 51.93541 | UD2 | I0300 | 3.78 | 10.54 | 10.51 | 10.525 | 39.7278 | 136 | 136.66 | [5 empty] | 0.3255 | -688.7104 | -688.7104 |  |  |  |  | 1 | 1 | [6 empty] | 2.8 Nm | 65.4 | 1.878656 | 71.87671 |  | 10 | 46.02221 | 87.76 | 0 | 2.042385 |  | 0 | 51.93541 | 0 | 4 | 55I0300UD2 |  | -688.7104
1513 | 84 | 52.46668 | UD2 | R0300 | 3.765 | 25.37 | 25.33 | 25.35 | 95.36745 | 145 | 145.47 | 34.9 | -1 | 0.655 |  |  |  | 596.1689 | 596.1689 |  |  |  | 14941.58 | 25008 | 0.25 | 2.17 |  | 39.9 |  |  |  | 160 | 67.7 | 1.889135 | 72.20715 |  | 35 | 45.73186 | 87.31 | 0 | 1.801466 |  | 0 | 52.46668 | 0 | 4 | 84R0300UD2 | 596.1689
1514 | 72 | 52.97054 | UD2 | R0300 | 3.765 | 25.41 | 25.38 | 25.395 | 95.5557 | 145 | 145.3 | 34.955 | -1 | 2.27 |  |  |  | 873.2779 | 873.2779 |  |  |  |  | 1002 | 0.25 | 1.23 | [5 empty] | 160 , 260 | 71.32 | 1.921328 | 71.68015 |  | 35 | 47.39498 | 88.17 | 0 | 0 |  | 0 | 52.97054 | 0 | 4 | 72R0300UD2 | 873.2779
1515 | 71 | 52.2811 | UD2 | R0300 | 3.73 | 25.34 | 25.29 | 25.315 | 94.3317 | 145 | 145.24 | 34.815 | -1 | 1.61 |  |  |  | 604.7131 | 604.7131 |  |  |  |  | 799903 | 0.25 | 4.56 | [5 empty] | 160 , 220 | 75.28 | 1.891766 | 71.85188 |  | 35 | 46.38135 | 93.2 | 0 | 1.337547 |  | 0 | 52.2811 | 0 | 4 | 71R0300UD2 | 604.7131
1516 | 84 | 52.46668 | UD2 | R0300 | 3.72 | 25.44 | 25.4 | 25.42 | 94.488 | 145 | 145.42 | 34.83 | -1 | 1.725 |  |  |  | 670.7529 | 670.7529 |  |  |  | 16810.85 | 4002 | 0.25 | 1.23 | 39.9 |  |  |  |  | 160 , 220 | 67.7 | 1.889135 | 72.20715 |  | 35 | 45.73186 | 87.31 | 0 | 1.801466 |  | 0 | 52.46668 | 0 | 4 | 84R0300UD2 | 670.7529
1517 | 54 | 52.41343 | UD2 | R0300 | 3.72 | 25.42 | 25.38 | 25.4 | 94.4136 | 145 | 146 | 34.695 | -1 |  |  |  |  | 467.6784 | 467.6784 |  |  |  | 5763.135 | 39984 | 0.25 | 2.17 | 40.05 | 41.1 | 0.01167736 | 0.01137904 |  | 160 , 220 | 69.05 | 1.885474 | 72.27328 |  | 35 | 45.53351 | 86.32 | 0 | 2.053057 |  | 0 | 52.41343 | 0 | 4 | 54R0300UD2 | 467.6784
1518 | 73 | 53.6201 | UD2 | R0300 | 3.715 | 25.36 | 25.31 | 25.335 | 94.02665 | 145 | 145.37 | 34.7325 | -1 | 1.97 |  |  |  | 749.1326 | 749.1326 |  |  |  | 18658.35 | 9997 | 0.25 | 2.17 |  | 40.15 |  |  |  | 160 , 220 | 76.81 | 1.928014 | 72.30652 |  | 35 | 46.50622 | 87.43 | 0 | -0.02037348 |  | 0 | 53.6201 | 0 | 4 | 73R0300UD2 | 749.1326
1519 | 53 | 53.39671 | UD2 | R0300 | 3.695 | 25.46 | 25.39 | 25.425 | 93.81605 | 145 | 145.79 | 34.5375 | -1 | 2.035 |  |  |  | 761.9534 | 761.9534 |  |  |  | 19894.35 | 9999 | 0.25 | 2.17 | 38.3 | [5 empty] | 66.08 | 1.90605 | 72.83836 |  | 35 | 45.09887 | 85.89 | 0 | 1.504416 |  | 0 | 53.39671 | 0 | 4 | 53R0300UD2 | 761.9534
1520 | 53 | 53.39671 | UD2 | R0300 | 3.685 | 25.47 | 25.45 | 25.46 | 93.78325 | 145 | 145.65 | 34.6575 | -1 | 1.995 |  |  |  | 783.7873 | 783.7873 |  |  |  | 9353.07 | 2500 |  | 1.23 | 42 | 41.8 | 0.0186616 | 0.01875089 |  | 160 , 220 | 66.08 | 1.90605 | 72.83836 |  | 35 | 45.09887 | 85.89 | 0 | 1.504416 |  | 0 | 53.39671 | 0 | 4 | 53R0300UD2 | 783.7873
1521 | 73 | 53.6201 | UD2 | R0300 | 3.665 | 25.24 | 25.14 | 25.19 | 92.1381 | 145 | 145.56 | 34.9475 | -1 |  |  |  |  | 700.7805 | 700.7805 |  |  |  | 17475.82 | 199981 | 0.25 | 4.56 | 40.1 |  |  |  |  | 160 , 220 | 76.81 | 1.928014 | 72.30652 |  | 35 | 46.50622 | 87.43 | 0 | -0.02037348 |  | 0 | 53.6201 | 0 | 4 | 73R0300UD2 | 700.7805
1522 | 73 | 53.6201 | UD2 | R0300 | 3.66 | 25.27 | 25.18 | 25.225 | 92.1588 | 145 | 145.39 | 34.875 | -1 |  |  |  |  | 652.055 | 652.055 |  |  |  |  | 499939 | 0.25 | 4.56 | [5 empty] | 160, 200, 230 | 76.81 | 1.928014 | 72.30652 |  | 35 | 46.50622 | 87.43 | 0 | -0.02037348 |  | 0 | 53.6201 | 0 | 4 | 73R0300UD2 | 652.055
1523 | 73 | 53.6201 | UD2 | R0300 | 3.635 | 25.27 | 25.23 | 25.25 | 91.71105 | 145 | 145.61 | 34.8275 | -1 |  |  |  |  | 612.8536 | 612.8536 |  |  |  | 13881.17 | 25008 | 0.25 | 2.17 |  | 44.15 |  |  |  | 160 , 220 | 76.81 | 1.928014 | 72.30652 |  | 35 | 46.50622 | 87.43 | 0 | -0.02037348 |  | 0 | 53.6201 | 0 | 4 | 73R0300UD2 | 612.8536
1524 | 113 | 52.38 | UD2 | R0300 | 3.63 | 25.63 | 25.6 | 25.615 | 92.928 | 145 | 145.47 | 34.6475 | -1 |  |  |  |  | -581.8302 | -581.8302 |  |  |  | -13919.38 | 199999 | 1 | 4.56 |  | 41.8 |  |  |  | 160 , 260 |  |  |  |  | 35 |  |  | 0 |  |  | 0 |  | 0 | 4 | 113R0300UD2 |  | -581.8302
1525 | 113 | 52.38 | UD2 | R0300 | 3.59 | 25.6 | 25.59 | 25.595 | 91.8681 | 145 | 144.98 | 34.6575 | -1 | 2.245 |  |  |  | 920.3791 | 920.3791 |  |  |  | 21280.44 | 1002 | 0.25 | 1.23 |  | 43.25 |  |  |  | 160 , 260 |  |  |  |  | 35 |  |  | 0 |  |  | 0 |  | 0 | 4 | 113R0300UD2 | 920.3791
1526 | 113 | 52.38 | UD2 | R0300 | 3.66 | 25.63 | 25.6 | 25.615 | 93.696 | 145 | 145.24 | 34.885 | -1 | 1.87 |  |  |  | 711.4598 | 711.4598 |  |  |  | 17943.5 | 2493 | 0.25 | 1.23 | 39.65 |  |  |  |  | 160 , 220 |  |  |  |  | 35 |  |  | 0 |  |  | 0 |  | 0 | 4 | 113R0300UD2 | 711.4598
1527 | 113 | 52.38 | UD2 | R0300 | 3.6975 | 25.47 | 25.41 | 25.44 | 93.953475 | 145 | 145.15 | 34.6775 | -1 | 0.43 |  |  |  | -559.1914 | -559.1914 |  |  |  | -14120.99 | 200024 | 1 | 4.56 | 39.6 |  |  |  |  | 160 bar, 220 bar |  |  |  |  | 35 |  |  | 0 |  |  | 0 |  | 0 | 4 | 113R0300UD2 |  | -559.1914
1528 | 113 | 52.38 | UD2 | R0300 | 3.6675 | 25.55 | 25.52 | 25.535 | 93.5946 | 145 | 144.92 | 34.6125 | -1 | 0.66 |  |  |  | -567.0072 | -567.0072 |  |  |  | -14087.13 | 10006 | 1 | 2.17 |  | 40.25 |  |  |  | 160 , 220 |  |  |  |  | 35 |  |  | 0 |  |  | 0 |  | 0 | 4 | 113R0300UD2 |  | -567.0072
1529 | 113 | 52.38 | UD2 | R0300 | 3.6775 | 25.65 | 25.64 | 25.645 | 94.2911 | 145 | 144.7 | 34.5925 | -1 | 0.425 |  |  |  | -577.8846 | -577.8846 |  |  |  | -6762.839 | 500008 | 1 | 4.56 | 42.45 | 43 | -0.0136133 | -0.01343918 |  | 160 , 220 |  |  |  |  | 35 |  |  | 0 |  |  | 0 |  | 0 | 4 | 113R0300UD2 |  | -577.8846
1530 | 113 | 52.38 | UD2 | R0300 | 3.605 | 25.65 | 25.63 | 25.64 | 92.39615 | 145 | 145.03 | 34.4975 | -1 |  |  |  |  | -596.1126 | -596.1126 |  |  |  |  | 40012 | 1 | 2.17 | [5 empty] | 160 , 220 |  |  |  |  | 35 |  |  | 0 |  |  | 0 |  | 0 | 4 | 113R0300UD2 |  | -596.1126
1531 | 113 | 52.38 | UD2 | R0300 | 3.7075 | 25.6 | 25.58 | 25.59 | 94.83785 | 145 | 145.69 | 34.7575 | -1 | -0.6 |  |  |  | 516.4694 | 516.4694 |  |  |  | 12340.97 | 39996 | 0.25 | 2.17 |  | 41.85 |  |  |  | 160 , 220 |  |  |  |  | 35 |  |  | 0 |  |  | 0 |  | 0 | 4 | 113R0300UD2 | 516.4694
1532 | 114 | 53.15 | UD2 | R0300 | 3.7575 | 25.46 | 25.43 | 25.445 | 95.553225 | 145 | 144.49 | 34.5375 | -1 | -0.635 |  |  |  | -591.3947 | -591.3947 |  |  |  | -7314.714 | 24998 | 1 | 2.17 | 40.45 | 40.4 | -0.01462039 | -0.01463848 |  | 160 , 220 |  |  |  |  | 35 |  |  | 0 |  |  | 0 |  | 0 | 4 | 114R0300UD2 |  | -591.3947
1533 | 114 | 53.15 | UD2 | R0300 | 3.7725 | 25.56 | 25.55 | 25.555 | 96.387375 | 145 | 144.73 | 34.67 | -1 | 0.44 |  |  |  | -581.4354 | -581.4354 |  |  |  | -6984.209 | 499990 | 1 | 4.56 | 41.95 | 41.3 | -0.0138602 | -0.01407834 |  | 160 , 220 |  |  |  |  | 35 |  |  | 0 |  |  | 0 |  | 0 | 4 | 114R0300UD2 |  | -581.4354
1534 | 114 | 53.15 | UD2 | R0300 | 3.7775 | 25.56 | 25.48 | 25.52 | 96.2507 | 145 | 144.67 | 34.635 | -1 |  |  |  |  | 594.1279 | 594.1279 |  |  |  |  | 499951 | 0.25 | 4.56 | [5 empty] | 160 , 220 |  |  |  |  | 35 |  |  | 0 |  |  | 0 |  | 0 | 4 | 114R0300UD2 | 594.1279
1535 | 82 | 51.5364 | MD2 | R0400 | 6.705 | 25.12 | 25.04 | 25.08 | 167.8932 | 150 | 148.93 | 39.46 | 0.1 | 1.055 |  |  |  | 263.4374 |  |  |  |  | 0 | 98460 |  | 3.34 | 26.65 |  |  |  |  | 160 | 65.32 | 1.879018 | 71.30717 |  | 40 | 46.95746 | 82.62 | 5 | 1.506147 |  | 0 | 51.5364 | 5 | 4 | 82R0400MD2
1536 | 88 | 54.10508 | MD2 | R0400 | 6.425 | 25.23 | 25.19 | 25.21 | 161.84575 | 150 | 150.18 | 39.8375 | 0.1 | 1.32 |  |  |  | 346.3513 |  |  |  |  | 0 | 2139 |  | 2.1 | 29.25 |  |  |  |  | 160 | 77.48 | 1.929601 | 72.90187 |  | 40 | 45.54609 | 89.22 | 5 | 0.348832 |  | 0 | 54.10508 | 5 | 4 | 88R0400MD2
1537 | 83 | 50.60759 | MD2 | R0400 | 6.795 | 25.3 | 25.25 | 25.275 | 171.57375 | 150 | 150.34 | 40.0875 | -0.4 |  |  |  |  | 295.2075 | [5 empty] | 3525 |  | 0.9 | [5 empty] | 160 | 65.63 | 1.862155 | 70.65862 |  | 40 | 47.59212 | 84.27 | 5 | 1.80029 |  | 0 | 50.60759 | 5 | 4 | 83R0400MD2
1538 | 83 | 50.60759 | MD2 | R0400 | 6.765 | 25.21 | 25.16 | 25.185 | 170.2074 | 150 | 150.35 | 40.085 | -0.4 | 0.96 |  |  |  | 227.144 | [5 empty] | 61144 |  | 1.5 | [5 empty] | 160 | 65.63 | 1.862155 | 70.65862 |  | 40 | 47.59212 | 84.27 | 5 | 1.80029 |  | 0 | 50.60759 | 5 | 4 | 83R0400MD2
1539 | 83 | 50.60759 | MD2 | R0400 | 6.745 | 25.27 | 25.18 | 25.225 | 169.8391 | 150 | 150.25 | 40.08 | -0.4 | 0.6 |  |  |  | 161.0414 |  |  |  |  | 0 | 1340381 |  | 3.1 | 27.55 | 27.55 |  |  |  | 160 | 65.63 | 1.862155 | 70.65862 |  | 40 | 47.59212 | 84.27 | 5 | 1.80029 |  | 0 | 50.60759 | 5 | 4 | 83R0400MD2
1540 | 38 | 52.82994 | MD2 | R0400 | 6.73 | 25.37 | 25.3 | 25.335 | 170.269 | 150 | 149.59 | 39.98 | -0.4 | 1.205 |  |  |  | 297.9393 |  |  |  |  | 0 | 5253 |  | 0.45 | 26.7 | 25.45 |  |  |  | 160 | 72.48 | 1.904776 | 72.1124 |  | 40 | 46.27154 | 87.58 | 5 | 0.8985268 |  | 0 | 52.82994 | 5 | 4 | 38R0400MD2
1541 | 38 | 52.82994 | MD2 | R0400 | 6.69 | 25.35 | 25.29 | 25.32 | 169.1901 | 150 | 149.74 | 40.1825 | -0.4 |  |  |  |  | 229.6465 | [5 empty] | 26422 |  | 1.5 | [5 empty] | 160 | 72.48 | 1.904776 | 72.1124 |  | 40 | 46.27154 | 87.58 | 5 | 0.8985268 |  | 0 | 52.82994 | 5 | 4 | 38R0400MD2
1542 | 36 | 52.42024 | MD2 | R0400 | 6.67 | 25.27 | 25.23 | 25.25 | 168.2841 | 150 | 149.4 | 39.9225 | -0.4 | 0.67 |  |  |  | 187.0352 | [5 empty] | 497640 |  | 3.1 | [5 empty] | 160 | 75.48 | 1.897446 | 71.82502 |  | 40 | 46.56094 | 85.18 | 5 | 1.018823 |  | 0 | 52.42024 | 5 | 4 | 36R0400MD2
1543 | 38 | 52.82994 | MD2 | R0400 | 6.665 | 25.37 | 25.34 | 25.355 | 168.8911 | 150 | 149.56 | 39.69 | -0.4 | 0.895 |  |  |  | 230.7814 |  |  |  |  | 0 | 31877 |  | 1.5 |  | 25.8 |  |  |  | 160 | 72.48 | 1.904776 | 72.1124 |  | 40 | 46.27154 | 87.58 | 5 | 0.8985268 |  | 0 | 52.82994 | 5 | 4 | 38R0400MD2
1544 | 36 | 52.42024 | MD2 | R0400 | 6.61 | 25.37 | 25.33 | 25.35 | 167.4313 | 150 | 151 | 40.0075 | -0.4 | 0.895 |  |  |  | 232.7476 |  |  |  |  | 0 | 23001 |  | 0.8 |  | 26.65 |  |  |  | 160 | 75.48 | 1.897446 | 71.82502 |  | 40 | 46.56094 | 85.18 | 5 | 1.018823 |  | 0 | 52.42024 | 5 | 4 | 36R0400MD2
1545 | 37 | 51.63707 | MD2 | R0400 | 6.605 | 25.35 | 25.3 | 25.325 | 167.1065 | 150 | 150.05 | 39.9425 | -0.4 |  |  |  |  | 164.4033 | [5 empty] | 568162 |  | 3.1 | [5 empty] | 160 | 77.7 | 1.880929 | 71.37672 |  | 40 | 46.89589 | 85.68 | 5 | 1.467042 |  | 0 | 51.63707 | 5 | 4 | 37R0400MD2
1546 | 36 | 52.42024 | MD2 | R0400 | 6.58 | 25.21 | 25.19 | 25.2 | 165.7502 | 150 | 150.95 | 39.9925 | -0.4 | 0.88 |  |  |  | 233.9943 | [5 empty] | 19593 |  | 1.5 | [5 empty] | 160 | 75.48 | 1.897446 | 71.82502 |  | 40 | 46.56094 | 85.18 | 5 | 1.018823 |  | 0 | 52.42024 | 5 | 4 | 36R0400MD2
1547 | 36 | 52.42024 | MD2 | R0400 | 6.535 | 25.45 | 25.37 | 25.41 | 165.79295 | 150 | 150.48 | 39.985 | -0.4 |  |  |  |  | 306.5261 |  |  |  |  | 0 | 2084 |  | 0.9 |  | 25.8 |  |  |  | 160 | 75.48 | 1.897446 | 71.82502 |  | 40 | 46.56094 | 85.18 | 5 | 1.018823 |  | 0 | 52.42024 | 5 | 4 | 36R0400MD2
1548 | 88 | 54.10508 | MD2 | R0400 | 6.365 | 25.16 | 25.12 | 25.14 | 159.8888 | 150 | 150.12 | 39.875 | -0.4 |  |  |  |  | 171.2328 | [5 empty] | 75607 |  | 3.1 | [5 empty] | 160 | 77.48 | 1.929601 | 72.90187 |  | 40 | 45.54609 | 89.22 | 5 | 0.348832 |  | 0 | 54.10508 | 5 | 4 | 88R0400MD2
1549 | 88 | 54.10508 | MD2 | R0400 | 6.36 | 25.17 | 25.08 | 25.125 | 159.5088 | 150 | 150.18 | 39.725 | -0.4 | 0.59 |  |  |  | 170.8439 | [5 empty] | 100679 |  | 3.1 | [5 empty] | 160 | 77.48 | 1.929601 | 72.90187 |  | 40 | 45.54609 | 89.22 | 5 | 0.348832 |  | 0 | 54.10508 | 5 | 4 | 88R0400MD2
1550 | 88 | 54.10508 | MD2 | R0400 | 6.3 | 25.21 | 25.16 | 25.185 | 158.508 | 150 | 150.15 | 39.8625 | -0.4 | 0.845 |  |  |  | 243.9094 |  |  |  |  | 0 | 6878 |  | 1.5 | 31 | 29.15 |  |  |  | 160 | 77.48 | 1.929601 | 72.90187 |  | 40 | 45.54609 | 89.22 | 5 | 0.348832 |  | 0 | 54.10508 | 5 | 4 | 88R0400MD2
1551 | 82 | 51.5364 | MD2 | R0400 | 6.85 | 25.03 | 25.01 | 25.02 | 171.3185 | 150 | 149.22 | 39.8675 | -1 | 0.795 |  |  |  | 226.2132 |  |  |  |  | 0 | 941 |  | 0.63 | 26.65 | 24.95 |  |  |  | 160 | 65.32 | 1.879018 | 71.30717 |  | 40 | 46.95746 | 82.62 | 5 | 1.506147 |  | 0 | 51.5364 | 5 | 4 | 82R0400MD2
1552 | 83 | 50.60759 | MD2 | R0400 | 6.83 | 25.11 | 25.06 | 25.085 | 171.1598 | 150 | 149.4 | 40.0475 | -1 | 0.875 |  |  |  | 226.6963 |  |  |  |  | 0 | 6764 |  | 0.63 | 27.55 | 25.85 |  |  |  | 160 | 65.63 | 1.862155 | 70.65862 |  | 40 | 47.59212 | 84.27 | 5 | 1.80029 |  | 0 | 50.60759 | 5 | 4 | 83R0400MD2
1553 | 83 | 50.60759 | MD2 | R0400 | 6.765 | 25.2 | 25.15 | 25.175 | 170.13975 | 150 | 150.45 | 40.0825 | -1 | 1.05 |  |  |  | 270.2149 |  |  |  |  | 0 | 3910 |  | 0.32 | 25.05 | 24.2 |  |  |  | 160 | 65.63 | 1.862155 | 70.65862 |  | 40 | 47.59212 | 84.27 | 5 | 1.80029 |  | 0 | 50.60759 | 5 | 4 | 83R0400MD2
1554 | 83 | 50.60759 | MD2 | R0400 | 6.75 | 25.28 | 25.24 | 25.26 | 170.37 | 150 | 149.91 | 40.065 | -1 | 0.635 |  |  |  | 179.115 |  |  |  |  | 0 | 41120 |  | 1.44 | 27.7 | 26.7 |  |  |  | 160 | 65.63 | 1.862155 | 70.65862 |  | 40 | 47.59212 | 84.27 | 5 | 1.80029 |  | 0 | 50.60759 | 5 | 4 | 83R0400MD2
1555 | 82 | 51.5364 | MD2 | R0400 | 6.735 | 25.21 | 25.16 | 25.185 | 169.4526 | 150 | 150.22 | 39.5875 | -1 |  |  |  |  | 268.8347 | [5 empty] | 410 |  | 0.63 | [5 empty] | 160 | 65.32 | 1.879018 | 71.30717 |  | 40 | 46.95746 | 82.62 | 5 | 1.506147 |  | 0 | 51.5364 | 5 | 4 | 82R0400MD2
1556 | 82 | 51.5364 | MD2 | R0400 | 6.73 | 25.19 | 25.16 | 25.175 | 169.3268 | 150 | 150.07 | 39.5225 | -1 | 1.89 |  |  |  | 230.1866 |  |  |  |  | 0 | 1256 |  | 0.63 | 23.35 |  |  |  |  | 60 Nm | 65.32 | 1.879018 | 71.30717 |  | 40 | 46.95746 | 82.62 | 5 | 1.506147 |  | 0 | 51.5364 | 5 | 4 | 82R0400MD2
1557 | 82 | 51.5364 | MD2 | R0400 | 6.705 | 25.22 | 25.16 | 25.19 | 168.6978 | 150 | 150.19 | 39.67 | -1 | 0.685 |  |  |  | 180.2261 |  |  |  |  | 0 | 112810 |  | 1.44 | 27.65 |  |  |  |  | 160 | 65.32 | 1.879018 | 71.30717 |  | 40 | 46.95746 | 82.62 | 5 | 1.506147 |  | 0 | 51.5364 | 5 | 4 | 82R0400MD2
1558 | 82 | 51.5364 | MD2 | R0400 | 6.695 | 25.29 | 25.2 | 25.245 | 168.714 | 150 | 148.9 | 39.615 | -1 | 0.695 |  |  |  | 180.3979 |  |  |  |  | 0 | 6412 |  | 1.44 | 26.65 | 25.1 |  |  |  | 160 | 65.32 | 1.879018 | 71.30717 |  | 40 | 46.95746 | 82.62 | 5 | 1.506147 |  | 0 | 51.5364 | 5 | 4 | 82R0400MD2
1559 | 83 | 50.60759 | MD2 | R0400 | 6.69 | 25.2 | 25.15 | 25.175 | 168.2535 | 150 | 150.13 | 40.1125 | -1 | 0.485 |  |  |  | 132.8815 |  |  |  |  | 0 | 817473 |  | 2.57 |  | 26.9 |  |  |  | 160 | 65.63 | 1.862155 | 70.65862 |  | 40 | 47.59212 | 84.27 | 5 | 1.80029 |  | 0 | 50.60759 | 5 | 4 | 83R0400MD2
1560 | 82 | 51.5364 | MD2 | R0400 | 6.635 | 25.29 | 25.23 | 25.26 | 167.40105 | 150 | 148.86 | 39.605 | -1 | 0.8 |  |  |  | 233.3531 |  |  |  |  | 0 | 1510 |  | 0.63 | 26.75 | 25.2 |  |  |  | 160 | 65.32 | 1.879018 | 71.30717 |  | 40 | 46.95746 | 82.62 | 5 | 1.506147 |  | 0 | 51.5364 | 5 | 4 | 82R0400MD2
1561 | 36 | 52.42024 | MD2 | R0400 | 6.61 | 25.3 | 25.22 | 25.26 | 166.7042 | 150 | 150.27 | 40.05 | -1 | 0.65 |  |  |  | 182.7889 |  |  |  |  | 0 | 51545 |  | 0.72 |  | 29.45 |  |  |  | 160 | 75.48 | 1.897446 | 71.82502 |  | 40 | 46.56094 | 85.18 | 5 | 1.018823 |  | 0 | 52.42024 | 5 | 4 | 36R0400MD2
1562 | 88 | 54.10508 | MD2 | R0400 | 6.4775 | 25.15 | 25.09 | 25.12 | 162.520475 | 150 | 150.37 | 39.8425 | -1 | 0.58 |  |  |  | 186.5841 |  |  |  |  | 0 | 16768 |  | 1.44 | 30.85 | 30.25 |  |  |  | 160 | 77.48 | 1.929601 | 72.90187 |  | 40 | 45.54609 | 89.22 | 5 | 0.348832 |  | 0 | 54.10508 | 5 | 4 | 88R0400MD2
1563 | 88 | 54.10508 | MD2 | R0400 | 6.45 | 25.05 | 25.02 | 25.035 | 161.379 | 150 | 150.14 | 40.0425 | -1 | 1.065 |  |  |  | 283.572 |  |  |  |  | 0 | 362 |  | 0.63 | 28.95 | 26.6 |  |  |  | 160 | 77.48 | 1.929601 | 72.90187 |  | 40 | 45.54609 | 89.22 | 5 | 0.348832 |  | 0 | 54.10508 | 5 | 4 | 88R0400MD2
1564 | 175 | 54.71 | MD2 | R0400 | 6.425 | 24.81 | 24.79 | 24.8 | 159.27575 | 150 | 150.2 | 40.1325 | -1 | 0.435 | 0.45 |  |  | 137.7557 | [5 empty] | 1155325 |  | 2.57 | [5 empty] | 160 |  |  |  |  | 40 |  |  | 5 |  |  | 0 |  | 5 | 4 | 175R0400MD2
1565 | 175 | 54.71 | MD2 | R0400 | 6.4425 | 24.74 | 24.62 | 24.68 | 158.61435 | 150 | 150.84 | 39.8325 | -1 |  |  |  |  | 239.4955 | [5 empty] | 2459 |  | 0.88 | [5 empty] | 100 |  |  |  |  | 40 |  |  | 5 |  |  | 0 |  | 5 | 4 | 175R0400MD2
1566 | 83 | 50.60759 | MD2 | R0400 | 6.8 | 25.19 | 25.13 | 25.16 | 170.884 | 150 | 150.3 | 40.0375 | 10 | -1.055 |  |  |  | -286.4023 |  |  |  |  | 0 | 20720 |  | 2.55 |  | 28.55 |  |  |  | 160 Nm | 65.63 | 1.862155 | 70.65862 |  | 40 | 47.59212 | 84.27 | 5 | 1.80029 |  | 0 | 50.60759 | 5 | 4 | 83R0400MD2
1567 | 83 | 50.60759 | MD2 | R0400 | 6.75 | 25.22 | 25.15 | 25.185 | 169.7625 | 150 | 150.17 | 40.1025 | 10 |  |  |  |  | -288.2374 |  |  |  |  | 0 | 76130 |  | 2.55 |  | 27.4 |  |  |  | 160 | 65.63 | 1.862155 | 70.65862 |  | 40 | 47.59212 | 84.27 | 5 | 1.80029 |  | 0 | 50.60759 | 5 | 4 | 83R0400MD2
1568 | 83 | 50.60759 | MD2 | R0400 | 6.69 | 25.12 | 25.08 | 25.1 | 167.7852 | 150 | 150.09 | 40.06 | 10 | -1.21 |  |  |  | -315.0328 |  |  |  |  | 0 | 5288 |  | 2.18 |  | 27.85 |  |  |  | 160 | 65.63 | 1.862155 | 70.65862 |  | 40 | 47.59212 | 84.27 | 5 | 1.80029 |  | 0 | 50.60759 | 5 | 4 | 83R0400MD2
1569 | 38 | 52.82994 | MD2 | R0400 | 6.69 | 25.41 | 25.34 | 25.375 | 169.5246 | 150 | 149.57 | 39.94 | 10 |  |  |  |  | -293.9466 | [5 empty] | 217737 |  | 2.55 | [5 empty] | 160 | 72.48 | 1.904776 | 72.1124 |  | 40 | 46.27154 | 87.58 | 5 | 0.8985268 |  | 0 | 52.82994 | 5 | 4 | 38R0400MD2
1570 | 82 | 51.5364 | MD2 | R0400 | 6.67 | 25.29 | 25.22 | 25.255 | 168.2174 | 150 | 149.96 | 39.5225 | 10 | -1.15 |  |  |  | -315.8191 |  |  |  |  | 0 | 4183 |  | 2.18 |  | 27.6 |  |  |  | 160 Nm | 65.32 | 1.879018 | 71.30717 |  | 40 | 46.95746 | 82.62 | 5 | 1.506147 |  | 0 | 51.5364 | 5 | 4 | 82R0400MD2
1571 | 36 | 52.42024 | MD2 | R0400 | 6.64 | 25.33 | 25.29 | 25.31 | 167.9256 | 150 | 150.66 | 39.755 | 10 |  |  |  |  | -293.3504 | [5 empty] | 99222 |  | 2.55 | [5 empty] | 160 | 75.48 | 1.897446 | 71.82502 |  | 40 | 46.56094 | 85.18 | 5 | 1.018823 |  | 0 | 52.42024 | 5 | 4 | 36R0400MD2
1572 | 38 | 52.82994 | MD2 | R0400 | 6.59 | 25.42 | 25.38 | 25.4 | 167.2542 | 150 | 149.7 | 39.925 | 10 | -1 |  |  |  | -268.2423 |  |  |  |  | 0 | 76261 |  | 2.55 |  | 30 |  |  |  | 160 | 72.48 | 1.904776 | 72.1124 |  | 40 | 46.27154 | 87.58 | 5 | 0.8985268 |  | 0 | 52.82994 | 5 | 4 | 38R0400MD2
1573 | 36 | 52.42024 | MD2 | R0400 | 6.57 | 25.36 | 25.3 | 25.33 | 166.221 | 150 | 150.84 | 40.0125 | 10 | -0.935 |  |  |  | -266.9181 |  |  |  |  | 0 | 2112514 |  | 3.15 |  | 30.6 |  |  |  | 160 | 75.48 | 1.897446 | 71.82502 |  | 40 | 46.56094 | 85.18 | 5 | 1.018823 |  | 0 | 52.42024 | 5 | 4 | 36R0400MD2
1574 | 88 | 54.10508 | MD2 | R0400 | 6.485 | 25.05 | 25.03 | 25.04 | 162.31955 | 150 | 150.53 | 40.035 | 10 | -0.85 |  |  |  | -270.8388 | [5 empty] | 1386586 |  | 3.15 | [5 empty] | 160 | 77.48 | 1.929601 | 72.90187 |  | 40 | 45.54609 | 89.22 | 5 | 0.348832 |  | 0 | 54.10508 | 5 | 4 | 88R0400MD2
1575 | 88 | 54.10508 | MD2 | R0400 | 6.455 | 25.24 | 25.19 | 25.215 | 162.60145 | 150 | 150.34 | 39.9275 | 10 | -0.875 |  |  |  | -271.5608 | [5 empty] | 1429625 |  | 3.15 | [5 empty] | 160 | 77.48 | 1.929601 | 72.90187 |  | 40 | 45.54609 | 89.22 | 5 | 0.348832 |  | 0 | 54.10508 | 5 | 4 | 88R0400MD2
1576 | 88 | 54.10508 | MD2 | R0400 | 6.445 | 25.07 | 25.04 | 25.055 | 161.3828 | 150 | 150.11 | 40.0525 | 10 | -1.17 |  |  |  | -326.9765 |  |  |  |  | 0 | 153121 |  | 0.63 |  | 29 |  |  |  | 160 | 77.48 | 1.929601 | 72.90187 |  | 40 | 45.54609 | 89.22 | 5 | 0.348832 |  | 0 | 54.10508 | 5 | 4 | 88R0400MD2
1577 | 88 | 54.10508 | MD2 | R0400 | 6.38 | 25.09 | 25.03 | 25.06 | 159.6914 | 150 | 150.58 | 39.9825 | -0.4 | 1.19 |  |  |  | 317.7327 |  |  |  |  | 0 | 868 |  | 0.9 | 28.35 |  |  |  |  | 160 | 77.48 | 1.929601 | 72.90187 |  | 40 | 45.54609 | 89.22 | 5 | 0.348832 |  | 0 | 54.10508 | 5 | 4 | 88R0400MD2
1578 | 88 | 54.10508 | MD2 | R0400 | 6.375 | 25.23 | 25.18 | 25.205 | 160.5225 | 150 | 150.07 | 39.805 | 10 | -0.97 |  |  |  | -275.0777 | [5 empty] | 1170995 |  | 3.15 | [5 empty] | 160 | 77.48 | 1.929601 | 72.90187 |  | 40 | 45.54609 | 89.22 | 5 | 0.348832 |  | 0 | 54.10508 | 5 | 4 | 88R0400MD2
1579 | 88 | 54.10508 | MD2 | R0400 | 6.29 | 25.16 | 25.11 | 25.135 | 157.9419 | 150 | 150.25 | 39.85 | 10 |  |  |  |  | -335.2327 | [5 empty] | 27511 |  | 2.18 | [5 empty] | 160 | 77.48 | 1.929601 | 72.90187 |  | 40 | 45.54609 | 89.22 | 5 | 0.348832 |  | 0 | 54.10508 | 5 | 4 | 88R0400MD2
1580 | 37 | 51.63707 | MD2 | R0400 | 6.7 | 25.35 | 25.3 | 25.325 | 169.51 | 150 | 150.16 | 39.965 | [5 empty] | 485.3325 | 485.3325 |  |  |  | 22785.56 | 1 | 1 |  | 21.3 |  |  |  |  | 200 Nm | 77.7 | 1.880929 | 71.37672 |  | 40 | 46.89589 | 85.68 | 5 | 1.467042 |  | 0 | 51.63707 | 5 | 4 | 37R0400MD2 | 485.3325
1581 | 83 | 50.60759 | MD2 | R0400 | 6.66 | 25.19 | 25.14 | 25.165 | 167.4324 | 150 | 150.19 | 40.125 | [5 empty] | 462.2405 | 462.2405 |  |  |  | 20273.71 | 1 | 1 |  | 22.8 |  |  |  |  | 200 Nm | 65.63 | 1.862155 | 70.65862 |  | 40 | 47.59212 | 84.27 | 5 | 1.80029 |  | 0 | 50.60759 | 5 | 4 | 83R0400MD2 | 462.2405
1582 | 38 | 52.82994 | MD2 | R0400 | 6.565 | 25.17 | 25.12 | 25.145 | 164.9128 | 150 | 149.5 | 39.855 | [5 empty] | 495.89 | 495.89 |  |  |  | 21374.57 | 1 | 1 |  | 23.2 |  |  |  |  | 200 Nm | 72.48 | 1.904776 | 72.1124 |  | 40 | 46.27154 | 87.58 | 5 | 0.8985268 |  | 0 | 52.82994 | 5 | 4 | 38R0400MD2 | 495.89
1583 | 38 | 52.82994 | MD2 | R0400 | 6.56 | 25.25 | 25.22 | 25.235 | 165.4432 | 150 | 149.5 | 39.8975 | [5 empty] | 466.9521 | 466.9521 |  |  |  | 18943.29 | 1 | 1 |  | 24.65 |  |  |  |  | 200 Nm | 72.48 | 1.904776 | 72.1124 |  | 40 | 46.27154 | 87.58 | 5 | 0.8985268 |  | 0 | 52.82994 | 5 | 4 | 38R0400MD2 | 466.9521
1584 | 88 | 54.10508 | MD2 | R0400 | 6.415 | 25.1 | 25.08 | 25.09 | 160.8882 | 150 | 150.17 | 40.0625 | [5 empty] | 574.7043 | 574.7043 |  |  |  |  | 1 | 1 | [6 empty] | 180 Nm/200 Nm | 77.48 | 1.929601 | 72.90187 |  | 40 | 45.54609 | 89.22 | 5 | 0.348832 |  | 0 | 54.10508 | 5 | 4 | 88R0400MD2 | 574.7043
1585 | 82 | 51.5364 | MD2 | R0400 | 6.725 | 25.16 | 25.06 | 25.11 | 168.5285 | 150 | 150.06 | 39.5175 |  |  |  |  | 0.4735 | -421.6392 | -421.6392 |  |  |  | -15416.42 | 1 | 1 |  |  | 27.35 |  |  |  | 120 Nm | 65.32 | 1.879018 | 71.30717 |  | 40 | 46.95746 | 82.62 | 5 | 1.506147 |  | 0 | 51.5364 | 5 | 4 | 82R0400MD2 |  | -421.6392
1586 | 88 | 54.10508 | MD2 | R0400 | 6.485 | 25.07 | 25.03 | 25.05 | 162.31955 | 150 | 150.17 | 40.0575 | [5 empty] | -432.135 | -432.135 |  |  |  | -15056.97 | 1 | 1 |  |  | 28.7 |  |  |  | 70 Nm | 77.48 | 1.929601 | 72.90187 |  | 40 | 45.54609 | 89.22 | 5 | 0.348832 |  | 0 | 54.10508 | 5 | 4 | 88R0400MD2 |  | -432.135
1587 | 60 | 51.78726751 | MD2 | R0490 | 6.7975 | 25.02 | 24.95 | 24.985 | 169.597625 | 150 | 149.14 | 39.5475 |  |  |  |  | 0.2575 | -201.1358 | -201.1358 |  |  |  | -13682.7 | 1 | 1 |  |  | 14.7 |  |  |  | 90 Nm |  |  |  |  | 40 |  |  | 5 |  |  | 0 |  | 5 | 4 | 60R0490MD2 |  | -201.1358
1588 | 60 | 51.78726751 | MD2 | R0490 | 6.8075 | 25.03 | 24.95 | 24.99 | 169.847125 | 150 | 148.95 | 39.2475 | [5 empty] | -210.123 | -210.123 |  |  |  | -14294.08 | 1 | 1 |  |  | 14.7 |  |  |  | 90 Nm |  |  |  |  | 40 |  |  | 5 |  |  | 0 |  | 5 | 4 | 60R0490MD2 |  | -210.123
1589 | 60 | 51.78726751 | MD2 | R0490 | 6.7425 | 25.1 | 25.05 | 25.075 | 168.899625 | 150 | 149.14 | 39.4575 |  |  |  |  | 0.2535 | -203.4919 | -203.4919 |  |  |  | -14692.55 | 1 | 1 |  |  | 13.85 |  |  |  | 90 Nm |  |  |  |  | 40 |  |  | 5 |  |  | 0 |  | 5 | 4 | 60R0490MD2 |  | -203.4919
1590 | 60 | 51.78726751 | MD2 | R0490 | 6.8225 | 24.97 | 24.99 | 24.98 | 170.494275 | 150 | 149.12 | 39.5375 | [5 empty] | -186.1218 | -186.1218 |  |  |  |  | 1 | 1 | [6 empty] | 90 Nm |  |  |  |  | 40 |  |  | 5 |  |  | 0 |  | 5 | 4 | 60R0490MD2 |  | -186.1218
1591 | 60 | 51.78726751 | MD2 | R0490 | 6.73 | 25.05 | 25.13 | 25.09 | 169.1249 | 150 | 149.01 | 39.4225 |  |  |  |  | 0.256 | -197.2453 | -197.2453 |  |  |  | -13939.6 | 1 | 1 |  |  | 14.15 |  |  |  | 90 Nm |  |  |  |  | 40 |  |  | 5 |  |  | 0 |  | 5 | 4 | 60R0490MD2 |  | -197.2453
1592 | 88 | 54.10508 | MD2 | R0400 | 6.47 | 25.13 | 25.1 | 25.115 | 162.397 | 150 | 150.32 | 40.0325 | 10 | -1.805 |  |  |  | -459.7091 | -459.7091 |  |  |  |  | 39993 | 0.25 | 2.55 | [5 empty] | 160 , 220 | 77.48 | 1.929601 | 72.90187 |  | 40 | 45.54609 | 89.22 | 5 | 0.348832 |  | 0 | 54.10508 | 5 | 4 | 88R0400MD2 |  | -459.7091
1593 | 120 | 54.59 | MD2 | R0400 | 6.335 | 25.6 | 25.58 | 25.59 | 162.0493 | 150 | 150.54 | 39.8425 | -1 |  |  |  |  | 401.8008 | 401.8008 |  |  |  | 14197.91 | 199968 | 0.25 | 2.57 |  | 28.3 |  |  | 20.5 | 160 , 280 |  |  |  |  | 40 |  |  | 5 |  |  | 0 |  | 5 | 4 | 120R0400MD2 | 401.8008
1594 | 120 | 54.59 | MD2 | R0400 | 6.79 | 25.25 | 25.16 | 25.205 | 170.8364 | 150 | 150.05 | 39.8525 | -1 |  |  |  |  | 488.4483 | 488.4483 |  |  |  | 18191.74 | 2500 | 0.25 | 0.88 | 26.85 |  |  |  | 23.9 - 15.2 | 160 , 220 , 260 |  |  |  |  | 40 |  |  | 5 |  |  | 0 |  | 5 | 4 | 120R0400MD2 | 488.4483
1595 | 120 | 54.59 | MD2 | R0400 | 6.4 | 25.39 | 25.39 | 25.39 | 162.496 | 150 | 150.32 | 39.6025 | -1 | 2.255 |  |  |  | 569.1217 | 569.1217 |  |  |  | 10019.75 | 1003 | 0.25 | 0.88 | 29.15 | 27.65 | 0.0195239 | 0.02058306 | 21 - 15.2 | 160 , 280 |  |  |  |  | 40 |  |  | 5 |  |  | 0 |  | 5 | 4 | 120R0400MD2 | 569.1217
1596 | 120 | 54.59 | MD2 | R0400 | 6.3325 | 25.51 | 25.48 | 25.495 | 161.3521 | 150 | 150.66 | 39.8425 | -1 | 1.84 |  |  |  | 437.3259 | 437.3259 |  |  |  | 15989.98 | 10003 | 0.25 | 1.44 | 27.35 |  |  |  |  | 160 , 280 |  |  |  |  | 40 |  |  | 5 |  |  | 0 |  | 5 | 4 | 120R0400MD2 | 437.3259
1597 | 120 | 54.59 | MD2 | R0400 | 6.3325 | 25.56 | 25.52 | 25.54 | 161.6054 | 150 | 150.49 | 39.76 | -1 |  |  |  |  | 440.4816 | 440.4816 |  |  |  |  | 199965 | 0.25 | 2.57 |  |  |  |  | 21.5 | 160 , 280 |  |  |  |  | 40 |  |  | 5 |  |  | 0 |  | 5 | 4 | 120R0400MD2 | 440.4816
1598 | 120 | 54.59 | MD2 | R0400 | 6.3575 | 25.54 | 25.5 | 25.52 | 162.11625 | 150 | 150.73 | 39.7875 | -1 |  |  |  |  | 369.5682 | 369.5682 |  |  |  |  | 24990 | 0.25 | 1.44 |  |  |  |  | 19.1-18.1 | 160 , 280 |  |  |  |  | 40 |  |  | 5 |  |  | 0 |  | 5 | 4 | 120R0400MD2 | 369.5682
1599 | 119 | 54.42 | MD2 | R0400 | 6.4675 | 25.19 | 25.16 | 25.175 | 162.7223 | 150 | 150.86 | 39.8975 | -1 | 1.6 |  |  |  | 391.0593 | 391.0593 |  |  |  | 6952.165 | 10000 | 0.25 | 1.44 | 28.65 | 27.6 | 0.01364954 | 0.01416881 |  | 160 , 280 |  |  |  |  | 40 |  |  | 5 |  |  | 0 |  | 5 | 4 | 119R0400MD2 | 391.0593
1600 | 119 | 54.42 | MD2 | R0400 | 6.39 | 25.14 | 25.11 | 25.125 | 160.4529 | 150 | 150.63 | 39.79 | -1 |  |  |  |  | 413.0147 | 413.0147 |  |  |  |  | 199983 | 204 | 2.57 |  |  |  |  | 20-21 | 160 , 280 |  |  |  |  | 40 |  |  | 5 |  |  | 0 |  | 5 | 4 | 119R0400MD2 | 413.0147
1601 | 119 | 54.42 | MD2 | R0400 | 6.3375 | 24.99 | 24.97 | 24.98 | 158.247375 | 150 | 150.68 | 39.7225 | -1 | 2.295 |  |  |  | 563.5056 | 563.5056 |  |  |  | 9938.371 | 1002 | 0.25 | 0.88 | 29.35 | 27.35 | 0.01919951 | 0.0206035 | 23-15.2 | 160 , 260 |  |  |  |  | 40 |  |  | 5 |  |  | 0 |  | 5 | 4 | 119R0400MD2 | 563.5056
1602 | 119 | 54.42 | MD2 | R0400 | 6.3675 | 25.06 | 25 | 25.03 | 159.1875 | 150 | 150.67 | 39.7925 | -1 | 0.91 |  |  |  | 393.9866 | 393.9866 |  |  |  | 7176.44 | 2502 | 0.25 | 0.88 | 28.45 | 26.45 | 0.01384839 | 0.01489552 | 20.5-25.9 | 160 , 280 |  |  |  |  | 40 |  |  | 5 |  |  | 0 |  | 5 | 4 | 119R0400MD2 | 393.9866
1603 | 175 | 54.71 | MD2 | R0400 | 6.42 | 24.71 | 24.69 | 24.7 | 158.5098 | 150 | 150.6 | 40.0925 | -1 | 1.775 |  |  |  | 448.0243 | 448.0243 |  |  |  | 7744.585 | 199972 | 0.25 | 2.57 | 28.9 | 28.95 | 0.01550257 | 0.0154758 |  | 160 , 280 |  |  |  |  | 40 |  |  | 5 |  |  | 0 |  | 5 | 4 | 175R0400MD2 | 448.0243
1604 | 175 | 54.71 | MD2 | R0400 | 6.41 | 24.73 | 24.66 | 24.695 | 158.0706 | 150 | 150.13 | 40.0225 | -1 | -0.8641667 |  |  |  | 590.0378 | 590.0378 |  |  |  | 18043.97 | 1006 | 0.25 | 0.88 | 32.7 |  |  |  |  | 160 , 280 |  |  |  |  | 40 |  |  | 5 |  |  | 0 |  | 5 | 4 | 175R0400MD2 | 590.0378
1605 | 175 | 54.71 | MD2 | R0400 | 6.3825 | 24.95 | 24.92 | 24.935 | 159.0519 | 150 | 150.33 | 39.865 | -1 |  |  |  |  | -467.5784 | -467.5784 |  |  |  | -8334.731 | 799962 | 0.25 | 2.57 | 30 | 26.1 | -0.01558595 | -0.01791488 |  | 160 , 220 |  |  |  |  | 40 |  |  | 5 |  |  | 0 |  | 5 | 4 | 175R0400MD2 |  | -467.5784
1606 | 175 | 54.71 | MD2 | R0400 | 6.445 | 25.02 | 24.97 | 24.995 | 160.93165 | 150 | 150.13 | 40.105 | -1 | 0.8908333 |  |  |  | -468.674 | -468.674 |  |  |  | -8052.818 | 4013 | 1 | 0.88 | 32.1 | 26.1 | -0.01460044 | -0.01795686 |  | 160 , 280 |  |  |  |  | 40 |  |  | 5 |  |  | 0 |  | 5 | 4 | 175R0400MD2 |  | -468.674
1607 | 175 | 54.71 | MD2 | R0400 | 6.38 | 25.04 | 25.04 | 25.04 | 159.7552 | 150 | 150.96 | 40.1325 | -1 | 2.166667 |  |  |  | -465.0866 | -465.0866 |  |  |  | -8334.885 | 499991 | 0.25 | 2.57 | 28.8 | 27 | -0.01614884 | -0.01722543 |  | 160 , 220 |  |  |  |  | 40 |  |  | 5 |  |  | 0 |  | 5 | 4 | 175R0400MD2 |  | -465.0866
1608 | 175 | 54.71 | MD2 | R0400 | 6.53 | 24.7 | 24.69 | 24.695 | 161.2257 | 150 | 150.19 | 39.1475 | -1 | 0.7 |  |  |  | 401.2009 | 401.2009 |  |  |  | 7381.802 | 24989 | 0.25 | 1.44 | 27.75 | 26.6 | 0.01445769 | 0.01508274 | 10.8-11.7 | 160 , 280 |  |  |  |  | 40 |  |  | 5 |  |  | 0 |  | 5 | 4 | 175R0400MD2 | 401.2009
1609 | 175 | 54.71 | MD2 | R0400 | 6.3175 | 24.88 | 24.82 | 24.85 | 156.80035 | 150 | 151.01 | 40.1075 | -1 | -0.9091667 |  |  |  | -480.9227 | -480.9227 |  |  |  | -16874.48 | 1004 | 1 | 0.88 |  | 28.5 |  |  |  | 160 , 220 |  |  |  |  | 40 |  |  | 5 |  |  | 0 |  | 5 | 4 | 175R0400MD2 |  | -480.9227
1610 | 175 | 54.71 | MD2 | R0400 | 6.3525 | 24.9 | 24.89 | 24.895 | 158.113725 | 150 | 150.47 | 39.9775 | -1 | 1.905 |  |  |  | -413.4231 | -413.4231 |  |  |  | -7048.987 | 199957 | 0.25 | 2.57 | 29.25 | 29.4 | -0.01413412 | -0.01406201 |  | 160 , 220 |  |  |  |  | 40 |  |  | 5 |  |  | 0 |  | 5 | 4 | 175R0400MD2 |  | -413.4231
1611 | 175 | 54.71 | MD2 | R0400 | 6.3525 | 24.88 | 24.87 | 24.875 | 157.986675 | 150 | 150.32 | 39.79 | -1 |  |  |  |  | -458.8705 | -458.8705 |  |  |  | -8466.245 | 200000 | 1 | 2.57 | 27.45 | 26.75 | -0.01671659 | -0.01715404 |  | 160 , 220 |  |  |  |  | 40 |  |  | 5 |  |  | 0 |  | 5 | 4 | 175R0400MD2 |  | -458.8705
1612 | 174 | 54.96 | MD2 | R0400 | 6.45 | 24.88 | 24.86 | 24.87 | 160.347 | 150 | 150.52 | 39.3275 | -1 | 1.621667 |  |  |  | 390.8697 | 390.8697 |  |  |  | 15328.22 | 4014 | 0.25 | 0.88 |  | 25.5 |  |  |  | 160 , 280 |  |  |  |  | 40 |  |  | 5 |  |  | 0 |  | 5 | 4 | 174R0400MD2 | 390.8697
1613 | 174 | 54.96 | MD2 | R0400 | 6.38 | 24.84 | 24.82 | 24.83 | 158.3516 | 150 | 151.02 | 40.25 | -1 | -0.6666667 |  |  |  | -453.2388 | -453.2388 |  |  |  | -16975.23 | 10010 | 1 | 1.44 |  | 26.7 |  |  |  | 160 , 220 |  |  |  |  | 40 |  |  | 5 |  |  | 0 |  | 5 | 4 | 174R0400MD2 |  | -453.2388
1614 | 174 | 54.96 | MD2 | R0400 | 6.3975 | 24.98 | 24.93 | 24.955 | 159.489675 | 150 | 150.55 | 39.82 | -1 | 0.72 |  |  |  | -442.5567 | -442.5567 |  |  |  | -14322.22 | 10013 | 1 | 1.44 | 30.9 |  |  |  |  | 160 , 220 |  |  |  |  | 40 |  |  | 5 |  |  | 0 |  | 5 | 4 | 174R0400MD2 |  | -442.5567
1615 | 174 | 54.96 | MD2 | R0400 | 6.3975 | 25.04 | 25.02 | 25.03 | 160.06545 | 150 | 150.67 | 39.9275 | -1 | 0.52 |  |  |  | -456.7868 | -456.7868 |  |  |  | -8427.8 | 199978 | 0.25 | 5.12 | 27.2 | 27 | -0.01679363 | -0.01691803 |  | 160 , 220 |  |  |  |  | 40 |  |  | 5 |  |  | 0 |  | 5 | 4 | 174R0400MD2 |  | -456.7868
1616 | 174 | 54.96 | MD2 | R0400 | 6.425 | 25.06 | 25.04 | 25.05 | 160.882 | 150 | 150.23 | 39.855 | -1 | 2.215 |  |  |  | 482.6829 | 482.6829 |  |  |  | 8996.885 | 9999 | 0.25 | 1.44 | 27 | 26.65 | 0.01787714 | 0.01811193 | 28.3-12.7 | 160 , 280 |  |  |  |  | 40 |  |  | 5 |  |  | 0 |  | 5 | 4 | 174R0400MD2 | 482.6829
1617 | 174 | 54.96 | MD2 | R0400 | 6.455 | 24.55 | 24.53 | 24.54 | 158.34115 | 150 | 150.63 | 39.8075 | -1 | 0.945 |  |  |  | -465.8923 | -465.8923 |  |  |  | -8394.456 | 1001 | 1 | 0.88 | 30.3 | 25.2 | -0.01537598 | -0.01848779 |  | 160 , 220 |  |  |  |  | 40 |  |  | 5 |  |  | 0 |  | 5 | 4 | 174R0400MD2 |  | -465.8923
1618 | 174 | 54.96 | MD2 | R0400 | 6.58 | 24.64 | 24.63 | 24.635 | 162.0654 | 150 | 150.68 | 39.9575 | -1 |  |  |  |  | -469.4682 | -469.4682 |  |  |  | -14226.31 | 2506 | 1 | 0.88 | 33 |  |  |  |  | 160 , 220 |  |  |  |  | 40 |  |  | 5 |  |  | 0 |  | 5 | 4 | 174R0400MD2 |  | -469.4682
1619 | 174 | 54.96 | MD2 | R0400 | 6.37 | 24.73 | 24.7 | 24.715 | 157.339 | 150 | 149.78 | 40.0675 | -1 |  |  |  |  | -466.2255 | -466.2255 |  |  |  | -16892.23 | 25259 | 1 | 1.44 |  | 27.6 |  |  |  | 160 , 220 |  |  |  |  | 40 |  |  | 5 |  |  | 0 |  | 5 | 4 | 174R0400MD2 |  | -466.2255
1620 | 174 | 54.96 | MD2 | R0400 | 6.385 | 24.79 | 24.74 | 24.765 | 157.9649 | 150 | 150.23 | 40.15 | -1 | 0.6983333 |  |  |  | -476.8394 | -476.8394 |  |  |  | -8278.461 | 25014 | 1 | 1.44 | 33.3 | 24.3 | -0.0143195 | -0.01962302 |  | 160 , 280 |  |  |  |  | 40 |  |  | 5 |  |  | 0 |  | 5 | 4 | 174R0400MD2 |  | -476.8394
1621 | 174 | 54.96 | MD2 | R0400 | 6.3825 | 24.88 | 24.81 | 24.845 | 158.349825 | 150 | 149.98 | 40.1175 | -1 | 0.725 |  |  |  | 398.7559 | 398.7559 |  |  |  | 7404.937 | 39985 | 0.25 | 1.44 | 27.3 | 26.55 | 0.01460644 | 0.01501905 | 11.7-21.5 | 160 , 280 |  |  |  |  | 40 |  |  | 5 |  |  | 0 |  | 5 | 4 | 174R0400MD2 | 398.7559
1622 | 174 | 54.96 | MD2 | R0400 | 6.4 | 24.82 | 24.78 | 24.8 | 158.592 | 150 | 149.92 | 40.245 | -1 | 1.915833 |  |  |  | -459.2994 | -459.2994 |  |  |  |  | 2510 | 1 | 0.88 | [5 empty] | 160 , 220 |  |  |  |  | 40 |  |  | 5 |  |  | 0 |  | 5 | 4 | 174R0400MD2 |  | -459.2994
1623 | 174 | 54.96 | MD2 | R0400 | 6.415 | 24.98 | 24.95 | 24.965 | 160.05425 | 150 | 150.22 | 39.9475 | -1 | 2.471667 |  |  |  | -470.8072 | -470.8072 |  |  |  | -18463.03 | 24998 | 1 | 1.44 |  | 25.5 |  |  |  | 160 , 220 |  |  |  |  | 40 |  |  | 5 |  |  | 0 |  | 5 | 4 | 174R0400MD2 |  | -470.8072
1624 | 175 | 54.71 | MD2 | R0400 | 6.43 | 24.66 | 24.64 | 24.65 | 158.4352 | 150 | 150.08 | 40.065 | 10 | 2.749167 |  |  |  | 655.5226 | 655.5226 |  |  |  |  | 2504 | 0.25 | 2.18 | [5 empty] | 160 , 280 |  |  |  |  | 40 |  |  | 5 |  |  | 0 |  | 5 | 4 | 175R0400MD2 | 655.5226
1625 | 175 | 54.71 | MD2 | R0400 | 6.4475 | 24.84 | 24.8 | 24.82 | 159.898 | 150 | 150.63 | 40.1025 | 10 | 1.005833 |  |  |  | 556.2438 | 556.2438 |  |  |  | 18919.86 | 499983 | 0.25 | 3.15 |  | 29.4 |  |  |  | 160 , 280 |  |  |  |  | 40 |  |  | 5 |  |  | 0 |  | 5 | 4 | 175R0400MD2 | 556.2438
1626 | 175 | 54.71 | MD2 | R0400 | 6.41 | 24.78 | 24.68 | 24.73 | 158.1988 | 150 | 150.27 | 40.0625 | 10 | 1.055833 |  |  |  | -504.6704 | -504.6704 |  |  |  |  | 10009 | 1 | 2.55 | [5 empty] | 160 , 220 |  |  |  |  | 40 |  |  | 5 |  |  | 0 |  | 5 | 4 | 175R0400MD2 |  | -504.6704
1627 | 175 | 54.71 | MD2 | R0400 | 6.365 | 24.88 | 24.86 | 24.87 | 158.2339 | 150 | 150.51 | 39.94 | 10 | 2.4375 |  |  |  | 603.2942 | 603.2942 |  |  |  | 19715.5 | 25021 | 0.25 | 2.55 |  | 30.6 |  |  |  | 160 , 280 |  |  |  |  | 40 |  |  | 5 |  |  | 0 |  | 5 | 4 | 175R0400MD2 | 603.2942
1628 | 175 | 54.71 | MD2 | R0400 | 6.34 | 24.98 | 24.84 | 24.91 | 157.4856 | 150 | 150.96 | 40.0775 | 10 | 2.351667 |  |  |  | 558.4774 | 558.4774 |  |  |  |  | 39996 | 0.25 | 2.55 | [5 empty] | 160 , 280 |  |  |  |  | 40 |  |  | 5 |  |  | 0 |  | 5 | 4 | 175R0400MD2 | 558.4774
1629 | 175 | 54.71 | MD2 | R0400 | 6.38 | 24.87 | 24.84 | 24.855 | 158.4792 | 150 | 150.71 | 40.1025 | 10 | 1.081667 |  |  |  | 575.1225 | 575.1225 |  |  |  | 18612.38 | 10009 | 0.25 | 2.55 |  | 30.9 |  |  |  | 160 , 280 |  |  |  |  | 40 |  |  | 5 |  |  | 0 |  | 5 | 4 | 175R0400MD2 | 575.1225
1630 | 175 | 54.71 | MD2 | R0400 | 6.3725 | 24.88 | 24.84 | 24.86 | 158.2929 | 150 | 150.67 | 39.88 | 10 | 1.085 |  |  |  | 595.2518 | 595.2518 |  |  |  | 19078.58 | 40013 |  | 2.55 |  | 31.2 |  |  |  | 160 , 280 |  |  |  |  | 40 |  |  | 5 |  |  | 0 |  | 5 | 4 | 175R0400MD2 | 595.2518
1631 | 175 | 54.71 | MD2 | R0400 | 6.39 | 24.79 | 24.75 | 24.77 | 158.1525 | 150 | 150.57 | 39.75 | 10 | 1.111667 |  |  |  | 562.9949 | 562.9949 |  |  |  |  | 25015 | 0.25 | 2.55 | [5 empty] | 160 , 280 |  |  |  |  | 40 |  |  | 5 |  |  | 0 |  | 5 | 4 | 175R0400MD2 | 562.9949
1632 | 175 | 54.71 | MD2 | R0400 | 6.33 | 24.76 | 24.75 | 24.755 | 156.6675 | 150 | 150.97 | 40.15 | 10 | 1.116667 |  |  |  | -488.1966 | -488.1966 |  |  |  | -16112.1 | 40008 | 1 | 2.55 |  | 30.3 |  |  |  | 160 , 220 |  |  |  |  | 40 |  |  | 5 |  |  | 0 |  | 5 | 4 | 175R0400MD2 |  | -488.1966
1633 | 175 | 54.71 | MD2 | R0400 | 6.385 | 24.77 | 24.72 | 24.745 | 157.8372 | 150 | 150.59 | 40.055 | 10 | 1.055833 |  |  |  | -458.2371 | -458.2371 |  |  |  | -14975.07 | 40000 | 1 | 2.55 |  | 30.6 |  |  |  | 160 , 220 |  |  |  |  | 40 |  |  | 5 |  |  | 0 |  | 5 | 4 | 175R0400MD2 |  | -458.2371
1634 | 175 | 54.71 | MD2 | R0400 | 6.3525 | 24.99 | 24.92 | 24.955 | 158.3043 | 150 | 150.48 | 39.87 | 10 | 1.216667 |  |  |  | -424.5343 | -424.5343 |  |  |  | -13873.67 | 2508 | 1 | 2.18 |  | 30.6 |  |  |  | 160 , 220 |  |  |  |  | 40 |  |  | 5 |  |  | 0 |  | 5 | 4 | 175R0400MD2 |  | -424.5343
1635 | 175 | 54.71 | MD2 | R0400 | 6.45 | 25.18 | 25.11 | 25.145 | 161.9595 | 150 | 150.14 | 40.0025 | 10 | 0.9583333 |  |  |  | -497.0612 | -497.0612 |  |  |  | -15779.72 | 199998 | 1 | 3.15 |  | 31.5 |  |  |  | 160 , 220 |  |  |  |  | 40 |  |  | 5 |  |  | 0 |  | 5 | 4 | 175R0400MD2 |  | -497.0612
1636 | 175 | 54.71 | MD2 | R0400 | 6.4875 | 25.27 | 25.16 | 25.215 | 163.2255 | 150 | 151.09 | 39.9125 | 10 | 3.35 |  |  |  | 620.4827 | 620.4827 |  |  |  |  | 1008 | 0.25 | 2.18 | [5 empty] | 160 , 280 |  |  |  |  | 40 |  |  | 5 |  |  | 0 |  | 5 | 4 | 175R0400MD2 | 620.4827
1637 | 174 | 54.96 | MD2 | R0400 | 6.32 | 24.9 | 24.84 | 24.87 | 156.9888 | 150 | 151.1 | 40.165 | 10 | 1.318333 |  |  |  | -471.4388 | -471.4388 |  |  |  | -16200.65 | 1008 | 1 | 2.18 |  | 29.1 |  |  |  | 160 , 220 |  |  |  |  | 40 |  |  | 5 |  |  | 0 |  | 5 | 4 | 174R0400MD2 |  | -471.4388
1638 | 174 | 54.96 | MD2 | R0400 | 6.4025 | 24.82 | 24.78 | 24.8 | 158.65395 | 150 | 150.52 | 39.755 | 10 | 1.004167 |  |  |  | 488.6448 | 488.6448 |  |  |  | 16620.57 | 779999 | 0.25 | 3.15 |  | 29.4 |  |  |  | 160 , 280 |  |  |  |  | 40 |  |  | 5 |  |  | 0 |  | 5 | 4 | 174R0400MD2 | 488.6448
1639 | 174 | 54.96 | MD2 | R0400 | 6.3575 | 24.81 | 24.77 | 24.79 | 157.475275 | 150 | 150.76 | 40.215 | 10 | 2.7475 |  |  |  | 618.0108 | 618.0108 |  |  |  |  | 1008 | 0.25 | 2.18 | [5 empty] | 160 , 280 |  |  |  |  | 40 |  |  | 5 |  |  | 0 |  | 5 | 4 | 174R0400MD2 | 618.0108
1640 | 174 | 54.96 | MD2 | R0400 | 6.4075 | 24.81 | 24.75 | 24.78 | 158.585625 | 150 | 150.6 | 39.9625 | 10 | 2.646667 |  |  |  | 597.6904 | 597.6904 |  |  |  |  | 200009 | 0.25 | 3.15 | [5 empty] | 160 , 280 |  |  |  |  | 40 |  |  | 5 |  |  | 0 |  | 5 | 4 | 174R0400MD2 | 597.6904
1641 | 174 | 54.96 | MD2 | R0400 | 6.365 | 25.05 | 25.02 | 25.035 | 159.2523 | 150 | 150.83 | 40.025 | 10 | -2.088333 |  |  |  | -502.0465 | -502.0465 |  |  |  |  | 499919 | 1 | 3.15 | [5 empty] | 160 , 280 |  |  |  |  | 40 |  |  | 5 |  |  | 0 |  | 5 | 4 | 174R0400MD2 |  | -502.0465
1642 | 174 | 54.96 | MD2 | R0400 | 6.4525 | 24.57 | 24.56 | 24.565 | 158.4734 | 150 | 150.99 | 39.81 | 10 | 2.7025 |  |  |  | 630.2614 | 630.2614 |  |  |  |  | 1018 | 0.25 | 2.18 | [5 empty] | 160 , 280 |  |  |  |  | 40 |  |  | 5 |  |  | 0 |  | 5 | 4 | 174R0400MD2 | 630.2614
1643 | 174 | 54.96 | MD2 | R0400 | 6.515 | 24.6 | 24.58 | 24.59 | 160.1387 | 150 | 150.84 | 39.835 | 10 | 1.1225 |  |  |  | -485.6313 | -485.6313 |  |  |  | -17039.69 | 24997 | 1 | 2.55 |  | 28.5 |  |  |  | 160 , 220 |  |  |  |  | 40 |  |  | 5 |  |  | 0 |  | 5 | 4 | 174R0400MD2 |  | -485.6313
1644 | 174 | 54.96 | MD2 | R0400 | 6.4775 | 24.7 | 24.66 | 24.68 | 159.73515 | 150 | 150.79 | 39.865 | 10 | 2.494167 |  |  |  | 584.8696 | 584.8696 |  |  |  | 19302.63 | 10007 | 0.25 | 2.55 |  | 30.3 |  |  |  | 160 , 280 |  |  |  |  | 40 |  |  | 5 |  |  | 0 |  | 5 | 4 | 174R0400MD2 | 584.8696
1645 | 174 | 54.96 | MD2 | R0400 | 6.3425 | 24.79 | 24.77 | 24.78 | 157.103725 | 150 | 149.98 | 40.065 | 10 | 1.163333 |  |  |  | -514.1023 | -514.1023 |  |  |  | -16015.65 | 1010 | 1 | 2.18 |  | 32.1 |  |  |  | 160 , 220 |  |  |  |  | 40 |  |  | 5 |  |  | 0 |  | 5 | 4 | 174R0400MD2 |  | -514.1023
1646 | 174 | 54.96 | MD2 | R0400 | 6.49 | 24.86 | 24.82 | 24.84 | 161.0818 | 150 | 150.45 | 39.8425 | 10 | 2.418333 |  |  |  | 555.7913 | 555.7913 |  |  |  | 18713.51 | 4008 | 0.25 | 2.18 |  | 29.7 |  |  |  | 160 , 280 |  |  |  |  | 40 |  |  | 5 |  |  | 0 |  | 5 | 4 | 174R0400MD2 | 555.7913
1647 | 174 | 54.96 | MD2 | R0400 | 6.4075 | 24.99 | 24.94 | 24.965 | 159.80305 | 150 | 150.13 | 39.87 | 10 | 2.763333 |  |  |  | 625.1436 | 625.1436 |  |  |  |  | 1008 | 0.25 | 2.18 | [5 empty] | 160 , 280 |  |  |  |  | 40 |  |  | 5 |  |  | 0 |  | 5 | 4 | 174R0400MD2 | 625.1436
1648 | 175 | 54.71 | MD2 | R0400 | 6.315 | 24.91 | 24.87 | 24.89 | 157.05405 | 150 | 151.07 | 39.965 | -1 | -0.38 |  |  |  | 140.0938 |  |  |  |  | 0 | 50055 |  | 2.57 |  | 31.35 | [8 empty] | 40 |  |  | 5 |  |  | 0 |  | 5 | 4 | 175R0400MD2
1649 | 175 | 54.71 | MD2 | R0400 | 6.3975 | 24.82 | 24.77 | 24.795 | 158.466075 | 150 | 150.66 | 39.9225 | -1 | 0.74 |  |  |  | 189.5023 |  |  |  |  | 0 | 27018 |  | 1.44 | 27.15 | 26.05 |  |  |  | 160 |  |  |  |  | 40 |  |  | 5 |  |  | 0 |  | 5 | 4 | 175R0400MD2
1650 | 174 | 54.96 | MD2 | R0400 | 6.42 | 24.95 | 24.88 | 24.915 | 159.7296 | 150 | 150.55 | 39.8525 | 10 |  |  |  |  | -328.2187 | [5 empty] | 2665 |  | 2.18 | [5 empty] | 160 |  |  |  |  | 40 |  |  | 5 |  |  | 0 |  | 5 | 4 | 174R0400MD2
1651 | 174 | 54.96 | MD2 | R0400 | 6.385 | 24.82 | 24.76 | 24.79 | 158.0926 | 150 | 149.79 | 39.88 | 10 | 0.98 |  |  |  | -274.8222 |  |  |  |  | 0 | 381951 |  | 3.15 |  | 30.6 |  |  |  | 160 |  |  |  |  | 40 |  |  | 5 |  |  | 0 |  | 5 | 4 | 174R0400MD2
1652 | 174 | 54.96 | MD2 | R0400 | 6.355 | 25.01 | 24.94 | 24.975 | 158.4937 | 150 | 149.79 | 40.1225 | -1 |  |  |  |  | 190.7179 | [5 empty] | 28054 |  | 1.44 | [5 empty] | 160 |  |  |  |  | 40 |  |  | 5 |  |  | 0 |  | 5 | 4 | 174R0400MD2
1653 | 79 | 51.70852 | MD2 | R0400 | 6.52 |  |  | 25.14 | 163.9128 | 150 |  | 40 | 10 | 1.28 |  |  |  | -323.6477 |  |  |  |  | 0 | 2500 |  | 2.18 |  | 25.298 |  |  |  |  | 66.13 | 1.887625 | 71.22071 |  | 40 | 47.31734 | 83.94 | 5 | 0.9741355 |  | 0 | 51.70852 | 5 | 4 | 79R0400MD2
1654 | 79 | 51.70852 | MD2 | R0400 | 6.76 |  |  | 25.25 | 170.69 | 150 |  | 40 | 10 | 1.17 |  |  |  | -312.1448 |  |  |  |  | 0 | 2500 |  | 2.18 |  | 26.578 |  |  |  |  | 66.13 | 1.887625 | 71.22071 |  | 40 | 47.31734 | 83.94 | 5 | 0.9741355 |  | 0 | 51.70852 | 5 | 4 | 79R0400MD2
1655 | 81 | 52.88935 | MD2 | R0400 | 6.74 |  |  | 25.12 | 169.3088 | 150 |  | 40 | 10 | 1.19 |  |  |  | -313.0375 |  |  |  |  | 0 | 113 |  | 2.18 |  | 26.261 |  |  |  |  | 69.49 | 1.902719 | 72.26662 |  | 40 | 45.95785 | 88.46 | 5 | 1.152807 |  | 0 | 52.88935 | 5 | 4 | 81R0400MD2
1656 | 80 | 51.758 | MD2 | R0400 | 6.72 |  |  | 25.19 | 169.2768 | 150 |  | 40 | 0.1 | 1.21 |  |  |  | 331.5871 |  |  |  |  | 0 | 2500 |  | 2.11 | 27.313 | [5 empty] | 68.14 | 1.888907 | 71.23858 |  | 40 | 47.31696 | 88.57 | 5 | 0.9250345 |  | 0 | 51.758 | 5 | 4 | 80R0400MD2
1657 | 80 | 51.758 | MD2 | R0400 | 6.69 |  |  | 25.31 | 169.3239 | 150 |  | 40 | 0.1 | 1.3 |  |  |  | 333.3257 |  |  |  |  | 0 | 2500 |  | 2.11 | 25.545 | [5 empty] | 68.14 | 1.888907 | 71.23858 |  | 40 | 47.31696 | 88.57 | 5 | 0.9250345 |  | 0 | 51.758 | 5 | 4 | 80R0400MD2
1658 | 80 | 51.758 | MD2 | R0400 | 6.75 |  |  | 25.24 | 170.37 | 150 |  | 40 | 10 | 1.05 |  |  |  | -288.9006 |  |  |  |  | 0 | 9922 |  | 2.55 |  | 27.47 |  |  |  |  | 68.14 | 1.888907 | 71.23858 |  | 40 | 47.31696 | 88.57 | 5 | 0.9250345 |  | 0 | 51.758 | 5 | 4 | 80R0400MD2
1659 | 80 | 51.758 | MD2 | R0400 | 6.65 |  |  | 25.15 | 167.2475 | 150 |  | 40 | 0.1 | 1.05 |  |  |  | 335.3114 |  |  |  |  | 0 | 25000 |  | 3.34 | 25.446 | [5 empty] | 68.14 | 1.888907 | 71.23858 |  | 40 | 47.31696 | 88.57 | 5 | 0.9250345 |  | 0 | 51.758 | 5 | 4 | 80R0400MD2
1660 | 79 | 51.70852 | MD2 | R0400 | 6.81 |  |  | 25.29 | 172.2249 | 150 |  | 40 | 0.1 | 0.98 |  |  |  | 327.4788 |  |  |  |  | 0 | 25000 |  | 3.34 | 26.588 | [5 empty] | 66.13 | 1.887625 | 71.22071 |  | 40 | 47.31734 | 83.94 | 5 | 0.9741355 |  | 0 | 51.70852 | 5 | 4 | 79R0400MD2
1661 | 79 | 51.70852 | MD2 | R0400 | 6.65 |  |  | 25.35 | 168.5775 | 150 |  | 40 | 0.1 | 1 |  |  |  | 333.7337 |  |  |  |  | 0 | 25000 |  | 3.34 | 26.392 | [5 empty] | 66.13 | 1.887625 | 71.22071 |  | 40 | 47.31734 | 83.94 | 5 | 0.9741355 |  | 0 | 51.70852 | 5 | 4 | 79R0400MD2
1662 | 79 | 51.70852 | MD2 | R0400 | 6.73 |  |  | 25.26 | 169.9998 | 150 |  | 40 | 10 | 1.11 |  |  |  | -313.5298 |  |  |  |  | 0 | 25000 |  | 2.55 |  | 26.157 |  |  |  |  | 66.13 | 1.887625 | 71.22071 |  | 40 | 47.31734 | 83.94 | 5 | 0.9741355 |  | 0 | 51.70852 | 5 | 4 | 79R0400MD2
1663 | 81 | 52.88935 | MD2 | R0400 | 6.65 |  |  | 25.3 | 168.245 | 150 |  | 40 | -1 | 0.95 |  |  |  | 233.1124 |  |  |  |  | 0 | 1155 |  | 0.86 | 25.802 | 24.648 |  |  |  |  | 69.49 | 1.902719 | 72.26662 |  | 40 | 45.95785 | 88.46 | 5 | 1.152807 |  | 0 | 52.88935 | 5 | 4 | 81R0400MD2
1664 | 79 | 51.70852 | MD2 | R0400 | 6.57 |  |  | 25.06 | 164.6442 | 150 |  | 40 | 0.1 | 1.28 |  |  |  | 339.3985 |  |  |  |  | 0 | 2500 |  | 2.11 | 26.426 | [5 empty] | 66.13 | 1.887625 | 71.22071 |  | 40 | 47.31734 | 83.94 | 5 | 0.9741355 |  | 0 | 51.70852 | 5 | 4 | 79R0400MD2
1665 | 81 | 52.88935 | MD2 | R0400 | 6.68 |  |  | 25.39 | 169.6052 | 150 |  | 40 | 0.1 | 1.27 |  |  |  | 333.8341 |  |  |  |  | 0 | 2500 |  | 2.11 | 26.296 | [5 empty] | 69.49 | 1.902719 | 72.26662 |  | 40 | 45.95785 | 88.46 | 5 | 1.152807 |  | 0 | 52.88935 | 5 | 4 | 81R0400MD2
1666 | 80 | 51.758 | MD2 | R0400 | 6.65 |  |  | 25.18 | 167.447 | 150 |  | 40 | 0.1 | 0.95 |  |  |  | 293.2271 |  |  |  |  | 0 | 25000 |  | 3.34 | 28.159 | [5 empty] | 68.14 | 1.888907 | 71.23858 |  | 40 | 47.31696 | 88.57 | 5 | 0.9250345 |  | 0 | 51.758 | 5 | 4 | 80R0400MD2
1667 | 81 | 52.88935 | MD2 | R0400 | 6.64 |  |  | 25.24 | 167.5936 | 150 |  | 40 | -1 | 0.91 |  |  |  | 233.4218 |  |  |  |  | 0 | 811 |  | 0.84 | 26.318 | 25.516 |  |  |  |  | 69.49 | 1.902719 | 72.26662 |  | 40 | 45.95785 | 88.46 | 5 | 1.152807 |  | 0 | 52.88935 | 5 | 4 | 81R0400MD2
1668 | 81 | 52.88935 | MD2 | R0400 | 6.64 |  |  | 25.24 | 167.5936 | 150 |  | 40 | -1 | 0.92 |  |  |  | 233.4218 |  |  |  |  | 0 | 805 |  | 0.84 | 25.803 | 25.374 |  |  |  |  | 69.49 | 1.902719 | 72.26662 |  | 40 | 45.95785 | 88.46 | 5 | 1.152807 |  | 0 | 52.88935 | 5 | 4 | 81R0400MD2
1669 | 81 | 52.88935 | MD2 | R0400 | 6.66 |  |  | 25.15 | 167.499 | 150 |  | 40 | 10 | 1.11 |  |  |  | 334.808 |  |  |  |  | 0 | 2500 |  | 2.18 |  | 27.293 |  |  |  |  | 69.49 | 1.902719 | 72.26662 |  | 40 | 45.95785 | 88.46 | 5 | 1.152807 |  | 0 | 52.88935 | 5 | 4 | 81R0400MD2
1670 | 81 | 52.88935 | MD2 | R0400 | 6.66 |  |  | 25.4 | 169.164 | 150 |  | 40 | 10 | 1.18 |  |  |  | 334.823 |  |  |  |  | 0 | 2500 |  | 2.18 |  | 26.919 |  |  |  |  | 69.49 | 1.902719 | 72.26662 |  | 40 | 45.95785 | 88.46 | 5 | 1.152807 |  | 0 | 52.88935 | 5 | 4 | 81R0400MD2
1671 | 81 | 52.88935 | MD2 | R0400 | 6.68 |  |  | 25.32 | 169.1376 | 150 |  | 40 | 10 | 0.98 |  |  |  | -315.8966 |  |  |  |  | 0 | 500000 |  | 3.15 |  | 27.017 |  |  |  |  | 69.49 | 1.902719 | 72.26662 |  | 40 | 45.95785 | 88.46 | 5 | 1.152807 |  | 0 | 52.88935 | 5 | 4 | 81R0400MD2
1672 | 81 | 52.88935 | MD2 | R0400 | 6.7 |  |  | 25.26 | 169.242 | 150 |  | 40 | 10 | 1.18 |  |  |  | -314.9336 |  |  |  |  | 0 | 2500 |  | 2.18 |  | 26.796 |  |  |  |  | 69.49 | 1.902719 | 72.26662 |  | 40 | 45.95785 | 88.46 | 5 | 1.152807 |  | 0 | 52.88935 | 5 | 4 | 81R0400MD2
1673 | 80 | 51.758 | MD2 | R0400 | 6.79 |  |  | 25.19 | 171.0401 | 150 |  | 40 | 10 | 1.16 |  |  |  | -310.7458 |  |  |  |  | 0 | 2500 |  | 2.18 |  | 26.834 |  |  |  |  | 68.14 | 1.888907 | 71.23858 |  | 40 | 47.31696 | 88.57 | 5 | 0.9250345 |  | 0 | 51.758 | 5 | 4 | 80R0400MD2
1674 | 88 | 54.10508 | MD2 | R0400 | 6.3 |  |  | 25.01 | 157.563 | 150 |  | 40 | 10 | 1.03 |  |  |  | -309.527 |  |  |  |  | 0 | 1813 |  | 2.55 |  | 29.225 |  |  |  |  | 77.48 | 1.929601 | 72.90187 |  | 40 | 45.54609 | 89.22 | 5 | 0.348832 |  | 0 | 54.10508 | 5 | 4 | 88R0400MD2
1675 | 80 | 51.758 | MD2 | R0400 | 6.74 |  |  | 25.21 | 169.9154 | 150 |  | 40 | 0.1 | 1.29 |  |  |  | 330.8705 |  |  |  |  | 0 | 2500 |  | 2.11 | 25.564 | [5 empty] | 68.14 | 1.888907 | 71.23858 |  | 40 | 47.31696 | 88.57 | 5 | 0.9250345 |  | 0 | 51.758 | 5 | 4 | 80R0400MD2
1676 | 80 | 51.758 | MD2 | R0400 | 6.73 |  |  | 24.99 | 168.1827 | 150 |  | 40 | 0.1 | 1.28 |  |  |  | 331.3064 |  |  |  |  | 0 | 2500 |  | 2.11 | 25.873 | [5 empty] | 68.14 | 1.888907 | 71.23858 |  | 40 | 47.31696 | 88.57 | 5 | 0.9250345 |  | 0 | 51.758 | 5 | 4 | 80R0400MD2
1677 | 80 | 51.758 | MD2 | R0400 | 6.77 |  |  | 25.26 | 171.0102 | 150 |  | 40 | 0.1 | 1.3 |  |  |  | 329.3956 |  |  |  |  | 0 | 2500 |  | 2.11 | 25.364 | [5 empty] | 68.14 | 1.888907 | 71.23858 |  | 40 | 47.31696 | 88.57 | 5 | 0.9250345 |  | 0 | 51.758 | 5 | 4 | 80R0400MD2
1678 | 80 | 51.758 | MD2 | R0400 | 6.72 |  |  | 25.07 | 168.4704 | 150 |  | 40 | 10 | 1.11 |  |  |  | -314.0017 |  |  |  |  | 0 | 25000 |  | 2.55 |  | 26.197 |  |  |  |  | 68.14 | 1.888907 | 71.23858 |  | 40 | 47.31696 | 88.57 | 5 | 0.9250345 |  | 0 | 51.758 | 5 | 4 | 80R0400MD2
1679 | 88 | 54.10508 | MD2 | R0400 | 6.32 |  |  | 25.09 | 158.5688 | 150 |  | 40 | 10 | 1.05 |  |  |  | -308.5727 |  |  |  |  | 0 | 2175 |  | 2.55 |  | 29.519 |  |  |  |  | 77.48 | 1.929601 | 72.90187 |  | 40 | 45.54609 | 89.22 | 5 | 0.348832 |  | 0 | 54.10508 | 5 | 4 | 88R0400MD2
1680 | 80 | 51.758 | MD2 | R0400 | 6.78 |  |  | 25.2 | 170.856 | 150 |  | 40 | 10 | 1.07 |  |  |  | -287.6106 |  |  |  |  | 0 | 8694 |  | 2.55 |  | 26.901 |  |  |  |  | 68.14 | 1.888907 | 71.23858 |  | 40 | 47.31696 | 88.57 | 5 | 0.9250345 |  | 0 | 51.758 | 5 | 4 | 80R0400MD2
1681 | 80 | 51.758 | MD2 | R0400 | 6.71 |  |  | 25.25 | 169.4275 | 150 |  | 40 | 10 | 1.12 |  |  |  | -314.4708 |  |  |  |  | 0 | 2500 |  | 2.18 |  | 28.005 |  |  |  |  | 68.14 | 1.888907 | 71.23858 |  | 40 | 47.31696 | 88.57 | 5 | 0.9250345 |  | 0 | 51.758 | 5 | 4 | 80R0400MD2
1682 | 80 | 51.758 | MD2 | R0400 | 6.73 |  |  | 25.1 | 168.923 | 150 |  | 40 | 10 | 1.31 |  |  |  | -313.5748 |  |  |  |  | 0 | 2383 |  | 2.18 |  | 23.964 |  |  |  |  | 68.14 | 1.888907 | 71.23858 |  | 40 | 47.31696 | 88.57 | 5 | 0.9250345 |  | 0 | 51.758 | 5 | 4 | 80R0400MD2
1683 | 79 | 51.70852 | MD2 | R0400 | 6.49 |  |  | 25.1 | 162.899 | 150 |  | 40 | 0.1 |  |  |  |  | 343.5871 | [5 empty] | 2378 |  | 2.11 | [6 empty] | 66.13 | 1.887625 | 71.22071 |  | 40 | 47.31734 | 83.94 | 5 | 0.9741355 |  | 0 | 51.70852 | 5 | 4 | 79R0400MD2
1684 | 58 | 52.54114 | MD2 | R0400 | 6.59 |  |  | 25.35 | 167.0565 | 150 |  | 40 | 10 | 1.15 |  |  |  | -320.1911 |  |  |  |  | 0 | 2500 |  | 2.18 |  | 27.895 |  |  |  |  | 69.75 | 1.912366 | 71.43015 |  | 40 | 47.58683 | 87.69 | 5 | -0.1279687 |  | 0 | 52.54114 | 5 | 4 | 58R0400MD2
1685 | 58 | 52.54114 | MD2 | R0400 | 6.62 |  |  | 25.37 | 167.9494 | 150 |  | 40 | 10 | 1.17 |  |  |  | -318.7269 |  |  |  |  | 0 | 2500 |  | 2.18 |  | 27.193 |  |  |  |  | 69.75 | 1.912366 | 71.43015 |  | 40 | 47.58683 | 87.69 | 5 | -0.1279687 |  | 0 | 52.54114 | 5 | 4 | 58R0400MD2
1686 | 80 | 51.758 | MD2 | R0400 | 6.7 |  |  | 25.22 | 168.974 | 150 |  | 40 | -1 | 0.88 |  |  |  | 231.3374 |  |  |  |  | 0 | 943 |  | 0.86 | 27.238 | 26.75 |  |  |  |  | 68.14 | 1.888907 | 71.23858 |  | 40 | 47.31696 | 88.57 | 5 | 0.9250345 |  | 0 | 51.758 | 5 | 4 | 80R0400MD2
1687 | 79 | 51.70852 | MD2 | R0400 | 6.57 |  |  | 25.23 | 165.7611 | 150 |  | 40 | -1 | 1.25 |  |  |  | 339.4041 |  |  |  |  | 0 | 25000 |  | 1.44 | 27.832 | 27.229 |  |  |  |  | 66.13 | 1.887625 | 71.22071 |  | 40 | 47.31734 | 83.94 | 5 | 0.9741355 |  | 0 | 51.70852 | 5 | 4 | 79R0400MD2
1688 | 58 | 52.54114 | MD2 | R0400 | 6.6 |  |  | 25.32 | 167.112 | 150 |  | 40 | -1 | 0.64 |  |  |  | 337.8572 |  |  |  |  | 0 | 25000 |  | 1.44 | 27.814 | 29.165 |  |  |  |  | 69.75 | 1.912366 | 71.43015 |  | 40 | 47.58683 | 87.69 | 5 | -0.1279687 |  | 0 | 52.54114 | 5 | 4 | 58R0400MD2
1689 | 58 | 52.54114 | MD2 | R0400 | 6.57 |  |  | 25.29 | 166.1553 | 150 |  | 40 | -1 | 0.7 |  |  |  | 183.6836 |  |  |  |  | 0 | 5896 |  | 1.44 | 26.879 | 26.05 |  |  |  |  | 69.75 | 1.912366 | 71.43015 |  | 40 | 47.58683 | 87.69 | 5 | -0.1279687 |  | 0 | 52.54114 | 5 | 4 | 58R0400MD2
1690 | 79 | 51.70852 | MD2 | R0400 | 6.78 |  |  | 25.22 | 170.9916 | 150 |  | 40 | 10 | 1.18 |  |  |  | -309.9567 |  |  |  |  | 0 | 2500 |  | 2.18 |  | 26.407 |  |  |  |  | 66.13 | 1.887625 | 71.22071 |  | 40 | 47.31734 | 83.94 | 5 | 0.9741355 |  | 0 | 51.70852 | 5 | 4 | 79R0400MD2
1691 | 81 | 52.88935 | MD2 | R0400 | 6.67 |  |  | 25.3 | 168.751 | 150 |  | 40 | -1 |  |  |  |  | 316.3241 | [5 empty] | 25000 |  | 1.44 | [6 empty] | 69.49 | 1.902719 | 72.26662 |  | 40 | 45.95785 | 88.46 | 5 | 1.152807 |  | 0 | 52.88935 | 5 | 4 | 81R0400MD2
1692 | 80 | 51.758 | MD2 | R0400 | 6.74 |  |  | 25.26 | 170.2524 | 150 |  | 40 | -1 |  |  |  |  | 313.5345 | [5 empty] | 25000 |  | 1.44 | [6 empty] | 68.14 | 1.888907 | 71.23858 |  | 40 | 47.31696 | 88.57 | 5 | 0.9250345 |  | 0 | 51.758 | 5 | 4 | 80R0400MD2
1693 | 75 | 52.06188 | MD2 | R0400 | 6.6 |  |  | 24.98 | 164.868 | 150 |  | 40 | -1 | 0.7 |  |  |  | 319.6497 |  |  |  |  | 0 | 25000 |  | 1.44 | 27.066 | 26.312 | [8 empty] | 40 |  |  | 5 |  |  | 0 |  | 5 | 4 | 75R0400MD2
1694 | 75 | 52.06188 | MD2 | R0400 | 6.6 |  |  | 25 | 165 | 150 |  | 40 | -1 |  |  |  |  | 234.8485 | [5 empty] | 1868 |  | 0.86 | [10 empty] | 40 |  |  | 5 |  |  | 0 |  | 5 | 4 | 75R0400MD2
1695 | 51 | 53.49819 | UD2 | R0300 | 3.8 |  | 25.42 | 25.42 | 96.596 | 145 |  | 35 | -1 |  |  |  |  | 210.1091 | [5 empty] | 227499.5 |  | 3.2 | [6 empty] | 65.07 | 1.908623 | 72.8745 |  | 35 | 45.09321 | 82.87 | 0 | 1.408596 |  | 0 | 53.49819 | 0 | 4 | 51R0300UD2
1696 | 51 | 53.49819 | UD2 | R0300 | 3.75 |  | 25.4 | 25.4 | 95.25 | 145 |  | 35 | -1 |  |  |  |  | 159.9696 | [5 empty] | 1375999 |  | 5.5 | [6 empty] | 65.07 | 1.908623 | 72.8745 |  | 35 | 45.09321 | 82.87 | 0 | 1.408596 |  | 0 | 53.49819 | 0 | 4 | 51R0300UD2
1697 | 51 | 53.49819 | UD2 | R0300 | 3.7 |  | 25.45 | 25.45 | 94.165 | 145 |  | 35 | -1 |  |  |  |  | 265.0722 | [5 empty] | 34348.5 |  | 2 | [6 empty] | 65.07 | 1.908623 | 72.8745 |  | 35 | 45.09321 | 82.87 | 0 | 1.408596 |  | 0 | 53.49819 | 0 | 4 | 51R0300UD2
1698 | 52 | 53.27606 | UD2 | R0300 | 3.7 |  | 25.4 | 25.4 | 93.98 | 145 |  | 35 | -1 |  |  |  |  | 181.3705 | [5 empty] | 803999.5 |  | 4.3 | [6 empty] | 67.41 | 1.909374 | 72.54626 |  | 35 | 45.66172 | 86.75 | 0 | 1.062216 |  | 0 | 53.27606 | 0 | 4 | 52R0300UD2
1699 | 52 | 53.27606 | UD2 | R0300 | 3.7 |  | 25.4 | 25.4 | 93.98 | 145 |  | 35 | -1 |  |  |  |  | 181.211 | [5 empty] | 689999.5 |  | 4.319998 | [6 empty] | 67.41 | 1.909374 | 72.54626 |  | 35 | 45.66172 | 86.75 | 0 | 1.062216 |  | 0 | 53.27606 | 0 | 4 | 52R0300UD2
1700 | 52 | 53.27606 | UD2 | R0300 | 3.7 |  | 25.4 | 25.4 | 93.98 | 145 |  | 35 | -1 |  |  |  |  | 181.0952 | [5 empty] | 860499.5 |  | 4.319999 | [6 empty] | 67.41 | 1.909374 | 72.54626 |  | 35 | 45.66172 | 86.75 | 0 | 1.062216 |  | 0 | 53.27606 | 0 | 4 | 52R0300UD2
1701 | 52 | 53.27606 | UD2 | R0300 | 3.75 |  | 25.4 | 25.4 | 95.25 | 145 |  | 35 | -1 |  |  |  |  | 212.9854 | [5 empty] | 119499.5 |  | 3.2 | [6 empty] | 67.41 | 1.909374 | 72.54626 |  | 35 | 45.66172 | 86.75 | 0 | 1.062216 |  | 0 | 53.27606 | 0 | 4 | 52R0300UD2
1702 | 52 | 53.27606 | UD2 | R0300 | 3.8 |  | 25.35 | 25.35 | 96.33 | 145 |  | 35 | -1 |  |  |  |  | 210.168 | [5 empty] | 155999.5 |  | 3.2 | [6 empty] | 67.41 | 1.909374 | 72.54626 |  | 35 | 45.66172 | 86.75 | 0 | 1.062216 |  | 0 | 53.27606 | 0 | 4 | 52R0300UD2
1703 | 77 | 52.95711 | MD2 | R0400 | 6.6 |  |  | 25.2 | 167.16 | 150 |  | 40 | -1 |  |  |  |  | -401.6354 | -401.6354 |  |  |  | -6738.849 | 25000 | 0.25 | 1.44 | 31.7 | 27.9 | -0.01266989 | -0.01439553 | 47.6 |  | 68.36 | 1.911506 | 72.03109 |  | 40 | 46.56978 | 87.5 | 5 | 0.4731023 |  | 0 | 52.95711 | 5 | 4 | 77R0400MD2 |  | -401.6354
1704 | 63 | 53.26286 | UD2 | R0300 | 3.76 |  |  | 25.17 | 94.6 | 145 |  | 35 | 0.1 |  |  |  |  | 378.2788 |  |  |  |  | 0 | 25979 |  | 3.35 | 39.4 | 40.1 |  |  | 26.7 |  | 72.29 | 1.902478 | 72.78802 |  | 35 | 45.09094 | 86.63 | 0 | 1.646205 |  | 0 | 53.26286 | 0 | 4 | 63R0300UD2
1705 | 63 | 53.26286 | UD2 | R0300 | 3.68 |  |  | 25.27 | 92.99 | 145 |  | 35 | 0.1 |  |  |  |  | 384.9727 |  |  |  |  | 0 | 14171 |  | 3.4 | 37.8 | 37.6 |  |  | 29.6 |  | 72.29 | 1.902478 | 72.78802 |  | 35 | 45.09094 | 86.63 | 0 | 1.646205 |  | 0 | 53.26286 | 0 | 4 | 63R0300UD2
1706 | 63 | 53.26286 | UD2 | R0300 | 3.77 |  |  | 25.23 | 95.12 | 145 |  | 35 | -1 |  |  |  |  | 582.5451 | 582.5451 |  |  |  | 8147.484 | 200000 | 0.25 | 4.56 | 36.2 | 35.3 | 0.01609241 | 0.01650269 | 29.4 |  | 72.29 | 1.902478 | 72.78802 |  | 35 | 45.09094 | 86.63 | 0 | 1.646205 |  | 0 | 53.26286 | 0 | 4 | 63R0300UD2 | 582.5451
1707 | 63 | 53.26286 | UD2 | R0300 | 3.72 |  |  | 25.26 | 93.9672 | 145 |  | 35 | -1 |  |  |  |  | -565.0908 | -565.0908 |  |  |  | -7947.831 | 200000 | 0.25 | 4.56 | 36 | 35.1 | -0.01569697 | -0.01609945 | 29.8 |  | 72.29 | 1.902478 | 72.78802 |  | 35 | 45.09094 | 86.63 | 0 | 1.646205 |  | 0 | 53.26286 | 0 | 4 | 63R0300UD2 |  | -565.0908
1708 | 63 | 53.26286 | UD2 | R0300 | 3.78 |  |  | 25.22 | 95.3316 | 145 |  | 35 | -1 |  |  |  |  | 383.9231 | 383.9231 |  |  |  | 5407.367 | 800000 | 0.25 | 4.56 | 35.6 | 35.4 | 0.01078436 | 0.01084528 | 32 |  | 72.29 | 1.902478 | 72.78802 |  | 35 | 45.09094 | 86.63 | 0 | 1.646205 |  | 0 | 53.26286 | 0 | 4 | 63R0300UD2 | 383.9231
1709 | 63 | 53.26286 | UD2 | R0300 | 3.76 |  |  | 25.29 | 95.0904 | 145 |  | 35 | -1 |  |  |  |  | 544.7448 | 544.7448 |  |  |  | 7411.494 | 500000 | 0.25 | 4.56 | 36.6 | 36.9 | 0.01488374 | 0.01476273 |  |  | 72.29 | 1.902478 | 72.78802 |  | 35 | 45.09094 | 86.63 | 0 | 1.646205 |  | 0 | 53.26286 | 0 | 4 | 63R0300UD2 | 544.7448
1710 | 63 | 53.26286 | UD2 | R0300 | 3.73 |  |  | 25.17 | 93.8841 | 145 |  | 35 | 0.1 |  |  |  |  | 381.3212 |  |  |  |  | 0 | 15021 |  | 3.4 | 39.3 | 39.4 |  |  | 25.9 |  | 72.29 | 1.902478 | 72.78802 |  | 35 | 45.09094 | 86.63 | 0 | 1.646205 |  | 0 | 53.26286 | 0 | 4 | 63R0300UD2
1711 | 63 | 53.26286 | UD2 | R0300 | 3.84 |  |  | 25.19 | 96.7296 | 145 |  | 35 | 0.1 |  |  |  |  | 609.9477 | 609.9477 |  |  |  | 7983.609 | 200000 | 0.25 | 4.81 | 37.8 | 38.6 | 0.01613618 | 0.01580175 | 25.1 |  | 72.29 | 1.902478 | 72.78802 |  | 35 | 45.09094 | 86.63 | 0 | 1.646205 |  | 0 | 53.26286 | 0 | 4 | 63R0300UD2 | 609.9477
1712 | 63 | 53.26286 | UD2 | R0300 | 3.77 |  |  | 25.21 | 95.0417 | 145 |  | 35 | 0.1 |  |  |  |  | 376.6768 |  |  |  |  | 0 | 16848 |  | 3.4 | 28.9 | 35.2 |  |  | 27.5 |  | 72.29 | 1.902478 | 72.78802 |  | 35 | 45.09094 | 86.63 | 0 | 1.646205 |  | 0 | 53.26286 | 0 | 4 | 63R0300UD2
1713 | 70 | 51.61938 | UD2 | R0300 | 3.75 |  |  | 25.03 | 93.8625 | 145 |  | 35 | 0.1 |  |  |  |  | 381.409 |  |  |  |  | 0 | 22636 |  | 3.4 | 34.7 | 34.3 |  |  | 35.1 |  | 66.16 | 1.88864 | 71.06039 |  | 35 | 47.60771 | 84.98 | 0 | 0.7729126 |  | 0 | 51.61938 | 0 | 4 | 70R0300UD2
1714 | 70 | 51.61938 | UD2 | R0300 | 3.76 |  |  | 24.74 | 93.0224 | 145 |  | 35 | 0.1 |  |  |  |  | 504.1796 | 504.1796 |  |  |  | 7650.677 | 25000 | 0.25 | 3.36 | 32.4 | 33.5 | 0.0155611 | 0.01505014 | 34.4 |  | 66.16 | 1.88864 | 71.06039 |  | 35 | 47.60771 | 84.98 | 0 | 0.7729126 |  | 0 | 51.61938 | 0 | 4 | 70R0300UD2 | 504.1796
1715 | 70 | 51.61938 | UD2 | R0300 | 3.78 |  |  | 24.84 | 93.8952 | 145 |  | 35 | 0.1 |  |  |  |  | 279.0345 |  |  |  |  | 0 | 455019 |  | 4.81 | 34.4 | 34.5 |  |  | 38 |  | 66.16 | 1.88864 | 71.06039 |  | 35 | 47.60771 | 84.98 | 0 | 0.7729126 |  | 0 | 51.61938 | 0 | 4 | 70R0300UD2
1716 | 70 | 51.61938 | UD2 | R0300 | 3.79 |  |  | 25 | 94.75 | 145 |  | 35 | 0.1 |  |  |  |  | -539.314 | -539.314 |  |  |  | -7896.252 | 25000 | 0.25 | 3.35 | 34.5 | 33.8 | -0.01563229 | -0.01595604 | 26.4 |  | 66.16 | 1.88864 | 71.06039 |  | 35 | 47.60771 | 84.98 | 0 | 0.7729126 |  | 0 | 51.61938 | 0 | 4 | 70R0300UD2 |  | -539.314
1717 | 93 | 51.65736 | UD2 | R0300 | 3.79 |  |  | 25.43 | 96.3797 | 145 |  | 35 | 0.1 |  |  |  |  | 811.3742 | 811.3742 |  |  |  | 11222.33 | 200 | 0.25 | 1.5 | 36.4 | 35.9 | 0.0222905 | 0.02260095 | 25.9 |  | 71.92 | 1.882755 | 71.33624 |  | 35 | 47.00904 | 88.09 | 0 | 1.333597 |  | 0 | 51.65736 | 0 | 4 | 93R0300UD2 | 811.3742
1718 | 93 | 51.65736 | UD2 | R0300 | 3.75 |  |  | 25.55 | 95.8125 | 145 |  | 35 | 0.1 |  |  |  |  | -587.606 | -587.606 |  |  |  | -7824.314 | 200 | 0.25 | 1.5 | 37.2 | 37.9 | -0.01579586 | -0.01550412 | 26 |  | 71.92 | 1.882755 | 71.33624 |  | 35 | 47.00904 | 88.09 | 0 | 1.333597 |  | 0 | 51.65736 | 0 | 4 | 93R0300UD2 |  | -587.606
1719 | 93 | 51.65736 | UD2 | R0300 | 3.71 |  |  | 25.54 | 94.7534 | 145 |  | 35 | 0.1 |  |  |  |  | 792.5837 | 792.5837 |  |  |  | 10783.45 | 500 | 0.25 | 1.5 | 37.2 | 36.3 | 0.02130601 | 0.02183426 | 22.5 |  | 71.92 | 1.882755 | 71.33624 |  | 35 | 47.00904 | 88.09 | 0 | 1.333597 |  | 0 | 51.65736 | 0 | 4 | 93R0300UD2 | 792.5837
1720 | 93 | 51.65736 | UD2 | R0300 | 3.72 |  |  | 25.58 | 95.1576 | 145 |  | 35 | 0.1 |  |  |  |  | -534.9021 | -534.9021 |  |  |  | -6653.011 | 500 | 0.25 | 1.5 | 40.2 | 40.2 | -0.01330602 | -0.01330602 | 24.9 |  | 71.92 | 1.882755 | 71.33624 |  | 35 | 47.00904 | 88.09 | 0 | 1.333597 |  | 0 | 51.65736 | 0 | 4 | 93R0300UD2 |  | -534.9021
1721 | 93 | 51.65736 | UD2 | R0300 | 3.76 |  |  | 25.69 | 96.5944 | 145 |  | 35 | 0.1 |  |  |  |  | 653.247 | 653.247 |  |  |  | 8899.823 | 10000 | 0.25 | 3.35 | 37.2 | 36.2 | 0.0175604 | 0.0180455 | 28.7 |  | 71.92 | 1.882755 | 71.33624 |  | 35 | 47.00904 | 88.09 | 0 | 1.333597 |  | 0 | 51.65736 | 0 | 4 | 93R0300UD2 | 653.247
1722 | 93 | 51.65736 | UD2 | R0300 | 3.72 |  |  | 25.59 | 95.1948 | 145 |  | 35 | 0.1 |  |  |  |  | -598.7722 | -598.7722 |  |  |  | -7410.547 | 10000 | 0.25 | 3.35 | 40.5 | 40.3 | -0.0147845 | -0.01485787 | 27.1 |  | 71.92 | 1.882755 | 71.33624 |  | 35 | 47.00904 | 88.09 | 0 | 1.333597 |  | 0 | 51.65736 | 0 | 4 | 93R0300UD2 |  | -598.7722
1723 | 93 | 51.65736 | UD2 | R0300 | 3.74 |  |  | 25.65 | 95.931 | 145 |  | 35 | -1 |  |  |  |  | 507.6565 | 507.6565 |  |  |  | 7200.802 | 25000 | 0.25 | 2.17 | 35.5 | 35 | 0.01430018 | 0.01450447 |  |  | 71.92 | 1.882755 | 71.33624 |  | 35 | 47.00904 | 88.09 | 0 | 1.333597 |  | 0 | 51.65736 | 0 | 4 | 93R0300UD2 | 507.6565
1724 | 93 | 51.65736 | UD2 | R0300 | 3.71 |  |  | 25.51 | 94.6421 | 145 |  | 35 | -1 |  |  |  |  | -540.9855 | -540.9855 |  |  |  | -7232.426 | 25000 | 0.25 | 2.17 | 37 | 37.8 | -0.01462123 | -0.01431178 | 30.3 |  | 71.92 | 1.882755 | 71.33624 |  | 35 | 47.00904 | 88.09 | 0 | 1.333597 |  | 0 | 51.65736 | 0 | 4 | 93R0300UD2 |  | -540.9855
1725 | 93 | 51.65736 | UD2 | R0300 | 3.81 |  |  | 25.5 | 97.155 | 145 |  | 35 | -1 |  |  |  |  | 592.8671 | 592.8671 |  |  |  | 8373.829 | 10000 | 0.25 | 2.17 | 35.9 | 34.9 | 0.0165144 | 0.0169876 | 33.3 |  | 71.92 | 1.882755 | 71.33624 |  | 35 | 47.00904 | 88.09 | 0 | 1.333597 |  | 0 | 51.65736 | 0 | 4 | 93R0300UD2 | 592.8671
1726 | 93 | 51.65736 | UD2 | R0300 | 3.8 |  |  | 25.6 | 97.28 | 145 |  | 35 | -1 |  |  |  |  | -559.2105 | -559.2105 |  |  |  | -6972.7 | 10000 | 0.25 | 2.17 | 39.7 | 40.5 | -0.01408591 | -0.01380767 | 32.5 |  | 71.92 | 1.882755 | 71.33624 |  | 35 | 47.00904 | 88.09 | 0 | 1.333597 |  | 0 | 51.65736 | 0 | 4 | 93R0300UD2 |  | -559.2105
1727 | 93 | 51.65736 | UD2 | R0300 | 3.76 |  |  | 25.51 | 95.9176 | 145 |  | 35 | -1 |  |  |  |  | 343.107 |  |  |  |  | 0 | 2216 |  | 1.23 | 39.3 | 40.9 |  |  | 35.5 |  | 71.92 | 1.882755 | 71.33624 |  | 35 | 47.00904 | 88.09 | 0 | 1.333597 |  | 0 | 51.65736 | 0 | 4 | 93R0300UD2
1728 | 93 | 51.65736 | UD2 | R0300 | 3.76 |  |  | 25.65 | 96.444 | 145 |  | 35 | -1 |  |  |  |  | -606.5696 | -606.5696 |  |  |  |  | 2500 | 0.25 | 1.23 |  |  |  |  | 23.5 |  | 71.92 | 1.882755 | 71.33624 |  | 35 | 47.00904 | 88.09 | 0 | 1.333597 |  | 0 | 51.65736 | 0 | 4 | 93R0300UD2 |  | -606.5696
1729 | 93 | 51.65736 | UD2 | R0300 | 3.77 |  |  | 25.47 | 96.0219 | 145 |  | 35 | -1 |  |  |  |  | -591.5317 | -591.5317 |  |  |  | -7084.212 | 1000 | 0.25 | 1.23 | 41.6 | 41.9 | -0.01421951 | -0.0141177 |  |  | 71.92 | 1.882755 | 71.33624 |  | 35 | 47.00904 | 88.09 | 0 | 1.333597 |  | 0 | 51.65736 | 0 | 4 | 93R0300UD2 |  | -591.5317
1730 | 150 | 52.82 | MD3 | I1000 | 3.75 | 25.34 | 25.27 | 25.30333 | 94.8875 | 250 |  |  | 0.1 |  |  |  |  | 86.6816 | 86.6816 |  |  |  |  | 800002 |  | 3.42 | 13.72 |  | 0.006317901 |  |  | 50 |  | 1.9 | 71.81 |  | 150 | 46.51 |  | 5 | 0.67 |  |  | 52.82 | 5 |  | 150I1000MD3 | 86.6816
1731 | 150 | 52.82 | MD3 | I1000 | 3.736667 | 25.36 | 25.26 | 25.31 | 94.57503 | 250 |  |  | 0.1 |  |  |  |  | 103.2249 | 103.2249 |  |  |  |  | 2502 |  | 1.31 | 12.67 |  | 0.008147192 |  |  | 50 |  | 1.9 | 71.81 |  | 150 | 46.51 |  | 5 | 0.67 |  |  | 52.82 | 5 |  | 150I1000MD3 | 103.2249
1732 | 150 | 52.82 | MD3 | I1000 | 3.763333 | 25.27 | 25.2 | 25.22667 | 94.93636 | 250 |  |  | 0.1 |  |  |  |  | 106.7821 | 106.7821 |  |  |  |  | 2502 |  | 1.31 | 13 |  | 0.008214005 |  |  | 50 |  | 1.9 | 71.81 |  | 150 | 46.51 |  | 5 | 0.67 |  |  | 52.82 | 5 |  | 150I1000MD3 | 106.7821
1733 | 150 | 52.82 | MD3 | I1000 | 3.733333 | 25.34 | 25.24 | 25.27667 | 94.36622 | 250 |  |  | 0.1 |  |  |  |  | 101.069 | 101.069 |  |  |  |  | 2502 |  | 1.31 | 13.07 |  | 0.0077329 |  |  | 50 |  | 1.9 | 71.81 |  | 150 | 46.51 |  | 5 | 0.67 |  |  | 52.82 | 5 |  | 150I1000MD3 | 101.069
1734 | 151 | 52.97 | MD3 | I1000 | 3.726667 | 25.25 | 25.21 | 25.22667 | 94.01138 | 250 |  |  | 0.1 |  |  |  |  | 113.1512 | 113.1512 |  |  |  |  | 10002 |  | 1.99 | 13.13 |  | 0.008617761 |  |  | 50 |  | 1.89 | 72.39 |  | 150 | 45.32 |  | 5 | 1.72 |  |  | 52.97 | 5 |  | 151I1000MD3 | 113.1512
1735 | 151 | 52.97 | MD3 | I1000 | 3.726667 | 25.29 | 25.26 | 25.27 | 94.17287 | 250 |  |  | 0.1 |  |  |  |  | 83.88828 | 83.88828 |  |  |  |  | 40002 |  | 1.99 | 13.57 |  | 0.006181893 |  |  | 50 |  | 1.89 | 72.39 |  | 150 | 45.32 |  | 5 | 1.72 |  |  | 52.97 | 5 |  | 151I1000MD3 | 83.88828
1736 | 151 | 52.97 | MD3 | I1000 | 3.713333 | 25.29 | 25.26 | 25.27 | 93.83593 | 250 |  |  | 0.1 |  |  |  |  | 84.58913 | 84.58913 |  |  |  |  | 40002 |  | 1.99 | 12.77 |  | 0.006624051 |  |  | 50 |  | 1.89 | 72.39 |  | 150 | 45.32 |  | 5 | 1.72 |  |  | 52.97 | 5 |  | 151I1000MD3 | 84.58913
1737 | 151 | 52.97 | MD3 | I1000 | 3.753333 | 25.28 | 25.19 | 25.22667 | 94.68409 | 250 |  |  | 0.1 |  |  |  |  | 106.2745 | 106.2745 |  |  |  |  | 1002 |  | 1.31 | 13.01 |  | 0.008168675 |  |  | 50 |  | 1.89 | 72.39 |  | 150 | 45.32 |  | 5 | 1.72 |  |  | 52.97 | 5 |  | 151I1000MD3 | 106.2745
1738 | 151 | 52.97 | MD3 | I1000 | 3.74 | 25.29 | 25.23 | 25.25 | 94.435 | 250 |  |  | 0.1 |  |  |  |  | 107.6137 | 107.6137 |  |  |  |  | 1002 |  | 1.31 | 12.85 |  | 0.008374607 |  |  | 50 |  | 1.89 | 72.39 |  | 150 | 45.32 |  | 5 | 1.72 |  |  | 52.97 | 5 |  | 151I1000MD3 | 107.6137
1739 | 151 | 52.97 | MD3 | I1000 | 3.736667 | 25.31 | 25.24 | 25.27 | 94.42557 | 250 |  |  | 0.1 |  |  |  |  | 104.7121 | 104.7121 |  |  |  |  | 1002 |  | 1.31 | 12.51 |  | 0.008370272 |  |  | 50 |  | 1.89 | 72.39 |  | 150 | 45.32 |  | 5 | 1.72 |  |  | 52.97 | 5 |  | 151I1000MD3 | 104.7121
1740 | 151 | 52.97 | MD3 | I1000 | 3.746667 | 25.19 | 25.18 | 25.18333 | 94.35356 | 250 |  |  | 0.1 |  |  |  |  | 105.8519 | 105.8519 |  |  |  |  | 1002 |  | 1.31 | 13.34 |  | 0.007934923 |  |  | 50 |  | 1.89 | 72.39 |  | 150 | 45.32 |  | 5 | 1.72 |  |  | 52.97 | 5 |  | 151I1000MD3 | 105.8519
1741 | 151 | 52.97 | MD3 | I1000 | 3.73 | 25.23 | 25.18 | 25.20667 | 94.02087 | 250 |  |  | 0.1 |  |  |  |  | 87.48058 | 87.48058 |  |  |  |  | 4002 |  | 1.31 | 13.21 |  | 0.0066223 |  |  | 50 |  | 1.89 | 72.39 |  | 150 | 45.32 |  | 5 | 1.72 |  |  | 52.97 | 5 |  | 151I1000MD3 | 87.48058
1742 | 151 | 52.97 | MD3 | I1000 | 3.736667 | 25.24 | 25.22 | 25.23333 | 94.28856 | 250 |  |  | 0.1 |  |  |  |  | 84.9785 | 84.9785 |  |  |  |  | 4002 |  | 1.31 | 13.55 |  | 0.006271476 |  |  | 50 |  | 1.89 | 72.39 |  | 150 | 45.32 |  | 5 | 1.72 |  |  | 52.97 | 5 |  | 151I1000MD3 | 84.9785
1743 | 151 | 52.97 | MD3 | I1000 | 3.746667 | 25.31 | 25.28 | 25.29 | 94.7532 | 250 |  |  | 0.1 |  |  |  |  | 102.767 | 102.767 |  |  |  |  | 4002 |  | 1.31 | 13.37 |  | 0.007686386 |  |  | 50 |  | 1.89 | 72.39 |  | 150 | 45.32 |  | 5 | 1.72 |  |  | 52.97 | 5 |  | 151I1000MD3 | 102.767
1744 | 150 | 52.82 | MD3 | I1000 | 3.723333 | 25.37 | 25.28 | 25.31667 | 94.26239 | 250 |  |  | 0.1 |  |  |  |  | 84.73687 | 84.73687 |  |  |  |  | 800002 |  | 3.42 | 13.88 |  | 0.006104962 |  |  | 50 |  | 1.9 | 71.81 |  | 150 | 46.51 |  | 5 | 0.67 |  |  | 52.82 | 5 |  | 150I1000MD3 | 84.73687
1745 | 151 | 52.97 | MD3 | I1000 | 3.77 | 25.27 | 25.24 | 25.25667 | 95.21763 | 250 |  |  | 0.1 |  |  |  |  | 106.2041 | 106.2041 |  |  |  |  | 2502 |  | 1.31 | 13.32 |  | 0.007973278 |  |  | 50 |  | 1.89 | 72.39 |  | 150 | 45.32 |  | 5 | 1.72 |  |  | 52.97 | 5 |  | 151I1000MD3 | 106.2041
1746 | 151 | 52.97 | MD3 | I1000 | 3.763333 | 25.31 | 25.23 | 25.26667 | 95.08689 | 250 |  |  | 0.1 |  |  |  |  | 100.9603 | 100.9603 |  |  |  |  | 4002 |  | 1.31 | 12.97 |  | 0.00778414 |  |  | 50 |  | 1.89 | 72.39 |  | 150 | 45.32 |  | 5 | 1.72 |  |  | 52.97 | 5 |  | 151I1000MD3 | 100.9603
1747 | 1 | 53.31 | UD2 | R0300 | 3.69 | 25.13 | 25.13 | 25.13 | 92.7297 | 145 |  | 35 | 10 | -0.5 |  |  |  | -195 |  |  |  |  | 0 | 5000000 |  | 7 | 39 | 39 | -0.005 | -0.005 |  | 60 |  | 1.89 | 73.23 |  | 35 | 44.13 |  | 0 | 2.56 |  | 0 | 53.31 | 0 | 4 | 1R0300UD2
1748 | 1 | 53.31 | UD2 | R0300 | 3.73 | 25.11 | 25.11 | 25.11 | 93.6603 | 145 |  | 35 | 10 | -0.59 |  |  |  | -239.481 |  |  |  |  | 0 | 674709 |  | 4.830361 | 40.59 | 40.59 | -0.0059 | -0.0059 |  | 75 |  | 1.89 | 73.23 |  | 35 | 44.13 |  | 0 | 2.56 |  | 0 | 53.31 | 0 | 4 | 1R0300UD2
1749 | 1 | 53.31 | UD2 | R0300 | 3.74 | 25.16 | 25.16 | 25.16 | 94.0984 | 145 |  | 35 | 10 | -0.68 |  |  |  | -284.92 |  |  |  |  | 0 | 5721979 |  | 3.522661 | 41.9 | 41.9 | -0.0068 | -0.0068 |  | 75 |  | 1.89 | 73.23 |  | 35 | 44.13 |  | 0 | 2.56 |  | 0 | 53.31 | 0 | 4 | 1R0300UD2
1750 | 1 | 53.31 | UD2 | R0300 | 3.71 | 25.11 | 25.11 | 25.11 | 93.1581 | 145 |  | 35 | 10 | -0.77 |  |  |  | -314.237 |  |  |  |  | 0 | 5554544 |  | 3.6 | 40.81 | 40.81 | -0.0077 | -0.0077 |  | 75 |  | 1.89 | 73.23 |  | 35 | 44.13 |  | 0 | 2.56 |  | 0 | 53.31 | 0 | 4 | 1R0300UD2
1751 | 1 | 53.31 | UD2 | R0300 | 3.76 | 25.13 | 25.13 | 25.13 | 94.4888 | 145 |  | 35 | 10 | -0.86 |  |  |  | -339.442 |  |  |  |  | 0 | 74629 |  | 2.337968 | 39.47 | 39.47 | -0.0086 | -0.0086 |  | 75 |  | 1.89 | 73.23 |  | 35 | 44.13 |  | 0 | 2.56 |  | 0 | 53.31 | 0 | 4 | 1R0300UD2
1752 | 1 | 53.31 | UD2 | R0300 | 3.68 | 25.16 | 25.16 | 25.16 | 92.5888 | 145 |  | 35 | 10 | -0.95 |  |  |  | -385.7 |  |  |  |  | 0 | 35325 |  | 1.862642 | 40.6 | 40.6 | -0.0095 | -0.0095 |  |  |  | 1.89 | 73.23 |  | 35 | 44.13 |  | 0 | 2.56 |  | 0 | 53.31 | 0 | 4 | 1R0300UD2
1753 | 1 | 53.31 | UD2 | R0300 | 3.69 | 25.11 | 25.11 | 25.11 | 92.6559 | 145 |  | 35 | 10 | -1.04 |  |  |  | -415.792 |  |  |  |  | 0 | 598 |  | 1.578313 | 39.98 | 39.98 | -0.0104 | -0.0104 |  | 75 |  | 1.89 | 73.23 |  | 35 | 44.13 |  | 0 | 2.56 |  | 0 | 53.31 | 0 | 4 | 1R0300UD2
1754 | 71 | 52.2811 | UD2 | D1200 | 3.64 | 24.95 | 24.95 | 24.95 | 90.818 | 280 |  |  | 0.1 | 0.5 |  |  |  | 197.6 |  |  |  |  | 0 | 5208500 |  | 7 | 39.52 |  | 0.005 |  |  |  | 75.28 | 1.891766 | 71.85188 |  |  | 46.38135 | 93.2 | 0 | 1.337547 |  | 0 | 52.2811 | 0 | 4 | 71D1200UD2
1755 | 71 | 52.2811 | UD2 | D1200 | 3.68 | 25.46 | 25.46 | 25.46 | 93.6928 | 280 |  |  | 0.1 | 0.77 |  |  |  | 306.768 |  |  |  |  | 0 | 266100 |  | 2.927886 | 39.84 |  | 0.0077 |  |  |  | 75.28 | 1.891766 | 71.85188 |  |  | 46.38135 | 93.2 | 0 | 1.337547 |  | 0 | 52.2811 | 0 | 4 | 71D1200UD2
1756 | 72 | 52.97054 | UD2 | D1200 | 3.76 | 25.19 | 25.19 | 25.19 | 94.7144 | 280 |  |  | 0.1 | 0.95 |  |  |  | 402.325 |  |  |  |  | 0 | 173900 |  | 1.809482 | 42.35 |  | 0.0095 |  |  |  | 71.32 | 1.921328 | 71.68015 |  |  | 47.39498 | 88.17 | 0 | 0 |  | 0 | 52.97054 | 0 | 4 | 72D1200UD2
1757 | 71 | 52.2811 | UD2 | D1200 | 3.69 | 24.01 | 24.01 | 24.01 | 88.5969 | 280 |  |  | 0.1 | 1.04 |  |  |  | 421.512 |  |  |  |  | 0 | 16000 |  | 1.577654 | 40.53 |  | 0.0104 |  |  |  | 75.28 | 1.891766 | 71.85188 |  |  | 46.38135 | 93.2 | 0 | 1.337547 |  | 0 | 52.2811 | 0 | 4 | 71D1200UD2
1758 | 72 | 52.97054 | UD2 | D1200 | 3.83 | 25.04 | 25.04 | 25.04 | 95.9032 | 280 |  |  | 0.1 | 1.1 |  |  |  | 427.9 |  |  |  |  | 0 | 21380 |  | 1.469332 | 38.9 |  | 0.011 |  |  |  | 71.32 | 1.921328 | 71.68015 |  |  | 47.39498 | 88.17 | 0 | 0 |  | 0 | 52.97054 | 0 | 4 | 72D1200UD2
1759 | 62 | 52.28131 | MD2 | D1200 | 6.79 | 24.89 | 24.89 | 24.89 | 169.0031 | 280 |  |  | 0.1 | 0.65 |  |  |  | 186.55 |  |  |  |  | 0 | 4159500 |  | 4.1 | 28.7 |  | 0.0065 |  |  |  | 62.88 | 1.887687 | 72.00772 |  |  | 46.02549 | 84.87 | 5 | 1.693201 |  | 0 | 52.28131 | 5 | 4 | 62D1200MD2
1760 | 62 | 52.28131 | MD2 | D1200 | 6.75 | 24.87 | 24.87 | 24.87 | 167.8725 | 280 |  |  | 0.1 | 0.73 |  |  |  | 206.955 |  |  |  |  | 0 | 1897500 |  | 3.290741 | 28.35 |  | 0.0073 |  |  |  | 62.88 | 1.887687 | 72.00772 |  |  | 46.02549 | 84.87 | 5 | 1.693201 |  | 0 | 52.28131 | 5 | 4 | 62D1200MD2
1761 | 62 | 52.28131 | MD2 | D1200 | 6.78 | 24.88 | 24.88 | 24.88 | 168.6864 | 280 |  |  | 0.1 | 0.77 |  |  |  | 213.444 |  |  |  |  | 0 | 1844700 |  | 3.024947 | 27.72 |  | 0.0077 |  |  |  | 62.88 | 1.887687 | 72.00772 |  |  | 46.02549 | 84.87 | 5 | 1.693201 |  | 0 | 52.28131 | 5 | 4 | 62D1200MD2
1762 | 62 | 52.28131 | MD2 | D1200 | 6.79 | 25.28 | 25.28 | 25.28 | 171.6512 | 280 |  |  | 0.1 | 1.2 |  |  |  | 336.48 |  |  |  |  | 0 | 820 |  | 1.231266 | 28.04 |  | 0.012 |  |  |  | 62.88 | 1.887687 | 72.00772 |  |  | 46.02549 | 84.87 | 5 | 1.693201 |  | 0 | 52.28131 | 5 | 4 | 62D1200MD2
1763 | 62 | 52.28131 | MD2 | D1200 | 6.75 | 24.82 | 24.82 | 24.82 | 167.535 | 280 |  |  | 0.1 | 1.04 |  |  |  | 276.12 |  |  |  |  | 0 | 50700 |  | 1.731256 | 26.55 |  | 0.0104 |  |  |  | 62.88 | 1.887687 | 72.00772 |  |  | 46.02549 | 84.87 | 5 | 1.693201 |  | 0 | 52.28131 | 5 | 4 | 62D1200MD2
1764 | 62 | 52.28131 | MD2 | D1200 | 6.8 | 24.91 | 24.91 | 24.91 | 169.388 | 280 |  |  | 0.1 | 1.3 |  |  |  | 355.81 |  |  |  |  | 0 | 400 |  | 1.074808 | 27.37 |  | 0.013 |  |  |  | 62.88 | 1.887687 | 72.00772 |  |  | 46.02549 | 84.87 | 5 | 1.693201 |  | 0 | 52.28131 | 5 | 4 | 62D1200MD2
1765 | 62 | 52.28131 | MD2 | D1200 | 6.76 | 24.9 | 24.9 | 24.9 | 168.324 | 280 |  |  | 0.1 | 1.45 |  |  |  | 400.49 |  |  |  |  | 0 | 170 |  | 0.8561163 | 27.62 |  | 0.0145 |  |  |  | 62.88 | 1.887687 | 72.00772 |  |  | 46.02549 | 84.87 | 5 | 1.693201 |  | 0 | 52.28131 | 5 | 4 | 62D1200MD2
1766 | 11 | 52.51761 | MD2 | I1290 | 6.8760 |  |  | 10.1 | 69.4476 | 126 |  |  |  | -2.661583 |  |  |  | -184.5636 | -184.6106471 |  |  |  | -12709.6 | 1 |  |  |  | 14.52529 |  | -0.01270636 |  |  | 75.11 | 1.86 | 72.18817 |  |  | 45.80629 | 86.64 | 5 | 1.676102 |  | 0 | 52.51761 | 5 | 4 | 11I1290MD2 |  | -184.6106471
1767 | 11 | 52.51761 | MD2 | I1290 | 6.8680 |  |  | 10.09 | 69.29812 | 126 |  |  |  | -2.433465 |  |  |  | -186.7295 | -186.7294524 |  |  |  | -12593.22 | 1 |  |  |  | 14.82778 |  | -0.01259322 |  |  | 75.11 | 1.86 | 72.18817 |  |  | 45.80629 | 86.64 | 5 | 1.676102 |  | 0 | 52.51761 | 5 | 4 | 11I1290MD2 |  | -186.7294524
1768 | 11 | 52.51761 | MD2 | I1290 | 6.8670 |  |  | 9.994 | 68.628798 | 126 |  |  |  | -2.418575 |  |  |  | -186.7656 | -186.7656199 |  |  |  | -13045.13 | 1 |  |  |  | 14.31689 |  | -0.01304513 |  |  | 75.11 | 1.86 | 72.18817 |  |  | 45.80629 | 86.64 | 5 | 1.676102 |  | 0 | 52.51761 | 5 | 4 | 11I1290MD2 |  | -186.7656199
1769 | 11 | 52.51761 | MD2 | I1290 | 6.8760 |  |  | 10.087 | 69.358212 | 126 |  |  |  | -2.572704 |  |  |  | -190.064 | -190.0640115 |  |  |  | -12581.55 | 1 |  |  |  | 15.10657 |  | -0.01258155 |  |  | 75.11 | 1.86 | 72.18817 |  |  | 45.80629 | 86.64 | 5 | 1.676102 |  | 0 | 52.51761 | 5 | 4 | 11I1290MD2 |  | -190.0640115
1770 | 11 | 52.51761 | MD2 | I1290 | 6.8670 |  |  | 10.06 | 69.08202 | 126 |  |  |  | -2.465059 |  |  |  | -190.8239 | -189.0868275 |  |  |  | -13680.42 | 1 |  |  |  | 13.82171 |  | -0.0138061 |  |  | 75.11 | 1.86 | 72.18817 |  |  | 45.80629 | 86.64 | 5 | 1.676102 |  | 0 | 52.51761 | 5 | 4 | 11I1290MD2 |  | -189.0868275
1771 | 11 | 52.51761 | MD2 | I1290 | 6.8490 |  |  | 10.183 | 69.743367 | 126 |  |  |  | -3.03948 |  |  |  | -196.0401 | -194.2837087 |  |  |  | -13309.61 | 1 |  |  |  | 14.59726 |  | -0.01342993 |  |  | 75.11 | 1.86 | 72.18817 |  |  | 45.80629 | 86.64 | 5 | 1.676102 |  | 0 | 52.51761 | 5 | 4 | 11I1290MD2 |  | -194.2837087
1772 | 11 | 52.51761 | MD2 | I1290 | 6.8500 |  |  | 10.093 | 69.13705 | 126 |  |  |  | -3.33786 |  |  |  | -194.2157 | -194.2156919 |  |  |  | -13525.8 | 1 |  |  |  | 14.35891 |  | -0.0135258 |  |  | 75.11 | 1.86 | 72.18817 |  |  | 45.80629 | 86.64 | 5 | 1.676102 |  | 0 | 52.51761 | 5 | 4 | 11I1290MD2 |  | -194.2156919
1773 | 159 | 0 | UD3 | R0300 | 6.343333 | 25.31 | 25.28 | 25.29667 | 160.4652 | 145 |  |  | 10 | -1.038158 |  |  |  | -427.0023 |  |  |  |  | 0 | 1382817 |  | 0.74 |  | 41.22 |  |  | 29.88 | 140 |  |  |  |  | 35 |  |  | 0 |  |  | 0 |  | 0 | 7 | 159R0300UD3
1774 | 159 | 0 | UD3 | R0300 | 6.37 | 25.05 | 25.03 | 25.03667 | 159.4836 | 145 |  |  | 10 | -1.067005 |  |  |  | -450.015 |  |  |  |  | 0 | 12758 |  | 0.67 |  | 42.35 |  |  |  | 140 |  |  |  |  | 35 |  |  | 0 |  |  | 0 |  | 0 | 7 | 159R0300UD3
1775 | 108 | 56.66 | UD3 | R0390 | 6.333333 | 25.06 | 25.01 | 25.03333 | 158.5444 | 145 |  |  | -1 | 0.2309385 |  |  |  | 35.64931 |  |  |  |  | 0 | 8185 |  | 1.45 | 14.72 | 15.83 |  |  |  | 50 | 67.49 | 1.97 | 74.69 |  | 35 | 43.49 | 86.45 | 0 | 0.1 |  | 0 | 56.66 | 0 | 7 | 108R0390UD3
1776 | 108 | 56.66 | UD3 | R0390 | 6.383333 | 25.14 | 25.12 | 25.13 | 160.4132 | 145 |  |  | -1 | 0.239531 |  |  |  | 35.65169 |  |  |  |  | 0 | 3389 |  | 1.45 | 14.6 | 15.24 |  |  |  | 50 | 67.49 | 1.97 | 74.69 |  | 35 | 43.49 | 86.45 | 0 | 0.1 |  | 0 | 56.66 | 0 | 7 | 108R0390UD3
1777 | 108 | 56.66 | UD3 | R0390 | 6.316667 | 25.19 | 25.17 | 25.18 | 159.0537 | 145 |  |  | -1 | 0.23026 |  |  |  | 35.64835 |  |  |  |  | 0 | 5010 |  | 1.45 | 15.1 | 15.83 |  |  |  | 50 | 67.49 | 1.97 | 74.69 |  | 35 | 43.49 | 86.45 | 0 | 0.1 |  | 0 | 56.66 | 0 | 7 | 108R0390UD3
1778 | 104 | 53.73 | UD3 | R0390 | 6.233333 | 25.51 | 25.5 | 25.50333 | 158.9708 | 145 |  |  | -1 | 0.111529 |  |  |  | 17.68879 |  |  |  |  | 0 | 5038477 |  | 5.89 | 14.64 | 14.93 |  |  |  | 50 | 67.46 | 1.92 | 72.75 |  | 35 | 45.59 | 87.32 | 0 | 0.68 |  | 0 | 53.73 | 0 | 7 | 104R0390UD3
1779 | 104 | 53.73 | UD3 | R0390 | 6.273333 | 25.51 | 25.49 | 25.49667 | 159.9491 | 145 |  |  | 0.1 | 0.285926 |  |  |  | 40.66919 |  |  |  |  | 0 | 9836 |  | 1.86 | 14.5 |  |  |  |  | 50 | 67.46 | 1.92 | 72.75 |  | 35 | 45.59 | 87.32 | 0 | 0.68 |  | 0 | 53.73 | 0 | 7 | 104R0390UD3
1780 | 104 | 53.73 | UD3 | R0390 | 6.276667 | 25.56 | 25.54 | 25.55333 | 160.3898 | 145 |  |  | 0.1 | 0.273439 |  |  |  | 40.66968 |  |  |  |  | 0 | 8846 |  | 1.86 | 14.08 |  |  |  |  | 50 | 67.46 | 1.92 | 72.75 |  | 35 | 45.59 | 87.32 | 0 | 0.68 |  | 0 | 53.73 | 0 | 7 | 104R0390UD3
1781 | 104 | 53.73 | UD3 | R0390 | 6.25 | 25.51 | 25.44 | 25.47667 | 159.2292 | 145 |  |  | 0.1 | 0.284893 |  |  |  | 40.67094 |  |  |  |  | 0 | 8165 |  | 1.86 | 14.26 |  |  |  |  | 50 | 67.46 | 1.92 | 72.75 |  | 35 | 45.59 | 87.32 | 0 | 0.68 |  | 0 | 53.73 | 0 | 7 | 104R0390UD3
1782 | 122 | 56.59 | UD3 | R0360 | 6.133333 | 25.18 | 25.14 | 25.16 | 154.3147 | 145 |  |  | 0.1 | 0.229167 |  |  |  | 33.69738 |  |  |  |  | 0 | 350731 |  | 5.2 | 14.15 | [6 empty] | 1.96 | 74.36 |  | 35 | 43.39 |  | 0 | 0.12 |  | 0 | 56.59 | 0 | 7 | 122R0360UD3
1783 | 122 | 56.59 | UD3 | R0360 | 6.063333 | 25.19 | 25.17 | 25.18 | 152.6747 | 145 |  |  | 0.1 | 0.239506 |  |  |  | 33.66634 |  |  |  |  | 0 | 569373 |  | 5.2 | 13.06 | [6 empty] | 1.96 | 74.36 |  | 35 | 43.39 |  | 0 | 0.12 |  | 0 | 56.59 | 0 | 7 | 122R0360UD3
1784 | 156 | 51.25 | MD2 | R0460 | 6.506667 | 25.21 | 25.19 | 25.20333 | 163.9897 | 150 |  |  | -1 | 0.334614 |  |  |  | 58.38172 |  |  |  |  | 0 | 246717 |  | 2.5 | 17.36 | 18.44 | [5 empty] | 1.86 | 71.28 |  | 40 | 46.33 |  | 5 | 2.42 |  | 0 | 51.25 | 5 | 4 | 156R0460MD2
1785 | 156 | 51.25 | MD2 | R0460 | 6.466667 | 25.26 | 25.23 | 25.24333 | 163.2402 | 150 |  |  | -1 | 0.339322 |  |  |  | 58.38022 |  |  |  |  | 0 | 186756 |  | 2.5 | 17.1 | 18.2 | [5 empty] | 1.86 | 71.28 |  | 40 | 46.33 |  | 5 | 2.42 |  | 0 | 51.25 | 5 | 4 | 156R0460MD2
1786 | 156 | 51.25 | MD2 | R0460 | 6.643333 | 24.91 | 24.85 | 24.87 | 165.2197 | 150 |  |  | -1 | 0.336545125 |  |  |  | 58.37682 |  |  |  |  | 0 | 241253 |  | 2.5 | 17.04 | 18.19 | [5 empty] | 1.86 | 71.28 |  | 40 | 46.33 |  | 5 | 2.42 |  | 0 | 51.25 | 5 | 4 | 156R0460MD2
1787 | 156 | 51.25 | MD2 | R0460 | 6.433333 | 25.33 | 25.31 | 25.32 | 162.892 | 150 |  |  | -1 | 0.3220685 |  |  |  | 58.3761 |  |  |  |  | 0 | 353089 |  | 2.5 | 18.04 | 19.17 | [5 empty] | 1.86 | 71.28 |  | 40 | 46.33 |  | 5 | 2.42 |  | 0 | 51.25 | 5 | 4 | 156R0460MD2
1788 | 156 | 51.25 | MD2 | R0460 | 6.473333 | 25.32 | 25.27 | 25.29667 | 163.7538 | 150 |  |  | -1 | 0.335102 |  |  |  | 58.37423 |  |  |  |  | 0 | 283412 |  | 2.5 | 17.26 | 18.38 | [5 empty] | 1.86 | 71.28 |  | 40 | 46.33 |  | 5 | 2.42 |  | 0 | 51.25 | 5 | 4 | 156R0460MD2
1789 | 150 | 52.82 | MD3 | I1000 | 3.736667 | 25.33 | 25.24 | 25.28 | 94.46293 | 250 |  |  | 0.1 |  |  |  |  | 48.5058 |  |  |  |  | 0 | 752949 |  | 3.42 | 13.66 |  |  |  |  | 50 |  | 1.9 | 71.81 |  | 150 | 46.51 |  | 5 | 0.67 |  |  | 52.82 | 5 |  | 150I1000MD3
1790 | 150 | 52.82 | MD3 | I1000 | 3.75 | 25.36 | 25.31 | 25.32667 | 94.975 | 250 |  |  | 0.1 |  |  |  |  | 48.5075 |  |  |  |  | 0 | 783257 |  | 3.42 | 13.74 |  |  |  |  | 50 |  | 1.9 | 71.81 |  | 150 | 46.51 |  | 5 | 0.67 |  |  | 52.82 | 5 |  | 150I1000MD3
1791 | 151 | 52.97 | MD3 | I1000 | 3.736667 | 25.27 | 25.22 | 25.24333 | 94.32592 | 250 |  |  | 0.1 |  |  |  |  | 63.59864 |  |  |  |  | 0 | 31056 |  | 1.99 | 12.46 |  |  |  |  | 50 |  | 1.89 | 72.39 |  | 150 | 45.32 |  | 5 | 1.72 |  |  | 52.97 | 5 |  | 151I1000MD3
1792 | 151 | 52.97 | MD3 | I1000 | 3.723333 | 25.27 | 25.25 | 25.26 | 94.0514 | 250 |  |  | 0.1 |  |  |  |  | 63.59289 |  |  |  |  | 0 | 36032 |  | 1.99 | 13.21 |  |  |  |  | 50 |  | 1.89 | 72.39 |  | 150 | 45.32 |  | 5 | 1.72 |  |  | 52.97 | 5 |  | 151I1000MD3
1793 | 153 | 52.53 | MD3 | I1000 | 3.8 | 25.32 | 25.25 | 25.29 | 96.102 | 250 |  |  | 0.1 |  |  |  |  | 83.24489 | 83.24489 |  |  |  |  | 500002 |  | 3.42 | 12.65 |  | 0.006580623 |  |  | 50 |  | 1.88 | 71.92 |  | 150 | 46.02 |  | 5 | 1.45 |  |  | 52.53 | 5 |  | 153I1000MD3 | 83.24489
1794 | 154 | 52.78 | MD3 | I1000 | 3.803333 | 25.26 | 25.21 | 25.23667 | 95.98346 | 250 |  |  | 0.1 |  |  |  |  | 81.264 | 81.264 |  |  |  |  | 500002 |  | 3.42 | 13.05 |  | 0.006227127 |  |  | 50 |  | 1.89 | 72.18 |  | 150 | 45.65 |  | 5 | 1.57 |  |  | 52.78 | 5 |  | 154I1000MD3 | 81.264
1795 | 154 | 52.78 | MD3 | I1000 | 3.756667 | 25.32 | 25.25 | 25.28333 | 94.98106 | 250 |  |  | 0.1 |  |  |  |  | 106.0738 | 106.0738 |  |  |  |  | 200002 |  | 3.42 | 12.56 |  | 0.008445365 |  |  | 50 |  | 1.89 | 72.18 |  | 150 | 45.65 |  | 5 | 1.57 |  |  | 52.78 | 5 |  | 154I1000MD3 | 106.0738
1796 | 154 | 52.78 | MD3 | I1000 | 3.78 | 25.26 | 25.25 | 25.25333 | 95.4576 | 250 |  |  | 0.1 |  |  |  |  | 103.3181 | 103.3181 |  |  |  |  | 200002 |  | 3.42 | 13.29 |  | 0.007774125 |  |  | 50 |  | 1.89 | 72.18 |  | 150 | 45.65 |  | 5 | 1.57 |  |  | 52.78 | 5 |  | 154I1000MD3 | 103.3181
1797 | 154 | 52.78 | MD3 | I1000 | 3.766667 | 25.23 | 25.22 | 25.22667 | 95.02044 | 250 |  |  | 0.1 |  |  |  |  | 87.69692 | 87.69692 |  |  |  |  | 500002 |  | 3.42 | 13.46 |  | 0.006515373 |  |  | 50 |  | 1.89 | 72.18 |  | 150 | 45.65 |  | 5 | 1.57 |  |  | 52.78 | 5 |  | 154I1000MD3 | 87.69692
1798 | 154 | 52.78 | MD3 | I1000 | 3.753333 | 25.29 | 25.25 | 25.27667 | 94.87176 | 250 |  |  | 0.1 |  |  |  |  | 109.179 | 109.179 |  |  |  |  | 200001 |  | 3.42 | 12.99 |  | 0.008404847 |  |  | 50 |  | 1.89 | 72.18 |  | 150 | 45.65 |  | 5 | 1.57 |  |  | 52.78 | 5 |  | 154I1000MD3 | 109.179
1799 | 154 | 52.78 | MD3 | I1000 | 3.746667 | 25.22 | 25.18 | 25.19667 | 94.40351 | 250 |  |  | 0.1 |  |  |  |  | 77.46004 | 77.46004 |  |  |  |  | 500002 |  | 3.42 | 13.53 |  | 0.005725059 |  |  | 50 |  | 1.89 | 72.18 |  | 150 | 45.65 |  | 5 | 1.57 |  |  | 52.78 | 5 |  | 154I1000MD3 | 77.46004
1800 | 150 | 52.82 | MD3 | I1000 | 3.763333 | 25.33 | 25.19 | 25.27 | 95.09943 | 250 |  |  | 0.1 |  |  |  |  | 104.8902 | 104.8902 |  |  |  |  | 25002 |  | 1.99 | 13.48 |  | 0.007781173 |  |  | 50 |  | 1.9 | 71.81 |  | 150 | 46.51 |  | 5 | 0.67 |  |  | 52.82 | 5 |  | 150I1000MD3 | 104.8902
1801 | 150 | 52.82 | MD3 | I1000 | 3.746667 | 25.32 | 25.19 | 25.25667 | 94.62831 | 250 |  |  | 0.1 |  |  |  |  | 96.9583 | 96.9583 |  |  |  |  | 25002 |  | 1.99 | 13.53 |  | 0.007166171 |  |  | 50 |  | 1.9 | 71.81 |  | 150 | 46.51 |  | 5 | 0.67 |  |  | 52.82 | 5 |  | 150I1000MD3 | 96.9583
1802 | 150 | 52.82 | MD3 | I1000 | 3.723333 | 25.35 | 25.27 | 25.30667 | 94.22516 | 250 |  |  | 0.1 |  |  |  |  | 102.1489 | 102.1489 |  |  |  |  | 25002 |  | 1.99 | 13.24 |  | 0.007715177 |  |  | 50 |  | 1.9 | 71.81 |  | 150 | 46.51 |  | 5 | 0.67 |  |  | 52.82 | 5 |  | 150I1000MD3 | 102.1489
1803 | 150 | 52.82 | MD3 | I1000 | 3.743333 | 25.28 | 25.13 | 25.2 | 94.332 | 250 |  |  | 0.1 |  |  |  |  | 106.0086 | 106.0086 |  |  |  |  | 199554 |  | 3.42 | 13.59 |  | 0.007800483 |  |  | 50 |  | 1.9 | 71.81 |  | 150 | 46.51 |  | 5 | 0.67 |  |  | 52.82 | 5 |  | 150I1000MD3 | 106.0086
1804 | 150 | 52.82 | MD3 | I1000 | 3.75 | 25.34 | 25.25 | 25.29667 | 94.8625 | 250 |  |  | 0.1 |  |  |  |  | 104.4933 | 104.4933 |  |  |  |  | 25002 |  | 1.99 | 13.54 |  | 0.007717382 |  |  | 50 |  | 1.9 | 71.81 |  | 150 | 46.51 |  | 5 | 0.67 |  |  | 52.82 | 5 |  | 150I1000MD3 | 104.4933
1805 | 150 | 52.82 | MD3 | I1000 | 3.76 | 25.29 | 25.05 | 25.16 | 94.6016 | 250 |  |  | 0.1 |  |  |  |  | 109.5383 | 109.5383 |  |  |  |  | 10002 |  | 1.99 | 13.76 |  | 0.007960633 |  |  | 50 |  | 1.9 | 71.81 |  | 150 | 46.51 |  | 5 | 0.67 |  |  | 52.82 | 5 |  | 150I1000MD3 | 109.5383
1806 | 150 | 52.82 | MD3 | I1000 | 3.77 | 25.35 | 25.25 | 25.30333 | 95.39357 | 250 |  |  | 0.1 |  |  |  |  | 107.1875 | 107.1875 |  |  |  |  | 10002 |  | 1.99 | 13.59 |  | 0.007887235 |  |  | 50 |  | 1.9 | 71.81 |  | 150 | 46.51 |  | 5 | 0.67 |  |  | 52.82 | 5 |  | 150I1000MD3 | 107.1875
1807 | 150 | 52.82 | MD3 | I1000 | 3.74 | 25.3 | 25.22 | 25.25333 | 94.44747 | 250 |  |  | 0.1 |  |  |  |  | 107.7424 | 107.7424 |  |  |  |  | 10002 |  | 1.99 | 13.72 |  | 0.007852947 |  |  | 50 |  | 1.9 | 71.81 |  | 150 | 46.51 |  | 5 | 0.67 |  |  | 52.82 | 5 |  | 150I1000MD3 | 107.7424
1808 | 104 | 53.73 | UD3 | R0390 | 6.39 | 25.24 | 25.19 | 25.21333 | 161.1132 | 145 |  |  | -1 |  |  |  |  | 48.41317 | 48.41317 |  |  |  | 3345.761 | 503632 |  | 5.96 | 14.47 |  | 0.003345761 |  |  | 50 | 67.46 | 1.92 | 72.75 |  | 35 | 45.59 | 87.32 | 0 | 0.68 |  | 0 | 53.73 | 0 | 7 | 104R0390UD3 | 48.41317
1809 | 104 | 53.73 | UD3 | R0390 | 6.37 | 25.24 | 25.24 | 25.24 | 160.7788 | 145 |  |  | -1 |  |  |  |  | 46.88118 | 46.88118 |  |  |  | 3204.455 | 200002 |  | 5.96 | 14.63 |  | 0.003204455 |  |  | 50 | 67.46 | 1.92 | 72.75 |  | 35 | 45.59 | 87.32 | 0 | 0.68 |  | 0 | 53.73 | 0 | 7 | 104R0390UD3 | 46.88118
1810 | 104 | 53.73 | UD3 | R0390 | 6.386667 | 25.5 | 25.49 | 25.49667 | 162.8387 | 145 |  |  | -1 |  |  |  |  | 55.11589 | 55.11589 |  |  |  | 4116.198 | 202 |  | 1.15 | 13.39 |  | 0.004116198 |  |  | 50 | 67.46 | 1.92 | 72.75 |  | 35 | 45.59 | 87.32 | 0 | 0.68 |  | 0 | 53.73 | 0 | 7 | 104R0390UD3 | 55.11589
1811 | 104 | 53.73 | UD3 | R0390 | 6.273333 | 25.61 | 25.59 | 25.6 | 160.5973 | 145 |  |  | -1 |  |  |  |  | 50.59237 | 50.59237 |  |  |  | 3436.982 | 200002 |  | 5.96 | 14.72 |  | 0.003436982 |  |  | 50 | 67.46 | 1.92 | 72.75 |  | 35 | 45.59 | 87.32 | 0 | 0.68 |  | 0 | 53.73 | 0 | 7 | 104R0390UD3 | 50.59237
1812 | 104 | 53.73 | UD3 | R0390 | 6.226667 | 25.39 | 25.35 | 25.37333 | 157.9913 | 145 |  |  | -1 |  |  |  |  | -163.3001 | -163.3001 |  |  |  | -11379.8 | 200002 |  | 5.96 | 14.35 |  | -0.0113798 |  |  | 50 | 67.46 | 1.92 | 72.75 |  | 35 | 45.59 | 87.32 | 0 | 0.68 |  | 0 | 53.73 | 0 | 7 | 104R0390UD3 |  | -163.3001
1813 | 104 | 53.73 | UD3 | R0390 | 6.233333 | 25.41 | 25.38 | 25.39667 | 158.3059 | 145 |  |  | -1 |  |  |  |  | 37.5065 | 37.5065 |  |  |  | 2581.315 | 500002 |  | 5.96 | 14.53 |  | 0.002581315 |  |  | 50 | 67.46 | 1.92 | 72.75 |  | 35 | 45.59 | 87.32 | 0 | 0.68 |  | 0 | 53.73 | 0 | 7 | 104R0390UD3 | 37.5065
1814 | 108 | 56.66 | UD3 | R0390 | 6.306667 | 25.21 | 25.16 | 25.18667 | 158.8439 | 145 |  |  | -1 |  |  |  |  | -161.1645 | -161.1645 |  |  |  | -11293.94 | 488243 |  | 5.96 | 14.27 |  | -0.01129394 |  |  | 50 | 67.49 | 1.97 | 74.69 |  | 35 | 43.49 | 86.45 | 0 | 0.1 |  | 0 | 56.66 | 0 | 7 | 108R0390UD3 |  | -161.1645
1815 | 108 | 56.66 | UD3 | R0390 | 6.413333 | 25.17 | 25.15 | 25.16 | 161.3595 | 145 |  |  | -1 |  |  |  |  | -155.2434 | -155.2434 |  |  |  | -11398.2 | 25002 |  | 2.91 | 13.62 |  | -0.0113982 |  |  | 50 | 67.49 | 1.97 | 74.69 |  | 35 | 43.49 | 86.45 | 0 | 0.1 |  | 0 | 56.66 | 0 | 7 | 108R0390UD3 |  | -155.2434
1816 | 108 | 56.66 | UD3 | R0390 | 6.316667 | 25.28 | 25.25 | 25.26667 | 159.6011 | 145 |  |  | -1 |  |  |  |  | -157.2671 | -157.2671 |  |  |  | -11932.25 | 1002 |  | 1.45 | 13.18 |  | -0.01193225 |  |  | 50 | 67.49 | 1.97 | 74.69 |  | 35 | 43.49 | 86.45 | 0 | 0.1 |  | 0 | 56.66 | 0 | 7 | 108R0390UD3 |  | -157.2671
1817 | 108 | 56.66 | UD3 | R0390 | 6.32 | 25.35 | 25.3 | 25.32333 | 160.0435 | 145 |  |  | -1 |  |  |  |  | -156.2076 | -156.2076 |  |  |  | -11842.88 | 1002 |  | 1.45 | 13.19 |  | -0.01184288 |  |  | 50 | 67.49 | 1.97 | 74.69 |  | 35 | 43.49 | 86.45 | 0 | 0.1 |  | 0 | 56.66 | 0 | 7 | 108R0390UD3 |  | -156.2076
1818 | 108 | 56.66 | UD3 | R0390 | 6.316667 | 25.28 | 25.22 | 25.25 | 159.4958 | 145 |  |  | -1 |  |  |  |  | -157.0574 | -157.0574 |  |  |  | -11998.27 | 2501 |  | 1.45 | 13.09 |  | -0.01199827 |  |  | 50 | 67.49 | 1.97 | 74.69 |  | 35 | 43.49 | 86.45 | 0 | 0.1 |  | 0 | 56.66 | 0 | 7 | 108R0390UD3 |  | -157.0574
1819 | 108 | 56.66 | UD3 | R0390 | 6.426667 | 25.15 | 25.08 | 25.10333 | 161.3308 | 145 |  |  | -1 |  |  |  |  | -157.1306 | -157.1306 |  |  |  | -12059.14 | 2502 |  | 1.45 | 13.03 |  | -0.01205914 |  |  | 50 | 67.49 | 1.97 | 74.69 |  | 35 | 43.49 | 86.45 | 0 | 0.1 |  | 0 | 56.66 | 0 | 7 | 108R0390UD3 |  | -157.1306
1820 | 104 | 53.73 | UD3 | R0390 | 6.373333 | 25.02 | 24.95 | 24.98667 | 159.2484 | 145 |  |  | -1 |  |  |  |  | -154.1617 | -154.1617 |  |  |  | -11051.02 | 25002 |  | 2.91 | 13.95 |  | -0.01105102 |  |  | 50 | 67.46 | 1.92 | 72.75 |  | 35 | 45.59 | 87.32 | 0 | 0.68 |  | 0 | 53.73 | 0 | 7 | 104R0390UD3 |  | -154.1617
1821 | 108 | 56.66 | UD3 | R0390 | 6.363333 | 25.19 | 25.13 | 25.16 | 160.1015 | 145 |  |  | -1 |  |  |  |  | -151.4664 | -151.4664 |  |  |  | -10540.46 | 10002 |  | 2.91 | 14.37 |  | -0.01054046 |  |  | 50 | 67.49 | 1.97 | 74.69 |  | 35 | 43.49 | 86.45 | 0 | 0.1 |  | 0 | 56.66 | 0 | 7 | 108R0390UD3 |  | -151.4664
1822 | 108 | 56.66 | UD3 | R0390 | 6.336667 | 25.16 | 25.11 | 25.13333 | 159.2616 | 145 |  |  | -1 |  |  |  |  | -153.2071 | -153.2071 |  |  |  | -10858.05 | 10002 |  | 2.91 | 14.11 |  | -0.01085805 |  |  | 50 | 67.49 | 1.97 | 74.69 |  | 35 | 43.49 | 86.45 | 0 | 0.1 |  | 0 | 56.66 | 0 | 7 | 108R0390UD3 |  | -153.2071
1823 | 108 | 56.66 | UD3 | R0390 | 6.39 | 25.11 | 25.08 | 25.09333 | 160.3464 | 145 |  |  | -1 |  |  |  |  | -155.9124 | -155.9124 |  |  |  | -10678.93 | 200002 |  | 5.96 | 14.6 |  | -0.01067893 |  |  | 50 | 67.49 | 1.97 | 74.69 |  | 35 | 43.49 | 86.45 | 0 | 0.1 |  | 0 | 56.66 | 0 | 7 | 108R0390UD3 |  | -155.9124
1824 | 5 | 51.44986 | UD2 | I1290 | 3.7010 | 10 | 10 | 10 | 37.01 | 126 |  |  |  | -1.987075 |  |  |  | -158.3356 | -158.335585 |  |  |  | -11098.04 | 1 |  |  |  | 14.26699 |  |  |  |  | 71.82 | 1.86 | 71.93834 |  |  | 45.44016 | 85.43 | 0 | 3.109985 |  | 0 | 51.44986 | 0 | 4 | 5I1290UD2 |  | -158.335585
1825 | 5 | 51.44986 | UD2 | I1290 | 3.6990 | 10.001 | 10.001 | 10.001 | 36.993699 | 126 |  |  |  | -1.510979 |  |  |  | -151.7826 | -151.7826049 |  |  |  | -10312.39 | 1 |  |  |  | 14.71847 |  |  |  |  | 71.82 | 1.86 | 71.93834 |  |  | 45.44016 | 85.43 | 0 | 3.109985 |  | 0 | 51.44986 | 0 | 4 | 5I1290UD2 |  | -151.7826049
1826 | 5 | 51.44986 | UD2 | I1290 | 3.7540 | 9.998 | 9.998 | 9.998 | 37.532492 | 126 |  |  |  | -3.244708 |  |  |  | -156.1314 | -156.4129858 |  |  |  | -10604.36 | 1 |  |  |  | 14.74987 |  |  |  |  | 71.82 | 1.86 | 71.93834 |  |  | 45.44016 | 85.43 | 0 | 3.109985 |  | 0 | 51.44986 | 0 | 4 | 5I1290UD2 |  | -156.4129858
1827 | 5 | 51.44986 | UD2 | I1290 | 3.7080 | 9.998 | 9.998 | 9.998 | 37.072584 | 126 |  |  |  | -2.189278 |  |  |  | -148.1553 | -146.603 |  |  |  | -10341.4 | 1 |  |  |  | 14.17632 |  |  |  |  | 71.82 | 1.86 | 71.93834 |  |  | 45.44016 | 85.43 | 0 | 3.109985 |  | 0 | 51.44986 | 0 | 4 | 5I1290UD2 |  | -146.603
1828 | 5 | 51.44986 | UD2 | I1290 | 3.7880 | 10.067 | 10.067 | 10.067 | 38.133796 | 126 |  |  |  | -2.466886 |  |  |  | -160.0287 | -160.028 |  |  |  | -11217.94 | 1 |  |  |  | 14.26536 |  |  |  |  | 71.82 | 1.86 | 71.93834 |  |  | 45.44016 | 85.43 | 0 | 3.109985 |  | 0 | 51.44986 | 0 | 4 | 5I1290UD2 |  | -160.028
1829 | 5 | 51.44986 | UD2 | I1290 | 3.7360 | 10.048 | 10.048 | 10.048 | 37.539328 | 126 |  |  |  | -2.249054 |  |  |  | -152.8397 | -152.8397 |  |  |  | -11005.47 | 1 |  |  |  | 13.88761 |  |  |  |  | 71.82 | 1.86 | 71.93834 |  |  | 45.44016 | 85.43 | 0 | 3.109985 |  | 0 | 51.44986 | 0 | 4 | 5I1290UD2 |  | -152.8397
1830 | 5 | 51.44986 | UD2 | I1290 | 3.7210 | 10.019 | 10.019 | 10.019 | 37.280699 | 126 |  |  |  | -2.316162 |  |  |  | -157.1859 | -157.18589 |  |  |  | -10239.28 | 1 |  |  |  | 15.35127 |  |  |  |  | 71.82 | 1.86 | 71.93834 |  |  | 45.44016 | 85.43 | 0 | 3.109985 |  | 0 | 51.44986 | 0 | 4 | 5I1290UD2 |  | -157.18589
1831 | 4 | 54.14974 | UD2 | I1200 | 3.7220 | 9.959 | 9.959 | 9.559 | 35.578598 | 126 |  |  |  | -1.415243 |  |  |  | -576.3999 | -553.24 |  |  | 1 | -14032.12 | 1 |  |  |  | 39.42668 |  | -0.01461954 |  |  | 74.27 | 1.91 | 73.69514 |  |  | 43.7729 | 87.03 | 0 | 2.077364 |  | 0 | 54.14974 | 0 | 4 | 4I1200UD2 |  | -553.24
1832 | 4 | 54.14974 | UD2 | I1200 | 3.7310 | 10.171 | 10.171 | 10.171 | 37.948001 | 126 |  |  |  | -1.146855 |  |  |  | -437.5066 | -437.5065764 |  |  | 1 | -11418.88 | 1 |  |  |  | 38.3143 |  | -0.01141888 |  |  | 74.27 | 1.91 | 73.69514 |  |  | 43.7729 | 87.03 | 0 | 2.077364 |  | 0 | 54.14974 | 0 | 4 | 4I1200UD2 |  | -437.5065764
1833 | 4 | 54.14974 | UD2 | I1200 | 3.7450 | 10.104 | 10.104 | 10.104 | 37.83948 | 126 |  |  |  | -1.522346 |  |  |  | -606.5094 | -606.5093918 |  |  | 1 | -15069.89 | 1 |  |  |  | 40.24645 |  | -0.01506989 |  |  | 74.27 | 1.91 | 73.69514 |  |  | 43.7729 | 87.03 | 0 | 2.077364 |  | 0 | 54.14974 | 0 | 4 | 4I1200UD2 |  | -606.5093918
1834 | 4 | 54.14974 | UD2 | I1200 | 3.7560 | 10.16 | 10.16 | 10.16 | 38.16096 | 126 |  |  |  | -1.735933 |  |  |  | -646.1446 | -619.3235477 |  |  | 1 | -16254.57 | 1 |  |  |  | 38.10149 |  | -0.01695851 |  |  | 74.27 | 1.91 | 73.69514 |  |  | 43.7729 | 87.03 | 0 | 2.077364 |  | 0 | 54.14974 | 0 | 4 | 4I1200UD2 |  | -619.3235477
1835 | 4 | 54.14974 | UD2 | I1200 | 3.7640 | 10.174 | 10.174 | 10.174 | 38.294936 | 126 |  |  |  | -1.714261 |  |  |  | -650.2818 | -650.2818023 |  |  | 1 | -16591.07 | 1 |  |  |  | 39.1947 |  | -0.01659107 |  |  | 74.27 | 1.91 | 73.69514 |  |  | 43.7729 | 87.03 | 0 | 2.077364 |  | 0 | 54.14974 | 0 | 4 | 4I1200UD2 |  | -650.2818023
1836 | 4 | 54.14974 | UD2 | I1200 | 3.7270 | 10.184 | 10.184 | 10.184 | 37.955768 | 126 |  |  |  | -1.889414 |  |  |  | -607.8786 | -602.494805 |  |  | 1 | -15315.11 | 1 |  |  |  | 39.3399 |  | -0.01545196 |  |  | 74.27 | 1.91 | 73.69514 |  |  | 43.7729 | 87.03 | 0 | 2.077364 |  | 0 | 54.14974 | 0 | 4 | 4I1200UD2 |  | -602.494805
1837 | 4 | 54.14974 | UD2 | I1200 | 3.7520 | 10.253 | 10.253 | 10.253 | 38.469256 | 126 |  |  |  | -1.844268 |  |  |  | -625.1096 | -625.109568 |  |  | 1 | -16415.84 | 1 |  |  |  | 38.07966 |  | -0.01641584 |  |  | 74.27 | 1.91 | 73.69514 |  |  | 43.7729 | 87.03 | 0 | 2.077364 |  | 0 | 54.14974 | 0 | 4 | 4I1200UD2 |  | -625.109568
1838 | 10 | 49.59625 | MD2 | I1200 | 6.9090 | 10.073 | 10.073 | 10.073 | 69.594357 | 126 |  |  |  | -1.921361 |  |  |  | -464.8006 | -463.0763382 |  |  |  | -16816.7 | 1 |  |  |  | 27.53669 |  | -0.01687932 |  |  | 72.77 | 1.83 | 70.35721 |  |  | 47.32671 | 87.33 | 5 | 3.077037 |  | 0 | 49.59625 | 5 | 4 | 10I1200MD2 |  | -463.0763382
1839 | 10 | 49.59625 | MD2 | I1200 | 6.8430 | 10.142 | 10.142 | 10.142 | 69.401706 | 126 |  |  |  | -1.7953 |  |  |  | -437.9575 | -434.4633834 |  |  |  | -16591.34 | 1 |  |  |  | 26.18616 |  | -0.01672477 |  |  | 72.77 | 1.83 | 70.35721 |  |  | 47.32671 | 87.33 | 5 | 3.077037 |  | 0 | 49.59625 | 5 | 4 | 10I1200MD2 |  | -434.4633834
1840 | 10 | 49.59625 | MD2 | I1200 | 6.8380 | 10.105 | 10.105 | 10.105 | 69.09799 | 126 |  |  |  | -2.028327 |  |  |  | -466.4029 | -466.4028577 |  |  |  | -18577.68 | 1 |  |  |  | 25.10555 |  | -0.01857768 |  |  | 72.77 | 1.83 | 70.35721 |  |  | 47.32671 | 87.33 | 5 | 3.077037 |  | 0 | 49.59625 | 5 | 4 | 10I1200MD2 |  | -466.4028577
1841 | 10 | 49.59625 | MD2 | I1200 | 6.8580 | 10.167 | 10.167 | 10.167 | 69.725286 | 126 |  |  |  | -1.782105 |  |  |  | -474.4333 | -474.4333354 |  |  |  | -16776.67 | 1 |  |  |  | 28.27934 |  | -0.01677667 |  |  | 72.77 | 1.83 | 70.35721 |  |  | 47.32671 | 87.33 | 5 | 3.077037 |  | 0 | 49.59625 | 5 | 4 | 10I1200MD2 |  | -474.4333354
1842 | 10 | 49.59625 | MD2 | I1200 | 6.9190 | 10.134 | 10.134 | 10.134 | 70.117146 | 126 |  |  |  | -1.842379 |  |  |  | -454.3824 | -452.6353654 |  |  |  | -17347.05 | 1 |  |  |  | 26.09293 |  | -0.01741401 |  |  | 72.77 | 1.83 | 70.35721 |  |  | 47.32671 | 87.33 | 5 | 3.077037 |  | 0 | 49.59625 | 5 | 4 | 10I1200MD2 |  | -452.6353654
1843 | 10 | 49.59625 | MD2 | I1200 | 6.9220 | 10.024 | 10.024 | 10.024 | 69.386128 | 126 |  |  |  | -1.983309 |  |  |  | -448.6127256 | -448.6127256 |  |  |  | -17418.74 | 1 |  |  |  | 25.7546 |  | -0.01741874 |  |  | 72.77 | 1.83 | 70.35721 |  |  | 47.32671 | 87.33 | 5 | 3.077037 |  | 0 | 49.59625 | 5 | 4 | 10I1200MD2 |  | -448.6127256
1844 | 10 | 49.59625 | MD2 | I1200 | 6.8180 | 10.086 | 10.086 | 10.086 | 68.766348 | 126 |  |  |  | -1.685929 |  |  |  | -429.5706 | -429.5705801 |  |  |  | -16479.27 | 1 |  |  |  | 26.06732 |  | -0.01647927 |  |  | 72.77 | 1.83 | 70.35721 |  |  | 47.32671 | 87.33 | 5 | 3.077037 |  | 0 | 49.59625 | 5 | 4 | 10I1200MD2 |  | -429.5705801
1845 | 13 | 51.58678 | MD2 | I1190 | 6.910 | 25.13 | 25.13 | 25.13 | 173.6483 | 300 |  | 150 |  | 2.759847 |  |  | 0.355 | 134.6918 | 134.691787 |  |  |  | 9481.146 | 1 |  |  | 14.20628 |  | 0.009481146 |  |  |  | 76.55 | 1.9 | 71.53206 |  | 150 | 46.46318 | 88.77 | 5 | 1.950039 |  | 0 | 51.58678 | 5 | 4 | 13I1190MD2 | 134.691787
1846 | 13 | 51.58678 | MD2 | I1190 | 6.87 | 25.05 | 25.05 | 25.05 | 172.0935 | 300 |  | 150 |  | 2.89334 |  |  | 0.2452 | 135.4787 | 139.541 |  |  |  | 10459.35 | 1 |  |  | 13.34126 |  | 0.01015486 |  |  |  | 76.55 | 1.9 | 71.53206 |  | 150 | 46.46318 | 88.77 | 5 | 1.950039 |  | 0 | 51.58678 | 5 | 4 | 13I1190MD2 | 139.541
1847 | 13 | 51.58678 | MD2 | I1190 | 6.89 | 24.93 | 24.93 | 24.93 | 171.7677 | 300 |  | 150 |  | 2.595324 |  |  | 0.5224 | 134.7459 | 135.881193 |  |  |  | 9581.21 | 1 |  |  | 14.18205 |  | 0.009501162 |  |  |  | 76.55 | 1.9 | 71.53206 |  | 150 | 46.46318 | 88.77 | 5 | 1.950039 |  | 0 | 51.58678 | 5 | 4 | 13I1190MD2 | 135.881193
1848 | 13 | 51.58678 | MD2 | I1190 | 6.790 | 25.01 | 25.01 | 25.01 | 169.8179 | 300 |  | 150 |  | 1.74605 |  |  | 0.3872 | 124.7159 | 135.715964 |  |  |  | 9984.957 | 1 |  |  | 13.59204 |  | 0.009175659 |  |  |  | 76.55 | 1.9 | 71.53206 |  | 150 | 46.46318 | 88.77 | 5 | 1.950039 |  | 0 | 51.58678 | 5 | 4 | 13I1190MD2 | 135.715964
1849 | 13 | 51.58678 | MD2 | I1190 | 6.880 | 25.1 | 25.1 | 25.1 | 172.688 | 300 |  | 150 |  | 1.79012 |  |  | 0.4324 | 122.5737 | 134.3058001 |  |  |  | 9094.538 | 1 |  |  | 14.76774 |  | 0.008300094 |  |  |  | 76.55 | 1.9 | 71.53206 |  | 150 | 46.46318 | 88.77 | 5 | 1.950039 |  | 0 | 51.58678 | 5 | 4 | 13I1190MD2 | 134.3058001
1850 | 13 | 51.58678 | MD2 | I1190 | 6.840 | 25.14 | 25.14 | 25.14 | 171.9576 | 300 |  | 150 |  | 1.741665 |  |  | 0.4683 | 123.0245 | 136.3010417 |  |  |  | 9482.906 | 1 |  |  | 14.37334 |  | 0.008559214 |  |  |  | 76.55 | 1.9 | 71.53206 |  | 150 | 46.46318 | 88.77 | 5 | 1.950039 |  | 0 | 51.58678 | 5 | 4 | 13I1190MD2 | 136.3010417
1851 | 13 | 51.58678 | MD2 | I1190 | 6.840 | 25.08 | 25.08 | 25.08 | 171.5472 | 300 |  | 150 |  | 1.649073 |  |  |  | 123.6045 | 136.9069271 |  |  |  | 9964.428 | 1 |  |  | 13.73957 |  | 0.008996241 |  |  |  | 76.55 | 1.9 | 71.53206 |  | 150 | 46.46318 | 88.77 | 5 | 1.950039 |  | 0 | 51.58678 | 5 | 4 | 13I1190MD2 | 136.9069271
1852 | 21 | 50.13672 | UD2 | I1130 | 3.93 | 24.51 | 24.51 | 24.51 | 96.3243 | 300 |  | 150 | [7 empty] | 1.239621 | 27.627691 | 3.681 |  | 1 | [12 empty] | 150 |  |  | 0 |  |  | 0 |  | 0 | 4 | 21I1130UD2
1853 | 21 | 50.13672 | UD2 | I1130 | 3.95 | 24.72 | 24.72 | 24.72 | 97.644 | 300 |  | 150 | [7 empty] | 1.063587 | 25.6578796 | 3.643 |  | 1 | [12 empty] | 150 |  |  | 0 |  |  | 0 |  | 0 | 4 | 21I1130UD2
1854 | 21 | 50.13672 | UD2 | I1130 | 3.95 | 24.61 | 24.61 | 24.61 | 97.2095 | 300 |  | 150 | [7 empty] | 1.1073337 | 26.5876998 | 3.777 |  | 1 | [12 empty] | 150 |  |  | 0 |  |  | 0 |  | 0 | 4 | 21I1130UD2
1855 | 21 | 50.13672 | UD2 | I1130 | 3.88 | 24.69 | 24.69 | 24.69 | 95.7972 | 300 |  | 150 | [7 empty] | 1.22274 | 27.91982438 | 3.919 |  | 1 | [12 empty] | 150 |  |  | 0 |  |  | 0 |  | 0 | 4 | 21I1130UD2
1856 | 21 | 50.13672 | UD2 | I1130 | 3.95 | 24.72 | 24.72 | 24.72 | 97.644 | 300 |  | 150 | [7 empty] | 1.0115516 | 25.931039 | 4.0455 |  | 1 | [12 empty] | 150 |  |  | 0 |  |  | 0 |  | 0 | 4 | 21I1130UD2
1857 | 21 | 50.13672 | UD2 | I1130 | 3.93 | 24.82 | 24.82 | 24.82 | 97.5426 | 300 |  | 150 | [7 empty] | 1.1741695 | 26.44363591 | 3.955 |  | 1 | [12 empty] | 150 |  |  | 0 |  |  | 0 |  | 0 | 4 | 21I1130UD2
1858 | 21 | 50.13672 | UD2 | I1130 | 3.93 | 24.61 | 24.61 | 24.61 | 96.7173 | 300 |  | 150 | [7 empty] | 1.1290833 | 26.34246407 | 4 |  | 1 | [12 empty] | 150 |  |  | 0 |  |  | 0 |  | 0 | 4 | 21I1130UD2
1859 | 15 | 54.56901 | UD2 | I1190 | 3.760 | 24.69 | 24.69 | 24.69 | 92.8344 | 300 |  | 150 |  | 0.556915 |  |  | 0.1457684 | 55.75519 | 55.755194 |  |  |  | 4589.018 | 1 | 0.25 |  | 12.1497 |  | 0.004589018 |  |  |  | 74.2 | 1.9 | 74.56022 |  | 150 | 42.17009 | 88.44 | 0 | 3.260897 |  | 0 | 54.56901 | 0 | 4 | 15I1190UD2 | 55.755194
1860 | 15 | 54.56901 | UD2 | I1190 | 3.77 | 24.87 | 24.87 | 24.87 | 93.7599 | 300 |  | 150 |  | 0.5249268 |  |  | 0.7725028 | 53.637 | 53.83964787 |  |  |  | 4369.199 | 1 | 0.25 |  | 12.32254 |  | 0.004352754 |  |  |  | 74.2 | 1.9 | 74.56022 |  | 150 | 42.17009 | 88.44 | 0 | 3.260897 |  | 0 | 54.56901 | 0 | 4 | 15I1190UD2 | 53.83964787
1861 | 15 | 54.56901 | UD2 | I1190 | 3.77 | 24.85 | 24.85 | 24.85 | 93.6845 | 300 |  | 150 |  | 0.6161822 |  |  | 0.1031276 | 58.37679 | 58.37678591 |  |  |  | 4772.388 | 1 | 0.25 |  | 12.2322 |  | 0.004772388 |  |  |  | 74.2 | 1.9 | 74.56022 |  | 150 | 42.17009 | 88.44 | 0 | 3.260897 |  | 0 | 54.56901 | 0 | 4 | 15I1190UD2 | 58.37678591
1862 | 15 | 54.56901 | UD2 | I1190 | 3.790 | 24.83 | 24.83 | 24.83 | 94.1057 | 300 |  | 150 |  | 0.5895176 |  |  | 0.1573977 | 57.26539 | 57.26539413 |  |  |  | 4428.237 | 1 | 0.25 |  | 12.93187 |  | 0.004428237 |  |  |  | 74.2 | 1.9 | 74.56022 |  | 150 | 42.17009 | 88.44 | 0 | 3.260897 |  | 0 | 54.56901 | 0 | 4 | 15I1190UD2 | 57.26539413
1863 | 15 | 54.56901 | UD2 | I1190 | 3.770 | 24.95 | 24.95 | 24.95 | 94.0615 | 300 |  | 150 |  | 0.5651276 |  |  | 0.1110109 | 54.50689 | 54.50689177 |  |  |  | 4294.526 | 1 | 0.25 |  | 12.69218 |  | 0.004294526 |  |  |  | 74.2 | 1.9 | 74.56022 |  | 150 | 42.17009 | 88.44 | 0 | 3.260897 |  | 0 | 54.56901 | 0 | 4 | 15I1190UD2 | 54.50689177
1864 | 18 | 52.57779 | UD2 | I1100 | 3.71 | 25.09 | 25.09 | 25.09 | 93.0839 | 300 |  | 150 |  | 1.879509 |  |  | 0.2760357 | 700.8086 | 700.8086253 |  |  |  | 18383.16 | 1 | 0.25 |  | 38.12232 |  | 0.01838316 |  |  |  | 74.96 | 1.87 | 72.9987 |  | 150 | 44.04022 | 86.46 | 0 | 3.38199 |  | 0 | 52.57779 | 0 | 4 | 18I1100UD2 | 700.8086253
1865 | 18 | 52.57779 | UD2 | I1100 | 3.770 | 24.91 | 24.91 | 24.91 | 93.9107 | 300 |  | 150 |  | 1.95096 |  |  | 0.2641519 | 711.2821 | 711.282101 |  |  |  | 19276.03 | 1 | 0.25 |  | 36.89983 |  | 0.01927603 |  |  |  | 74.96 | 1.87 | 72.9987 |  | 150 | 44.04022 | 86.46 | 0 | 3.38199 |  | 0 | 52.57779 | 0 | 4 | 18I1100UD2 | 711.282101
1866 | 18 | 52.57779 | UD2 | I1100 | 3.830 | 25.04 | 25.04 | 25.04 | 95.9032 | 300 |  | 150 |  | 2.128603 |  |  | 0.2712139 | 730.1112 | 727.0560315 |  |  |  | 19680.08 | 1 | 0.25 |  | 36.94375 |  | 0.01976278 |  |  |  | 74.96 | 1.87 | 72.9987 |  | 150 | 44.04022 | 86.46 | 0 | 3.38199 |  | 0 | 52.57779 | 0 | 4 | 18I1100UD2 | 727.0560315
1867 | 18 | 52.57779 | UD2 | I1100 | 3.810 | 25.04 | 25.04 | 25.04 | 95.4024 | 300 |  | 150 |  | 2.044454 |  |  | 0.2434893 | 678.1486 | 676.1045844 |  |  |  | 17859.14 | 1 | 0.25 |  | 37.85762 |  | 0.01791313 |  |  |  | 74.96 | 1.87 | 72.9987 |  | 150 | 44.04022 | 86.46 | 0 | 3.38199 |  | 0 | 52.57779 | 0 | 4 | 18I1100UD2 | 676.1045844
1868 | 18 | 52.57779 | UD2 | I1100 | 3.780 | 25.03 | 25.03 | 25.03 | 94.6134 | 300 |  | 150 |  | 1.919777 |  |  | 0.3734212 | 664.1977 | 664.1976718 |  |  |  | 17312.24 | 1 | 0.25 |  | 38.36578 |  | 0.01731224 |  |  |  | 74.96 | 1.87 | 72.9987 |  | 150 | 44.04022 | 86.46 | 0 | 3.38199 |  | 0 | 52.57779 | 0 | 4 | 18I1100UD2 | 664.1976718
1869 | 18 | 52.57779 | UD2 | I1100 | 3.810 | 24.95 | 24.95 | 24.95 | 95.0595 | 300 |  | 150 |  | 2.174636 |  |  | 0.3164566 | 718.6131 | 714.4998659 |  |  |  | 17788.99 | 1 | 0.25 |  | 40.16529 |  | 0.01789139 |  |  |  | 74.96 | 1.87 | 72.9987 |  | 150 | 44.04022 | 86.46 | 0 | 3.38199 |  | 0 | 52.57779 | 0 | 4 | 18I1100UD2 | 714.4998659
1870 | 18 | 52.57779 | UD2 | I1100 | 3.800 | 25.05 | 25.05 | 25.05 | 95.19 | 300 |  | 150 |  | 1.988366 |  |  | 0.3043304 | 705.3157 | 685.303 |  |  |  | 17958.59 | 1 | 0.25 |  | 38.16018 |  | 0.01848303 |  |  |  | 74.96 | 1.87 | 72.9987 |  | 150 | 44.04022 | 86.46 | 0 | 3.38199 |  | 0 | 52.57779 | 0 | 4 | 18I1100UD2 | 685.303
1871 | 12 | 52.06189 | MD2 | I1100 | 6.95 | 24.88 | 24.88 | 24.88 | 172.916 | 300 |  | 150 |  | 2.018797 |  |  | 0.396 | 458.0201 | 455.4812741 |  |  |  | 17250.83 | 1 |  |  | 26.40345 |  | 0.01734698 |  |  |  | 76 | 1.89 | 71.74381 |  | 150 | 46.43462 | 86.1 | 5 | 1.503484 |  | 0 | 52.06189 | 5 | 4 | 12I1100MD2 | 455.4812741
1872 | 12 | 52.06189 | MD2 | I1100 | 6.930 | 24.84 | 24.84 | 24.87 | 172.3491 | 300 |  | 150 |  | 2.267254 |  |  |  | 454.1422 | 452.7097522 |  |  |  | 16879.25 | 1 |  |  | 26.82048 |  | 0.01693266 |  |  |  | 76 | 1.89 | 71.74381 |  | 150 | 46.43462 | 86.1 | 5 | 1.503484 |  | 0 | 52.06189 | 5 | 4 | 12I1100MD2 | 452.7097522
1873 | 12 | 52.06189 | MD2 | I1100 | 6.790 | 24.69 | 24.69 | 24.69 | 167.6451 | 300 |  | 150 |  | 2.236689 |  |  | 0.4169 | 473.5897 | 471.5497202 |  |  |  | 17687.44 | 1 |  |  | 26.66014 |  | 0.01776396 |  |  |  | 76 | 1.89 | 71.74381 |  | 150 | 46.43462 | 86.1 | 5 | 1.503484 |  | 0 | 52.06189 | 5 | 4 | 12I1100MD2 | 471.5497202
1874 | 12 | 52.06189 | MD2 | I1100 | 6.790 | 24.85 | 24.85 | 24.85 | 168.7315 | 300 |  | 150 |  | 2.083839 |  |  | 0.4405 | 454.4211 | 452.4379708 |  |  |  | 18010.22 | 1 |  |  | 25.12118 |  | 0.01808916 |  |  |  | 76 | 1.89 | 71.74381 |  | 150 | 46.43462 | 86.1 | 5 | 1.503484 |  | 0 | 52.06189 | 5 | 4 | 12I1100MD2 | 452.4379708
1875 | 12 | 52.06189 | MD2 | I1100 | 6.790 | 24.85 | 24.85 | 24.85 | 168.7315 | 300 |  | 150 |  | 2.134837 |  |  | 0.4471 | 466.2102 | 465.6427775 |  |  |  | 18933.72 | 1 |  |  | 24.5933 |  | 0.0189568 |  |  |  | 76 | 1.89 | 71.74381 |  | 150 | 46.43462 | 86.1 | 5 | 1.503484 |  | 0 | 52.06189 | 5 | 4 | 12I1100MD2 | 465.6427775
1876 | 12 | 52.06189 | MD2 | I1100 | 6.790 | 24.71 | 24.71 | 24.71 | 167.7809 | 300 |  | 150 |  | 2.023322 |  |  | 0.4561 | 460.03 | 459.456867 |  |  |  | 17705.32 | 1 |  |  | 25.95021 |  | 0.01772741 |  |  |  | 76 | 1.89 | 71.74381 |  | 150 | 46.43462 | 86.1 | 5 | 1.503484 |  | 0 | 52.06189 | 5 | 4 | 12I1100MD2 | 459.456867
1877 | 12 | 52.06189 | MD2 | I1100 | 6.790 | 24.76 | 24.76 | 24.76 | 168.1204 | 300 |  | 150 |  | 2.136181 |  |  | 0.4043 | 472.8278 | 471.3764659 |  |  |  | 18356.11 | 1 |  |  | 25.67954 |  | 0.01841263 |  |  |  | 76 | 1.89 | 71.74381 |  | 150 | 46.43462 | 86.1 | 5 | 1.503484 |  | 0 | 52.06189 | 5 | 4 | 12I1100MD2 | 471.3764659
1878 | 104 | 53.73 | UD3 | R0390 | 6.213333 | 25.33 | 25.32 | 25.32667 | 157.363 | 145 |  |  | -1 |  |  |  |  | 25.14568 | [5 empty] | 36008 |  | 2.91 | [5 empty] | 50 | 67.46 | 1.92 | 72.75 |  | 35 | 45.59 | 87.32 | 0 | 0.68 |  | 0 | 53.73 | 0 | 7 | 104R0390UD3
1879 | 104 | 53.73 | UD3 | R0390 | 6.276667 | 25.47 | 25.44 | 25.45 | 159.7412 | 145 |  |  | -1 |  |  |  |  | 56.73553 | 56.73553 |  |  |  | 4061.241 | 202 |  | 1.15 | 13.97 |  | 0.004061241 |  |  | 50 | 67.46 | 1.92 | 72.75 |  | 35 | 45.59 | 87.32 | 0 | 0.68 |  | 0 | 53.73 | 0 | 7 | 104R0390UD3 | 56.73553
1880 | 104 | 53.73 | UD3 | R0390 | 6.25 | 25.57 | 25.51 | 25.54333 | 159.6458 | 145 |  |  | -1 |  |  |  |  | 25.14942 |  |  |  |  | 0 | 16841 |  | 2.91 | 14.6 |  |  |  |  | 50 | 67.46 | 1.92 | 72.75 |  | 35 | 45.59 | 87.32 | 0 | 0.68 |  | 0 | 53.73 | 0 | 7 | 104R0390UD3
1881 | 104 | 53.73 | UD3 | R0390 | 6.24 | 25.58 | 25.55 | 25.56 | 159.4944 | 145 |  |  | -1 |  |  |  |  | 17.59309 |  |  |  |  | 0 | 221941 |  | 5.96 | 14.78 |  |  |  |  | 50 | 67.46 | 1.92 | 72.75 |  | 35 | 45.59 | 87.32 | 0 | 0.68 |  | 0 | 53.73 | 0 | 7 | 104R0390UD3
1882 | 108 | 56.66 | UD3 | R0390 | 6.316667 | 24.99 | 24.93 | 24.96 | 157.664 | 145 |  |  | -1 |  |  |  |  | 17.58804 |  |  |  |  | 0 | 283034 |  | 5.96 | 14.48 |  |  |  |  | 50 | 67.49 | 1.97 | 74.69 |  | 35 | 43.49 | 86.45 | 0 | 0.1 |  | 0 | 56.66 | 0 | 7 | 108R0390UD3
1883 | 104 | 53.73 | UD3 | R0390 | 6.256667 | 25.45 | 25.44 | 25.44667 | 159.2113 | 145 |  |  | -1 |  |  |  |  | 40.10393 |  |  |  |  | 0 | 202 |  | 1.15 | 14.08 |  |  |  |  | 50 | 67.46 | 1.92 | 72.75 |  | 35 | 45.59 | 87.32 | 0 | 0.68 |  | 0 | 53.73 | 0 | 7 | 104R0390UD3
1884 | 104 | 53.73 | UD3 | R0390 | 6.273333 | 25.48 | 25.43 | 25.46333 | 159.74 | 145 |  |  | -1 |  |  |  |  | 37.09153 | 37.09153 |  |  |  | 2741.429 | 25002 |  | 2.91 | 13.53 |  | 0.002741429 |  |  | 50 | 67.46 | 1.92 | 72.75 |  | 35 | 45.59 | 87.32 | 0 | 0.68 |  | 0 | 53.73 | 0 | 7 | 104R0390UD3 | 37.09153
1885 | 104 | 53.73 | UD3 | R0390 | 6.29 | 25.58 | 25.53 | 25.56 | 160.7724 | 145 |  |  | -1 |  |  |  |  | 51.39 | 51.39 |  |  |  | 3626.676 | 352 |  | 1.15 | 14.17 |  | 0.003626676 |  |  | 50 | 67.46 | 1.92 | 72.75 |  | 35 | 45.59 | 87.32 | 0 | 0.68 |  | 0 | 53.73 | 0 | 7 | 104R0390UD3 | 51.39
1886 | 104 | 53.73 | UD3 | R0390 | 6.286667 | 25.56 | 25.52 | 25.54 | 160.5615 | 145 |  |  | -1 |  |  |  |  | 50.52582 | 50.52582 |  |  |  | 3685.326 | 25002 |  | 2.91 | 13.71 |  | 0.003685326 |  |  | 50 | 67.46 | 1.92 | 72.75 |  | 35 | 45.59 | 87.32 | 0 | 0.68 |  | 0 | 53.73 | 0 | 7 | 104R0390UD3 | 50.52582
1887 | 104 | 53.73 | UD3 | R0390 | 6.303333 | 25.56 | 25.55 | 25.55333 | 161.0712 | 145 |  |  | -1 |  |  |  |  | 46.79608 | 46.79608 |  |  |  | 3566.775 | 10002 |  | 2.91 | 13.12 |  | 0.003566775 |  |  | 50 | 67.46 | 1.92 | 72.75 |  | 35 | 45.59 | 87.32 | 0 | 0.68 |  | 0 | 53.73 | 0 | 7 | 104R0390UD3 | 46.79608
1888 | 104 | 53.73 | UD3 | R0390 | 6.32 | 25.6 | 25.54 | 25.57 | 161.6024 | 145 |  |  | -1 |  |  |  |  | 43.47089 | 43.47089 |  |  |  | 3080.857 | 10002 |  | 2.91 | 14.11 |  | 0.003080857 |  |  | 50 | 67.46 | 1.92 | 72.75 |  | 35 | 45.59 | 87.32 | 0 | 0.68 |  | 0 | 53.73 | 0 | 7 | 104R0390UD3 | 43.47089
1889 | 104 | 53.73 | UD3 | R0390 | 6.323333 | 25.11 | 25.05 | 25.08333 | 158.6103 | 145 |  |  | -1 |  |  |  |  | 53.11762 | 53.11762 |  |  |  | 3908.581 | 352 |  | 1.15 | 13.59 |  | 0.003908581 |  |  | 50 | 67.46 | 1.92 | 72.75 |  | 35 | 45.59 | 87.32 | 0 | 0.68 |  | 0 | 53.73 | 0 | 7 | 104R0390UD3 | 53.11762
1890 | 104 | 53.73 | UD3 | R0390 | 6.353333 | 25.26 | 25.22 | 25.24 | 160.3581 | 145 |  |  | -1 |  |  |  |  | 51.05759 | 51.05759 |  |  |  | 3740.483 | 502 |  | 1.15 | 13.65 |  | 0.003740483 |  |  | 50 | 67.46 | 1.92 | 72.75 |  | 35 | 45.59 | 87.32 | 0 | 0.68 |  | 0 | 53.73 | 0 | 7 | 104R0390UD3 | 51.05759
1891 | 104 | 53.73 | UD3 | R0390 | 6.343333 | 25.29 | 25.28 | 25.28667 | 160.4018 | 145 |  |  | -1 |  |  |  |  | 55.17396 | 55.17396 |  |  |  | 3955.123 | 502 |  | 1.15 | 13.95 |  | 0.003955123 |  |  | 50 | 67.46 | 1.92 | 72.75 |  | 35 | 45.59 | 87.32 | 0 | 0.68 |  | 0 | 53.73 | 0 | 7 | 104R0390UD3 | 55.17396
1892 | 104 | 53.73 | UD3 | R0390 | 6.313333 | 25.45 | 25.42 | 25.44 | 160.6112 | 145 |  |  | -1 |  |  |  |  | 17.58906 |  |  |  |  | 0 | 200002 |  | 5.96 | 13.78 |  |  |  |  | 50 | 67.46 | 1.92 | 72.75 |  | 35 | 45.59 | 87.32 | 0 | 0.68 |  | 0 | 53.73 | 0 | 7 | 104R0390UD3
1893 | 104 | 53.73 | UD3 | R0390 | 6.3 | 25.47 | 25.46 | 25.46667 | 160.44 | 145 |  |  | -1 |  |  |  |  | 17.58913 |  |  |  |  | 0 | 200002 |  | 5.96 | 14.65 |  |  |  |  | 50 | 67.46 | 1.92 | 72.75 |  | 35 | 45.59 | 87.32 | 0 | 0.68 |  | 0 | 53.73 | 0 | 7 | 104R0390UD3
1894 | 104 | 53.73 | UD3 | R0390 | 6.393333 | 25.51 | 25.48 | 25.5 | 163.03 | 145 |  |  | 0.1 | 0.221938 |  |  |  | 31.09857 |  |  |  |  | 0 | 155609 |  | 3.1 | 13.88 |  |  |  |  | 50 | 67.46 | 1.92 | 72.75 |  | 35 | 45.59 | 87.32 | 0 | 0.68 |  | 0 | 53.73 | 0 | 7 | 104R0390UD3
1895 | 104 | 53.73 | UD3 | R0390 | 6.293333 | 25.46 | 25.42 | 25.42 | 159.9765 | 145 |  |  | 0.1 |  |  |  |  | 31.11706 | [5 empty] | 54558 |  | 3.1 | [5 empty] | 50 | 67.46 | 1.92 | 72.75 |  | 35 | 45.59 | 87.32 | 0 | 0.68 |  | 0 | 53.73 | 0 | 7 | 104R0390UD3
1896 | 104 | 53.73 | UD3 | R0390 | 6.34 | 25.2 | 25.16 | 25.17667 | 159.6201 | 145 |  |  | 0.1 |  |  |  |  | 31.09885 | [5 empty] | 35879 |  | 3.1 | [5 empty] | 50 | 67.46 | 1.92 | 72.75 |  | 35 | 45.59 | 87.32 | 0 | 0.68 |  | 0 | 53.73 | 0 | 7 | 104R0390UD3
1897 | 122 | 56.59 | UD3 | R0310 | 6.166667 | 25.13 | 25.09 | 25.11 | 154.845 | 145 |  |  | 0.1 | 0.9194106667 |  |  |  | 282.9171 |  |  |  |  | 0 | 1033 |  | 1.5 | 36.71 |  |  |  | 34.22 | 120 |  | 1.96 | 74.36 |  | 35 | 43.39 |  | 0 | 0.12 |  | 0 | 56.59 | 0 | 7 | 122R0310UD3
1898 | 122 | 56.59 | UD3 | R0310 | 6.076667 | 25.12 | 25.07 | 25.09 | 152.4636 | 145 |  |  | 0.1 | 0.894851625 |  |  |  | 282.9181 |  |  |  |  | 0 | 1175 |  | 1.5 | 36.2 |  |  |  |  | 120 |  | 1.96 | 74.36 |  | 35 | 43.39 |  | 0 | 0.12 |  | 0 | 56.59 | 0 | 7 | 122R0310UD3
1899 | 122 | 56.59 | UD3 | R0310 | 6.153333 | 25.25 | 25.19 | 25.22667 | 155.2281 | 145 |  |  | 0.1 | 0.904301 |  |  |  | 282.9172 |  |  |  |  | 0 | 1533 |  | 1.5 | 36.66 |  |  |  | 31.82 | 120 |  | 1.96 | 74.36 |  | 35 | 43.39 |  | 0 | 0.12 |  | 0 | 56.59 | 0 | 7 | 122R0310UD3
1900 | 122 | 56.59 | UD3 | R0310 | 6.126667 | 25.2 | 25.19 | 25.19333 | 154.3512 | 145 |  |  | 0.1 | 0.8984888889 |  |  |  | 283.03 |  |  |  |  | 0 | 1362 |  | 1.5 | 36.31 |  |  |  |  | 120 |  | 1.96 | 74.36 |  | 35 | 43.39 |  | 0 | 0.12 |  | 0 | 56.59 | 0 | 7 | 122R0310UD3
1901 | 122 | 56.59 | UD3 | R0310 | 6.213333 | 25.24 | 25.22 | 25.23 | 156.7624 | 145 |  |  | 0.1 | 0.879794 |  |  |  | 282.9186 |  |  |  |  | 0 | 1194 |  | 1.5 | 36.4 |  |  |  |  | 120 |  | 1.96 | 74.36 |  | 35 | 43.39 |  | 0 | 0.12 |  | 0 | 56.59 | 0 | 7 | 122R0310UD3
1902 | 122 | 56.59 | UD3 | R0360 | 6.053333 | 25.21 | 25.18 | 25.19333 | 152.5036 | 145 |  |  | 0.1 | 0.43837725 |  |  |  | 54.34624 |  |  |  |  | 0 | 2358 |  | 2 | 13.87 |  |  |  |  | 50 |  | 1.96 | 74.36 |  | 35 | 43.39 |  | 0 | 0.12 |  | 0 | 56.59 | 0 | 7 | 122R0360UD3
1903 | 122 | 56.59 | UD3 | R0360 | 6.053333 | 25.21 | 25.17 | 25.19333 | 152.5036 | 145 |  |  | 0.1 | 0.456394 |  |  |  | 54.34624 |  |  |  |  | 0 | 3709 |  | 1 | 13.55 |  |  |  |  | 50 |  | 1.96 | 74.36 |  | 35 | 43.39 |  | 0 | 0.12 |  | 0 | 56.59 | 0 | 7 | 122R0360UD3
1904 | 122 | 56.59 | UD3 | R0360 | 6.066667 | 25.2 | 25.19 | 25.19667 | 152.8598 | 145 |  |  | 0.1 | 0.423931 |  |  |  | 54.34654 |  |  |  |  | 0 | 3972 |  | 2 | 14.49 |  |  |  |  | 50 |  | 1.96 | 74.36 |  | 35 | 43.39 |  | 0 | 0.12 |  | 0 | 56.59 | 0 | 7 | 122R0360UD3
1905 | 122 | 56.59 | UD3 | R0360 | 6.136667 | 25.21 | 25.21 | 25.21 | 154.7054 | 145 |  |  | 0.1 | 0.43712475 |  |  |  | 54.34588 |  |  |  |  | 0 | 2416 |  | 2 | 13.93 |  |  |  | 27.32 | 50 |  | 1.96 | 74.36 |  | 35 | 43.39 |  | 0 | 0.12 |  | 0 | 56.59 | 0 | 7 | 122R0360UD3
1906 | 122 | 56.59 | UD3 | R0360 | 6.056667 | 25.2 | 25.19 | 25.19333 | 152.5876 | 145 |  |  | 0.1 | 0.415884 |  |  |  | 54.34648 |  |  |  |  | 0 | 3964 |  | 1.5 | 14.62 |  |  |  | 27.03 | 50 |  | 1.96 | 74.36 |  | 35 | 43.39 |  | 0 | 0.12 |  | 0 | 56.59 | 0 | 7 | 122R0360UD3
1907 | 104 | 53.73 | UD3 | R0390 | 6.303333 | 25.37 | 25.36 | 25.36667 | 159.8946 | 145 |  |  | 0.1 | 0.209192 |  |  |  | 31.49576 |  |  |  |  | 0 | 90546 |  | 3.1 | 14.43 |  |  |  |  | 50 | 67.46 | 1.92 | 72.75 |  | 35 | 45.59 | 87.32 | 0 | 0.68 |  | 0 | 53.73 | 0 | 7 | 104R0390UD3
1908 | 156 | 51.25 | MD2 | R0460 | 6.42 | 25.27 | 25.23 | 25.25333 | 162.1264 | 150 |  |  | -1 | 0.5735576667 |  |  |  | 95.21583 |  |  |  |  | 0 | 6177 |  | 0.6 | 18.8 | 17.29 |  |  | 30.01 | 100 |  | 1.86 | 71.28 |  | 40 | 46.33 |  | 5 | 2.42 |  | 0 | 51.25 | 5 | 4 | 156R0460MD2
1909 | 156 | 51.25 | MD2 | R0460 | 6.413333 | 25.26 | 25.26 | 25.26 | 162.0008 | 150 |  |  | -1 | 0.7339905 |  |  |  | 113.4315 |  |  |  |  | 0 | 1297 |  | 0.6 | 19.08 | 16.45 |  |  | 36 | 100 |  | 1.86 | 71.28 |  | 40 | 46.33 |  | 5 | 2.42 |  | 0 | 51.25 | 5 | 4 | 156R0460MD2
1910 | 156 | 51.25 | MD2 | R0460 | 6.546667 | 25.28 | 25.24 | 25.26 | 165.3688 | 150 |  |  | -1 | 0.7422652 |  |  |  | 113.4313 |  |  |  |  | 0 | 1601 |  | 0.6 | 18.39 | 16.16 |  |  |  | 100 |  | 1.86 | 71.28 |  | 40 | 46.33 |  | 5 | 2.42 |  | 0 | 51.25 | 5 | 4 | 156R0460MD2
1911 | 156 | 51.25 | MD2 | R0460 | 6.503333 | 25.27 | 25.21 | 25.24333 | 164.1658 | 150 |  |  | -1 | 0.733542 |  |  |  | 113.4341 |  |  |  |  | 0 | 1587 |  | 0.6 | 18.97 | 16.49 |  |  |  | 100 |  | 1.86 | 71.28 |  | 40 | 46.33 |  | 5 | 2.42 |  | 0 | 51.25 | 5 | 4 | 156R0460MD2
1912 | 156 | 51.25 | MD2 | R0460 | 6.513333 | 25.24 | 25.23 | 25.23667 | 164.3748 | 150 |  |  | -1 | 0.73885225 |  |  |  | 113.4359 |  |  |  |  | 0 | 1616 |  | 0.6 | 18.55 | 16.27 |  |  |  | 100 |  | 1.86 | 71.28 |  | 40 | 46.33 |  | 5 | 2.42 |  | 0 | 51.25 | 5 | 4 | 156R0460MD2
1913 | 104 | 53.73 | UD3 | R0390 | 6.52 | 25.04 | 25.03 | 25.03333 | 163.2173 | 145 |  |  | -1 |  |  |  |  | 26.2901 | [5 empty] | 47141 |  | 2.67 | [5 empty] | 50 | 67.46 | 1.92 | 72.75 |  | 35 | 45.59 | 87.32 | 0 | 0.68 |  | 0 | 53.73 | 0 | 7 | 104R0390UD3
1914 | 159 | 0 | UD3 | R0300 | 6.253333 | 25.37 | 25.32 | 25.34333 | 158.4803 | 145 |  |  | 10 | -1.244207 |  |  |  | -504.7946 |  |  |  |  | 0 | 875 |  | 2 |  | 41.02 |  |  |  | 140 |  |  |  |  | 35 |  |  | 0 |  |  | 0 |  | 0 | 7 | 159R0300UD3
1915 | 159 | 0 | UD3 | R0300 | 6.353333 | 25.17 | 25.16 | 25.16667 | 159.8922 | 145 |  |  | 10 | -1.185764 |  |  |  | -485.0955 |  |  |  |  | 0 | 80 |  | 0.5 |  | 41.43 |  |  |  | 140 |  |  |  |  | 35 |  |  | 0 |  |  | 0 |  | 0 | 7 | 159R0300UD3
1916 | 108 | 56.66 | UD3 | R0390 | 6.31 | 25.16 | 25.05 | 25.08667 | 158.2969 | 145 |  |  | 0.1 | 0.3344885555 |  |  |  | 47.99842 |  |  |  |  | 0 | 836 |  | 1.335 | 15.02 |  |  |  |  | 50 | 67.49 | 1.97 | 74.69 |  | 35 | 43.49 | 86.45 | 0 | 0.1 |  | 0 | 56.66 | 0 | 7 | 108R0390UD3
1917 | 108 | 56.66 | UD3 | R0390 | 6.31 | 25.37 | 25.31 | 25.35 | 159.9585 | 145 |  |  | 0.1 | 0.32973675 |  |  |  | 47.99995 |  |  |  |  | 0 | 756 |  | 1.335 | 15.13 |  |  |  |  | 50 | 67.49 | 1.97 | 74.69 |  | 35 | 43.49 | 86.45 | 0 | 0.1 |  | 0 | 56.66 | 0 | 7 | 108R0390UD3
1918 | 108 | 56.66 | UD3 | R0390 | 6.32 | 25.26 | 25.22 | 25.23667 | 159.4957 | 145 |  |  | 0.1 | 0.337143 |  |  |  | 48.00128 |  |  |  |  | 0 | 113 |  | 1.335 | 14.93 |  |  |  |  | 50 | 67.49 | 1.97 | 74.69 |  | 35 | 43.49 | 86.45 | 0 | 0.1 |  | 0 | 56.66 | 0 | 7 | 108R0390UD3
1919 | 108 | 56.66 | UD3 | R0390 | 6.306667 | 25.23 | 25.21 | 25.22 | 159.0541 | 145 |  |  | 0.1 | 0.33557875 |  |  |  | 48.00252 |  |  |  |  | 0 | 83 |  | 1.335 | 14.92 |  |  |  |  | 50 | 67.49 | 1.97 | 74.69 |  | 35 | 43.49 | 86.45 | 0 | 0.1 |  | 0 | 56.66 | 0 | 7 | 108R0390UD3
1920 | 108 | 56.66 | UD3 | R0390 | 6.276667 | 25.26 | 25.22 | 25.24 | 158.4231 | 145 |  |  | 0.1 | 0.316636 |  |  |  | 47.99806 |  |  |  |  | 0 | 4 |  | 0.02 | 15.64 |  |  |  |  | 50 | 67.49 | 1.97 | 74.69 |  | 35 | 43.49 | 86.45 | 0 | 0.1 |  | 0 | 56.66 | 0 | 7 | 108R0390UD3
1921 | 108 | 56.66 | UD3 | R0390 | 6.27 | 25.22 | 25.21 | 25.21667 | 158.1085 | 145 |  |  | -1 | 0.107255 |  |  |  | 17.69038 |  |  |  |  | 0 | 470047 |  | 5.89 | 16.06 | 16.22 |  |  |  | 50 | 67.49 | 1.97 | 74.69 |  | 35 | 43.49 | 86.45 | 0 | 0.1 |  | 0 | 56.66 | 0 | 7 | 108R0390UD3
1922 | 159 | 0 | UD3 | R0300 | 6.32 | 25.39 | 25.36 | 25.37333 | 160.3595 | 145 |  |  | 10 | -1.142213 |  |  |  | -474.0038 |  |  |  |  | 0 | 18595 |  | 0.6 |  | 41.97 |  |  | 34.39 | 140 |  |  |  |  | 35 |  |  | 0 |  |  | 0 |  | 0 | 7 | 159R0300UD3
1923 | 159 | 0 | UD3 | R0300 | 6.396667 | 25.29 | 25.28 | 25.28667 | 161.7504 | 145 |  |  | 10 | -1.151391 |  |  |  | -474.002 |  |  |  |  | 0 | 78266 |  | 0.6 |  | 41.36 |  |  | 38.77 | 140 |  |  |  |  | 35 |  |  | 0 |  |  | 0 |  | 0 | 7 | 159R0300UD3
1924 | 122 | 56.59 | UD3 | R0360 | 6.05 | 25.21 | 25.19 | 25.20333 | 152.4802 | 145 |  |  | 0.1 | 0.237784 |  |  |  | 34.99472 |  |  |  |  | 0 | 229729 |  | 4.82 | 13.05 | [6 empty] | 1.96 | 74.36 |  | 35 | 43.39 |  | 0 | 0.12 |  | 0 | 56.59 | 0 | 7 | 122R0360UD3
1925 | 159 | 0 | UD3 | R0300 | 6.26 | 25.38 | 25.34 | 25.36 | 158.7536 | 145 |  |  |  | -1.3083 |  |  |  | -559.4204 | -559.4204 |  |  |  | -13287.9 | 1 | 1 |  |  | 42.1 |  | -0.0132879 |  | 120 |  |  |  |  | 35 |  |  | 0 |  |  | 0 |  | 0 | 7 | 159R0300UD3 |  | -559.4204
1926 | 159 | 0 | UD3 | R0300 | 6.373333 | 25.1 | 25.07 | 25.08333 | 159.8644 | 145 |  |  |  | -1.3759 |  |  |  | -557.66 | -557.66 |  |  |  | -13558.47 | 1 | 1 |  |  | 41.13 |  | -0.01355847 |  | 140 |  |  |  |  | 35 |  |  | 0 |  |  | 0 |  | 0 | 7 | 159R0300UD3 |  | -557.66
1927 | 159 | 0 | UD3 | R0300 | 6.41 | 25.16 | 25.15 | 25.15667 | 161.2542 | 145 |  |  |  | -1.47 |  |  |  | -606.6197 | -606.6197 |  |  |  | -14405.6 | 1 | 1 |  |  | 42.11 |  | -0.0144056 |  | 140 |  |  |  |  | 35 |  |  | 0 |  |  | 0 |  | 0 | 7 | 159R0300UD3 |  | -606.6197
1928 | 159 | 0 | UD3 | R0300 | 6.31 | 25.36 | 25.36 | 25.36 | 160.0216 | 145 |  |  |  | -1.501 |  |  |  | -618.2915 | -618.2915 |  |  |  | -14756.36 | 1 | 1 |  |  | 41.9 |  | -0.01475636 |  | 140 |  |  |  |  | 35 |  |  | 0 |  |  | 0 |  | 0 | 7 | 159R0300UD3 |  | -618.2915
1929 | 159 | 0 | UD3 | R0300 | 6.34 | 25.36 | 25.32 | 25.34 | 160.6556 | 145 |  |  |  | -1.365 |  |  |  | -545.079 | -545.079 |  |  |  | -13156.63 | 1 | 1 |  |  | 41.43 |  | -0.01315663 |  | 140 |  |  |  |  | 35 |  |  | 0 |  |  | 0 |  | 0 | 7 | 159R0300UD3 |  | -545.079
1930 | 112 | 55.05 | UD3 | R0390 | 6.053333 | 25.24 | 25.2 | 25.22 | 152.6651 | 145 | [7 empty] | 53.09008 | 53.09008 |  |  |  | 3863.907 | 1 | 0.25 |  | 13.74 |  | 0.003863907 |  |  | 50 | 73.45 | 1.94 | 73.68 |  | 35 | 44.51 | 87.44 | 0 | 0.44 |  | 0 | 55.05 | 0 | 7 | 112R0390UD3 | 53.09008
1931 | 112 | 55.05 | UD3 | R0390 | 6.136667 | 25.11 | 25.1 | 25.10333 | 154.0508 | 145 | [7 empty] | 53.32657 | 53.32657 |  |  |  | 3747.475 | 1 | 0.25 |  | 14.23 |  | 0.003747475 |  |  | 50 | 73.45 | 1.94 | 73.68 |  | 35 | 44.51 | 87.44 | 0 | 0.44 |  | 0 | 55.05 | 0 | 7 | 112R0390UD3 | 53.32657
1932 | 112 | 55.05 | UD3 | R0390 | 6.166667 | 25.1 | 25.09 | 25.09667 | 154.7628 | 145 | [7 empty] | 50.91664 | 50.91664 |  |  |  | 3663.067 | 1 | 0.25 |  | 13.9 |  | 0.003663067 |  |  | 50 | 73.45 | 1.94 | 73.68 |  | 35 | 44.51 | 87.44 | 0 | 0.44 |  | 0 | 55.05 | 0 | 7 | 112R0390UD3 | 50.91664
1933 | 112 | 55.05 | UD3 | R0390 | 6.016667 | 25.22 | 25.18 | 25.19667 | 151.5999 | 145 | [7 empty] | 58.11348 | 58.11348 |  |  |  | 3803.238 | 1 | 0.25 |  | 15.28 |  | 0.003803238 |  |  | 50 | 73.45 | 1.94 | 73.68 |  | 35 | 44.51 | 87.44 | 0 | 0.44 |  | 0 | 55.05 | 0 | 7 | 112R0390UD3 | 58.11348
1934 | 112 | 55.05 | UD3 | R0390 | 6.053333 | 25.09 | 25.08 | 25.08667 | 151.858 | 145 | [7 empty] | 54.32708 | 54.32708 |  |  |  | 3683.192 | 1 | 0.25 |  | 14.75 |  | 0.003683192 |  |  | 50 | 73.45 | 1.94 | 73.68 |  | 35 | 44.51 | 87.44 | 0 | 0.44 |  | 0 | 55.05 | 0 | 7 | 112R0390UD3 | 54.32708
1935 | 146 | 0 | MD2 | S0105 | [5 empty] | 250 |  |  |  |  | -1.030848 | 0.3932588 | [7 empty] | 1 | [15 empty] | 5 |  |  | 0 |  | 5 | 4 | 146S0105MD2
1936 | 143 | 51.99 | MD2 | S0105 | [5 empty] | 250 |  |  |  |  | -0.9375729 | 0.4721885 | [7 empty] | 1 | [9 empty] | 1.89 | 71.04 |  |  | 47.49 |  | 5 | 0.52 |  | 0 | 51.99 | 5 | 4 | 143S0105MD2
1937 | 143 | 51.99 | MD2 | S0105 | [5 empty] | 250 |  |  |  |  | -0.7937296 | 0.78769 | [7 empty] | 1 | [9 empty] | 1.89 | 71.04 |  |  | 47.49 |  | 5 | 0.52 |  | 0 | 51.99 | 5 | 4 | 143S0105MD2
1938 | 146 | 0 | MD2 | S0105 | [5 empty] | 250 |  |  |  |  | -0.0006474803 | 0.7987583 | [7 empty] | 1 | [15 empty] | 5 |  |  | 0 |  | 5 | 4 | 146S0105MD2
1939 | 145 | 0 | MD2 | S0105 | [5 empty] | 250 |  |  |  |  | 0.09797137 | 0.7813161 | [7 empty] | 1 | [15 empty] | 5 |  |  | 0 |  | 5 | 4 | 145S0105MD2
1940 | 145 | 0 | MD2 | S0105 | [5 empty] | 250 |  |  |  |  | -0.01804728 | 0.8695787 | [7 empty] | 1 | [15 empty] | 5 |  |  | 0 |  | 5 | 4 | 145S0105MD2
1941 | 146 | 0 | MD2 | S0105 | [5 empty] | 250 |  |  |  |  | -1.196924 | 0.3994959 | [7 empty] | 1 | [15 empty] | 5 |  |  | 0 |  | 5 | 4 | 146S0105MD2
1942 | 145 | 0 | MD2 | S0105 | [5 empty] | 250 |  |  |  |  | -0.9932271 | 0.5885255 | [7 empty] | 1 | [15 empty] | 5 |  |  | 0 |  | 5 | 4 | 145S0105MD2
1943 | 145 | 0 | MD2 | S0105 | [5 empty] | 250 |  |  |  |  | -1.241178 | 0.7072453648 | [7 empty] | 1 | [15 empty] | 5 |  |  | 0 |  | 5 | 4 | 145S0105MD2
1944 | 146 | 0 | MD2 | S0105 | [5 empty] | 250 |  |  |  |  | 0.6692104 | 0.9591384 | [7 empty] | 1 | [15 empty] | 5 |  |  | 0 |  | 5 | 4 | 146S0105MD2
1945 | 145 | 0 | MD2 | S0105 | [5 empty] | 250 |  |  |  |  | 0.5427947 | 0.8407966 | [7 empty] | 1 | [15 empty] | 5 |  |  | 0 |  | 5 | 4 | 145S0105MD2
1946 | 145 | 0 | MD2 | S0105 | [5 empty] | 250 |  |  |  |  | 0.6611083 | 0.8840674 | [7 empty] | 1 | [15 empty] | 5 |  |  | 0 |  | 5 | 4 | 145S0105MD2
1947 | 146 | 0 | MD2 | S0105 | [5 empty] | 250 |  |  |  |  | -1.759155 | 0.2304332 | [7 empty] | 1 | [15 empty] | 5 |  |  | 0 |  | 5 | 4 | 146S0105MD2
1948 | 149 | 0 | MD2 | S0105 | [5 empty] | 250 |  |  |  |  | -1.983913 | 0.2010228597 | [7 empty] | 1 | [15 empty] | 5 |  |  | 0 |  | 5 | 4 | 149S0105MD2
1949 | 149 | 0 | MD2 | S0105 | [5 empty] | 250 |  |  |  |  | -1.716115697 | 0.3890858973 | [7 empty] | 1 | [15 empty] | 5 |  |  | 0 |  | 5 | 4 | 149S0105MD2
1950 | 148 | 0 | MD2 | S0105 | [5 empty] | 250 |  |  |  |  | -1.643764 | 0.304892 | [7 empty] | 1 | [15 empty] | 5 |  |  | 0 |  | 5 | 4 | 148S0105MD2
1951 | 146 | 0 | MD2 | S0105 | [5 empty] | 250 |  |  |  |  | 2.168075 | 0.7384761 | [7 empty] | 1 | [15 empty] | 5 |  |  | 0 |  | 5 | 4 | 146S0105MD2
1952 | 149 | 0 | MD2 | S0105 | [5 empty] | 250 |  |  |  |  | 2.037037 | 0.6855021669 | [7 empty] | 1 | [15 empty] | 5 |  |  | 0 |  | 5 | 4 | 149S0105MD2
1953 | 145 | 0 | MD2 | S0105 | [5 empty] | 250 |  |  |  |  | 2.237852405 | 0.5710188838 | [7 empty] | 1 | [15 empty] | 5 |  |  | 0 |  | 5 | 4 | 145S0105MD2
1954 | 148 | 0 | MD2 | S0105 | [5 empty] | 250 |  |  |  |  | 2.188739 | 0.6266463139 | [7 empty] | 1 | [15 empty] | 5 |  |  | 0 |  | 5 | 4 | 148S0105MD2
1955 | 148 | 0 | MD2 | S0105 | [5 empty] | 250 |  |  |  |  | -0.6504527 | 0.5986108 | [7 empty] | 1 | [15 empty] | 5 |  |  | 0 |  | 5 | 4 | 148S0105MD2
1956 | 147 | 0 | MD2 | S0107 | [5 empty] | 250 |  |  |  |  | -0.8445209 | 0.466163 | [7 empty] | 1 | [15 empty] | 5 |  |  | 0 |  | 5 | 4 | 147S0107MD2
1957 | 142 | 52.34 | MD2 | S0107 | [5 empty] | 250 |  |  |  |  | -0.8580604 | 0.5520622 | [7 empty] | 1 | [9 empty] | 1.89 | 71.47 |  |  | 46.83 |  | 5 | 0.83 |  | 0 | 52.34 | 5 | 4 | 142S0107MD2
1958 | 142 | 52.34 | MD2 | S0107 | [5 empty] | 250 |  |  |  |  | -1.069569 | 0.479819 | [7 empty] | 1 | [9 empty] | 1.89 | 71.47 |  |  | 46.83 |  | 5 | 0.83 |  | 0 | 52.34 | 5 | 4 | 142S0107MD2
1959 | 147 | 0 | MD2 | S0107 | [5 empty] | 250 |  |  |  |  | 0.05514872 | 0.5764475 | [7 empty] | 1 | [15 empty] | 5 |  |  | 0 |  | 5 | 4 | 147S0107MD2
1960 | 144 | 53.07 | MD2 | S0107 | [5 empty] | 250 |  |  |  |  | -0.2608797 | 0.6549968 | [7 empty] | 1 | [9 empty] | 1.9 | 71.91 |  |  | 46.5 |  | 5 | 0.43 |  | 0 | 53.07 | 5 | 4 | 144S0107MD2
1961 | 144 | 53.07 | MD2 | S0107 | [5 empty] | 250 |  |  |  |  | 0.07525242 | 0.609952 | [7 empty] | 1 | [9 empty] | 1.9 | 71.91 |  |  | 46.5 |  | 5 | 0.43 |  | 0 | 53.07 | 5 | 4 | 144S0107MD2
1962 | 147 | 0 | MD2 | S0107 | [5 empty] | 250 |  |  |  |  | -1.121141 | 0.5254313 | [7 empty] | 1 | [15 empty] | 5 |  |  | 0 |  | 5 | 4 | 147S0107MD2
1963 | 144 | 53.07 | MD2 | S0107 | [5 empty] | 250 |  |  |  |  | -1.081108 | 0.4182589 | [7 empty] | 1 | [9 empty] | 1.9 | 71.91 |  |  | 46.5 |  | 5 | 0.43 |  | 0 | 53.07 | 5 | 4 | 144S0107MD2
1964 | 144 | 53.07 | MD2 | S0107 | [5 empty] | 250 |  |  |  |  | -1.223781 | 0.478570643 | [7 empty] | 1 | [9 empty] | 1.9 | 71.91 |  |  | 46.5 |  | 5 | 0.43 |  | 0 | 53.07 | 5 | 4 | 144S0107MD2
1965 | 147 | 0 | MD2 | S0107 | [5 empty] | 250 | [13 empty] | 1 | [15 empty] | 5 |  |  | 0 |  | 5 | 4 | 147S0107MD2
1966 | 144 | 53.07 | MD2 | S0107 | [5 empty] | 250 |  |  |  |  | 0.4485982 | 0.5371092 | [7 empty] | 1 | [9 empty] | 1.9 | 71.91 |  |  | 46.5 |  | 5 | 0.43 |  | 0 | 53.07 | 5 | 4 | 144S0107MD2
1967 | 144 | 53.07 | MD2 | S0107 | [5 empty] | 250 |  |  |  |  | 0.5271111 | 0.5324704 | [7 empty] | 1 | [9 empty] | 1.9 | 71.91 |  |  | 46.5 |  | 5 | 0.43 |  | 0 | 53.07 | 5 | 4 | 144S0107MD2
1968 | 142 | 52.34 | MD2 | S0107 | [5 empty] | 250 |  |  |  |  | -1.766202 | 0.1680792 | [7 empty] | 1 | [9 empty] | 1.89 | 71.47 |  |  | 46.83 |  | 5 | 0.83 |  | 0 | 52.34 | 5 | 4 | 142S0107MD2
1969 | 143 | 51.99 | MD2 | S0107 | [5 empty] | 250 |  |  |  |  | -1.870007 | 0.1792969556 | [7 empty] | 1 | [9 empty] | 1.89 | 71.04 |  |  | 47.49 |  | 5 | 0.52 |  | 0 | 51.99 | 5 | 4 | 143S0107MD2
1970 | 147 | 0 | MD2 | S0107 | [5 empty] | 250 |  |  |  |  | -1.856209 | 0.3174984 | [7 empty] | 1 | [15 empty] | 5 |  |  | 0 |  | 5 | 4 | 147S0107MD2
1971 | 144 | 53.07 | MD2 | S0107 | [5 empty] | 250 |  |  |  |  | -1.635638 | 0.4414647 | [7 empty] | 1 | [9 empty] | 1.9 | 71.91 |  |  | 46.5 |  | 5 | 0.43 |  | 0 | 53.07 | 5 | 4 | 144S0107MD2
1972 | 142 | 52.34 | MD2 | S0107 | [5 empty] | 250 |  |  |  |  | 1.597934 | 0.4757022 | [7 empty] | 1 | [9 empty] | 1.89 | 71.47 |  |  | 46.83 |  | 5 | 0.83 |  | 0 | 52.34 | 5 | 4 | 142S0107MD2
1973 | 147 | 0 | MD2 | S0107 | [5 empty] | 250 |  |  |  |  | 1.745104 | 0.5553959 | [7 empty] | 1 | [15 empty] | 5 |  |  | 0 |  | 5 | 4 | 147S0107MD2
1974 | 144 | 53.07 | MD2 | S0107 | [5 empty] | 250 |  |  |  |  | 1.865661 | 0.5962978174 | [7 empty] | 1 | [9 empty] | 1.9 | 71.91 |  |  | 46.5 |  | 5 | 0.43 |  | 0 | 53.07 | 5 | 4 | 144S0107MD2
1975 | 144 | 53.07 | MD2 | S0107 | [5 empty] | 250 |  |  |  |  | 1.534332 | 0.4350131773 | [7 empty] | 1 | [9 empty] | 1.9 | 71.91 |  |  | 46.5 |  | 5 | 0.43 |  | 0 | 53.07 | 5 | 4 | 144S0107MD2
1976 | 144 | 53.07 | MD2 | S0107 | [5 empty] | 250 |  |  |  |  | -0.5251613 | 0.360471 | [7 empty] | 1 | [9 empty] | 1.9 | 71.91 |  |  | 46.5 |  | 5 | 0.43 |  | 0 | 53.07 | 5 | 4 | 144S0107MD2
1977 | 56 | 52.15681 | MD2 | R0400 | 6.56 |  | 25.29 | 25.29 | 165.9024 | 150 |  | 40 | -1 | 1.06 |  |  |  | 278.9592 |  |  |  |  | 0 | 443 |  | 0.63 | 26.75 | 25.73 |  |  |  |  | 66.31 | 1.892566 | 71.65128 |  | 40 | 46.73251 | 88.3 | 5 | 1.110679 |  | 0 | 52.15681 | 5 | 4 | 56R0400MD2
1978 | 56 | 52.15681 | MD2 | R0400 | 6.53 |  | 25.34 | 25.34 | 165.4702 | 150 |  | 40 | -1 | 1.04 |  |  |  | 280.2317 |  |  |  |  | 0 | 349 |  | 0.63 | 27.59 | 26.35 |  |  |  |  | 66.31 | 1.892566 | 71.65128 |  | 40 | 46.73251 | 88.3 | 5 | 1.110679 |  | 0 | 52.15681 | 5 | 4 | 56R0400MD2
1979 | 56 | 52.15681 | MD2 | R0400 | 6.62 |  | 25.47 | 25.47 | 168.6114 | 150 |  | 40 | -1 |  |  |  |  | 234.0886 | [5 empty] | 2500 |  | 0.84 | [6 empty] | 66.31 | 1.892566 | 71.65128 |  | 40 | 46.73251 | 88.3 | 5 | 1.110679 |  | 0 | 52.15681 | 5 | 4 | 56R0400MD2
1980 | 56 | 52.15681 | MD2 | R0400 | 6.56 |  | 25.12 | 25.12 | 164.7872 | 150 |  | 40 | -1 |  |  |  |  | 236.3048 | [5 empty] | 2500 |  | 0.84 | [6 empty] | 66.31 | 1.892566 | 71.65128 |  | 40 | 46.73251 | 88.3 | 5 | 1.110679 |  | 0 | 52.15681 | 5 | 4 | 56R0400MD2
1981 | 56 | 52.15681 | MD2 | R0400 | 6.55 |  | 25.31 | 25.31 | 165.7805 | 150 |  | 40 | -1 | 0.68 |  |  |  | 279.3453 |  |  |  |  | 0 | 25000 |  | 1.44 | 27.613 | 26.878 |  |  |  |  | 66.31 | 1.892566 | 71.65128 |  | 40 | 46.73251 | 88.3 | 5 | 1.110679 |  | 0 | 52.15681 | 5 | 4 | 56R0400MD2
1982 | 56 | 52.15681 | MD2 | R0400 | 6.58 |  | 25.23 | 25.23 | 166.0134 | 150 |  | 40 | -1 | 0.71 |  |  |  | 278.1101 |  |  |  |  | 0 | 25000 |  | 1.44 | 27.933 | 25.847 |  |  |  |  | 66.31 | 1.892566 | 71.65128 |  | 40 | 46.73251 | 88.3 | 5 | 1.110679 |  | 0 | 52.15681 | 5 | 4 | 56R0400MD2
1983 | 56 | 52.15681 | MD2 | R0400 | 6.62 |  | 25.16 | 25.16 | 166.5592 | 150 |  | 40 | -1 | 0.68 |  |  |  | 276.4182 |  |  |  |  | 0 | 25000 |  | 1.44 | 27.869 | 27.033 |  |  |  |  | 66.31 | 1.892566 | 71.65128 |  | 40 | 46.73251 | 88.3 | 5 | 1.110679 |  | 0 | 52.15681 | 5 | 4 | 56R0400MD2
1984 | 56 | 52.15681 | MD2 | R0400 | 6.51 |  | 25.23 | 25.23 | 164.2473 | 150 |  | 40 | 10 | 1.03 |  |  |  | -299.5483 |  |  |  |  | 0 | 25000 |  | 2.55 |  | 29.112 |  |  |  |  | 66.31 | 1.892566 | 71.65128 |  | 40 | 46.73251 | 88.3 | 5 | 1.110679 |  | 0 | 52.15681 | 5 | 4 | 56R0400MD2
1985 | 56 | 52.15681 | MD2 | R0400 | 6.57 |  | 25.25 | 25.25 | 165.8925 | 150 |  | 40 | 10 | 1.06 |  |  |  | -296.8187 |  |  |  |  | 0 | 25000 |  | 2.55 |  | 28.051 |  |  |  |  | 66.31 | 1.892566 | 71.65128 |  | 40 | 46.73251 | 88.3 | 5 | 1.110679 |  | 0 | 52.15681 | 5 | 4 | 56R0400MD2
1986 | 56 | 52.15681 | MD2 | R0400 | 6.59 |  | 25.29 | 25.29 | 166.6611 | 150 |  | 40 | 0.1 | 0.96 |  |  |  | 268.569 |  |  |  |  | 0 | 25000 |  | 3.34 | 28.082 | [5 empty] | 66.31 | 1.892566 | 71.65128 |  | 40 | 46.73251 | 88.3 | 5 | 1.110679 |  | 0 | 52.15681 | 5 | 4 | 56R0400MD2
1987 | 56 | 52.15681 | MD2 | R0400 | 6.55 |  | 25.3 | 25.3 | 165.715 | 150 |  | 40 | -1 | 0.67 |  |  |  | 184.7147 |  |  |  |  | 0 | 3241 |  | 1.44 | 28.048 | 27.771 |  |  |  |  | 66.31 | 1.892566 | 71.65128 |  | 40 | 46.73251 | 88.3 | 5 | 1.110679 |  | 0 | 52.15681 | 5 | 4 | 56R0400MD2
1988 | 10 | 49.59625 | MD2 | I1200 | 6.7900 |  | 10.02 | 10.02 | 68.0358 | 126 |  |  |  | -1.957016 |  |  |  | -446.3973 | -439.22 |  |  |  | -16582.1 | 1 |  |  |  | 26.48759 |  | -0.01685307 |  |  | 72.77 | 1.83 | 70.35721 |  |  | 47.32671 | 87.33 | 5 | 3.077037 |  | 0 | 49.59625 | 5 | 4 | 10I1200MD2 |  | -439.22
1989 | 10 | 49.59625 | MD2 | I1200 | 6.9100 |  | 10.14 | 10.14 | 70.0674 | 126 |  |  |  | -1.747248 |  |  |  | -447.041 | -447.04 |  |  |  | -16497.27 | 1 |  |  |  | 27.09781 |  | -0.01649731 |  |  | 72.77 | 1.83 | 70.35721 |  |  | 47.32671 | 87.33 | 5 | 3.077037 |  | 0 | 49.59625 | 5 | 4 | 10I1200MD2 |  | -447.04
1990 | 10 | 49.59625 | MD2 | I1200 | 6.8300 |  | 9.99 | 9.99 | 68.2317 | 126 |  |  |  | -1.848006 |  |  |  | -463.3623 | -463.36 |  |  |  | -17835.99 | 1 |  |  |  | 25.97893 |  | -0.01783608 |  |  | 72.77 | 1.83 | 70.35721 |  |  | 47.32671 | 87.33 | 5 | 3.077037 |  | 0 | 49.59625 | 5 | 4 | 10I1200MD2 |  | -463.36
1991 | 10 | 49.59625 | MD2 | I1200 | 6.9500 |  | 10.03 | 10.03 | 69.7085 | 126 |  |  |  | -2.005823 |  |  |  | -477.3593 | -477.35 |  |  |  | -17292.49 | 1 |  |  |  | 27.60447 |  | -0.01729282 |  |  | 72.77 | 1.83 | 70.35721 |  |  | 47.32671 | 87.33 | 5 | 3.077037 |  | 0 | 49.59625 | 5 | 4 | 10I1200MD2 |  | -477.35
1992 | 10 | 49.59625 | MD2 | I1200 | 6.9200 |  | 10.08 | 10.08 | 69.7536 | 126 |  |  |  | -1.63777 |  |  |  | -430.157 | -430.157 |  |  |  | -16411.01 | 1 |  |  |  | 26.21149 |  | -0.01641101 |  |  | 72.77 | 1.83 | 70.35721 |  |  | 47.32671 | 87.33 | 5 | 3.077037 |  | 0 | 49.59625 | 5 | 4 | 10I1200MD2 |  | -430.157
1993 | 10 | 49.59625 | MD2 | I1200 | 6.8800 |  | 10.01 | 10.01 | 68.8688 | 126 |  |  |  | -1.80097 |  |  |  | -442.421 | -440.64 |  |  |  | -16764.6 | 1 |  |  |  | 26.28396 |  | -0.01683235 |  |  | 72.77 | 1.83 | 70.35721 |  |  | 47.32671 | 87.33 | 5 | 3.077037 |  | 0 | 49.59625 | 5 | 4 | 10I1200MD2 |  | -440.64
1994 | 10 | 49.59625 | MD2 | I1200 | 6.9700 |  | 9.88 | 9.88 | 68.8636 | 126 |  |  |  | -1.887527 |  |  |  | -438.1996 | -438.19 |  |  |  | -15855.49 | 1 |  |  |  | 27.63649 |  | -0.01585583 |  |  | 72.77 | 1.83 | 70.35721 |  |  | 47.32671 | 87.33 | 5 | 3.077037 |  | 0 | 49.59625 | 5 | 4 | 10I1200MD2 |  | -438.19
1995 | 11 | 52.51761 | MD2 | I1290 | 6.8430 |  | 10.058 | 10.058 | 68.826894 | 126 |  |  |  | -3.142221 |  |  |  | -196.8707 | -196.87 |  |  |  | -15435.53 | 1 |  |  |  | 12.75434 |  | -0.01543558 |  |  | 75.11 | 1.86 | 72.18817 |  |  | 45.80629 | 86.64 | 5 | 1.676102 |  | 0 | 52.51761 | 5 | 4 | 11I1290MD2 |  | -196.87
1996 | 11 | 52.51761 | MD2 | I1290 | 6.8400 |  | 10.086 | 10.086 | 68.98824 | 126 |  |  |  | -3.750348 |  |  |  | -196.4103 | -196.41 |  |  |  | -13876.3 | 1 |  |  |  | 14.15435 |  | -0.01387632 |  |  | 75.11 | 1.86 | 72.18817 |  |  | 45.80629 | 86.64 | 5 | 1.676102 |  | 0 | 52.51761 | 5 | 4 | 11I1290MD2 |  | -196.41
1997 | 11 | 52.51761 | MD2 | I1290 | 6.9170 |  | 10.058 | 10.058 | 69.571186 | 126 |  |  |  | -3.846154 |  |  |  | -198.2861 | -198.28 |  |  |  | -13727.99 | 1 |  |  |  | 14.44349 |  | -0.01372841 |  |  | 75.11 | 1.86 | 72.18817 |  |  | 45.80629 | 86.64 | 5 | 1.676102 |  | 0 | 52.51761 | 5 | 4 | 11I1290MD2 |  | -198.28
1998 | 11 | 52.51761 | MD2 | I1290 | 6.8300 |  | 10.06 | 10.06 | 68.7098 | 126 |  |  |  | 3.0527 |  |  |  | -202.22 | -202.22 |  |  |  | -12521.36 | 1 |  |  |  | 16.15 |  | -0.01252136 |  |  | 75.11 | 1.86 | 72.18817 |  |  | 45.80629 | 86.64 | 5 | 1.676102 |  | 0 | 52.51761 | 5 | 4 | 11I1290MD2 |  | -202.22
1999 | 11 | 52.51761 | MD2 | I1290 | 6.80 |  | 10.05 | 10.05 | 68.34 | 126 |  |  |  | 3.3633 |  |  |  | -203.27 | -203.27 |  |  |  | -14571.33 | 1 |  |  |  | 13.95 |  | -0.01457133 |  |  | 75.11 | 1.86 | 72.18817 |  |  | 45.80629 | 86.64 | 5 | 1.676102 |  | 0 | 52.51761 | 5 | 4 | 11I1290MD2 |  | -203.27
2000 | 11 | 52.51761 | MD2 | I1290 | 6.8600 |  | 10.07 | 10.07 | 69.0802 | 126 |  |  |  | 3.3945 |  |  |  | -207.28 | -207.28 |  |  |  | -11974.58 | 1 |  |  |  | 17.31 |  | -0.01197458 |  |  | 75.11 | 1.86 | 72.18817 |  |  | 45.80629 | 86.64 | 5 | 1.676102 |  | 0 | 52.51761 | 5 | 4 | 11I1290MD2 |  | -207.28
2001 | 11 | 52.51761 | MD2 | I1290 | 6.8800 |  | 10.08 | 10.08 | 69.3504 | 126 |  |  |  | 2.5254 |  |  |  | -201 | -201 |  |  |  | -13906.19 | 1 |  |  |  | 14.454 |  | -0.01390619 |  |  | 75.11 | 1.86 | 72.18817 |  |  | 45.80629 | 86.64 | 5 | 1.676102 |  | 0 | 52.51761 | 5 | 4 | 11I1290MD2 |  | -201
2002 | 57 | 52.98475 | MD2 | R0400 | 6.62 |  | 25.21 | 25.21 | 166.8902 | 150 |  | 40 | 10 | -0.9420127 |  |  |  | -249.9847 |  |  |  |  | 0 | 10173865 |  | 3.7 |  | 28.01632 |  |  | 33-38 |  | 72.91 | 1.91968 | 71.75785 |  | 40 | 47.21919 | 86.52 | 5 | -0.2039406 |  | 0 | 52.98475 | 5 | 4 | 57R0400MD2
2003 | 57 | 52.98475 | MD2 | R0400 | 6.65 |  | 25.19 | 25.19 | 167.5135 | 150 |  | 40 | 10 | -1.338316 |  |  |  | -350.0016 |  |  |  |  | 0 | 917 |  | 1.89 |  | 28.47122 |  |  | 33-38 |  | 72.91 | 1.91968 | 71.75785 |  | 40 | 47.21919 | 86.52 | 5 | -0.2039406 |  | 0 | 52.98475 | 5 | 4 | 57R0400MD2
2004 | 57 | 52.98475 | MD2 | R0400 | 6.65 |  | 25.15 | 25.15 | 167.2475 | 150 |  | 40 | 10 | -1.116234 |  |  |  | -299.9746 |  |  |  |  | 0 | 4206 |  | 2.57 |  | 28.849 |  |  | 33-38 |  | 72.91 | 1.91968 | 71.75785 |  | 40 | 47.21919 | 86.52 | 5 | -0.2039406 |  | 0 | 52.98475 | 5 | 4 | 57R0400MD2
2005 | 57 | 52.98475 | MD2 | R0400 | 6.58 |  | 25.3 | 25.3 | 166.474 | 150 |  | 40 | 10 | -1.122869 |  |  |  | -299.9868 |  |  |  |  | 0 | 16743 |  | 2.57 |  | 28.2234 |  |  | 33-38 |  | 72.91 | 1.91968 | 71.75785 |  | 40 | 47.21919 | 86.52 | 5 | -0.2039406 |  | 0 | 52.98475 | 5 | 4 | 57R0400MD2
2006 | 57 | 52.98475 | MD2 | R0400 | 6.66 |  | 25.33 | 25.33 | 168.6978 | 150 |  | 40 | 10 | -1.028989 |  |  |  | -274.9888 |  |  |  |  | 0 | 231071 |  | 3.06 |  | 28.5759 |  |  | 33-38 |  | 72.91 | 1.91968 | 71.75785 |  | 40 | 47.21919 | 86.52 | 5 | -0.2039406 |  | 0 | 52.98475 | 5 | 4 | 57R0400MD2
2007 | 57 | 52.98475 | MD2 | R0400 | 6.59 |  | 25.19 | 25.19 | 166.0021 | 150 |  | 40 | 10 | -1.212314 |  |  |  | -324.9959 |  |  |  |  | 0 | 2303 |  | 2.19 |  | 28.31615 |  |  | 33-38 |  | 72.91 | 1.91968 | 71.75785 |  | 40 | 47.21919 | 86.52 | 5 | -0.2039406 |  | 0 | 52.98475 | 5 | 4 | 57R0400MD2
2008 | 57 | 52.98475 | MD2 | R0400 | 6.64 |  | 25.28 | 25.28 | 167.8592 | 150 |  | 40 | 10 | -0.9892751 |  |  |  | -264.984 |  |  |  |  | 0 | 4744812 |  | 3.2 |  | 28.54154 |  |  | 33-38 |  | 72.91 | 1.91968 | 71.75785 |  | 40 | 47.21919 | 86.52 | 5 | -0.2039406 |  | 0 | 52.98475 | 5 | 4 | 57R0400MD2
2009 | 57 | 52.98475 | MD2 | R0400 | 6.6 |  | 25.32 | 25.32 | 167.112 | 150 |  | 40 | 10 | -1.299468 |  |  |  | -337.1392 |  |  |  |  | 0 | 1540 |  | 2.08 |  | 27.98514 |  |  | 33-38 |  | 72.91 | 1.91968 | 71.75785 |  | 40 | 47.21919 | 86.52 | 5 | -0.2039406 |  | 0 | 52.98475 | 5 | 4 | 57R0400MD2
2010 | 57 | 52.98475 | MD2 | R0400 | 6.63 |  | 25.32 | 25.32 | 167.8716 | 150 |  | 40 | 10 | -1.112474 |  |  |  | -294.0938 |  |  |  |  | 0 | 20876 |  | 2.4 |  | 28.16353 |  |  | 33-38 |  | 72.91 | 1.91968 | 71.75785 |  | 40 | 47.21919 | 86.52 | 5 | -0.2039406 |  | 0 | 52.98475 | 5 | 4 | 57R0400MD2
2011 | 57 | 52.98475 | MD2 | R0400 | 6.58 |  | 25.23 | 25.23 | 166.0134 | 150 |  | 40 | 10 | -1.006222 |  |  |  | -269.0144 |  |  |  |  | 0 | 735964 |  | 3.04 |  | 28.42247 |  |  | 33-38 |  | 72.91 | 1.91968 | 71.75785 |  | 40 | 47.21919 | 86.52 | 5 | -0.2039406 |  | 0 | 52.98475 | 5 | 4 | 57R0400MD2
2012 | 57 | 52.98475 | MD2 | R0400 | 6.57 |  | 25.15 | 25.15 | 165.2355 | 150 |  | 40 | 10 | -1.270702 |  |  |  | -339.4549 |  |  |  |  | 0 | 1986 |  | 1.95 |  | 28.75496 |  |  | 33-38 |  | 72.91 | 1.91968 | 71.75785 |  | 40 | 47.21919 | 86.52 | 5 | -0.2039406 |  | 0 | 52.98475 | 5 | 4 | 57R0400MD2
2013 | 57 | 52.98475 | MD2 | R0400 | 6.64 |  | 25.3 | 25.3 | 167.992 | 150 |  | 40 | 10 | -1.086205 |  |  |  | -293.6449 |  |  |  |  | 0 | 53888 |  | 2.54 |  | 28.71271 |  |  | 33-38 |  | 72.91 | 1.91968 | 71.75785 |  | 40 | 47.21919 | 86.52 | 5 | -0.2039406 |  | 0 | 52.98475 | 5 | 4 | 57R0400MD2
2014 | 57 | 52.98475 | MD2 | R0400 | 6.55 |  | 25.07 | 25.07 | 164.2085 | 150 |  | 40 | 10 | -1.146797 |  |  |  | -297.7312 |  |  |  |  | 0 | 27302 |  | 2.54 |  | 27.65109 |  |  | 33-38 |  | 72.91 | 1.91968 | 71.75785 |  | 40 | 47.21919 | 86.52 | 5 | -0.2039406 |  | 0 | 52.98475 | 5 | 4 | 57R0400MD2
2015 | 88 | 54.10508 | MD2 | R0400 | 6.37 |  | 25.04 | 25.04 | 159.5048 | 150 |  | 40 | 10 | -0.94577 |  |  |  | -277.86 |  |  |  |  | 0 | 876261 |  | 3.04 |  | 31.13 |  |  | 33-38 |  | 77.48 | 1.929601 | 72.90187 |  | 40 | 45.54609 | 89.22 | 5 | 0.348832 |  | 0 | 54.10508 | 5 | 4 | 88R0400MD2
2016 | 57 | 52.98475 | MD2 | R0400 | 6.63 |  | 25.38 | 25.38 | 168.2694 | 150 |  | 40 | 10 | -1.103572 |  |  |  | -294.1117 |  |  |  |  | 0 | 5538 |  | 2.67 |  | 28.65432 |  |  | 33-38 |  | 72.91 | 1.91968 | 71.75785 |  | 40 | 47.21919 | 86.52 | 5 | -0.2039406 |  | 0 | 52.98475 | 5 | 4 | 57R0400MD2
2017 | 57 | 52.98475 | MD2 | R0400 | 6.52 |  | 25.35 | 25.35 | 165.282 | 150 |  | 40 | 10 | -0.9933975 |  |  |  | -271.4754 |  |  |  |  | 0 | 74741 |  | 3.04 |  | 28.68808 |  |  | 33-38 |  | 72.91 | 1.91968 | 71.75785 |  | 40 | 47.21919 | 86.52 | 5 | -0.2039406 |  | 0 | 52.98475 | 5 | 4 | 57R0400MD2
2018 | 31 | 50.83955 | MD2 | R0400 | 6.6 |  | 25.26 | 25.26 | 166.716 | 150 |  | 40 | -1 | 0.5757626 |  |  |  | 149.9556 |  |  |  |  | 0 | 1822 |  | 4.48 | 27.15 | 26.605 |  |  | >60 |  | 76.26 | 1.849563 | 71.46868 |  | 40 | 45.9699 | 84.1 | 5 | 3.190552 |  | 0 | 50.83955 | 5 | 4 | 31R0400MD2
2019 | 31 | 50.83955 | MD2 | R0400 | 6.65 |  | 25.04 | 25.04 | 166.516 | 150 |  | 40 | -1 | 0.5859236 |  |  |  | 150.1357 |  |  |  |  | 0 | 4595 |  | 2.18 | 26.635 | 26.144 |  |  | >60 |  | 76.26 | 1.849563 | 71.46868 |  | 40 | 45.9699 | 84.1 | 5 | 3.190552 |  | 0 | 50.83955 | 5 | 4 | 31R0400MD2
2020 | 31 | 50.83955 | MD2 | R0400 | 6.59 |  | 25.19 | 25.19 | 166.0021 | 150 |  | 40 | -1 | 0.4012384 |  |  |  | 108.4324 |  |  |  |  | 0 | 1590000 |  | 3.17 | 27.816 | 27.581 |  |  | 42 |  | 76.26 | 1.849563 | 71.46868 |  | 40 | 45.9699 | 84.1 | 5 | 3.190552 |  | 0 | 50.83955 | 5 | 4 | 31R0400MD2
2021 | 31 | 50.83955 | MD2 | R0400 | 6.65 |  | 25.27 | 25.27 | 168.0455 | 150 |  | 40 | -1 | 0.4684934 |  |  |  | 124.9662 |  |  |  |  | 0 | 1100000 |  | 2.31 | 27.399 | 27.059 |  |  | 43 |  | 76.26 | 1.849563 | 71.46868 |  | 40 | 45.9699 | 84.1 | 5 | 3.190552 |  | 0 | 50.83955 | 5 | 4 | 31R0400MD2
2022 | 31 | 50.83955 | MD2 | R0400 | 6.57 |  | 25.29 | 25.29 | 166.1553 | 150 |  | 40 | -1 | 0.9945783 |  |  |  | 249.8265 |  |  |  |  | 0 | 959 |  | 0.75 | 26.262 | 25.36 |  |  | >50 |  | 76.26 | 1.849563 | 71.46868 |  | 40 | 45.9699 | 84.1 | 5 | 3.190552 |  | 0 | 50.83955 | 5 | 4 | 31R0400MD2
2023 | 32 | 49.6935 | MD2 | R0400 | 6.61 |  | 25.22 | 25.22 | 166.7042 | 150 |  | 40 | -1 |  |  |  |  | 276.4178 | [5 empty] | 727 |  | 0.62 | [6 empty] | 77.15 | 1.815491 | 71.15965 |  | 40 | 45.59753 | 85.14 | 5 | 4.708977 |  | 0 | 49.6935 | 5 | 4 | 32R0400MD2
2024 | 58 | 52.54114 | MD2 | R0400 | 6.6 |  | 25.23 | 25.23 | 166.518 | 150 |  | 40 | -1 |  |  |  |  | 234.3831 | [5 empty] | 4265 |  | 0.84 | [6 empty] | 69.75 | 1.912366 | 71.43015 |  | 40 | 47.58683 | 87.69 | 5 | -0.1279687 |  | 0 | 52.54114 | 5 | 4 | 58R0400MD2
2025 | 43 | 50.8675 | UD2 | R0300 | 3.802 | 24.85 | 24.81 | 24.83 | 94.32762 | 145 |  | 35 | -1 | 1.1052 |  |  |  | 415.5559 |  |  |  |  | 0 | 252 |  | 0.82 | 39.8 | 39.56 |  |  | 45 | 120 | 69.89 | 1.829738 | 72.28011 |  | 35 | 44.17966 | 87.23 | 0 | 4.952839 |  | 0 | 50.8675 | 0 | 4 | 43R0300UD2
2026 | 43 | 50.8675 | UD2 | R0300 | 3.67 | 24.88 | 24.79 | 24.835 | 90.9793 | 145 |  | 35 | -1 | 1.1005 |  |  |  | 430.306 |  |  |  |  | 0 | 352 |  | 0.82 | 40.114 | 40.159 |  |  |  | 120 | 69.89 | 1.829738 | 72.28011 |  | 35 | 44.17966 | 87.23 | 0 | 4.952839 |  | 0 | 50.8675 | 0 | 4 | 43R0300UD2
2027 | 43 | 50.8675 | UD2 | R0300 | 3.596 | 24.87 | 24.84 | 24.855 | 89.32464 | 145 |  | 35 | -1 | 1.126 |  |  |  | 439.2551 |  |  |  |  | 0 | 428 |  | 0.82 | 40.072 | 40.024 |  |  |  | 120 | 69.89 | 1.829738 | 72.28011 |  | 35 | 44.17966 | 87.23 | 0 | 4.952839 |  | 0 | 50.8675 | 0 | 4 | 43R0300UD2
2028 | 43 | 50.8675 | UD2 | R0300 | 3.64 | 24.88 | 24.82 | 24.85 | 90.3448 | 145 |  | 35 | -1 | 0.679 |  |  |  | 266.4338 |  |  |  |  | 0 | 60877 |  | 2.17 | 40.007 | 40.205 |  |  | 44 | 120 | 69.89 | 1.829738 | 72.28011 |  | 35 | 44.17966 | 87.23 | 0 | 4.952839 |  | 0 | 50.8675 | 0 | 4 | 43R0300UD2
2029 | 43 | 50.8675 | UD2 | R0300 | 3.622 | 24.88 | 24.84 | 24.86 | 89.97048 | 145 |  | 35 | -1 | 0.6747 |  |  |  | 267.8723 |  |  |  |  | 0 | 66715 |  | 2.17 | 40.476 | 40.276 |  |  |  | 120 | 69.89 | 1.829738 | 72.28011 |  | 35 | 44.17966 | 87.23 | 0 | 4.952839 |  | 0 | 50.8675 | 0 | 4 | 43R0300UD2
2030 | 43 | 50.8675 | UD2 | R0300 | 3.696 | 24.74 | 24.71 | 24.725 | 91.32816 | 145 |  | 35 | -1 | 0.6729 |  |  |  | 262.5198 |  |  |  |  | 0 | 3653 |  | 2.17 | 39.926 | 39.532 |  |  |  | 120 | 69.89 | 1.829738 | 72.28011 |  | 35 | 44.17966 | 87.23 | 0 | 4.952839 |  | 0 | 50.8675 | 0 | 4 | 43R0300UD2
2031 | 43 | 50.8675 | UD2 | R0300 | 3.708 | 24.82 | 24.78 | 24.8 | 91.88424 | 145 |  | 35 | -1 | 0.4592 |  |  |  | 180.7339 |  |  |  |  | 0 | 1488745 |  | 4.56 | 39.72 | 39.59 |  |  | 49 | 120 | 69.89 | 1.829738 | 72.28011 |  | 35 | 44.17966 | 87.23 | 0 | 4.952839 |  | 0 | 50.8675 | 0 | 4 | 43R0300UD2
2032 | 44 | 50.81756 | UD2 | R0300 | 3.756 | 24.84 | 24.82 | 24.83 | 93.22392 | 145 |  | 35 | -1 | 0.4508 |  |  |  | 178.4231 |  |  |  |  | 0 | 1829136 |  | 4.56 | 39.798 | 39.926 |  |  |  | 120 |  | 1.843109 | 71.6865 |  | 35 | 45.45754 |  | 0 | 3.724895 |  | 0 | 50.81756 | 0 | 4 | 44R0300UD2
2033 | 44 | 50.81756 | UD2 | R0300 | 3.684 | 24.69 | 24.62 | 24.655 | 90.70008 | 145 |  | 35 | -1 | 0.4615 |  |  |  | 181.8802 |  |  |  |  | 0 | 1795752 |  | 4.56 | 39.658 | 39.708 |  |  |  | 120 |  | 1.843109 | 71.6865 |  | 35 | 45.45754 |  | 0 | 3.724895 |  | 0 | 50.81756 | 0 | 4 | 44R0300UD2
2034 | 44 | 50.81756 | UD2 | R0300 | 3.616 | 24.8 | 24.79 | 24.795 | 89.64064 | 145 |  | 35 | 0.1 | 1.2679 |  |  |  | 500.6763 |  |  |  |  | 0 | 2965 |  | 2.09 | 40.022 |  |  |  |  | 120 |  | 1.843109 | 71.6865 |  | 35 | 45.45754 |  | 0 | 3.724895 |  | 0 | 50.81756 | 0 | 4 | 44R0300UD2
2035 | 44 | 50.81756 | UD2 | R0300 | 3.676 | 24.79 | 24.71 | 24.75 | 90.83396 | 145 |  | 35 | 0.1 | 1.2394 |  |  |  | 492.4105 |  |  |  |  | 0 | 2522 |  | 2.09 | 40.53 |  |  |  |  | 120 |  | 1.843109 | 71.6865 |  | 35 | 45.45754 |  | 0 | 3.724895 |  | 0 | 50.81756 | 0 | 4 | 44R0300UD2
2036 | 44 | 50.81756 | UD2 | R0300 | 3.644 | 24.88 | 24.82 | 24.85 | 90.44408 | 145 |  | 35 | 0.1 | 1.2823 |  |  |  | 496.5026 |  |  |  |  | 0 | 3722 |  | 2.09 | 39.444 |  |  |  | 49 | 120 |  | 1.843109 | 71.6865 |  | 35 | 45.45754 |  | 0 | 3.724895 |  | 0 | 50.81756 | 0 | 4 | 44R0300UD2
2037 | 44 | 50.81756 | UD2 | R0300 | 3.576 | 24.76 | 24.72 | 24.74 | 88.39872 | 145 |  | 35 | 0.1 | 1.477 |  |  |  | 399.9085 |  |  |  |  | 0 | 28601 |  | 3.35 | 39.134 |  |  |  |  | 120 |  | 1.843109 | 71.6865 |  | 35 | 45.45754 |  | 0 | 3.724895 |  | 0 | 50.81756 | 0 | 4 | 44R0300UD2
2038 | 43 | 50.8675 | UD2 | R0300 | 3.596 | 24.97 | 24.89 | 24.93 | 89.50444 | 145 |  | 35 | 0.1 | 0.7403 |  |  |  | 291.9186 |  |  |  |  | 0 | 255280 |  | 6.19 | 39.746 |  |  |  |  | 120 | 69.89 | 1.829738 | 72.28011 |  | 35 | 44.17966 | 87.23 | 0 | 4.952839 |  | 0 | 50.8675 | 0 | 4 | 43R0300UD2
2039 | 43 | 50.8675 | UD2 | R0300 | 3.628 | 24.87 | 24.84 | 24.855 | 90.11952 | 145 |  | 35 | 0.1 | 0.9984 |  |  |  | 394.2381 |  |  |  |  | 0 | 22067 |  | 3.35 | 39.822 |  |  |  |  | 120 | 69.89 | 1.829738 | 72.28011 |  | 35 | 44.17966 | 87.23 | 0 | 4.952839 |  | 0 | 50.8675 | 0 | 4 | 43R0300UD2
2040 | 43 | 50.8675 | UD2 | R0300 | 3.58 | 24.86 | 24.8 | 24.83 | 88.784 | 145 |  | 35 | 0.1 | 0.7218 |  |  |  | 293.1667 |  |  |  |  | 0 | 533113 |  | 6.19 | 40.855 |  |  |  |  | 120 | 69.89 | 1.829738 | 72.28011 |  | 35 | 44.17966 | 87.23 | 0 | 4.952839 |  | 0 | 50.8675 | 0 | 4 | 43R0300UD2
2041 | 44 | 50.81756 | UD2 | R0300 | 3.666 | 24.8 | 24.74 | 24.77 | 90.69684 | 145 |  | 35 | 0.1 | 0.9921 |  |  |  | 389.9487 |  |  |  |  | 0 | 18764 |  | 3.35 | 39.886 |  |  |  | 51 | 120 |  | 1.843109 | 71.6865 |  | 35 | 45.45754 |  | 0 | 3.724895 |  | 0 | 50.81756 | 0 | 4 | 44R0300UD2
2042 | 43 | 50.8675 | UD2 | R0300 | 3.608 | 24.86 | 24.83 | 24.845 | 89.58664 | 145 |  | 35 | 0.1 | 0.7293 |  |  |  | 290.9391 |  |  |  |  | 0 | 526177 |  | 6.19 | 40.25 |  |  |  | 38 | 120 | 69.89 | 1.829738 | 72.28011 |  | 35 | 44.17966 | 87.23 | 0 | 4.952839 |  | 0 | 50.8675 | 0 | 4 | 43R0300UD2
2043 | 34 | 52.30683 | MD2 | R0400 | 6.67 | 25.31 | 25.31 | 25.31 | 168.8177 | 150 |  | 40 | 0.1 |  |  |  |  | 380.2 | 380.2 |  |  |  | 7008.295 | 40000 | 0.25 | 3.4 | 27.32 | 26.93 | 0.01391654 | 0.01411808 | 36.5 |  | 72.34 | 1.905155 | 71.38192 |  | 40 | 47.48934 | 85.87 | 5 | 0.2038264 |  | 0 | 52.30683 | 5 | 4 | 34R0400MD2 | 380.2
2044 | 34 | 52.30683 | MD2 | R0400 | 6.73 | 25.13 | 25.13 | 25.13 | 169.1249 | 150 |  | 40 | 0.1 |  |  |  |  | 526.75 | 526.75 |  |  |  | 10056.32 | 200 | 0.25 | 1.5 | 26.35 | 26.03 | 0.01999051 | 0.02023627 |  |  | 72.34 | 1.905155 | 71.38192 |  | 40 | 47.48934 | 85.87 | 5 | 0.2038264 |  | 0 | 52.30683 | 5 | 4 | 34R0400MD2 | 526.75
2045 | 34 | 52.30683 | MD2 | R0400 | 6.72 | 25.29 | 25.29 | 25.29 | 169.9488 | 150 |  | 40 | 0.1 |  |  |  |  | -490.94 | -490.94 |  |  |  | -9462.992 | 800 | 0.25 | 1.5 | 26.03 | 25.85 | -0.01886055 | -0.01899188 | 43.6 |  | 72.34 | 1.905155 | 71.38192 |  | 40 | 47.48934 | 85.87 | 5 | 0.2038264 |  | 0 | 52.30683 | 5 | 4 | 34R0400MD2 |  | -490.94
2046 | 34 | 52.30683 | MD2 | R0400 | 6.63 | 25.25 | 25.25 | 25.25 | 167.4075 | 150 |  | 40 | 0.1 |  |  |  |  | -500.41 | -500.41 |  |  |  | -8845.073 | 40000 | 0.25 | 3.34 | 29.14 | 27.435 | -0.01717261 | -0.01823984 | 29.7 |  | 72.34 | 1.905155 | 71.38192 |  | 40 | 47.48934 | 85.87 | 5 | 0.2038264 |  | 0 | 52.30683 | 5 | 4 | 34R0400MD2 |  | -500.41
2047 | 34 | 52.30683 | MD2 | R0400 | 6.73 | 25.18 | 25.18 | 25.18 | 169.4614 | 150 |  | 40 | 0.1 |  |  |  |  | -247.73 | -247.73 |  |  |  | -4500.091 | 25000 | 0.25 | 3.34 | 27.81 | 27.24 | -0.008907947 | -0.009094347 | 28.1 |  | 72.34 | 1.905155 | 71.38192 |  | 40 | 47.48934 | 85.87 | 5 | 0.2038264 |  | 0 | 52.30683 | 5 | 4 | 34R0400MD2 |  | -247.73
2048 | 34 | 52.30683 | MD2 | R0400 | 6.72 | 25.14 | 25.14 | 25.14 | 168.9408 | 150 |  | 40 | 0.1 |  |  |  |  | 459.12 | 459.12 |  |  |  | 8222.063 | 25000 | 0.25 | 3.34 | 28.15 | 27.69 | 0.01630977 | 0.01658072 | 42.3 |  | 72.34 | 1.905155 | 71.38192 |  | 40 | 47.48934 | 85.87 | 5 | 0.2038264 |  | 0 | 52.30683 | 5 | 4 | 34R0400MD2 | 459.12
2049 | 34 | 52.30683 | MD2 | R0400 | 6.69 | 25.32 | 25.32 | 25.32 | 169.3908 | 150 |  | 40 | 0.1 |  |  |  |  | 471.44 | 471.44 |  |  |  | 8624.954 | 10000 | 0.25 | 3.34 | 27.7 | 26.96 | 0.01701949 | 0.01748665 | 42.2 |  | 72.34 | 1.905155 | 71.38192 |  | 40 | 47.48934 | 85.87 | 5 | 0.2038264 |  | 0 | 52.30683 | 5 | 4 | 34R0400MD2 | 471.44
2050 | 34 | 52.30683 | MD2 | R0400 | 6.68 | 25.42 | 25.42 | 25.42 | 169.8056 | 150 |  | 40 | 0.1 |  |  |  |  | -458.07 | -458.07 |  |  |  | -7765.214 | 10000 | 0.25 | 3.34 | 30.74 | 28.25 | -0.01490143 | -0.01621487 | 47.9 |  | 72.34 | 1.905155 | 71.38192 |  | 40 | 47.48934 | 85.87 | 5 | 0.2038264 |  | 0 | 52.30683 | 5 | 4 | 34R0400MD2 |  | -458.07
2051 | 34 | 52.30683 | MD2 | R0400 | 6.8 | 24.95 | 24.95 | 24.95 | 169.66 | 150 |  | 40 | 0.1 |  |  |  |  | 425.22 | 425.22 |  |  |  | 7672.681 | 500000 | 0.25 | 2.4 | 28.1 | 27.32 | 0.01513238 | 0.01556442 | 26.1 |  | 72.34 | 1.905155 | 71.38192 |  | 40 | 47.48934 | 85.87 | 5 | 0.2038264 |  | 0 | 52.30683 | 5 | 4 | 34R0400MD2 | 425.22
2052 | 35 | 53.1489 | MD2 | R0400 | 6.64 | 25.33 | 25.33 | 25.33 | 168.1912 | 150 |  | 40 | 0.1 |  |  |  |  | 413.77 | 413.77 |  |  |  | 7287.249 | 200000 | 0.25 | 2.4 | 28.71 | 28.07 | 0.01441205 | 0.01474065 | 28.4 |  | 69.22 | 1.915391 | 72.14435 |  | 40 | 46.47383 | 85.87 | 5 | 0.3772678 |  | 0 | 53.1489 | 5 | 4 | 35R0400MD2 | 413.77
2053 | 35 | 53.1489 | MD2 | R0400 | 6.61 | 25.28 | 25.28 | 25.28 | 167.1008 | 150 |  | 40 | 0.1 |  |  |  |  | -457.67 | -457.67 |  |  |  | -7822.082 | 200000 | 0.25 | 2.4 | 29.84 | 28.67 | -0.01533747 | -0.01596338 | 30.8 |  | 69.22 | 1.915391 | 72.14435 |  | 40 | 46.47383 | 85.87 | 5 | 0.3772678 |  | 0 | 53.1489 | 5 | 4 | 35R0400MD2 |  | -457.67
2054 | 34 | 52.30683 | MD2 | R0400 | 6.65 | 25.17 | 25.17 | 25.17 | 167.3805 | 150 |  | 40 | 0.1 |  |  |  |  | 262.8741 | [5 empty] | 34770 |  | 3 |  |  |  |  | 41.5 |  | 72.34 | 1.905155 | 71.38192 |  | 40 | 47.48934 | 85.87 | 5 | 0.2038264 |  | 0 | 52.30683 | 5 | 4 | 34R0400MD2
2055 | 34 | 52.30683 | MD2 | R0400 | 6.82 | 25.26 | 25.26 | 25.26 | 172.2732 | 150 |  | 40 | 0.1 |  |  |  |  | 259.4716 | [5 empty] | 39861 |  | 3.3 |  |  |  |  | 41.2 |  | 72.34 | 1.905155 | 71.38192 |  | 40 | 47.48934 | 85.87 | 5 | 0.2038264 |  | 0 | 52.30683 | 5 | 4 | 34R0400MD2
2056 | 34 | 52.30683 | MD2 | R0400 | 6.72 | 25.35 | 25.35 | 25.35 | 170.352 | 150 |  | 40 | 0.1 |  |  |  |  | 263.5719 | [5 empty] | 38040 |  | 3.3 |  |  |  |  | 44.5 |  | 72.34 | 1.905155 | 71.38192 |  | 40 | 47.48934 | 85.87 | 5 | 0.2038264 |  | 0 | 52.30683 | 5 | 4 | 34R0400MD2
2057 | 34 | 52.30683 | MD2 | R0400 | 6.76 | 25.35 | 25.35 | 25.35 | 171.366 | 150 |  | 40 | 0.1 |  |  |  |  | 387.4748 | [5 empty] | 649 |  | 1.5 |  |  |  |  | 45 |  | 72.34 | 1.905155 | 71.38192 |  | 40 | 47.48934 | 85.87 | 5 | 0.2038264 |  | 0 | 52.30683 | 5 | 4 | 34R0400MD2
2058 | 34 | 52.30683 | MD2 | R0400 | 6.72 | 25.25 | 25.25 | 25.25 | 169.68 | 150 |  | 40 | 0.1 |  |  |  |  | 194.9552 | [5 empty] | 797164 |  | 2.4 |  |  |  |  | 35 |  | 72.34 | 1.905155 | 71.38192 |  | 40 | 47.48934 | 85.87 | 5 | 0.2038264 |  | 0 | 52.30683 | 5 | 4 | 34R0400MD2
2059 | 35 | 53.1489 | MD2 | R0400 | 6.54 | 25.23 | 25.23 | 25.23 | 165.0042 | 150 |  | 40 | 0.1 |  |  |  |  | 200.2979 | [5 empty] | 394632 |  | 2.4 |  |  |  |  | 30 |  | 69.22 | 1.915391 | 72.14435 |  | 40 | 46.47383 | 85.87 | 5 | 0.3772678 |  | 0 | 53.1489 | 5 | 4 | 35R0400MD2
2060 | 35 | 53.1489 | MD2 | R0400 | 6.72 | 25.37 | 25.37 | 25.37 | 170.4864 | 150 |  | 40 | 0.1 |  |  |  |  | 194.9129 | [5 empty] | 475007 |  | 4.8 |  |  |  |  | 50 |  | 69.22 | 1.915391 | 72.14435 |  | 40 | 46.47383 | 85.87 | 5 | 0.3772678 |  | 0 | 53.1489 | 5 | 4 | 35R0400MD2
2061 | 35 | 53.1489 | MD2 | R0400 | 6.62 | 25.25 | 25.25 | 25.25 | 167.155 | 150 |  | 40 | 0.1 |  |  |  |  | 197.9002 | [5 empty] | 310009 |  | 4.8 |  |  |  |  | 45.9 |  | 69.22 | 1.915391 | 72.14435 |  | 40 | 46.47383 | 85.87 | 5 | 0.3772678 |  | 0 | 53.1489 | 5 | 4 | 35R0400MD2
2062 | 77 | 52.95711 | MD2 | R0400 | 6.6 | 25.23 | 25.23 | 25.23 | 166.518 | 150 |  | 40 | -1 |  |  |  |  | 183.2835 | [5 empty] | 3600 |  | 1.44 |  |  |  |  | 55 |  | 68.36 | 1.911506 | 72.03109 |  | 40 | 46.56978 | 87.5 | 5 | 0.4731023 |  | 0 | 52.95711 | 5 | 4 | 77R0400MD2
2063 | 104 | 53.73 | UD3 | R0390 | 6.353333 | 25.51 | 25.42 | 25.46333 | 161.777 | 145 |  |  | 0.1 | 0.2087487 |  |  |  | 30.73984 |  |  |  |  | 0 | 145420 |  | 3.25 | 14.5 |  |  |  | 21.8 | 50 | 67.46 | 1.92 | 72.75 |  | 35 | 45.59 | 87.32 | 0 | 0.68 |  | 0 | 53.73 | 0 | 7 | 104R0390UD3
2064 | 104 | 53.73 | UD3 | R0390 | 6.273333 | 25.58 | 25.54 | 25.56333 | 160.3673 | 145 |  |  | 10 | -0.8899 |  |  |  | -113.8574 |  |  |  |  | 0 | 150538 |  | 4.96 |  | 14.93 |  |  | 25.01 | 50 | 67.46 | 1.92 | 72.75 |  | 35 | 45.59 | 87.32 | 0 | 0.68 |  | 0 | 53.73 | 0 | 7 | 104R0390UD3
2065 | 104 | 53.73 | UD3 | R0390 | 6.213333 | 25.53 | 25.49 | 25.50667 | 158.4814 | 145 |  |  | 10 | -0.891022 |  |  |  | -113.8619 |  |  |  |  | 0 | 107930 |  | 4.96 |  | 14.63 |  |  |  | 50 | 67.46 | 1.92 | 72.75 |  | 35 | 45.59 | 87.32 | 0 | 0.68 |  | 0 | 53.73 | 0 | 7 | 104R0390UD3
2066 | 104 | 53.73 | UD3 | R0390 | 6.226667 | 25.54 | 25.48 | 25.52 | 158.9045 | 145 |  |  | -1 | 0.1185049 |  |  |  | 17.68987 | 52.98779 |  |  |  | 1780.504 | 2505205 |  | 5.89 | 14.74 | 15.02 | 0.001200127 | 0.001177754 | 27.57 | 50 | 67.46 | 1.92 | 72.75 |  | 35 | 45.59 | 87.32 | 0 | 0.68 |  | 0 | 53.73 | 0 | 7 | 104R0390UD3 | 52.98779
2067 | 104 | 53.73 | UD3 | R0390 | 6.293333 | 25.51 | 25.5 | 25.50333 | 160.501 | 145 |  |  | 10 | -0.216856 |  |  |  | -31.49514 | 59.68811 |  |  |  | 4110.751 | 538325 |  | 3.1 |  | 14.52 |  | -0.002169086 |  | 50 | 67.46 | 1.92 | 72.75 |  | 35 | 45.59 | 87.32 | 0 | 0.68 |  | 0 | 53.73 | 0 | 7 | 104R0390UD3 | 59.68811
2068 | 153 | 52.53 | MD3 | I1000 | 3.75 | 25.23 | 24.87 | 25.03 | 93.8625 | 250 |  |  | 0.1 | 0.3257045 |  |  |  | 48.40059 |  |  |  |  | 0 | 1102177 |  | 3.439 | 15.46 |  |  |  |  | 50 |  | 1.88 | 71.92 |  | 150 | 46.02 |  | 5 | 1.45 |  |  | 52.53 | 5 |  | 153I1000MD3
2069 | 153 | 52.53 | MD3 | I1000 | 3.743333 | 25.37 | 25.3 | 25.33333 | 94.83111 | 250 |  |  | 0.1 | 0.903266 |  |  | 0.4979 | 89.74903 |  |  |  | 4.537 | 0 | 693 |  | 1 | 14.92 |  |  |  |  | 50 |  | 1.88 | 71.92 |  | 150 | 46.02 |  | 5 | 1.45 |  |  | 52.53 | 5 |  | 153I1000MD3
2070 | 153 | 52.53 | MD3 | I1000 | 3.773333 | 25.33 | 25.29 | 25.31 | 95.50307 | 250 |  |  | 0.1 | 0.778597 |  |  |  | 89.75628 |  |  |  |  | 0 | 1815 |  | 1 | 15.69 |  |  |  | 25.47 | 50 |  | 1.88 | 71.92 |  | 150 | 46.02 |  | 5 | 1.45 |  |  | 52.53 | 5 |  | 153I1000MD3
2071 | 153 | 52.53 | MD3 | I1000 | 3.783333 | 25.32 | 25.31 | 25.31667 | 95.78139 | 250 |  |  | 0.1 | 0.5475253333 |  |  |  | 67.30953 |  |  |  |  | 0 | 32140 |  | 1.778 | 14.32 |  |  |  | 25.51 | 50 |  | 1.88 | 71.92 |  | 150 | 46.02 |  | 5 | 1.45 |  |  | 52.53 | 5 |  | 153I1000MD3
2072 | 153 | 52.53 | MD3 | I1000 | 3.766667 | 25.46 | 25.26 | 25.33667 | 95.43478 | 250 |  |  | 0.1 | 0.386714 |  |  |  | 51.53258 |  |  |  |  | 0 | 449282 |  | 3.097 | 14.2 |  |  |  | 25.09 | 50 |  | 1.88 | 71.92 |  | 150 | 46.02 |  | 5 | 1.45 |  |  | 52.53 | 5 |  | 153I1000MD3
2073 | 153 | 52.53 | MD3 | I1000 | 3.786667 | 25.38 | 25.25 | 25.33 | 95.91627 | 250 |  |  | 0.1 | 0.323339 |  |  |  | 48.39638 |  |  |  |  | 0 | 1163293 |  | 3.439 | 15.17 |  |  |  |  | 50 |  | 1.88 | 71.92 |  | 150 | 46.02 |  | 5 | 1.45 |  |  | 52.53 | 5 |  | 153I1000MD3
2074 | 153 | 52.53 | MD3 | I1000 | 3.74 | 25.36 | 25.26 | 25.31333 | 94.67187 | 250 |  |  | 0.1 | 0.5379086667 |  |  |  | 67.31672 |  |  |  |  | 0 | 33338 |  | 1.778 | 14.61 |  |  |  |  | 50 |  | 1.88 | 71.92 |  | 150 | 46.02 |  | 5 | 1.45 |  |  | 52.53 | 5 |  | 153I1000MD3
2075 | 153 | 52.53 | MD3 | I1000 | 3.753333 | 25.32 | 25.22 | 25.27 | 94.84673 | 250 |  |  | 0.1 | 0.3584 |  |  |  | 48.40441 |  |  |  |  | 0 | 681733 |  | 3.439 | 14.06 |  |  |  | 28.02 | 50 |  | 1.88 | 71.92 |  | 150 | 46.02 |  | 5 | 1.45 |  |  | 52.53 | 5 |  | 153I1000MD3
2076 | 154 | 52.78 | MD3 | I1000 | 3.806667 | 25.24 | 25.22 | 25.23 | 96.0422 | 250 |  |  | 0.1 | 0.3494113333 |  |  |  | 50.99842 |  |  |  |  | 0 | 409880 |  | 3.097 | 14.93 |  |  |  | 24.77 | 50 |  | 1.89 | 72.18 |  | 150 | 45.65 |  | 5 | 1.57 |  |  | 52.78 | 5 |  | 154I1000MD3
2077 | 154 | 52.78 | MD3 | I1000 | 3.8 | 25.24 | 25.21 | 25.22667 | 95.86133 | 250 |  |  | 0.1 | 0.83520025 |  |  |  | 89.75465 |  |  |  |  | 0 | 1013 |  | 1 | 15.31 |  |  |  |  | 50 |  | 1.89 | 72.18 |  | 150 | 45.65 |  | 5 | 1.57 |  |  | 52.78 | 5 |  | 154I1000MD3
2078 | 154 | 52.78 | MD3 | I1000 | 3.79 | 25.25 | 25.2 | 25.22333 | 95.59643 | 250 |  |  | 0.1 | 0.5339516667 |  |  |  | 67.31423 |  |  |  |  | 0 | 25897 |  | 1.778 | 14.7 |  |  |  |  | 50 |  | 1.89 | 72.18 |  | 150 | 45.65 |  | 5 | 1.57 |  |  | 52.78 | 5 |  | 154I1000MD3
2079 | 154 | 52.78 | MD3 | I1000 | 3.806667 | 25.32 | 25.2 | 25.25 | 96.11833 | 250 |  |  | 0.1 | 0.531316 |  |  |  | 67.31286 |  |  |  |  | 0 | 37031 |  | 1.778 | 14.71 |  |  |  |  | 50 |  | 1.89 | 72.18 |  | 150 | 45.65 |  | 5 | 1.57 |  |  | 52.78 | 5 |  | 154I1000MD3
2080 | 154 | 52.78 | MD3 | I1000 | 3.77 | 25.24 | 25.15 | 25.2 | 95.004 | 250 |  |  | 0.1 | 0.344116 |  |  |  | 48.39796 |  |  |  |  | 0 | 1151684 |  | 3.439 | 14.16 |  |  |  |  | 50 |  | 1.89 | 72.18 |  | 150 | 45.65 |  | 5 | 1.57 |  |  | 52.78 | 5 |  | 154I1000MD3
2081 | 154 | 52.78 | MD3 | I1000 | 3.77 | 25.22 | 25.2 | 25.21 | 95.0417 | 250 |  |  | 0.1 | 0.869983 |  |  |  | 89.75008 |  |  |  |  | 0 | 847 |  | 1 | 14.76 |  |  |  | 25.14 | 50 |  | 1.89 | 72.18 |  | 150 | 45.65 |  | 5 | 1.57 |  |  | 52.78 | 5 |  | 154I1000MD3
2082 | 154 | 52.78 | MD3 | I1000 | 3.763333 | 25.26 | 25.24 | 25.25 | 95.02417 | 250 |  |  | 0.1 | 0.5177975 |  |  |  | 67.30919 |  |  |  |  | 0 | 28048 |  | 1.778 | 14.92 |  |  |  | 23.53 | 50 |  | 1.89 | 72.18 |  | 150 | 45.65 |  | 5 | 1.57 |  |  | 52.78 | 5 |  | 154I1000MD3
2083 | 154 | 52.78 | MD3 | I1000 | 3.746667 | 25.4 | 25.23 | 25.29 | 94.7532 | 250 |  |  | 0.1 | 0.312209 |  |  |  | 48.38887 |  |  |  |  | 0 | 1055861 |  | 3.439 | 15.59 |  |  |  |  | 50 |  | 1.89 | 72.18 |  | 150 | 45.65 |  | 5 | 1.57 |  |  | 52.78 | 5 |  | 154I1000MD3
2084 | 154 | 52.78 | MD3 | I1000 | 3.77 | 25.28 | 25.25 | 25.26 | 95.2302 | 250 |  |  | 0.1 | 0.8994943333 |  |  |  | 89.75094 |  |  |  |  | 0 | 942 |  | 1 | 14.51 |  |  |  |  | 50 |  | 1.89 | 72.18 |  | 150 | 45.65 |  | 5 | 1.57 |  |  | 52.78 | 5 |  | 154I1000MD3
2085 | 105-106 |  | UD2 | I0400 | 3.72 | 12.25 | 12.25 | 12.2 | 45.384 | 76 | [9 empty] | 7.425207 | 76.18026 | 4.919567 |  | 1 | [15 empty] | 0 |  |  | 0 |  | 0 | 4 | 105-106I0400UD2
2086 | 105-106 |  | UD2 | I0400 | 3.77 | 12.2 | 12.2 | 12.2 | 45.994 | 76 | [9 empty] | 7.133198 | 75.77732 | 4.799334 |  | 1 | [15 empty] | 0 |  |  | 0 |  | 0 | 4 | 105-106I0400UD2
2087 | 105-106 |  | UD2 | I0400 | 3.71 | 12.2 | 12.2 | 12.2 | 45.262 | 76 | [9 empty] | 7.417138 | 74.72442 | 4.186623 |  | 1 | [15 empty] | 0 |  |  | 0 |  | 0 | 4 | 105-106I0400UD2
2088 | 105-106 |  | UD2 | I0400 | 3.75 | 12.2 | 12.2 | 12.2 | 45.75 | 76 | [9 empty] | 6.907956 | 72.9288 | 4.678185 |  | 1 | [15 empty] | 0 |  |  | 0 |  | 0 | 4 | 105-106I0400UD2
2089 | 105-106 |  | UD2 | I0400 | 3.72 | 12.2 | 12.2 | 12.2 | 45.384 | 76 | [9 empty] | 4.259931 | 75.56559 | 4.611827 |  | 1 | [15 empty] | 0 |  |  | 0 |  | 0 | 4 | 105-106I0400UD2
2090 | 105-106 |  | UD2 | I0400 | 3.70 | 12.2 | 12.2 | 12.2 | 45.14 | 76 | [9 empty] | 6.91005 | 72.46777 | 4.428333 |  | 1 | [15 empty] | 0 |  |  | 0 |  | 0 | 4 | 105-106I0400UD2
2091 | 105-106 |  | UD2 | I0400 | 3.72 | 12.2 | 12.2 | 12.2 | 45.384 | 76 | [9 empty] | 7.406843 | 70.85488 | 4.969167 |  | 1 | [15 empty] | 0 |  |  | 0 |  | 0 | 4 | 105-106I0400UD2
2092 | 4 | 54.14974 | UD2 | I1200 | 3.7670 | 10.159 | 10.159 | 10.159 | 38.268953 | 126 |  |  |  | -1.224071 |  |  |  | -446.5761 | -653 |  |  |  | -17365.15 | 1 | 0.25 |  |  | 37.60405 |  | -0.01187574 |  |  | 74.27 | 1.91 | 73.69514 |  |  | 43.7729 | 87.03 | 0 | 2.077364 |  | 0 | 54.14974 | 0 | 4 | 4I1200UD2 |  | -653
2093 | 4 | 54.14974 | UD2 | I1200 | 3.7120 | 10.161 | 10.161 | 10.161 | 37.717632 | 126 |  |  |  | -1.043673 |  |  |  | -446.6081 | -440 |  |  |  | -12168.15 | 1 | 0.25 |  |  | 36.15996 |  | -0.0123509 |  |  | 74.27 | 1.91 | 73.69514 |  |  | 43.7729 | 87.03 | 0 | 2.077364 |  | 0 | 54.14974 | 0 | 4 | 4I1200UD2 |  | -440
2094 | 4 | 54.14974 | UD2 | I1200 | 3.7430 | 10.161 | 10.161 | 10.161 | 38.032623 | 126 |  |  |  | -1.292632 |  |  |  | -462.169 | -462 |  |  |  | -12760.7 | 1 | 0.25 |  |  | 36.2049 |  | -0.01276537 |  |  | 74.27 | 1.91 | 73.69514 |  |  | 43.7729 | 87.03 | 0 | 2.077364 |  | 0 | 54.14974 | 0 | 4 | 4I1200UD2 |  | -462
2095 | 4 | 54.14974 | UD2 | I1200 | 3.7820 | 10.195 | 10.195 | 10.195 | 38.55749 | 126 |  |  |  | -1.64818 |  |  |  | -576.2175 | -576 |  |  |  | -16641.74 | 1 | 0.25 |  |  | 34.61176 |  | -0.01664803 |  |  | 74.27 | 1.91 | 73.69514 |  |  | 43.7729 | 87.03 | 0 | 2.077364 |  | 0 | 54.14974 | 0 | 4 | 4I1200UD2 |  | -576
2096 | 4 | 54.14974 | UD2 | I1200 | 3.8090 | 10.114 | 10.114 | 10.114 | 38.524226 | 126 |  |  |  | -1.392457 |  |  |  | -532.3274 | -532 |  |  |  | -13895.86 | 1 | 0.25 |  |  | 38.28479 |  | -0.01390441 |  |  | 74.27 | 1.91 | 73.69514 |  |  | 43.7729 | 87.03 | 0 | 2.077364 |  | 0 | 54.14974 | 0 | 4 | 4I1200UD2 |  | -532
2097 | 4 | 54.14974 | UD2 | I1200 | 3.7510 | 10.157 | 10.157 | 10.157 | 38.098907 | 126 |  |  |  | -1.546042 |  |  |  | -602.3795 | -602 |  |  |  | -16279.53 | 1 | 0.25 |  |  | 36.97896 |  | -0.01628979 |  |  | 74.27 | 1.91 | 73.69514 |  |  | 43.7729 | 87.03 | 0 | 2.077364 |  | 0 | 54.14974 | 0 | 4 | 4I1200UD2 |  | -602
2098 | 4 | 54.14974 | UD2 | I1200 | 3.7770 | 10.179 | 10.179 | 10.179 | 38.446083 | 126 |  |  |  | -1.588596 |  |  |  | -609.62 | -609 |  |  |  | -16978.86 | 1 | 0.25 |  |  | 35.86814 |  | -0.01699614 |  |  | 74.27 | 1.91 | 73.69514 |  |  | 43.7729 | 87.03 | 0 | 2.077364 |  | 0 | 54.14974 | 0 | 4 | 4I1200UD2 |  | -609
2099 | 4 | 54.14974 | UD2 | I1200 | 3.7400 | 10.108 | 10.108 | 10.108 | 37.80392 | 126 |  |  |  | -1.827308 |  |  |  | -639.3517 | -639 |  |  |  | -18050.91 | 1 | 0.25 |  |  | 35.39987 |  | -0.01806085 |  |  | 74.27 | 1.91 | 73.69514 |  |  | 43.7729 | 87.03 | 0 | 2.077364 |  | 0 | 54.14974 | 0 | 4 | 4I1200UD2 |  | -639
2100 | 13 | 51.58678 | MD2 | I1190 | 6.920 | 25.14 | 25.14 | 25.14 | 173.9688 | 300 |  | 150 |  | 3.013707 |  |  |  | 135.9727 | 135.85 |  |  |  | 9995.749 | 1 | 0.25 |  | 13.59078 |  | 0.01000477 |  |  |  | 76.55 | 1.9 | 71.53206 |  | 150 | 46.46318 | 88.77 | 5 | 1.950039 |  | 0 | 51.58678 | 5 | 4 | 13I1190MD2 | 135.85
2101 | 13 | 51.58678 | MD2 | I1190 | 6.92 | 25.05 | 25.05 | 25.05 | 173.346 | 300 |  | 150 |  | 3.033012 |  |  |  | 136.4612 | 135.62 |  |  |  | 10054.14 | 1 | 0.25 |  | 13.48897 |  | 0.0101165 |  |  |  | 76.55 | 1.9 | 71.53206 |  | 150 | 46.46318 | 88.77 | 5 | 1.950039 |  | 0 | 51.58678 | 5 | 4 | 13I1190MD2 | 135.62
2102 | 13 | 51.58678 | MD2 | I1190 | 6.920 | 25.14 | 25.14 | 25.14 | 173.9688 | 300 |  | 150 |  | 2.72862 |  |  |  | 135.8577 | 135.85 |  |  |  | 9333.239 | 1 | 0.25 |  | 14.5555 |  | 0.009333767 |  |  |  | 76.55 | 1.9 | 71.53206 |  | 150 | 46.46318 | 88.77 | 5 | 1.950039 |  | 0 | 51.58678 | 5 | 4 | 13I1190MD2 | 135.85
2103 | 13 | 51.58678 | MD2 | I1190 | 6.900 | 25.19 | 25.19 | 25.19 | 173.811 | 300 |  | 150 |  | 2.287693 |  |  |  | 137.9372 | 137.64 |  |  |  | 11350.24 | 1 | 0.25 |  | 12.12661 |  | 0.01137475 |  |  |  | 76.55 | 1.9 | 71.53206 |  | 150 | 46.46318 | 88.77 | 5 | 1.950039 |  | 0 | 51.58678 | 5 | 4 | 13I1190MD2 | 137.64
2104 | 13 | 51.58678 | MD2 | I1190 | 6.900 | 24.82 | 24.82 | 24.82 | 171.258 | 300 |  | 150 |  | 2.420343 |  |  |  | 135.147 | 134.3 |  |  |  | 9988.932 | 1 | 0.25 |  | 13.44488 |  | 0.01005193 |  |  |  | 76.55 | 1.9 | 71.53206 |  | 150 | 46.46318 | 88.77 | 5 | 1.950039 |  | 0 | 51.58678 | 5 | 4 | 13I1190MD2 | 134.3
2105 | 13 | 51.58678 | MD2 | I1190 | 6.930 | 25.05 | 25.05 | 25.05 | 173.5965 | 300 |  | 150 |  | 2.428771 |  |  |  | 136.005 | 135.42 |  |  |  | 10866.59 | 1 | 0.25 |  | 12.46205 |  | 0.01091354 |  |  |  | 76.55 | 1.9 | 71.53206 |  | 150 | 46.46318 | 88.77 | 5 | 1.950039 |  | 0 | 51.58678 | 5 | 4 | 13I1190MD2 | 135.42
2106 | 13 | 51.58678 | MD2 | I1190 | 6.880 | 25.17 | 25.17 | 25.17 | 173.1696 | 300 |  | 150 |  | 2.904243 |  |  |  | 140.1516 | 140 |  |  |  | 9740.498 | 1 | 0.25 |  | 14.37298 |  | 0.009751047 |  |  |  | 76.55 | 1.9 | 71.53206 |  | 150 | 46.46318 | 88.77 | 5 | 1.950039 |  | 0 | 51.58678 | 5 | 4 | 13I1190MD2 | 140
2107 | 13 | 51.58678 | MD2 | I1190 | 6.920 | 25.14 | 25.14 | 25.14 | 173.9688 | 300 |  | 150 |  | 1.764262 |  |  |  | 122.7232 | 135.57 |  |  |  | 8591.394 | 1 | 0.25 |  | 15.77974 |  | 0.007777259 |  |  |  | 76.55 | 1.9 | 71.53206 |  | 150 | 46.46318 | 88.77 | 5 | 1.950039 |  | 0 | 51.58678 | 5 | 4 | 13I1190MD2 | 135.57
2108 | 5 | 51.44986 | UD2 | I1290 | 3.7150 | 10.096 | 10.096 | 10.096 | 37.50664 | 126 |  |  |  | -3.272111 |  |  |  | -143.1746 | -143.97 |  |  |  | -12925.44 | 1 | 0.25 |  |  | 11.1385 |  | -0.01285403 |  |  | 71.82 | 1.86 | 71.93834 |  |  | 45.44016 | 85.43 | 0 | 3.109985 |  | 0 | 51.44986 | 0 | 4 | 5I1290UD2 |  | -143.97
2109 | 5 | 51.44986 | UD2 | I1290 | 3.7050 | 10.073 | 10.073 | 10.073 | 37.320465 | 126 |  |  |  | -3.006413 |  |  |  | -150.4536 | -150.45 |  |  |  | -11267.39 | 1 | 0.25 |  |  | 13.3527 |  | -0.01126766 |  |  | 71.82 | 1.86 | 71.93834 |  |  | 45.44016 | 85.43 | 0 | 3.109985 |  | 0 | 51.44986 | 0 | 4 | 5I1290UD2 |  | -150.45
2110 | 5 | 51.44986 | UD2 | I1290 | 3.7450 | 10.051 | 10.051 | 10.051 | 37.640995 | 126 |  |  |  | -2.247181 |  |  |  | -158.9358 | -158.9 |  |  |  | -10973.04 | 1 | 0.25 |  |  | 14.48094 |  | -0.01097551 |  |  | 71.82 | 1.86 | 71.93834 |  |  | 45.44016 | 85.43 | 0 | 3.109985 |  | 0 | 51.44986 | 0 | 4 | 5I1290UD2 |  | -158.9
2111 | 5 | 51.44986 | UD2 | I1290 | 3.7580 | 10.108 | 10.108 | 10.108 | 37.985864 | 126 |  |  |  | -2.234107 |  |  |  | -154.2679 | -154.26 |  |  |  | -11826.97 | 1 | 0.25 |  |  | 13.04307 |  | -0.01182758 |  |  | 71.82 | 1.86 | 71.93834 |  |  | 45.44016 | 85.43 | 0 | 3.109985 |  | 0 | 51.44986 | 0 | 4 | 5I1290UD2 |  | -154.26
2112 | 5 | 51.44986 | UD2 | I1290 | 3.8770 | 10.147 | 10.147 | 10.147 | 39.339919 | 126 |  |  |  | -2.919973 |  |  |  | -158.2362 | -155.12 |  |  |  | -11962.49 | 1 | 0.25 |  |  | 12.9672 |  | -0.0122028 |  |  | 71.82 | 1.86 | 71.93834 |  |  | 45.44016 | 85.43 | 0 | 3.109985 |  | 0 | 51.44986 | 0 | 4 | 5I1290UD2 |  | -155.12
2113 | 5 | 51.44986 | UD2 | I1290 | 3.8670 | 10.068 | 10.068 | 10.068 | 38.932956 | 126 |  |  |  | -2.730018 |  |  |  | -163.0367 | -163.03 |  |  |  | -12437.61 | 1 | 0.25 |  |  | 13.10782 |  | -0.01243812 |  |  | 71.82 | 1.86 | 71.93834 |  |  | 45.44016 | 85.43 | 0 | 3.109985 |  | 0 | 51.44986 | 0 | 4 | 5I1290UD2 |  | -163.03
2114 | 5 | 51.44986 | UD2 | I1290 | 3.7830 | 10.04 | 10.04 | 10.04 | 37.98132 | 126 |  |  |  | -2.498496 |  |  |  | -151.0611 | -151.06 |  |  |  | -11705.63 | 1 | 0.25 |  |  | 12.9049 |  | -0.01170572 |  |  | 71.82 | 1.86 | 71.93834 |  |  | 45.44016 | 85.43 | 0 | 3.109985 |  | 0 | 51.44986 | 0 | 4 | 5I1290UD2 |  | -151.06
2115 | 2001 |  | MD2 | S0300 | 6 |  | 24.9 | 24.9 | 149.4 | 610 |  | 500 |  | 2.18 |  |  |  | 588.9558 | 588.9558 |  |  |  | 20286.44 | 1 | 3 |  | 29.032 |  | 0.02028644 |  |  | 280 |  |  |  |  | 500 |  |  | 5 |  |  | 0 |  | 5 | 4 | 2001S0300MD2 | 588.9558
2116 | 2001 |  | MD2 | S0300 | 6.5 |  | 24.9 | 24.9 | 161.85 | 610 |  | 500 |  | 2.08 |  |  |  | 531.8505 | 531.8505 |  |  |  | 17644.83 | 1 | 3 |  | 30.142 |  | 0.01764483 |  |  | 280 |  |  |  |  | 500 |  |  | 5 |  |  | 0 |  | 5 | 4 | 2001S0300MD2 | 531.8505
2117 | 2001 |  | MD2 | S0300 | 6.4 |  | 24.9 | 24.9 | 159.36 | 610 |  | 500 |  | 2.16 |  |  |  | 556.4132 | 556.4132 |  |  |  | 18703.59 | 1 | 3 |  | 29.749 |  | 0.01870359 |  |  | 280 |  |  |  |  | 500 |  |  | 5 |  |  | 0 |  | 5 | 4 | 2001S0300MD2 | 556.4132
2118 | 2001 |  | MD2 | S0300 | 6.4 |  | 24.9 | 24.9 | 159.36 | 610 |  | 500 |  | 2.13 |  |  |  | 543.2354 | 543.2354 |  |  |  | 18192.14 | 1 | 3 |  | 29.861 |  | 0.01819214 |  |  | 280 |  |  |  |  | 500 |  |  | 5 |  |  | 0 |  | 5 | 4 | 2001S0300MD2 | 543.2354
2119 | 2001 |  | MD2 | S0300 | 6.3 |  | 25.2 | 25.2 | 158.76 | 610 |  | 500 |  | 2.17 |  |  |  | 574.8299 | 574.8299 |  |  |  | 19498.32 | 1 | 3 |  | 29.481 |  | 0.01949832 |  |  | 280 |  |  |  |  | 500 |  |  | 5 |  |  | 0 |  | 5 | 4 | 2001S0300MD2 | 574.8299
2120 | 2001 |  | MD2 | S0300 | 6.5 |  | 24.9 | 24.9 | 161.85 | 610 |  | 500 |  | 2.1 |  |  |  | 541.2419 | 541.2419 |  |  |  | 18023.37 | 1 | 3 |  | 30.03 |  | 0.01802337 |  |  | 280 |  |  |  |  | 500 |  |  | 5 |  |  | 0 |  | 5 | 4 | 2001S0300MD2 | 541.2419
2121 | 42 | 52.5516 | UD2 | R0300 | 3.816667 | 24.91 | 24.86667 | 24.88833 | 94.90778 | 145 |  | 35 | 0.1 | 0.7446 |  |  |  | 274.8697 |  |  |  |  | 0 | 228100 |  | 6.19 | 37.73772939 |  |  |  |  | 40 | 68.94 | 1.89485 | 72.10782 |  | 35 | 46.03734 | 86.96 | 0 | 1.411063 |  | 0 | 52.5516 | 0 | 4 | 42R0300UD2
2122 | 42 | 52.5516 | UD2 | R0300 | 3.82 | 24.94 | 24.89667 | 24.91833 | 95.10527 | 145 |  | 35 | 0.1 | 1.369384 |  |  |  | 566.6258 | 566.6258 |  |  |  | 6710.875 | 40000 |  | 3.35 | 41.66768 | 42.76629 | 0.01359869 | 0.01324936 |  | 40 | 68.94 | 1.89485 | 72.10782 |  | 35 | 46.03734 | 86.96 | 0 | 1.411063 |  | 0 | 52.5516 | 0 | 4 | 42R0300UD2 | 566.6258
2123 | 42 | 52.5516 | UD2 | R0300 | 3.733333 | 24.87 | 24.84667 | 24.85833 | 92.76089 | 145 |  | 35 | 0.1 | 0.986695 |  |  |  | -589.6269 | -589.6269 |  |  |  | -7115.372 | 40000 |  | 3.35 | 40.80963 | 42.05701 | -0.01444823 | -0.01401971 |  | 40 | 68.94 | 1.89485 | 72.10782 |  | 35 | 46.03734 | 86.96 | 0 | 1.411063 |  | 0 | 52.5516 | 0 | 4 | 42R0300UD2 |  | -589.6269
2124 | 42 | 52.5516 | UD2 | R0300 | 3.76 | 25.12 | 25.11 | 25.115 | 94.4136 | 145 |  | 35 | 0.1 | 1.019165 |  |  |  | 645.054 | 645.054 |  |  |  | 7906.211 | 25000 |  | 3.35 | 39.81802 | 41.77024 | 0.01620005 | 0.01544291 |  | 40 | 68.94 | 1.89485 | 72.10782 |  | 35 | 46.03734 | 86.96 | 0 | 1.411063 |  | 0 | 52.5516 | 0 | 4 | 42R0300UD2 | 645.054
2125 | 42 | 52.5516 | UD2 | R0300 | 3.763333 | 25.08 | 25.04333 | 25.06167 | 94.24641 | 145 |  | 35 | 0.1 | 1.508057 |  |  |  | -592.4907 | -592.4907 |  |  |  | -7425.981 | 800 |  | 1.5 | 39.3868 | 40.39939 | -0.01504287 | -0.01466583 |  | 40 | 68.94 | 1.89485 | 72.10782 |  | 35 | 46.03734 | 86.96 | 0 | 1.411063 |  | 0 | 52.5516 | 0 | 4 | 42R0300UD2 |  | -592.4907
2126 | 50 | 53.08813 | UD2 | R0300 | 3.716667 | 25.43 | 25.41667 | 25.42333 | 94.46528 | 145 |  | 35 | 0.1 | 0.741578 |  |  |  | 282.4636 |  |  |  |  | 0 | 711809 |  | 6.19 | 38.66485114 | 41.15495179 |  |  |  | 40 | 67.76 | 1.909806 | 72.27373 |  | 35 | 46.12498 | 87.2 | 0 | 0.7868966 |  | 0 | 53.08813 | 0 | 4 | 50R0300UD2
2127 | 50 | 53.08813 | UD2 | R0300 | 3.746667 | 25.37 | 25.36 | 25.365 | 95.01547 | 145 |  | 35 | 0.1 | 0.679932 |  |  |  | 660.4885 | 660.4885 |  |  |  | 7765.578 | 800000 |  | 6.19 | 41.71301097 | 43.34035421 | 0.01583411 | 0.01523957 |  | 40 | 67.76 | 1.909806 | 72.27373 |  | 35 | 46.12498 | 87.2 | 0 | 0.7868966 |  | 0 | 53.08813 | 0 | 4 | 50R0300UD2 | 660.4885
2128 | 50 | 53.08813 | UD2 | R0300 | 3.686667 | 25.3 | 25.29333 | 25.29667 | 93.24809 | 145 |  | 35 | 0.1 | 0.627441 |  |  |  | 284.6868 |  |  |  |  | 0 | 20872 |  | 6.19 | 46.04208365 | 47.8318943 |  |  |  | 40 | 67.76 | 1.909806 | 72.27373 |  | 35 | 46.12498 | 87.2 | 0 | 0.7868966 |  | 0 | 53.08813 | 0 | 4 | 50R0300UD2
2129 | 50 | 53.08813 | UD2 | R0300 | 3.73 | 25.4 | 25.37667 | 25.38833 | 94.65497 | 145 |  | 35 | 0.1 | 0.727539 |  |  |  | 281.4195 |  |  |  |  | 0 | 7249 |  | 6.19 | 41.6711832 | 44.57373531 |  |  |  | 40 | 67.76 | 1.909806 | 72.27373 |  | 35 | 46.12498 | 87.2 | 0 | 0.7868966 |  | 0 | 53.08813 | 0 | 4 | 50R0300UD2
2130 | 50 | 53.08813 | UD2 | R0300 | 3.706667 | 25.43 | 25.41667 | 25.42333 | 94.21111 | 145 |  | 35 | 0.1 | 1.466675 |  |  |  | 790.9943 | 790.9943 |  |  |  | 8803.754 | 800 |  | 1.5 | 44.14984 | 45.69755 | 0.01791613 | 0.01730934 |  | 40 | 67.76 | 1.909806 | 72.27373 |  | 35 | 46.12498 | 87.2 | 0 | 0.7868966 |  | 0 | 53.08813 | 0 | 4 | 50R0300UD2 | 790.9943
2131 | 42 | 52.5516 | UD2 | R0300 | 3.883333 | 24.86 | 24.80667 | 24.83333 | 96.33256 | 145 |  | 35 | 0.1 | 1.444824 |  |  |  | 783.4202 | 783.4202 |  |  |  | 9549.143 | 500 |  | 1.5 | 41.02866 | 41.01223 | 0.01909446 | 0.01910211 |  | 40 | 68.94 | 1.89485 | 72.10782 |  | 35 | 46.03734 | 86.96 | 0 | 1.411063 |  | 0 | 52.5516 | 0 | 4 | 42R0300UD2 | 783.4202
2132 | 49 | 53.53913 | UD2 | R0300 | 3.77 | 25.34 | 25.31333 | 25.32667 | 95.43127 | 145 |  | 35 | 0.1 | 1.54895 |  |  |  | -427.7057 | -427.7057 |  |  |  | -5534.855 | 500 |  | 1.5 | 38.2384 | 39.03657 | -0.01118524 | -0.01095654 |  | 40 | 65.51 | 1.912928 | 72.76835 |  | 35 | 45.37547 | 86.3 | 0 | 1.085399 |  | 0 | 53.53913 | 0 | 4 | 49R0300UD2 |  | -427.7057
2133 | 49 | 53.53913 | UD2 | R0300 | 3.763333 | 25.57 | 25.51667 | 25.54333 | 96.02772 | 145 |  | 35 | 0.1 | 1.455444 |  |  |  | 890.2706 | 890.2706 |  |  |  | 10937.27 | 500 |  | 1.5 | 40.18184 | 41.21606 | 0.02215604 | 0.02160009 |  | 40 | 65.51 | 1.912928 | 72.76835 |  | 35 | 45.37547 | 86.3 | 0 | 1.085399 |  | 0 | 53.53913 | 0 | 4 | 49R0300UD2 | 890.2706
2134 | 49 | 53.53913 | UD2 | R0300 | 3.85 | 25.37 | 25.34667 | 25.35833 | 97.58467 | 145 |  | 35 | 0.1 | 1.431518 |  |  |  | -430.853 | -430.853 |  |  |  | -5262.374 | 200 |  | 1.5 | 40.47182 | 41.40245 | -0.01064575 | -0.01040646 |  | 40 | 65.51 | 1.912928 | 72.76835 |  | 35 | 45.37547 | 86.3 | 0 | 1.085399 |  | 0 | 53.53913 | 0 | 4 | 49R0300UD2 |  | -430.853
2135 | 49 | 53.53913 | UD2 | R0300 | 3.733333 | 25.41 | 25.41 | 25.41 | 94.864 | 145 |  | 35 | 0.1 | 1.004394 |  |  |  | 383.0747 | -433.041 |  |  |  | -5492.565 | 25000 |  | 3.35 | 38.9001 | 39.9412 | 0.009847653 | 0.009590968 |  | 40 | 65.51 | 1.912928 | 72.76835 |  | 35 | 45.37547 | 86.3 | 0 | 1.085399 |  | 0 | 53.53913 | 0 | 4 | 49R0300UD2 |  | -433.041
2136 | 49 | 53.53913 | UD2 | R0300 | 3.786667 | 25.56 | 25.5 | 25.53 | 96.56 | 145 |  | 35 | 0.1 | 0.738159 |  |  |  | -430.4174 | -430.4174 |  |  |  | -5609.176 | 800000 |  | 6.19 | 38.20898 | 38.52553 | -0.01126482 | -0.01117227 |  | 40 | 65.51 | 1.912928 | 72.76835 |  | 35 | 45.37547 | 86.3 | 0 | 1.085399 |  | 0 | 53.53913 | 0 | 4 | 49R0300UD2 |  | -430.4174
2137 | 49 | 53.53913 | UD2 | R0300 | 3.746667 | 25.39 | 25.38333 | 25.38667 | 95.10289 | 145 |  | 35 | 0.1 | 0.723266 |  |  |  | 717.3498 | 717.3498 |  |  |  | 8961.805 | 500000 |  | 6.19 | 39.59884 | 40.4464 | 0.01811543 | 0.01773581 |  | 40 | 65.51 | 1.912928 | 72.76835 |  | 35 | 45.37547 | 86.3 | 0 | 1.085399 |  | 0 | 53.53913 | 0 | 4 | 49R0300UD2 | 717.3498
2138 | 49 | 53.53913 | UD2 | R0300 | 3.756667 | 25.49 | 25.48 | 25.485 | 95.71987 | 145 |  | 35 | 0.1 | 0.73584 |  |  |  | -419.8409 | -419.8409 |  |  |  | -5369.524 | 500000 |  | 6.19 | 38.17829 | 40.0113 | -0.01099685 | -0.01049306 |  | 40 | 65.51 | 1.912928 | 72.76835 |  | 35 | 45.37547 | 86.3 | 0 | 1.085399 |  | 0 | 53.53913 | 0 | 4 | 49R0300UD2 |  | -419.8409
2139 | 49 | 53.53913 | UD2 | R0300 | 3.73 | 25.51 | 25.50333 | 25.50667 | 95.12743 | 145 |  | 35 | 0.1 | 0.72583 |  |  |  | 503.3011 | 503.3011 |  |  |  | 6427.696 | 800000 |  | 6.19 | 39.00245 | 39.2995 | 0.01290435 | 0.01280681 |  | 40 | 65.51 | 1.912928 | 72.76835 |  | 35 | 45.37547 | 86.3 | 0 | 1.085399 |  | 0 | 53.53913 | 0 | 4 | 49R0300UD2 | 503.3011
2140 | 50 | 53.08813 | UD2 | R0300 | 3.796667 | 25.36 | 25.35333 | 25.35667 | 96.25816 | 145 |  | 35 | 0.1 | 0.735107 |  |  |  | -419.0678 | -419.0678 |  |  |  | -5580.892 | 800000 |  | 6.19 | 36.97508 | 38.11467 | -0.01133379 | -0.01099492 |  | 40 | 67.76 | 1.909806 | 72.27373 |  | 35 | 46.12498 | 87.2 | 0 | 0.7868966 |  | 0 | 53.08813 | 0 | 4 | 50R0300UD2 |  | -419.0678
2141 | 50 | 53.08813 | UD2 | R0300 | 3.743333 | 25.42 | 25.4 | 25.41 | 95.08067 | 145 |  | 35 | 0.1 | 0.76123 |  |  |  | 661.5145 | 661.5145 |  |  |  | 8689.044 | 500000 | 0.25 | 6.19 | 37.87581 | 38.25622 | 0.01746536 | 0.01729169 |  | 40 | 67.76 | 1.909806 | 72.27373 |  | 35 | 46.12498 | 87.2 | 0 | 0.7868966 |  | 0 | 53.08813 | 0 | 4 | 50R0300UD2 | 661.5145
2142 | 68 | 49.4487 | UD2 | R0300 | 3.763333 | 25.18 | 25.17333 | 25.17667 | 94.73564 | 145 |  | 35 | 0.1 | 0.729615 |  |  |  | 278.9499 |  |  |  |  | 0 | 76285 |  | 6.19 | 37.83869 | 37.90521 |  |  |  | 40 | 69.83 | 1.809093 | 71.06546 |  | 35 | 45.59462 | 88.02 | 0 | 4.956679 |  | 0 | 49.4487 | 0 | 4 | 68R0300UD2
2143 | 68 | 49.4487 | UD2 | R0300 | 3.9 | 25.25 | 25.23667 | 25.24333 | 98.423 | 145 |  | 35 | 0.1 | 1.062744 |  |  |  | 678.7474 | 678.7474 |  |  |  | 9493.776 | 10000 | 0.25 | 3.35 | 35.37058 | 36.12335 | 0.0191896 | 0.01878971 |  | 40 | 69.83 | 1.809093 | 71.06546 |  | 35 | 45.59462 | 88.02 | 0 | 4.956679 |  | 0 | 49.4487 | 0 | 4 | 68R0300UD2 | 678.7474
2144 | 69 | 50.64886 | UD2 | R0300 | 3.76 | 25.16 | 25.15667 | 25.15833 | 94.58907 | 145 |  | 35 | 0.1 | 0.961914 |  |  |  | -455.8259 | -455.8259 |  |  |  | -5546.319 | 10000 | 0.25 | 3.35 | 40.36999 | 41.81531 | -0.01129121 | -0.01090093 |  | 40 | 69.02 | 1.852473 | 71.08681 |  | 35 | 46.65529 | 87.57 | 0 | 2.695856 |  | 0 | 50.64886 | 0 | 4 | 69R0300UD2 |  | -455.8259
2145 | 69 | 50.64886 | UD2 | R0300 | 3.753333 | 25.18 | 25.14333 | 25.16167 | 94.37131 | 145 |  | 35 | 0.1 | 0.718017 |  |  |  | -421.4311 | -421.4311 |  |  |  | -5181.656 | 500000 | 0.25 | 6.19 | 39.70491 | 41.62643 | -0.01061408 | -0.01012412 |  | 40 | 69.02 | 1.852473 | 71.08681 |  | 35 | 46.65529 | 87.57 | 0 | 2.695856 |  | 0 | 50.64886 | 0 | 4 | 69R0300UD2 |  | -421.4311
2146 | 69 | 50.64886 | UD2 | R0300 | 3.813333 | 25.15 | 25.11667 | 25.13333 | 95.77822 | 145 |  | 35 | 0.1 | 0.708008 |  |  |  | 275.2453 |  |  |  |  | 0 | 485038 |  | 6.19 | 39.38128 | 40.11458 |  |  |  | 40 | 69.02 | 1.852473 | 71.08681 |  | 35 | 46.65529 | 87.57 | 0 | 2.695856 |  | 0 | 50.64886 | 0 | 4 | 69R0300UD2
2147 | 113 | 52.38 | UD2 | R0300 | 3.76 | 25.2 | 25.19333 | 25.19667 | 94.72693 | 145 |  | 35 | 0.1 | 0.721436 |  |  |  | 279.1867 |  |  |  |  | 0 | 149721 |  | 6.19 | 40.39767 | 42.40101 |  |  |  | 40 |  | 1.88 | 71.82 |  | 35 | 46.1 |  | 0 | 1.52 |  | 0 | 52.38 | 0 | 4 | 113R0300UD2
2148 | 113 | 52.38 | UD2 | R0300 | 3.786667 | 25.19 | 25.17667 | 25.18333 | 95.33564 | 145 |  | 35 | 0.1 | 0.726074 |  |  |  | 277.2625 |  |  |  |  | 0 | 196789 |  | 6.19 | 39.32724 | 40.19954 |  |  |  | 40 |  | 1.88 | 71.82 |  | 35 | 46.1 |  | 0 | 1.52 |  | 0 | 52.38 | 0 | 4 | 113R0300UD2
2149 | 113 | 52.38 | UD2 | R0300 | 3.75 | 25.17 | 25.17 | 25.17 | 94.3875 | 145 |  | 35 | 0.1 | 0.688843 |  |  |  | 280.0159 |  |  |  |  | 0 | 177268 |  | 6.19 | 40.39767476 | 42.40100964 |  |  |  | 40 |  | 1.88 | 71.82 |  | 35 | 46.1 |  | 0 | 1.52 |  | 0 | 52.38 | 0 | 4 | 113R0300UD2
2150 | 113 | 52.38 | UD2 | R0300 | 3.743333 | 25.17 | 25.17 | 25.17 | 94.2197 | 145 |  | 35 | 0.1 | 0.716431 |  |  |  | 280.5146 |  |  |  |  | 0 | 187389 |  | 6.19 | 40.03155 | 41.63442 |  |  |  | 40 |  | 1.88 | 71.82 |  | 35 | 46.1 |  | 0 | 1.52 |  | 0 | 52.38 | 0 | 4 | 113R0300UD2
2151 | 113 | 52.38 | UD2 | R0300 | 3.766667 | 25.23 | 25.22 | 25.225 | 94.99533 | 145 |  | 35 | 0.1 | 0.701905 |  |  |  | 278.6953 |  |  |  |  | 0 | 185115 |  | 6.19 | 41.14602 | 41.10733 |  |  |  | 40 |  | 1.88 | 71.82 |  | 35 | 46.1 |  | 0 | 1.52 |  | 0 | 52.38 | 0 | 4 | 113R0300UD2
2152 | 113 | 52.38 | UD2 | R0300 | 3.793333 | 25.18 | 25.16667 | 25.17333 | 95.46556 | 145 |  | 35 | 0.1 | 1.418213 |  |  |  | 828.3517 | 828.3517 |  |  |  | 9799.428 | 800 |  | 1.5 | 41.78343 | 42.74718 | 0.01982489 | 0.01937792 |  | 40 |  | 1.88 | 71.82 |  | 35 | 46.1 |  | 0 | 1.52 |  | 0 | 52.38 | 0 | 4 | 113R0300UD2 | 828.3517
2153 | 113 | 52.38 | UD2 | R0300 | 3.78 | 25.21 | 25.2 | 25.205 | 95.256 | 145 |  | 35 | 0.1 | 1.427368 |  |  |  | 566.0463 |  |  |  |  | 0 | 651 |  | 1.5 | 40.9737 | 41.572 |  |  |  | 40 |  | 1.88 | 71.82 |  | 35 | 46.1 |  | 0 | 1.52 |  | 0 | 52.38 | 0 | 4 | 113R0300UD2
2154 | 113 | 52.38 | UD2 | R0300 | 3.756667 | 25.2 | 25.17667 | 25.18833 | 94.58034 | 145 |  | 35 | 0.1 | 1.484009 |  |  |  | 906.2061 | 906.2061 |  |  |  | 11340.76 | 500 |  | 1.5 | 39.51778 | 40.38922 | 0.02293161 | 0.02243683 |  | 40 |  | 1.88 | 71.82 |  | 35 | 46.1 |  | 0 | 1.52 |  | 0 | 52.38 | 0 | 4 | 113R0300UD2 | 906.2061
2155 | 113 | 52.38 | UD2 | R0300 | 3.75 | 25.26 | 25.24667 | 25.25333 | 94.675 | 145 |  | 35 | 0.1 | 1.491577 |  |  |  | -426.5259 | -426.5259 |  |  |  | -5282.887 | 500 |  | 1.5 | 39.72616 | 41.0111 | -0.01073665 | -0.01040025 |  | 40 |  | 1.88 | 71.82 |  | 35 | 46.1 |  | 0 | 1.52 |  | 0 | 52.38 | 0 | 4 | 113R0300UD2 |  | -426.5259
2156 | 113 | 52.38 | UD2 | R0300 | 3.766667 | 25.22 | 25.20333 | 25.21167 | 94.93256 | 145 |  | 35 | 0.1 | 2.629151 |  |  |  | 907.1338 | 907.1338 |  |  |  | 11315.71 | 200 |  | 1.5 | 39.48366 | 40.68223 | 0.02297491 | 0.02229804 |  | 40 |  | 1.88 | 71.82 |  | 35 | 46.1 |  | 0 | 1.52 |  | 0 | 52.38 | 0 | 4 | 113R0300UD2 | 907.1338
2157 | 113 | 52.38 | UD2 | R0300 | 3.72 | 25.25 | 25.23667 | 25.24333 | 93.8804 | 145 |  | 35 | 0.1 | 1.470948 |  |  |  | -433.0964 | -433.0964 |  |  |  | -5342.716 | 200 |  | 1.5 | 40.2821 | 40.78086 | -0.01075158 | -0.01062009 |  | 40 |  | 1.88 | 71.82 |  | 35 | 46.1 |  | 0 | 1.52 |  | 0 | 52.38 | 0 | 4 | 113R0300UD2 |  | -433.0964
2158 | 106 | 52.04 | UD2 | R0300 | 3.77 | 25.22 | 25.21333 | 25.21667 | 95.05427 | 145 |  | 35 | 0.1 | 1.450562 |  |  |  | -441.9628 | -441.9628 |  |  |  | -5243.591 | 800 | 1 | 1.5 | 41.38326 | 42.90301 | -0.01067975 | -0.01030144 |  | 40 | 72.16 | 1.89 | 71.65 |  | 35 | 46.64 | 88.85 | 0 | 1.32 |  | 0 | 52.04 | 0 | 4 | 106R0300UD2 |  | -441.9628
2159 | 106 | 52.04 | UD2 | R0300 | 3.67 | 25.27 | 25.25667 | 25.26333 | 92.69197 | 145 |  | 35 | 0.1 | 0.932983 |  |  |  | 763.2951 | 763.2951 |  |  |  | 9092.53 | 10000 |  | 3.35 | 41.36022 | 42.58727 | 0.01845481 | 0.01792308 |  | 40 | 72.16 | 1.89 | 71.65 |  | 35 | 46.64 | 88.85 | 0 | 1.32 |  | 0 | 52.04 | 0 | 4 | 106R0300UD2 | 763.2951
2160 | 106 | 52.04 | UD2 | R0300 | 3.676667 | 25.23 | 25.20667 | 25.21833 | 92.67651 | 145 |  | 35 | 0.1 | 0.959595 |  |  |  | -440.4903 | -440.4903 |  |  |  | -5242.417 | 10000 | 1 | 3.35 | 40.98369 | 43.04059 | -0.01074794 | -0.0102343 |  | 40 | 72.16 | 1.89 | 71.65 |  | 35 | 46.64 | 88.85 | 0 | 1.32 |  | 0 | 52.04 | 0 | 4 | 106R0300UD2 |  | -440.4903
2161 | 106 | 52.04 | UD2 | R0300 | 3.633333 | 25.23 | 25.22333 | 25.22667 | 91.64478 | 145 |  | 35 | 0.1 | 0.672363 |  |  |  | 288.9035 |  |  |  |  | 0 | 161741 |  | 6.19 | 43.24378 | 44.93604 |  |  |  | 40 | 72.16 | 1.89 | 71.65 |  | 35 | 46.64 | 88.85 | 0 | 1.32 |  | 0 | 52.04 | 0 | 4 | 106R0300UD2
2162 | 106 | 52.04 | UD2 | R0300 | 3.536667 | 25.19 | 25.16667 | 25.17833 | 89.00611 | 145 |  | 35 | 0.1 | 1.043091 |  |  |  | 404.1669 |  |  |  |  | 0 | 29068 |  | 3.35 | 39.15731 | 40.45733 |  |  |  | 40 | 72.16 | 1.89 | 71.65 |  | 35 | 46.64 | 88.85 | 0 | 1.32 |  | 0 | 52.04 | 0 | 4 | 106R0300UD2
2163 | 106 | 52.04 | UD2 | R0300 | 3.636667 | 25.2 | 25.18333 | 25.19167 | 91.58339 | 145 |  | 35 | 0.1 | 0.955444 |  |  |  | 393.0635 |  |  |  |  | 0 | 26428 |  | 3.35 | 42.53221 | 43.67677 |  |  |  | 40 | 72.16 | 1.89 | 71.65 |  | 35 | 46.64 | 88.85 | 0 | 1.32 |  | 0 | 52.04 | 0 | 4 | 106R0300UD2
2164 | 106 | 52.04 | UD2 | R0300 | 3.586667 | 25.2 | 25.2 | 25.2 | 90.384 | 145 |  | 35 | 0.1 | 0.993408 |  |  |  | 643.8086 | 643.8086 |  |  |  | 8129.868 | 25000 | 1 | 3.35 | 39.4247 | 39.76584 | 0.01633008 | 0.01618999 |  | 40 | 72.16 | 1.89 | 71.65 |  | 35 | 46.64 | 88.85 | 0 | 1.32 |  | 0 | 52.04 | 0 | 4 | 106R0300UD2 | 643.8086
2165 | 106 | 52.04 | UD2 | R0300 | 3.66 | 25.24 | 25.22667 | 25.23333 | 92.3296 | 145 |  | 35 | 0.1 | 1.006958 |  |  |  | 390.6707 |  |  |  |  | 0 | 12233 |  | 3.35 | 38.89714 | 39.69673 |  |  |  | 40 | 72.16 | 1.89 | 71.65 |  | 35 | 46.64 | 88.85 | 0 | 1.32 |  | 0 | 52.04 | 0 | 4 | 106R0300UD2
2166 | 106 | 52.04 | UD2 | R0300 | 3.64 | 25.19 | 25.18333 | 25.18667 | 91.66733 | 145 |  | 35 | 0.1 | 0.96875 |  |  |  | 392.6724 |  |  |  |  | 0 | 23150 |  | 3.35 | 41.21791 | 42.715 |  |  |  | 40 | 72.16 | 1.89 | 71.65 |  | 35 | 46.64 | 88.85 | 0 | 1.32 |  | 0 | 52.04 | 0 | 4 | 106R0300UD2
2167 | 14 | 53.03946 | MD2 | R0400 | 6.8 | 25.18 | 25.17333 | 25.17667 | 171.1787 | 150 |  | 40 | 0.1 | 0.776611 |  |  |  | 487.8675 | 487.8675 |  |  |  | 9184.183 | 200000 |  | 6.1 | 26.80187 | 26.31853 | 0.01820274 | 0.01853703 |  | 40 | 74.23 | 1.9 | 72.49799 |  | 40 | 45.57101 | 87.09 | 5 | 1.389528 |  | 0 | 53.03946 | 5 | 4 | 14R0400MD2 | 487.8675
2168 | 14 | 53.03946 | MD2 | R0400 | 6.8 | 25.08 | 25.06 | 25.07 | 170.408 | 150 |  | 40 | 0.1 | 0.762329 |  |  |  | -366.6563 | -366.6563 |  |  |  | -6742.649 | 200000 |  | 6.1 | 26.75655 | 27.62213 | -0.01370342 | -0.01327401 |  | 40 | 74.23 | 1.9 | 72.49799 |  | 40 | 45.57101 | 87.09 | 5 | 1.389528 |  | 0 | 53.03946 | 5 | 4 | 14R0400MD2 |  | -366.6563
2169 | 14 | 53.03946 | MD2 | R0400 | 6.8 | 25.18 | 25.17667 | 25.17833 | 171.2013 | 150 |  | 40 | 0.1 | 0.738403 |  |  |  | -360.7118 | -360.7118 |  |  |  | -6371.303 | 200000 |  | 6.1 | 27.86902 | 28.74605 | -0.01294311 | -0.01254822 |  | 40 | 74.23 | 1.9 | 72.49799 |  | 40 | 45.57101 | 87.09 | 5 | 1.389528 |  | 0 | 53.03946 | 5 | 4 | 14R0400MD2 |  | -360.7118
2170 | 14 | 53.03946 | MD2 | R0400 | 6.85 | 25.27 | 25.26 | 25.265 | 173.031 | 150 |  | 40 | 0.1 | 0.77063 |  |  |  | 465.2441 | 465.2441 |  |  |  | 8799.275 | 200000 | 1 | 6.1 | 26.27297 | 26.60002 | 0.01770809 | 0.01749036 |  | 40 | 74.23 | 1.9 | 72.49799 |  | 40 | 45.57101 | 87.09 | 5 | 1.389528 |  | 0 | 53.03946 | 5 | 4 | 14R0400MD2 | 465.2441
2171 | 14 | 53.03946 | MD2 | R0400 | 6.68 | 25.24 | 25.21333 | 25.22667 | 168.4251 | 150 |  | 40 | 0.1 | 0.772705 |  |  |  | 196.0073 |  |  |  |  | 0 | 311665 |  | 6.1 | 27.23684 | 27.39871 |  |  |  | 40 | 74.23 | 1.9 | 72.49799 |  | 40 | 45.57101 | 87.09 | 5 | 1.389528 |  | 0 | 53.03946 | 5 | 4 | 14R0400MD2
2172 | 14 | 53.03946 | MD2 | R0400 | 6.763333 | 25.19 | 25.17 | 25.18 | 168.4251 | 150 |  | 40 | 0.1 | 0.82898 |  |  |  | 212.2715 |  |  |  |  | 0 | 126061 |  | 6.1 | 27.4134 | 27.59398 |  |  |  | 40 | 74.23 | 1.9 | 72.49799 |  | 40 | 45.57101 | 87.09 | 5 | 1.389528 |  | 0 | 53.03946 | 5 | 4 | 14R0400MD2
2173 | 14 | 53.03946 | MD2 | R0400 | 6.77 | 25.28 | 25.24667 | 25.26333 | 170.9199 | 150 |  | 40 | 0.1 | 2.038574 |  |  |  | 427.4319 | 427.4319 |  |  |  | 8362.147 | 800 | 1 | 1.52 | 25.25266 | 25.86243 | 0.01692622 | 0.01652713 |  | 40 | 74.23 | 1.9 | 72.49799 |  | 40 | 45.57101 | 87.09 | 5 | 1.389528 |  | 0 | 53.03946 | 5 | 4 | 14R0400MD2 | 427.4319
2174 | 14 | 53.03946 | MD2 | R0400 | 6.846667 | 25.13 | 25.11667 | 25.12333 | 171.9654 | 150 |  | 40 | 0.1 | 1.648926 |  |  |  | -316.1204 | -316.1204 |  |  |  | -5648.192 | 800 | 1 | 1.52 | 27.14889 | 28.81954 | -0.01164395 | -0.01096896 |  | 40 | 74.23 | 1.9 | 72.49799 |  | 40 | 45.57101 | 87.09 | 5 | 1.389528 |  | 0 | 53.03946 | 5 | 4 | 14R0400MD2 |  | -316.1204
2175 | 14 | 53.03946 | MD2 | R0400 | 6.696667 | 25.2 | 25.19 | 25.195 | 168.689 | 150 |  | 40 | 0.1 | 0.775512 |  |  |  | 195.5874 |  |  |  |  | 0 | 740578 |  | 6.1 | 26.73103 | 27.30827 |  |  |  | 40 | 74.23 | 1.9 | 72.49799 |  | 40 | 45.57101 | 87.09 | 5 | 1.389528 |  | 0 | 53.03946 | 5 | 4 | 14R0400MD2
2176 | 58 | 52.54114 | MD2 | R0400 | 6.676667 | 25.35 | 25.33667 | 25.34333 | 169.1645 | 150 |  | 40 | 0.1 | 2.162597 |  |  |  | 503.4592 | 503.4592 |  |  |  | 9089.882 | 800 | 1 | 1.52 | 27.47407 | 27.9127 | 0.01832489 | 0.01803692 |  | 40 | 69.75 | 1.912366 | 71.43015 |  | 40 | 47.58683 | 87.69 | 5 | -0.1279687 |  | 0 | 52.54114 | 5 | 4 | 58R0400MD2 | 503.4592
2177 | 58 | 52.54114 | MD2 | R0400 | 6.636667 | 25.39 | 25.38 | 25.385 | 168.4386 | 150 |  | 40 | 0.1 | 1.692749 |  |  |  | -358.4288 | -358.4288 |  |  |  | -6656.782 | 800 |  | 1.52 | 27.0805 | 26.76365 | -0.01323568 | -0.01339237 |  | 60 | 69.75 | 1.912366 | 71.43015 |  | 40 | 47.58683 | 87.69 | 5 | -0.1279687 |  | 0 | 52.54114 | 5 | 4 | 58R0400MD2 |  | -358.4288
2178 | 58 | 52.54114 | MD2 | R0400 | 6.693333 | 25.3 | 25.28333 | 25.29167 | 169.2298 | 150 |  | 40 | 0.1 | 1.630127 |  |  |  | -375.2198 | -375.2198 |  |  |  | -6978.874 | 500 |  | 1.52 | 26.85176 | 26.91333 | -0.01397375 | -0.01394178 |  | 60 | 69.75 | 1.912366 | 71.43015 |  | 40 | 47.58683 | 87.69 | 5 | -0.1279687 |  | 0 | 52.54114 | 5 | 4 | 58R0400MD2 |  | -375.2198
2179 | 58 | 52.54114 | MD2 | R0400 | 6.7 | 25.39 | 25.38333 | 25.38667 | 170.0683 | 150 |  | 40 | 0.1 | 2.336548 |  |  |  | 514.593 | 514.593 |  |  |  | 9370.2 | 500 | 1 | 1.52 | 27.55162 | 27.36641 | 0.01867741 | 0.01880382 |  | 60 | 69.75 | 1.912366 | 71.43015 |  | 40 | 47.58683 | 87.69 | 5 | -0.1279687 |  | 0 | 52.54114 | 5 | 4 | 58R0400MD2 | 514.593
2180 | 58 | 52.54114 | MD2 | R0400 | 6.596667 | 25.03 | 25.02333 | 25.02667 | 165.0706 | 150 |  | 40 | 0.1 | 1.649658 |  |  |  | -387.3005 | -387.3005 |  |  |  | -7127.317 | 500 | 1 | 1.52 | 27.35735 | 26.98293 | -0.01415709 | -0.01435354 |  | 60 | 69.75 | 1.912366 | 71.43015 |  | 40 | 47.58683 | 87.69 | 5 | -0.1279687 |  | 0 | 52.54114 | 5 | 4 | 58R0400MD2 |  | -387.3005
2181 | 58 | 52.54114 | MD2 | R0400 | 6.68 | 25.37 | 25.34333 | 25.35667 | 169.2935 | 150 |  | 40 | 0.1 | 2.40857 |  |  |  | 516.7083 | 516.7083 |  |  |  | 9242.635 | 500 |  | 1.52 | 27.9393 | 27.96557 | 0.01849396 | 0.01847659 |  | 60 | 69.75 | 1.912366 | 71.43015 |  | 40 | 47.58683 | 87.69 | 5 | -0.1279687 |  | 0 | 52.54114 | 5 | 4 | 58R0400MD2 | 516.7083
2182 | 58 | 52.54114 | MD2 | R0400 | 6.7 | 25.27 | 25.26333 | 25.26667 | 169.2643 | 150 |  | 40 | 0.1 | 1.642944 |  |  |  | -386.3581 | -386.3581 |  |  |  | -7134.081 | 200 | 1 | 1.52 | 26.81047 | 27.3462 | -0.01441071 | -0.0141284 |  | 60 | 69.75 | 1.912366 | 71.43015 |  | 40 | 47.58683 | 87.69 | 5 | -0.1279687 |  | 0 | 52.54114 | 5 | 4 | 58R0400MD2 |  | -386.3581
2183 | 58 | 52.54114 | MD2 | R0400 | 6.706667 | 25.27 | 25.25667 | 25.26333 | 169.388 | 150 |  | 40 | 0.1 | 2.298096 |  |  |  | 518.3563 | 518.3563 |  |  |  | 9252.68 | 200 | 1 | 1.52 | 27.78672 | 28.23557 | 0.01865482 | 0.01835827 |  | 60 | 69.75 | 1.912366 | 71.43015 |  | 40 | 47.58683 | 87.69 | 5 | -0.1279687 |  | 0 | 52.54114 | 5 | 4 | 58R0400MD2 | 518.3563
2184 | 58 | 52.54114 | MD2 | R0400 | 6.706667 | 25.23 | 25.22667 | 25.22833 | 169.1868 | 150 |  | 40 | 0.1 | 1.63916 |  |  |  | -377.6504 | -377.6504 |  |  |  | -6775.024 | 200 | 1 | 1.52 | 27.76334 | 27.97822 | -0.01360249 | -0.01349801 |  | 60 | 69.75 | 1.912366 | 71.43015 |  | 40 | 47.58683 | 87.69 | 5 | -0.1279687 |  | 0 | 52.54114 | 5 | 4 | 58R0400MD2 |  | -377.6504
2185 | 58 | 52.54114 | MD2 | R0400 | 6.666667 | 25.15 | 25.14 | 25.145 | 167.6 | 150 |  | 40 | 0.1 | 2.423828 |  |  |  | 537.1555 | 537.1555 |  |  |  | 9665.658 | 200 | 1 | 1.52 | 27.62669 | 27.94692 | 0.01944335 | 0.01922056 |  | 60 | 69.75 | 1.912366 | 71.43015 |  | 40 | 47.58683 | 87.69 | 5 | -0.1279687 |  | 0 | 52.54114 | 5 | 4 | 58R0400MD2 | 537.1555
2186 | 58 | 52.54114 | MD2 | R0400 | 6.69 | 25.29 | 25.28333 | 25.28667 | 169.1455 | 150 |  | 40 | 0.1 | 1.072021 |  |  |  | -422.619 | -422.619 |  |  |  | -7931.692 | 10000 | 1 | 3.34 | 26.69641 | 26.58592 | -0.01583056 | -0.01589635 |  | 60 | 69.75 | 1.912366 | 71.43015 |  | 40 | 47.58683 | 87.69 | 5 | -0.1279687 |  | 0 | 52.54114 | 5 | 4 | 58R0400MD2 |  | -422.619
2187 | 58 | 52.54114 | MD2 | R0400 | 6.733333 | 25.37 | 25.36 | 25.365 | 170.7573 | 150 |  | 40 | 0.1 | 0.736572 |  |  |  | 414.0281 | 414.0281 |  |  |  | 7409.495 | 800000 | 1 | 6.1 | 27.64971 | 28.22834 | 0.01497405 | 0.01466711 |  | 60 | 69.75 | 1.912366 | 71.43015 |  | 40 | 47.58683 | 87.69 | 5 | -0.1279687 |  | 0 | 52.54114 | 5 | 4 | 58R0400MD2 | 414.0281
2188 | 58 | 52.54114 | MD2 | R0400 | 6.68 | 25.29 | 25.28333 | 25.28667 | 168.8927 | 150 |  | 40 | 0.1 | 0.837891 |  |  |  | 403.1794 | 403.1794 |  |  |  | 8088.031 | 500000 | 1 | 6.1 | 24.83519 | 25.01371 | 0.0162342 | 0.01611834 |  | 60 | 69.75 | 1.912366 | 71.43015 |  | 40 | 47.58683 | 87.69 | 5 | -0.1279687 |  | 0 | 52.54114 | 5 | 4 | 58R0400MD2 | 403.1794
2189 | 59 | 51.22317 | MD2 | R0400 | 6.8 | 25.22 | 25.21 | 25.215 | 171.428 | 150 |  | 40 | 0.1 | 0.754882 |  |  |  | 447.2928 | 447.2928 |  |  |  | 8344.821 | 500000 | 1 | 6.1 | 26.78831 | 26.81294 | 0.01669731 | 0.01668198 |  | 60 | 73.34 | 1.899919 | 70.09691 |  | 40 | 49.48746 | 86.82 | 5 | 0 |  | 0 | 51.22317 | 5 | 4 | 59R0400MD2 | 447.2928
2190 | 59 | 51.22317 | MD2 | R0400 | 6.78 | 25.22 | 25.21 | 25.215 | 170.9238 | 150 |  | 40 | 0.1 | 0.789429 |  |  |  | -371.8532 | -371.8532 |  |  |  | -7029.68 | 500000 | 1 | 6.1 | 26.17945 | 26.71815 | -0.01420401 | -0.01391762 |  | 60 | 73.34 | 1.899919 | 70.09691 |  | 40 | 49.48746 | 86.82 | 5 | 0 |  | 0 | 51.22317 | 5 | 4 | 59R0400MD2 |  | -371.8532
2191 | 59 | 51.22317 | MD2 | R0400 | 6.73 | 25.35 | 25.32333 | 25.33667 | 170.426 | 150 |  | 40 | 0.1 | 0.804078 |  |  |  | 409.5957 | 409.5957 |  |  |  | 7795.793 | 800000 | 1 | 6.1 | 26.29707 | 26.24354 | 0.01557572 | 0.01560749 |  | 60 | 73.34 | 1.899919 | 70.09691 |  | 40 | 49.48746 | 86.82 | 5 | 0 |  | 0 | 51.22317 | 5 | 4 | 59R0400MD2 | 409.5957
2192 | 59 | 51.22317 | MD2 | R0400 | 6.743333 | 25.29 | 25.29 | 25.29 | 170.5389 | 150 |  | 40 | 0.1 | 0.775024 |  |  |  | -397.2107 | -397.2107 |  |  |  | -7732.459 | 500000 | 1 | 6.1 | 26.01786 | 25.35139 | -0.01526684 | -0.0156682 |  | 60 | 73.34 | 1.899919 | 70.09691 |  | 40 | 49.48746 | 86.82 | 5 | 0 |  | 0 | 51.22317 | 5 | 4 | 59R0400MD2 |  | -397.2107
2193 | 59 | 51.22317 | MD2 | R0400 | 6.77 | 25.28 | 25.27667 | 25.27833 | 171.123 | 150 |  | 40 | 0.1 | 1.044189 |  |  |  | 509.5289 | 509.5289 |  |  |  | 9619.185 | 25000 | 1 | 3.34 | 26.47373 | 26.49633 | 0.01924658 | 0.01923017 |  | 60 | 73.34 | 1.899919 | 70.09691 |  | 40 | 49.48746 | 86.82 | 5 | 0 |  | 0 | 51.22317 | 5 | 4 | 59R0400MD2 | 509.5289
2194 | 59 | 51.22317 | MD2 | R0400 | 6.78 | 25.31 | 25.30333 | 25.30667 | 171.5566 | 150 |  | 40 | 0.1 | 0.78357 |  |  |  | -389.5376 | -389.5376 |  |  |  | -7480.488 | 800000 | 1 | 6.1 | 26.01425 | 26.05957 | -0.01497401 | -0.01494796 |  | 60 | 73.34 | 1.899919 | 70.09691 |  | 40 | 49.48746 | 86.82 | 5 | 0 |  | 0 | 51.22317 | 5 | 4 | 59R0400MD2 |  | -389.5376
2195 | 59 | 51.22317 | MD2 | R0400 | 6.813333 | 25.25 | 25.25 | 25.25 | 172.0367 | 150 |  | 40 | 0.1 | 1.146606 |  |  |  | 457.8612 | 457.8612 |  |  |  | 9221.742 | 25000 | 1 | 3.34 | 24.9845 | 24.66569 | 0.01832581 | 0.01856268 |  | 60 | 73.34 | 1.899919 | 70.09691 |  | 40 | 49.48746 | 86.82 | 5 | 0 |  | 0 | 51.22317 | 5 | 4 | 59R0400MD2 | 457.8612
2196 | 59 | 51.22317 | MD2 | R0400 | 6.796667 | 25.25 | 25.24667 | 25.24833 | 171.5932 | 150 |  | 40 | 0.1 | 0.835327 |  |  |  | 192.7688 |  |  |  |  | 0 | 380951 |  | 6.1 | 25.648 | 25.57413 |  |  |  | 60 | 73.34 | 1.899919 | 70.09691 |  | 40 | 49.48746 | 86.82 | 5 | 0 |  | 0 | 51.22317 | 5 | 4 | 59R0400MD2
2197 | 59 | 51.22317 | MD2 | R0400 | 6.82 | 25.29 | 25.27333 | 25.28167 | 172.3641 | 150 |  | 40 | 0.1 | 0.789673 |  |  |  | -378.6799 | -378.6799 |  |  |  | -14529.37 | 800000 | 1 | 6.1 | 26.06307 |  | -0.01452937 |  |  | 60 | 73.34 | 1.899919 | 70.09691 |  | 40 | 49.48746 | 86.82 | 5 | 0 |  | 0 | 51.22317 | 5 | 4 | 59R0400MD2 |  | -378.6799
2198 | 59 | 51.22317 | MD2 | R0400 | 6.826667 | 25.31 | 25.29333 | 25.30167 | 172.6692 | 150 |  | 40 | 0.1 | 1.135376 |  |  |  | 368.6646 | 368.6646 |  |  |  | 7205.576 | 40000 | 1 | 3.34 | 25.60862 | 25.55517 | 0.01439611 | 0.01442622 |  | 60 | 73.34 | 1.899919 | 70.09691 |  | 40 | 49.48746 | 86.82 | 5 | 0 |  | 0 | 51.22317 | 5 | 4 | 59R0400MD2 | 368.6646
2199 | 59 | 51.22317 | MD2 | R0400 | 6.78 | 25.39 | 25.34333 | 25.36667 | 171.8278 | 150 |  | 40 | 0.1 | 1.085449 |  |  |  | 260.8352 |  |  |  |  | 0 | 39890 |  | 3.34 | 26.35275 | 26.92491 |  |  |  | 60 | 73.34 | 1.899919 | 70.09691 |  | 40 | 49.48746 | 86.82 | 5 | 0 |  | 0 | 51.22317 | 5 | 4 | 59R0400MD2
2200 | 59 | 51.22317 | MD2 | R0400 | 6.763333 | 25.28 | 25.26333 | 25.27167 | 170.8643 | 150 |  | 40 | 0.1 | 1.096313 |  |  |  | 261.6418 |  |  |  |  | 0 | 28507 |  | 3.34 | 26.72092 | 27.33982 |  |  |  | 60 | 73.34 | 1.899919 | 70.09691 |  | 40 | 49.48746 | 86.82 | 5 | 0 |  | 0 | 51.22317 | 5 | 4 | 59R0400MD2
2201 | 59 | 51.22317 | MD2 | R0400 | 6.693333 | 25.32 | 25.31 | 25.315 | 169.4083 | 150 |  | 40 | 0.1 | 1.1427 |  |  |  | 362.7708 | 362.7708 |  |  |  | 7085.478 | 40000 | 1 | 3.34 | 25.48742 | 25.71178 | 0.01423333 | 0.01410913 |  | 60 | 73.34 | 1.899919 | 70.09691 |  | 40 | 49.48746 | 86.82 | 5 | 0 |  | 0 | 51.22317 | 5 | 4 | 59R0400MD2 | 362.7708
2202 | 59 | 51.22317 | MD2 | R0400 | 6.696667 | 25.26 | 25.24 | 25.25 | 169.0239 | 150 |  | 40 | 0.1 | 1.170288 |  |  |  | 264.1775 |  |  |  |  | 0 | 20853 |  | 3.34 | 25.45401 | 25.33708 |  |  |  | 60 | 73.34 | 1.899919 | 70.09691 |  | 40 | 49.48746 | 86.82 | 5 | 0 |  | 0 | 51.22317 | 5 | 4 | 59R0400MD2
2203 | 59 | 51.22317 | MD2 | R0400 | 6.713333 | 25.35 | 25.34667 | 25.34833 | 170.1606 | 150 |  | 40 | 0.1 | 1.043579 |  |  |  | 263.6159 |  |  |  |  | 0 | 36973 |  | 3.34 | 30.005 | 31.61203 |  |  |  | 60 | 73.34 | 1.899919 | 70.09691 |  | 40 | 49.48746 | 86.82 | 5 | 0 |  | 0 | 51.22317 | 5 | 4 | 59R0400MD2
2204 | 59 | 51.22317 | MD2 | R0400 | 6.763333 | 25.28 | 25.27333 | 25.27667 | 170.932 | 150 |  | 40 | 0.1 | 1.113525 |  |  |  | -405.9025 | -405.9025 |  |  |  | -7755.129 | 25000 | 1 | 3.34 | 25.87935 | 26.46053 | -0.01568442 | -0.01533992 |  | 60 | 73.34 | 1.899919 | 70.09691 |  | 40 | 49.48746 | 86.82 | 5 | 0 |  | 0 | 51.22317 | 5 | 4 | 59R0400MD2 |  | -405.9025
2205 | 59 | 51.22317 | MD2 | R0400 | 6.783333 | 25.23 | 25.22667 | 25.22833 | 171.1209 | 150 |  | 40 | 0.1 | 1.121826 |  |  |  | 398.6868 | 398.6868 |  |  |  | 7661.658 | 25000 |  | 3.34 | 25.97878 | 26.05784 | 0.01534663 | 0.01530007 |  | 60 | 73.34 | 1.899919 | 70.09691 |  | 40 | 49.48746 | 86.82 | 5 | 0 |  | 0 | 51.22317 | 5 | 4 | 59R0400MD2 | 398.6868
2206 | 59 | 51.22317 | MD2 | R0400 | 6.786667 | 25.3 | 25.29333 | 25.29667 | 171.6574 | 150 |  | 40 | 0.1 | 1.114624 |  |  |  | 416.7725 | 416.7725 |  |  |  | 8085.301 | 25000 |  | 3.34 | 25.85542 | 25.69151 | 0.01611934 | 0.01622219 |  | 60 | 73.34 | 1.899919 | 70.09691 |  | 40 | 49.48746 | 86.82 | 5 | 0 |  | 0 | 51.22317 | 5 | 4 | 59R0400MD2 | 416.7725
2207 | 59 | 51.22317 | MD2 | R0400 | 6.753333 | 25.26 | 25.25333 | 25.25667 | 170.5442 | 150 |  | 40 | 0.1 | 1.098755 |  |  |  | -401.6905 | -401.6905 |  |  |  | -7682.94 | 25000 | 1 | 3.34 | 26.03827 | 26.24516 | -0.01542693 | -0.01530532 |  | 60 | 73.34 | 1.899919 | 70.09691 |  | 40 | 49.48746 | 86.82 | 5 | 0 |  | 0 | 51.22317 | 5 | 4 | 59R0400MD2 |  | -401.6905
2208 | 75 | 52.06188 | MD2 | R0400 | 6.42 | 25.21 | 25.18333 | 25.19667 | 161.677 | 150 |  | 40 | 0.1 | 1.088745 |  |  |  | 275.4654 |  |  |  |  | 0 | 9756 |  | 3.34 | 28.45426 | 28.31933 |  |  |  | 60 | 67.63 | 1.897882 | 71.32196 |  | 40 | 47.41057 | 85.85 | 5 | 0.5275495 |  | 0 | 52.06188 | 5 | 4 | 75R0400MD2
2209 | 75 | 52.06188 | MD2 | R0400 | 6.39 | 25.19 | 25.17333 | 25.18167 | 160.8576 | 150 |  | 40 | 0.1 | 1.107055 |  |  |  | 276.3021 |  |  |  |  | 0 | 7146 |  | 3.34 | 27.58553 | 27.60215 |  |  |  | 60 | 67.63 | 1.897882 | 71.32196 |  | 40 | 47.41057 | 85.85 | 5 | 0.5275495 |  | 0 | 52.06188 | 5 | 4 | 75R0400MD2
2210 | 108 | 56.66 | UD3 | R0390 | 6.28 | 25.14 | 25.08 | 25.11 | 157.5024 | 145 |  | 35 | 10 | -0.873047 |  |  |  | -100.5575 |  |  |  |  | 0 | 54 |  | 5.04 | 13.28916 | 14.00179 |  |  |  | 60 | 67.49 | 1.97 | 74.69 |  | 35 | 43.49 | 86.45 | 0 | 0.1 |  | 0 | 56.66 | 0 | 7 | 108R0390UD3
2211 | 108 | 56.66 | UD3 | R0390 | 6.293333 | 25.25 | 25.23333 | 25.24167 | 158.8018 | 145 |  | 35 | 10 | -0.843505 |  |  |  | -100.6583 |  |  |  |  | 0 | 8289 |  | 5.04 | 12.11151 | 13.18597 |  |  |  | 60 | 67.49 | 1.97 | 74.69 |  | 35 | 43.49 | 86.45 | 0 | 0.1 |  | 0 | 56.66 | 0 | 7 | 108R0390UD3
2212 | 108 | 56.66 | UD3 | R0390 | 6.3 | 25.11 | 25.08667 | 25.09833 | 158.046 | 145 |  | 35 | 10 | -1.600464 |  |  |  | -148.2423 |  |  |  |  | 0 | 17 |  | 2.92 | 13.09619 | 13.70468 |  |  |  | 60 | 67.49 | 1.97 | 74.69 |  | 35 | 43.49 | 86.45 | 0 | 0.1 |  | 0 | 56.66 | 0 | 7 | 108R0390UD3
2213 | 108 | 56.66 | UD3 | R0390 | 6.23 | 24.94 | 24.93333 | 24.93667 | 155.3347 | 145 |  | 35 | 10 | -1.02185 |  |  |  | -118.4381 |  |  |  |  | 0 | 2425 |  | 4.96 | 13.55271 | 13.93257 |  |  |  | 60 | 67.49 | 1.97 | 74.69 |  | 35 | 43.49 | 86.45 | 0 | 0.1 |  | 0 | 56.66 | 0 | 7 | 108R0390UD3
2214 | 122 | 56.59 | UD3 | R0360 | 6.07 | 25.21 | 25.18 | 25.19667 | 152.9438 | 145 |  |  |  | 0.7887 |  |  |  | 72.47108 | 72.47108 |  |  |  |  | 1 | 0.25 | [6 empty] | 50 |  | 1.96 | 74.36 |  | 35 | 43.39 |  | 0 | 0.12 |  | 0 | 56.59 | 0 | 7 | 122R0360UD3 | 72.47108
2215 | 122 | 56.59 | UD3 | R0360 | 6.103333 | 25.19 | 25.15 | 25.17 | 153.6209 | 145 |  |  |  | 0.8226 |  |  | 0.3168 | 72.16466 | 72.16466 |  |  |  | 5446.389 | 1 | 0.25 |  | 13.25 |  | 0.005446389 |  |  | 50 |  | 1.96 | 74.36 |  | 35 | 43.39 |  | 0 | 0.12 |  | 0 | 56.59 | 0 | 7 | 122R0360UD3 | 72.16466
2216 | 122 | 56.59 | UD3 | R0360 | 6.216667 | 25.27 | 25.25 | 25.26 | 157.033 | 145 |  |  |  | 0.8059 |  |  | 0.2782 | 70.87682 | 70.87682 |  |  |  | 5427.015 | 1 | 0.25 |  | 13.06 |  | 0.005427015 |  |  | 50 |  | 1.96 | 74.36 |  | 35 | 43.39 |  | 0 | 0.12 |  | 0 | 56.59 | 0 | 7 | 122R0360UD3 | 70.87682
2217 | 122 | 56.59 | UD3 | R0360 | 6.19 | 25.23 | 25.21 | 25.22 | 156.1118 | 145 |  |  |  | 0.7841 |  |  | 0.3075 | 71.6858 | 71.6858 |  |  |  | 5357.683 | 1 | 0.25 |  | 13.38 |  | 0.005357683 |  |  | 50 |  | 1.96 | 74.36 |  | 35 | 43.39 |  | 0 | 0.12 |  | 0 | 56.59 | 0 | 7 | 122R0360UD3 | 71.6858
2218 | 122 | 56.59 | UD3 | R0360 | 6.143333 | 25.21 | 25.18 | 25.19667 | 154.7915 | 145 |  |  |  | 0.7228 |  |  | 0.3395 | 67.98176 | 67.98176 |  |  |  | 4973.062 | 1 | 0.25 |  | 13.67 |  | 0.004973062 |  |  | 50 |  | 1.96 | 74.36 |  | 35 | 43.39 |  | 0 | 0.12 |  | 0 | 56.59 | 0 | 7 | 122R0360UD3 | 67.98176
2219 | 122 | 56.59 | UD3 | R0360 | 6.126667 | 25.23 | 25.21 | 25.22 | 154.5145 | 145 |  |  |  | -2.581 |  |  |  | -156.8008 | -156.8008 |  |  |  | -11572.01 | 1 | 1 |  |  | 13.55 |  | -0.01157201 |  | 50 |  | 1.96 | 74.36 |  | 35 | 43.39 |  | 0 | 0.12 |  | 0 | 56.59 | 0 | 7 | 122R0360UD3 |  | -156.8008
2220 | 122 | 56.59 | UD3 | R0360 | 6.106667 | 25.24 | 25.21 | 25.22333 | 154.0305 | 145 |  |  |  | -2.27 |  |  |  | -156.034 | -156.034 |  |  |  | -11661.74 | 1 | 1 |  |  | 13.38 |  | -0.01166174 |  | 50 |  | 1.96 | 74.36 |  | 35 | 43.39 |  | 0 | 0.12 |  | 0 | 56.59 | 0 | 7 | 122R0360UD3 |  | -156.034
2221 | 122 | 56.59 | UD3 | R0360 | 6.096667 | 25.16 | 25.14 | 25.15333 | 153.3515 | 145 |  |  |  | -2.312 |  |  |  | -150.5887 | -150.5887 |  |  |  | -11382.37 | 1 | 1 |  |  | 13.23 |  | -0.01138237 |  | 50 |  | 1.96 | 74.36 |  | 35 | 43.39 |  | 0 | 0.12 |  | 0 | 56.59 | 0 | 7 | 122R0360UD3 |  | -150.5887
2222 | 122 | 56.59 | UD3 | R0360 | 6.1 | 25.13 | 25.12 | 25.12333 | 153.2523 | 145 |  |  |  | -2.432 |  |  |  | -155.6714 | -155.6714 |  |  |  | -10939.66 | 1 | 1 |  |  | 14.23 |  | -0.01093966 |  | 50 |  | 1.96 | 74.36 |  | 35 | 43.39 |  | 0 | 0.12 |  | 0 | 56.59 | 0 | 7 | 122R0360UD3 |  | -155.6714
2223 | 122 | 56.59 | UD3 | R0360 | 6.12 | 25.25 | 25.24 | 25.24667 | 154.5096 | 145 |  |  |  | -2.813 |  |  |  | -153.0067 | -153.0067 |  |  |  | -11007.67 | 1 | 1 |  |  | 13.9 |  | -0.01100767 |  | 50 |  | 1.96 | 74.36 |  | 35 | 43.39 |  | 0 | 0.12 |  | 0 | 56.59 | 0 | 7 | 122R0360UD3 |  | -153.0067
2224 | 122 | 56.59 | UD3 | R0360 | 6.1 | 25.25 | 25.23 | 25.24333 | 153.9843 | 145 |  |  |  | 0.8741 |  |  | 0.3438 | 78.46902 | 78.46902 |  |  |  | 5553.363 | 1 | 0.25 |  | 14.13 |  | 0.005553363 |  |  | 50 |  | 1.96 | 74.36 |  | 35 | 43.39 |  | 0 | 0.12 |  | 0 | 56.59 | 0 | 7 | 122R0360UD3 | 78.46902
2225 | 156 | 51.25 | MD2 | R0460 | 6.466667 | 25.31 | 25.28 | 25.29 | 163.542 | 150 |  |  |  | 2.069 |  |  | 0.2612 | 193.6383 | 193.6383 |  |  |  | 10541.01 | 1 | 0.25 |  | 18.37 |  | 0.01054101 |  |  | 150 |  | 1.86 | 71.28 |  | 40 | 46.33 |  | 5 | 2.42 |  | 0 | 51.25 | 5 | 4 | 156R0460MD2 | 193.6383
2226 | 156 | 51.25 | MD2 | R0460 | 6.406667 | 25.19 | 25.14 | 25.16333 | 161.2131 | 150 |  |  |  | 1.99 |  |  | 0.2296 | 196.4357 | 196.4357 |  |  |  | 10870.82 | 1 | 0.25 |  | 18.07 |  | 0.01087082 |  |  | 150 |  | 1.86 | 71.28 |  | 40 | 46.33 |  | 5 | 2.42 |  | 0 | 51.25 | 5 | 4 | 156R0460MD2 | 196.4357
2227 | 156 | 51.25 | MD2 | R0460 | 6.52 | 25.25 | 25.24 | 25.24667 | 164.6083 | 150 |  |  |  | 2.13 |  |  | 0.2324 | 198.1674 | 198.1674 |  |  |  | 10858.49 | 1 | 0.25 |  | 18.25 |  | 0.01085849 |  |  | 150 |  | 1.86 | 71.28 |  | 40 | 46.33 |  | 5 | 2.42 |  | 0 | 51.25 | 5 | 4 | 156R0460MD2 | 198.1674
2228 | 156 | 51.25 | MD2 | R0460 | 6.523333 | 25.32 | 25.28 | 25.30333 | 165.0621 | 150 |  |  |  | 2.25 |  |  | 0.2363 | 206.0316 | 206.0316 |  |  |  | 11209.55 | 1 | 0.25 |  | 18.38 |  | 0.01120955 |  |  | 150 |  | 1.86 | 71.28 |  | 40 | 46.33 |  | 5 | 2.42 |  | 0 | 51.25 | 5 | 4 | 156R0460MD2 | 206.0316
2229 | 156 | 51.25 | MD2 | R0460 | 6.523333 | 25.23 | 25.22 | 25.22667 | 164.562 | 150 |  |  |  | 1.989 |  |  | 0.2614 | 186.6045 | 186.6045 |  |  |  | 10070.4 | 1 | 0.25 |  | 18.53 |  | 0.0100704 |  |  | 150 |  | 1.86 | 71.28 |  | 40 | 46.33 |  | 5 | 2.42 |  | 0 | 51.25 | 5 | 4 | 156R0460MD2 | 186.6045
2230 | 122 | 56.59 | UD3 | R0310 | 6.126667 | 25.02 | 24.9 | 24.97667 | 153.0237 | 145 |  |  |  | -1.3336 |  |  |  | -382.2676 | -382.2676 |  |  |  | -10401.84 | 1 | 1 |  |  | 36.75 |  | -0.01040184 |  | 120 |  | 1.96 | 74.36 |  | 35 | 43.39 |  | 0 | 0.12 |  | 0 | 56.59 | 0 | 7 | 122R0310UD3 |  | -382.2676
2231 | 122 | 56.59 | UD3 | R0310 | 6.176667 | 25.19 | 25.19 | 25.19 | 155.5902 | 145 |  |  |  | -1.5173 |  |  |  | -383.3145 | -383.3145 |  |  |  | -10674.31 | 1 | 1 |  |  | 35.91 |  | -0.01067431 |  | 120 |  | 1.96 | 74.36 |  | 35 | 43.39 |  | 0 | 0.12 |  | 0 | 56.59 | 0 | 7 | 122R0310UD3 |  | -383.3145
2232 | 122 | 56.59 | UD3 | R0310 | 6.176667 | 25.23 | 25.2 | 25.21333 | 155.7344 | 145 |  |  |  | -1.5239 |  |  |  | -376.2561 | -376.2561 |  |  |  | -10396.69 | 1 | 1 |  |  | 36.19 |  | -0.01039669 |  | 120 |  | 1.96 | 74.36 |  | 35 | 43.39 |  | 0 | 0.12 |  | 0 | 56.59 | 0 | 7 | 122R0310UD3 |  | -376.2561
2233 | 122 | 56.59 | UD3 | R0310 | 6.154333 | 25.23 | 25.21 | 25.22 | 155.2123 | 145 |  |  |  | -1.2419 |  |  |  | -372.2128 | -372.2128 |  |  |  | -10051.66 | 1 | 1 |  |  | 37.03 |  | -0.01005166 |  | 120 |  | 1.96 | 74.36 |  | 35 | 43.39 |  | 0 | 0.12 |  | 0 | 56.59 | 0 | 7 | 122R0310UD3 |  | -372.2128
2234 | 122 | 56.59 | UD3 | R0310 | 6.17 | 25.24 | 25.21 | 25.22667 | 155.6485 | 145 |  |  |  | -1.715 |  |  |  | -380.9609 | -380.9609 |  |  |  | -10752.49 | 1 | 1 |  |  | 35.43 |  | -0.01075249 |  | 120 |  | 1.96 | 74.36 |  | 35 | 43.39 |  | 0 | 0.12 |  | 0 | 56.59 | 0 | 7 | 122R0310UD3 |  | -380.9609
2235 | 99 | 54.62233 | MD2 | R0410 | 6.44 | 25.16 | 25.14 | 25.15 | 161.966 | 150 |  |  |  | 2.1103 |  |  | 0.4008 | 479.6068 | 479.6068 |  |  |  | 16566.73 | 1 | 0.25 |  | 28.95 |  | 0.01656673 |  |  | 150 | 74.17 | 1.936061 | 73.34513 |  | 40 | 44.93734 | 89.14 | 5 | 0.4403281 |  | 0 | 54.62233 | 5 | 4 | 99R0410MD2 | 479.6068
2236 | 99 | 54.62233 | MD2 | R0410 | 6.443333 | 24.99 | 24.93 | 24.95667 | 160.8041 | 150 |  |  |  | 2.0006 |  |  | 0.4069 | 464.3165 | 464.3165 |  |  |  | 16038.56 | 1 | 0.25 |  | 28.95 |  | 0.01603856 |  |  | 150 | 74.17 | 1.936061 | 73.34513 |  | 40 | 44.93734 | 89.14 | 5 | 0.4403281 |  | 0 | 54.62233 | 5 | 4 | 99R0410MD2 | 464.3165
2237 | 99 | 54.62233 | MD2 | R0410 | 6.443333 | 25.19 | 25.17 | 25.18 | 162.2431 | 150 |  |  |  | 2.1651 |  |  | 0.4324 | 507.4113 | 507.4113 |  |  |  | 17341.47 | 1 | 0.25 |  | 29.26 |  | 0.01734147 |  |  | 150 | 74.17 | 1.936061 | 73.34513 |  | 40 | 44.93734 | 89.14 | 5 | 0.4403281 |  | 0 | 54.62233 | 5 | 4 | 99R0410MD2 | 507.4113
2238 | 99 | 54.62233 | MD2 | R0410 | 6.493333 | 25.2 | 25.18 | 25.19 | 163.5671 | 150 |  |  |  | 2.1902 |  |  | 0.4326 | 486.7484 | 486.7484 |  |  |  | 16842.5 | 1 | 0.25 |  | 28.9 |  | 0.0168425 |  |  | 150 | 74.17 | 1.936061 | 73.34513 |  | 40 | 44.93734 | 89.14 | 5 | 0.4403281 |  | 0 | 54.62233 | 5 | 4 | 99R0410MD2 | 486.7484
2239 | 99 | 54.62233 | MD2 | R0410 | 6.456667 | 25.23 | 25.2 | 25.21 | 162.7726 | 150 |  |  |  | 2.3004 |  |  | 0.4105 | 495.6855 | 495.6855 |  |  |  | 17163.63 | 1 | 0.25 |  | 28.88 |  | 0.01716363 |  |  | 150 | 74.17 | 1.936061 | 73.34513 |  | 40 | 44.93734 | 89.14 | 5 | 0.4403281 |  | 0 | 54.62233 | 5 | 4 | 99R0410MD2 | 495.6855
2240 | 99 | 54.62233 | MD2 | R0410 | 6.476667 | 25.26 | 25.23 | 25.24667 | 163.5142 | 150 |  |  |  | -1.7522 |  |  |  | -445.3679 | -445.3679 |  |  |  | -14708.32 | 1 | 1 |  |  | 30.28 |  | -0.01470832 |  | 150 | 74.17 | 1.936061 | 73.34513 |  | 40 | 44.93734 | 89.14 | 5 | 0.4403281 |  | 0 | 54.62233 | 5 | 4 | 99R0410MD2 |  | -445.3679
2241 | 156 | 51.25 | MD2 | R0460 | 6.513333 | 25.21 | 25.16 | 25.18 | 164.0057 | 150 |  |  |  | -1.8727 |  |  |  | -248.284 | -248.284 |  |  |  | -12904.57 | 1 | 1 |  |  | 19.24 |  | -0.01290457 |  | 150 |  | 1.86 | 71.28 |  | 40 | 46.33 |  | 5 | 2.42 |  | 0 | 51.25 | 5 | 4 | 156R0460MD2 |  | -248.284
2242 | 122 | 56.59 | UD3 | R0310 | 6.14 | 25.27 | 25.22 | 25.24333 | 154.9941 | 145 |  |  |  | 1.4625 |  |  | 0.3875 | 391.7827 | 391.7827 |  |  |  | 10520.48 | 1 | 0.25 |  | 37.24 |  | 0.01052048 |  |  | 120 |  | 1.96 | 74.36 |  | 35 | 43.39 |  | 0 | 0.12 |  | 0 | 56.59 | 0 | 7 | 122R0310UD3 | 391.7827
2243 | 122 | 56.59 | UD3 | R0310 | 6.24 | 25.24 | 25 | 25.15333 | 156.9568 | 145 |  |  |  | 1.8425 |  |  | 0.3168 | 416.3184 | 416.3184 |  |  |  | 11570.83 | 1 | 0.25 |  | 35.98 |  | 0.01157083 |  |  | 150 |  | 1.96 | 74.36 |  | 35 | 43.39 |  | 0 | 0.12 |  | 0 | 56.59 | 0 | 7 | 122R0310UD3 | 416.3184
2244 | 122 | 56.59 | UD3 | R0310 | 6.186667 | 25.23 | 25.21 | 25.22 | 156.0277 | 145 |  |  |  | 1.446 |  |  | 0.3318 | 388.9309 | 388.9309 |  |  |  | 10264.74 | 1 | 0.25 |  | 37.89 |  | 0.01026474 |  |  | 120 |  | 1.96 | 74.36 |  | 35 | 43.39 |  | 0 | 0.12 |  | 0 | 56.59 | 0 | 7 | 122R0310UD3 | 388.9309
2245 | 122 | 56.59 | UD3 | R0310 | 6.216667 | 25.22 | 25.2 | 25.21 | 156.7222 | 145 | [6 empty] | 0.3205 | 382.4347 | 382.4347 |  |  |  | 11221.68 | 1 | 0.25 |  | 34.08 |  | 0.01122168 |  |  | 120 |  | 1.96 | 74.36 |  | 35 | 43.39 |  | 0 | 0.12 |  | 0 | 56.59 | 0 | 7 | 122R0310UD3 | 382.4347
2246 | 122 | 56.59 | UD3 | R0310 | 6.236667 | 25.25 | 25.21 | 25.23 | 157.3511 | 145 |  |  |  | 1.509 |  |  | 0.3943 | 390.2102 | 390.2102 |  |  |  | 10878.45 | 1 | 0.25 |  | 35.87 |  | 0.01087845 |  |  | 120 |  | 1.96 | 74.36 |  | 35 | 43.39 |  | 0 | 0.12 |  | 0 | 56.59 | 0 | 7 | 122R0310UD3 | 390.2102
2247 | 156 | 51.25 | MD2 | R0460 | 6.486667 | 25.27 | 25.25 | 25.25667 | 163.8316 | 150 |  |  |  | -1.9068 |  |  |  | -246.4726 | -246.4726 |  |  |  | -13082.41 | 1 | 1 |  |  | 18.84 |  | -0.01308241 |  | 150 |  | 1.86 | 71.28 |  | 40 | 46.33 |  | 5 | 2.42 |  | 0 | 51.25 | 5 | 4 | 156R0460MD2 |  | -246.4726
2248 | 156 | 51.25 | MD2 | R0460 | 6.443333 | 25.29 | 25.27 | 25.28 | 162.8875 | 150 |  |  |  | -1.9394 |  |  |  | -260.4498 | -260.4498 |  |  |  | -13383.85 | 1 | 1 |  |  | 19.46 |  | -0.01338385 |  | 150 |  | 1.86 | 71.28 |  | 40 | 46.33 |  | 5 | 2.42 |  | 0 | 51.25 | 5 | 4 | 156R0460MD2 |  | -260.4498
2249 | 156 | 51.25 | MD2 | R0460 | 6.466667 | 25.28 | 25.22 | 25.25333 | 163.3049 | 150 |  |  |  | -1.896 |  |  |  | -252.8032 | -252.8032 |  |  |  | -13098.61 | 1 | 1 |  |  | 19.3 |  | -0.01309861 |  | 150 |  | 1.86 | 71.28 |  | 40 | 46.33 |  | 5 | 2.42 |  | 0 | 51.25 | 5 | 4 | 156R0460MD2 |  | -252.8032
2250 | 156 | 51.25 | MD2 | R0460 | 6.583333 | 25.24 | 25.16 | 25.20667 | 165.9439 | 150 |  |  |  | -1.8374 |  |  |  | -245.8662 | -245.8662 |  |  |  | -13008.8 | 1 | 1 |  |  | 18.9 |  | -0.0130088 |  | 150 |  | 1.86 | 71.28 |  | 40 | 46.33 |  | 5 | 2.42 |  | 0 | 51.25 | 5 | 4 | 156R0460MD2 |  | -245.8662
2251 | 99 | 54.62233 | MD2 | R0410 | 6.456667 | 25.19 | 25.15 | 25.17333 | 162.5358 | 150 |  |  |  | -1.7219 |  |  |  | -435.3994 | -435.3994 |  |  |  | -14417.2 | 1 | 1 |  |  | 30.2 |  | -0.0144172 |  | 150 | 74.17 | 1.936061 | 73.34513 |  | 40 | 44.93734 | 89.14 | 5 | 0.4403281 |  | 0 | 54.62233 | 5 | 4 | 99R0410MD2 |  | -435.3994
2252 | 99 | 54.62233 | MD2 | R0410 | 6.45 | 25.28 | 25.25 | 25.26333 | 162.9485 | 150 |  |  |  | -1.5783 |  |  |  | -414.2168 | -414.2168 |  |  |  | -13720.33 | 1 | 1 |  |  | 30.19 |  | -0.01372033 |  | 150 | 74.17 | 1.936061 | 73.34513 |  | 40 | 44.93734 | 89.14 | 5 | 0.4403281 |  | 0 | 54.62233 | 5 | 4 | 99R0410MD2 |  | -414.2168
2253 | 99 | 54.62233 | MD2 | R0410 | 6.416667 | 25.21 | 25.21 | 25.21 | 161.7642 | 150 |  |  |  | -1.7366 |  |  |  | -428.5992 | -428.5992 |  |  |  | -14445.54 | 1 | 1 |  |  | 29.67 |  | -0.01444554 |  | 150 | 74.17 | 1.936061 | 73.34513 |  | 40 | 44.93734 | 89.14 | 5 | 0.4403281 |  | 0 | 54.62233 | 5 | 4 | 99R0410MD2 |  | -428.5992
2254 | 99 | 54.62233 | MD2 | R0410 | 6.423333 | 25.25 | 25.23 | 25.24333 | 162.1463 | 150 |  |  |  | -1.8237 |  |  |  | -440.2196 | -440.2196 |  |  |  | -15009.19 | 1 | 1 |  |  | 29.33 |  | -0.01500919 |  | 150 | 74.17 | 1.936061 | 73.34513 |  | 40 | 44.93734 | 89.14 | 5 | 0.4403281 |  | 0 | 54.62233 | 5 | 4 | 99R0410MD2 |  | -440.2196
2255 | 152 | 52.44 | MD3 | I1000 | 3.793333 | 25.29 | 25.23 | 25.25 | 95.78167 | 250 | [6 empty] | 0.5448 | 111.0025 | 111.0025 | 3.1399 | 55.50123 | 4.337 |  | 1 | 2 |  | 14.42 |  | 0.007697812 |  |  | 100 |  | 1.79 | 71.74 |  | 150 | 46.35 |  | 5 | 1.21 |  |  | 52.44 | 5 |  | 152I1000MD3 | 111.0025
2256 | 152 | 52.44 | MD3 | I1000 | 3.843333 | 25.33 | 25.32 | 25.32667 | 97.33882 | 250 | [6 empty] | 0.5105 | 114.0347 | 114.0347 | 3.253 | 57.01733 | 4.219 |  | 1 | 2 |  | 14.26 |  | 0.007996821 |  |  | 100 |  | 1.79 | 71.74 |  | 150 | 46.35 |  | 5 | 1.21 |  |  | 52.44 | 5 |  | 152I1000MD3 | 114.0347
2257 | 152 | 52.44 | MD3 | I1000 | 3.81 | 25.3 | 25.27 | 25.28 | 96.3168 | 250 | [6 empty] | 0.5317 | 109.9704 | 109.9704 | 3.119 | 54.98522 | 4.348 |  | 1 | 2 |  | 14.15 |  | 0.007771762 |  |  | 100 |  | 1.79 | 71.74 |  | 150 | 46.35 |  | 5 | 1.21 |  |  | 52.44 | 5 |  | 152I1000MD3 | 109.9704
2258 | 152 | 52.44 | MD3 | I1000 | 3.803333 | 25.28 | 25.24 | 25.25333 | 96.04684 | 250 | [6 empty] | 0.5293 | 111.7788 | 111.7788 | 3.924 | 55.88939 | 4.167 |  | 1 | 2 |  | 13.96 |  | 0.008007077 |  |  | 100 |  | 1.79 | 71.74 |  | 150 | 46.35 |  | 5 | 1.21 |  |  | 52.44 | 5 |  | 152I1000MD3 | 111.7788
2259 | 152 | 52.44 | MD3 | I1000 | 3.843333 | 25.32 | 25.3 | 25.31 | 97.27477 | 250 | [6 empty] | 0.5632 | 111.108 | 111.108 | 3.451 | 55.55398 | 4.151 |  | 1 | 2 |  | 13.79 |  | 0.008057139 |  |  | 100 |  | 1.79 | 71.74 |  | 150 | 46.35 |  | 5 | 1.21 |  |  | 52.44 | 5 |  | 152I1000MD3 | 111.108
2260 | 152 | 52.44 | MD3 | I1000 | 3.806667 | 25.31 | 25.29 | 25.29667 | 96.29598 | 250 | [6 empty] | 0.5988 | 108.0834 | 108.0834 | 3.193 | 54.04172 | 4.188 |  | 1 | 2 |  | 13.63 |  | 0.007929819 |  |  | 100 |  | 1.79 | 71.74 |  | 150 | 46.35 |  | 5 | 1.21 |  |  | 52.44 | 5 |  | 152I1000MD3 | 108.0834
2261 | 152 | 52.44 | MD3 | I1000 | 3.813333 | 25.35 | 25.33 | 25.34 | 96.62987 | 250 | [6 empty] | 0.569 | 110.1109 | 110.1109 | 3.54 | 55.05544 | 4.25 |  | 1 | 2 |  | 14.21 |  | 0.007748831 |  |  | 100 |  | 1.79 | 71.74 |  | 150 | 46.35 |  | 5 | 1.21 |  |  | 52.44 | 5 |  | 152I1000MD3 | 110.1109
2262 | 152 | 52.44 | MD3 | I1000 | 3.8 | 25.3 | 25.23 | 25.27333 | 96.03867 | 250 | [6 empty] | 0.5624 | 110.5388 | 110.5388 | 3.974 | 55.26941 | 4.069 |  | 1 | 2 |  | 13.59 |  | 0.008133834 |  |  | 100 |  | 1.79 | 71.74 |  | 150 | 46.35 |  | 5 | 1.21 |  |  | 52.44 | 5 |  | 152I1000MD3 | 110.5388
2263 | 152 | 52.44 | MD3 | I1000 | 3.853333 | 25.29 | 25.26 | 25.28 | 97.41227 | 250 | [6 empty] | 0.5742 | 111.6492 | 111.6492 | 3.316 | 55.82459 | 4.072 |  | 1 | 2 |  | 13.24 |  | 0.008432718 |  |  | 100 |  | 1.79 | 71.74 |  | 150 | 46.35 |  | 5 | 1.21 |  |  | 52.44 | 5 |  | 152I1000MD3 | 111.6492
2264 | 152 | 52.44 | MD3 | I1000 | 3.826667 | 25.34 | 25.33 | 25.33667 | 96.95498 | 250 | [6 empty] | 0.5223 | 111.1031 | 111.1031 | 3.062 | 55.55156 | 4.374 |  | 1 | 2 |  | 14.91 |  | 0.007451584 |  |  | 100 |  | 1.79 | 71.74 |  | 150 | 46.35 |  | 5 | 1.21 |  |  | 52.44 | 5 |  | 152I1000MD3 | 111.1031
2265 | 152 | 52.44 | MD3 | I1000 | 3.836667 | 25.34 | 25.31 | 25.32667 | 97.16998 | 250 | [6 empty] | 0.595 | 114.8091 | 114.8091 | 3.599 | 57.40456 | 4.243 |  | 1 | 2 |  | 14.18 |  | 0.008096553 |  |  | 100 |  | 1.79 | 71.74 |  | 150 | 46.35 |  | 5 | 1.21 |  |  | 52.44 | 5 |  | 152I1000MD3 | 114.8091
2266 | 152 | 52.44 | MD3 | I1000 | 3.826667 | 25.33 | 25.29 | 25.30667 | 96.84018 | 250 | [6 empty] | 0.5097 | 110.3261 | 110.3261 | 3.423 | 55.16305 | 4.032 |  | 1 | 2 |  | 13.54 |  | 0.008148162 |  |  | 100 |  | 1.79 | 71.74 |  | 150 | 46.35 |  | 5 | 1.21 |  |  | 52.44 | 5 |  | 152I1000MD3 | 110.3261
2267 | 152 | 52.44 | MD3 | I1000 | 3.83 | 25.29 | 25.26 | 25.28 | 96.8224 | 250 | [6 empty] | 0.4935 | 115.2626 | 115.2626 | 3.13 | 57.63129 | 4.396 |  | 1 | 2 |  | 14.12 |  | 0.008163073 |  |  | 100 |  | 1.79 | 71.74 |  | 150 | 46.35 |  | 5 | 1.21 |  |  | 52.44 | 5 |  | 152I1000MD3 | 115.2626
2268 | 152 | 52.44 | MD3 | I1000 | 3.78 | 25.25 | 25.21 | 25.23333 | 95.382 | 250 | [6 empty] | 0.5713 | 112.0127 | 112.0127 | 2.852 | 56.00637 | 4.361 |  | 1 | 2 |  | 14.75 |  | 0.007594085 |  |  | 100 |  | 1.79 | 71.74 |  | 150 | 46.35 |  | 5 | 1.21 |  |  | 52.44 | 5 |  | 152I1000MD3 | 112.0127
2269 | 152 | 52.44 | MD3 | I1000 | 3.846667 | 25.29 | 25.26 | 25.27333 | 97.21809 | 250 | [6 empty] | 0.4797 | 115.6163 | 115.6163 | 3.634 | 57.80817 | 4.281 |  | 1 | 2 |  | 14.36 |  | 0.008051277 |  |  | 100 |  | 1.79 | 71.74 |  | 150 | 46.35 |  | 5 | 1.21 |  |  | 52.44 | 5 |  | 152I1000MD3 | 115.6163
2270 | 152 | 52.44 | MD3 | I1000 | 3.806667 | 25.27 | 25.22 | 25.24 | 96.08027 | 250 | [6 empty] | 0.5896 | 113.8215 | 113.8215 | 3.322 | 56.91075 | 4.289 |  | 1 | 2 |  | 14.78 |  | 0.007701049 |  |  | 100 |  | 1.79 | 71.74 |  | 150 | 46.35 |  | 5 | 1.21 |  |  | 52.44 | 5 |  | 152I1000MD3 | 113.8215
2271 | 152 | 52.44 | MD3 | I1000 | 3.83 | 25.38 | 25.35 | 25.36667 | 97.15433 | 250 | [6 empty] | 0.5452 | 112.0279 | 112.0279 | 3.366 | 56.01397 | 4.196 |  | 1 | 2 |  | 14.14 |  | 0.007922768 |  |  | 100 |  | 1.79 | 71.74 |  | 150 | 46.35 |  | 5 | 1.21 |  |  | 52.44 | 5 |  | 152I1000MD3 | 112.0279
2272 | 153 | 52.53 | MD3 | I1000 | 3.806667 | 25.29 | 25.27 | 25.27667 | 96.21984 | 250 | [6 empty] | 0.5587 | 109.5408 | 109.5408 | 3.387 | 54.77041 | 4.208 |  | 1 | 2 |  | 14.26 |  | 0.007681684 |  |  | 100 |  | 1.88 | 71.92 |  | 150 | 46.02 |  | 5 | 1.45 |  |  | 52.53 | 5 |  | 153I1000MD3 | 109.5408
2273 | 153 | 52.53 | MD3 | I1000 | 3.803333 | 25.33 | 25.29 | 25.30667 | 96.24969 | 250 | [7 empty] | 115.4289 | 115.4289 |  | 57.71447 |  |  | 1 | 2 | [6 empty] | 100 |  | 1.88 | 71.92 |  | 150 | 46.02 |  | 5 | 1.45 |  |  | 52.53 | 5 |  | 153I1000MD3 | 115.4289
2274 | 153 | 52.53 | MD3 | I1000 | 3.803333 | 25.32 | 25.3 | 25.30667 | 96.24969 | 250 | [6 empty] | 0.4826 | 114.9095 | 114.9095 | 3.6 | 57.45473 | 4.229 |  | 1 | 2 |  | 14.09 |  | 0.008155391 |  |  | 100 |  | 1.88 | 71.92 |  | 150 | 46.02 |  | 5 | 1.45 |  |  | 52.53 | 5 |  | 153I1000MD3 | 114.9095
2275 | 153 | 52.53 | MD3 | I1000 | 3.796667 | 25.3 | 25.27 | 25.28333 | 95.99239 | 250 | [6 empty] | 0.5111 | 114.4674 | 114.4674 | 3.231 | 57.2337 | 4.266 |  | 1 | 2 |  | 14.23 |  | 0.008044091 |  |  | 100 |  | 1.88 | 71.92 |  | 150 | 46.02 |  | 5 | 1.45 |  |  | 52.53 | 5 |  | 153I1000MD3 | 114.4674
2276 | 153 | 52.53 | MD3 | I1000 | 3.813333 | 25.33 | 25.29 | 25.31 | 96.51547 | 250 | [6 empty] | 0.5233 | 112.6452 | 112.6452 | 3.776 | 56.32258 | 4.034 |  | 1 | 2 |  | 13.64 |  | 0.008258443 |  |  | 100 |  | 1.88 | 71.92 |  | 150 | 46.02 |  | 5 | 1.45 |  |  | 52.53 | 5 |  | 153I1000MD3 | 112.6452
2277 | 153 | 52.53 | MD3 | I1000 | 3.813333 | 25.33 | 25.22 | 25.27333 | 96.37564 | 250 | [6 empty] | 0.499 | 108.6997 | 108.6997 | 2.912 | 54.34983 | 4.271 |  | 1 | 2 |  | 14.33 |  | 0.007585461 |  |  | 100 |  | 1.88 | 71.92 |  | 150 | 46.02 |  | 5 | 1.45 |  |  | 52.53 | 5 |  | 153I1000MD3 | 108.6997
2278 | 153 | 52.53 | MD3 | I1000 | 3.84 | 25.28 | 25.18 | 25.22667 | 96.8704 | 250 | [6 empty] | 0.5389 | 111.324 | 111.324 | 3.347 | 55.662 | 4.277 |  | 1 | 2 |  | 14.48 |  | 0.007688121 |  |  | 100 |  | 1.88 | 71.92 |  | 150 | 46.02 |  | 5 | 1.45 |  |  | 52.53 | 5 |  | 153I1000MD3 | 111.324
2279 | 153 | 52.53 | MD3 | I1000 | 3.823333 | 25.3 | 25.24 | 25.26333 | 96.59014 | 250 | [6 empty] | 0.5276 | 114.5044 | 114.5044 | 3.48 | 57.25222 | 4.32 |  | 1 | 2 |  | 14.4 |  | 0.007951697 |  |  | 100 |  | 1.88 | 71.92 |  | 150 | 46.02 |  | 5 | 1.45 |  |  | 52.53 | 5 |  | 153I1000MD3 | 114.5044
2280 | 153 | 52.53 | MD3 | I1000 | 3.79 | 25.36 | 25.26 | 25.32667 | 95.98807 | 250 | [6 empty] | 0.5263 | 110.9305 | 110.9305 | 3.613 | 55.46523 | 4.225 |  | 1 | 2 |  | 13.86 |  | 0.00800364 |  |  | 100 |  | 1.88 | 71.92 |  | 150 | 46.02 |  | 5 | 1.45 |  |  | 52.53 | 5 |  | 153I1000MD3 | 110.9305
2281 | 112 | 55.05 | UD3 | R0390 | 6.266667 | 25.02 | 24.9 | 24.96667 | 156.4578 | 145 |  |  | -1 | 0.3322901 |  |  |  | 46.9264 |  |  |  |  | 0 | 545 |  | 0.84 | 14.64 | 14.88 |  |  |  | 50 | 73.45 | 1.94 | 73.68 |  | 35 | 44.51 | 87.44 | 0 | 0.44 |  | 0 | 55.05 | 0 | 7 | 112R0390UD3
2282 | 112 | 55.05 | UD3 | R0390 | 6.063333 | 25.17 | 25.09 | 25.13 | 152.3716 | 145 |  |  | 0.1 | 0.197032 |  |  |  | 29.99904 |  |  |  |  | 0 | 7136 |  | 3.41 | 14.85 |  |  |  |  | 50 | 73.45 | 1.94 | 73.68 |  | 35 | 44.51 | 87.44 | 0 | 0.44 |  | 0 | 55.05 | 0 | 7 | 112R0390UD3
2283 | 112 | 55.05 | UD3 | R0390 | 6.213333 | 24.99 | 24.93 | 24.95667 | 155.0641 | 145 |  |  | -1 | 0.32072425 |  |  |  | 46.92253 |  |  |  |  | 0 | 374 |  | 0.84 | 15.21 | 15.42 |  |  |  | 50 | 73.45 | 1.94 | 73.68 |  | 35 | 44.51 | 87.44 | 0 | 0.44 |  | 0 | 55.05 | 0 | 7 | 112R0390UD3
2284 | 112 | 55.05 | UD3 | R0390 | 6.17 | 25.06 | 24.98 | 25.02333 | 154.394 | 145 |  |  | 10 | -2.305484 |  |  |  | -181.419 |  |  |  |  | 0 | 1 |  | 0.02 |  | 15.15 |  |  |  | 50 | 73.45 | 1.94 | 73.68 |  | 35 | 44.51 | 87.44 | 0 | 0.44 |  | 0 | 55.05 | 0 | 7 | 112R0390UD3
2285 | 112 | 55.05 | UD3 | R0390 | 6.096667 | 25.07 | 25.05 | 25.06333 | 152.8028 | 145 |  |  | 10 |  |  |  |  | -136.8431 |  |  |  |  | 0 | 10390 |  | 2.73 |  | 16.62 |  |  |  | 50 | 73.45 | 1.94 | 73.68 |  | 35 | 44.51 | 87.44 | 0 | 0.44 |  | 0 | 55.05 | 0 | 7 | 112R0390UD3
2286 | 112 | 55.05 | UD3 | R0390 | 6.066667 | 25.08 | 25.04 | 25.06 | 152.0307 | 145 |  |  | 10 |  |  |  |  | -136.8408 |  |  |  |  | 0 | 32399 |  | 2.73 |  | 16.05 |  |  |  | 50 | 73.45 | 1.94 | 73.68 |  | 35 | 44.51 | 87.44 | 0 | 0.44 |  | 0 | 55.05 | 0 | 7 | 112R0390UD3
2287 | 112 | 55.05 | UD3 | R0390 | 6.166667 | 25.01 | 24.97 | 24.99 | 154.105 | 145 |  |  | -1 | 0.1690246 |  |  |  | 26.94916 |  |  |  |  | 0 | 10781 |  | 2.54 | 15.54 | 16.08 |  |  |  | 50 | 73.45 | 1.94 | 73.68 |  | 35 | 44.51 | 87.44 | 0 | 0.44 |  | 0 | 55.05 | 0 | 7 | 112R0390UD3
2288 | 112 | 55.05 | UD3 | R0390 | 5.996667 | 25.18 | 25.11 | 25.13667 | 150.7362 | 145 |  |  | 10 |  |  |  |  | -114.0536 |  |  |  |  | 0 | 1562675 |  | 4.94 |  | 14.91 |  |  |  | 50 | 73.45 | 1.94 | 73.68 |  | 35 | 44.51 | 87.44 | 0 | 0.44 |  | 0 | 55.05 | 0 | 7 | 112R0390UD3
2289 | 112 | 55.05 | UD3 | R0390 | 6.08 | 25.19 | 25.16 | 25.18 | 153.0944 | 145 |  |  | -1 | 0.3383986 |  |  |  | 46.9253 |  |  |  |  | 0 | 195 |  | 0.84 | 14.44 | 14.58 |  |  |  | 50 | 73.45 | 1.94 | 73.68 |  | 35 | 44.51 | 87.44 | 0 | 0.44 |  | 0 | 55.05 | 0 | 7 | 112R0390UD3
2290 | 112 | 55.05 | UD3 | R0390 | 6.093333 | 25.11 | 25.09 | 25.1 | 152.9427 | 145 |  |  | -1 | 0.3281826 |  |  |  | 46.92608 |  |  |  |  | 0 | 235 |  | 0.84 | 14.68 | 14.99 |  |  |  | 50 | 73.45 | 1.94 | 73.68 |  | 35 | 44.51 | 87.44 | 0 | 0.44 |  | 0 | 55.05 | 0 | 7 | 112R0390UD3
2291 | 112 | 55.05 | UD3 | R0390 | 6.04 | 25.14 | 25.12 | 25.13333 | 151.8053 | 145 |  |  | 10 | -0.791188 |  |  |  | -115.0091 |  |  |  |  | 0 | 2414948 |  | 3.86 |  | 16.61 |  |  | 27.53 | 50 | 73.45 | 1.94 | 73.68 |  | 35 | 44.51 | 87.44 | 0 | 0.44 |  | 0 | 55.05 | 0 | 7 | 112R0390UD3
2292 | 112 | 55.05 | UD3 | R0390 | 6.313333 | 25.15 | 25.13 | 25.13667 | 158.6962 | 145 |  |  | 10 | -1.1798954 |  |  |  | -136.8401 |  |  |  |  | 0 | 5177 |  | 2.73 |  | 15.52 |  |  |  | 50 | 73.45 | 1.94 | 73.68 |  | 35 | 44.51 | 87.44 | 0 | 0.44 |  | 0 | 55.05 | 0 | 7 | 112R0390UD3
2293 | 112 | 55.05 | UD3 | R0390 | 6.013333 | 25.15 | 25.1 | 25.11667 | 151.0349 | 145 |  |  | 10 |  |  |  |  | -136.8359 |  |  |  |  | 0 | 24985 |  | 2.73 |  | 15.5 |  |  |  | 50 | 73.45 | 1.94 | 73.68 |  | 35 | 44.51 | 87.44 | 0 | 0.44 |  | 0 | 55.05 | 0 | 7 | 112R0390UD3
2294 | 112 | 55.05 | UD3 | R0390 | 6.18 | 25.13 | 25.06 | 25.1 | 155.118 | 145 |  |  | 10 |  |  |  |  | -153.3542 |  |  |  |  | 0 | 156 |  | 2.73 |  | 15.4 |  |  |  | 50 | 73.45 | 1.94 | 73.68 |  | 35 | 44.51 | 87.44 | 0 | 0.44 |  | 0 | 55.05 | 0 | 7 | 112R0390UD3
2295 | 112 | 55.05 | UD3 | R0390 | 6.093333 | 25.12 | 25.04 | 25.08 | 152.8208 | 145 |  |  | -1 | 0.1719142 |  |  |  | 26.94659 |  |  |  |  | 0 | 9873 |  | 2.54 | 14.37 | 15.93 |  |  |  | 50 | 73.45 | 1.94 | 73.68 |  | 35 | 44.51 | 87.44 | 0 | 0.44 |  | 0 | 55.05 | 0 | 7 | 112R0390UD3
2296 | 112 | 55.05 | UD3 | R0390 | 6.073333 | 25.15 | 25.08 | 25.11667 | 152.5419 | 145 |  |  | -1 | 0.2998326 |  |  |  | 46.92482 |  |  |  |  | 0 | 370 |  | 0.84 | 15.39 | 16.56 |  |  |  | 50 | 73.45 | 1.94 | 73.68 |  | 35 | 44.51 | 87.44 | 0 | 0.44 |  | 0 | 55.05 | 0 | 7 | 112R0390UD3
2297 | 112 | 55.05 | UD3 | R0390 | 6.123333 | 25.07 | 25.06 | 25.06667 | 153.4916 | 145 |  |  | 10 | -1.348747875 |  |  |  | -149.6108 |  |  |  |  | 0 | 171 |  | 2.73 |  | 14.98 |  |  |  | 50 | 73.45 | 1.94 | 73.68 |  | 35 | 44.51 | 87.44 | 0 | 0.44 |  | 0 | 55.05 | 0 | 7 | 112R0390UD3
2298 | 112 | 55.05 | UD3 | R0390 | 5.983333 | 25.04 | 25.01 | 25.02667 | 149.7429 | 145 |  |  | 10 |  |  |  |  | -153.3562 |  |  |  |  | 0 | 486 |  | 2.73 |  | 15.81 |  |  | 27.49 | 50 | 73.45 | 1.94 | 73.68 |  | 35 | 44.51 | 87.44 | 0 | 0.44 |  | 0 | 55.05 | 0 | 7 | 112R0390UD3
2299 | 112 | 55.05 | UD3 | R0390 | 6.113333 | 25.15 | 25.12 | 25.13667 | 153.6688 | 145 |  |  | -1 | 0.1646838571 |  |  |  | 26.94756 |  |  |  |  | 0 | 10151 |  | 2.54 | 15.73 | 16.64 |  |  | 27.57 | 50 | 73.45 | 1.94 | 73.68 |  | 35 | 44.51 | 87.44 | 0 | 0.44 |  | 0 | 55.05 | 0 | 7 | 112R0390UD3
2300 | 112 | 55.05 | UD3 | R0390 | 6.06 | 25.11 | 25.08 | 25.09667 | 152.0858 | 145 |  |  | -1 | 0.3112813 |  |  |  | 46.92088 |  |  |  |  | 0 | 6 |  | 0.84 | 15.14 | 16.19 |  |  |  | 50 | 73.45 | 1.94 | 73.68 |  | 35 | 44.51 | 87.44 | 0 | 0.44 |  | 0 | 55.05 | 0 | 7 | 112R0390UD3
2301 | 112 | 55.05 | UD3 | R0390 | 6.093333 | 25.02 | 24.94 | 24.98 | 152.2115 | 145 |  |  | 10 |  |  |  |  | -153.3393 |  |  |  |  | 0 | 275 |  | 2.73 |  | 16.13 |  |  |  | 50 | 73.45 | 1.94 | 73.68 |  | 35 | 44.51 | 87.44 | 0 | 0.44 |  | 0 | 55.05 | 0 | 7 | 112R0390UD3
2302 | 112 | 55.05 | UD3 | R0390 | 6.103333 | 25.15 | 25.11 | 25.13333 | 153.3971 | 145 |  |  | -1 | 0.183235 |  |  |  | 26.94966 |  |  |  |  | 0 | 8216 |  | 2.54 | 14.08 | 14.88 |  |  |  | 50 | 73.45 | 1.94 | 73.68 |  | 35 | 44.51 | 87.44 | 0 | 0.44 |  | 0 | 55.05 | 0 | 7 | 112R0390UD3
2303 | 112 | 55.05 | UD3 | R0390 | 6.166667 | 25.13 | 25.1 | 25.11333 | 154.8656 | 145 |  |  | 10 |  |  |  |  | -153.3524 |  |  |  |  | 0 | 490 |  | 2.73 |  | 15.48 |  |  |  | 50 | 73.45 | 1.94 | 73.68 |  | 35 | 44.51 | 87.44 | 0 | 0.44 |  | 0 | 55.05 | 0 | 7 | 112R0390UD3
2304 | 112 | 55.05 | UD3 | R0390 | 6.003333 | 25.04 | 25.03 | 25.03667 | 150.3035 | 145 |  |  | 10 |  |  |  |  | -153.3498 |  |  |  |  | 0 | 706 |  | 2.73 |  | 15.32 |  |  |  | 50 | 73.45 | 1.94 | 73.68 |  | 35 | 44.51 | 87.44 | 0 | 0.44 |  | 0 | 55.05 | 0 | 7 | 112R0390UD3
2305 | 112 | 55.05 | UD3 | R0390 | 6.093333 | 25.2 | 25.17 | 25.18333 | 153.4504 | 145 |  |  | -1 | 0.313925 |  |  |  | 46.91417 |  |  |  |  | 0 | 285 |  | 0.84 | 14.92 | 15.99 |  |  |  | 50 | 73.45 | 1.94 | 73.68 |  | 35 | 44.51 | 87.44 | 0 | 0.44 |  | 0 | 55.05 | 0 | 7 | 112R0390UD3
2306 | 112 | 55.05 | UD3 | R0390 | 6.143333 | 25.08 | 25 | 25.04667 | 153.87 | 145 |  |  | 10 |  |  |  |  | -153.3567 |  |  |  |  | 0 | 494 |  | 2.73 |  | 15.76 |  |  |  | 50 | 73.45 | 1.94 | 73.68 |  | 35 | 44.51 | 87.44 | 0 | 0.44 |  | 0 | 55.05 | 0 | 7 | 112R0390UD3
2307 | 112 | 55.05 | UD3 | R0390 | 6.136667 | 25 | 24.96 | 24.97667 | 153.2735 | 145 |  |  | -1 | 0.179524 |  |  |  | 26.95183 |  |  |  |  | 0 | 20685 |  | 2.54 | 14.39 | 15.2 |  |  |  | 50 | 73.45 | 1.94 | 73.68 |  | 35 | 44.51 | 87.44 | 0 | 0.44 |  | 0 | 55.05 | 0 | 7 | 112R0390UD3
2308 | 112 | 55.05 | UD3 | R0390 | 6.393333 | 25.14 | 25.11 | 25.12333 | 160.6218 | 145 |  |  | -1 | 0.1741712857 |  |  |  | 26.94528 |  |  |  |  | 0 | 17719 |  | 2.54 | 14.78 | 15.85 |  |  |  | 50 | 73.45 | 1.94 | 73.68 |  | 35 | 44.51 | 87.44 | 0 | 0.44 |  | 0 | 55.05 | 0 | 7 | 112R0390UD3
2309 | 86 | 51.1127 | UD2 | R0300 | 3.817 | 25.29 | 25.3 | 25.297 | 96.558649 | 145 |  |  | -1 | 0.4461675 |  |  |  | 175.5306 |  |  |  |  | 0 | 1177955 |  | 4.56 | 39.41 | 39.68 |  |  |  | 120 | 69.24 | 1.851246 | 71.78592 |  | 35 | 45.49785 | 87.24 | 0 | 3.389448 |  | 0 | 51.1127 | 0 | 4 | 86R0300UD2
2310 | 15 | 54.56901 | UD2 | I1190 | 3.94 | 24.52 | 24.52 | 24.52 | 96.6088 | 300 |  | 150 | [7 empty] | 1.299 |  | 4.93 |  | 1 | [8 empty] | 74.2 | 1.9 | 74.56022 |  | 150 | 42.17009 | 88.44 | 0 | 3.260897 |  | 0 | 54.56901 | 0 | 4 | 15I1190UD2
2311 | 15 | 54.56901 | UD2 | I1190 | 3.93 | 24.72 | 24.72 | 24.72 | 97.1496 | 300 |  | 150 | [7 empty] | 0.8935 |  | 5.35 |  | 1 | [8 empty] | 74.2 | 1.9 | 74.56022 |  | 150 | 42.17009 | 88.44 | 0 | 3.260897 |  | 0 | 54.56901 | 0 | 4 | 15I1190UD2
2312 | 15 | 54.56901 | UD2 | I1190 | 3.99 | 24.59 | 24.59 | 24.59 | 98.1141 | 300 |  | 150 | [7 empty] | 1.08809 |  | 5.41 |  | 1 | [8 empty] | 74.2 | 1.9 | 74.56022 |  | 150 | 42.17009 | 88.44 | 0 | 3.260897 |  | 0 | 54.56901 | 0 | 4 | 15I1190UD2
2313 | 15 | 54.56901 | UD2 | I1190 | 3.83 | 24.56 | 24.56 | 25.05 | 95.9415 | 300 |  | 150 |  | 0.5324664 |  |  | 0.1968701 | 53.15739 |  | 1.0999 |  | 5.206 | 0 | 1 | 0.25 |  | 12.84516 | [5 empty] | 74.2 | 1.9 | 74.56022 |  | 150 | 42.17009 | 88.44 | 0 | 3.260897 |  | 0 | 54.56901 | 0 | 4 | 15I1190UD2
2314 | 15 | 54.56901 | UD2 | I1190 | 3.8 | 24.56 | 24.56 | 24.56 | 93.328 | 300 |  | 150 | [7 empty] | 1.028 |  | 5.327 |  | 1 | 0.25 | [7 empty] | 74.2 | 1.9 | 74.56022 |  | 150 | 42.17009 | 88.44 | 0 | 3.260897 |  | 0 | 54.56901 | 0 | 4 | 15I1190UD2
2315 | 15 | 54.56901 | UD2 | I1190 | 3.81 | 24.9 | 24.9 | 24.9 | 94.869 | 300 |  | 150 |  | 0.5002195 |  |  | 0.2374465 | 53.44211 | 53.33 |  |  |  | 4086.264 | 1 | 0.25 |  | 13.05104 |  | 0.004094855 |  |  |  | 74.2 | 1.9 | 74.56022 |  | 150 | 42.17009 | 88.44 | 0 | 3.260897 |  | 0 | 54.56901 | 0 | 4 | 15I1190UD2 | 53.33
2316 | 15 | 54.56901 | UD2 | I1190 | 3.81 | 24.94 | 24.94 | 24.94 | 95.0214 | 300 |  | 150 |  | 0.5254606 |  |  | 0.1829097 | 49.72564 | 49.72 |  |  |  | 4044.352 | 1 | 0.25 |  | 12.29369 |  | 0.004044811 |  |  |  | 74.2 | 1.9 | 74.56022 |  | 150 | 42.17009 | 88.44 | 0 | 3.260897 |  | 0 | 54.56901 | 0 | 4 | 15I1190UD2 | 49.72
2317 | 15 | 54.56901 | UD2 | I1190 | 3.770 | 24.87 | 24.87 | 24.87 | 93.7599 | 300 |  | 150 |  | 0.6046911 |  |  | 0.06233726 | 55.14084 | 55.14 |  |  |  | 4764.34 | 1 | 0.25 |  | 11.57348 |  | 0.004764413 |  |  |  | 74.2 | 1.9 | 74.56022 |  | 150 | 42.17009 | 88.44 | 0 | 3.260897 |  | 0 | 54.56901 | 0 | 4 | 15I1190UD2 | 55.14
2318 | 15 | 54.56901 | UD2 | I1190 | 3.780 | 24.91 | 24.91 | 24.91 | 94.1598 | 300 |  | 150 |  | 0.6027738 |  |  | -0.009793115 | 53.73843 | 53.74 |  |  |  | 4560.556 | 1 | 0.25 |  | 11.78365 |  | 0.004560423 |  |  |  | 74.2 | 1.9 | 74.56022 |  | 150 | 42.17009 | 88.44 | 0 | 3.260897 |  | 0 | 54.56901 | 0 | 4 | 15I1190UD2 | 53.74
2319 | 15 | 54.56901 | UD2 | I1190 | 3.77 | 24.78 | 24.78 | 24.78 | 93.4206 | 300 |  | 150 |  | 0.5806993 |  |  | -0.0417172 | 53.68195 | 53.68 |  |  |  | 4693.77 | 1 | 0.25 |  | 11.43644 |  | 0.00469394 |  |  |  | 74.2 | 1.9 | 74.56022 |  | 150 | 42.17009 | 88.44 | 0 | 3.260897 |  | 0 | 54.56901 | 0 | 4 | 15I1190UD2 | 53.68
2320 | 18 | 52.57779 | UD2 | I1100 | 3.81 | 25.06 | 25.06 | 25.06 | 95.4786 | 300 |  | 150 |  | 1.7767 |  |  | 0.4006155 | 628.4131 | 715.3435 |  |  |  | 19214.32 | 1 | 0.25 |  | 37.22971 |  | 0.01687934 |  |  |  | 74.96 | 1.87 | 72.9987 |  | 150 | 44.04022 | 86.46 | 0 | 3.38199 |  | 0 | 52.57779 | 0 | 4 | 18I1100UD2 | 715.3435
2321 | 18 | 52.57779 | UD2 | I1100 | 3.940 | 24.95 | 24.95 | 24.95 | 98.303 | 300 |  | 150 |  | 1.690314 |  |  | 0.229611 | 609.0862 | 706.48 |  |  |  | 19435.51 | 1 | 0.25 |  | 36.34995 |  | 0.01675617 |  |  |  | 74.96 | 1.87 | 72.9987 |  | 150 | 44.04022 | 86.46 | 0 | 3.38199 |  | 0 | 52.57779 | 0 | 4 | 18I1100UD2 | 706.48
2322 | 18 | 52.57779 | UD2 | I1100 | 3.850 | 25.05 | 25.05 | 25.05 | 96.4425 | 300 |  | 150 |  | 1.379897 |  |  | 0.3373658 | 517.666 | 574.953 |  |  |  | 14847.7 | 1 | 0.25 |  | 38.72338 |  | 0.01336831 |  |  |  | 74.96 | 1.87 | 72.9987 |  | 150 | 44.04022 | 86.46 | 0 | 3.38199 |  | 0 | 52.57779 | 0 | 4 | 18I1100UD2 | 574.953
2323 | 18 | 52.57779 | UD2 | I1100 | 3.820 | 24.89 | 24.89 | 24.89 | 95.0798 | 300 |  | 150 |  | 1.753782 |  |  | 0.3857931 | 629.7342 | 712.033 |  |  |  | 18826.34 | 1 | 0.25 |  | 37.82111 |  | 0.01665034 |  |  |  | 74.96 | 1.87 | 72.9987 |  | 150 | 44.04022 | 86.46 | 0 | 3.38199 |  | 0 | 52.57779 | 0 | 4 | 18I1100UD2 | 712.033
2324 | 18 | 52.57779 | UD2 | I1100 | 3.690 | 24.86 | 24.86 | 24.86 | 91.7334 | 300 |  | 150 |  | 1.617798 |  |  | 0.3427426 | 605.0141 | 604.74 |  |  |  | 15102.24 | 1 | 0.25 |  | 40.04306 |  | 0.01510909 |  |  |  | 74.96 | 1.87 | 72.9987 |  | 150 | 44.04022 | 86.46 | 0 | 3.38199 |  | 0 | 52.57779 | 0 | 4 | 18I1100UD2 | 604.74
2325 | 18 | 52.57779 | UD2 | I1100 | 3.86 | 25.03 | 25.03 | 25.03 | 96.6158 | 300 |  | 150 |  | 1.856765 |  |  | 0.3826129 | 679.7542 | 679.236 |  |  |  | 17632.36 | 1 | 0.25 |  | 38.52213 |  | 0.01764581 |  |  |  | 74.96 | 1.87 | 72.9987 |  | 150 | 44.04022 | 86.46 | 0 | 3.38199 |  | 0 | 52.57779 | 0 | 4 | 18I1100UD2 | 679.236
2326 | 18 | 52.57779 | UD2 | I1100 | 3.800 | 24.99 | 24.99 | 24.99 | 94.962 | 300 |  | 150 |  | 1.894071 |  |  | 0.2787965 | 647.8907 | 646.04 |  |  |  | 16710.48 | 1 | 0.25 |  | 38.66077 |  | 0.01675835 |  |  |  | 74.96 | 1.87 | 72.9987 |  | 150 | 44.04022 | 86.46 | 0 | 3.38199 |  | 0 | 52.57779 | 0 | 4 | 18I1100UD2 | 646.04
2327 | 18 | 52.57779 | UD2 | I1100 | 3.870 | 25.3 | 25.3 | 25.3 | 97.911 | 300 |  | 150 |  | 2.001479 |  |  | 0.2513445 | 667.6982 | 667.69 |  |  |  | 19202.05 | 1 | 0.25 |  | 34.7718 |  | 0.01920229 |  |  |  | 74.96 | 1.87 | 72.9987 |  | 150 | 44.04022 | 86.46 | 0 | 3.38199 |  | 0 | 52.57779 | 0 | 4 | 18I1100UD2 | 667.69
2328 | 66 | 49.06522 | UD2 | R0300 | 3.807 | 25.23 | 25.22 | 25.227 | 96.039189 | 145 |  |  | -1 | 0.4551568571 |  |  |  | 175.9698 |  |  |  |  | 0 | 1734291 |  | 4.56 | 38.58 | 38.47 |  |  |  | 120 | 66.89 | 1.793205 | 71.13687 |  | 35 | 45.07918 | 87.44 | 0 | 5.855592 |  | 0 | 49.06522 | 0 | 4 | 66R0300UD2
2329 | 86 | 51.1127 | UD2 | R0300 | 3.823 | 25.27 | 25.3 | 25.28 | 96.64544 | 145 |  |  | -1 | 0.918301 |  |  |  | 337.4313 |  |  |  |  | 0 | 4810 |  | 1.22 | 37.51 | 37.46 |  |  |  | 120 | 69.24 | 1.851246 | 71.78592 |  | 35 | 45.49785 | 87.24 | 0 | 3.389448 |  | 0 | 51.1127 | 0 | 4 | 86R0300UD2
2330 | 27 | 50.66079 | UD2 | R0300 | 3.863333 | 24.98 | 24.88 | 24.92 | 96.27427 | 145 |  |  | -1 | 0.87789 |  |  |  | 333.9085 |  |  |  |  | 0 | 3797 |  | 1.22 | 38.33 | 38.37 |  |  |  | 120 | 69.75 | 1.83 | 71.98487 |  | 35 | 44.6283 | 88.08 | 0 | 4.710902 |  | 0 | 50.66079 | 0 | 4 | 27R0300UD2
2331 | 86 | 51.1127 | UD2 | R0300 | 3.743 | 25.43 | 25.44 | 25.437 | 95.210691 | 145 |  |  | -1 | 0.8965965 |  |  |  | 344.6388 |  |  |  |  | 0 | 5787 |  | 1.22 | 38.77 | 39.03 |  |  |  | 120 | 69.24 | 1.851246 | 71.78592 |  | 35 | 45.49785 | 87.24 | 0 | 3.389448 |  | 0 | 51.1127 | 0 | 4 | 86R0300UD2
2332 | 69 | 50.64886 | UD2 | R0300 | 3.843 | 25.2 | 25.15 | 25.17 | 96.72831 | 145 |  |  | -1 | 0.885779625 |  |  |  | 335.6753 |  |  |  |  | 0 | 3228 |  | 1.22 | 38.38 | 38.56 |  |  |  | 120 | 69.02 | 1.852473 | 71.08681 |  | 35 | 46.65529 | 87.57 | 0 | 2.695856 |  | 0 | 50.64886 | 0 | 4 | 69R0300UD2
2333 | 66 | 49.06522 | UD2 | R0300 | 3.79 | 25.25 | 25.22 | 25.233 | 95.63307 | 145 |  |  | -1 | 0.88971575 |  |  |  | 340.3694 |  |  |  |  | 0 | 4300 |  | 1.22 | 38.45 | 38.76 |  |  | 33.56 | 120 | 66.89 | 1.793205 | 71.13687 |  | 35 | 45.07918 | 87.44 | 0 | 5.855592 |  | 0 | 49.06522 | 0 | 4 | 66R0300UD2
2334 | 108 | 56.66 | UD3 | R0390 | 6.49 | 24.96 | 24.94 | 24.95 | 161.9255 | 145 |  |  | 10 |  |  |  |  | -133.0859 |  |  |  |  | 0 | 23541 |  | 2.73 |  | 15.23 |  |  | 22.41 | 50 | 67.49 | 1.97 | 74.69 |  | 35 | 43.49 | 86.45 | 0 | 0.1 |  | 0 | 56.66 | 0 | 7 | 108R0390UD3
2335 | 108 | 56.66 | UD3 | R0390 | 6.353 | 25.13 | 25.08 | 25.10333 | 159.4815 | 145 |  |  | -1 | 0.338319 |  |  |  | 46.92708 |  |  |  |  | 0 | 511 |  | 0.84 | 14.41 | 14.68 |  |  | 21.88 | 50 | 67.49 | 1.97 | 74.69 |  | 35 | 43.49 | 86.45 | 0 | 0.1 |  | 0 | 56.66 | 0 | 7 | 108R0390UD3
2336 | 108 | 56.66 | UD3 | R0390 | 6.317 | 25.02 | 25.01 | 25.017 | 158.032389 | 145 |  |  | -1 | 0.1819082 |  |  |  | 26.95017 |  |  |  |  | 0 | 15561 |  | 2.54 | 14.32 | 14.69 |  |  | 23.9 | 50 | 67.49 | 1.97 | 74.69 |  | 35 | 43.49 | 86.45 | 0 | 0.1 |  | 0 | 56.66 | 0 | 7 | 108R0390UD3
2337 | 108 | 56.66 | UD3 | R0390 | 6.27 | 25.16 | 25.15 | 25.15333 | 157.7114 | 145 |  |  | 0.1 | 0.1420517 |  |  |  | 21.00038 |  |  |  |  | 0 | 1292567 |  | 7.44 | 14.36 |  |  |  |  | 50 | 67.49 | 1.97 | 74.69 |  | 35 | 43.49 | 86.45 | 0 | 0.1 |  | 0 | 56.66 | 0 | 7 | 108R0390UD3
2338 | 108 | 56.66 | UD3 | R0390 | 6.35 | 25.19 | 25.19 | 25.19 | 159.9565 | 145 |  |  | -1 | 0.1804568 |  |  |  | 26.62599 |  |  |  |  | 0 | 54605 |  | 2.54 | 14.45 | 14.98 |  |  |  | 50 | 67.49 | 1.97 | 74.69 |  | 35 | 43.49 | 86.45 | 0 | 0.1 |  | 0 | 56.66 | 0 | 7 | 108R0390UD3
2339 | 108 | 56.66 | UD3 | R0390 | 6.33 | 25.14 | 25.05 | 25.09 | 158.8197 | 145 |  |  | -1 | 0.176557 |  |  |  | 26.81657 |  |  |  |  | 0 | 51941 |  | 2.54 | 14.85 | 15.38 |  |  |  | 50 | 67.49 | 1.97 | 74.69 |  | 35 | 43.49 | 86.45 | 0 | 0.1 |  | 0 | 56.66 | 0 | 7 | 108R0390UD3
2340 | 108 | 56.66 | UD3 | R0390 | 6.323 | 25.17 | 25.16 | 25.16667 | 159.1288 | 145 |  |  | -1 |  |  |  |  | 26.76448 | [5 empty] | 45598 |  | 2.54 | [5 empty] | 50 | 67.49 | 1.97 | 74.69 |  | 35 | 43.49 | 86.45 | 0 | 0.1 |  | 0 | 56.66 | 0 | 7 | 108R0390UD3
2341 | 109 | 54.75 | UD3 | R0390 | 6.327 | 25.04 | 25.03 | 25.03333 | 158.3859 | 145 |  |  | 10 | -1.08410455 |  |  |  | -136.8304 |  |  |  |  | 0 | 19268 |  | 2.73 |  | 15.76 |  |  |  | 50 | 71.47 | 1.94 | 73.21 |  | 35 | 45.38 | 87.83 | 0 | 0 |  | 0 | 54.75 | 0 | 7 | 109R0390UD3
2342 | 65 | 51.19718 | UD2 | R0300 | 3.757 | 25.14 | 25.11 | 25.13 | 94.41341 | 145 |  |  | -1 | 0.6975993636 |  |  |  | 264.7929 |  |  |  |  | 0 | 93347 |  | 2 | 38.15 | 38.44 |  |  |  | 120 | 70.11 | 1.847675 | 72.03855 |  | 35 | 44.99549 | 87.64 | 0 | 3.807327 |  | 0 | 51.19718 | 0 | 4 | 65R0300UD2
2343 | 65 | 51.19718 | UD2 | R0300 | 3.743 | 25.33 | 25.27 | 25.3 | 94.6979 | 145 |  |  | -1 | 0.4565274286 |  |  |  | 179.5182 | 425.1837 |  |  |  | 5363.74 | 2000011 |  | 4.32 | 39.52 | 39.75 | 0.004542465 | 0.004516182 |  | 120 | 70.11 | 1.847675 | 72.03855 |  | 35 | 44.99549 | 87.64 | 0 | 3.807327 |  | 0 | 51.19718 | 0 | 4 | 65R0300UD2 | 425.1837
2344 | 109 | 54.75 | UD3 | R0390 | 6.357 | 25.03 | 25.02 | 25.02667 | 159.09452 | 145 |  |  | 0.1 | 0.15904925 |  |  |  | 23.99831 |  |  |  |  | 0 | 393826 |  | 5.69 | 14.87 |  |  |  |  | 50 | 71.47 | 1.94 | 73.21 |  | 35 | 45.38 | 87.83 | 0 | 0 |  | 0 | 54.75 | 0 | 7 | 109R0390UD3
2345 | 108 | 56.66 | UD3 | R0390 | 6.307 | 25.05 | 25.02 | 25.03667 | 157.9063 | 145 |  |  | 0.1 | 0.25123 |  |  |  | 37.99723 |  |  |  |  | 0 | 13235 |  | 2.27 | 15.04 |  |  |  |  | 50 | 67.49 | 1.97 | 74.69 |  | 35 | 43.49 | 86.45 | 0 | 0.1 |  | 0 | 56.66 | 0 | 7 | 108R0390UD3
2346 | 108 | 56.66 | UD3 | R0390 | 6.337 | 25.12 | 25.11 | 25.11333 | 159.1432 | 145 |  |  | 0.1 | 0.1792307 |  |  |  | 26.99456 |  |  |  |  | 0 | 120382 |  | 4.5 | 14.5 |  |  |  |  | 50 | 67.49 | 1.97 | 74.69 |  | 35 | 43.49 | 86.45 | 0 | 0.1 |  | 0 | 56.66 | 0 | 7 | 108R0390UD3
2347 | 108 | 56.66 | UD3 | R0390 | 6.263 | 25.04 | 25 | 25.01333 | 156.6585 | 145 |  |  | 0.1 | 0.212812 |  |  |  | 31.99954 |  |  |  |  | 0 | 18918 |  | 3 | 14.6 |  |  |  | 22.58 | 50 | 67.49 | 1.97 | 74.69 |  | 35 | 43.49 | 86.45 | 0 | 0.1 |  | 0 | 56.66 | 0 | 7 | 108R0390UD3
2348 | 108 | 56.66 | UD3 | R0390 | 6.317 | 25.11 | 25.06 | 25.08333 | 158.4514 | 145 |  |  | 0.1 | 0.244777 |  |  |  | 35.99842 |  |  |  |  | 0 | 20692 |  | 1.525 | 14.45 |  |  |  | 22.99 | 50 | 67.49 | 1.97 | 74.69 |  | 35 | 43.49 | 86.45 | 0 | 0.1 |  | 0 | 56.66 | 0 | 7 | 108R0390UD3
2349 | 108 | 56.66 | UD3 | R0390 | 6.263 | 25.13 | 25.1 | 25.11667 | 157.3057 | 145 |  |  | -1 | 0.108596 |  |  |  | 17.83152 |  |  |  |  | 0 | 1400021 |  | 6.1 | 14.27 | 16.47 |  |  |  | 50 | 67.49 | 1.97 | 74.69 |  | 35 | 43.49 | 86.45 | 0 | 0.1 |  | 0 | 56.66 | 0 | 7 | 108R0390UD3
2350 | 108 | 56.66 | UD3 | R0390 | 6.337 | 25.03 | 25 | 25.01333 | 158.5095 | 145 |  |  | -1 | 0.1735094286 |  |  |  | 24.99535 |  |  |  |  | 0 | 111156 |  | 3.038 | 14.51 | 14.95 |  |  |  | 50 | 67.49 | 1.97 | 74.69 |  | 35 | 43.49 | 86.45 | 0 | 0.1 |  | 0 | 56.66 | 0 | 7 | 108R0390UD3
2351 | 108 | 56.66 | UD3 | R0390 | 6.267 | 25.09 | 25.04 | 25.06 | 157.05102 | 145 |  |  | -1 | 0.228591 |  |  |  | 34.98863 |  |  |  |  | 0 | 7530 |  | 1.55 | 14.65 | 15.29 |  |  | 24.19 | 50 | 67.49 | 1.97 | 74.69 |  | 35 | 43.49 | 86.45 | 0 | 0.1 |  | 0 | 56.66 | 0 | 7 | 108R0390UD3
2352 | 108 | 56.66 | UD3 | R0390 | 6.4 | 25.09 | 25.06 | 25.07667 | 160.4907 | 145 |  |  | -1 |  |  |  |  | 39.87771 | [5 empty] | 6 |  | 2.59 |  |  |  |  | 25.42 | 50 | 67.49 | 1.97 | 74.69 |  | 35 | 43.49 | 86.45 | 0 | 0.1 |  | 0 | 56.66 | 0 | 7 | 108R0390UD3
2353 | 108 | 56.66 | UD3 | R0390 | 6.37 | 25.11 | 25.08 | 25.097 | 159.86789 | 145 |  |  | -1 | 0.1286703333 |  |  |  | 20.01653 |  |  |  |  | 0 | 212743 |  | 3 | 14.22 | 14.34 |  |  | 28.93 | 50 | 67.49 | 1.97 | 74.69 |  | 35 | 43.49 | 86.45 | 0 | 0.1 |  | 0 | 56.66 | 0 | 7 | 108R0390UD3
2354 | 108 | 56.66 | UD3 | R0390 | 6.373 | 25.14 | 25.11 | 25.12667 | 160.1322 | 145 |  |  | -1 | 0.2201502 |  |  |  | 31.99855 |  |  |  |  | 0 | 15461 |  | 1.8 | 14.27 | 14.89 |  |  | 26.7 | 50 | 67.49 | 1.97 | 74.69 |  | 35 | 43.49 | 86.45 | 0 | 0.1 |  | 0 | 56.66 | 0 | 7 | 108R0390UD3
2355 | 108 | 56.66 | UD3 | R0390 | 6.283 | 24.98 | 24.96 | 24.973 | 156.905359 | 145 |  |  | -1 | 0.094794 |  |  |  | 15.00267 |  |  |  |  | 0 | 450067 |  | 3.5 | 15.03 | 15.11 |  |  | 24.15 | 50 | 67.49 | 1.97 | 74.69 |  | 35 | 43.49 | 86.45 | 0 | 0.1 |  | 0 | 56.66 | 0 | 7 | 108R0390UD3
2356 | 108 | 56.66 | UD3 | R0390 | 6.33 | 25.1 | 25.04 | 25.08 | 158.7564 | 145 |  |  | 10 |  |  |  |  | -119.7432 |  |  |  |  | 0 | 78117 |  | 2.45 |  | 14.54 |  |  |  | 50 | 67.49 | 1.97 | 74.69 |  | 35 | 43.49 | 86.45 | 0 | 0.1 |  | 0 | 56.66 | 0 | 7 | 108R0390UD3
2357 | 108 | 56.66 | UD3 | R0390 | 6.347 | 25.12 | 25.09 | 25.10667 | 159.352 | 145 |  |  | 10 |  |  |  |  | -99.96736 | 57.98483 |  |  |  | 3814.792 | 1607683 |  | 3.528 |  | 15.2 |  | -0.0065768 |  | 50 | 67.49 | 1.97 | 74.69 |  | 35 | 43.49 | 86.45 | 0 | 0.1 |  | 0 | 56.66 | 0 | 7 | 108R0390UD3 | 57.98483
2358 | 108 | 56.66 | UD3 | R0390 | 6.3 | 25.13 | 25.11 | 25.12333 | 158.277 | 145 |  |  | 10 |  |  |  |  | -112.4549 |  |  |  |  | 0 | 393994 |  | 3.2 |  | 14.15 |  |  |  | 50 | 67.49 | 1.97 | 74.69 |  | 35 | 43.49 | 86.45 | 0 | 0.1 |  | 0 | 56.66 | 0 | 7 | 108R0390UD3
2359 | 108 | 56.66 | UD3 | R0390 | 6.363 | 25 | 24.93 | 24.95667 | 158.79927 | 145 |  |  | 10 |  |  |  |  | -125.1587 | 63.75344 |  |  |  | 4424.25 | 187657 |  | 2.66 |  | 14.41 |  | -0.008685541 | 25.38 | 50 | 67.49 | 1.97 | 74.69 |  | 35 | 43.49 | 86.45 | 0 | 0.1 |  | 0 | 56.66 | 0 | 7 | 108R0390UD3 | 63.75344
2360 | 108 | 56.66 | UD3 | R0390 | 6.357 | 24.99 | 24.95 | 24.97333 | 158.75548 | 145 |  |  | 10 |  |  |  |  | -112.7096 |  |  |  |  | 0 | 354604 |  | 3.56 |  | 13.74 |  |  | 35.63 | 50 | 67.49 | 1.97 | 74.69 |  | 35 | 43.49 | 86.45 | 0 | 0.1 |  | 0 | 56.66 | 0 | 7 | 108R0390UD3
2361 | 62 | 52.28131 | MD2 | D1200 | 6.75 |  | 25.26 | 25.26 | 170.505 | 280 |  | 20 | 0.1 | 0.77 |  |  |  | 196.35 |  |  |  |  | 0 | 2082200 |  | 0.6102564 | 3.136792 | 25.5 |  |  |  |  | 62.88 | 1.887687 | 72.00772 |  |  | 46.02549 | 84.87 | 5 | 1.693201 |  | 0 | 52.28131 | 5 | 4 | 62D1200MD2
2362 | 62 | 52.28131 | MD2 | D1200 | 6.81 |  | 25.37 | 25.37 | 172.7697 | 280 |  | 20 | 0.1 | 1.04 |  |  |  | 276.12 |  |  |  |  | 0 | 66300 |  | 0.8321678 | 1.651491 | 26.55 |  |  |  |  | 62.88 | 1.887687 | 72.00772 |  |  | 46.02549 | 84.87 | 5 | 1.693201 |  | 0 | 52.28131 | 5 | 4 | 62D1200MD2
2363 | 62 | 52.28131 | MD2 | D1200 | 6.76 |  | 24.83 | 24.83 | 167.8508 | 280 |  | 20 | 0.1 | 0.95 |  |  |  | 260.015 |  |  |  |  | 0 | 74900 |  | 1.07855 | 1.91993 | 27.37 |  |  |  |  | 62.88 | 1.887687 | 72.00772 |  |  | 46.02549 | 84.87 | 5 | 1.693201 |  | 0 | 52.28131 | 5 | 4 | 62D1200MD2
2364 | 62 | 52.28131 | MD2 | D1200 | 6.75 |  | 25.2 | 25.2 | 170.1 | 280 |  | 20 | 0.1 | 1.3 |  |  |  | 352.82 |  |  |  |  | 0 | 6850 |  | 0.6467391 | 1.033977 | 27.14 |  |  |  |  | 62.88 | 1.887687 | 72.00772 |  |  | 46.02549 | 84.87 | 5 | 1.693201 |  | 0 | 52.28131 | 5 | 4 | 62D1200MD2
2365 | 62 | 52.28131 | MD2 | D1200 | 6.75 |  | 24.83 | 24.83 | 167.6025 | 280 |  | 20 | 0.1 | 1.45 |  |  |  | 420.5 |  |  |  |  | 0 | 5150 |  | 0.6538462 | 0.7778097 | 29 |  |  |  |  | 62.88 | 1.887687 | 72.00772 |  |  | 46.02549 | 84.87 | 5 | 1.693201 |  | 0 | 52.28131 | 5 | 4 | 62D1200MD2
2366 | 62 | 52.28131 | MD2 | D1200 | 6.74 |  | 25.01 | 25.01 | 168.5674 | 280 |  | 20 | 0.1 | 0.5 |  |  |  | 135.5 |  |  |  |  | 0 | 10000000 |  | 7 | 7 | 27.1 |  |  |  |  | 62.88 | 1.887687 | 72.00772 |  |  | 46.02549 | 84.87 | 5 | 1.693201 |  | 0 | 52.28131 | 5 | 4 | 62D1200MD2
2367 | 72 | 52.97054 | UD2 | D1200 | 3.8 |  | 24.94 | 24.94 | 94.772 | 280 |  | 20 | 0.1 | 1.45 |  |  |  | 568.1003 |  |  |  |  | 0 | 324 |  | 0.8 | 0.8 | 39.74 |  |  |  |  | 71.32 | 1.921328 | 71.68015 |  |  | 47.39498 | 88.17 | 0 | 0 |  | 0 | 52.97054 | 0 | 4 | 72D1200UD2
2368 | 71 | 52.2811 | UD2 | D1200 | 3.81 |  | 25.32 | 25.32 | 96.4692 | 280 |  | 20 | 0.1 | 1.041201 |  |  |  | 398.7801 |  |  |  |  | 0 | 2100 |  | 1.6 | 1.6 | 38.3 |  |  |  |  | 75.28 | 1.891766 | 71.85188 |  |  | 46.38135 | 93.2 | 0 | 1.337547 |  | 0 | 52.2811 | 0 | 4 | 71D1200UD2
2369 | 71 | 52.2811 | UD2 | D1200 | 3.81 |  | 25.25 | 25.25 | 96.2025 | 280 |  | 20 | 0.1 | 1.040008 |  |  |  | 404.5633 |  |  |  |  | 0 | 18300 |  | 1.6 | 1.6 | 38.9 |  |  |  |  | 75.28 | 1.891766 | 71.85188 |  |  | 46.38135 | 93.2 | 0 | 1.337547 |  | 0 | 52.2811 | 0 | 4 | 71D1200UD2
2370 | 71 | 52.2811 | UD2 | D1200 | 3.76 |  | 24.66 | 24.66 | 92.7216 | 280 |  | 20 | 0.1 | 1.039898 |  |  |  | 395.1614 |  |  |  |  | 0 | 13700 |  | 1.6 | 1.6 | 38 |  |  |  |  | 75.28 | 1.891766 | 71.85188 |  |  | 46.38135 | 93.2 | 0 | 1.337547 |  | 0 | 52.2811 | 0 | 4 | 71D1200UD2
2371 | 71 | 52.2811 | UD2 | D1200 | 3.69 |  | 25.15 | 25.15 | 92.8035 | 280 |  | 20 | 0.1 | 0.7699832 |  |  |  | 308.0703 |  |  |  |  | 0 | 95000 |  |  | 2.931676 | 40.01 |  |  |  |  | 75.28 | 1.891766 | 71.85188 |  |  | 46.38135 | 93.2 | 0 | 1.337547 |  | 0 | 52.2811 | 0 | 4 | 71D1200UD2
2372 | 71 | 52.2811 | UD2 | D1200 | 3.81 |  | 24.89 | 24.89 | 94.8309 | 280 |  | 20 | 0.1 | 0.5 |  |  |  | 198.6694 |  |  |  |  | 0 | 5643500 |  | 7 | 7 | 39.74 |  |  |  |  | 75.28 | 1.891766 | 71.85188 |  |  | 46.38135 | 93.2 | 0 | 1.337547 |  | 0 | 52.2811 | 0 | 4 | 71D1200UD2
2373 | 71 | 52.2811 | UD2 | D1200 | 3.67 |  | 25.24 | 25.24 | 92.6308 | 280 |  | 20 | 0.1 | 0.680122 |  |  |  | 277.0137 |  |  |  |  | 0 | 188900 |  |  | 3.692612 | 40.73 |  |  |  |  | 75.28 | 1.891766 | 71.85188 |  |  | 46.38135 | 93.2 | 0 | 1.337547 |  | 0 | 52.2811 | 0 | 4 | 71D1200UD2
2374 | 120 | 54.59 | MD2 | D0200 | 6.54 |  | 24.87 | 24.87 | 162.6498 | 280 |  | 20 | 0.1 | 0.9726842 |  |  |  | 282.0784 |  |  |  |  | 0 | 11133 |  | 1.993103 | 1.631921 | 29 |  |  | 60 |  | 72.92 | 1.94 | 72.97 |  | 80 | 45.79 | 86.8 | 5 | 0 |  | 0 | 54.59 | 5 | 4 | 120D0200MD2
2375 | 120 | 54.59 | MD2 | D0200 | 6.41 |  | 24.86 | 24.86 | 159.3526 | 280 |  | 20 | 0.1 | 0.8909083 |  |  |  | 260.6798 |  |  |  |  | 0 | 12414 |  | 3.627615 | 1.938395 | 29.26 |  |  | 60 |  | 72.92 | 1.94 | 72.97 |  | 80 | 45.79 | 86.8 | 5 | 0 |  | 0 | 54.59 | 5 | 4 | 120D0200MD2
2376 | 120 | 54.59 | MD2 | D0200 | 6.58 |  | 25.12 | 25.12 | 165.2896 | 280 |  | 20 | 0.1 | 1.122416 |  |  |  | 327.9698 |  |  |  |  | 0 | 3648 |  | 2.909396 | 1.216525 | 29.22 |  |  | 60 |  | 72.92 | 1.94 | 72.97 |  | 80 | 45.79 | 86.8 | 5 | 0 |  | 0 | 54.59 | 5 | 4 | 120D0200MD2
2377 | 120 | 54.59 | MD2 | D0200 | 6.44 |  | 24.8 | 24.8 | 159.712 | 280 |  | 20 | 0.1 | 0.7270601 |  |  |  | 212.8832 |  |  |  |  | 0 | 58607 |  | 18.44681 | 2.94857 | 29.28 |  |  | 60 |  | 72.92 | 1.94 | 72.97 |  | 80 | 45.79 | 86.8 | 5 | 0 |  | 0 | 54.59 | 5 | 4 | 120D0200MD2
2378 | 120 | 54.59 | MD2 | D0200 | 6.47 |  | 24.99 | 24.99 | 161.6853 | 280 |  | 20 | 0.1 | 0.6368062 |  |  |  | 187.03 |  |  |  |  | 0 | 189588 |  | 3.7 | 3.7 | 29.37 |  |  | 60 |  | 72.92 | 1.94 | 72.97 |  | 80 | 45.79 | 86.8 | 5 | 0 |  | 0 | 54.59 | 5 | 4 | 120D0200MD2
2379 | 119 | 54.42 | MD2 | D0200 | 6.41 |  | 25.12 | 25.12 | 161.0192 | 280 |  | 20 | 0.1 | 0.4717811 |  |  |  | 137.996 |  |  |  |  | 0 | 2992703 |  | 7 | 7 | 29.25 |  |  | 60 |  | 70.81 | 1.94 | 72.95 |  | 80 | 45.69 | 86.3 | 5 | 0 |  | 0 | 54.42 | 5 | 4 | 119D0200MD2
2380 | 119 | 54.42 | MD2 | D0200 | 6.41 |  | 25.13 | 25.13 | 161.0833 | 280 |  | 80 | 0.1 | 1.5 |  |  |  | 445.5 |  |  |  |  | 0 | 3400 |  | 14.91629 | 0.6704078 | 29.7 |  |  |  |  | 70.81 | 1.94 | 72.95 |  | 80 | 45.69 | 86.3 | 5 | 0 |  | 0 | 54.42 | 5 | 4 | 119D0200MD2
2381 | 117 | 53.19 | UD2 | D0200 | 3.78 |  | 24.83 | 24.83 | 93.8574 | 280 |  | 20 | 0.1 | 1.039952 |  |  |  | 417.2287 |  |  |  |  | 0 | 6631 |  | 1.6 | 1.6 | 40.12 |  |  | 60 |  | 73.48 | 1.91 | 72.35 |  | 80 | 46.03 | 87.62 | 0 | 0.78 |  | 0 | 53.19 | 0 | 4 | 117D0200UD2
2382 | 117 | 53.19 | UD2 | D0200 | 3.76 |  | 24.96 | 24.96 | 93.8496 | 280 |  | 20 | 0.1 | 0.9437203 |  |  |  | 368.9946 |  |  |  |  | 0 | 12614 |  | 1.9 | 1.9 | 39.1 |  |  | 60 |  | 73.48 | 1.91 | 72.35 |  | 80 | 46.03 | 87.62 | 0 | 0.78 |  | 0 | 53.19 | 0 | 4 | 117D0200UD2
2383 | 117 | 53.19 | UD2 | D0200 | 3.77 |  | 24.89 | 24.89 | 93.8353 | 280 |  | 20 | 0.1 | 0.8599927 |  |  |  | 332.8172 |  |  |  |  | 0 | 18107 |  | 2.3 | 2.3 | 38.7 |  |  | 60 |  | 73.48 | 1.91 | 72.35 |  | 80 | 46.03 | 87.62 | 0 | 0.78 |  | 0 | 53.19 | 0 | 4 | 117D0200UD2
2384 | 117 | 53.19 | UD2 | D0200 | 3.69 |  | 24.96 | 24.96 | 92.1024 | 280 |  | 20 | 0.1 | 1.194055 |  |  |  | 483.5922 |  |  |  |  | 0 | 3664 |  | 3 | 3 | 40.5 |  |  | 60 |  | 73.48 | 1.91 | 72.35 |  | 80 | 46.03 | 87.62 | 0 | 0.78 |  | 0 | 53.19 | 0 | 4 | 117D0200UD2
2385 | 117 | 53.19 | UD2 | D0200 | 3.79 |  | 24.95 | 24.95 | 94.5605 | 280 |  | 20 | 0.1 | 0.6796391 |  |  |  | 259.6221 |  |  |  |  | 0 | 182543 |  | 3.7 | 3.7 | 38.2 |  |  | 60 |  | 73.48 | 1.91 | 72.35 |  | 80 | 46.03 | 87.62 | 0 | 0.78 |  | 0 | 53.19 | 0 | 4 | 117D0200UD2
2386 | 117 | 53.19 | UD2 | D0200 | 3.66 |  | 24.98 | 24.98 | 91.4268 | 280 |  | 20 | 0.1 | 0.4976093 |  |  |  | 202.1289 |  |  |  |  | 0 | 1468027 |  | 7 | 7 | 40.62 |  |  | 60 |  | 73.48 | 1.91 | 72.35 |  | 80 | 46.03 | 87.62 | 0 | 0.78 |  | 0 | 53.19 | 0 | 4 | 117D0200UD2
2387 | 114 | 53.15 | UD2 | I0130 | 3.724 |  | 24.89 | 24.89 | 92.69036 | 250 |  | 100 | [11 empty] | 1 | [8 empty] | 78.32 | 1.91 | 72.21 |  | 150 | 46.31 | 88.81 | 0 | 0.54 |  | 0 | 53.15 | 0 | 4 | 114I0130UD2
2388 | 48 | 51.87023 | MD2 | S0107 | [5 empty] | 250 | [13 empty] | 1 | [8 empty] | 64.43 | 1.891583 | 71.29524 |  |  | 47.29588 | 86.8 | 5 | 0.833893 |  | 0 | 51.87023 | 5 | 4 | 48S0107MD2
2389 | 48 | 51.87023 | MD2 | S0107 | [5 empty] | 250 |  |  |  | 1.553458 | 0.492437 | -0.5521352 | [7 empty] | 1 | [8 empty] | 64.43 | 1.891583 | 71.29524 |  |  | 47.29588 | 86.8 | 5 | 0.833893 |  | 0 | 51.87023 | 5 | 4 | 48S0107MD2
2390 | 48 | 51.87023 | MD2 | S0107 | [5 empty] | 250 |  |  |  | 1.568952 | 0.4394443 | -0.0733805992 | [7 empty] | 1 | [8 empty] | 64.43 | 1.891583 | 71.29524 |  |  | 47.29588 | 86.8 | 5 | 0.833893 |  | 0 | 51.87023 | 5 | 4 | 48S0107MD2
2391 | 48 | 51.87023 | MD2 | S0107 | [5 empty] | 250 |  |  |  | 1.388582 | 0.6557326 | -0.3911798 | [7 empty] | 1 | [8 empty] | 64.43 | 1.891583 | 71.29524 |  |  | 47.29588 | 86.8 | 5 | 0.833893 |  | 0 | 51.87023 | 5 | 4 | 48S0107MD2
2392 | 48 | 51.87023 | MD2 | S0107 | [5 empty] | 250 |  |  |  | 1.717876 | 0.5746459 | -0.5207961 | [7 empty] | 1 | [8 empty] | 64.43 | 1.891583 | 71.29524 |  |  | 47.29588 | 86.8 | 5 | 0.833893 |  | 0 | 51.87023 | 5 | 4 | 48S0107MD2
2393 | 47 | 44.8009 | MD2 | S0105 | [5 empty] | 250 |  |  |  | 0.9284985 | 0.1829257 | -0.5933459 | [7 empty] | 1 | [8 empty] | 66.03 | 1.782519 | 65.32796 |  |  | 53.80622 | 85.55 | 5 | 1.392888 |  | 0 | 44.8009 | 5 | 4 | 47S0105MD2
2394 | 47 | 44.8009 | MD2 | S0105 | [5 empty] | 250 |  |  |  | 1.695893 | 0.6300308 | -0.4371095 | [7 empty] | 1 | [8 empty] | 66.03 | 1.782519 | 65.32796 |  |  | 53.80622 | 85.55 | 5 | 1.392888 |  | 0 | 44.8009 | 5 | 4 | 47S0105MD2
2395 | 47 | 44.8009 | MD2 | S0105 | [5 empty] | 250 |  |  |  | 1.755832 | 0.5140929 | -0.5906765 | [7 empty] | 1 | [8 empty] | 66.03 | 1.782519 | 65.32796 |  |  | 53.80622 | 85.55 | 5 | 1.392888 |  | 0 | 44.8009 | 5 | 4 | 47S0105MD2
2396 | 47 | 44.8009 | MD2 | S0105 | [5 empty] | 250 |  |  |  | 1.658131 | 0.5727603 | -0.4075767 | [7 empty] | 1 | [8 empty] | 66.03 | 1.782519 | 65.32796 |  |  | 53.80622 | 85.55 | 5 | 1.392888 |  | 0 | 44.8009 | 5 | 4 | 47S0105MD2
2397 | 47 | 44.8009 | MD2 | S0105 | [5 empty] | 250 |  |  |  | 1.661786 | 0.5905089 | -0.4538027 | [7 empty] | 1 | [8 empty] | 66.03 | 1.782519 | 65.32796 |  |  | 53.80622 | 85.55 | 5 | 1.392888 |  | 0 | 44.8009 | 5 | 4 | 47S0105MD2
2398 | 46 | 42.02215 | MD2 | S0104 | [5 empty] | 250 |  |  |  | 1.758428 | 0.4059306944 | 0.0086858491 | [7 empty] | 1 | [8 empty] | 70.34 | 1.751284 | 62.37963 |  |  | 57.3788 | 85.29 | 5 | 0.5990545 |  | 0 | 42.02215 | 5 | 4 | 46S0104MD2
2399 | 46 | 42.02215 | MD2 | S0104 | [5 empty] | 250 |  |  |  | 1.541557 | 0.4678107 | [8 empty] | 1 | [8 empty] | 70.34 | 1.751284 | 62.37963 |  |  | 57.3788 | 85.29 | 5 | 0.5990545 |  | 0 | 42.02215 | 5 | 4 | 46S0104MD2
2400 | 46 | 42.02215 | MD2 | S0104 | [5 empty] | 250 |  |  |  | 1.709963 | 0.4209600851 | -0.761622 | [7 empty] | 1 | [8 empty] | 70.34 | 1.751284 | 62.37963 |  |  | 57.3788 | 85.29 | 5 | 0.5990545 |  | 0 | 42.02215 | 5 | 4 | 46S0104MD2
2401 | 46 | 42.02215 | MD2 | S0104 | [5 empty] | 250 |  |  |  | 1.785054 | 0.4780432 | -0.8595954 | [7 empty] | 1 | [8 empty] | 70.34 | 1.751284 | 62.37963 |  |  | 57.3788 | 85.29 | 5 | 0.5990545 |  | 0 | 42.02215 | 5 | 4 | 46S0104MD2
2402 | 46 | 42.02215 | MD2 | S0104 | [5 empty] | 250 |  |  |  | 1.681265 | 0.5053052 | -0.7524372 | [7 empty] | 1 | [8 empty] | 70.34 | 1.751284 | 62.37963 |  |  | 57.3788 | 85.29 | 5 | 0.5990545 |  | 0 | 42.02215 | 5 | 4 | 46S0104MD2
2403 | 45 | 51.21563 | MD2 | S0103 | [5 empty] | 250 |  |  |  | 1.515152 | 0.2710252 | -0.8884435 | [7 empty] | 1 | [8 empty] | 66.02 | 1.859877 | 71.59225 |  |  | 46.01665 | 84.74 | 5 | 2.767726 |  | 0 | 51.21563 | 5 | 4 | 45S0103MD2
2404 | 45 | 51.21563 | MD2 | S0103 | [5 empty] | 250 |  |  |  | 1.254756 | 0.3181675 | -0.511213 | [7 empty] | 1 | [8 empty] | 66.02 | 1.859877 | 71.59225 |  |  | 46.01665 | 84.74 | 5 | 2.767726 |  | 0 | 51.21563 | 5 | 4 | 45S0103MD2
2405 | 45 | 51.21563 | MD2 | S0103 | [5 empty] | 250 |  |  |  | 1.517463 | 0.4719389 | -0.6145303 | [7 empty] | 1 | [8 empty] | 66.02 | 1.859877 | 71.59225 |  |  | 46.01665 | 84.74 | 5 | 2.767726 |  | 0 | 51.21563 | 5 | 4 | 45S0103MD2
2406 | 45 | 51.21563 | MD2 | S0103 | [5 empty] | 250 |  |  |  | 1.526428 | 0.4335823 | -0.7144013 | [7 empty] | 1 | [8 empty] | 66.02 | 1.859877 | 71.59225 |  |  | 46.01665 | 84.74 | 5 | 2.767726 |  | 0 | 51.21563 | 5 | 4 | 45S0103MD2
2407 | 45 | 51.21563 | MD2 | S0103 | [5 empty] | 250 |  |  |  | 1.143685 | 0.5620607 | -0.2542143 | [7 empty] | 1 | [8 empty] | 66.02 | 1.859877 | 71.59225 |  |  | 46.01665 | 84.74 | 5 | 2.767726 |  | 0 | 51.21563 | 5 | 4 | 45S0103MD2
2408 | 124 | 49.66 | MD2 | S0102 | [5 empty] | 250 | [13 empty] | 1 | [8 empty] | 69.5 | 1.89 | 69.35 |  |  | 49.71 | 88.09 | 5 | 0.63 |  | 0 | 49.66 | 5 | 4 | 124S0102MD2
2409 | 124 | 49.66 | MD2 | S0102 | [5 empty] | 250 |  |  |  | 1.071117 | 0.4862228 | -0.1814716461 | [7 empty] | 1 | [8 empty] | 69.5 | 1.89 | 69.35 |  |  | 49.71 | 88.09 | 5 | 0.63 |  | 0 | 49.66 | 5 | 4 | 124S0102MD2
2410 | 124 | 49.66 | MD2 | S0102 | [5 empty] | 250 |  |  |  | 1.422612 | 0.3028569 | -0.8344455 | [7 empty] | 1 | [8 empty] | 69.5 | 1.89 | 69.35 |  |  | 49.71 | 88.09 | 5 | 0.63 |  | 0 | 49.66 | 5 | 4 | 124S0102MD2
2411 | 124 | 49.66 | MD2 | S0102 | [5 empty] | 250 |  |  |  | 1.210383 | 0.3357642 | -0.5098978 | [7 empty] | 1 | [8 empty] | 69.5 | 1.89 | 69.35 |  |  | 49.71 | 88.09 | 5 | 0.63 |  | 0 | 49.66 | 5 | 4 | 124S0102MD2
2412 | 124 | 49.66 | MD2 | S0102 | [5 empty] | 250 |  |  |  | 1.561787 | 0.6278089 | -0.6079140994 | [7 empty] | 1 | [8 empty] | 69.5 | 1.89 | 69.35 |  |  | 49.71 | 88.09 | 5 | 0.63 |  | 0 | 49.66 | 5 | 4 | 124S0102MD2
2413 | 124 | 49.66 | MD2 | S0102 | [5 empty] | 250 |  |  |  | 1.276495 | 0.4489325618 | -0.5484121 | [7 empty] | 1 | [8 empty] | 69.5 | 1.89 | 69.35 |  |  | 49.71 | 88.09 | 5 | 0.63 |  | 0 | 49.66 | 5 | 4 | 124S0102MD2
2414 | 124 | 49.66 | MD2 | S0102 | [5 empty] | 250 | [13 empty] | 1 | [8 empty] | 69.5 | 1.89 | 69.35 |  |  | 49.71 | 88.09 | 5 | 0.63 |  | 0 | 49.66 | 5 | 4 | 124S0102MD2
2415 | 108 | 56.66 | UD3 | R0390 | 6.28 |  | 25.18667 | 25.18667 | 158.1723 | 145 |  |  |  | 0.4652787022 |  |  | 0.1107027 | 58.34085 | 58.34085 |  |  |  | 4029.223 | 1 |  |  | 14.47943 |  | 0.004029223 |  |  |  | 67.49 | 1.97 | 74.69 |  | 35 | 43.49 | 86.45 | 0 | 0.1 |  | 0 | 56.66 | 0 | 7 | 108R0390UD3 | 58.34085
2416 | 108 | 56.66 | UD3 | R0390 | 6.163333 |  | 25.16333 | 25.16333 | 155.09 | 145 |  |  |  | 0.4243556663 |  |  | 0.1060371 | 56.23388 | 56.23388 |  |  |  | 3729.261 | 1 |  |  | 15.07909 |  | 0.003729261 |  |  |  | 67.49 | 1.97 | 74.69 |  | 35 | 43.49 | 86.45 | 0 | 0.1 |  | 0 | 56.66 | 0 | 7 | 108R0390UD3 | 56.23388
2417 | 108 | 56.66 | UD3 | R0390 | 6.286667 |  | 24.9 | 24.9 | 156.538 | 145 |  |  |  | 0.4636361249 |  |  | 0.1126872 | 57.49754 | 57.49754 |  |  |  | 3968.505 | 1 |  |  | 14.48846 |  | 0.003968505 |  |  |  | 67.49 | 1.97 | 74.69 |  | 35 | 43.49 | 86.45 | 0 | 0.1 |  | 0 | 56.66 | 0 | 7 | 108R0390UD3 | 57.49754
2418 | 108 | 56.66 | UD3 | R0390 | 6.213333 |  | 25.13667 | 25.13667 | 156.1825 | 145 |  |  |  | 0.4596084 |  |  | 0.10474 | 57.36658 | 57.36658 |  |  |  | 3841.203 | 1 |  |  | 14.93454 |  | 0.003841203 |  |  |  | 67.49 | 1.97 | 74.69 |  | 35 | 43.49 | 86.45 | 0 | 0.1 |  | 0 | 56.66 | 0 | 7 | 108R0390UD3 | 57.36658
2419 | 108 | 56.66 | UD3 | R0390 | 6.173333 |  | 25.15667 | 25.15667 | 155.3005 | 145 |  |  |  | 0.4263333109 |  |  | 0.09976009 | 55.30876 | 55.30876 |  |  |  | 3636.021 | 1 |  |  | 15.21134 |  | 0.003636021 |  |  |  | 67.49 | 1.97 | 74.69 |  | 35 | 43.49 | 86.45 | 0 | 0.1 |  | 0 | 56.66 | 0 | 7 | 108R0390UD3 | 55.30876
2420 | 108 | 56.66 | UD3 | R0390 | 6.196667 |  | 25.02667 | 25.02667 | 155.0819 | 145 |  |  |  | 0.4584117 |  |  | 0.1093155 | 58.92488 | 58.92488 |  |  |  | 4004.45 | 1 |  |  | 14.71485 |  | 0.00400445 |  |  |  | 67.49 | 1.97 | 74.69 |  | 35 | 43.49 | 86.45 | 0 | 0.1 |  | 0 | 56.66 | 0 | 7 | 108R0390UD3 | 58.92488
2421 | 41 | 51.61059 | UD2 | R0330 | 3.873333 |  | 24.27333 | 24.27333 | 94.01871 | 145 |  |  |  | 1.964131 |  |  |  | 118.2223 | 118.2223 |  |  |  |  | 1 | 1 | [7 empty] | 73.39 | 1.879384 | 71.39811 |  | 35 | 46.82134 | 86.21 | 0 | 1.568065 |  | 0 | 51.61059 | 0 | 4 | 41R0330UD2 | 118.2223
2422 | 41 | 51.61059 | UD2 | R0330 | 3.846667 |  | 25.11 | 25.11 | 96.5898 | 145 |  |  |  | 2.652663 |  |  |  | 118.7973 | 118.7973 | 1.801861 | 51.24291 | 7.203123 |  | 1 | 1 | [7 empty] | 73.39 | 1.879384 | 71.39811 |  | 35 | 46.82134 | 86.21 | 0 | 1.568065 |  | 0 | 51.61059 | 0 | 4 | 41R0330UD2 | 118.7973
2423 | 41 | 51.61059 | UD2 | R0330 | 3.856667 |  | 24.49 | 24.49 | 94.44977 | 145 |  |  |  | 2.395924865 |  |  |  | 124.914 | 124.914 | 2.799587 | 51.39621 | 6.336473 |  | 1 | 1 | [7 empty] | 73.39 | 1.879384 | 71.39811 |  | 35 | 46.82134 | 86.21 | 0 | 1.568065 |  | 0 | 51.61059 | 0 | 4 | 41R0330UD2 | 124.914
2424 | 41 | 51.61059 | UD2 | R0330 | 3.88 |  | 24.48 | 24.48 | 94.9824 | 145 |  |  |  | 2.386517 |  |  |  | 123.0375 | 123.0375 | 2.343986 | 54.04263 | 7.911828 |  | 1 | 1 | [7 empty] | 73.39 | 1.879384 | 71.39811 |  | 35 | 46.82134 | 86.21 | 0 | 1.568065 |  | 0 | 51.61059 | 0 | 4 | 41R0330UD2 | 123.0375
2425 | 41 | 51.61059 | UD2 | R0330 | 3.79 |  | 24.49333 | 24.49333 | 92.82973 | 145 |  |  |  | 2.387427 |  |  |  | 121.3277 | 121.3277 | 2.378724 | 53.27682 | 6.135121 |  | 1 | 1 | [7 empty] | 73.39 | 1.879384 | 71.39811 |  | 35 | 46.82134 | 86.21 | 0 | 1.568065 |  | 0 | 51.61059 | 0 | 4 | 41R0330UD2 | 121.3277
2426 | 41 | 51.61059 | UD2 | R0330 | 3.85 |  | 24.40333 | 24.40333 | 93.95283 | 145 |  |  |  | 2.317668 |  |  |  | 128.3194 | 128.3194 | 2.179995 | 52.53628 | 8.173248 |  | 1 | 1 | [7 empty] | 73.39 | 1.879384 | 71.39811 |  | 35 | 46.82134 | 86.21 | 0 | 1.568065 |  | 0 | 51.61059 | 0 | 4 | 41R0330UD2 | 128.3194
2427 | 49 | 53.53913 | UD2 | R0300 | 3.726667 |  | 25.72 | 25.72 | 95.84987 | 145 |  |  |  | 2.350981 |  |  | 0.2674783 | 825.711 | 825.711 | 2.246174 | 55.57152 | 8.954629 | 22686.08 | 1 | 0.25 |  | 36.39726 |  | 0.02268608 |  |  |  | 65.51 | 1.912928 | 72.76835 |  | 35 | 45.37547 | 86.3 | 0 | 1.085399 |  | 0 | 53.53913 | 0 | 4 | 49R0300UD2 | 825.711
2428 | 49 | 53.53913 | UD2 | R0300 | 3.723333 |  | 25.42333 | 25.42333 | 94.65954 | 145 |  |  |  | 2.258908 |  |  | 0.3194642 | 831.5806 | 831.5806 |  |  |  | 21143.71 | 1 | 0.25 |  | 39.32993 |  | 0.02114371 |  |  |  | 65.51 | 1.912928 | 72.76835 |  | 35 | 45.37547 | 86.3 | 0 | 1.085399 |  | 0 | 53.53913 | 0 | 4 | 49R0300UD2 | 831.5806
2429 | 49 | 53.53913 | UD2 | R0300 | 3.76 |  | 25.41333 | 25.41333 | 95.55413 | 145 |  |  |  | 2.253327 |  |  | 0.3206078 | 840.4027 | 840.4027 |  |  |  | 21429.11 | 1 | 0.25 |  | 39.21782 |  | 0.02142911 |  |  |  | 65.51 | 1.912928 | 72.76835 |  | 35 | 45.37547 | 86.3 | 0 | 1.085399 |  | 0 | 53.53913 | 0 | 4 | 49R0300UD2 | 840.4027
2430 | 49 | 53.53913 | UD2 | R0300 | 3.713333 |  | 25.41333 | 25.41333 | 94.36818 | 145 |  |  |  | 2.325661814 |  |  | 0.3375356 | 860.8924 | 860.8924 |  |  |  | 22359.57 | 1 | 0.25 |  | 38.50219 |  | 0.02235957 |  |  |  | 65.51 | 1.912928 | 72.76835 |  | 35 | 45.37547 | 86.3 | 0 | 1.085399 |  | 0 | 53.53913 | 0 | 4 | 49R0300UD2 | 860.8924
2431 | 49 | 53.53913 | UD2 | R0300 | 3.74 |  | 25.39667 | 25.39667 | 94.98353 | 145 |  |  |  | 2.193712 |  |  | 0.3053766 | 839.4753 | 839.4753 |  |  |  | 21468.09 | 1 | 0.25 |  | 39.10339 |  | 0.02146809 |  |  |  | 65.51 | 1.912928 | 72.76835 |  | 35 | 45.37547 | 86.3 | 0 | 1.085399 |  | 0 | 53.53913 | 0 | 4 | 49R0300UD2 | 839.4753
2432 | 49 | 53.53913 | UD2 | R0300 | 3.733333 |  | 25.32333 | 25.32333 | 94.54044 | 145 |  |  |  | 2.22992 |  |  | 0.3176651 | 834.9524 | 834.9524 |  |  |  | 21645.85 | 1 | 0.25 |  | 38.57332 |  | 0.02164585 |  |  |  | 65.51 | 1.912928 | 72.76835 |  | 35 | 45.37547 | 86.3 | 0 | 1.085399 |  | 0 | 53.53913 | 0 | 4 | 49R0300UD2 | 834.9524
2433 | 44 | 50.81756 | UD2 | R0300 | 3.65 |  | 24.82 | 24.82 | 90.593 | 145 |  |  | -1 | 0.7005 |  |  |  | 275.9595 |  |  |  |  | 0 | 76709 | 1 | 1.2 | 39.991 | 39.907 | [5 empty] | 1.843109 | 71.6865 |  | 35 | 45.45754 |  | 0 | 3.724895 |  | 0 | 50.81756 | 0 | 4 | 44R0300UD2
2434 | 44 | 50.81756 | UD2 | R0300 | 3.74 |  | 24.754 | 24.754 | 92.57996 | 145 |  |  | -1 | 0.6995 |  |  |  | 270.0368 |  |  |  |  | 0 | 62149 | 1 | 1.2 | 39.248 | 39.266 | [5 empty] | 1.843109 | 71.6865 |  | 35 | 45.45754 |  | 0 | 3.724895 |  | 0 | 50.81756 | 0 | 4 | 44R0300UD2
2435 | 44 | 50.81756 | UD2 | R0300 | 3.722 |  | 24.776 | 24.776 | 92.216272 | 145 |  |  | -1 | 0.4763 |  |  |  | 184.3492 |  |  |  |  | 0 | 1307035 | 1 | 3 | 38.823 | 38.727 | [5 empty] | 1.843109 | 71.6865 |  | 35 | 45.45754 |  | 0 | 3.724895 |  | 0 | 50.81756 | 0 | 4 | 44R0300UD2
2436 | 44 | 50.81756 | UD2 | R0300 | 3.656 |  | 25.068 | 25.068 | 91.648608 | 145 |  |  | -1 | 0.5668 |  |  |  | 218.2248 |  |  |  |  | 0 | 422882 | 1 | 2.25 | 38.927 | 38.669 | [5 empty] | 1.843109 | 71.6865 |  | 35 | 45.45754 |  | 0 | 3.724895 |  | 0 | 50.81756 | 0 | 4 | 44R0300UD2
2437 | 44 | 50.81756 | UD2 | R0300 | 3.732 |  | 24.804 | 24.804 | 92.568528 | 145 |  |  | -1 | 0.4783 |  |  |  | 183.6477 |  |  |  |  | 0 | 1063405 | 1 | 3 | 39.289 | 39.204 | [5 empty] | 1.843109 | 71.6865 |  | 35 | 45.45754 |  | 0 | 3.724895 |  | 0 | 50.81756 | 0 | 4 | 44R0300UD2
2438 | 44 | 50.81756 | UD2 | R0300 | 3.826 |  | 24.82 | 24.82 | 94.96132 | 145 | [7 empty] | -546.0118 | -546.0118 |  |  |  |  | 1 | 1 | [8 empty] | 1.843109 | 71.6865 |  | 35 | 45.45754 |  | 0 | 3.724895 |  | 0 | 50.81756 | 0 | 4 | 44R0300UD2 |  | -546.0118
2439 | 44 | 50.81756 | UD2 | R0300 | 3.658 |  | 24.76 | 24.76 | 90.57208 | 145 |  |  | -1 | 0.7732 |  |  |  | 309.146 |  |  |  |  | 0 | 41581 |  | 0.9 | 40.419 | 40.267 | [5 empty] | 1.843109 | 71.6865 |  | 35 | 45.45754 |  | 0 | 3.724895 |  | 0 | 50.81756 | 0 | 4 | 44R0300UD2
2440 | 44 | 50.81756 | UD2 | R0300 | 3.682 |  | 24.75 | 24.75 | 91.1295 | 145 |  |  | -1 | 0.5513 |  |  |  | 219.4679 |  |  |  |  | 0 | 479546 |  | 2.25 | 40.238 | 40.291 | [5 empty] | 1.843109 | 71.6865 |  | 35 | 45.45754 |  | 0 | 3.724895 |  | 0 | 50.81756 | 0 | 4 | 44R0300UD2
2441 | 44 | 50.81756 | UD2 | R0300 | 3.728 |  | 24.798 | 24.798 | 92.446944 | 145 |  |  | -1 | 0.4658 |  |  |  | 183.8893 |  |  |  |  | 0 | 1502047 |  | 4.32 | 39.586 | 39.623 | [5 empty] | 1.843109 | 71.6865 |  | 35 | 45.45754 |  | 0 | 3.724895 |  | 0 | 50.81756 | 0 | 4 | 44R0300UD2
2442 | 44 | 50.81756 | UD2 | R0300 | 3.664 |  | 24.794 | 24.794 | 90.845216 | 145 |  |  | -1 | 0.5569 |  |  |  | 220.1547 |  |  |  |  | 0 | 433521 |  | 2.25 | 39.913 | 39.571 | [5 empty] | 1.843109 | 71.6865 |  | 35 | 45.45754 |  | 0 | 3.724895 |  | 0 | 50.81756 | 0 | 4 | 44R0300UD2
2443 | 1 | 53.31 | UD2 | R0300 | 3.713 |  | 25.25 | 25.25 | 93.75325 | 145 |  |  | -1 | 0.7065 |  |  |  | 268.2574 |  |  |  |  | 0 | 63605 |  | 1 | 38.639 | 38.696 |  |  | 34.2 |  |  | 1.89 | 73.23 |  | 35 | 44.13 |  | 0 | 2.56 |  | 0 | 53.31 | 0 | 4 | 1R0300UD2
2444 | 14 | 53.03946 | MD2 | R0400 | 6.742 |  | 25.2 | 25.2 | 169.8984 | 150 |  |  |  | -1.77 |  |  |  | -491.5291 | -491.5291 |  |  |  | -17409.74 | 1 | 1 |  |  | 28.233 |  | -0.01740974 |  |  | 74.23 | 1.9 | 72.49799 |  | 40 | 45.57101 | 87.09 | 5 | 1.389528 |  | 0 | 53.03946 | 5 | 4 | 14R0400MD2 |  | -491.5291
2445 | 14 | 53.03946 | MD2 | R0400 | 6.676 |  | 25.23 | 25.23 | 168.43548 | 150 |  |  |  | -1.83 |  |  |  | -472.1689 | -472.1689 |  |  |  | -16527.32 | 1 | 1 |  |  | 28.569 |  | -0.01652732 |  |  | 74.23 | 1.9 | 72.49799 |  | 40 | 45.57101 | 87.09 | 5 | 1.389528 |  | 0 | 53.03946 | 5 | 4 | 14R0400MD2 |  | -472.1689
2446 | 14 | 53.03946 | MD2 | R0400 | 6.802 |  | 25.24 | 25.24 | 171.68248 | 150 |  |  |  | -1.82 |  |  |  | -450.4245 | -450.4245 |  |  |  | -16075.11 | 1 | 1 |  |  | 28.02 |  | -0.01607511 |  |  | 74.23 | 1.9 | 72.49799 |  | 40 | 45.57101 | 87.09 | 5 | 1.389528 |  | 0 | 53.03946 | 5 | 4 | 14R0400MD2 |  | -450.4245
2447 | 14 | 53.03946 | MD2 | R0400 | 6.702 |  | 25.3 | 25.3 | 169.5606 | 150 |  |  |  | -1.81 |  |  |  | -429.286 | -429.286 |  |  |  | -15756.1 | 1 | 1 |  |  | 27.2457 |  | -0.0157561 |  |  | 74.23 | 1.9 | 72.49799 |  | 40 | 45.57101 | 87.09 | 5 | 1.389528 |  | 0 | 53.03946 | 5 | 4 | 14R0400MD2 |  | -429.286
2448 | 14 | 53.03946 | MD2 | R0400 | 6.787 |  | 25.18 | 25.18 | 170.89666 | 150 |  |  |  | -1.65 |  |  |  | -402.758 | -402.758 |  |  |  | -14520.08 | 1 | 1 |  |  | 27.738 |  | -0.01452008 |  |  | 74.23 | 1.9 | 72.49799 |  | 40 | 45.57101 | 87.09 | 5 | 1.389528 |  | 0 | 53.03946 | 5 | 4 | 14R0400MD2 |  | -402.758
2449 | 14 | 53.03946 | MD2 | R0400 | 6.84 |  | 25.26 | 25.26 | 172.7784 | 150 |  |  |  | 2.34 |  |  |  | 521.9981 | 521.9981 |  |  |  | 19023.26 | 1 | 1 |  | 27.44 |  | 0.01902326 |  |  |  | 74.23 | 1.9 | 72.49799 |  | 40 | 45.57101 | 87.09 | 5 | 1.389528 |  | 0 | 53.03946 | 5 | 4 | 14R0400MD2 | 521.9981
2450 | 14 | 53.03946 | MD2 | R0400 | 6.773 |  | 25.27 | 25.27 | 171.15371 | 150 |  |  |  | 2.31 |  |  |  | 504.5757 | 504.5757 |  |  |  | 18919.22 | 1 | 1 |  | 26.67 |  | 0.01891922 |  |  |  | 74.23 | 1.9 | 72.49799 |  | 40 | 45.57101 | 87.09 | 5 | 1.389528 |  | 0 | 53.03946 | 5 | 4 | 14R0400MD2 | 504.5757
2451 | 14 | 53.03946 | MD2 | R0400 | 6.86 |  | 25.45 | 25.45 | 174.587 | 150 |  |  |  | 2.42 |  |  |  | 514.5286 | 514.5286 |  |  |  | 19423.5 | 1 | 1 |  | 26.49 |  | 0.0194235 |  |  |  | 74.23 | 1.9 | 72.49799 |  | 40 | 45.57101 | 87.09 | 5 | 1.389528 |  | 0 | 53.03946 | 5 | 4 | 14R0400MD2 | 514.5286
2452 | 14 | 53.03946 | MD2 | R0400 | 6.773 |  | 25.26 | 25.26 | 171.08598 | 150 |  |  |  | 2.42 |  |  |  | 508.1655 | 508.1655 |  |  |  | 18957.16 | 1 | 1 |  | 26.806 |  | 0.01895716 |  |  |  | 74.23 | 1.9 | 72.49799 |  | 40 | 45.57101 | 87.09 | 5 | 1.389528 |  | 0 | 53.03946 | 5 | 4 | 14R0400MD2 | 508.1655
2453 | 14 | 53.03946 | MD2 | R0400 | 6.857 |  | 25.28 | 25.28 | 173.34496 | 150 |  |  |  | 2.38 |  |  |  | 504.37 | 504.37 |  |  |  | 19206.78 | 1 | 1 |  | 26.26 |  | 0.01920678 |  |  |  | 74.23 | 1.9 | 72.49799 |  | 40 | 45.57101 | 87.09 | 5 | 1.389528 |  | 0 | 53.03946 | 5 | 4 | 14R0400MD2 | 504.37
2454 | 1 | 53.31 | UD2 | R0300 | 3.747 |  | 25.3 | 25.3 | 94.7991 | 145 | [7 empty] | 818.4677 | 818.4677 |  |  |  | 20792.82 | 1 | 1 |  | 39.363 |  | 0.02079282 |  |  |  |  | 1.89 | 73.23 |  | 35 | 44.13 |  | 0 | 2.56 |  | 0 | 53.31 | 0 | 4 | 1R0300UD2 | 818.4677
2455 | 1 | 53.31 | UD2 | R0300 | 3.71 |  | 25.3 | 25.3 | 93.863 | 145 | [7 empty] | 786.4654 | 786.4654 |  |  |  | 19955.99 | 1 | 0.5 |  | 39.41 |  | 0.01995599 |  |  |  |  | 1.89 | 73.23 |  | 35 | 44.13 |  | 0 | 2.56 |  | 0 | 53.31 | 0 | 4 | 1R0300UD2 | 786.4654
2456 | 1 | 53.31 | UD2 | R0300 | 3.78 |  | 25.3 | 25.3 | 95.634 | 145 |  |  |  | -1.17 |  |  |  | -445.9711 | -445.9711 |  |  |  | -11565.64 | 1 | 0.5 |  |  | 38.56 |  | -0.01156564 |  |  |  | 1.89 | 73.23 |  | 35 | 44.13 |  | 0 | 2.56 |  | 0 | 53.31 | 0 | 4 | 1R0300UD2 |  | -445.9711
2457 | 36 | 52.42024 | MD2 | R0400 | 6.55 |  | 25 | 25 | 163.75 | 150 |  |  | -1 | 0.35 |  |  |  | 103.8168 |  |  |  |  | 0 | 6728478 | 0.5 | 5 | 29.94 | 30.55 |  |  |  | 140 | 75.48 | 1.897446 | 71.82502 |  | 40 | 46.56094 | 85.18 | 5 | 1.018823 |  | 0 | 52.42024 | 5 | 4 | 36R0400MD2
2458 | 53 | 53.39671 | UD2 | R0300 | 3.67 |  | 25.37 | 25.37 | 93.1079 | 145 |  | 35 | -1 | 0.8 |  |  |  | 347.2315 |  |  |  |  | 0 | 2005 | 0.5 | 2 | 41.58 | 42.07 |  |  | 30 |  | 66.08 | 1.90605 | 72.83836 |  | 35 | 45.09887 | 85.89 | 0 | 1.504416 |  | 0 | 53.39671 | 0 | 4 | 53R0300UD2
2459 | 53 | 53.39671 | UD2 | R0300 | 3.67 |  | 25.48 | 25.48 | 93.5116 | 145 |  | 35 | -1 | 0.8 |  |  |  | 345.7325 |  |  |  |  | 0 | 1673 | 0.5 | 2 | 42.66 | 57.16 |  |  | 29.2 |  | 66.08 | 1.90605 | 72.83836 |  | 35 | 45.09887 | 85.89 | 0 | 1.504416 |  | 0 | 53.39671 | 0 | 4 | 53R0300UD2
2460 | 53 | 53.39671 | UD2 | R0300 | 3.63 |  | 25.38 | 25.38 | 92.1294 | 145 |  | 35 | -1 | 0.8 |  |  |  | 350.9195 |  |  |  |  | 0 | 2237 | 0.5 | 2 | 43.7 | 48.16 |  |  | 31.7 |  | 66.08 | 1.90605 | 72.83836 |  | 35 | 45.09887 | 85.89 | 0 | 1.504416 |  | 0 | 53.39671 | 0 | 4 | 53R0300UD2
2461 | 53 | 53.39671 | UD2 | R0300 | 3.62 |  | 25.36 | 25.36 | 91.8032 | 145 |  | 35 | -1 | 0.875 |  |  |  | 352.1664 |  |  |  |  | 0 | 1941 | 0.5 | 2 | 41.688 | 42.22 |  |  | 30.5 |  | 66.08 | 1.90605 | 72.83836 |  | 35 | 45.09887 | 85.89 | 0 | 1.504416 |  | 0 | 53.39671 | 0 | 4 | 53R0300UD2
2462 | 53 | 53.39671 | UD2 | R0300 | 3.67 |  | 25.35 | 25.35 | 93.0345 | 145 |  | 35 | -1 | 0.65 |  |  |  | 268.7175 |  |  |  |  | 0 | 130393 | 1 | 2 | 43.05 | 43.25 |  |  | 30.7 |  | 66.08 | 1.90605 | 72.83836 |  | 35 | 45.09887 | 85.89 | 0 | 1.504416 |  | 0 | 53.39671 | 0 | 4 | 53R0300UD2
2463 | 119 | 54.42 | MD2 | D0200 | 6.56 |  | 24.9 | 24.9 | 163.344 | 280 |  | 80 | 0.1 | 1.4 |  |  |  | 396.2 |  |  |  |  | 0 | 8500 |  | 12.38125 |  | 28.3 |  |  |  |  | 70.81 | 1.94 | 72.95 |  | 80 | 45.69 | 86.3 | 5 | 0 |  | 0 | 54.42 | 5 | 4 | 119D0200MD2
2464 | 119 | 54.42 | MD2 | D0200 | 6.46 |  | 24.8 | 24.8 | 160.208 | 280 |  | 80 | 0.1 | 1.3 |  |  |  | 392.6 |  |  |  |  | 0 | 9250 |  | 11.39241 |  | 30.2 |  |  |  |  | 70.81 | 1.94 | 72.95 |  | 80 | 45.69 | 86.3 | 5 | 0 |  | 0 | 54.42 | 5 | 4 | 119D0200MD2
2465 | 119 | 54.42 | MD2 | D0200 | 6.58 |  | 24.93 | 24.93 | 164.0394 | 280 |  | 80 | 0.1 | 1.2 |  |  |  | 344.88 |  |  |  |  | 0 | 16000 |  | 9.237857 |  | 28.74 |  |  |  |  | 70.81 | 1.94 | 72.95 |  | 80 | 45.69 | 86.3 | 5 | 0 |  | 0 | 54.42 | 5 | 4 | 119D0200MD2
2466 | 119 | 54.42 | MD2 | D0200 | 6.5 |  | 25.5 | 25.5 | 165.75 | 280 |  | 80 | 0.1 | 1.1 |  |  |  | 245 |  |  |  |  | 0 | 41000 |  | 7.778571 |  | 28.8 |  |  |  |  | 70.81 | 1.94 | 72.95 |  | 80 | 45.69 | 86.3 | 5 | 0 |  | 0 | 54.42 | 5 | 4 | 119D0200MD2
2467 | 119 | 54.42 | MD2 | D0200 | 6.41 |  | 24.9 | 24.9 | 159.609 | 280 |  | 80 | 0.1 | 1 |  |  |  | 295 |  |  |  |  | 0 | 49700 |  | 6.584821 |  | 29.5 |  |  |  |  | 70.81 | 1.94 | 72.95 |  | 80 | 45.69 | 86.3 | 5 | 0 |  | 0 | 54.42 | 5 | 4 | 119D0200MD2
2468 | 119 | 54.42 | MD2 | D0200 | 6.4 |  | 25.1 | 25.1 | 160.64 | 280 |  | 80 | 0.1 | 0.9 |  |  |  | 263.7 |  |  |  |  | 0 | 159000 |  | 5.297545 |  | 29.3 |  |  |  |  | 70.81 | 1.94 | 72.95 |  | 80 | 45.69 | 86.3 | 5 | 0 |  | 0 | 54.42 | 5 | 4 | 119D0200MD2
2469 | 119 | 54.42 | MD2 | D0200 | 6.42 |  | 25.1 | 25.1 | 161.142 | 280 |  | 80 | 0.1 | 0.8 |  |  |  | 233.6 |  |  |  |  | 0 | 317880 |  | 4.171429 |  | 29.2 |  |  |  |  | 70.81 | 1.94 | 72.95 |  | 80 | 45.69 | 86.3 | 5 | 0 |  | 0 | 54.42 | 5 | 4 | 119D0200MD2
2470 | 76 | 51.50596 | MD2 | D0200 | 6.7 |  | 24.9 | 24.9 | 166.83 | 280 |  | 80 | 0.1 | 0.6 |  |  |  | 161 |  |  |  |  | 0 | 10007650 |  | 2.161607 | 4.626188 | 26.9 |  |  |  |  | 65.66 | 1.892913 | 70.744 |  | 80 | 48.23674 | 85.31 | 5 | 0.2572942 |  | 0 | 51.50596 | 5 | 4 | 76D0200MD2
2471 | 73 | 53.6201 | UD2 | D0200 | 3.71 |  | 24.91 | 24.91 | 92.4161 | 280 |  | 80 | 0.1 | 1.158634 |  |  |  | 463.6854 |  |  |  |  | 0 | 3800 |  | 1.8431 |  | 39 |  |  |  |  | 76.81 | 1.928014 | 72.30652 |  | 80 | 46.50622 | 87.43 | 0 | -0.02037348 |  | 0 | 53.6201 | 0 | 4 | 73D0200UD2
2472 | 73 | 53.6201 | UD2 | D0200 | 3.59 |  | 24.66 | 24.66 | 88.5294 | 280 |  | 80 | 0.1 | 0.9924577 |  |  |  | 411.87 |  |  |  |  | 0 | 13460 |  | 2.142849 |  | 41.27 |  |  |  |  | 76.81 | 1.928014 | 72.30652 |  | 80 | 46.50622 | 87.43 | 0 | -0.02037348 |  | 0 | 53.6201 | 0 | 4 | 73D0200UD2
2473 | 73 | 53.6201 | UD2 | D0200 | 3.6 |  | 24.76 | 24.76 | 89.136 | 280 |  | 80 | 0.1 | 0.980537 |  |  |  | 393.6856 |  |  |  |  | 0 | 19260 |  | 2.424167 |  | 40.22 |  |  |  |  | 76.81 | 1.928014 | 72.30652 |  | 80 | 46.50622 | 87.43 | 0 | -0.02037348 |  | 0 | 53.6201 | 0 | 4 | 73D0200UD2
2474 | 73 | 53.6201 | UD2 | D0200 | 3.78 |  | 24.84 | 24.84 | 93.8952 | 280 |  | 80 | 0.1 | 0.9455577 |  |  |  | 374.2517 |  |  |  |  | 0 | 19080 |  | 2.700831 |  | 40 |  |  |  |  | 76.81 | 1.928014 | 72.30652 |  | 80 | 46.50622 | 87.43 | 0 | -0.02037348 |  | 0 | 53.6201 | 0 | 4 | 73D0200UD2
2475 | 73 | 53.6201 | UD2 | D0200 | 3.7 |  | 24.77 | 24.77 | 91.649 | 280 |  | 80 | 0.1 | 0.8438862 |  |  |  | 350.9723 |  |  |  |  | 0 | 46580 |  | 2.921611 |  | 41.2 |  |  |  |  | 76.81 | 1.928014 | 72.30652 |  | 80 | 46.50622 | 87.43 | 0 | -0.02037348 |  | 0 | 53.6201 | 0 | 4 | 73D0200UD2
2476 | 73 | 53.6201 | UD2 | D0200 | 3.72 |  | 24.65 | 24.65 | 91.698 | 280 |  | 80 | 0.1 | 0.7777383 |  |  |  | 314.0507 |  |  |  |  | 0 | 98160 |  | 3.796256 |  | 40.13 |  |  |  |  | 76.81 | 1.928014 | 72.30652 |  | 80 | 46.50622 | 87.43 | 0 | -0.02037348 |  | 0 | 53.6201 | 0 | 4 | 73D0200UD2
2477 | 73 | 53.6201 | UD2 | D0200 | 3.7 |  | 24.83 | 24.83 | 91.871 | 280 |  | 80 | 0.1 | 0.6920252 |  |  |  | 275.2184 |  |  |  |  | 0 | 153660 |  | 5 |  | 39.75 |  |  |  |  | 76.81 | 1.928014 | 72.30652 |  | 80 | 46.50622 | 87.43 | 0 | -0.02037348 |  | 0 | 53.6201 | 0 | 4 | 73D0200UD2
2478 | 72 | 52.97054 | UD2 | D0200 | 3.73 |  | 24.86 | 24.86 | 92.7278 | 280 |  | 80 | 0.1 | 0.6243402 |  |  |  | 237.1244 |  |  |  |  | 0 | 517120 |  | 6.8 |  | 39.6 |  |  |  |  | 71.32 | 1.921328 | 71.68015 |  | 80 | 47.39498 | 88.17 | 0 | 0 |  | 0 | 52.97054 | 0 | 4 | 72D0200UD2
2479 | 72 | 52.97054 | UD2 | D0200 | 3.72 |  | 24.85 | 24.85 | 92.442 | 280 |  | 80 | 0.1 | 0.5296059 |  |  |  | 216.4499 |  |  |  |  | 0 | 1965500 |  | 8.3 |  | 40 |  |  |  |  | 71.32 | 1.921328 | 71.68015 |  | 80 | 47.39498 | 88.17 | 0 | 0 |  | 0 | 52.97054 | 0 | 4 | 72D0200UD2
2480 | 25 | 50.80564 | UD2 | R0300 | 3.85 |  | 24.62 | 24.62 | 94.787 | 145 |  | 35 | -1 | 0.714317 |  |  |  | 259.9513 |  |  |  |  | 0 | 30712 |  | 2 | 37.23153 | 37.31722 |  |  | 33.10096 |  | 74.45 | 1.83 | 71.98738 |  | 35 | 44.77011 | 86.5 | 0 | 4.424255 |  | 0 | 50.80564 | 0 | 4 | 25R0300UD2
2481 | 25 | 50.80564 | UD2 | R0300 | 3.86 |  | 24.84 | 24.84 | 95.8824 | 145 |  | 35 | -1 | 0.5683581 |  |  |  | 210.049 |  |  |  |  | 0 | 167968 |  | 3.125 | 37.46321 | 37.50658 |  |  |  |  | 74.45 | 1.83 | 71.98738 |  | 35 | 44.77011 | 86.5 | 0 | 4.424255 |  | 0 | 50.80564 | 0 | 4 | 25R0300UD2
2482 | 25 | 50.80564 | UD2 | R0300 | 3.82 |  | 24.68 | 24.68 | 94.2776 | 145 |  | 35 | -1 | 0.5688027 |  |  |  | 210.0181 |  |  |  |  | 0 | 214983 |  | 3.125 | 37.56431 | 37.67058 |  |  | 31.85217 |  | 74.45 | 1.83 | 71.98738 |  | 35 | 44.77011 | 86.5 | 0 | 4.424255 |  | 0 | 50.80564 | 0 | 4 | 25R0300UD2
2483 | 25 | 50.80564 | UD2 | R0300 | 3.86 |  | 24.77 | 24.77 | 95.6122 | 145 |  | 35 | -1 | 0.6974556 |  |  |  | 260.0087 |  |  |  |  | 0 | 40605 |  | 2 | 38.0279 | 38.07344 |  |  |  |  | 74.45 | 1.83 | 71.98738 |  | 35 | 44.77011 | 86.5 | 0 | 4.424255 |  | 0 | 50.80564 | 0 | 4 | 25R0300UD2
2484 | 25 | 50.80564 | UD2 | R0300 | 3.95 |  | 24.67 | 24.67 | 97.4465 | 145 |  | 35 | -1 | 0.5882554 |  |  |  | 210.2692 |  |  |  |  | 0 | 135051 |  | 3.125 | 36.34341 | 36.37752 |  |  |  |  | 74.45 | 1.83 | 71.98738 |  | 35 | 44.77011 | 86.5 | 0 | 4.424255 |  | 0 | 50.80564 | 0 | 4 | 25R0300UD2
2485 | 25 | 50.80564 | UD2 | R0300 | 3.88 |  | 24.59 | 24.59 | 95.4092 | 145 |  | 35 | -1 | 0.7095694 |  |  |  | 260.0378 |  |  |  |  | 0 | 25565 |  | 2 | 37.28012 | 37.266 |  |  | 33.17438 |  | 74.45 | 1.83 | 71.98738 |  | 35 | 44.77011 | 86.5 | 0 | 4.424255 |  | 0 | 50.80564 | 0 | 4 | 25R0300UD2
2486 | 25 | 50.80564 | UD2 | R0300 | 3.8 |  | 24.59 | 24.59 | 93.442 | 145 |  | 35 | -1 | 0.8105855 |  |  |  | 299.9722 |  |  |  |  | 0 | 6753 |  | 1.52 | 37.72151 | 37.81821 |  |  |  |  | 74.45 | 1.83 | 71.98738 |  | 35 | 44.77011 | 86.5 | 0 | 4.424255 |  | 0 | 50.80564 | 0 | 4 | 25R0300UD2
2487 | 25 | 50.80564 | UD2 | R0300 | 3.77 |  | 24.71 | 24.71 | 93.1567 | 145 |  | 35 | -1 | 0.4956505 |  |  |  | 180.0193 |  |  |  |  | 0 | 658702 |  | 4.32 | 37.43567 | 37.00646 |  |  |  |  | 74.45 | 1.83 | 71.98738 |  | 35 | 44.77011 | 86.5 | 0 | 4.424255 |  | 0 | 50.80564 | 0 | 4 | 25R0300UD2
2488 | 25 | 50.80564 | UD2 | R0300 | 3.75 |  | 24.71 | 24.71 | 92.6625 | 145 |  | 35 | -1 | 0.4850281 |  |  |  | 180.0081 |  |  |  |  | 0 | 675361 |  | 4.32 | 37.77324 | 38.23176 |  |  |  |  | 74.45 | 1.83 | 71.98738 |  | 35 | 44.77011 | 86.5 | 0 | 4.424255 |  | 0 | 50.80564 | 0 | 4 | 25R0300UD2
2489 | 25 | 50.80564 | UD2 | R0300 | 3.85 |  | 24.55 | 24.55 | 94.5175 | 145 |  | 35 | -1 | 0.4823181 |  |  |  | 179.9667 |  |  |  |  | 0 | 682835 |  | 4.32 | 38.14735 | 38.05195 |  |  |  |  | 74.45 | 1.83 | 71.98738 |  | 35 | 44.77011 | 86.5 | 0 | 4.424255 |  | 0 | 50.80564 | 0 | 4 | 25R0300UD2
2490 | 42 | 52.5516 | UD2 | R0300 | 3.73 |  | 24.71333 | 24.71333 | 92.18073 | 145 |  | 35 | -1 | 0.6016735 |  |  |  | 216.9651 |  |  |  |  | 0 | 20937 |  | 5 | 36.54407 | 36.50117 |  |  |  |  | 68.94 | 1.89485 | 72.10782 |  | 35 | 46.03734 | 86.96 | 0 | 1.411063 |  | 0 | 52.5516 | 0 | 4 | 42R0300UD2
2491 | 49 | 53.53913 | UD2 | R0300 | 3.73 |  | 25.55 | 25.55 | 95.3015 | 145 |  | 35 | 10 | -0.785572 |  |  |  | -262.3254 |  |  |  |  | 0 | 1310500 |  | 5 |  | 36.04992 |  |  | 25.5 |  | 65.51 | 1.912928 | 72.76835 |  | 35 | 45.37547 | 86.3 | 0 | 1.085399 |  | 0 | 53.53913 | 0 | 4 | 49R0300UD2
2492 | 49 | 53.53913 | UD2 | R0300 | 3.756667 |  | 25.46333 | 25.46333 | 95.65726 | 145 |  | 35 | 10 | -1.665892 |  |  |  | -418.1596 |  |  |  |  | 0 | 4 |  | 2.73 |  | 34.21193 |  |  | 21.5 |  | 65.51 | 1.912928 | 72.76835 |  | 35 | 45.37547 | 86.3 | 0 | 1.085399 |  | 0 | 53.53913 | 0 | 4 | 49R0300UD2
2493 | 50 | 53.08813 | UD2 | R0300 | 3.746667 |  | 25.49 | 25.49 | 95.50253 | 145 |  | 35 | 10 | -1.117949 |  |  |  | -366.4824 |  |  |  |  | 0 | 451169 |  | 3.57 |  | 35.6176 |  |  | 27.6 |  | 67.76 | 1.909806 | 72.27373 |  | 35 | 46.12498 | 87.2 | 0 | 0.7868966 |  | 0 | 53.08813 | 0 | 4 | 50R0300UD2
2494 | 50 | 53.08813 | UD2 | R0300 | 3.77 |  | 25.21667 | 25.21667 | 95.06683 | 145 |  | 35 | 10 | -0.9657319 |  |  |  | -315.5675 |  |  |  |  | 0 | 613515 |  | 3.57 |  | 35.93948 |  |  | 26 |  | 67.76 | 1.909806 | 72.27373 |  | 35 | 46.12498 | 87.2 | 0 | 0.7868966 |  | 0 | 53.08813 | 0 | 4 | 50R0300UD2
2495 | 49 | 53.53913 | UD2 | R0300 | 3.786667 |  | 25.56 | 25.56 | 96.7872 | 145 |  | 35 | 10 | -0.6557312 |  |  |  | -206.6389 |  |  |  |  | 0 | 248843 |  | 5 |  | 35.21563 |  |  | 23.3 |  | 65.51 | 1.912928 | 72.76835 |  | 35 | 45.37547 | 86.3 | 0 | 1.085399 |  | 0 | 53.53913 | 0 | 4 | 49R0300UD2
2496 | 50 | 53.08813 | UD2 | R0300 | 3.72 |  | 25.48333 | 25.48333 | 94.798 | 145 |  | 35 | 0.1 | 0.635553 |  |  |  | 210.9749 |  |  |  |  | 0 | 185426 |  | 5 | 36.36319 |  |  |  | 23 |  | 67.76 | 1.909806 | 72.27373 |  | 35 | 46.12498 | 87.2 | 0 | 0.7868966 |  | 0 | 53.08813 | 0 | 4 | 50R0300UD2
2497 | 50 | 53.08813 | UD2 | R0300 | 3.753333 |  | 25.51 | 25.51 | 95.74753 | 145 |  | 35 | 0.1 | 0.7759895 |  |  |  | 261.1033 |  |  |  |  | 0 | 330217 |  | 5 | 35.59835 |  |  |  | 25 |  | 67.76 | 1.909806 | 72.27373 |  | 35 | 46.12498 | 87.2 | 0 | 0.7868966 |  | 0 | 53.08813 | 0 | 4 | 50R0300UD2
2498 | 50 | 53.08813 | UD2 | R0300 | 3.75 |  | 25.45333 | 25.45333 | 95.45 | 145 |  | 35 | 0.1 |  |  |  |  | 366.6841 | [5 empty] | 55253 |  | 3.57 |  |  |  |  | 25.3 |  | 67.76 | 1.909806 | 72.27373 |  | 35 | 46.12498 | 87.2 | 0 | 0.7868966 |  | 0 | 53.08813 | 0 | 4 | 50R0300UD2
2499 | 50 | 53.08813 | UD2 | R0300 | 3.74 |  | 25.39333 | 25.39333 | 94.97107 | 145 |  | 35 | 0.1 | 1.623155 |  |  |  | 579.1237 |  |  |  |  | 0 | 1213 |  | 1.5 | 36.84448 |  |  |  | 26.3 |  | 67.76 | 1.909806 | 72.27373 |  | 35 | 46.12498 | 87.2 | 0 | 0.7868966 |  | 0 | 53.08813 | 0 | 4 | 50R0300UD2
2500 | 50 | 53.08813 | UD2 | R0300 | 3.646667 |  | 25.44333 | 25.44333 | 92.78336 | 145 |  | 35 | 0.1 | 1.393942 |  |  |  | 485.0008 |  |  |  |  | 0 | 5285 |  | 2.16 | 35.58212 |  |  |  | 26.8 |  | 67.76 | 1.909806 | 72.27373 |  | 35 | 46.12498 | 87.2 | 0 | 0.7868966 |  | 0 | 53.08813 | 0 | 4 | 50R0300UD2
2501 | 50 | 53.08813 | UD2 | R0300 | 3.73 |  | 25.44 | 25.44 | 94.8912 | 145 |  | 35 | -1 | 0.5310439 |  |  |  | 179.1525 |  |  |  |  | 0 | 1457815 |  | 4.33 | 35.81304 | 35.65571 |  |  | 26.5 |  | 67.76 | 1.909806 | 72.27373 |  | 35 | 46.12498 | 87.2 | 0 | 0.7868966 |  | 0 | 53.08813 | 0 | 4 | 50R0300UD2
2502 | 114 | 53.15 | UD2 | I0130 | 3.786 |  | 25.04 | 25.048 | 94.831728 | 300 |  | 150 |  | 1.362 |  |  |  | 50.76 | 50.76 | 1.803321 | 49.61085 | 4.598931 |  | 1 | 0.25 | [7 empty] | 78.32 | 1.91 | 72.21 |  | 150 | 46.31 | 88.81 | 0 | 0.54 |  | 0 | 53.15 | 0 | 4 | 114I0130UD2 | 50.76
2503 | 114 | 53.15 | UD2 | I0130 | 3.756 |  | 25.9 | 25.908 | 97.310448 | 300 |  | 150 |  | 1.888 |  |  |  | 50.67 | 50.67 | 2.058516 | 47.9133 | 4.412839 |  | 1 | 0.25 | [7 empty] | 78.32 | 1.91 | 72.21 |  | 150 | 46.31 | 88.81 | 0 | 0.54 |  | 0 | 53.15 | 0 | 4 | 114I0130UD2 | 50.67
2504 | 114 | 53.15 | UD2 | I0130 | 3.746 |  | 25.08 | 25.08 | 93.94968 | 300 |  | 150 |  | 1.308 |  |  |  | 50.67 | 50.67 | 2.042588 | 49.98445 | 5.007302 |  | 1 | 0.25 | [7 empty] | 78.32 | 1.91 | 72.21 |  | 150 | 46.31 | 88.81 | 0 | 0.54 |  | 0 | 53.15 | 0 | 4 | 114I0130UD2 | 50.67
2505 | 114 | 53.15 | UD2 | I0130 | 3.724 |  | 24.93 | 24.936 | 92.861664 | 300 |  | 150 |  | 1.128 |  |  |  | 49.5 | 49.5 | 1.834762 | 49.40434 | 4.545198 |  | 1 | 0.25 | [7 empty] | 78.32 | 1.91 | 72.21 |  | 150 | 46.31 | 88.81 | 0 | 0.54 |  | 0 | 53.15 | 0 | 4 | 114I0130UD2 | 49.5
2506 | 114 | 53.15 | UD2 | I0130 | 3.744 |  | 25.07 | 25.073 | 93.873312 | 300 |  | 150 |  | 1.157 |  |  |  | 49.22 | 49.22 | 2.581965 | 48.59516 | 4.266262 |  | 1 | 0.25 | [7 empty] | 78.32 | 1.91 | 72.21 |  | 150 | 46.31 | 88.81 | 0 | 0.54 |  | 0 | 53.15 | 0 | 4 | 114I0130UD2 | 49.22
2507 | 114 | 53.15 | UD2 | I0130 | 3.700 |  | 25.04 | 25.048 | 92.6776 | 300 |  | 150 |  | 0.954 |  |  |  | 47.87 | 47.87 | 2.231597 | 47.87886 | 3.825775 |  | 1 | 0.25 | [7 empty] | 78.32 | 1.91 | 72.21 |  | 150 | 46.31 | 88.81 | 0 | 0.54 |  | 0 | 53.15 | 0 | 4 | 114I0130UD2 | 47.87
2508 | 105-106 |  | UD2 | I0400 | 3.62 |  | 12.15 | 12.15 | 43.983 | 76 |  |  |  | 7.93 | [5 empty] | 7.211154 | 81.45287 | 5.507275 |  | 1 | 2 | [14 empty] | 0 |  |  | 0 |  | 0 | 4 | 105-106I0400UD2
2509 | 105-106 |  | UD2 | I0400 | 3.71 |  | 12.14 | 12.14 | 45.0394 | 76 |  |  |  | 7.89 | [5 empty] | 4.554596 | 83.16969 | 5.622404 |  | 1 | 2 | [14 empty] | 0 |  |  | 0 |  | 0 | 4 | 105-106I0400UD2
2510 | 105-106 |  | UD2 | I0400 | 3.70 |  | 12.15 | 12.15 | 44.955 | 76 |  |  |  | 7.97 | [5 empty] | 7.226066 | 77.17995 | 5.465742 |  | 1 | 2 | [14 empty] | 0 |  |  | 0 |  | 0 | 4 | 105-106I0400UD2
2511 | 105-106 |  | UD2 | I0400 | 3.69 |  | 12.15 | 12.15 | 44.8335 | 76 |  |  |  | 7.67 | [5 empty] | 6.700432 | 84.25144 | 5.202819 |  | 1 | 2 | [14 empty] | 0 |  |  | 0 |  | 0 | 4 | 105-106I0400UD2
2512 | 105-106 |  | UD2 | I0400 | 3.74 |  | 12.2 | 12.2 | 45.628 | 76 |  |  |  | 7.78 | [5 empty] | 7.184262 | 81.58398 | 5.334673 |  | 1 | 2 | [14 empty] | 0 |  |  | 0 |  | 0 | 4 | 105-106I0400UD2
2513 | 105-106 |  | UD2 | I0400 | 3.74 |  | 12.2 | 12.2 | 45.628 | 76 |  |  |  | 8.08 | [5 empty] | 7.257323 | 83.02092 | 4.968621 |  | 1 | 2 | [14 empty] | 0 |  |  | 0 |  | 0 | 4 | 105-106I0400UD2
2514 | 105-106 |  | UD2 | I0400 | 3.72 |  | 12.15 | 12.15 | 45.198 | 76 |  |  |  | 7.82 | [5 empty] | 7.183021 | 84.0851 | 4.989699 |  | 1 | 2 | [14 empty] | 0 |  |  | 0 |  | 0 | 4 | 105-106I0400UD2
2515 | 1009 |  | MD2 | S3800 | 7.854 |  | 25.25 | 25.25 | 198.3135 | 610 |  | 500 |  | 1.4448 |  |  |  | 398.5609 | 398.5609 |  |  |  | 12800.23 | 1 | 2 |  | 31.137 |  | 0.01280023 | [6 empty] | 1:25 | 500 |  |  | 5 |  | 2/3 | 0 |  | 5 | 4 | 1009S3800MD2 | 398.5609
2516 | 1009 |  | MD2 | S3800 | 7.832 |  | 25.41 | 25.41 | 199.01112 | 610 |  | 500 |  | 1.5227 |  |  |  | 464.2957 | 464.2957 |  |  |  | 14064.03 | 1 | 2 |  | 33.013 |  | 0.01406403 | [6 empty] | 1:25 | 500 |  |  | 5 |  | 2/3 | 0 |  | 5 | 4 | 1009S3800MD2 | 464.2957
2517 | 1009 |  | MD2 | S3800 | 7.93 |  | 25.08 | 25.08 | 198.8844 | 610 |  | 500 |  | 1.2718 |  |  |  | 373.2319 | 373.2319 |  |  |  | 11646.03 | 1 | 2 |  | 32.048 |  | 0.01164603 | [6 empty] | 1:25 | 500 |  |  | 5 |  | 2/3 | 0 |  | 5 | 4 | 1009S3800MD2 | 373.2319
2518 | 1009 |  | MD2 | S3800 | 7.96 |  | 25.21 | 25.21 | 200.6716 | 610 |  | 500 |  | 1.3292 |  |  |  | 409.3255 | 409.3255 |  |  |  | 12324.63 | 1 | 2 |  | 33.212 |  | 0.01232463 | [6 empty] | 1:25 | 500 |  |  | 5 |  | 2/3 | 0 |  | 5 | 4 | 1009S3800MD2 | 409.3255
2519 | 1009 |  | MD2 | S3800 | 7.697 |  | 25.08 | 25.08 | 193.04076 | 610 |  | 500 |  | 1.2036 |  |  |  | 360.442 | 360.442 |  |  |  | 10064 | 1 | 2 |  | 35.815 |  | 0.010064 | [6 empty] | 1:25 | 500 |  |  | 5 |  | 2/3 | 0 |  | 5 | 4 | 1009S3800MD2 | 360.442
2520 | 1009 |  | MD2 | S3800 | 7.92 |  | 25.17 | 25.17 | 199.3464 | 610 |  | 500 |  | 1.0922 |  |  |  | 347.8367 | 347.8367 |  |  |  | 10270.67 | 1 | 2 |  | 33.867 |  | 0.01027067 | [6 empty] | 1:25 | 500 |  |  | 5 |  | 2/3 | 0 |  | 5 | 4 | 1009S3800MD2 | 347.8367
2521 | 1007 |  | MD2 | S3700 | 7.531 |  | 25.41 | 25.41 | 191.36271 | 610 |  | 500 |  | 1.8969 |  |  |  | 397.2561 | 397.2561 |  |  |  | 13292.83 | 1 | 4 |  | 29.885 |  | 0.01329283 | [6 empty] | 1:25 | 500 |  |  | 5 |  | 1/3 | 0 |  | 5 | 4 | 1007S3700MD2 | 397.2561
2522 | 1007 |  | MD2 | S3700 | 7.791 |  | 25.38 | 25.38 | 197.73558 | 610 |  | 500 | [5 empty] | 353.907 | 353.907 |  |  |  | 12430.87 | 1 | 4 |  | 28.47 |  | 0.01243087 | [6 empty] | 1:25 | 500 |  |  | 5 |  | 1/3 | 0 |  | 5 | 4 | 1007S3700MD2 | 353.907
2523 | 1007 |  | MD2 | S3700 | 7.727 |  | 25.41 | 25.41 | 196.34307 | 610 |  | 500 | [5 empty] | 394.1061 | 394.1061 |  |  |  | 13722.83 | 1 | 4 |  | 28.719 |  | 0.01372283 | [6 empty] | 1:25 | 500 |  |  | 5 |  | 1/3 | 0 |  | 5 | 4 | 1007S3700MD2 | 394.1061
2524 | 1007 |  | MD2 | S3700 | 7.527 |  | 25.12 | 25.12 | 189.07824 | 610 |  | 500 | [5 empty] | 426.6488 | 426.6488 |  |  |  | 14027.12 | 1 | 4 |  | 30.416 |  | 0.01402712 | [6 empty] | 1:25 | 500 |  |  | 5 |  | 1/3 | 0 |  | 5 | 4 | 1007S3700MD2 | 426.6488
2525 | 1007 |  | MD2 | S3700 | 7.712 |  | 25.27 | 25.27 | 194.88224 | 610 |  | 500 |  | 1.7916 |  |  |  | 349.647 | 349.647 |  |  |  | 12568.64 | 1 | 4 |  | 27.819 |  | 0.01256864 | [6 empty] | 1:25 | 500 |  |  | 5 |  | 1/3 | 0 |  | 5 | 4 | 1007S3700MD2 | 349.647
2526 | 1007 |  | MD2 | S3700 | 7.668 |  | 25.35 | 25.35 | 194.3838 | 610 |  | 500 |  | 1.7454 |  |  |  | 357.2314 | 357.2314 |  |  |  | 12434.52 | 1 | 4 |  | 28.729 |  | 0.01243452 | [6 empty] | 1:25 | 500 |  |  | 5 |  | 1/3 | 0 |  | 5 | 4 | 1007S3700MD2 | 357.2314
2527 | 1001 |  | MD2 | S0300 | 7.402 |  | 25.08 | 25.08 | 185.64216 | 610 |  | 500 | [5 empty] | 627.3898 | 627.3898 |  |  |  | 19405.21 | 1 | 4 |  | 32.331 |  | 0.01940521 | [7 empty] | 500 |  |  | 5 |  |  | 0 |  | 5 | 4 | 1001S0300MD2 | 627.3898
2528 | 1001 |  | MD2 | S0300 | 7.038 |  | 25.12 | 25.12 | 176.79456 | 610 |  | 500 | [5 empty] | 661.1629 | 661.1629 |  |  |  | 19999.48 | 1 | 4 |  | 33.059 |  | 0.01999948 | [7 empty] | 500 |  |  | 5 |  |  | 0 |  | 5 | 4 | 1001S0300MD2 | 661.1629
2529 | 1001 |  | MD2 | S0300 | 7.224 |  | 25.02 | 25.02 | 180.74448 | 610 |  | 500 | [5 empty] | 598.3585 | 598.3585 |  |  |  | 19189.23 | 1 | 4 |  | 31.182 |  | 0.01918923 | [7 empty] | 500 |  |  | 5 |  |  | 0 |  | 5 | 4 | 1001S0300MD2 | 598.3585
2530 | 1001 |  | MD2 | S0300 | 7.282 |  | 24.99 | 24.99 | 181.97718 | 610 |  | 500 | [5 empty] | 663.8195 | 663.8195 |  |  |  | 20400.11 | 1 | 4 |  | 32.54 |  | 0.02040011 | [7 empty] | 500 |  |  | 5 |  |  | 0 |  | 5 | 4 | 1001S0300MD2 | 663.8195
2531 | 1001 |  | MD2 | S0300 | 7.364 |  | 25.3 | 25.3 | 186.3092 | 610 |  | 500 | [5 empty] | 618.0049 | 618.0049 |  |  |  | 19535.48 | 1 | 4 |  | 31.635 |  | 0.01953548 | [7 empty] | 500 |  |  | 5 |  |  | 0 |  | 5 | 4 | 1001S0300MD2 | 618.0049
2532 | 1001 |  | MD2 | S0300 | 7.327 |  | 25.08 | 25.08 | 183.76116 | 610 |  | 500 | [5 empty] | 652.5318 | 652.5318 |  |  |  | 20275.04 | 1 | 4 |  | 32.184 |  | 0.02027504 | [7 empty] | 500 |  |  | 5 |  |  | 0 |  | 5 | 4 | 1001S0300MD2 | 652.5318
2533 | 66 | 49.06522 | UD2 | R0300 | 3.833 | 25.25 | 25.25 | 25.25 | 96.78325 | 145 |  |  | 0.1 |  |  |  |  | 263.4753 | [5 empty] | 1278329 |  | 6.7 | [5 empty] | 120 | 66.89 | 1.793205 | 71.13687 |  | 35 | 45.07918 | 87.44 | 0 | 5.855592 |  | 0 | 49.06522 | 0 | 4 | 66R0300UD2
2534 | 66 | 49.06522 | UD2 | R0300 | 3.737 | 25.23 | 25.03 | 25.163 | 94.034131 | 145 |  |  | 0.1 |  |  |  |  | 271.1781 | [5 empty] | 1830946 |  | 6.7 |  |  |  |  | 25.55 | 120 | 66.89 | 1.793205 | 71.13687 |  | 35 | 45.07918 | 87.44 | 0 | 5.855592 |  | 0 | 49.06522 | 0 | 4 | 66R0300UD2
2535 | 66 | 49.06522 | UD2 | R0300 | 3.8 | 25.23 | 25.2 | 25.21 | 95.798 | 145 |  |  | 0.1 |  |  |  |  | 266.1851 | [5 empty] | 349482 |  | 6.7 |  |  |  |  | 28.02 | 120 | 66.89 | 1.793205 | 71.13687 |  | 35 | 45.07918 | 87.44 | 0 | 5.855592 |  | 0 | 49.06522 | 0 | 4 | 66R0300UD2
2536 | 65 | 51.19718 | UD2 | R0300 | 3.823 | 25.1 | 25.09 | 25.097 | 95.945831 | 145 |  |  | 0.1 |  |  |  |  | 562.8176 | [5 empty] | 961 |  | 1.5 | [5 empty] | 120 | 70.11 | 1.847675 | 72.03855 |  | 35 | 44.99549 | 87.64 | 0 | 3.807327 |  | 0 | 51.19718 | 0 | 4 | 65R0300UD2
2537 | 65 | 51.19718 | UD2 | R0300 | 3.737 | 25.15 | 25.12 | 25.13 | 93.91081 | 145 |  |  | 0.1 |  |  |  |  | 271.5342 | [5 empty] | 1812119 |  | 6.7 | [5 empty] | 120 | 70.11 | 1.847675 | 72.03855 |  | 35 | 44.99549 | 87.64 | 0 | 3.807327 |  | 0 | 51.19718 | 0 | 4 | 65R0300UD2
2538 | 65 | 51.19718 | UD2 | R0300 | 3.743 | 25.3 | 25.28 | 25.29 | 94.66047 | 145 |  |  | 0.1 |  |  |  |  | 369.7425 | [5 empty] | 78760 |  | 3.6 | [5 empty] | 120 | 70.11 | 1.847675 | 72.03855 |  | 35 | 44.99549 | 87.64 | 0 | 3.807327 |  | 0 | 51.19718 | 0 | 4 | 65R0300UD2
2539 | 108 | 56.66 | UD3 | R0390 | 6.387 | 24.89 | 24.82 | 24.85 | 158.71695 | 145 |  |  | 10 |  |  |  |  | -157.5904 |  |  |  |  | 0 | 568 |  | 2.59 |  | 14.6 |  |  | 28.81 | 50 | 67.49 | 1.97 | 74.69 |  | 35 | 43.49 | 86.45 | 0 | 0.1 |  | 0 | 56.66 | 0 | 7 | 108R0390UD3
2540 | 108 | 56.66 | UD3 | R0390 | 6.303 | 25.05 | 25 | 25.02667 | 157.74308 | 145 |  |  | 10 |  |  |  |  | -156.4717 |  |  |  |  | 0 | 572 |  | 2.59 |  | 14.2 |  |  | 30.42 | 50 | 67.49 | 1.97 | 74.69 |  | 35 | 43.49 | 86.45 | 0 | 0.1 |  | 0 | 56.66 | 0 | 7 | 108R0390UD3
2541 | 108 | 56.66 | UD3 | R0390 | 6.357 | 25.16 | 25.11 | 25.13333 | 159.7726 | 145 |  |  | 10 |  |  |  |  | -144.1682 |  |  |  |  | 0 | 3654 |  | 3 |  | 13.8 |  |  |  | 50 | 67.49 | 1.97 | 74.69 |  | 35 | 43.49 | 86.45 | 0 | 0.1 |  | 0 | 56.66 | 0 | 7 | 108R0390UD3
2542 | 65 | 51.19718 | UD2 | R0300 | 3.717 | 25.26 | 25.26 | 25.26 | 93.89142 | 145 |  |  | 10 | -1.1690198 |  |  |  | -466.0703 |  |  |  |  | 0 | 3284 |  | 3.3731 |  | 39.92 |  |  |  | 120 | 70.11 | 1.847675 | 72.03855 |  | 35 | 44.99549 | 87.64 | 0 | 3.807327 |  | 0 | 51.19718 | 0 | 4 | 65R0300UD2
2543 | 65 | 51.19718 | UD2 | R0300 | 3.76 | 25.22 | 25.2 | 25.213 | 94.80088 | 145 |  |  | 10 | -1.18455665 |  |  |  | -470.4598 |  |  |  |  | 0 | 398 |  | 3.31 |  | 39.79 |  |  |  | 120 | 70.11 | 1.847675 | 72.03855 |  | 35 | 44.99549 | 87.64 | 0 | 3.807327 |  | 0 | 51.19718 | 0 | 4 | 65R0300UD2
2544 | 30 | 49.48825 | UD2 | R0300 | 3.853 | 24.9 | 24.88 | 24.887 | 95.889611 | 145 |  |  | 10 | -1.2301913 |  |  |  | -470.4368 |  |  |  |  | 0 | 469 |  | 3.31 |  | 39.33 |  |  |  | 120 | 73.82 | 1.787395 | 71.98568 |  | 35 | 43.61504 | 84.4 | 0 | 6.896707 |  | 0 | 49.48825 | 0 | 4 | 30R0300UD2
2545 | 66 | 49.06522 | UD2 | R0300 | 3.87 | 25.14 | 25.12 | 25.13 | 97.2531 | 145 |  |  | 10 |  |  |  |  | -419.6267 |  |  |  |  | 0 | 845622 |  | 4.16 |  | 38.58 |  |  | 33.81 | 120 | 66.89 | 1.793205 | 71.13687 |  | 35 | 45.07918 | 87.44 | 0 | 5.855592 |  | 0 | 49.06522 | 0 | 4 | 66R0300UD2
2546 | 66 | 49.06522 | UD2 | R0300 | 3.823 | 25.17 | 25.15 | 25.16 | 96.18668 | 145 |  |  | 10 |  |  |  |  | -452.7654 |  |  |  |  | 0 | 15990 |  | 3.57 |  | 37.13 |  |  | 31.95 | 120 | 66.89 | 1.793205 | 71.13687 |  | 35 | 45.07918 | 87.44 | 0 | 5.855592 |  | 0 | 49.06522 | 0 | 4 | 66R0300UD2
2547 | 66 | 49.06522 | UD2 | R0300 | 3.767 | 25.24 | 25.23 | 25.233 | 95.052711 | 145 |  |  | 10 |  |  |  |  | -452.8014 |  |  |  |  | 0 | 5616 |  | 3.57 |  | 39.27 |  |  | 31.49 | 120 | 66.89 | 1.793205 | 71.13687 |  | 35 | 45.07918 | 87.44 | 0 | 5.855592 |  | 0 | 49.06522 | 0 | 4 | 66R0300UD2
2548 | 65 | 51.19718 | UD2 | R0300 | 3.697 | 25.29 | 25.27 | 25.28 | 93.46016 | 145 |  |  | 10 |  |  |  |  | -470.4678 |  |  |  |  | 0 | 2008 |  | 3.31 |  | 39.29 |  |  |  | 120 | 70.11 | 1.847675 | 72.03855 |  | 35 | 44.99549 | 87.64 | 0 | 3.807327 |  | 0 | 51.19718 | 0 | 4 | 65R0300UD2
2549 | 65 | 51.19718 | UD2 | R0300 | 3.743 | 25.27 | 25.16 | 25.213 | 94.372259 | 145 |  |  | 10 | -1.2138203 |  |  |  | -469.4812 |  |  |  |  | 0 | 197825 |  | 3.35 |  | 38.79 |  |  |  | 120 | 70.11 | 1.847675 | 72.03855 |  | 35 | 44.99549 | 87.64 | 0 | 3.807327 |  | 0 | 51.19718 | 0 | 4 | 65R0300UD2
2550 | 50 | 53.08813 | UD2 | R0300 | 3.733333 |  | 25.46333 | 25.46333 | 95.06311 | 145 |  | 35 | -1 | 0.5279658 |  |  |  | 178.8286 |  |  |  |  | 0 | 998797 |  | 4.33 | 35.06321 | 34.25233 |  |  | 28 |  | 67.76 | 1.909806 | 72.27373 |  | 35 | 46.12498 | 87.2 | 0 | 0.7868966 |  | 0 | 53.08813 | 0 | 4 | 50R0300UD2
2551 | 69 | 50.64886 | UD2 | R0300 | 3.826667 |  | 25.19 | 25.19 | 96.39373 | 145 |  | 35 | -1 |  |  |  |  | 207.4824 | [5 empty] | 304399 |  | 3.13 |  |  |  |  | 26.8 |  | 69.02 | 1.852473 | 71.08681 |  | 35 | 46.65529 | 87.57 | 0 | 2.695856 |  | 0 | 50.64886 | 0 | 4 | 69R0300UD2
2552 | 69 | 50.64886 | UD2 | R0300 | 3.766667 |  | 25.02 | 25.02 | 94.242 | 145 |  | 35 | -1 | 0.726487 |  |  |  | 265.2745 |  |  |  |  | 0 | 20760 |  | 2 | 37.46638 | 36.5339 |  |  | 29.2 |  | 69.02 | 1.852473 | 71.08681 |  | 35 | 46.65529 | 87.57 | 0 | 2.695856 |  | 0 | 50.64886 | 0 | 4 | 69R0300UD2
2553 | 68 | 49.4487 | UD2 | R0300 | 3.8 |  | 25.28333 | 25.28333 | 96.07667 | 145 |  | 35 | -1 | 0.7141352 |  |  |  | 260.2089 |  |  |  |  | 0 | 35286 |  | 2 | 36.95536 | 36.40771 |  |  | 28.5 |  | 69.83 | 1.809093 | 71.06546 |  | 35 | 45.59462 | 88.02 | 0 | 4.956679 |  | 0 | 49.4487 | 0 | 4 | 68R0300UD2
2554 | 68 | 49.4487 | UD2 | R0300 | 3.83 |  | 25.21667 | 25.21667 | 96.57983 | 145 |  | 35 | -1 |  |  |  |  | 362.3945 | [5 empty] | 1001 |  | 1.02 |  |  |  |  | 33 |  | 69.83 | 1.809093 | 71.06546 |  | 35 | 45.59462 | 88.02 | 0 | 4.956679 |  | 0 | 49.4487 | 0 | 4 | 68R0300UD2
2555 | 68 | 49.4487 | UD2 | R0300 | 3.843333 |  | 25.34667 | 25.34667 | 97.41569 | 145 |  | 35 | -1 | 1.032161 |  |  |  | 359.285 |  |  |  |  | 0 | 570 |  | 1.02 | 35.47859 | 34.9684 |  |  | 34.9 |  | 69.83 | 1.809093 | 71.06546 |  | 35 | 45.59462 | 88.02 | 0 | 4.956679 |  | 0 | 49.4487 | 0 | 4 | 68R0300UD2
2556 | 68 | 49.4487 | UD2 | R0300 | 3.833333 |  | 25.21 | 25.21 | 96.63833 | 145 |  | 35 | -1 | 1.04793 |  |  |  | 362.1751 |  |  |  |  | 0 | 1575 |  | 1.02 | 35.79162 | 34.90714 |  |  | 28.1 |  | 69.83 | 1.809093 | 71.06546 |  | 35 | 45.59462 | 88.02 | 0 | 4.956679 |  | 0 | 49.4487 | 0 | 4 | 68R0300UD2
2557 | 68 | 49.4487 | UD2 | R0300 | 3.88 |  | 25.25 | 25.25 | 97.97 | 145 |  | 35 | -1 | 0.7437675 |  |  |  | 255.1802 |  |  |  |  | 0 | 50281 |  | 2 | 36.87512 | 35.60491 |  |  | 29.8 |  | 69.83 | 1.809093 | 71.06546 |  | 35 | 45.59462 | 88.02 | 0 | 4.956679 |  | 0 | 49.4487 | 0 | 4 | 68R0300UD2
2558 | 68 | 49.4487 | UD2 | R0300 | 3.71333 |  | 25.06667 | 25.06667 | 93.08081 | 145 |  | 35 | -1 | 0.717 |  |  |  | 300 |  |  |  |  | 0 | 16105 |  | 1.5 | 40.78 | 35.48 |  |  | 29.3 |  | 69.83 | 1.809093 | 71.06546 |  | 35 | 45.59462 | 88.02 | 0 | 4.956679 |  | 0 | 49.4487 | 0 | 4 | 68R0300UD2
2559 | 68 | 49.4487 | UD2 | R0300 | 3.853333 |  | 25.28333 | 25.28333 | 97.42511 | 145 |  | 35 | -1 | 0.918 |  |  |  | 300 |  |  |  |  | 0 | 2405 |  | 1.75 | 32.95 | 32.36 |  |  | 32 |  | 69.83 | 1.809093 | 71.06546 |  | 35 | 45.59462 | 88.02 | 0 | 4.956679 |  | 0 | 49.4487 | 0 | 4 | 68R0300UD2
2560 | 68 | 49.4487 | UD2 | R0300 | 3.836667 |  | 25.19 | 25.19 | 96.64563 | 145 |  | 35 | -1 | 0.851 |  |  |  | 300 |  |  |  |  | 0 | 1225 |  | 2 | 36.21 | 35.87 |  |  | 30.4 |  | 69.83 | 1.809093 | 71.06546 |  | 35 | 45.59462 | 88.02 | 0 | 4.956679 |  | 0 | 49.4487 | 0 | 4 | 68R0300UD2
2561 | 68 | 49.4487 | UD2 | R0300 | 3.88 |  | 25.30667 | 25.30667 | 98.18987 | 145 |  | 35 | -1 | 0.818 |  |  |  | 300 |  |  |  |  | 0 | 12809 |  | 1.5 | 37.48 | 37.22 |  |  | 30.4 |  | 69.83 | 1.809093 | 71.06546 |  | 35 | 45.59462 | 88.02 | 0 | 4.956679 |  | 0 | 49.4487 | 0 | 4 | 68R0300UD2
2562 | 68 | 49.4487 | UD2 | R0300 | 3.833333 |  | 25.25 | 25.25 | 96.79167 | 145 |  | 35 | -1 |  |  |  |  | 464.9161 | [5 empty] | 1 | [6 empty] | 24 |  | 69.83 | 1.809093 | 71.06546 |  | 35 | 45.59462 | 88.02 | 0 | 4.956679 |  | 0 | 49.4487 | 0 | 4 | 68R0300UD2
2563 | 42 | 52.5516 | UD2 | R0300 | 3.78 |  | 24.9 | 24.9 | 94.122 | 145 |  | 35 | -1 | 0.5426159 |  |  |  | 191.2412 |  |  |  |  | 0 | 317800 |  | 5 | 35.86629 | 35.88165 |  |  |  |  | 68.94 | 1.89485 | 72.10782 |  | 35 | 46.03734 | 86.96 | 0 | 1.411063 |  | 0 | 52.5516 | 0 | 4 | 42R0300UD2
2564 | 42 | 52.5516 | UD2 | R0300 | 3.82 |  | 24.85 | 24.85 | 94.927 | 145 |  | 35 | -1 |  |  |  |  | 189.6194 | [5 empty] | 375765 | [8 empty] | 68.94 | 1.89485 | 72.10782 |  | 35 | 46.03734 | 86.96 | 0 | 1.411063 |  | 0 | 52.5516 | 0 | 4 | 42R0300UD2
2565 | 14 | 53.03946 | MD2 | R0400 | 6.753333 |  | 25.13333 | 25.13333 | 169.7338 | 150 |  | 40 | -1 |  |  |  |  | 117.8316 |  |  |  |  | 0 | 2719725 |  | 3.12 |  | 27 |  |  | 29.5 |  | 74.23 | 1.9 | 72.49799 |  | 40 | 45.57101 | 87.09 | 5 | 1.389528 |  | 0 | 53.03946 | 5 | 4 | 14R0400MD2
2566 | 14 | 53.03946 | MD2 | R0400 | 6.716667 |  | 25.23667 | 25.23667 | 169.5063 | 150 |  | 40 | -1 | 0.45 |  |  |  | 117.9897 |  |  |  |  | 0 | 1623268 |  | 3.12 | 26.78 | 25.8 |  |  | 36.8 |  | 74.23 | 1.9 | 72.49799 |  | 40 | 45.57101 | 87.09 | 5 | 1.389528 |  | 0 | 53.03946 | 5 | 4 | 14R0400MD2
2567 | 14 | 53.03946 | MD2 | R0400 | 6.776667 |  | 25.19333 | 25.19333 | 170.7268 | 150 |  | 40 | -1 | 0.595 |  |  |  | 146.4328 |  |  |  |  | 0 | 477127 |  | 2 | 25.31 | 24.02 |  |  | 40.6 |  | 74.23 | 1.9 | 72.49799 |  | 40 | 45.57101 | 87.09 | 5 | 1.389528 |  | 0 | 53.03946 | 5 | 4 | 14R0400MD2
2568 | 14 | 53.03946 | MD2 | R0400 | 6.693333 |  | 25.29667 | 25.29667 | 169.319 | 150 |  | 40 | -1 | 0.663 |  |  |  | 147.6503 |  |  |  |  | 0 | 2570 |  | 3.82 | 25.86 | 24.69 |  |  |  |  | 74.23 | 1.9 | 72.49799 |  | 40 | 45.57101 | 87.09 | 5 | 1.389528 |  | 0 | 53.03946 | 5 | 4 | 14R0400MD2
2569 | 14 | 53.03946 | MD2 | R0400 | 6.68 |  | 25.20333 | 25.20333 | 168.3583 | 150 |  | 40 | -1 | 0.591 |  |  |  | 148.4929 |  |  |  |  | 0 | 360314 |  | 2 | 25.62 | 24.84 |  |  | 43 |  | 74.23 | 1.9 | 72.49799 |  | 40 | 45.57101 | 87.09 | 5 | 1.389528 |  | 0 | 53.03946 | 5 | 4 | 14R0400MD2
2570 | 14 | 53.03946 | MD2 | R0400 | 6.696667 |  | 25.24 | 25.24 | 169.0239 | 150 |  | 40 | -1 | 0.677 |  |  |  | 177.4897 |  |  |  |  | 0 | 78055 |  | 1.39 | 28.12 | 25.97 |  |  | 40.2 |  | 74.23 | 1.9 | 72.49799 |  | 40 | 45.57101 | 87.09 | 5 | 1.389528 |  | 0 | 53.03946 | 5 | 4 | 14R0400MD2
2571 | 14 | 53.03946 | MD2 | R0400 | 6.696667 |  | 25.20333 | 25.20333 | 168.7783 | 150 |  | 40 | -1 | 0.705 |  |  |  | 177.7479 |  |  |  |  | 0 | 83510 |  | 1.39 | 27.1 | 25.82 |  |  | 45.1 |  | 74.23 | 1.9 | 72.49799 |  | 40 | 45.57101 | 87.09 | 5 | 1.389528 |  | 0 | 53.03946 | 5 | 4 | 14R0400MD2
2572 | 14 | 53.03946 | MD2 | R0400 | 6.723333 |  | 25.22 | 25.22 | 169.5625 | 150 |  | 40 | -1 | 1.129 |  |  |  | 265.3889 |  |  |  |  | 0 | 269 |  | 0.62 | 25.73 | 23.85 |  |  | 46.7 |  | 74.23 | 1.9 | 72.49799 |  | 40 | 45.57101 | 87.09 | 5 | 1.389528 |  | 0 | 53.03946 | 5 | 4 | 14R0400MD2
2573 | 14 | 53.03946 | MD2 | R0400 | 6.746667 |  | 25.27667 | 25.27667 | 170.5332 | 150 |  | 40 | -1 | 1.144 |  |  |  | 263.8782 |  |  |  |  | 0 | 241 |  | 0.62 | 25.73 | 23.31 |  |  | 40.7 |  | 74.23 | 1.9 | 72.49799 |  | 40 | 45.57101 | 87.09 | 5 | 1.389528 |  | 0 | 53.03946 | 5 | 4 | 14R0400MD2
2574 | 14 | 53.03946 | MD2 | R0400 | 6.776667 |  | 25.24333 | 25.24333 | 171.0657 | 150 |  | 40 | -1 | 1.007 |  |  |  | 233.8284 |  |  |  |  | 0 | 402 |  | 0.78 | 26.4 | 24.09 |  |  | 46.6 |  | 74.23 | 1.9 | 72.49799 |  | 40 | 45.57101 | 87.09 | 5 | 1.389528 |  | 0 | 53.03946 | 5 | 4 | 14R0400MD2
2575 | 14 | 53.03946 | MD2 | R0400 | 6.783333 |  | 25.18667 | 25.18667 | 170.8496 | 150 |  | 40 | -1 | 0.969 |  |  |  | 234.1241 |  |  |  |  | 0 | 2091 |  | 0.5 | 25.9 | 23.68 |  |  | 39.3 |  | 74.23 | 1.9 | 72.49799 |  | 40 | 45.57101 | 87.09 | 5 | 1.389528 |  | 0 | 53.03946 | 5 | 4 | 14R0400MD2
2576 | 32 | 49.6935 | MD2 | R0400 | 6.73 |  | 25.28 | 25.28 | 170.1344 | 150 |  | 40 | 0.1 | 0.6251587 |  |  |  | 159.9912 |  |  |  |  | 0 | 5167411 |  | 9.04 | 28.79927 | [5 empty] | 77.15 | 1.815491 | 71.15965 |  | 40 | 45.59753 | 85.14 | 5 | 4.708977 |  | 0 | 49.6935 | 5 | 4 | 32R0400MD2
2577 | 56 | 52.15681 | MD2 | R0400 | 6.66 |  | 25.29 | 25.29 | 168.4314 | 150 |  | 40 | 0.1 | 0.7488275 |  |  |  | 194.9755 |  |  |  |  | 0 | 1023212 |  | 6.1 | 27.49943 | [5 empty] | 66.31 | 1.892566 | 71.65128 |  | 40 | 46.73251 | 88.3 | 5 | 1.110679 |  | 0 | 52.15681 | 5 | 4 | 56R0400MD2
2578 | 32 | 49.6935 | MD2 | R0400 | 6.66 |  | 25.21 | 25.21 | 167.8986 | 150 |  | 40 | 0.1 | 0.7468953 |  |  |  | 194.9986 |  |  |  |  | 0 | 1550777 |  | 6.1 | 28.07221 | [5 empty] | 77.15 | 1.815491 | 71.15965 |  | 40 | 45.59753 | 85.14 | 5 | 4.708977 |  | 0 | 49.6935 | 5 | 4 | 32R0400MD2
2579 | 32 | 49.6935 | MD2 | R0400 | 6.66 |  | 25.26 | 25.26 | 168.2316 | 150 |  | 40 | 0.1 | 0.7472502 |  |  |  | 195.2665 |  |  |  |  | 0 | 1529500 |  | 6.1 | 27.86656 | [5 empty] | 77.15 | 1.815491 | 71.15965 |  | 40 | 45.59753 | 85.14 | 5 | 4.708977 |  | 0 | 49.6935 | 5 | 4 | 32R0400MD2
2580 | 32 | 49.6935 | MD2 | R0400 | 6.73 |  | 25.25 | 25.25 | 169.9325 | 150 |  | 40 | 0.1 | 1.002018 |  |  |  | 249.9816 |  |  |  |  | 0 | 72213 |  | 3.7 | 27.19975 |  |  |  | 37.50105 |  | 77.15 | 1.815491 | 71.15965 |  | 40 | 45.59753 | 85.14 | 5 | 4.708977 |  | 0 | 49.6935 | 5 | 4 | 32R0400MD2
2581 | 56 | 52.15681 | MD2 | R0400 | 6.65 |  | 25.37 | 25.37 | 168.7105 | 150 |  | 40 | 0.1 | 1.016532 |  |  |  | 259.972 |  |  |  |  | 0 | 42577 |  | 3.42 | 27.24362 | [5 empty] | 66.31 | 1.892566 | 71.65128 |  | 40 | 46.73251 | 88.3 | 5 | 1.110679 |  | 0 | 52.15681 | 5 | 4 | 56R0400MD2
2582 | 32 | 49.6935 | MD2 | R0400 | 6.68 |  | 25.22 | 25.22 | 168.4696 | 150 |  | 40 | 0.1 | 1.041529 |  |  |  | 259.9876 |  |  |  |  | 0 | 57647 |  | 3.42 | 27.05686 | [5 empty] | 77.15 | 1.815491 | 71.15965 |  | 40 | 45.59753 | 85.14 | 5 | 4.708977 |  | 0 | 49.6935 | 5 | 4 | 32R0400MD2
2583 | 32 | 49.6935 | MD2 | R0400 | 6.68 |  | 25.28 | 25.28 | 168.8704 | 150 |  | 40 | 0.1 | 1.026842 |  |  |  | 260.0219 |  |  |  |  | 0 | 71242 |  | 3.42 | 27.49099 | [5 empty] | 77.15 | 1.815491 | 71.15965 |  | 40 | 45.59753 | 85.14 | 5 | 4.708977 |  | 0 | 49.6935 | 5 | 4 | 32R0400MD2
2584 | 32 | 49.6935 | MD2 | R0400 | 6.68 |  | 25.31 | 25.31 | 169.0708 | 150 |  | 40 | 0.1 | 1.199504 |  |  |  | 299.9927 |  |  |  |  | 0 | 13591 |  | 2.57 | 27.18753 |  |  |  | 40.35538 |  | 77.15 | 1.815491 | 71.15965 |  | 40 | 45.59753 | 85.14 | 5 | 4.708977 |  | 0 | 49.6935 | 5 | 4 | 32R0400MD2
2585 | 32 | 49.6935 | MD2 | R0400 | 6.67 |  | 25.09 | 25.09 | 167.3503 | 150 |  | 40 | 0.1 | 1.517504 |  |  |  | 375.0217 |  |  |  |  | 0 | 1548 |  | 1.65 | 27.43289 |  |  |  | 43.35171 |  | 77.15 | 1.815491 | 71.15965 |  | 40 | 45.59753 | 85.14 | 5 | 4.708977 |  | 0 | 49.6935 | 5 | 4 | 32R0400MD2
2586 | 32 | 49.6935 | MD2 | R0400 | 6.77 |  | 25.21 | 25.21 | 170.6717 | 150 |  | 40 | 0.1 | 1.618477 |  |  |  | 389.9885 |  |  |  |  | 0 | 1177 |  | 1.52 | 27.35745 | [5 empty] | 77.15 | 1.815491 | 71.15965 |  | 40 | 45.59753 | 85.14 | 5 | 4.708977 |  | 0 | 49.6935 | 5 | 4 | 32R0400MD2
2587 | 56 | 52.15681 | MD2 | R0400 | 6.68 |  | 25.28 | 25.28 | 168.8704 | 150 |  | 40 | 0.1 | 1.547425 |  |  |  | 390.0032 |  |  |  |  | 0 | 1028 |  | 1.52 | 28.49123 | [5 empty] | 66.31 | 1.892566 | 71.65128 |  | 40 | 46.73251 | 88.3 | 5 | 1.110679 |  | 0 | 52.15681 | 5 | 4 | 56R0400MD2
2588 | 56 | 52.15681 | MD2 | R0400 | 6.64 |  | 25.3 | 25.3 | 167.992 | 150 |  | 40 | 0.1 | 1.560449 |  |  |  | 390.0186 |  |  |  |  | 0 | 995 |  | 1.52 | 27.31777 | [5 empty] | 66.31 | 1.892566 | 71.65128 |  | 40 | 46.73251 | 88.3 | 5 | 1.110679 |  | 0 | 52.15681 | 5 | 4 | 56R0400MD2
2589 | 32 | 49.6935 | MD2 | R0400 | 6.74 |  | 25.33 | 25.33 | 170.7242 | 150 |  | 40 | 0.1 | 1.644985 |  |  |  | 400.0019 |  |  |  |  | 0 | 771 |  | 1.45 | 27.20682 |  |  |  | 40.57598 |  | 77.15 | 1.815491 | 71.15965 |  | 40 | 45.59753 | 85.14 | 5 | 4.708977 |  | 0 | 49.6935 | 5 | 4 | 32R0400MD2
2590 | 109 | 54.75 | UD3 | R0390 | 6.46 | 25.03 | 25.01 | 25.02 | 161.6292 | 145 |  |  |  | -1.763 |  |  |  | -157.4715 | -157.4715 |  |  |  | -10498.1 | 1 | 1 |  |  | 15 |  | -0.0104981 |  | 50 | 71.47 | 1.94 | 73.21 |  | 35 | 45.38 | 87.83 | 0 | 0 |  | 0 | 54.75 | 0 | 7 | 109R0390UD3 |  | -157.4715
2591 | 109 | 54.75 | UD3 | R0390 | 6.27 | 25.16 | 25.14 | 25.14667 | 157.6696 | 145 |  |  |  | -2.122 |  |  |  | -166.1703 | -166.1703 |  |  |  | -10875.02 | 1 | 1 |  |  | 15.28 |  | -0.01087502 |  | 50 | 71.47 | 1.94 | 73.21 |  | 35 | 45.38 | 87.83 | 0 | 0 |  | 0 | 54.75 | 0 | 7 | 109R0390UD3 |  | -166.1703
2592 | 109 | 54.75 | UD3 | R0390 | 6.393 | 25.12 | 25.09 | 25.10333 | 160.48561 | 145 |  |  |  | -2.034 |  |  |  | -166.0585 | -166.0585 |  |  |  | -10603.99 | 1 | 1 |  |  | 15.66 |  | -0.01060399 |  | 50 | 71.47 | 1.94 | 73.21 |  | 35 | 45.38 | 87.83 | 0 | 0 |  | 0 | 54.75 | 0 | 7 | 109R0390UD3 |  | -166.0585
2593 | 109 | 54.75 | UD3 | R0390 | 6.357 | 25.13 | 25.1 | 25.11667 | 159.66665 | 145 |  |  |  | -2.084 |  |  |  | -163.3904 | -163.3904 |  |  |  | -10791.97 | 1 | 1 |  |  | 15.14 |  | -0.01079197 |  | 50 | 71.47 | 1.94 | 73.21 |  | 35 | 45.38 | 87.83 | 0 | 0 |  | 0 | 54.75 | 0 | 7 | 109R0390UD3 |  | -163.3904
2594 | 109 | 54.75 | UD3 | R0390 | 6.34 | 25.11 | 25.04 | 25.07 | 158.9438 | 145 |  |  |  | -2.0346 |  |  |  | -167.8832 | -167.8832 |  |  |  | -11118.1 | 1 | 1 |  |  | 15.1 |  | -0.0111181 |  | 50 | 71.47 | 1.94 | 73.21 |  | 35 | 45.38 | 87.83 | 0 | 0 |  | 0 | 54.75 | 0 | 7 | 109R0390UD3 |  | -167.8832
2595 | 109 | 54.75 | UD3 | R0390 | 6.327 | 25.05 | 24.95 | 25 | 158.175 | 145 |  |  |  | -2.077 |  |  |  | -161.5932 | -161.5932 |  |  |  | -10737.09 | 1 | 1 |  |  | 15.05 |  | -0.01073709 |  | 50 | 71.47 | 1.94 | 73.21 |  | 35 | 45.38 | 87.83 | 0 | 0 |  | 0 | 54.75 | 0 | 7 | 109R0390UD3 |  | -161.5932
2596 | 109 | 54.75 | UD3 | R0390 | 6.3 | 25.05 | 25.03 | 25.04 | 157.752 | 145 |  |  |  | -1.991 |  |  |  | -164.055 | -164.055 |  |  |  | -11400.62 | 1 | 1 |  |  | 14.39 |  | -0.01140062 |  | 50 | 71.47 | 1.94 | 73.21 |  | 35 | 45.38 | 87.83 | 0 | 0 |  | 0 | 54.75 | 0 | 7 | 109R0390UD3 |  | -164.055
2597 | 109 | 54.75 | UD3 | R0390 | 6.357 | 24.98 | 24.92 | 24.95 | 158.60715 | 145 |  |  |  | -2.04 |  |  |  | -164.4314 | -164.4314 |  |  |  | -10846.4 | 1 | 1 |  |  | 15.16 |  | -0.0108464 |  | 50 | 71.47 | 1.94 | 73.21 |  | 35 | 45.38 | 87.83 | 0 | 0 |  | 0 | 54.75 | 0 | 7 | 109R0390UD3 |  | -164.4314
2598 | 109 | 54.75 | UD3 | R0390 | 6.337 | 25.04 | 25.02 | 25.03 | 158.61511 | 145 |  |  |  | -1.637 |  |  |  | -148.7878 | -148.7878 |  |  |  | -10156.17 | 1 | 1 |  |  | 14.65 |  | -0.01015617 |  | 50 | 71.47 | 1.94 | 73.21 |  | 35 | 45.38 | 87.83 | 0 | 0 |  | 0 | 54.75 | 0 | 7 | 109R0390UD3 |  | -148.7878
2599 | 109 | 54.75 | UD3 | R0390 | 6.363 | 25.07 | 25.02 | 25.05 | 159.39315 | 145 |  |  |  | -2.2409 |  |  |  | -163.8966 | -163.8966 |  |  |  | -11074.1 | 1 | 1 |  |  | 14.8 |  | -0.0110741 |  | 50 | 71.47 | 1.94 | 73.21 |  | 35 | 45.38 | 87.83 | 0 | 0 |  | 0 | 54.75 | 0 | 7 | 109R0390UD3 |  | -163.8966
2600 | 109 | 54.75 | UD3 | R0390 | 6.257 | 25.15 | 25.08 | 25.10667 | 157.0924 | 145 |  |  |  | -1.8277 |  |  |  | -159.8295 | -159.8295 |  |  |  | -10584.73 | 1 | 1 |  |  | 15.1 |  | -0.01058473 |  | 50 | 71.47 | 1.94 | 73.21 |  | 35 | 45.38 | 87.83 | 0 | 0 |  | 0 | 54.75 | 0 | 7 | 109R0390UD3 |  | -159.8295
2601 | 109 | 54.75 | UD3 | R0390 | 6.3 | 24.99 | 24.98 | 24.98333 | 157.395 | 145 |  |  |  | -2.152 |  |  |  | -166.079 | -166.079 |  |  |  | -10991.33 | 1 | 1 |  |  | 15.11 |  | -0.01099133 |  | 50 | 71.47 | 1.94 | 73.21 |  | 35 | 45.38 | 87.83 | 0 | 0 |  | 0 | 54.75 | 0 | 7 | 109R0390UD3 |  | -166.079
2602 | 109 | 54.75 | UD3 | R0390 | 6.283 | 25.18 | 25.12 | 25.15333 | 158.0384 | 145 |  |  |  | -1.97 |  |  |  | -162.3023 | -162.3023 |  |  |  | -10812.95 | 1 | 1 |  |  | 15.01 |  | -0.01081295 |  | 50 | 71.47 | 1.94 | 73.21 |  | 35 | 45.38 | 87.83 | 0 | 0 |  | 0 | 54.75 | 0 | 7 | 109R0390UD3 |  | -162.3023
2603 | 109 | 54.75 | UD3 | R0390 | 6.47 | 25.02 | 24.98 | 25.00333 | 161.7716 | 145 |  |  |  | -2.058 |  |  |  | -164.7385 | -164.7385 |  |  |  | -11206.7 | 1 | 1 |  |  | 14.7 |  | -0.0112067 |  | 50 | 71.47 | 1.94 | 73.21 |  | 35 | 45.38 | 87.83 | 0 | 0 |  | 0 | 54.75 | 0 | 7 | 109R0390UD3 |  | -164.7385
2604 | 109 | 54.75 | UD3 | R0390 | 6.26 | 25.01 | 25 | 25.00667 | 156.5417 | 145 |  |  |  | -2.2633 |  |  |  | -170.7149 | -170.7149 |  |  |  | -11380.99 | 1 | 1 |  |  | 15 |  | -0.01138099 |  | 50 | 71.47 | 1.94 | 73.21 |  | 35 | 45.38 | 87.83 | 0 | 0 |  | 0 | 54.75 | 0 | 7 | 109R0390UD3 |  | -170.7149
2605 | 109 | 54.75 | UD3 | R0390 | 6.31 | 25.06 | 25.04 | 25.04667 | 158.0445 | 145 |  |  |  | -2.122 |  |  |  | -168.2311 | -168.2311 |  |  |  | -11444.29 | 1 | 1 |  |  | 14.7 |  | -0.01144429 |  | 50 | 71.47 | 1.94 | 73.21 |  | 35 | 45.38 | 87.83 | 0 | 0 |  | 0 | 54.75 | 0 | 7 | 109R0390UD3 |  | -168.2311
2606 | 104 | 53.73 | UD3 | R0390 | 6.35 | 25.25 | 25.24 | 25.243 | 160.29305 | 145 |  |  |  | -1.89 |  |  |  | -171.6855 | -171.6855 |  |  |  | -11422.86 | 1 | 1 |  |  | 15.03 |  | -0.01142286 |  | 50 | 67.46 | 1.92 | 72.75 |  | 35 | 45.59 | 87.32 | 0 | 0.68 |  | 0 | 53.73 | 0 | 7 | 104R0390UD3 |  | -171.6855
2607 | 104 | 53.73 | UD3 | R0390 | 6.26 | 25.35 | 25.29 | 25.33 | 158.5658 | 145 |  |  |  | -1.942 |  |  |  | -164.8527 | -164.8527 |  |  |  | -11176.45 | 1 | 1 |  |  | 14.75 |  | -0.01117645 |  | 50 | 67.46 | 1.92 | 72.75 |  | 35 | 45.59 | 87.32 | 0 | 0.68 |  | 0 | 53.73 | 0 | 7 | 104R0390UD3 |  | -164.8527
2608 | 104 | 53.73 | UD3 | R0390 | 6.28 | 25.33 | 25.28 | 25.31 | 158.9468 | 145 |  |  |  | -2.037 |  |  |  | -168.3582 | -168.3582 |  |  |  | -11149.55 | 1 | 1 |  |  | 15.1 |  | -0.01114955 |  | 50 | 67.46 | 1.92 | 72.75 |  | 35 | 45.59 | 87.32 | 0 | 0.68 |  | 0 | 53.73 | 0 | 7 | 104R0390UD3 |  | -168.3582
2609 | 104 | 53.73 | UD3 | R0390 | 6.3 | 25.34 | 25.28 | 25.313 | 159.4719 | 145 |  |  |  | -2.2405 |  |  |  | -170.6633 | -170.6633 |  |  |  | -11453.91 | 1 | 1 |  |  | 14.9 |  | -0.01145391 |  | 50 | 67.46 | 1.92 | 72.75 |  | 35 | 45.59 | 87.32 | 0 | 0.68 |  | 0 | 53.73 | 0 | 7 | 104R0390UD3 |  | -170.6633
2610 | 104 | 53.73 | UD3 | R0390 | 6.317 | 25.15 | 25.12 | 25.14 | 158.80938 | 145 |  |  |  | 0.4552 |  |  | 0.0899 | 53.18326 | 53.18326 |  |  |  | 3927.862 | 1 | 0.25 |  | 13.54 |  | 0.003927862 |  |  | 50 | 67.46 | 1.92 | 72.75 |  | 35 | 45.59 | 87.32 | 0 | 0.68 |  | 0 | 53.73 | 0 | 7 | 104R0390UD3 | 53.18326
2611 | 104 | 53.73 | UD3 | R0390 | 6.293 | 24.91 | 24.91 | 24.91 | 156.75863 | 145 |  |  |  | 0.4814 |  |  | 0.0903 | 57.06863 | 57.06863 |  |  |  | 4111.573 | 1 | 0.25 |  | 13.88 |  | 0.004111573 |  |  | 50 | 67.46 | 1.92 | 72.75 |  | 35 | 45.59 | 87.32 | 0 | 0.68 |  | 0 | 53.73 | 0 | 7 | 104R0390UD3 | 57.06863
2612 | 104 | 53.73 | UD3 | R0390 | 6.393 | 25.22 | 25.18 | 25.2 | 161.1036 | 145 |  |  |  | -1.884 |  |  |  | -162.0076 | -162.0076 |  |  |  | -10836.63 | 1 | 1 |  |  | 14.95 |  | -0.01083663 |  | 50 | 67.46 | 1.92 | 72.75 |  | 35 | 45.59 | 87.32 | 0 | 0.68 |  | 0 | 53.73 | 0 | 7 | 104R0390UD3 |  | -162.0076
2613 | 104 | 53.73 | UD3 | R0390 | 6.383 | 25.07 | 25.06 | 25.063 | 159.977129 | 145 |  |  |  | -1.891 |  |  |  | -165.3361 | -165.3361 |  |  |  | -10863.08 | 1 | 1 |  |  | 15.22 |  | -0.01086308 |  | 50 | 67.46 | 1.92 | 72.75 |  | 35 | 45.59 | 87.32 | 0 | 0.68 |  | 0 | 53.73 | 0 | 7 | 104R0390UD3 |  | -165.3361
2614 | 104 | 53.73 | UD3 | R0390 | 6.313 | 25.23 | 25.2 | 25.213 | 159.169669 | 145 |  |  |  | -2.175 |  |  |  | -169.8816 | -169.8816 |  |  |  | -11302.84 | 1 | 1 |  |  | 15.03 |  | -0.01130284 |  | 50 | 67.46 | 1.92 | 72.75 |  | 35 | 45.59 | 87.32 | 0 | 0.68 |  | 0 | 53.73 | 0 | 7 | 104R0390UD3 |  | -169.8816
2615 | 104 | 53.73 | UD3 | R0390 | 6.303 | 25.18 | 25.15 | 25.163 | 158.602389 | 145 |  |  |  | 0.4435 |  |  | 0.0925 | 55.81883 | 55.81883 |  |  |  | 3933.674 | 1 | 0.25 |  | 14.19 |  | 0.003933674 |  |  | 50 | 67.46 | 1.92 | 72.75 |  | 35 | 45.59 | 87.32 | 0 | 0.68 |  | 0 | 53.73 | 0 | 7 | 104R0390UD3 | 55.81883
2616 | 104 | 53.73 | UD3 | R0390 | 6.28 | 25.2 | 25.18 | 25.193 | 158.21204 | 145 |  |  |  | 0.4347 |  |  | 0.0836 | 52.85312 | 52.85312 |  |  |  | 3886.259 | 1 | 0.25 |  | 13.6 |  | 0.003886259 |  |  | 50 | 67.46 | 1.92 | 72.75 |  | 35 | 45.59 | 87.32 | 0 | 0.68 |  | 0 | 53.73 | 0 | 7 | 104R0390UD3 | 52.85312
2617 | 104 | 53.73 | UD3 | R0390 | 6.257 | 25.25 | 25.22 | 25.24 | 157.92668 | 145 |  |  |  | 0.3826 |  |  | 0.1075 | 52.29009 | 52.29009 |  |  |  | 3735.006 | 1 | 0.25 |  | 14 |  | 0.003735006 |  |  | 50 | 67.46 | 1.92 | 72.75 |  | 35 | 45.59 | 87.32 | 0 | 0.68 |  | 0 | 53.73 | 0 | 7 | 104R0390UD3 | 52.29009
2618 | 104 | 53.73 | UD3 | R0390 | 6.39 | 25.21 | 25.19 | 25.2 | 161.028 | 145 |  |  |  | 0.3792 |  |  | 0.0903 | 51.10912 | 51.10912 |  |  |  | 3741.517 | 1 | 0.25 |  | 13.66 |  | 0.003741517 |  |  | 50 | 67.46 | 1.92 | 72.75 |  | 35 | 45.59 | 87.32 | 0 | 0.68 |  | 0 | 53.73 | 0 | 7 | 104R0390UD3 | 51.10912
2619 | 104 | 53.73 | UD3 | R0390 | 6.333 | 25.18 | 25.16 | 25.17 | 159.40161 | 145 |  |  |  | 0.4345 |  |  | 0.0891 | 52.32068 | 52.32068 |  |  |  | 3807.909 | 1 | 0.25 |  | 13.74 |  | 0.003807909 |  |  | 50 | 67.46 | 1.92 | 72.75 |  | 35 | 45.59 | 87.32 | 0 | 0.68 |  | 0 | 53.73 | 0 | 7 | 104R0390UD3 | 52.32068
2620 | 104 | 53.73 | UD3 | R0390 | 6.313 | 25.25 | 25.19 | 25.217 | 159.194921 | 145 |  |  |  | -1.9816 |  |  |  | -163.4223 | -163.4223 |  |  |  | -10681.2 | 1 | 1 |  |  | 15.3 |  | -0.0106812 |  | 50 | 67.46 | 1.92 | 72.75 |  | 35 | 45.59 | 87.32 | 0 | 0.68 |  | 0 | 53.73 | 0 | 7 | 104R0390UD3 |  | -163.4223
2621 | 104 | 53.73 | UD3 | R0390 | 6.277 | 25.26 | 25.25 | 25.253 | 158.513081 | 145 |  |  |  | 0.4212 |  |  | 0.0992 | 52.17235 | 52.17235 |  |  |  | 3681.888 | 1 | 0.25 |  | 14.17 |  | 0.003681888 |  |  | 50 | 67.46 | 1.92 | 72.75 |  | 35 | 45.59 | 87.32 | 0 | 0.68 |  | 0 | 53.73 | 0 | 7 | 104R0390UD3 | 52.17235
2622 | 104 | 53.73 | UD3 | R0390 | 6.293 | 25.32 | 25.27 | 25.3 | 159.2129 | 145 |  |  |  | 0.4055 |  |  | 0.0847 | 50.30999 | 50.30999 |  |  |  | 3611.629 | 1 | 0.25 |  | 13.93 |  | 0.003611629 |  |  | 50 | 67.46 | 1.92 | 72.75 |  | 35 | 45.59 | 87.32 | 0 | 0.68 |  | 0 | 53.73 | 0 | 7 | 104R0390UD3 | 50.30999
2623 | 104 | 53.73 | UD3 | R0390 | 6.32 | 25.2 | 25.18 | 25.19 | 159.2008 | 145 |  |  |  | 0.3778 |  |  | 0.1037 | 51.1304 | 51.1304 |  |  |  | 3578.054 | 1 | 0.25 |  | 14.29 |  | 0.003578054 |  |  | 50 | 67.46 | 1.92 | 72.75 |  | 35 | 45.59 | 87.32 | 0 | 0.68 |  | 0 | 53.73 | 0 | 7 | 104R0390UD3 | 51.1304
2624 | 104 | 53.73 | UD3 | R0390 | 6.363 | 25.2 | 25.19 | 25.193 | 160.303059 | 145 |  |  |  | 0.3875 |  |  | 0.0956 | 54.20982 | 54.20982 |  |  |  | 3713.001 | 1 | 0.25 |  | 14.6 |  | 0.003713001 |  |  | 50 | 67.46 | 1.92 | 72.75 |  | 35 | 45.59 | 87.32 | 0 | 0.68 |  | 0 | 53.73 | 0 | 7 | 104R0390UD3 | 54.20982
2625 | 104 | 53.73 | UD3 | R0390 | 6.297 | 25.28 | 25.26 | 25.27 | 159.12519 | 145 |  |  |  | -1.7754 |  |  |  | -167.7673 | -167.7673 |  |  |  | -11412.74 | 1 | 1 |  |  | 14.7 |  | -0.01141274 |  | 50 | 67.46 | 1.92 | 72.75 |  | 35 | 45.59 | 87.32 | 0 | 0.68 |  | 0 | 53.73 | 0 | 7 | 104R0390UD3 |  | -167.7673
2626 | 104 | 53.73 | UD3 | R0390 | 6.32 | 25.16 | 25.16 | 25.16 | 159.0112 | 145 |  |  |  | 0.4264 |  |  | 0.0459 | 51.69447 | 51.69447 |  |  |  | 6675.422 | 1 | 0.25 |  | 7.744 |  | 0.006675422 |  |  | 50 | 67.46 | 1.92 | 72.75 |  | 35 | 45.59 | 87.32 | 0 | 0.68 |  | 0 | 53.73 | 0 | 7 | 104R0390UD3 | 51.69447
2627 | 104 | 53.73 | UD3 | R0390 | 6.337 | 25.27 | 25.24 | 25.257 | 160.053609 | 145 |  |  |  | 0.4685 |  |  | 0.0934 | 56.91843 | 56.91843 |  |  |  | 4130.51 | 1 | 0.25 |  | 13.78 |  | 0.00413051 |  |  | 50 | 67.46 | 1.92 | 72.75 |  | 35 | 45.59 | 87.32 | 0 | 0.68 |  | 0 | 53.73 | 0 | 7 | 104R0390UD3 | 56.91843
2628 | 104 | 53.73 | UD3 | R0390 | 6.33 | 25.13 | 25.12 | 25.127 | 159.05391 | 145 |  |  |  | -1.7084 |  |  |  | -170.7849 | -170.7849 |  |  |  | -11310.26 | 1 | 1 |  |  | 15.1 |  | -0.01131026 |  | 50 | 67.46 | 1.92 | 72.75 |  | 35 | 45.59 | 87.32 | 0 | 0.68 |  | 0 | 53.73 | 0 | 7 | 104R0390UD3 |  | -170.7849
2629 | 104 | 53.73 | UD3 | R0390 | 6.36 | 25.25 | 25.22 | 25.237 | 160.50732 | 145 |  |  |  | 0.4444 |  |  | 0.0973 | 56.75754 | 56.75754 |  |  |  | 4083.276 | 1 | 0.25 |  | 13.9 |  | 0.004083276 |  |  | 50 | 67.46 | 1.92 | 72.75 |  | 35 | 45.59 | 87.32 | 0 | 0.68 |  | 0 | 53.73 | 0 | 7 | 104R0390UD3 | 56.75754
2630 | 104 | 53.73 | UD3 | R0390 | 6.303 | 25.25 | 25.22 | 25.237 | 159.068811 | 145 |  |  |  | 0.3531 |  |  | 0.1021 | 52.24154 | 52.24154 |  |  |  | 3630.406 | 1 | 0.25 |  | 14.39 |  | 0.003630406 |  |  | 50 | 67.46 | 1.92 | 72.75 |  | 35 | 45.59 | 87.32 | 0 | 0.68 |  | 0 | 53.73 | 0 | 7 | 104R0390UD3 | 52.24154
2631 | 104 | 53.73 | UD3 | R0390 | 6.36 | 25.11 | 25.1 | 25.107 | 159.68052 | 145 |  |  |  | 0.3794 |  |  | 0.0968 | 52.54241 | 52.54241 |  |  |  | 3643.718 | 1 | 0.25 |  | 14.42 |  | 0.003643718 |  |  | 50 | 67.46 | 1.92 | 72.75 |  | 35 | 45.59 | 87.32 | 0 | 0.68 |  | 0 | 53.73 | 0 | 7 | 104R0390UD3 | 52.54241
2632 | 104 | 53.73 | UD3 | R0390 | 6.383 | 25.01 | 24.97 | 24.993 | 159.530319 | 145 |  |  |  | 0.3856 |  |  | 0.0958 | 49.58305 | 49.58305 |  |  |  | 3519.024 | 1 | 0.25 |  | 14.09 |  | 0.003519024 |  |  | 50 | 67.46 | 1.92 | 72.75 |  | 35 | 45.59 | 87.32 | 0 | 0.68 |  | 0 | 53.73 | 0 | 7 | 104R0390UD3 | 49.58305
2633 | 104 | 53.73 | UD3 | R0390 | 6.33 | 25.29 | 25.26 | 25.27 | 159.9591 | 145 |  |  |  | 0.4409 |  |  | 0.0979 | 56.76451 | 56.76451 |  |  |  | 3864.16 | 1 | 0.25 |  | 14.69 |  | 0.00386416 |  |  | 50 | 67.46 | 1.92 | 72.75 |  | 35 | 45.59 | 87.32 | 0 | 0.68 |  | 0 | 53.73 | 0 | 7 | 104R0390UD3 | 56.76451
2634 | 104 | 53.73 | UD3 | R0390 | 6.33 | 25.23 | 25.22 | 25.227 | 159.68691 | 145 |  |  |  | 0.4121 |  |  | 0.0992 | 54.66948 | 54.66948 |  |  |  | 3860.839 | 1 | 0.25 |  | 14.16 |  | 0.003860839 |  |  | 50 | 67.46 | 1.92 | 72.75 |  | 35 | 45.59 | 87.32 | 0 | 0.68 |  | 0 | 53.73 | 0 | 7 | 104R0390UD3 | 54.66948
2635 | 104 | 53.73 | UD3 | R0390 | 6.307 | 25.12 | 25.11 | 25.113 | 158.387691 | 145 |  |  |  | 0.4875 |  |  | 0.0926 | 59.91627 | 59.91627 |  |  |  | 4276.679 | 1 | 0.25 |  | 14.01 |  | 0.004276679 |  |  | 50 | 67.46 | 1.92 | 72.75 |  | 35 | 45.59 | 87.32 | 0 | 0.68 |  | 0 | 53.73 | 0 | 7 | 104R0390UD3 | 59.91627
2636 | 104 | 53.73 | UD3 | R0390 | 6.35 | 25.2 | 25.19 | 25.197 | 160.00095 | 145 |  |  |  | 0.4814 |  |  | 0.0897 | 57.43716 | 57.43716 |  |  |  | 4138.124 | 1 | 0.25 |  | 13.88 |  | 0.004138124 |  |  | 50 | 67.46 | 1.92 | 72.75 |  | 35 | 45.59 | 87.32 | 0 | 0.68 |  | 0 | 53.73 | 0 | 7 | 104R0390UD3 | 57.43716
2637 | 104 | 53.73 | UD3 | R0390 | 6.347 | 25.2 | 25.15 | 25.183 | 159.836501 | 145 |  |  |  | 0.4107 |  |  | 0.0974 | 53.74242 | 53.74242 |  |  |  | 3883.123 | 1 | 0.25 |  | 13.84 |  | 0.003883123 |  |  | 50 | 67.46 | 1.92 | 72.75 |  | 35 | 45.59 | 87.32 | 0 | 0.68 |  | 0 | 53.73 | 0 | 7 | 104R0390UD3 | 53.74242
2638 | 104 | 53.73 | UD3 | R0390 | 6.287 | 25.04 | 24.97 | 25.003 | 157.193861 | 145 |  |  |  | 0.4383 |  |  | 0.1066 | 56.04545 | 56.04545 |  |  |  | 3983.329 | 1 | 0.25 |  | 14.07 |  | 0.003983329 |  |  | 50 | 67.46 | 1.92 | 72.75 |  | 35 | 45.59 | 87.32 | 0 | 0.68 |  | 0 | 53.73 | 0 | 7 | 104R0390UD3 | 56.04545
2639 | 104 | 53.73 | UD3 | R0390 | 6.31 | 25.32 | 25.24 | 25.291 | 159.58621 | 145 |  |  |  | 0.4243 |  |  | 0.0855 | 54.07735 | 54.07735 |  |  |  | 3768.457 | 1 | 0.25 |  | 14.35 |  | 0.003768457 |  |  | 50 | 67.46 | 1.92 | 72.75 |  | 35 | 45.59 | 87.32 | 0 | 0.68 |  | 0 | 53.73 | 0 | 7 | 104R0390UD3 | 54.07735
2640 | 104 | 53.73 | UD3 | R0390 | 6.318 | 25.23 | 25.2 | 25.213 | 159.295734 | 145 |  |  |  | 0.3745 |  |  | 0.1019 | 51.72769 | 51.72769 |  |  |  | 3511.724 | 1 | 0.25 |  | 14.73 |  | 0.003511724 |  |  | 50 | 67.46 | 1.92 | 72.75 |  | 35 | 45.59 | 87.32 | 0 | 0.68 |  | 0 | 53.73 | 0 | 7 | 104R0390UD3 | 51.72769
2641 | 104 | 53.73 | UD3 | R0390 | 6.327 | 25.07 | 25.01 | 25.043 | 158.447061 | 145 |  |  |  | 0.4354 |  |  | 0.0933 | 53.89813 | 53.89813 |  |  |  | 3844.374 | 1 | 0.25 |  | 14.02 |  | 0.003844374 |  |  | 50 | 67.46 | 1.92 | 72.75 |  | 35 | 45.59 | 87.32 | 0 | 0.68 |  | 0 | 53.73 | 0 | 7 | 104R0390UD3 | 53.89813
2642 | 37 | 51.63707 | MD2 | R0400 | 6.847 | 25.39 | 25.37 | 25.377 | 173.756319 | 150 |  |  |  | -1.831 |  |  |  | -442.3436 | -442.3436 |  |  |  | -16244.72 | 1 | 1 |  |  | 27.23 |  | -0.01624472 |  | 170 | 77.7 | 1.880929 | 71.37672 |  | 40 | 46.89589 | 85.68 | 5 | 1.467042 |  | 0 | 51.63707 | 5 | 4 | 37R0400MD2 |  | -442.3436
2643 | 37 | 51.63707 | MD2 | R0400 | 6.827 | 25.28 | 25.25 | 25.263 | 172.470501 | 150 |  |  |  | -1.824 |  |  |  | -443.786 | -443.786 |  |  |  | -15637.28 | 1 | 1 |  |  | 28.38 |  | -0.01563728 |  | 170 | 77.7 | 1.880929 | 71.37672 |  | 40 | 46.89589 | 85.68 | 5 | 1.467042 |  | 0 | 51.63707 | 5 | 4 | 37R0400MD2 |  | -443.786
2644 | 37 | 51.63707 | MD2 | R0400 | 6.923 | 25.12 | 25.07 | 25.097 | 173.746531 | 150 |  |  |  | -1.78 |  |  |  | -431.2029 | -431.2029 |  |  |  | -15697.23 | 1 | 1 |  |  | 27.47 |  | -0.01569723 |  | 170 | 77.7 | 1.880929 | 71.37672 |  | 40 | 46.89589 | 85.68 | 5 | 1.467042 |  | 0 | 51.63707 | 5 | 4 | 37R0400MD2 |  | -431.2029
2645 | 37 | 51.63707 | MD2 | R0400 | 6.73 | 25.14 | 25.06 | 25.097 | 168.90281 | 150 |  |  |  | -1.832 |  |  |  | -452.7456 | -452.7456 |  |  |  | -15908.14 | 1 | 1 |  |  | 28.46 |  | -0.01590814 |  | 170 | 77.7 | 1.880929 | 71.37672 |  | 40 | 46.89589 | 85.68 | 5 | 1.467042 |  | 0 | 51.63707 | 5 | 4 | 37R0400MD2 |  | -452.7456
2646 | 37 | 51.63707 | MD2 | R0400 | 6.843 | 25.32 | 25.3 | 25.31 | 173.19633 | 150 |  |  |  | -1.793 |  |  |  | -446.5453 | -446.5453 |  |  |  | -15840.56 | 1 | 1 |  |  | 28.19 |  | -0.01584056 |  | 170 | 77.7 | 1.880929 | 71.37672 |  | 40 | 46.89589 | 85.68 | 5 | 1.467042 |  | 0 | 51.63707 | 5 | 4 | 37R0400MD2 |  | -446.5453
2647 | 37 | 51.63707 | MD2 | R0400 | 6.553 | 25.41 | 25.4 | 25.407 | 166.492071 | 150 |  |  |  | -1.743 |  |  |  | -445.6669 | -445.6669 |  |  |  | -15373.12 | 1 | 1 |  |  | 28.99 |  | -0.01537312 |  | 170 | 77.7 | 1.880929 | 71.37672 |  | 40 | 46.89589 | 85.68 | 5 | 1.467042 |  | 0 | 51.63707 | 5 | 4 | 37R0400MD2 |  | -445.6669
2648 | 37 | 51.63707 | MD2 | R0400 | 6.673 | 25.36 | 25.25 | 25.32 | 168.96036 | 150 |  |  |  | 2.197 |  |  | 0.4825 | 513.6116 | 513.6116 |  |  |  | 19065.02 | 1 | 0.25 |  | 26.94 |  | 0.01906502 |  |  | 170 | 77.7 | 1.880929 | 71.37672 |  | 40 | 46.89589 | 85.68 | 5 | 1.467042 |  | 0 | 51.63707 | 5 | 4 | 37R0400MD2 | 513.6116
2649 | 37 | 51.63707 | MD2 | R0400 | 6.77 | 25.28 | 25.26 | 25.273 | 171.09821 | 150 |  |  |  | 2.239 |  |  | 0.4334 | 520.812 | 520.812 |  |  |  | 19325.12 | 1 | 0.25 |  | 26.95 |  | 0.01932512 |  |  | 150 | 77.7 | 1.880929 | 71.37672 |  | 40 | 46.89589 | 85.68 | 5 | 1.467042 |  | 0 | 51.63707 | 5 | 4 | 37R0400MD2 | 520.812
2650 | 37 | 51.63707 | MD2 | R0400 | 6.613 | 25.3 | 25.27 | 25.29 | 167.24277 | 150 |  |  |  | 2.252 |  |  | 0.4412 | 520.3214 | 520.3214 |  |  |  | 18263.3 | 1 | 0.25 |  | 28.49 |  | 0.0182633 |  |  | 150 | 77.7 | 1.880929 | 71.37672 |  | 40 | 46.89589 | 85.68 | 5 | 1.467042 |  | 0 | 51.63707 | 5 | 4 | 37R0400MD2 | 520.3214
2651 | 38 | 52.82994 | MD2 | R0400 | 6.79 | 25.39 | 25.37 | 25.38 | 172.3302 | 150 |  |  |  | 2.197 |  |  | 0.4424 | 511.1698 | 511.1698 |  |  |  | 18793.01 | 1 | 0.25 |  | 27.2 |  | 0.01879301 |  |  | 170 | 72.48 | 1.904776 | 72.1124 |  | 40 | 46.27154 | 87.58 | 5 | 0.8985268 |  | 0 | 52.82994 | 5 | 4 | 38R0400MD2 | 511.1698
2652 | 38 | 52.82994 | MD2 | R0400 | 6.777 | 25.37 | 25.34 | 25.353 | 171.817281 | 150 |  |  |  | 2.258 |  |  | 0.3889 | 525.9075 | 525.9075 |  |  |  | 18822.75 | 1 | 0.25 |  | 27.94 |  | 0.01882275 |  |  | 170 | 72.48 | 1.904776 | 72.1124 |  | 40 | 46.27154 | 87.58 | 5 | 0.8985268 |  | 0 | 52.82994 | 5 | 4 | 38R0400MD2 | 525.9075
2653 | 86 | 51.1127 | UD2 | R0300 | 3.77 | 25.21 | 25.24 | 25.227 | 95.10579 | 145 |  |  |  | 2.038 |  |  |  | 801.9491 | 801.9491 |  |  |  | 18829.52 | 1 | 0.25 |  | 42.59 |  | 0.01882952 |  |  |  | 69.24 | 1.851246 | 71.78592 |  | 35 | 45.49785 | 87.24 | 0 | 3.389448 |  | 0 | 51.1127 | 0 | 4 | 86R0300UD2 | 801.9491
2654 | 85 | 49.789 | UD2 | R0300 | 3.833 | 25.47 | 25.42 | 25.447 | 97.538351 | 145 |  |  |  | -1.426 |  |  |  | -539.6852 | -539.6852 |  |  |  | -13873.65 | 1 | 1 |  |  | 38.9 |  | -0.01387365 |  | 170 | 68.57 | 1.807374 | 71.62709 |  | 35 | 44.67426 | 86.45 | 0 | 5.536748 |  | 0 | 49.789 | 0 | 4 | 85R0300UD2 |  | -539.6852
2655 | 85 | 49.789 | UD2 | R0300 | 3.823 | 25.39 | 25.3 | 25.337 | 96.863351 | 145 |  |  |  | -1.436 |  |  |  | -538.0363 | -538.0363 |  |  |  | -13725.42 | 1 | 1 |  |  | 39.2 |  | -0.01372542 |  | 170 | 68.57 | 1.807374 | 71.62709 |  | 35 | 44.67426 | 86.45 | 0 | 5.536748 |  | 0 | 49.789 | 0 | 4 | 85R0300UD2 |  | -538.0363
2656 | 85 | 49.789 | UD2 | R0300 | 3.83 | 25.42 | 25.35 | 25.38 | 97.2054 | 145 |  |  |  | -1.405 |  |  |  | -519.395 | -519.395 |  |  |  | -13249.87 | 1 | 1 |  |  | 39.2 |  | -0.01324987 |  | 170 | 68.57 | 1.807374 | 71.62709 |  | 35 | 44.67426 | 86.45 | 0 | 5.536748 |  | 0 | 49.789 | 0 | 4 | 85R0300UD2 |  | -519.395
2657 | 85 | 49.789 | UD2 | R0300 | 3.807 | 25.49 | 25.46 | 25.477 | 96.990939 | 145 |  |  |  | -1.467 |  |  |  | -541.5764 | -541.5764 |  |  |  | -13505.64 | 1 | 1 |  |  | 40.1 |  | -0.01350564 |  | 170 | 68.57 | 1.807374 | 71.62709 |  | 35 | 44.67426 | 86.45 | 0 | 5.536748 |  | 0 | 49.789 | 0 | 4 | 85R0300UD2 |  | -541.5764
2658 | 85 | 49.789 | UD2 | R0300 | 3.81 | 25.58 | 25.48 | 25.527 | 97.25787 | 145 |  |  |  | -1.432 |  |  |  | -535.4014 | -535.4014 |  |  |  | -13763.53 | 1 | 1 |  |  | 38.9 |  | -0.01376353 |  | 170 | 68.57 | 1.807374 | 71.62709 |  | 35 | 44.67426 | 86.45 | 0 | 5.536748 |  | 0 | 49.789 | 0 | 4 | 85R0300UD2 |  | -535.4014
2659 | 85 | 49.789 | UD2 | R0300 | 3.85 | 25.45 | 25.44 | 25.447 | 97.97095 | 145 |  |  |  | -1.359 |  |  |  | -521.2974 | -521.2974 |  |  |  | -13264.56 | 1 | 1 |  |  | 39.3 |  | -0.01326456 |  | 170 | 68.57 | 1.807374 | 71.62709 |  | 35 | 44.67426 | 86.45 | 0 | 5.536748 |  | 0 | 49.789 | 0 | 4 | 85R0300UD2 |  | -521.2974
2660 | 85 | 49.789 | UD2 | R0300 | 3.76 | 25.28 | 25.25 | 25.263 | 94.98888 | 145 |  |  |  | -1.598 |  |  |  | -514.376 | -514.376 |  |  |  | -13325.8 | 1 | 1 |  |  | 38.6 |  | -0.0133258 |  | 170 | 68.57 | 1.807374 | 71.62709 |  | 35 | 44.67426 | 86.45 | 0 | 5.536748 |  | 0 | 49.789 | 0 | 4 | 85R0300UD2 |  | -514.376
2661 | 85 | 49.789 | UD2 | R0300 | 3.773 | 25.38 | 25.37 | 25.377 | 95.747421 | 145 |  |  |  | -1.291 |  |  |  | -488.9949 | -488.9949 |  |  |  | -12420.5 | 1 | 1 |  |  | 39.37 |  | -0.0124205 |  | 170 | 68.57 | 1.807374 | 71.62709 |  | 35 | 44.67426 | 86.45 | 0 | 5.536748 |  | 0 | 49.789 | 0 | 4 | 85R0300UD2 |  | -488.9949
2662 | 85 | 49.789 | UD2 | R0300 | 3.823 | 25.32 | 25.28 | 25.3 | 96.7219 | 145 |  |  |  | -1.423 |  |  |  | -529.4561 | -529.4561 |  |  |  | -13705.83 | 1 | 1 |  |  | 38.63 |  | -0.01370583 |  | 170 | 68.57 | 1.807374 | 71.62709 |  | 35 | 44.67426 | 86.45 | 0 | 5.536748 |  | 0 | 49.789 | 0 | 4 | 85R0300UD2 |  | -529.4561
2663 | 85 | 49.789 | UD2 | R0300 | 3.8 | 25.42 | 25.4 | 25.413 | 96.5694 | 145 |  |  |  | -1.315 |  |  |  | -489.886 | -489.886 |  |  |  | -12777.41 | 1 | 1 |  |  | 38.34 |  | -0.01277741 |  | 170 | 68.57 | 1.807374 | 71.62709 |  | 35 | 44.67426 | 86.45 | 0 | 5.536748 |  | 0 | 49.789 | 0 | 4 | 85R0300UD2 |  | -489.886
2664 | 85 | 49.789 | UD2 | R0300 | 3.797 | 25.29 | 25.26 | 25.273 | 95.961581 | 145 |  |  |  | -1.364 |  |  |  | -529.5869 | -529.5869 |  |  |  | -13441.29 | 1 | 1 |  |  | 39.4 |  | -0.01344129 |  | 170 | 68.57 | 1.807374 | 71.62709 |  | 35 | 44.67426 | 86.45 | 0 | 5.536748 |  | 0 | 49.789 | 0 | 4 | 85R0300UD2 |  | -529.5869
2665 | 85 | 49.789 | UD2 | R0300 | 3.787 | 25.19 | 25.12 | 25.153 | 95.254411 | 145 |  |  |  | -1.402 |  |  |  | -524.5951 | -524.5951 |  |  |  | -13492.67 | 1 | 1 |  |  | 38.88 |  | -0.01349267 |  | 170 | 68.57 | 1.807374 | 71.62709 |  | 35 | 44.67426 | 86.45 | 0 | 5.536748 |  | 0 | 49.789 | 0 | 4 | 85R0300UD2 |  | -524.5951
2666 | 85 | 49.789 | UD2 | R0300 | 3.793 | 25.23 | 25.14 | 25.19 | 95.54567 | 145 |  |  |  | -1.274 |  |  |  | -480.8172 | -480.8172 |  |  |  | -12253.24 | 1 | 1 |  |  | 39.24 |  | -0.01225324 |  | 170 | 68.57 | 1.807374 | 71.62709 |  | 35 | 44.67426 | 86.45 | 0 | 5.536748 |  | 0 | 49.789 | 0 | 4 | 85R0300UD2 |  | -480.8172
2667 | 85 | 49.789 | UD2 | R0300 | 3.757 | 25.32 | 25.3 | 25.31 | 95.08967 | 145 |  |  |  | -1.472 |  |  |  | -522.98 | -522.98 |  |  |  | -13580.37 | 1 | 1 |  |  | 38.51 |  | -0.01358037 |  | 170 | 68.57 | 1.807374 | 71.62709 |  | 35 | 44.67426 | 86.45 | 0 | 5.536748 |  | 0 | 49.789 | 0 | 4 | 85R0300UD2 |  | -522.98
2668 | 85 | 49.789 | UD2 | R0300 | 3.807 | 25.49 | 25.41 | 25.447 | 96.876729 | 145 |  |  |  | -1.346 |  |  |  | -508.378 | -508.378 |  |  |  | -13025.31 | 1 | 1 |  |  | 39.03 |  | -0.01302531 |  | 170 | 68.57 | 1.807374 | 71.62709 |  | 35 | 44.67426 | 86.45 | 0 | 5.536748 |  | 0 | 49.789 | 0 | 4 | 85R0300UD2 |  | -508.378
2669 | 85 | 49.789 | UD2 | R0300 | 3.81 | 25.42 | 25.4 | 25.41 | 96.8121 | 145 |  |  |  | -1.437 |  |  |  | -531.6484 | -531.6484 |  |  |  | -13358 | 1 | 1 |  |  | 39.8 |  | -0.013358 |  | 170 | 68.57 | 1.807374 | 71.62709 |  | 35 | 44.67426 | 86.45 | 0 | 5.536748 |  | 0 | 49.789 | 0 | 4 | 85R0300UD2 |  | -531.6484
2670 | 85 | 49.789 | UD2 | R0300 | 3.78 | 25.37 | 25.36 | 25.367 | 95.88726 | 145 |  |  |  | -1.402 |  |  |  | -529.1631 | -529.1631 |  |  |  | -13547.44 | 1 | 1 |  |  | 39.06 |  | -0.01354744 |  | 170 | 68.57 | 1.807374 | 71.62709 |  | 35 | 44.67426 | 86.45 | 0 | 5.536748 |  | 0 | 49.789 | 0 | 4 | 85R0300UD2 |  | -529.1631
2671 | 85 | 49.789 | UD2 | R0300 | 3.84 | 25.32 | 25.22 | 25.273 | 97.04832 | 145 |  |  |  | -1.331 |  |  |  | -510.7765 | -510.7765 |  |  |  | -12986.94 | 1 | 1 |  |  | 39.33 |  | -0.01298694 |  | 170 | 68.57 | 1.807374 | 71.62709 |  | 35 | 44.67426 | 86.45 | 0 | 5.536748 |  | 0 | 49.789 | 0 | 4 | 85R0300UD2 |  | -510.7765
2672 | 84 | 52.46668 | UD2 | R0300 | 3.86 | 25.43 | 25.39 | 25.407 | 98.07102 | 145 |  |  |  | -1.408 |  |  |  | -531.1457 | -531.1457 |  |  |  | -13966.49 | 1 | 1 |  |  | 38.03 |  | -0.01396649 |  | 170 | 67.7 | 1.889135 | 72.20715 |  | 35 | 45.73186 | 87.31 | 0 | 1.801466 |  | 0 | 52.46668 | 0 | 4 | 84R0300UD2 |  | -531.1457
2673 | 84 | 52.46668 | UD2 | R0300 | 3.953 | 25.37 | 25.32 | 25.343 | 100.180879 | 145 |  |  |  | -1.458 |  |  |  | -533.0359 | -533.0359 |  |  |  | -13859.49 | 1 | 1 |  |  | 38.46 |  | -0.01385949 |  | 170 | 67.7 | 1.889135 | 72.20715 |  | 35 | 45.73186 | 87.31 | 0 | 1.801466 |  | 0 | 52.46668 | 0 | 4 | 84R0300UD2 |  | -533.0359
2674 | 84 | 52.46668 | UD2 | R0300 | 3.91 | 25.42 | 25.37 | 25.397 | 99.30227 | 145 |  |  |  | -1.429 |  |  |  | -524.56 | -524.56 |  |  |  | -13596.68 | 1 | 1 |  |  | 38.58 |  | -0.01359668 |  | 170 | 67.7 | 1.889135 | 72.20715 |  | 35 | 45.73186 | 87.31 | 0 | 1.801466 |  | 0 | 52.46668 | 0 | 4 | 84R0300UD2 |  | -524.56
2675 | 84 | 52.46668 | UD2 | R0300 | 3.883 | 25.37 | 25.34 | 25.353 | 98.445699 | 145 |  |  |  | -1.447 |  |  |  | -507.9958 | -507.9958 |  |  |  | -13568.26 | 1 | 1 |  |  | 37.44 |  | -0.01356826 |  | 170 | 67.7 | 1.889135 | 72.20715 |  | 35 | 45.73186 | 87.31 | 0 | 1.801466 |  | 0 | 52.46668 | 0 | 4 | 84R0300UD2 |  | -507.9958
2676 | 84 | 52.46668 | UD2 | R0300 | 3.887 | 25.43 | 25.4 | 25.413 | 98.780331 | 145 |  |  |  | -1.332 |  |  |  | -507.8946 | -507.8946 |  |  |  | -13344.58 | 1 | 1 |  |  | 38.06 |  | -0.01334458 |  | 170 | 67.7 | 1.889135 | 72.20715 |  | 35 | 45.73186 | 87.31 | 0 | 1.801466 |  | 0 | 52.46668 | 0 | 4 | 84R0300UD2 |  | -507.8946
2677 | 84 | 52.46668 | UD2 | R0300 | 3.813 | 25.36 | 25.34 | 25.353 | 96.670989 | 145 |  |  |  | -1.379 |  |  |  | -529.528 | -529.528 |  |  |  | -13553.32 | 1 | 1 |  |  | 39.07 |  | -0.01355332 |  | 170 | 67.7 | 1.889135 | 72.20715 |  | 35 | 45.73186 | 87.31 | 0 | 1.801466 |  | 0 | 52.46668 | 0 | 4 | 84R0300UD2 |  | -529.528
2678 | 84 | 52.46668 | UD2 | R0300 | 3.88 | 25.42 | 25.4 | 25.407 | 98.57916 | 145 |  |  |  | -1.498 |  |  |  | -539.9721 | -539.9721 |  |  |  | -14150.21 | 1 | 1 |  |  | 38.16 |  | -0.01415021 |  | 170 | 67.7 | 1.889135 | 72.20715 |  | 35 | 45.73186 | 87.31 | 0 | 1.801466 |  | 0 | 52.46668 | 0 | 4 | 84R0300UD2 |  | -539.9721
2679 | 84 | 52.46668 | UD2 | R0300 | 3.83 | 25.37 | 25.31 | 25.33 | 97.0139 | 145 |  |  |  | -1.426 |  |  |  | -537.1395 | -537.1395 |  |  |  | -13808.21 | 1 | 1 |  |  | 38.9 |  | -0.01380821 |  | 170 | 67.7 | 1.889135 | 72.20715 |  | 35 | 45.73186 | 87.31 | 0 | 1.801466 |  | 0 | 52.46668 | 0 | 4 | 84R0300UD2 |  | -537.1395
2680 | 69 | 50.64886 | UD2 | R0300 | 3.883 | 25.21 | 25.2 | 25.207 | 97.878781 | 145 |  |  | 0.1 |  |  |  |  | 653.87 | [5 empty] | 202 |  | 1 | [5 empty] | 120 | 69.02 | 1.852473 | 71.08681 |  | 35 | 46.65529 | 87.57 | 0 | 2.695856 |  | 0 | 50.64886 | 0 | 4 | 69R0300UD2
2681 | 69 | 50.64886 | UD2 | R0300 | 3.837 | 25.2 | 25.15 | 25.183 | 96.627171 | 145 |  |  | 0.1 |  |  |  |  | 558.849 | [5 empty] | 976 |  | 1.5 |  |  |  |  | 32 | 120 | 69.02 | 1.852473 | 71.08681 |  | 35 | 46.65529 | 87.57 | 0 | 2.695856 |  | 0 | 50.64886 | 0 | 4 | 69R0300UD2
2682 | 66 | 49.06522 | UD2 | R0300 | 3.787 | 25.24 | 25.24 | 25.24 | 95.58388 | 145 |  |  | 0.1 |  |  |  |  | 366.1705 | [5 empty] | 72545 |  | 3.6 |  |  |  |  | 25.8 | 120 | 66.89 | 1.793205 | 71.13687 |  | 35 | 45.07918 | 87.44 | 0 | 5.855592 |  | 0 | 49.06522 | 0 | 4 | 66R0300UD2
2683 | 66 | 49.06522 | UD2 | R0300 | 3.847 | 25.2 | 25.19 | 25.197 | 96.932859 | 145 |  |  | -1 |  |  |  |  | 175.3791 |  |  |  |  | 0 | 1420060.5 |  | 4.32 | 37.67 | 37.8 |  |  | 34.34 | 120 | 66.89 | 1.793205 | 71.13687 |  | 35 | 45.07918 | 87.44 | 0 | 5.855592 |  | 0 | 49.06522 | 0 | 4 | 66R0300UD2
2684 | 66 | 49.06522 | UD2 | R0300 | 3.723 | 25.23 | 25.22 | 25.227 | 93.920121 | 145 |  |  | 0.1 |  |  |  |  | 372.6571 | [5 empty] | 50128 |  | 3.6 |  |  |  |  | 31.16 | 120 | 66.89 | 1.793205 | 71.13687 |  | 35 | 45.07918 | 87.44 | 0 | 5.855592 |  | 0 | 49.06522 | 0 | 4 | 66R0300UD2
2685 | 66 | 49.06522 | UD2 | R0300 | 3.763 | 25.28 | 25.24 | 25.257 | 95.042091 | 145 |  |  | 0.1 |  |  |  |  | 368.2579 | [5 empty] | 13010 |  | 3.6 | [5 empty] | 120 | 66.89 | 1.793205 | 71.13687 |  | 35 | 45.07918 | 87.44 | 0 | 5.855592 |  | 0 | 49.06522 | 0 | 4 | 66R0300UD2
2686 | 65 | 51.19718 | UD2 | R0300 | 3.747 | 25.28 | 25.25 | 25.267 | 94.675449 | 145 |  |  | 0.1 |  |  |  |  | 369.684 | [5 empty] | 60922 |  | 3.6 | [5 empty] | 120 | 70.11 | 1.847675 | 72.03855 |  | 35 | 44.99549 | 87.64 | 0 | 3.807327 |  | 0 | 51.19718 | 0 | 4 | 65R0300UD2
2687 | 65 | 51.19718 | UD2 | R0300 | 3.76 | 25.15 | 24.14 | 24.81 | 93.2856 | 145 |  |  | 0.1 |  |  |  |  | 375.1919 | [5 empty] | 51715 |  | 3.6 | [5 empty] | 120 | 70.11 | 1.847675 | 72.03855 |  | 35 | 44.99549 | 87.64 | 0 | 3.807327 |  | 0 | 51.19718 | 0 | 4 | 65R0300UD2
2688 | 65 | 51.19718 | UD2 | R0300 | 3.787 | 25.17 | 25.12 | 25.147 | 95.231689 | 145 |  |  | 0.1 |  |  |  |  | 567.0381 | [5 empty] | 1065 |  | 1.5 | [5 empty] | 120 | 70.11 | 1.847675 | 72.03855 |  | 35 | 44.99549 | 87.64 | 0 | 3.807327 |  | 0 | 51.19718 | 0 | 4 | 65R0300UD2
2689 | 65 | 51.19718 | UD2 | R0300 | 3.83 | 25.34 | 25.32 | 25.33 | 97.0139 | 145 |  |  | 0.1 |  |  |  |  | 556.6213 | [5 empty] | 836 |  | 1.5 | [5 empty] | 120 | 70.11 | 1.847675 | 72.03855 |  | 35 | 44.99549 | 87.64 | 0 | 3.807327 |  | 0 | 51.19718 | 0 | 4 | 65R0300UD2
2690 | 65 | 51.19718 | UD2 | R0300 | 3.757 | 25.21 | 25.17 | 25.187 | 94.627559 | 145 |  |  | 0.1 |  |  |  |  | 570.6583 | [5 empty] | 440 |  | 1.5 | [5 empty] | 120 | 70.11 | 1.847675 | 72.03855 |  | 35 | 44.99549 | 87.64 | 0 | 3.807327 |  | 0 | 51.19718 | 0 | 4 | 65R0300UD2
2691 | 65 | 51.19718 | UD2 | R0300 | 3.993 | 25.14 | 25.12 | 25.13 | 100.34409 | 145 |  |  | -1 | 0.4633112857 |  |  |  | 169.4171 | 388.9816 |  |  |  | 5319.77 | 1598170 |  | 4.32 | 36.5 | 36.62 | 0.004641563 | 0.004626353 |  | 120 | 70.11 | 1.847675 | 72.03855 |  | 35 | 44.99549 | 87.64 | 0 | 3.807327 |  | 0 | 51.19718 | 0 | 4 | 65R0300UD2 | 388.9816
2692 | 30 | 49.48825 | UD2 | R0300 | 3.852 | 24.94 | 24.85 | 24.89 | 95.87628 | 145 |  |  | -1 | 0.46150745 |  |  |  | 177.3118 | 600.357 |  |  |  | 7751.543 | 380132 |  | 4.32 | 38.5 | 38.95 | 0.004605502 | 0.004552294 |  | 120 | 73.82 | 1.787395 | 71.98568 |  | 35 | 43.61504 | 84.4 | 0 | 6.896707 |  | 0 | 49.48825 | 0 | 4 | 30R0300UD2 | 600.357
2693 | 30 | 49.48825 | UD2 | R0300 | 3.852 | 25 | 24.92 | 24.967 | 96.172884 | 145 |  |  | 0.1 |  |  |  |  | 561.4888 | [5 empty] | 1189 |  | 1.5 | [5 empty] | 120 | 73.82 | 1.787395 | 71.98568 |  | 35 | 43.61504 | 84.4 | 0 | 6.896707 |  | 0 | 49.48825 | 0 | 4 | 30R0300UD2
2694 | 30 | 49.48825 | UD2 | R0300 | 3.842 | 24.89 | 24.84 | 24.857 | 95.500594 | 145 |  |  | -1 | 0.6954537143 |  |  |  | 261.7785 |  |  |  |  | 0 | 36603 |  | 2 | 38.2 | 38.75 |  |  | 29.96 | 120 | 73.82 | 1.787395 | 71.98568 |  | 35 | 43.61504 | 84.4 | 0 | 6.896707 |  | 0 | 49.48825 | 0 | 4 | 30R0300UD2
2695 | 30 | 49.48825 | UD2 | R0300 | 3.786 | 25.02 | 24.94 | 24.98 | 94.57428 | 145 |  |  | -1 | 0.4650671429 |  |  |  | 179.7529 |  |  |  |  | 0 | 812946 |  | 4.325 | 38.25 | 38.45 |  |  |  | 120 | 73.82 | 1.787395 | 71.98568 |  | 35 | 43.61504 | 84.4 | 0 | 6.896707 |  | 0 | 49.48825 | 0 | 4 | 30R0300UD2
2696 | 30 | 49.48825 | UD2 | R0300 | 3.786667 | 24.78 | 24.76 | 24.77 | 93.79573 | 145 |  |  |  | 2.182 |  |  | 0.3086 | 765.3866 | 765.3866 |  |  |  | 19797.9 | 1 | 0.25 |  | 38.66 |  | 0.0197979 |  |  | 150 | 73.82 | 1.787395 | 71.98568 |  | 35 | 43.61504 | 84.4 | 0 | 6.896707 |  | 0 | 49.48825 | 0 | 4 | 30R0300UD2 | 765.3866
2697 | 30 | 49.48825 | UD2 | R0300 | 3.833333 | 25.06 | 24.94 | 25.02 | 95.91 | 145 |  |  |  | 1.932 |  |  | 0.2793 | 695.0266 | 695.0266 |  |  |  | 18223.04 | 1 | 0.25 |  | 38.14 |  | 0.01822304 |  |  | 150 | 73.82 | 1.787395 | 71.98568 |  | 35 | 43.61504 | 84.4 | 0 | 6.896707 |  | 0 | 49.48825 | 0 | 4 | 30R0300UD2 | 695.0266
2698 | 30 | 49.48825 | UD2 | R0300 | 3.82 | 24.92 | 24.84 | 24.87333 | 95.01613 | 145 |  |  |  | 1.898 |  |  | 0.3459 | 698.8287 | 698.8287 |  |  |  | 17946.29 | 1 | 0.25 |  | 38.94 |  | 0.01794629 |  |  | 150 | 73.82 | 1.787395 | 71.98568 |  | 35 | 43.61504 | 84.4 | 0 | 6.896707 |  | 0 | 49.48825 | 0 | 4 | 30R0300UD2 | 698.8287
2699 | 30 | 49.48825 | UD2 | R0300 | 3.71 | 24.95 | 24.87 | 24.90667 | 92.40373 | 145 |  |  |  | 2.203 |  |  | 0.329 | 825.3996 | 825.3996 |  |  |  | 20593.8 | 1 | 0.25 |  | 40.08 |  | 0.0205938 |  |  | 180 | 73.82 | 1.787395 | 71.98568 |  | 35 | 43.61504 | 84.4 | 0 | 6.896707 |  | 0 | 49.48825 | 0 | 4 | 30R0300UD2 | 825.3996
2700 | 30 | 49.48825 | UD2 | R0300 | 3.766667 | 25.03 | 24.99 | 25.00333 | 94.17922 | 145 |  |  |  | 2.085 |  |  | 0.2721 | 796.9911 | 796.9911 |  |  |  | 20290 | 1 | 0.25 |  | 39.28 |  | 0.02029 |  |  | 170 | 73.82 | 1.787395 | 71.98568 |  | 35 | 43.61504 | 84.4 | 0 | 6.896707 |  | 0 | 49.48825 | 0 | 4 | 30R0300UD2 | 796.9911
2701 | 30 | 49.48825 | UD2 | R0300 | 3.76 | 25.04 | 25.03 | 25.03333 | 94.12533 | 145 |  |  |  | 2.069 |  |  | 0.2673 | 731.3653 | 731.3653 |  |  |  | 19379.05 | 1 | 0.25 |  | 37.74 |  | 0.01937905 |  |  | 150 | 73.82 | 1.787395 | 71.98568 |  | 35 | 43.61504 | 84.4 | 0 | 6.896707 |  | 0 | 49.48825 | 0 | 4 | 30R0300UD2 | 731.3653
2702 | 30 | 49.48825 | UD2 | R0300 | 3.71 | 24.82 | 24.75 | 24.78333 | 91.94617 | 145 |  |  |  | 2.256 |  |  | 0.3329 | 836.0327 | 836.0327 |  |  |  | 21058.76 | 1 | 0.25 |  | 39.7 |  | 0.02105876 |  |  | 150 | 73.82 | 1.787395 | 71.98568 |  | 35 | 43.61504 | 84.4 | 0 | 6.896707 |  | 0 | 49.48825 | 0 | 4 | 30R0300UD2 | 836.0327
2703 | 29 | 51.47069 | UD2 | R0300 | 3.796667 | 24.78 | 24.75 | 24.76667 | 94.03078 | 145 |  |  |  | 2.042 |  |  | 0.2438 | 772.4067 | 772.4067 |  |  |  | 19257.21 | 1 | 0.25 |  | 40.11 |  | 0.01925721 |  |  | 150 |  | 1.861274 | 71.89668 |  | 35 | 45.5606 |  | 0 | 2.968709 |  | 0 | 51.47069 | 0 | 4 | 29R0300UD2 | 772.4067
2704 | 29 | 51.47069 | UD2 | R0300 | 3.693333 | 24.91 | 24.84 | 24.88333 | 91.90244 | 145 |  |  |  | 2.121 |  |  | 0.2907 | 803.1342 | 803.1342 |  |  |  | 20646.12 | 1 | 0.25 |  | 38.9 |  | 0.02064612 |  |  | 180 |  | 1.861274 | 71.89668 |  | 35 | 45.5606 |  | 0 | 2.968709 |  | 0 | 51.47069 | 0 | 4 | 29R0300UD2 | 803.1342
2705 | 29 | 51.47069 | UD2 | R0300 | 3.816667 | 24.86 | 24.81 | 24.84333 | 94.81872 | 145 |  |  |  | 2.112 |  |  | 0.24 | 752.6994 | 752.6994 |  |  |  | 20201.27 | 1 | 0.25 |  | 37.26 |  | 0.02020127 |  |  | 150 |  | 1.861274 | 71.89668 |  | 35 | 45.5606 |  | 0 | 2.968709 |  | 0 | 51.47069 | 0 | 4 | 29R0300UD2 | 752.6994
2706 | 29 | 51.47069 | UD2 | R0300 | 3.753333 | 24.67 | 24.61 | 24.64 | 92.48213 | 145 |  |  |  | 2.036 |  |  | 0.3065 | 736.791 | 736.791 |  |  |  | 19466.08 | 1 | 0.25 |  | 37.85 |  | 0.01946608 |  |  | 170 |  | 1.861274 | 71.89668 |  | 35 | 45.5606 |  | 0 | 2.968709 |  | 0 | 51.47069 | 0 | 4 | 29R0300UD2 | 736.791
2707 | 29 | 51.47069 | UD2 | R0300 | 3.74 | 24.57 | 24.55 | 24.56 | 91.8544 | 145 |  |  |  | 2.061 |  |  | 0.282 | 801.8124 | 801.8124 |  |  |  | 19561.17 | 1 | 0.25 |  | 40.99 |  | 0.01956117 |  |  | 150 |  | 1.861274 | 71.89668 |  | 35 | 45.5606 |  | 0 | 2.968709 |  | 0 | 51.47069 | 0 | 4 | 29R0300UD2 | 801.8124
2708 | 29 | 51.47069 | UD2 | R0300 | 3.753333 | 24.55 | 24.47 | 24.52 | 92.03173 | 145 |  |  |  | 2.05 |  |  | 0.2853 | 765.4968 | 765.4968 |  |  |  | 19613.04 | 1 | 0.25 |  | 39.03 |  | 0.01961304 |  |  | 150 |  | 1.861274 | 71.89668 |  | 35 | 45.5606 |  | 0 | 2.968709 |  | 0 | 51.47069 | 0 | 4 | 29R0300UD2 | 765.4968
2709 | 29 | 51.47069 | UD2 | R0300 | 3.72 | 24.84 | 24.79 | 24.81667 | 92.318 | 145 |  |  |  | 2.075 |  |  | 0.2798 | 784.8957 | 784.8957 |  |  |  | 19721 | 1 | 0.25 |  | 39.8 |  | 0.019721 |  |  | 170 |  | 1.861274 | 71.89668 |  | 35 | 45.5606 |  | 0 | 2.968709 |  | 0 | 51.47069 | 0 | 4 | 29R0300UD2 | 784.8957
2710 | 29 | 51.47069 | UD2 | R0300 | 3.736667 | 24.88 | 24.79 | 24.82333 | 92.75652 | 145 |  |  |  | 2.16 |  |  | 0.318 | 801.7765 | 801.7765 |  |  |  | 20396.25 | 1 | 0.25 |  | 39.31 |  | 0.02039625 |  |  | 150 |  | 1.861274 | 71.89668 |  | 35 | 45.5606 |  | 0 | 2.968709 |  | 0 | 51.47069 | 0 | 4 | 29R0300UD2 | 801.7765
2711 | 29 | 51.47069 | UD2 | R0300 | 3.686667 | 24.87 | 24.85 | 24.85667 | 91.63824 | 145 |  |  |  | 2.028 |  |  | 0.2793 | 800.7574 | 800.7574 |  |  |  | 19351.31 | 1 | 0.25 |  | 41.38 |  | 0.01935131 |  |  | 180 |  | 1.861274 | 71.89668 |  | 35 | 45.5606 |  | 0 | 2.968709 |  | 0 | 51.47069 | 0 | 4 | 29R0300UD2 | 800.7574
2712 | 29 | 51.47069 | UD2 | R0300 | 3.723333 | 24.58 | 24.54 | 24.55667 | 91.43266 | 145 |  |  |  | 2.054 |  |  | 0.2973 | 781.3401 | 781.3401 |  |  |  | 19446 | 1 | 0.25 |  | 40.18 |  | 0.019446 |  |  | 180 |  | 1.861274 | 71.89668 |  | 35 | 45.5606 |  | 0 | 2.968709 |  | 0 | 51.47069 | 0 | 4 | 29R0300UD2 | 781.3401
2713 | 29 | 51.47069 | UD2 | R0300 | 3.776667 | 24.61 | 24.59 | 24.6 | 92.906 | 145 |  |  |  | 2.08 |  |  | 0.2734 | 769.1645 | 769.1645 |  |  |  | 20230.52 | 1 | 0.25 |  | 38.02 |  | 0.02023052 |  |  | 180 |  | 1.861274 | 71.89668 |  | 35 | 45.5606 |  | 0 | 2.968709 |  | 0 | 51.47069 | 0 | 4 | 29R0300UD2 | 769.1645
2714 | 29 | 51.47069 | UD2 | R0300 | 3.676667 | 24.76 | 24.69 | 24.72 | 90.8872 | 145 |  |  |  | 2.105 |  |  | 0.3022 | 787.5696 | 787.5696 |  |  |  | 19999.23 | 1 | 0.25 |  | 39.38 |  | 0.01999923 |  |  | 180 |  | 1.861274 | 71.89668 |  | 35 | 45.5606 |  | 0 | 2.968709 |  | 0 | 51.47069 | 0 | 4 | 29R0300UD2 | 787.5696
2715 | 29 | 51.47069 | UD2 | R0300 | 3.733333 | 24.78 | 24.75 | 24.77 | 92.47467 | 145 |  |  |  | 2.1 |  |  | 0.3021 | 782.4846 | 782.4846 |  |  |  | 19764.7 | 1 | 0.25 |  | 39.59 |  | 0.0197647 |  |  | 180 |  | 1.861274 | 71.89668 |  | 35 | 45.5606 |  | 0 | 2.968709 |  | 0 | 51.47069 | 0 | 4 | 29R0300UD2 | 782.4846
2716 | 29 | 51.47069 | UD2 | R0300 | 3.743333 | 24.77 | 24.69 | 24.72333 | 92.54768 | 145 |  |  |  | 2.07 |  |  | 0.3201 | 777.3291 | 777.3291 |  |  |  | 19931.51 | 1 | 0.25 |  | 39 |  | 0.01993151 |  |  | 180 |  | 1.861274 | 71.89668 |  | 35 | 45.5606 |  | 0 | 2.968709 |  | 0 | 51.47069 | 0 | 4 | 29R0300UD2 | 777.3291
2717 | 29 | 51.47069 | UD2 | R0300 | 3.72 | 24.65 | 24.62 | 24.63667 | 91.6484 | 145 |  |  |  | 2.118 |  |  | 0.3141 | 793.249 | 793.249 |  |  |  | 20486.8 | 1 | 0.25 |  | 38.72 |  | 0.0204868 |  |  | 180 |  | 1.861274 | 71.89668 |  | 35 | 45.5606 |  | 0 | 2.968709 |  | 0 | 51.47069 | 0 | 4 | 29R0300UD2 | 793.249
2718 | 29 | 51.47069 | UD2 | R0300 | 3.656667 | 24.73 | 24.7 | 24.71667 | 90.38061 | 145 |  |  |  | 2.044 |  |  | 0.2719 | 818.649 | 818.649 |  |  |  | 20605.31 | 1 | 0.25 |  | 39.73 |  | 0.02060531 |  |  | 180 |  | 1.861274 | 71.89668 |  | 35 | 45.5606 |  | 0 | 2.968709 |  | 0 | 51.47069 | 0 | 4 | 29R0300UD2 | 818.649
2719 | 29 | 51.47069 | UD2 | R0300 | 3.666667 | 24.88 | 24.87 | 24.87333 | 91.20222 | 145 |  |  |  | 2.106 |  |  | 0.2436 | 798.2262 | 798.2262 |  |  |  | 20362.91 | 1 | 0.25 |  | 39.2 |  | 0.02036291 |  |  | 180 |  | 1.861274 | 71.89668 |  | 35 | 45.5606 |  | 0 | 2.968709 |  | 0 | 51.47069 | 0 | 4 | 29R0300UD2 | 798.2262
2720 | 28 | 50.28802 | UD2 | R0300 | 3.746667 | 24.88 | 24.85 | 24.86333 | 93.15462 | 145 |  |  |  | 2.22 |  |  | 0.2789 | 774.8408 | 774.8408 |  |  |  | 21089.84 | 1 | 0.25 |  | 36.74 |  | 0.02108984 |  |  | 180 | 72.27 | 1.819492 | 71.85756 |  | 35 | 44.59957 | 88.2 | 0 | 5.112411 |  | 0 | 50.28802 | 0 | 4 | 28R0300UD2 | 774.8408
2721 | 28 | 50.28802 | UD2 | R0300 | 3.843333 | 24.77 | 24.74 | 24.75333 | 95.13531 | 145 |  |  |  | 2.131 |  |  | 0.2632 | 774.1605 | 774.1605 |  |  |  | 20345.87 | 1 | 0.25 |  | 38.05 |  | 0.02034587 |  |  | 180 | 72.27 | 1.819492 | 71.85756 |  | 35 | 44.59957 | 88.2 | 0 | 5.112411 |  | 0 | 50.28802 | 0 | 4 | 28R0300UD2 | 774.1605
2722 | 28 | 50.28802 | UD2 | R0300 | 3.733333 | 24.94 | 24.91 | 24.92333 | 93.04711 | 145 |  |  |  | 1.912 |  |  | 0.2894 | 703.9445 | 703.9445 |  |  |  | 18166.31 | 1 | 0.25 |  | 38.75 |  | 0.01816631 |  |  | 170 | 72.27 | 1.819492 | 71.85756 |  | 35 | 44.59957 | 88.2 | 0 | 5.112411 |  | 0 | 50.28802 | 0 | 4 | 28R0300UD2 | 703.9445
2723 | 28 | 50.28802 | UD2 | R0300 | 3.803333 | 24.74 | 24.7 | 24.71667 | 94.00572 | 145 |  |  |  | 2.042 |  |  | 0.283 | 764.4216 | 764.4216 |  |  |  | 19550.42 | 1 | 0.25 |  | 39.1 |  | 0.01955042 |  |  | 180 | 72.27 | 1.819492 | 71.85756 |  | 35 | 44.59957 | 88.2 | 0 | 5.112411 |  | 0 | 50.28802 | 0 | 4 | 28R0300UD2 | 764.4216
2724 | 28 | 50.28802 | UD2 | R0300 | 3.77 | 24.62 | 24.58 | 24.59667 | 92.72943 | 145 |  |  |  | 2.355 |  |  | 0.3273 | 824.2259 | 824.2259 |  |  |  | 21369.61 | 1 | 0.25 |  | 38.57 |  | 0.02136961 |  |  | 150 | 72.27 | 1.819492 | 71.85756 |  | 35 | 44.59957 | 88.2 | 0 | 5.112411 |  | 0 | 50.28802 | 0 | 4 | 28R0300UD2 | 824.2259
2725 | 28 | 50.28802 | UD2 | R0300 | 3.92 | 24.85 | 24.76 | 24.80667 | 97.24213 | 145 |  |  | -1 | 0.686516 |  |  |  | 257.0902 |  |  |  |  | 0 | 44079 |  | 2 | 37.8 | 37.9 |  |  |  | 120 | 72.27 | 1.819492 | 71.85756 |  | 35 | 44.59957 | 88.2 | 0 | 5.112411 |  | 0 | 50.28802 | 0 | 4 | 28R0300UD2
2726 | 28 | 50.28802 | UD2 | R0300 | 3.87 | 24.49 | 24.38 | 24.44 | 94.5828 | 145 |  |  | -1 |  |  |  |  | 179.7367 | [5 empty] | 661598 |  | 4.32 | [5 empty] | 120 | 72.27 | 1.819492 | 71.85756 |  | 35 | 44.59957 | 88.2 | 0 | 5.112411 |  | 0 | 50.28802 | 0 | 4 | 28R0300UD2
2727 | 28 | 50.28802 | UD2 | R0300 | 3.756667 | 24.79 | 24.73 | 24.75333 | 92.99002 | 145 |  |  | -1 | 0.3923473 |  |  |  | 161.3076 | 487.7082 |  |  |  | 5792.259 | 1250000 |  | 5.55 | 41.9 | 42.3 | 0.003849824 | 0.003813419 | 29 | 120 | 72.27 | 1.819492 | 71.85756 |  | 35 | 44.59957 | 88.2 | 0 | 5.112411 |  | 0 | 50.28802 | 0 | 4 | 28R0300UD2 | 487.7082
2728 | 28 | 50.28802 | UD2 | R0300 | 3.816667 | 24.81 | 24.77 | 24.79333 | 94.62789 | 145 |  |  | -1 | 0.4823652 |  |  |  | 184.9349 |  |  |  |  | 0 | 535131.5 |  | 4.1 | 38.45 | 38.6 |  |  | 40.72 | 120 | 72.27 | 1.819492 | 71.85756 |  | 35 | 44.59957 | 88.2 | 0 | 5.112411 |  | 0 | 50.28802 | 0 | 4 | 28R0300UD2
2729 | 28 | 50.28802 | UD2 | R0300 | 3.826667 | 24.75 | 24.65 | 24.71 | 94.55693 | 145 |  |  | -1 | 0.57114935 |  |  |  | 211.5128 |  |  |  |  | 0 | 154582 |  | 3.125 | 37.1 | 37.3 |  |  |  | 120 | 72.27 | 1.819492 | 71.85756 |  | 35 | 44.59957 | 88.2 | 0 | 5.112411 |  | 0 | 50.28802 | 0 | 4 | 28R0300UD2
2730 | 28 | 50.28802 | UD2 | R0300 | 3.81 | 24.92 | 24.9 | 24.91333 | 94.9198 | 145 |  |  | -1 | 0.68396545 |  |  |  | 263.3802 |  |  |  |  | 0 | 46263 |  | 2 | 38.9 | 39 |  |  |  | 120 | 72.27 | 1.819492 | 71.85756 |  | 35 | 44.59957 | 88.2 | 0 | 5.112411 |  | 0 | 50.28802 | 0 | 4 | 28R0300UD2
2731 | 28 | 50.28802 | UD2 | R0300 | 3.873333 | 24.99 | 24.94 | 24.96333 | 96.69131 | 145 |  |  | -1 | 0.5616231 |  |  |  | 206.8438 |  |  |  |  | 0 | 204840.5 |  | 3.125 | 36.75 | 37.6 |  |  | 29.1 | 120 | 72.27 | 1.819492 | 71.85756 |  | 35 | 44.59957 | 88.2 | 0 | 5.112411 |  | 0 | 50.28802 | 0 | 4 | 28R0300UD2
2732 | 28 | 50.28802 | UD2 | R0300 | 3.81 | 24.92 | 24.91 | 24.91333 | 94.9198 | 145 |  |  | -1 | 0.5593971 |  |  |  | 210.7042 |  |  |  |  | 0 | 268157 |  | 3.125 | 37.9 | 38 |  |  |  | 120 | 72.27 | 1.819492 | 71.85756 |  | 35 | 44.59957 | 88.2 | 0 | 5.112411 |  | 0 | 50.28802 | 0 | 4 | 28R0300UD2
2733 | 28 | 50.28802 | UD2 | R0300 | 3.756667 | 24.72 | 24.68 | 24.70333 | 92.80219 | 145 |  |  | -1 | 0.55387875 |  |  |  | 215.5122 |  |  |  |  | 0 | 274849 |  | 3.125 | 39 | 39.2 |  |  |  | 120 | 72.27 | 1.819492 | 71.85756 |  | 35 | 44.59957 | 88.2 | 0 | 5.112411 |  | 0 | 50.28802 | 0 | 4 | 28R0300UD2
2734 | 28 | 50.28802 | UD2 | R0300 | 3.806667 | 24.78 | 24.73 | 24.76 | 94.25307 | 145 |  |  | -1 | 0.46636495 |  |  |  | 180.3655 |  |  |  |  | 0 | 685783 |  | 4.32 | 38.9 | 39.2 |  |  |  | 120 | 72.27 | 1.819492 | 71.85756 |  | 35 | 44.59957 | 88.2 | 0 | 5.112411 |  | 0 | 50.28802 | 0 | 4 | 28R0300UD2
2735 | 28 | 50.28802 | UD2 | R0300 | 3.81 | 24.7 | 24.62 | 24.66 | 93.9546 | 145 |  |  | -1 | 0.55480605 |  |  |  | 212.8688 |  |  |  |  | 0 | 314452 |  | 3.125 | 38.45 | 38.75 |  |  | 31 | 120 | 72.27 | 1.819492 | 71.85756 |  | 35 | 44.59957 | 88.2 | 0 | 5.112411 |  | 0 | 50.28802 | 0 | 4 | 28R0300UD2
2736 | 28 | 50.28802 | UD2 | R0300 | 3.773333 | 24.63 | 24.57 | 24.60667 | 92.84916 | 145 |  |  | -1 | 0.4757727143 |  |  |  | 188.4778 |  |  |  |  | 0 | 407204 |  | 4.1 | 38.75 | 38.6 |  |  | 45 | 120 | 72.27 | 1.819492 | 71.85756 |  | 35 | 44.59957 | 88.2 | 0 | 5.112411 |  | 0 | 50.28802 | 0 | 4 | 28R0300UD2
2737 | 27 | 50.66079 | UD2 | R0300 | 3.79 | 24.65 | 24.61 | 24.62333 | 93.32243 | 145 |  |  | -1 | 0.6809507 |  |  |  | 267.8884 |  |  |  |  | 0 | 45377 |  | 2 | 39.6 | 39.8 |  |  | 32.49 | 120 | 69.75 | 1.83 | 71.98487 |  | 35 | 44.6283 | 88.08 | 0 | 4.710902 |  | 0 | 50.66079 | 0 | 4 | 27R0300UD2
2738 | 27 | 50.66079 | UD2 | R0300 | 3.833333 | 24.83 | 24.77 | 24.79333 | 95.04111 | 145 |  |  | -1 | 0.4577157 |  |  |  | 178.87 |  |  |  |  | 0 | 897619 |  | 4.32 | 39.1 | 39.35 |  |  |  | 120 | 69.75 | 1.83 | 71.98487 |  | 35 | 44.6283 | 88.08 | 0 | 4.710902 |  | 0 | 50.66079 | 0 | 4 | 27R0300UD2
2739 | 27 | 50.66079 | UD2 | R0300 | 3.793333 | 24.76 | 24.71 | 24.74333 | 93.85971 | 145 |  |  | -1 | 0.71165255 |  |  |  | 266.355 |  |  |  |  | 0 | 16435.5 |  | 2.5 | 37.95 | 38.15 |  |  | 32.57 | 120 | 69.75 | 1.83 | 71.98487 |  | 35 | 44.6283 | 88.08 | 0 | 4.710902 |  | 0 | 50.66079 | 0 | 4 | 27R0300UD2
2740 | 27 | 50.66079 | UD2 | R0300 | 3.776667 | 24.8 | 24.73 | 24.75333 | 93.48509 | 145 |  |  | -1 | 0.69096835 |  |  |  | 267.4223 |  |  |  |  | 0 | 2229.5 |  | 2.5 | 39.1 | 38.95 |  |  | 43.62 | 120 | 69.75 | 1.83 | 71.98487 |  | 35 | 44.6283 | 88.08 | 0 | 4.710902 |  | 0 | 50.66079 | 0 | 4 | 27R0300UD2
2741 | 1 | 53.31 | UD2 | R0300 | 3.7367 |  |  | 25.5 | 95.28585 | 145 |  |  | 10 | -1.0607302 |  |  |  | -440.779 |  |  |  |  | 0 | 5868.5 |  | 4.7 |  | 42.18 |  |  | 34.43 |  |  | 1.89 | 73.23 |  | 35 | 44.13 |  | 0 | 2.56 |  | 0 | 53.31 | 0 | 4 | 1R0300UD2
2742 | 1 | 53.31 | UD2 | R0300 | 3.74 |  |  | 25.38 | 94.9212 | 145 |  |  | 10 | -1.174393 |  |  |  | -421.4022 |  |  |  |  | 0 | 120285 |  | 4.5 |  | 39.99 | [5 empty] | 1.89 | 73.23 |  | 35 | 44.13 |  | 0 | 2.56 |  | 0 | 53.31 | 0 | 4 | 1R0300UD2
2743 | 1 | 53.31 | UD2 | R0300 | 3.81 |  |  | 25.62 | 97.6122 | 145 |  |  | 10 | -0.9350493 |  |  |  | -461.0079 |  |  |  |  | 0 | 295 |  | 4 |  | 41.18 |  |  | 28.02 |  |  | 1.89 | 73.23 |  | 35 | 44.13 |  | 0 | 2.56 |  | 0 | 53.31 | 0 | 4 | 1R0300UD2
2744 | 1 | 53.31 | UD2 | R0300 | 3.7867 |  |  | 25.22 | 95.500574 | 145 |  |  | 10 | -0.9994203 |  |  |  | -397.9034 |  |  |  |  | 0 | 301530 |  | 4.85 |  | 41.19 |  |  | 49.52 |  |  | 1.89 | 73.23 |  | 35 | 44.13 |  | 0 | 2.56 |  | 0 | 53.31 | 0 | 4 | 1R0300UD2
2745 | 1 | 53.31 | UD2 | R0300 | 3.7833 |  |  | 25.08 | 94.885164 | 145 |  |  | 10 | -1.01268405 |  |  |  | -421.5622 | -5274.27 |  |  |  | -124864.4 | 1000000 |  | 1.7 |  | 42.24 |  | -0.009980166 |  |  |  | 1.89 | 73.23 |  | 35 | 44.13 |  | 0 | 2.56 |  | 0 | 53.31 | 0 | 4 | 1R0300UD2 |  | -5274.27
2746 | 1 | 53.31 | UD2 | R0300 | 3.8172 |  |  | 25 | 95.43 | 145 |  |  |  | -1.517 |  |  |  | -601.1736 | -601.1736 |  |  |  | -15010.58 | 1 | 1 |  |  | 40.05 |  | -0.01501058 |  |  |  | 1.89 | 73.23 |  | 35 | 44.13 |  | 0 | 2.56 |  | 0 | 53.31 | 0 | 4 | 1R0300UD2 |  | -601.1736
2747 | 1 | 53.31 | UD2 | R0300 | 3.8172 |  |  | 25 | 95.43 | 145 |  |  |  | -1.351 |  |  |  | -574.2429 | -574.2429 |  |  |  | -14446.36 | 1 | 1 |  |  | 39.75 |  | -0.01444636 |  |  |  | 1.89 | 73.23 |  | 35 | 44.13 |  | 0 | 2.56 |  | 0 | 53.31 | 0 | 4 | 1R0300UD2 |  | -574.2429
2748 | 1 | 53.31 | UD2 | R0300 | 3.8172 |  |  | 25 | 95.43 | 145 |  |  |  | -1.405 |  |  |  | -547.6265 | -547.6265 |  |  |  | -13327.49 | 1 | 1 |  |  | 41.09 |  | -0.01332749 |  |  |  | 1.89 | 73.23 |  | 35 | 44.13 |  | 0 | 2.56 |  | 0 | 53.31 | 0 | 4 | 1R0300UD2 |  | -547.6265
2749 | 1 | 53.31 | UD2 | R0300 | 3.8172 |  |  | 25 | 95.43 | 145 |  |  |  | -1.381 |  |  |  | -586.3984 | -586.3984 |  |  |  | -13624.5 | 1 | 1 |  |  | 43.04 |  | -0.0136245 |  |  |  | 1.89 | 73.23 |  | 35 | 44.13 |  | 0 | 2.56 |  | 0 | 53.31 | 0 | 4 | 1R0300UD2 |  | -586.3984
2750 | 1 | 53.31 | UD2 | R0300 | 3.8172 |  |  | 25 | 95.43 | 145 |  |  |  | 2.001 |  |  | 0.289 | 796.1857 | 796.1857 |  |  |  | 19500.02 | 1 | 0.25 |  | 40.83 |  | 0.01950002 |  |  |  |  | 1.89 | 73.23 |  | 35 | 44.13 |  | 0 | 2.56 |  | 0 | 53.31 | 0 | 4 | 1R0300UD2 | 796.1857
2751 | 1 | 53.31 | UD2 | R0300 | 3.8172 |  |  | 25 | 95.43 | 145 |  |  |  | 2.142 |  |  | 0.2516 | 802.8922 | 802.8922 |  |  |  | 20455.85 | 1 | 0.25 |  | 39.25 |  | 0.02045585 |  |  |  |  | 1.89 | 73.23 |  | 35 | 44.13 |  | 0 | 2.56 |  | 0 | 53.31 | 0 | 4 | 1R0300UD2 | 802.8922
2752 | 1 | 53.31 | UD2 | R0300 | 3.8172 |  |  | 25 | 95.43 | 145 |  |  |  | 2.045 |  |  | 0.3475 | 807.0837 | 807.0837 |  |  |  | 19471.26 | 1 | 0.25 |  | 41.45 |  | 0.01947126 |  |  |  |  | 1.89 | 73.23 |  | 35 | 44.13 |  | 0 | 2.56 |  | 0 | 53.31 | 0 | 4 | 1R0300UD2 | 807.0837
2753 | 1 | 53.31 | UD2 | R0300 | 3.8172 |  |  | 25 | 95.43 | 145 |  |  |  | 2.122 |  |  | 0.3008 | 786.0212 | 786.0212 |  |  |  | 20733.87 | 1 | 0.25 |  | 37.91 |  | 0.02073387 |  |  |  |  | 1.89 | 73.23 |  | 35 | 44.13 |  | 0 | 2.56 |  | 0 | 53.31 | 0 | 4 | 1R0300UD2 | 786.0212
2754 | [+/-45,UD]4;[+/-45] |  | MD2 | R0500 | 7 |  | 25 | 25 | 175 | 155 |  | 45 |  | 1.87 |  |  |  | 477.2571 | 477.2571 |  |  |  | 16629.17 | 1 | 1 |  | 28.7 |  | 0.01662917 | [10 empty] | 5 |  |  | 0 |  | 5 | 4 | [+/-45,UD]4;[+/-45]R0500MD2 | 477.2571
2755 | [+/-45,UD]4;[+/-45] |  | MD2 | R0500 | 6.6525 |  | 25.075 | 25.075 | 166.8114375 | 155 |  | 45 | [11 empty] | 1 | 1 | [14 empty] | 5 |  |  | 0 |  | 5 | 4 | [+/-45,UD]4;[+/-45]R0500MD2
2756 | [+/-45,UD]4;[+/-45] |  | MD2 | R0500 | 6.515 |  | 24.75 | 24.75 | 161.24625 | 155 |  | 45 |  | 2.234 |  |  |  | 555.9819 | 555.9819 |  |  |  | 19331.78 | 1 | 0.25 |  | 28.76 |  | 0.01933178 | [10 empty] | 5 |  |  | 0 |  | 5 | 4 | [+/-45,UD]4;[+/-45]R0500MD2 | 555.9819
2757 | [+/-45,UD]4;[+/-45] |  | MD2 | R0400 | 6.487 |  | 24.64 | 24.64 | 159.83968 | 150 |  | 40 | [10 empty] | 0 | 1 | 0.25 |  | 29.16 | [9 empty] | 40 |  |  | 5 |  |  | 0 |  | 5 | 4 | [+/-45,UD]4;[+/-45]R0400MD2
2758 | [+/-45,UD]4;[+/-45] |  | MD2 | R0400 | 6.437 |  | 24.673 | 24.673 | 158.820101 | 150 |  | 40 | [10 empty] | 0 | 1 | 0.25 |  | 29.03 | [9 empty] | 40 |  |  | 5 |  |  | 0 |  | 5 | 4 | [+/-45,UD]4;[+/-45]R0400MD2
2759 | [+/-45,UD]4;[+/-45] |  | MD2 | R0400 | 6.5 |  | 25 | 25 | 162.5 | 150 |  | 40 |  | 1.91 |  |  |  | 517.4154 | 517.4154 |  |  |  | 16842.95 | 1 | 0.25 |  | 30.72 |  | 0.01684295 | [7 empty] | 40 |  |  | 5 |  |  | 0 |  | 5 | 4 | [+/-45,UD]4;[+/-45]R0400MD2 | 517.4154
2760 | [+/-45,UD]4;[+/-45] |  | MD2 | R0400 | 6.52 |  | 24.57 | 24.57 | 160.1964 | 150 |  | 40 |  | 2.422 |  |  |  | 577.6035 | 577.6035 |  |  |  | 20345.31 | 1 | 2 |  | 28.39 |  | 0.02034531 | [7 empty] | 40 |  |  | 5 |  |  | 0 |  | 5 | 4 | [+/-45,UD]4;[+/-45]R0400MD2 | 577.6035
2761 | [+/-45,UD]4;[+/-45] |  | MD2 | R0400 | 6.623 |  | 24.76 | 24.76 | 163.98548 | 150 |  | 40 | [10 empty] | 0 | 1 | 2 |  | 28.06 | [9 empty] | 40 |  |  | 5 |  |  | 0 |  | 5 | 4 | [+/-45,UD]4;[+/-45]R0400MD2
2762 | 4UD |  | UD2 | R0400 | 3.925 |  | 25.14 | 25.14 | 98.6745 | 150 |  | 40 | [5 empty] | 877.025 | 877.025 |  |  |  |  | 1 | 2 | [11 empty] | 40 |  |  | 0 |  |  | 0 |  | 0 | 4 | 4UDR0400UD2 | 877.025
2763 | 4UD |  | UD2 | R0400 | 3.93 |  | 25.07 | 25.07 | 98.5251 | 150 |  | 40 | [5 empty] | 842.0189 | 842.0189 |  |  |  |  | 1 | 2 | [11 empty] | 40 |  |  | 0 |  |  | 0 |  | 0 | 4 | 4UDR0400UD2 | 842.0189
2764 | 4UD |  | UD2 | R0400 | 3.9 |  | 24.925 | 24.925 | 97.2075 | 150 |  | 40 | [5 empty] | -494.4063 | -494.4063 |  |  |  |  | 1 | 2 | [11 empty] | 40 |  |  | 0 |  |  | 0 |  | 0 | 4 | 4UDR0400UD2 |  | -494.4063
2765 | 4UD |  | UD2 | R0400 | 3.92 |  | 24.925 | 24.925 | 97.706 | 150 |  | 40 | [5 empty] | -489.6322 | -489.6322 |  |  |  |  | 1 | 2 | [11 empty] | 40 |  |  | 0 |  |  | 0 |  | 0 | 4 | 4UDR0400UD2 |  | -489.6322
2766 | 4UD |  | UD2 | R0300 | 3.885 |  | 24.875 | 24.875 | 96.639375 | 145 |  | 35 | [5 empty] | -496.0711 | -496.0711 |  |  |  |  | 1 | 0.125 | [11 empty] | 35 |  |  | 0 |  |  | 0 |  | 0 | 4 | 4UDR0300UD2 |  | -496.0711
2767 | 4UD |  | UD2 | R0300 | 3.9 |  | 25.025 | 25.025 | 97.5975 | 145 |  | 35 | [5 empty] | -532.3907 | -532.3907 |  |  |  |  | 1 | 2 | [11 empty] | 35 |  |  | 0 |  |  | 0 |  | 0 | 4 | 4UDR0300UD2 |  | -532.3907
2768 | 4UD |  | UD2 | R0300 | 3.965 |  | 24.99 | 24.99 | 99.08535 | 145 |  | 35 | [5 empty] | 826.5601 | 826.5601 |  |  |  |  | 1 | 2 | [11 empty] | 35 |  |  | 0 |  |  | 0 |  | 0 | 4 | 4UDR0300UD2 | 826.5601
2769 | 4UD |  | UD2 | R0300 | 3.92 |  | 25.075 | 25.075 | 98.294 | 145 |  | 35 | [5 empty] | 850.8149 | 850.8149 |  |  |  |  | 1 | 2 | [11 empty] | 35 |  |  | 0 |  |  | 0 |  | 0 | 4 | 4UDR0300UD2 | 850.8149
2770 | 4UD |  | UD2 | R0200 | 3.925 |  | 25.085 | 25.085 | 98.458625 | 140 |  | 30 | [5 empty] | -540.0238 | -540.0238 |  |  |  |  | 1 | 2 | [11 empty] | 30 |  |  | 0 |  |  | 0 |  | 0 | 4 | 4UDR0200UD2 |  | -540.0238
2771 | 4UD |  | UD2 | R0200 | 3.95 |  | 25.035 | 25.035 | 98.88825 | 140 |  | 30 | [5 empty] | -435.6433 | -435.6433 |  |  |  |  | 1 | 2 | [11 empty] | 30 |  |  | 0 |  |  | 0 |  | 0 | 4 | 4UDR0200UD2 |  | -435.6433
2772 | 4UD |  | UD2 | R0200 | 3.905 |  | 25.08 | 25.08 | 97.9374 | 140 |  | 30 | [5 empty] | 824.4042 | 824.4042 |  |  |  |  | 1 | 2 | [11 empty] | 30 |  |  | 0 |  |  | 0 |  | 0 | 4 | 4UDR0200UD2 | 824.4042
2773 | 4UD |  | UD2 | R0200 | 3.905 |  | 25.04 | 25.04 | 97.7812 | 140 |  | 30 | [5 empty] | 802.6083 | 802.6083 |  |  |  |  | 1 | 2 | [11 empty] | 30 |  |  | 0 |  |  | 0 |  | 0 | 4 | 4UDR0200UD2 | 802.6083
2774 | GEV02014 |  | UD1 | R0100 | 4.79 |  | 25.03 | 25.03 | 119.8937 | 170 |  | 50 | [10 empty] | 0 | 1 |  |  | 40.44 | [9 empty] | 50 |  |  | 0 |  |  | 0 |  | 0 | 5 | GEV02014R0100UD1
2775 | GEV02014 |  | UD1 | R0100 | 4.575 |  | 25.25 | 25.25 | 115.51875 | 170 |  | 50 |  | 2.148 |  |  | 0.2934 | 838.8249 | 838.8249 |  |  |  | 18179.99 | 1 |  |  | 46.14 |  | 0.01817999 | [7 empty] | 50 |  |  | 0 |  |  | 0 |  | 0 | 5 | GEV02014R0100UD1 | 838.8249
2776 | GEV02014 |  | UD1 | R0100 | 4.64 |  | 25.15 | 25.15 | 116.696 | 170 |  | 50 |  | 2.048 |  |  | 0.3483 | 843.645 | 843.645 |  |  |  | 17760.95 | 1 |  |  | 47.5 |  | 0.01776095 | [7 empty] | 50 |  |  | 0 |  |  | 0 |  | 0 | 5 | GEV02014R0100UD1 | 843.645
2777 | GEV02014 |  | UD1 | R0100 | 4.635 |  | 25.2 | 25.2 | 116.802 | 170 |  | 50 |  | 2.278 |  |  | 0.2443 | 873.9576 | 873.9576 |  |  |  | 19967.05 | 1 |  |  | 43.77 |  | 0.01996705 | [7 empty] | 50 |  |  | 0 |  |  | 0 |  | 0 | 5 | GEV02014R0100UD1 | 873.9576
2778 | GEV02014 |  | UD1 | R0100 | 4.52 |  | 25.185 | 25.185 | 113.8362 | 170 |  | 50 |  | -1.281 |  |  |  | -502.2128 | -502.2128 |  |  |  | -12571.03 | 1 |  |  |  | 39.95 |  | -0.01257103 | [6 empty] | 50 |  |  | 0 |  |  | 0 |  | 0 | 5 | GEV02014R0100UD1 |  | -502.2128
2779 | GEV02014 |  | UD1 | R0100 | 4.495 |  | 25.045 | 25.045 | 112.577275 | 170 |  | 50 |  | -1.169 |  |  |  | -508.7172 | -508.7172 |  |  |  | -12293.79 | 1 |  |  |  | 41.38 |  | -0.01229379 | [6 empty] | 50 |  |  | 0 |  |  | 0 |  | 0 | 5 | GEV02014R0100UD1 |  | -508.7172
2780 | GEV02014 |  | UD1 | R0100 | 4.52 |  | 25.115 | 25.115 | 113.5198 | 170 |  | 50 |  | -1.282 |  |  |  | -498.151 | -498.151 |  |  |  | -12544.72 | 1 | 0.25 |  |  | 39.71 |  | -0.01254472 | [6 empty] | 50 |  |  | 0 |  |  | 0 |  | 0 | 5 | GEV02014R0100UD1 |  | -498.151
2781 | GEV02014 |  | UD1 | D0100 | 4.675 |  | 23 | 23 | 107.525 | 170 |  | 75 |  | -0.883 |  |  |  | -396.1869 | -396.1869 |  |  |  | -8861.26 | 1 | 2.1 |  |  | 44.71 |  | -0.00886126 | [9 empty] | 0 |  |  | 0 |  | 0 | 5 | GEV02014D0100UD1 |  | -396.1869
2782 | GEV02014 |  | UD1 | D0100 | 4.485 |  | 23 | 23 | 103.155 | 170 |  | 75 |  | 2.081 |  |  | 0.1543 | 831.2733 | 831.2733 |  |  |  | 18161.97 | 1 | 2.1 |  | 45.77 |  | 0.01816197 | [10 empty] | 0 |  |  | 0 |  | 0 | 5 | GEV02014D0100UD1 | 831.2733
2783 | GEV02014 |  | UD1 | D0100 | 4.51 |  | 23 | 23 | 103.73 | 170 |  | 75 |  | 2.137 |  |  | 0.2 | 866.6731 | 866.6731 |  |  |  | 18100.94 | 1 | 2.1 |  | 47.88 |  | 0.01810094 | [10 empty] | 0 |  |  | 0 |  | 0 | 5 | GEV02014D0100UD1 | 866.6731
2784 | GEV02014 |  | UD1 | D0100 | 4.605 |  | 23 | 23 | 105.915 | 170 |  | 75 |  | -0.901 |  |  |  | -400.7931 | -400.7931 |  |  |  | -8898.603 | 1 | 1.02 |  |  | 45.04 |  | -0.008898603 | [9 empty] | 0 |  |  | 0 |  | 0 | 5 | GEV02014D0100UD1 |  | -400.7931
2785 | GEV02014 |  | UD1 | D0100 | 4.575 |  | 23 | 23 | 105.225 | 170 |  | 75 |  | -0.86 |  |  |  | -384.4144 | -384.4144 |  |  |  | -8422.751 | 1 | 1.02 |  |  | 45.64 |  | -0.008422751 | [9 empty] | 0 |  |  | 0 |  | 0 | 5 | GEV02014D0100UD1 |  | -384.4144
2786 | GEV02014 |  | UD1 | D0100 | 4.575 |  | 23 | 23 | 105.225 | 170 |  | 75 | -1 |  |  |  |  | 190.0689 | [5 empty] | 533119 | 1.02 | 3 | [13 empty] | 0 |  |  | 0 |  | 0 | 5 | GEV02014D0100UD1
2787 | 32 | 49.6935 | MD2 | R0400 | 6.68 |  | 25.25 | 25.25 | 168.67 | 150 |  | 40 | -1 | 0.715 |  |  |  | 184.9766 |  |  |  |  | 0 | 48942 | 1.02 | 1.37 | 26.77791 | 26.18053 |  |  |  |  | 77.15 | 1.815491 | 71.15965 |  | 40 | 45.59753 | 85.14 | 5 | 4.708977 |  | 0 | 49.6935 | 5 | 4 | 32R0400MD2
2788 | 32 | 49.6935 | MD2 | R0400 | 6.76 |  | 25.33 | 25.33 | 171.2308 | 150 |  | 40 | -1 | 1.019 |  |  |  | 250.0134 |  |  |  |  | 0 | 1534 | 2.1 | 0.75 | 26.0311 | 24.98956 |  |  |  |  | 77.15 | 1.815491 | 71.15965 |  | 40 | 45.59753 | 85.14 | 5 | 4.708977 |  | 0 | 49.6935 | 5 | 4 | 32R0400MD2
2789 | 32 | 49.6935 | MD2 | R0400 | 6.68 |  | 25.34 | 25.34 | 169.2712 | 150 |  | 40 | -1 | 0.703 |  |  |  | 185.0285 |  |  |  |  | 0 | 59468 | 2.1 | 1.37 | 27.3653 | 26.766 |  |  |  |  | 77.15 | 1.815491 | 71.15965 |  | 40 | 45.59753 | 85.14 | 5 | 4.708977 |  | 0 | 49.6935 | 5 | 4 | 32R0400MD2
2790 | 32 | 49.6935 | MD2 | R0400 | 6.62 |  | 25.28 | 25.28 | 167.3536 | 150 |  | 40 | -1 | 0.78 |  |  |  | 199.9957 |  |  |  |  | 0 | 16291 | 1.02 | 1.17 | 27.02128 | 26.36663 |  |  | 47.14302 |  | 77.15 | 1.815491 | 71.15965 |  | 40 | 45.59753 | 85.14 | 5 | 4.708977 |  | 0 | 49.6935 | 5 | 4 | 32R0400MD2
2791 | 32 | 49.6935 | MD2 | R0400 | 6.68 |  | 25.34 | 25.34 | 169.2712 | 150 |  | 40 | -1 | 1.014 |  |  |  | 250.013 |  |  |  |  | 0 | 2608 | 1.02 | 0.75 | 25.99864 | 25.0933 |  |  | 48.81912 |  | 77.15 | 1.815491 | 71.15965 |  | 40 | 45.59753 | 85.14 | 5 | 4.708977 |  | 0 | 49.6935 | 5 | 4 | 32R0400MD2
2792 | 32 | 49.6935 | MD2 | R0400 | 6.75 |  | 25.18 | 25.18 | 169.965 | 150 |  | 40 | -1 | 0.752 |  |  |  | 184.9793 |  |  |  |  | 0 | 57038 |  | 1.37 | 25.80222 | 25.02389 |  |  |  |  | 77.15 | 1.815491 | 71.15965 |  | 40 | 45.59753 | 85.14 | 5 | 4.708977 |  | 0 | 49.6935 | 5 | 4 | 32R0400MD2
2793 | 32 | 49.6935 | MD2 | R0400 | 6.67 |  | 25.31 | 25.31 | 168.8177 | 150 |  | 40 | -1 | 0.479 |  |  |  | 124.3945 |  |  |  |  | 0 | 2098460 |  | 3 | 26.81725 | 26.45935 |  |  | 41.88913 |  | 77.15 | 1.815491 | 71.15965 |  | 40 | 45.59753 | 85.14 | 5 | 4.708977 |  | 0 | 49.6935 | 5 | 4 | 32R0400MD2
2794 | 31 | 50.83955 | MD2 | R0400 | 6.6 |  | 25.09 | 25.09 | 165.594 | 150 |  | 40 | -1 | 0.662 |  |  |  | 175.0003 |  |  |  |  | 0 | 109901 |  | 1.53 | 27.6663 | 26.98218 |  |  | 43.8627 |  | 76.26 | 1.849563 | 71.46868 |  | 40 | 45.9699 | 84.1 | 5 | 3.190552 |  | 0 | 50.83955 | 5 | 4 | 31R0400MD2
2795 | 31 | 50.83955 | MD2 | R0400 | 6.57 |  | 25.28 | 25.28 | 166.0896 | 150 |  | 40 | -1 | 0.52 |  |  |  | 134.9874 |  |  |  |  | 0 | 735186 |  | 2.57 | 26.9013 | 26.45585 |  |  | 44.29956 |  | 76.26 | 1.849563 | 71.46868 |  | 40 | 45.9699 | 84.1 | 5 | 3.190552 |  | 0 | 50.83955 | 5 | 4 | 31R0400MD2
2796 | 31 | 50.83955 | MD2 | R0400 | 6.58 |  | 25.05 | 25.05 | 164.829 | 150 |  | 40 | -1 | 0.493 |  |  |  | 134.9884 |  |  |  |  | 0 | 655532 |  | 2.57 | 28.28166 | 27.90333 |  |  | 43.20568 |  | 76.26 | 1.849563 | 71.46868 |  | 40 | 45.9699 | 84.1 | 5 | 3.190552 |  | 0 | 50.83955 | 5 | 4 | 31R0400MD2
2797 | 31 | 50.83955 | MD2 | R0400 | 6.66 |  | 25.24 | 25.24 | 168.0984 | 150 |  | 40 | -1 | 0.567 |  |  |  | 150.0014 |  |  |  |  | 0 | 481189 |  | 2.08 | 27.31542 | 26.83026 |  |  | 42.25531 |  | 76.26 | 1.849563 | 71.46868 |  | 40 | 45.9699 | 84.1 | 5 | 3.190552 |  | 0 | 50.83955 | 5 | 4 | 31R0400MD2
2798 | 31 | 50.83955 | MD2 | R0400 | 6.58 |  | 25.28 | 25.28 | 166.3424 | 150 |  | 40 | -1 | 1.01 |  |  |  | 250.0265 |  |  |  |  | 0 | 2074 |  | 0.75 | 25.96745 | 25.12795 |  |  |  |  | 76.26 | 1.849563 | 71.46868 |  | 40 | 45.9699 | 84.1 | 5 | 3.190552 |  | 0 | 50.83955 | 5 | 4 | 31R0400MD2
2799 | 31 | 50.83955 | MD2 | R0400 | 6.59 |  | 25.32 | 25.32 | 166.8588 | 150 |  | 40 | -1 | 0.899 |  |  |  | 224.9806 |  |  |  |  | 0 | 8234 |  | 0.93 | 26.35663 | 25.48429 |  |  | 45.8329 |  | 76.26 | 1.849563 | 71.46868 |  | 40 | 45.9699 | 84.1 | 5 | 3.190552 |  | 0 | 50.83955 | 5 | 4 | 31R0400MD2
2800 | 31 | 50.83955 | MD2 | R0400 | 6.65 |  | 25.29 | 25.29 | 168.1785 | 150 |  | 40 | -1 | 0.524 |  |  |  | 134.9756 |  |  |  |  | 0 | 637851 |  | 2.57 | 26.60153 | 26.15142 |  |  |  |  | 76.26 | 1.849563 | 71.46868 |  | 40 | 45.9699 | 84.1 | 5 | 3.190552 |  | 0 | 50.83955 | 5 | 4 | 31R0400MD2
2801 | 1 | 53.31 | UD2 | R0300 | 3.687 |  | 25.22 | 25.22 | 92.98614 | 145 |  | 35 | [5 empty] | 759.8659 | 759.8659 |  |  |  | 19289.85 | 1 |  |  | 39.392 |  | 0.01928985 |  |  |  |  | 1.89 | 73.23 |  | 35 | 44.13 |  | 0 | 2.56 |  | 0 | 53.31 | 0 | 4 | 1R0300UD2 | 759.8659
2802 | 1 | 53.31 | UD2 | R0300 | 3.753 |  | 25.33 | 25.33 | 95.06349 | 145 |  | 35 | [5 empty] | 798.8871 | 798.8871 |  |  |  | 20202.49 | 1 |  |  | 39.544 |  | 0.02020249 |  |  |  |  | 1.89 | 73.23 |  | 35 | 44.13 |  | 0 | 2.56 |  | 0 | 53.31 | 0 | 4 | 1R0300UD2 | 798.8871
2803 | 1 | 53.31 | UD2 | R0300 | 3.683 |  | 25.29 | 25.29 | 93.14307 | 145 |  | 35 |  |  |  |  | 0.2951 | 839.3217 | 839.3217 |  |  |  | 22069.99 | 1 |  |  | 38.03 |  | 0.02206999 |  |  |  |  | 1.89 | 73.23 |  | 35 | 44.13 |  | 0 | 2.56 |  | 0 | 53.31 | 0 | 4 | 1R0300UD2 | 839.3217
2804 | 1 | 53.31 | UD2 | R0300 | 3.7 |  | 25.12 | 25.12 | 92.944 | 145 |  | 35 |  | -1.34 |  |  |  | -553.8174 | -553.8174 |  |  |  | -13547.39 | 1 | 0.5 |  |  | 40.88 |  | -0.01354739 |  |  |  | 1.89 | 73.23 |  | 35 | 44.13 |  | 0 | 2.56 |  | 0 | 53.31 | 0 | 4 | 1R0300UD2 |  | -553.8174
2805 | 1 | 53.31 | UD2 | R0300 | 3.7 |  | 25.34 | 25.34 | 93.758 | 145 |  | 35 |  | -0.9044 |  |  |  | -587.2566 | -587.2566 |  |  |  | -14666.75 | 1 | 0.5 |  |  | 40.04 |  | -0.01466675 |  |  |  | 1.89 | 73.23 |  | 35 | 44.13 |  | 0 | 2.56 |  | 0 | 53.31 | 0 | 4 | 1R0300UD2 |  | -587.2566
2806 | 1 | 53.31 | UD2 | R0300 | 3.67 |  | 25.25 | 25.25 | 92.6675 | 145 |  | 35 | [5 empty] | -505.2149 | -505.2149 |  |  |  | -12627.22 | 1 | 0.5 |  |  | 40.01 |  | -0.01262722 |  |  |  | 1.89 | 73.23 |  | 35 | 44.13 |  | 0 | 2.56 |  | 0 | 53.31 | 0 | 4 | 1R0300UD2 |  | -505.2149
2807 | 36 | 52.42024 | MD2 | R0400 | 6.6 |  | 29.53 | 29.53 | 194.898 | 150 |  | 40 |  | 2.7 |  |  |  | -393.7045 | -393.7045 |  |  |  | -14386.49 | 1 | 0.475 |  |  | 27.366265 |  | -0.01438649 |  | 120 | 75.48 | 1.897446 | 71.82502 |  | 40 | 46.56094 | 85.18 | 5 | 1.018823 |  | 0 | 52.42024 | 5 | 4 | 36R0400MD2 |  | -393.7045
2808 | 36 | 52.42024 | MD2 | R0400 | 6.5 |  | 25.3 | 25.3 | 164.45 | 150 |  | 40 | [5 empty] | -484.0195 | -484.0195 |  |  |  |  | 1 | 1 | [6 empty] | 140 | 75.48 | 1.897446 | 71.82502 |  | 40 | 46.56094 | 85.18 | 5 | 1.018823 |  | 0 | 52.42024 | 5 | 4 | 36R0400MD2 |  | -484.0195
2809 | 36 | 52.42024 | MD2 | R0400 | 6.75 |  | 25.3 | 25.3 | 170.775 | 150 |  | 40 |  | 4.5 |  |  |  | -463.6422 | -463.6422 |  |  |  | -16070.49 | 1 | 1 |  |  | 28.850537 |  | -0.01607049 |  | 140 | 75.48 | 1.897446 | 71.82502 |  | 40 | 46.56094 | 85.18 | 5 | 1.018823 |  | 0 | 52.42024 | 5 | 4 | 36R0400MD2 |  | -463.6422
2810 | 36 | 52.42024 | MD2 | R0400 | 6.6 |  | 25.3 | 25.3 | 166.98 | 150 |  | 40 |  | 2.7 |  |  |  | -472.2239 | -472.2239 |  |  |  | -14627.67 | 1 | 0.25 |  |  | 32.282916 |  | -0.01462767 |  | 140 | 75.48 | 1.897446 | 71.82502 |  | 40 | 46.56094 | 85.18 | 5 | 1.018823 |  | 0 | 52.42024 | 5 | 4 | 36R0400MD2 |  | -472.2239
2811 | 36 | 52.42024 | MD2 | R0400 | 6.6 |  | 25.1 | 25.1 | 165.66 | 150 |  | 40 |  | 1.5 |  |  |  | -465.0127 | -465.0127 |  |  |  | -14441.39 | 1 | 0.25 |  |  | 32.2 |  | -0.01444139 |  | 120 | 75.48 | 1.897446 | 71.82502 |  | 40 | 46.56094 | 85.18 | 5 | 1.018823 |  | 0 | 52.42024 | 5 | 4 | 36R0400MD2 |  | -465.0127
2812 | 36 | 52.42024 | MD2 | R0400 | 6.6 |  | 25.2 | 25.2 | 166.32 | 150 |  | 40 |  | 2.6 |  |  |  | -480.9583 | -480.9583 |  |  |  | -17397.93 | 1 | 0.25 |  |  | 27.644566 |  | -0.01739793 |  | 140 | 75.48 | 1.897446 | 71.82502 |  | 40 | 46.56094 | 85.18 | 5 | 1.018823 |  | 0 | 52.42024 | 5 | 4 | 36R0400MD2 |  | -480.9583
2813 | 36 | 52.42024 | MD2 | R0400 | 6.6 |  | 25.2 | 25.2 | 166.32 | 150 |  | 40 |  | 2.4 |  |  |  | -473.5401 | -473.5401 |  |  |  | -17245.33 | 1 | 1 |  |  | 27.459032 |  | -0.01724533 |  | 140 | 75.48 | 1.897446 | 71.82502 |  | 40 | 46.56094 | 85.18 | 5 | 1.018823 |  | 0 | 52.42024 | 5 | 4 | 36R0400MD2 |  | -473.5401
2814 | 36 | 52.42024 | MD2 | R0400 | 6.5 |  | 25.3 | 25.3 | 164.45 | 150 |  | 40 |  | 2.3 |  |  |  | 549.3524 | 549.3524 |  |  |  | 18434.64 | 1 | 1 |  | 29.8 |  | 0.01843464 |  |  | 140 | 75.48 | 1.897446 | 71.82502 |  | 40 | 46.56094 | 85.18 | 5 | 1.018823 |  | 0 | 52.42024 | 5 | 4 | 36R0400MD2 | 549.3524
2815 | 36 | 52.42024 | MD2 | R0400 | 6.6 |  | 25.4 | 25.4 | 167.64 | 150 |  | 40 |  | 2.3 |  |  |  | 534.5264 | 534.5264 |  |  |  | 18954.84 | 1 | 1 |  | 28.2 |  | 0.01895484 |  |  | 120 | 75.48 | 1.897446 | 71.82502 |  | 40 | 46.56094 | 85.18 | 5 | 1.018823 |  | 0 | 52.42024 | 5 | 4 | 36R0400MD2 | 534.5264
2816 | 37 | 51.63707 | MD2 | R0400 | 6.7 |  | 25.3 | 25.3 | 169.51 | 150 |  | 40 |  | 2.4 |  |  |  | -469.4992 | -469.4992 |  |  |  | -17714.59 | 1 | 0.25 |  |  | 26.5035319 |  | -0.01771459 |  | 160 | 77.7 | 1.880929 | 71.37672 |  | 40 | 46.89589 | 85.68 | 5 | 1.467042 |  | 0 | 51.63707 | 5 | 4 | 37R0400MD2 |  | -469.4992
2817 | 38 | 52.82994 | MD2 | R0400 | 6.7 |  | 25.3 | 25.3 | 169.51 | 150 |  | 40 |  | 2.4 |  |  |  | 547.3541 | 547.3541 |  |  |  | 20891.38 | 1 | 1 |  | 26.2 |  | 0.02089138 |  |  |  | 72.48 | 1.904776 | 72.1124 |  | 40 | 46.27154 | 87.58 | 5 | 0.8985268 |  | 0 | 52.82994 | 5 | 4 | 38R0400MD2 | 547.3541
2818 | 38 | 52.82994 | MD2 | R0400 | 6.7 |  | 25.3 | 25.3 | 169.51 | 150 |  | 40 | -1 | 0.45 |  |  |  | 117.9871 |  |  |  |  | 0 | 15576 |  | 5 | 27 | 28.3 |  |  |  |  | 72.48 | 1.904776 | 72.1124 |  | 40 | 46.27154 | 87.58 | 5 | 0.8985268 |  | 0 | 52.82994 | 5 | 4 | 38R0400MD2
2819 | 38 | 52.82994 | MD2 | R0400 | 6.7 |  | 25.3 | 25.3 | 169.51 | 150 |  | 40 |  | 1.7 |  |  |  | -470.2908 | -470.2908 |  |  |  | -14929.87 | 1 | 0.25 |  |  | 31.5 |  | -0.01492987 |  |  | 72.48 | 1.904776 | 72.1124 |  | 40 | 46.27154 | 87.58 | 5 | 0.8985268 |  | 0 | 52.82994 | 5 | 4 | 38R0400MD2 |  | -470.2908
2820 | 38 | 52.82994 | MD2 | R0400 | 6.7 |  | 25.3 | 25.3 | 169.51 | 150 |  | 40 |  | 1.6 |  |  |  | -458.0497 | -458.0497 |  |  |  | -15474.65 | 1 | 0.25 |  |  | 29.6 |  | -0.01547465 |  |  | 72.48 | 1.904776 | 72.1124 |  | 40 | 46.27154 | 87.58 | 5 | 0.8985268 |  | 0 | 52.82994 | 5 | 4 | 38R0400MD2 |  | -458.0497
2821 | 14 | 53.03946 | MD2 | R0400 | 6.9 |  | 25.2 | 25.2 | 173.88 | 150 |  | 40 |  | 1.9 |  |  |  | -458.4714 | -458.4714 |  |  |  | -16793.82 | 1 | 0.25 |  |  | 27.3 |  | -0.01679382 |  |  | 74.23 | 1.9 | 72.49799 |  | 40 | 45.57101 | 87.09 | 5 | 1.389528 |  | 0 | 53.03946 | 5 | 4 | 14R0400MD2 |  | -458.4714
2822 | 14 | 53.03946 | MD2 | R0400 | 6.8 |  | 25.2 | 25.2 | 171.36 | 150 |  | 40 | -1 | 0.3 |  |  |  | 81.20361 |  |  |  |  | 0 | 8238763 | 1 | 5 | 24.490488 | 24.768789 |  |  |  |  | 74.23 | 1.9 | 72.49799 |  | 40 | 45.57101 | 87.09 | 5 | 1.389528 |  | 0 | 53.03946 | 5 | 4 | 14R0400MD2
2823 | 14 | 53.03946 | MD2 | R0400 | 6.7 |  | 25.2 | 25.2 | 168.84 | 150 |  | 40 |  | 2.4 |  |  |  | 536.5139 | 536.5139 |  |  |  | 21546.74 | 1 | 1 |  | 24.9 |  | 0.02154674 |  |  |  | 74.23 | 1.9 | 72.49799 |  | 40 | 45.57101 | 87.09 | 5 | 1.389528 |  | 0 | 53.03946 | 5 | 4 | 14R0400MD2 | 536.5139
2824 | 14 | 53.03946 | MD2 | R0400 | 6.7 |  | 25.2 | 25.2 | 168.84 | 150 |  | 40 |  | 2.4 |  |  |  | 550.2251 | 550.2251 |  |  |  | 21834.33 | 1 | 1 |  | 25.2 |  | 0.02183433 |  |  |  | 74.23 | 1.9 | 72.49799 |  | 40 | 45.57101 | 87.09 | 5 | 1.389528 |  | 0 | 53.03946 | 5 | 4 | 14R0400MD2 | 550.2251
2825 | 14 | 53.03946 | MD2 | R0400 | 6.8 |  | 25.3 | 25.3 | 172.04 | 150 |  | 40 |  | 2.4 |  |  |  | 522.5529 | 522.5529 |  |  |  | 20098.19 | 1 | 1 |  | 26 |  | 0.02009819 |  |  |  | 74.23 | 1.9 | 72.49799 |  | 40 | 45.57101 | 87.09 | 5 | 1.389528 |  | 0 | 53.03946 | 5 | 4 | 14R0400MD2 | 522.5529
2826 | 14 | 53.03946 | MD2 | R0400 | 6.8 |  | 25.2 | 25.2 | 171.36 | 150 |  | 40 | -1 | 0.35 |  |  |  | 87.53501 |  |  |  |  | 0 | 8463432 |  | 5 | 26.2 | 27.2 |  |  |  |  | 74.23 | 1.9 | 72.49799 |  | 40 | 45.57101 | 87.09 | 5 | 1.389528 |  | 0 | 53.03946 | 5 | 4 | 14R0400MD2
2827 | 14 | 53.03946 | MD2 | R0400 | 6.8 |  | 25.2 | 25.2 | 171.36 | 150 |  | 40 |  | 2.3 |  |  |  | 522.9225 | 522.9225 |  |  |  | 20506.76 | 1 | 1 |  | 25.5 |  | 0.02050676 |  |  |  | 74.23 | 1.9 | 72.49799 |  | 40 | 45.57101 | 87.09 | 5 | 1.389528 |  | 0 | 53.03946 | 5 | 4 | 14R0400MD2 | 522.9225
2828 | 14 | 53.03946 | MD2 | R0400 | 6.9 |  | 25.1 | 25.1 | 173.19 | 150 |  | 40 |  | 2.1 |  |  |  | -483.5614 | -483.5614 |  |  |  | -18043.34 | 1 | 0.25 |  |  | 26.8 |  | -0.01804334 |  |  | 74.23 | 1.9 | 72.49799 |  | 40 | 45.57101 | 87.09 | 5 | 1.389528 |  | 0 | 53.03946 | 5 | 4 | 14R0400MD2 |  | -483.5614
2829 | 14 | 53.03946 | MD2 | R0400 | 6.8 |  | 25.2 | 25.2 | 171.36 | 150 |  | 40 | -1 | 0.5 |  |  |  | 116.7134 |  |  |  |  | 0 | 5074 | 0.25 | 5 | 25.9 | 26.1 |  |  |  |  | 74.23 | 1.9 | 72.49799 |  | 40 | 45.57101 | 87.09 | 5 | 1.389528 |  | 0 | 53.03946 | 5 | 4 | 14R0400MD2
2830 | 14 | 53.03946 | MD2 | R0400 | 6.8 |  | 25.2 | 25.2 | 171.36 | 150 |  | 40 |  | 2.4 |  |  |  | 522.2923 | 522.2923 |  |  |  | 20643.96 | 1 | 0.25 |  | 25.3 |  | 0.02064396 |  |  |  | 74.23 | 1.9 | 72.49799 |  | 40 | 45.57101 | 87.09 | 5 | 1.389528 |  | 0 | 53.03946 | 5 | 4 | 14R0400MD2 | 522.2923
2831 | 14 | 53.03946 | MD2 | R0400 | 6.8 |  | 25.1 | 25.1 | 170.68 | 150 |  | 40 | [5 empty] | -452.7654 | -452.7654 |  |  |  | -16584.81 | 1 | 0.25 |  |  | 27.3 |  | -0.01658481 |  |  | 74.23 | 1.9 | 72.49799 |  | 40 | 45.57101 | 87.09 | 5 | 1.389528 |  | 0 | 53.03946 | 5 | 4 | 14R0400MD2 |  | -452.7654
2832 | 14 | 53.03946 | MD2 | R0400 | 6.8 |  | 25.1 | 25.1 | 170.68 | 150 |  | 40 | -1 |  |  |  |  | 146.4729 |  |  |  |  | 0 | 834 |  | 5 |  | 26.7 |  |  |  |  | 74.23 | 1.9 | 72.49799 |  | 40 | 45.57101 | 87.09 | 5 | 1.389528 |  | 0 | 53.03946 | 5 | 4 | 14R0400MD2
2833 | 14 | 53.03946 | MD2 | R0400 | 6.7 |  | 25.2 | 25.2 | 168.84 | 150 |  | 40 |  | 1.9 |  |  |  | -467.8216 | -467.8216 |  |  |  | -17073.78 | 1 | 0.25 |  |  | 27.4 |  | -0.01707378 |  |  | 74.23 | 1.9 | 72.49799 |  | 40 | 45.57101 | 87.09 | 5 | 1.389528 |  | 0 | 53.03946 | 5 | 4 | 14R0400MD2 |  | -467.8216
2834 | 14 | 53.03946 | MD2 | R0400 | 6.8 |  | 25.3 | 25.3 | 172.04 | 150 |  | 40 |  | 2 |  |  |  | -459.12 | -459.12 |  |  |  | -17131.34 | 1 | 1 |  |  | 26.8 |  | -0.01713134 |  |  | 74.23 | 1.9 | 72.49799 |  | 40 | 45.57101 | 87.09 | 5 | 1.389528 |  | 0 | 53.03946 | 5 | 4 | 14R0400MD2 |  | -459.12
2835 | 14 | 53.03946 | MD2 | R0400 | 6.7 |  | 25.3 | 25.3 | 169.51 | 150 |  | 40 |  | 2 |  |  |  | -492.6199 | -492.6199 |  |  |  | -18044.69 | 1 | 0.25 |  |  | 27.3 |  | -0.01804469 |  |  | 74.23 | 1.9 | 72.49799 |  | 40 | 45.57101 | 87.09 | 5 | 1.389528 |  | 0 | 53.03946 | 5 | 4 | 14R0400MD2 |  | -492.6199
2836 | 14 | 53.03946 | MD2 | R0400 | 6.7 |  | 25.2 | 25.2 | 168.84 | 150 |  | 40 |  | 2.3 |  |  |  | 517.6498 | 517.6498 |  |  |  | 19986.48 | 1 | 0.25 |  | 25.9 |  | 0.01998648 |  |  |  | 74.23 | 1.9 | 72.49799 |  | 40 | 45.57101 | 87.09 | 5 | 1.389528 |  | 0 | 53.03946 | 5 | 4 | 14R0400MD2 | 517.6498
2837 | 14 | 53.03946 | MD2 | R0400 | 6.8 |  | 25.1 | 25.1 | 170.68 | 150 |  | 40 |  | 2.3 |  |  |  | 509.2688 | 509.2688 |  |  |  | 18861.81 | 1 | 1 |  | 27 |  | 0.01886181 |  |  |  | 74.23 | 1.9 | 72.49799 |  | 40 | 45.57101 | 87.09 | 5 | 1.389528 |  | 0 | 53.03946 | 5 | 4 | 14R0400MD2 | 509.2688
2838 | 14 | 53.03946 | MD2 | R0400 | 6.8 |  | 25.2 | 25.2 | 171.36 | 150 |  | 40 |  | 1.8 |  |  |  | -465.0852 | -465.0852 |  |  |  | -16669.72 | 1 | 0.25 |  |  | 27.9 |  | -0.01666972 |  |  | 74.23 | 1.9 | 72.49799 |  | 40 | 45.57101 | 87.09 | 5 | 1.389528 |  | 0 | 53.03946 | 5 | 4 | 14R0400MD2 |  | -465.0852
2839 | 14 | 53.03946 | MD2 | R0400 | 6.8 |  | 25.3 | 25.3 | 172.04 | 150 |  | 40 | -1 | 0.4 |  |  |  | 107.8435 |  |  |  |  | 0 | 3857 | 1 | 5 | 23.933886 | 24.397721 |  |  |  |  | 74.23 | 1.9 | 72.49799 |  | 40 | 45.57101 | 87.09 | 5 | 1.389528 |  | 0 | 53.03946 | 5 | 4 | 14R0400MD2
2840 | 14 | 53.03946 | MD2 | R0400 | 6.8 |  | 25.2 | 25.2 | 171.36 | 150 |  | 40 | -1 | 0.5 |  |  |  | 105.042 |  |  |  |  | 0 | 49728 | 1 | 5 | 25.9 | 26.4 |  |  |  |  | 74.23 | 1.9 | 72.49799 |  | 40 | 45.57101 | 87.09 | 5 | 1.389528 |  | 0 | 53.03946 | 5 | 4 | 14R0400MD2
2841 | 14 | 53.03946 | MD2 | R0400 | 6.7 |  | 25.2 | 25.2 | 168.84 | 150 |  | 40 |  | 2.1 |  |  |  | 497.5124 | 497.5124 |  |  |  | 17038.1 | 1 | 1 |  | 29.2 |  | 0.0170381 |  |  |  | 74.23 | 1.9 | 72.49799 |  | 40 | 45.57101 | 87.09 | 5 | 1.389528 |  | 0 | 53.03946 | 5 | 4 | 14R0400MD2 | 497.5124
2842 | 14 | 53.03946 | MD2 | R0400 | 6.7 |  | 25.2 | 25.2 | 168.84 | 150 |  | 40 | -1 | 0.4 |  |  |  | 98.89872 |  |  |  |  | 0 | 102966 | 0.25 | 5 | 24.954323 | 25.325391 |  |  |  |  | 74.23 | 1.9 | 72.49799 |  | 40 | 45.57101 | 87.09 | 5 | 1.389528 |  | 0 | 53.03946 | 5 | 4 | 14R0400MD2
2843 | 14 | 53.03946 | MD2 | R0400 | 6.6 |  | 25.2 | 25.2 | 166.32 | 150 |  | 40 |  | 1.95 |  |  |  | -480.0445 | -480.0445 |  |  |  | -17584.05 | 1 | 0.25 |  |  | 27.3 |  | -0.01758405 |  |  | 74.23 | 1.9 | 72.49799 |  | 40 | 45.57101 | 87.09 | 5 | 1.389528 |  | 0 | 53.03946 | 5 | 4 | 14R0400MD2 |  | -480.0445
2844 | 27 | 50.66079 | UD2 | R0300 | 3.8 |  | 24.8 | 24.8 | 94.24 | 145 |  | 35 | -1 |  |  |  |  | 159.1681 | [5 empty] | 2551489 |  | 5 | [6 empty] | 69.75 | 1.83 | 71.98487 |  | 35 | 44.6283 | 88.08 | 0 | 4.710902 |  | 0 | 50.66079 | 0 | 4 | 27R0300UD2
2845 | 27 | 50.66079 | UD2 | R0300 | 3.8 |  | 24.8 | 24.8 | 94.24 | 145 |  | 35 |  | 2 |  |  |  | 803.2683 | 803.2683 |  |  |  | 21947.22 | 1 | 1 |  | 36.6 |  | 0.02194722 |  |  |  | 69.75 | 1.83 | 71.98487 |  | 35 | 44.6283 | 88.08 | 0 | 4.710902 |  | 0 | 50.66079 | 0 | 4 | 27R0300UD2 | 803.2683
2846 | 27 | 50.66079 | UD2 | R0300 | 3.7 |  | 24.7 | 24.7 | 91.39 | 145 |  | 35 |  | 1.1 |  |  |  | -454.4964 | -454.4964 |  |  |  | -11665.08 | 1 | 0.25 |  |  | 38.96214 |  | -0.01166508 |  |  | 69.75 | 1.83 | 71.98487 |  | 35 | 44.6283 | 88.08 | 0 | 4.710902 |  | 0 | 50.66079 | 0 | 4 | 27R0300UD2 |  | -454.4964
2847 | 27 | 50.66079 | UD2 | R0300 | 3.8 |  | 24.8 | 24.8 | 94.24 | 145 |  | 35 | -1 | 0.45 |  |  |  | 177.1865 |  |  |  |  | 0 | 741879 |  | 5 | 38.127237 | 38.869373 |  |  |  |  | 69.75 | 1.83 | 71.98487 |  | 35 | 44.6283 | 88.08 | 0 | 4.710902 |  | 0 | 50.66079 | 0 | 4 | 27R0300UD2
2848 | 27 | 50.66079 | UD2 | R0300 | 3.8 |  | 24.8 | 24.8 | 94.24 | 145 |  | 35 |  | 1.2 |  |  |  | -450.764 | -450.764 |  |  |  | -11677.82 | 1 | 1 |  |  | 38.6 |  | -0.01167782 |  |  | 69.75 | 1.83 | 71.98487 |  | 35 | 44.6283 | 88.08 | 0 | 4.710902 |  | 0 | 50.66079 | 0 | 4 | 27R0300UD2 |  | -450.764
2849 | 27 | 50.66079 | UD2 | R0300 | 3.8 |  | 24.8 | 24.8 | 94.24 | 145 |  | 35 |  | 2.2 |  |  |  | 811.3372 | 811.3372 |  |  |  | 21436.2 | 1 | 1 |  | 37.848936 |  | 0.0214362 |  |  |  | 69.75 | 1.83 | 71.98487 |  | 35 | 44.6283 | 88.08 | 0 | 4.710902 |  | 0 | 50.66079 | 0 | 4 | 27R0300UD2 | 811.3372
2850 | 27 | 50.66079 | UD2 | R0300 | 3.8 |  | 24.8 | 24.8 | 94.24 | 145 |  | 35 |  | 2.2 |  |  |  | 799.0238 | 799.0238 |  |  |  |  | 1 | 1 | [7 empty] | 69.75 | 1.83 | 71.98487 |  | 35 | 44.6283 | 88.08 | 0 | 4.710902 |  | 0 | 50.66079 | 0 | 4 | 27R0300UD2 | 799.0238
2851 | 27 | 50.66079 | UD2 | R0300 | 3.7 |  | 24.7 | 24.7 | 91.39 | 145 |  | 35 |  | 2.3 |  |  |  | 794.0161 | 794.0161 |  |  |  | 20876.22 | 1 | 0.25 |  | 38.03447 |  | 0.02087622 |  |  |  | 69.75 | 1.83 | 71.98487 |  | 35 | 44.6283 | 88.08 | 0 | 4.710902 |  | 0 | 50.66079 | 0 | 4 | 27R0300UD2 | 794.0161
2852 | 27 | 50.66079 | UD2 | R0300 | 3.7 |  | 24.6 | 24.6 | 91.02 | 145 |  | 35 | [5 empty] | 867.4051 | 867.4051 |  |  |  |  | 1 | 1 | [7 empty] | 69.75 | 1.83 | 71.98487 |  | 35 | 44.6283 | 88.08 | 0 | 4.710902 |  | 0 | 50.66079 | 0 | 4 | 27R0300UD2 | 867.4051
2853 | 27 | 50.66079 | UD2 | R0300 | 3.8 |  | 24.7 | 24.7 | 93.86 | 145 |  | 35 | -1 | 0.8 |  |  |  | 296.5065 |  |  |  |  | 0 | 21637 |  | 1 | 38.127237 | 38.312771 |  |  |  |  | 69.75 | 1.83 | 71.98487 |  | 35 | 44.6283 | 88.08 | 0 | 4.710902 |  | 0 | 50.66079 | 0 | 4 | 27R0300UD2
2854 | 27 | 50.66079 | UD2 | R0300 | 3.8 |  | 24.5 | 24.5 | 93.1 | 145 |  | 35 | [5 empty] | 811.5369 | 811.5369 |  |  |  |  | 1 | 0.25 | [7 empty] | 69.75 | 1.83 | 71.98487 |  | 35 | 44.6283 | 88.08 | 0 | 4.710902 |  | 0 | 50.66079 | 0 | 4 | 27R0300UD2 | 811.5369
2855 | 27 | 50.66079 | UD2 | R0300 | 3.9 |  | 24.6 | 24.6 | 95.94 | 145 |  | 35 |  | 2.3 |  |  |  | 792.7559 | 792.7559 |  |  |  | 21839.01 | 1 | 0.25 |  | 36.3 |  | 0.02183901 |  |  |  | 69.75 | 1.83 | 71.98487 |  | 35 | 44.6283 | 88.08 | 0 | 4.710902 |  | 0 | 50.66079 | 0 | 4 | 27R0300UD2 | 792.7559
2856 | 26 | 52.32049 | UD2 | R0300 | 3.8 |  | 24.8 | 24.8 | 94.24 | 145 |  | 35 |  | 2.1 |  |  |  | 812.7744 | 812.7744 |  |  |  | 20518.64 | 1 | 0.25 |  | 39.611509 |  | 0.02051864 |  |  |  | 73.61 | 1.87 | 72.83731 |  | 35 | 44.19156 | 87.67 | 0 | 3.487949 |  | 0 | 52.32049 | 0 | 4 | 26R0300UD2 | 812.7744
2857 | 26 | 52.32049 | UD2 | R0300 | 3.75 |  | 24.9 | 24.9 | 93.375 | 145 |  | 35 | -1 | 0.5 |  |  |  | 198.6977 |  |  |  |  | 0 | 454761 | 0.25 | 5 | 38.312771 | 38.498305 |  |  |  |  | 73.61 | 1.87 | 72.83731 |  | 35 | 44.19156 | 87.67 | 0 | 3.487949 |  | 0 | 52.32049 | 0 | 4 | 26R0300UD2
2858 | 26 | 52.32049 | UD2 | R0300 | 3.8 |  | 24.6 | 24.6 | 93.48 | 145 |  | 35 |  | 1.15 |  |  |  | -443.8585 | -443.8585 |  |  |  | -11557.15 | 1 | 1 |  |  | 38.405538 |  | -0.01155715 |  |  | 73.61 | 1.87 | 72.83731 |  | 35 | 44.19156 | 87.67 | 0 | 3.487949 |  | 0 | 52.32049 | 0 | 4 | 26R0300UD2 |  | -443.8585
2859 | 26 | 52.32049 | UD2 | R0300 | 3.8 |  | 24.8 | 24.8 | 94.24 | 145 |  | 35 |  | 0.9 |  |  |  | -435.0594 | -435.0594 |  |  |  | -11457.98 | 1 | 0.25 |  |  | 37.97 |  | -0.01145798 |  |  | 73.61 | 1.87 | 72.83731 |  | 35 | 44.19156 | 87.67 | 0 | 3.487949 |  | 0 | 52.32049 | 0 | 4 | 26R0300UD2 |  | -435.0594
2860 | 26 | 52.32049 | UD2 | R0300 | 3.7 |  | 24.7 | 24.7 | 91.39 | 145 |  | 35 | -1 | 0.9 |  |  |  | 328.2635 |  |  |  |  | 0 | 2305 | 0.25 | 1 | 37.8 | 39.3 |  |  |  |  | 73.61 | 1.87 | 72.83731 |  | 35 | 44.19156 | 87.67 | 0 | 3.487949 |  | 0 | 52.32049 | 0 | 4 | 26R0300UD2
2861 | 26 | 52.32049 | UD2 | R0300 | 3.8 |  | 24.8 | 24.8 | 94.24 | 145 |  | 35 | -1 | 0.65 |  |  |  | 246.0924 |  |  |  |  | 0 | 3576 | 0.25 | 5 | 37.385101 | 37.570635 |  |  |  |  | 73.61 | 1.87 | 72.83731 |  | 35 | 44.19156 | 87.67 | 0 | 3.487949 |  | 0 | 52.32049 | 0 | 4 | 26R0300UD2
2862 | 26 | 52.32049 | UD2 | R0300 | 3.7 |  | 25 | 25 | 92.5 | 145 |  | 35 | -1 | 0.9 |  |  |  | 351.0103 |  |  |  |  | 0 | 2702 | 0.25 | 1 | 38.869373 | 39.88981 |  |  |  |  | 73.61 | 1.87 | 72.83731 |  | 35 | 44.19156 | 87.67 | 0 | 3.487949 |  | 0 | 52.32049 | 0 | 4 | 26R0300UD2
2863 | 26 | 52.32049 | UD2 | R0300 | 3.7 |  | 24.8 | 24.8 | 91.76 | 145 |  | 35 |  | 1.15 |  |  |  | -443.292 | -443.292 |  |  |  | -11217.26 | 1 | 0.25 |  |  | 39.518742 |  | -0.01121726 |  |  | 73.61 | 1.87 | 72.83731 |  | 35 | 44.19156 | 87.67 | 0 | 3.487949 |  | 0 | 52.32049 | 0 | 4 | 26R0300UD2 |  | -443.292
2864 | 26 | 52.32049 | UD2 | R0300 | 3.8 |  | 24.8 | 24.8 | 94.24 | 145 |  | 35 |  | 1.2 |  |  |  | -445.0828 | -445.0828 |  |  |  | -11589.03 | 1 | 1 |  |  | 38.405538 |  | -0.01158903 |  |  | 73.61 | 1.87 | 72.83731 |  | 35 | 44.19156 | 87.67 | 0 | 3.487949 |  | 0 | 52.32049 | 0 | 4 | 26R0300UD2 |  | -445.0828
2865 | 26 | 52.32049 | UD2 | R0300 | 3.7 |  | 24.8 | 24.8 | 91.76 | 145 |  | 35 | -1 | 0.45 |  |  |  | 181.9754 |  |  |  |  | 0 | 681605 | 0.25 | 5 | 38.591072 | 38.683839 |  |  |  |  | 73.61 | 1.87 | 72.83731 |  | 35 | 44.19156 | 87.67 | 0 | 3.487949 |  | 0 | 52.32049 | 0 | 4 | 26R0300UD2
2866 | 26 | 52.32049 | UD2 | R0300 | 3.8 |  | 24.7 | 24.7 | 93.86 | 145 |  | 35 |  | 2.3 |  |  |  | 845.0238 | 845.0238 |  |  |  | 21483.72 | 1 | 1 |  | 39.333208 |  | 0.02148372 |  |  |  | 73.61 | 1.87 | 72.83731 |  | 35 | 44.19156 | 87.67 | 0 | 3.487949 |  | 0 | 52.32049 | 0 | 4 | 26R0300UD2 | 845.0238
2867 | 26 | 52.32049 | UD2 | R0300 | 3.8 |  | 24.5 | 24.5 | 93.1 | 145 |  | 35 |  | 2.1 |  |  |  | 729.312 | 729.312 |  |  |  | 19703.66 | 1 | 1 |  | 37.014033 |  | 0.01970366 |  |  |  | 73.61 | 1.87 | 72.83731 |  | 35 | 44.19156 | 87.67 | 0 | 3.487949 |  | 0 | 52.32049 | 0 | 4 | 26R0300UD2 | 729.312
2868 | 26 | 52.32049 | UD2 | R0300 | 3.7 |  | 24.7 | 24.7 | 91.39 | 145 |  | 35 | -1 | 0.6 |  |  |  | 253.7668 |  |  |  |  | 0 | 2306 |  | 5 | 39.425975 | 39.240441 |  |  |  |  | 73.61 | 1.87 | 72.83731 |  | 35 | 44.19156 | 87.67 | 0 | 3.487949 |  | 0 | 52.32049 | 0 | 4 | 26R0300UD2
2869 | 26 | 52.32049 | UD2 | R0300 | 3.7 |  | 24.4 | 24.4 | 90.28 | 145 |  | 35 | -1 | 0.6 |  |  |  | 256.8869 |  |  |  |  | 0 | 2440 | 1 | 5 | 39.054907 | 39.147674 |  |  |  |  | 73.61 | 1.87 | 72.83731 |  | 35 | 44.19156 | 87.67 | 0 | 3.487949 |  | 0 | 52.32049 | 0 | 4 | 26R0300UD2
2870 | 26 | 52.32049 | UD2 | R0300 | 3.7 |  | 24.9 | 24.9 | 92.13 | 145 |  | 35 | -1 | 0.45 |  |  |  | 181.2445 |  |  |  |  | 0 | 637624 | 1 | 5 | 38.220004 | 40.168111 |  |  |  |  | 73.61 | 1.87 | 72.83731 |  | 35 | 44.19156 | 87.67 | 0 | 3.487949 |  | 0 | 52.32049 | 0 | 4 | 26R0300UD2
2871 | 26 | 52.32049 | UD2 | R0300 | 3.7 |  | 24.7 | 24.7 | 91.39 | 145 |  | 35 | -1 | 0.8 |  |  |  | 304.5202 |  |  |  |  | 0 | 427 |  | 5 | 37.756169 | 38.127237 |  |  |  |  | 73.61 | 1.87 | 72.83731 |  | 35 | 44.19156 | 87.67 | 0 | 3.487949 |  | 0 | 52.32049 | 0 | 4 | 26R0300UD2
2872 | 26 | 52.32049 | UD2 | R0300 | 3.8 |  | 24.8 | 24.8 | 94.24 | 145 |  | 35 |  | 1.2 |  |  |  | -456.7475 | -456.7475 |  |  |  | -12097.3 | 1 | 0.25 |  |  | 37.756169 |  | -0.0120973 |  |  | 73.61 | 1.87 | 72.83731 |  | 35 | 44.19156 | 87.67 | 0 | 3.487949 |  | 0 | 52.32049 | 0 | 4 | 26R0300UD2 |  | -456.7475
2873 | 25 | 50.80564 | UD2 | R0300 | 3.7 |  | 24.8 | 24.8 | 91.76 | 145 |  | 35 |  | 1.2 |  |  |  | -465.3444 | -465.3444 |  |  |  | -11962.58 | 1 | 0.25 |  |  | 38.9 |  | -0.01196258 |  |  | 74.45 | 1.83 | 71.98738 |  | 35 | 44.77011 | 86.5 | 0 | 4.424255 |  | 0 | 50.80564 | 0 | 4 | 25R0300UD2 |  | -465.3444
2874 | 25 | 50.80564 | UD2 | R0300 | 3.7 |  | 25 | 25 | 92.5 | 145 |  | 35 |  | 1.2 |  |  |  | -457.3162 | -457.3162 |  |  |  | -11599.36 | 1 | 0.25 |  |  | 39.425975 |  | -0.01159936 |  |  | 74.45 | 1.83 | 71.98738 |  | 35 | 44.77011 | 86.5 | 0 | 4.424255 |  | 0 | 50.80564 | 0 | 4 | 25R0300UD2 |  | -457.3162
2875 | 25 | 50.80564 | UD2 | R0300 | 3.7 |  | 24.7 | 24.7 | 91.39 | 145 |  | 35 |  | 1.2 |  |  |  | -474.0364 | -474.0364 |  |  |  | -12166.59 | 1 | 0.25 |  |  | 38.96214 |  | -0.01216659 |  |  | 74.45 | 1.83 | 71.98738 |  | 35 | 44.77011 | 86.5 | 0 | 4.424255 |  | 0 | 50.80564 | 0 | 4 | 25R0300UD2 |  | -474.0364
2876 | 1 | 53.31 | UD2 | R0300 | 3.8 |  | 25 | 25 | 95 | 145 |  | 35 | -1 | 0.5 |  |  |  | 189.4737 |  |  |  |  | 0 | 147344 |  | 5 | 37.2 | 37.8 | [5 empty] | 1.89 | 73.23 |  | 35 | 44.13 |  | 0 | 2.56 |  | 0 | 53.31 | 0 | 4 | 1R0300UD2
2877 | 1 | 53.31 | UD2 | R0300 | 3.8 |  | 25 | 25 | 95 | 145 |  | 35 | -1 | 0.7 |  |  |  | 263.1579 |  |  |  |  | 0 | 918 |  | 5 | 37 | 37.7 | [5 empty] | 1.89 | 73.23 |  | 35 | 44.13 |  | 0 | 2.56 |  | 0 | 53.31 | 0 | 4 | 1R0300UD2
2878 | 1 | 53.31 | UD2 | R0300 | 3.8 |  | 25.1 | 25.1 | 95.38 | 145 |  | 35 |  | 2.2 |  |  |  | 787.1671 | 787.1671 |  |  |  | 21744.95 | 1 | 1 |  | 36.2 |  | 0.02174495 |  |  |  |  | 1.89 | 73.23 |  | 35 | 44.13 |  | 0 | 2.56 |  | 0 | 53.31 | 0 | 4 | 1R0300UD2 | 787.1671
2879 | 1 | 53.31 | UD2 | R0300 | 3.8 |  | 25.1 | 25.1 | 95.38 | 145 |  | 35 | -1 | 0.7 |  |  |  | 209.6876 |  |  |  |  | 0 | 34434 |  | 5 | 37.3 | 38.2 | [5 empty] | 1.89 | 73.23 |  | 35 | 44.13 |  | 0 | 2.56 |  | 0 | 53.31 | 0 | 4 | 1R0300UD2
2880 | 1 | 53.31 | UD2 | R0300 | 3.8 |  | 25 | 25 | 95 | 145 |  | 35 | -1 | 0.6 |  |  |  | 210.5263 |  |  |  |  | 0 | 25909 | 1 | 5 | 37.2 | 37.9 | [5 empty] | 1.89 | 73.23 |  | 35 | 44.13 |  | 0 | 2.56 |  | 0 | 53.31 | 0 | 4 | 1R0300UD2
2881 | 1 | 53.31 | UD2 | R0300 | 3.8 |  | 25.1 | 25.1 | 95.38 | 145 |  | 35 | -1 |  |  |  |  | 188.7188 | [5 empty] | 61583 | 1 | 5 | [7 empty] | 1.89 | 73.23 |  | 35 | 44.13 |  | 0 | 2.56 |  | 0 | 53.31 | 0 | 4 | 1R0300UD2
2882 | 1 | 53.31 | UD2 | R0300 | 3.8 |  | 25 | 25 | 95 | 145 |  | 35 |  | 2.2 |  |  |  | 776.1789 | 776.1789 |  |  |  | 20318.82 | 1 | 1 |  | 38.2 |  | 0.02031882 |  |  |  |  | 1.89 | 73.23 |  | 35 | 44.13 |  | 0 | 2.56 |  | 0 | 53.31 | 0 | 4 | 1R0300UD2 | 776.1789
2883 | 1 | 53.31 | UD2 | R0300 | 3.8 |  | 25 | 25 | 95 | 145 |  | 35 | -1 | 0.7 |  |  |  | 263.1579 |  |  |  |  | 0 | 1915 |  | 5 | 36.8 | 37.7 | [5 empty] | 1.89 | 73.23 |  | 35 | 44.13 |  | 0 | 2.56 |  | 0 | 53.31 | 0 | 4 | 1R0300UD2
2884 | 9 | 52.8592 | MD2 | I0290 | 6.7800 |  | 9.865 | 9.865 | 66.8847 | 126 |  | 12 |  | -3.487275 |  |  |  | -201.1222 | -201.1222 |  |  |  | -13433.74 | 1 | 0.25 |  |  | 14.97142 |  | -0.01343374 |  |  | 74.71 | 1.91 | 72.70083 |  | 12 | 44.92962 | 85.94 | 5 | 2.211186 |  | 0 | 52.8592 | 5 | 4 | 9I0290MD2 |  | -201.1222
2885 | 9 | 52.8592 | MD2 | I0290 | 6.7200 |  | 9.825 | 9.825 | 66.024 | 126 |  | 12 |  | -3.43997 |  |  |  | -206.6976 | -206.6976 |  |  |  | -13035.8 | 1 |  |  |  | 15.85615 |  | -0.0130358 |  |  | 74.71 | 1.91 | 72.70083 |  | 12 | 44.92962 | 85.94 | 5 | 2.211186 |  | 0 | 52.8592 | 5 | 4 | 9I0290MD2 |  | -206.6976
2886 | 9 | 52.8592 | MD2 | I0290 | 6.8600 |  | 9.85 | 9.85 | 67.571 | 126 |  | 12 |  | -1.816011 |  |  |  | -200.1598 | -199.26 |  |  |  | -13203.27 | 1 |  |  |  | 15.09172 |  | -0.01326289 |  |  | 74.71 | 1.91 | 72.70083 |  | 12 | 44.92962 | 85.94 | 5 | 2.211186 |  | 0 | 52.8592 | 5 | 4 | 9I0290MD2 |  | -199.26
2887 | 9 | 52.8592 | MD2 | I0290 | 7.0800 |  | 9.802 | 9.802 | 69.39816 | 126 |  | 12 |  | -1.975815 |  |  |  | -182.9299 | -196.65 |  |  |  | -14383.5 | 1 |  |  |  | 13.67192 |  | -0.01337998 |  |  | 74.71 | 1.91 | 72.70083 |  | 12 | 44.92962 | 85.94 | 5 | 2.211186 |  | 0 | 52.8592 | 5 | 4 | 9I0290MD2 |  | -196.65
2888 | 9 | 52.8592 | MD2 | I0290 | 6.9300 |  | 9.814 | 9.814 | 68.01102 | 126 |  | 12 |  | -1.911933 |  |  |  | -197.2621 | -196.54 |  |  |  | -12692.24 | 1 | 0.25 |  |  | 15.48505 |  | -0.01273888 |  |  | 74.71 | 1.91 | 72.70083 |  | 12 | 44.92962 | 85.94 | 5 | 2.211186 |  | 0 | 52.8592 | 5 | 4 | 9I0290MD2 |  | -196.54
2889 | 9 | 52.8592 | MD2 | I0290 | 6.7600 |  | 9.898 | 9.898 | 66.91048 | 126 |  | 12 |  | -1.992685 |  |  |  | -181.3468 | -198.13 |  |  |  | -13691.25 | 1 |  |  |  | 14.47128 |  | -0.01253149 |  |  | 74.71 | 1.91 | 72.70083 |  | 12 | 44.92962 | 85.94 | 5 | 2.211186 |  | 0 | 52.8592 | 5 | 4 | 9I0290MD2 |  | -198.13
2890 | 9 | 52.8592 | MD2 | I0290 | 7.0200 |  | 9.979 | 9.979 | 70.05258 | 126 |  | 12 |  | -2.911208 |  |  |  | -194.1256 | -193.94 |  |  |  | -13467.47 | 1 |  |  |  | 14.40062 |  | -0.01348036 |  |  | 74.71 | 1.91 | 72.70083 |  | 12 | 44.92962 | 85.94 | 5 | 2.211186 |  | 0 | 52.8592 | 5 | 4 | 9I0290MD2 |  | -193.94
2891 | 9 | 52.8592 | MD2 | I0290 | 6.8400 |  | 9.801 | 9.801 | 67.03884 | 126 |  | 12 |  | -2.681582 |  |  |  | -194.8679 | -193.92 |  |  |  | -12767.6 | 1 |  |  |  | 15.18845 |  | -0.01283001 |  |  | 74.71 | 1.91 | 72.70083 |  | 12 | 44.92962 | 85.94 | 5 | 2.211186 |  | 0 | 52.8592 | 5 | 4 | 9I0290MD2 |  | -193.92
2892 | 9 | 52.8592 | MD2 | I0290 | 6.7800 |  | 9.729 | 9.729 | 65.96262 | 126 |  | 12 |  | -2.681582 |  |  |  | -194.8679 | -194.51 |  |  |  | -12806.45 | 1 | 1 |  |  | 15.18845 |  | -0.01283001 |  |  | 74.71 | 1.91 | 72.70083 |  | 12 | 44.92962 | 85.94 | 5 | 2.211186 |  | 0 | 52.8592 | 5 | 4 | 9I0290MD2 |  | -194.51
2893 | 9 | 52.8592 | MD2 | I0290 | 6.7100 |  | 9.873 | 9.873 | 66.24783 | 126 |  | 12 |  | -1.960755 |  |  |  | -206.7388 | -194.95 |  |  |  | -13056.41 | 1 | 1 |  |  | 14.93136 |  | -0.01384595 |  |  | 74.71 | 1.91 | 72.70083 |  | 12 | 44.92962 | 85.94 | 5 | 2.211186 |  | 0 | 52.8592 | 5 | 4 | 9I0290MD2 |  | -194.95
2894 | 8 | 51.37406 | MD2 | I0200 | 6.7920 |  |  | 10.286 | 69.862512 | 126 |  | 12 | [11 empty] | 1 | 1 | [7 empty] | 72.79 | 1.88 | 70.88205 |  | 12 | 47.79011 | 88.3 | 5 | 0.8358306 |  | 0 | 51.37406 | 5 | 4 | 8I0200MD2
2895 | 8 | 51.37406 | MD2 | I0200 | 6.8470 |  | 10.277 | 10.277 | 70.366619 | 126 |  | 12 |  | -1.76798 |  |  |  | -429.1808 | -510.36 |  |  |  | -19660.18 | 1 | 1 |  |  | 25.95907 |  | -0.01653298 |  |  | 72.79 | 1.88 | 70.88205 |  | 12 | 47.79011 | 88.3 | 5 | 0.8358306 |  | 0 | 51.37406 | 5 | 4 | 8I0200MD2 |  | -510.36
2896 | 8 | 51.37406 | MD2 | I0200 | 6.8210 |  | 10.308 | 10.308 | 70.310868 | 126 |  | 12 |  | -2.453908 |  |  |  | -494.1057 | -493.76 |  |  |  | -18480.11 | 1 | 1 |  |  | 26.71846 |  | -0.01849305 |  |  | 72.79 | 1.88 | 70.88205 |  | 12 | 47.79011 | 88.3 | 5 | 0.8358306 |  | 0 | 51.37406 | 5 | 4 | 8I0200MD2 |  | -493.76
2897 | 8 | 51.37406 | MD2 | I0200 | 6.8050 |  | 10.184 | 10.184 | 69.30212 | 126 |  | 12 |  | -2.22103 |  |  |  | -524.5583 | -524.56 |  |  |  | -19699.2 | 1 | 1 |  |  | 26.62849 |  | -0.01969913 |  |  | 72.79 | 1.88 | 70.88205 |  | 12 | 47.79011 | 88.3 | 5 | 0.8358306 |  | 0 | 51.37406 | 5 | 4 | 8I0200MD2 |  | -524.56
2898 | 8 | 51.37406 | MD2 | I0200 | 6.7870 |  | 10.279 | 10.279 | 69.763573 | 126 |  | 12 |  | -1.960784 |  |  |  | -495.8892 | -495.19 |  |  |  | -17468.09 | 1 | 1 |  |  | 28.34827 |  | -0.01749275 |  |  | 72.79 | 1.88 | 70.88205 |  | 12 | 47.79011 | 88.3 | 5 | 0.8358306 |  | 0 | 51.37406 | 5 | 4 | 8I0200MD2 |  | -495.19
2899 | 8 | 51.37406 | MD2 | I0200 | 6.7800 |  | 10.191 | 10.191 | 69.09498 | 126 |  | 12 |  | -2.286343 |  |  |  | -522.2377 | -521.18 |  |  |  | -19527.99 | 1 | 1 |  |  | 26.68888 |  | -0.01956761 |  |  | 72.79 | 1.88 | 70.88205 |  | 12 | 47.79011 | 88.3 | 5 | 0.8358306 |  | 0 | 51.37406 | 5 | 4 | 8I0200MD2 |  | -521.18
2900 | 8 | 51.37406 | MD2 | I0200 | 6.6550 |  | 10.191 | 10.149 | 67.541595 | 126 |  | 12 |  | -2.101374 |  |  |  | -511.8327 | -521.18 |  |  |  | -16979.68 | 1 | 1 |  |  | 30.69434 |  | -0.01667515 |  |  | 72.79 | 1.88 | 70.88205 |  | 12 | 47.79011 | 88.3 | 5 | 0.8358306 |  | 0 | 51.37406 | 5 | 4 | 8I0200MD2 |  | -521.18
2901 | 8 | 51.37406 | MD2 | I0200 | 6.7450 |  | 10.241 | 10.241 | 69.075545 | 126 |  | 12 |  | -1.87247 |  |  |  | -473.6119 | -472.1931618 |  |  |  | -17011.64 | 1 | 1 |  |  | 27.75706 |  | -0.01706276 |  |  | 72.79 | 1.88 | 70.88205 |  | 12 | 47.79011 | 88.3 | 5 | 0.8358306 |  | 0 | 51.37406 | 5 | 4 | 8I0200MD2 |  | -472.1931618
2902 | 8 | 51.37406 | MD2 | I0200 | 6.8700 |  | 10.323 | 10.323 | 70.91901 | 126 |  | 12 |  | -2.277024 |  |  |  | -499.5135 | -499.51 |  |  |  | -19752.58 | 1 | 1 |  |  | 25.28835 |  | -0.01975271 |  |  | 72.79 | 1.88 | 70.88205 |  | 12 | 47.79011 | 88.3 | 5 | 0.8358306 |  | 0 | 51.37406 | 5 | 4 | 8I0200MD2 |  | -499.51
2903 | 8 | 51.37406 | MD2 | I0200 | 6.7040 |  | 10.161 | 10.161 | 68.119344 | 126 |  | 12 |  | -2.27328 |  |  |  | -507.8587 | -507.85 |  |  |  | -19645.88 | 1 | 1 |  |  | 25.85021 |  | -0.01964621 |  |  | 72.79 | 1.88 | 70.88205 |  | 12 | 47.79011 | 88.3 | 5 | 0.8358306 |  | 0 | 51.37406 | 5 | 4 | 8I0200MD2 |  | -507.85
2904 | 17 | 50.4583 | MD2 | I0190 | 6.720 |  | 24.78 | 24.78 | 166.5216 | 300 |  | 150 |  | 2.437501 |  |  |  | 142.5791 | 141.4831 |  |  |  | 9335.819 | 1 | 0.25 |  | 15.15487 |  | 0.009408139 |  |  |  | 74.68 | 1.86 | 70.41979 |  | 150 | 47.99807 | 86.89 | 5 | 1.543635 |  | 0 | 50.4583 | 5 | 4 | 17I0190MD2 | 141.4831
2905 | 17 | 50.4583 | MD2 | I0190 | 6.700 |  | 24.89 | 24.89 | 166.763 | 300 |  | 150 |  | 2.380479 |  |  |  | 144.6664 | 143.7519 |  |  |  | 9208.481 | 1 | 0.25 |  | 15.61082 |  | 0.009267061 |  |  |  | 74.68 | 1.86 | 70.41979 |  | 150 | 47.99807 | 86.89 | 5 | 1.543635 |  | 0 | 50.4583 | 5 | 4 | 17I0190MD2 | 143.7519
2906 | 17 | 50.4583 | MD2 | I0190 | 6.720 |  | 24.82 | 24.82 | 166.7904 | 300 |  | 150 |  | 2.411604 |  |  |  | 148.7496 | 147.8352 |  |  |  | 9643.877 | 1 | 0.25 |  | 15.32944 |  | 0.009703525 |  |  |  | 74.68 | 1.86 | 70.41979 |  | 150 | 47.99807 | 86.89 | 5 | 1.543635 |  | 0 | 50.4583 | 5 | 4 | 17I0190MD2 | 147.8352
2907 | 17 | 50.4583 | MD2 | I0190 | 6.810 |  | 24.91 | 24.91 | 169.6371 | 300 |  | 150 |  | 2.218382 |  |  |  | 141.4932 | 141.2279 |  |  |  | 10516.97 | 1 | 0.25 |  | 13.42857 |  | 0.01053673 |  |  |  | 74.68 | 1.86 | 70.41979 |  | 150 | 47.99807 | 86.89 | 5 | 1.543635 |  | 0 | 50.4583 | 5 | 4 | 17I0190MD2 | 141.2279
2908 | 17 | 50.4583 | MD2 | I0190 | 6.82 |  | 24.85 | 24.85 | 169.477 | 300 |  | 150 |  | 2.987474 |  |  |  | 140.9041 | 140.446 |  |  |  | 9450.73 | 1 | 0.25 |  | 14.86086 |  | 0.009481555 |  |  |  | 74.68 | 1.86 | 70.41979 |  | 150 | 47.99807 | 86.89 | 5 | 1.543635 |  | 0 | 50.4583 | 5 | 4 | 17I0190MD2 | 140.446
2909 | 17 | 50.4583 | MD2 | I0190 | 6.800 |  | 24.87 | 24.87 | 169.116 | 300 |  | 150 |  | 3.114634 |  |  |  | 146.0832 | 145.506 |  |  |  | 10046.91 | 1 | 0.25 |  | 14.48266 |  | 0.01008677 |  |  |  | 74.68 | 1.86 | 70.41979 |  | 150 | 47.99807 | 86.89 | 5 | 1.543635 |  | 0 | 50.4583 | 5 | 4 | 17I0190MD2 | 145.506
2910 | 17 | 50.4583 | MD2 | I0190 | 6.810 |  | 24.73 | 24.73 | 168.4113 | 300 |  | 150 |  | 2.705044 |  |  |  | 148.5945 | 147 |  |  |  | 9976.166 | 1 | 0.25 |  | 14.73512 |  | 0.01008438 |  |  |  | 74.68 | 1.86 | 70.41979 |  | 150 | 47.99807 | 86.89 | 5 | 1.543635 |  | 0 | 50.4583 | 5 | 4 | 17I0190MD2 | 147
2911 | 3 | 53.48037 | MD2 | I0100 | 6.760 |  | 24.71 | 24.71 | 167.0396 | 300 |  | 150 |  | 2.276096 |  |  |  | 536.0256 | 536.0256 |  |  |  | 18030.14 | 1 | 0.25 |  | 29.72943 |  | 0.01803014 |  |  |  |  | 1.91 | 72.72944 |  | 150 | 45.41458 |  | 5 | 1.105046 |  | 0 | 53.48037 | 5 | 4 | 3I0100MD2 | 536.0256
2912 | 3 | 53.48037 | MD2 | I0100 | 6.630 |  | 24.75 | 24.75 | 164.0925 | 300 |  | 150 |  | 1.880263 |  |  |  | 458.9942 | 565.00144 |  |  |  | 19970.03 | 1 | 0.25 |  | 28.29246 |  | 0.0162232 |  |  |  |  | 1.91 | 72.72944 |  | 150 | 45.41458 |  | 5 | 1.105046 |  | 0 | 53.48037 | 5 | 4 | 3I0100MD2 | 565.00144
2913 | 3 | 53.48037 | MD2 | I0100 | 6.660 |  | 24.6 | 24.6 | 163.836 | 300 |  | 150 |  | 2.488275 |  |  |  | 585.6314 | 584.883 |  |  |  | 20023.85 | 1 | 0.25 |  | 29.20932 |  | 0.02004947 |  |  |  |  | 1.91 | 72.72944 |  | 150 | 45.41458 |  | 5 | 1.105046 |  | 0 | 53.48037 | 5 | 4 | 3I0100MD2 | 584.883
2914 | 3 | 53.48037 | MD2 | I0100 | 6.660 |  | 24.72 | 24.72 | 164.6352 | 300 |  | 150 |  | 1.940927 |  |  |  | 468.9763 | 552.023 |  |  |  | 20056.77 | 1 | 0.25 |  | 27.52303 |  | 0.01703941 |  |  |  |  | 1.91 | 72.72944 |  | 150 | 45.41458 |  | 5 | 1.105046 |  | 0 | 53.48037 | 5 | 4 | 3I0100MD2 | 552.023
2915 | 3 | 53.48037 | MD2 | I0100 | 6.640 |  | 24.64 | 24.64 | 163.6096 | 300 |  | 150 |  | 2.388611 |  |  |  | 572.2617 | 571.894 |  |  |  | 19169.73 | 1 | 0.25 |  | 29.83317 |  | 0.01918206 |  |  |  |  | 1.91 | 72.72944 |  | 150 | 45.41458 |  | 5 | 1.105046 |  | 0 | 53.48037 | 5 | 4 | 3I0100MD2 | 571.894
2916 | 3 | 53.48037 | MD2 | I0100 | 6.53 |  | 24.72 | 24.72 | 161.4216 | 300 |  | 150 |  | 2.313352 |  |  |  | 545.9926 | 545.6 |  |  |  | 19778.22 | 1 | 0.25 |  | 27.5859 |  | 0.01979246 |  |  |  |  | 1.91 | 72.72944 |  | 150 | 45.41458 |  | 5 | 1.105046 |  | 0 | 53.48037 | 5 | 4 | 3I0100MD2 | 545.6
2917 | 3 | 53.48037 | MD2 | I0100 | 6.730 |  | 24.69 | 24.69 | 166.1637 | 300 |  | 150 |  | 2.280851 |  |  |  | 523.4296 | 519.75 |  |  |  | 18887.94 | 1 | 0.25 |  | 27.51756 |  | 0.01902166 |  |  |  |  | 1.91 | 72.72944 |  | 150 | 45.41458 |  | 5 | 1.105046 |  | 0 | 53.48037 | 5 | 4 | 3I0100MD2 | 519.75
2918 | 3 | 53.48037 | MD2 | I0100 | 6.720 |  | 24.72 | 24.72 | 166.1184 | 300 |  | 150 |  | 2.448253 |  |  |  | 563.9953 | 562.52 |  |  |  | 20368.37 | 1 | 0.25 |  | 27.61732 |  | 0.02042179 |  |  |  |  | 1.91 | 72.72944 |  | 150 | 45.41458 |  | 5 | 1.105046 |  | 0 | 53.48037 | 5 | 4 | 3I0100MD2 | 562.52
2919 | 3 | 53.48037 | MD2 | I0100 | 6.780 |  | 24.76 | 24.76 | 167.8728 | 300 |  | 150 |  | 2.58343 |  |  |  | 561.3625 | 555.911 |  |  |  | 19594.66 | 1 | 0.25 |  | 28.37053 |  | 0.01978682 |  |  |  |  | 1.91 | 72.72944 |  | 150 | 45.41458 |  | 5 | 1.105046 |  | 0 | 53.48037 | 5 | 4 | 3I0100MD2 | 555.911
2920 | 3 | 53.48037 | MD2 | I0100 | 6.720 |  | 24.78 | 24.78 | 166.5216 | 300 |  | 150 |  | 2.393686 |  |  |  | 544.2988 | 544.298 |  |  |  | 18779.36 | 1 | 0.25 |  | 28.98384 |  | 0.01877939 |  |  |  |  | 1.91 | 72.72944 |  | 150 | 45.41458 |  | 5 | 1.105046 |  | 0 | 53.48037 | 5 | 4 | 3I0100MD2 | 544.298
2921 | 7 | 52.73065 | UD2 | I0290 | 3.7900 |  | 9.851 | 9.85 | 37.3315 | 126 |  | 12 |  | -2.283375 |  |  |  | -168.5708 | -168.06 |  |  |  | -11875.06 | 1 | 1 |  |  | 14.15235 |  | -0.01191115 |  |  | 73.66 | 1.89 | 72.5798 |  | 12 | 45.09606 | 86.95 | 0 | 2.173289 |  | 0 | 52.73065 | 0 | 4 | 7I0290UD2 |  | -168.06
2922 | 7 | 52.73065 | UD2 | I0290 | 3.9100 |  | 9.843 | 9.84 | 38.4744 | 126 |  | 12 |  | -2.365792 |  |  |  | -154.9862 | -149.11 |  |  |  | -11164.64 | 1 | 1 |  |  | 13.35556 |  | -0.01160462 |  |  | 73.66 | 1.89 | 72.5798 |  | 12 | 45.09606 | 86.95 | 0 | 2.173289 |  | 0 | 52.73065 | 0 | 4 | 7I0290UD2 |  | -149.11
2923 | 7 | 52.73065 | UD2 | I0290 | 3.9500 |  | 9.829 | 9.83 | 38.8285 | 126 |  | 12 |  | -2.494019 |  |  |  | -162.5353 | -161.76 |  |  |  | -11702.67 | 1 | 1 |  |  | 13.82249 |  | -0.01175876 |  |  | 73.66 | 1.89 | 72.5798 |  | 12 | 45.09606 | 86.95 | 0 | 2.173289 |  | 0 | 52.73065 | 0 | 4 | 7I0290UD2 |  | -161.76
2924 | 7 | 52.73065 | UD2 | I0290 | 3.9300 |  | 9.93 | 9.93 | 39.0249 | 126 |  | 12 |  | -2.249808 |  |  |  | -155.9261 | -155.31 |  |  |  | -11405.49 | 1 | 1 |  |  | 13.61712 |  | -0.01145074 |  |  | 73.66 | 1.89 | 72.5798 |  | 12 | 45.09606 | 86.95 | 0 | 2.173289 |  | 0 | 52.73065 | 0 | 4 | 7I0290UD2 |  | -155.31
2925 | 7 | 52.73065 | UD2 | I0290 | 3.7600 |  | 9.901 | 9.9 | 37.224 | 126 |  | 12 |  | -2.202224 |  |  |  | -169.5412 | -169.05 |  |  |  | -11695.86 | 1 | 1 |  |  | 14.45384 |  | -0.01172984 |  |  | 73.66 | 1.89 | 72.5798 |  | 12 | 45.09606 | 86.95 | 0 | 2.173289 |  | 0 | 52.73065 | 0 | 4 | 7I0290UD2 |  | -169.05
2926 | 7 | 52.73065 | UD2 | I0290 | 3.8100 |  | 9.818 | 9.82 | 37.4142 | 126 |  | 12 |  | -2.328077 |  |  |  | -162.6388 | -161.99 |  |  |  | -11629.64 | 1 | 1 |  |  | 13.92907 |  | -0.01167621 |  |  | 73.66 | 1.89 | 72.5798 |  | 12 | 45.09606 | 86.95 | 0 | 2.173289 |  | 0 | 52.73065 | 0 | 4 | 7I0290UD2 |  | -161.99
2927 | 7 | 52.73065 | UD2 | I0290 | 3.9200 |  | 10.073 | 10.07 | 39.4744 | 126 |  | 12 |  | -1.960784 |  |  |  | -151.9972 | -151.51 |  |  |  | -10955.89 | 1 | 1 |  |  | 13.8291 |  | -0.01099112 |  |  | 73.66 | 1.89 | 72.5798 |  | 12 | 45.09606 | 86.95 | 0 | 2.173289 |  | 0 | 52.73065 | 0 | 4 | 7I0290UD2 |  | -151.51
2928 | 7 | 52.73065 | UD2 | I0290 | 3.7800 |  | 9.949 | 9.95 | 37.611 | 126 |  | 12 |  | -1.960784 |  |  |  | -173.8055 | -173.48648 |  |  |  | -11783.34 | 1 | 1 |  |  | 14.72303 |  | -0.01180501 |  |  | 73.66 | 1.89 | 72.5798 |  | 12 | 45.09606 | 86.95 | 0 | 2.173289 |  | 0 | 52.73065 | 0 | 4 | 7I0290UD2 |  | -173.48648
2929 | 7 | 52.73065 | UD2 | I0290 | 3.7800 |  | 9.882 | 9.88 | 37.3464 | 126 |  | 12 |  | -1.537511 |  |  |  | -156.0793 | -154.9279181 |  |  |  | -10611.37 | 1 | 1 |  |  | 14.60019 |  | -0.01069023 |  |  | 73.66 | 1.89 | 72.5798 |  | 12 | 45.09606 | 86.95 | 0 | 2.173289 |  | 0 | 52.73065 | 0 | 4 | 7I0290UD2 |  | -154.9279181
2930 | 7 | 52.73065 | UD2 | I0290 | 3.7700 |  | 9.783 | 9.78 | 36.8706 | 126 |  | 12 |  | -1.826383 |  |  |  | -172.6579 | -171.8171117 |  |  |  | -11079.51 | 1 | 1 |  |  | 15.50765 |  | -0.01113373 |  |  | 73.66 | 1.89 | 72.5798 |  | 12 | 45.09606 | 86.95 | 0 | 2.173289 |  | 0 | 52.73065 | 0 | 4 | 7I0290UD2 |  | -171.8171117
2931 | 6 | 53.10654 | UD2 | I0200 | 3.7910 |  | 10.248 | 10.248 | 38.850168 | 126 |  | 12 |  | -1.802822 |  |  |  | -571.2202 | -571.22 |  |  |  | -15057.62 | 1 | 1 |  |  | 37.93562 |  | -0.01505762 |  |  | 71.31 | 1.9 | 72.59003 |  | 12 | 45.40936 | 86.66 | 0 | 1.484104 |  | 0 | 53.10654 | 0 | 4 | 6I0200UD2 |  | -571.22
2932 | 6 | 53.10654 | UD2 | I0200 | 3.7080 |  | 10.159 | 10.159 | 37.669572 | 126 |  | 12 |  | -1.878131 |  |  |  | -721.3514 | -721.35 |  |  |  | -18290.49 | 1 | 1 |  |  | 39.43853 |  | -0.01829053 |  |  | 71.31 | 1.9 | 72.59003 |  | 12 | 45.40936 | 86.66 | 0 | 1.484104 |  | 0 | 53.10654 | 0 | 4 | 6I0200UD2 |  | -721.35
2933 | 6 | 53.10654 | UD2 | I0200 | 3.6670 |  | 10.292 | 10.292 | 37.740764 | 126 |  | 12 |  | -1.606568 |  |  |  | -688.9368 | -688.93 |  |  |  | -16906.2 | 1 | 1 |  |  | 40.75014 |  | -0.01690637 |  |  | 71.31 | 1.9 | 72.59003 |  | 12 | 45.40936 | 86.66 | 0 | 1.484104 |  | 0 | 53.10654 | 0 | 4 | 6I0200UD2 |  | -688.93
2934 | 6 | 53.10654 | UD2 | I0200 | 3.6580 |  | 10.269 | 10.269 | 37.564002 | 126 |  | 12 |  | -1.915704 |  |  |  | -657.7308 | -729.23 |  |  |  | -18341.65 | 1 | 1 |  |  | 39.75815 |  | -0.01654329 |  |  | 71.31 | 1.9 | 72.59003 |  | 12 | 45.40936 | 86.66 | 0 | 1.484104 |  | 0 | 53.10654 | 0 | 4 | 6I0200UD2 |  | -729.23
2935 | 6 | 53.10654 | UD2 | I0200 | 3.7650 |  | 10.139 | 10.139 | 38.173335 | 126 |  | 12 |  | -2.041456 |  |  |  | -699.0482 | -774.49 |  |  |  | -19614.57 | 1 | 1 |  |  | 39.48544 |  | -0.01770395 |  |  | 71.31 | 1.9 | 72.59003 |  | 12 | 45.40936 | 86.66 | 0 | 1.484104 |  | 0 | 53.10654 | 0 | 4 | 6I0200UD2 |  | -774.49
2936 | 6 | 53.10654 | UD2 | I0200 | 3.8080 |  | 10.117 | 10.117 | 38.525536 | 126 |  | 12 |  | -1.67081 |  |  |  | -706.5963 | -706.59 |  |  |  | -18058.16 | 1 | 1 |  |  | 39.12857 |  | -0.01805832 |  |  | 71.31 | 1.9 | 72.59003 |  | 12 | 45.40936 | 86.66 | 0 | 1.484104 |  | 0 | 53.10654 | 0 | 4 | 6I0200UD2 |  | -706.59
2937 | 6 | 53.10654 | UD2 | I0200 | 3.7120 |  | 10.197 | 10.197 | 37.851264 | 126 |  | 12 |  | -0.9929614 |  |  |  | -453.7497 | -595.99 |  |  |  | -13865.8 | 1 | 1 |  |  | 42.98273 |  | -0.01055656 |  |  | 71.31 | 1.9 | 72.59003 |  | 12 | 45.40936 | 86.66 | 0 | 1.484104 |  | 0 | 53.10654 | 0 | 4 | 6I0200UD2 |  | -595.99
2938 | 6 | 53.10654 | UD2 | I0200 | 3.8010 |  | 10.281 | 10.281 | 39.078081 | 126 |  | 12 |  | -1.478764 |  |  |  | -640.359 | -639.74 |  |  |  | -16292.47 | 1 | 1 |  |  | 39.266 |  | -0.01630823 |  |  | 71.31 | 1.9 | 72.59003 |  | 12 | 45.40936 | 86.66 | 0 | 1.484104 |  | 0 | 53.10654 | 0 | 4 | 6I0200UD2 |  | -639.74
2939 | 6 | 53.10654 | UD2 | I0200 | 3.6490 |  | 10.162 | 10.162 | 37.081138 | 126 |  | 12 |  | -2.120079 |  |  |  | -778.2124 | -773.62 |  |  |  | -19765.51 | 1 | 1 |  |  | 39.1399 |  | -0.01988284 |  |  | 71.31 | 1.9 | 72.59003 |  | 12 | 45.40936 | 86.66 | 0 | 1.484104 |  | 0 | 53.10654 | 0 | 4 | 6I0200UD2 |  | -773.62
2940 | 6 | 53.10654 | UD2 | I0200 | 3.7360 |  | 10.265 | 10.265 | 38.35004 | 126 |  | 12 |  | -1.979543 |  |  |  | -662.7112 | -662.08 |  |  |  | -16152.18 | 1 | 1 |  |  | 40.99014 |  | -0.01616758 |  |  | 71.31 | 1.9 | 72.59003 |  | 12 | 45.40936 | 86.66 | 0 | 1.484104 |  | 0 | 53.10654 | 0 | 4 | 6I0200UD2 |  | -662.08
2941 | 15 | 54.56901 | UD2 | I0190 | 3.75 |  | 24.95 | 24.95 | 93.5625 | 145 |  | 35 |  | 0 | [9 empty] | 1 | 1 | [7 empty] | 74.2 | 1.9 | 74.56022 |  | 150 | 42.17009 | 88.44 | 0 | 3.260897 |  | 0 | 54.56901 | 0 | 4 | 15I0190UD2
2942 | 19 | 51.6391 | UD2 | I0190 | 3.770 |  | 24.91 | 24.91 | 93.9107 | 300 |  | 150 |  | 0.4362414 |  |  | 0.1972687 | 54.74988 | 54.7498847 |  |  |  | 3829.78 | 1 | 0.25 |  | 14.29583 |  | 0.00382978 |  |  |  | 74.86 | 1.86 | 72.18114 |  | 150 | 45.06786 | 87.91 | 0 | 3.293046 |  | 0 | 51.6391 | 0 | 4 | 19I0190UD2 | 54.7498847
2943 | 19 | 51.6391 | UD2 | I0190 | 3.750 |  | 25 | 25 | 93.75 | 300 |  | 150 |  | 0.4660016 |  |  | 0.38297 | 52.34347 | 52.3434666 |  |  |  | 3799.968 | 1 | 0.25 |  | 13.77471 |  | 0.003799968 |  |  |  | 74.86 | 1.86 | 72.18114 |  | 150 | 45.06786 | 87.91 | 0 | 3.293046 |  | 0 | 51.6391 | 0 | 4 | 19I0190UD2 | 52.3434666
2944 | 19 | 51.6391 | UD2 | I0190 | 3.670 |  | 24.87 | 24.87 | 91.2729 | 300 |  | 150 |  | 0.505392 |  |  | 0.3704523 | 60.18435 | 60.184348 |  |  |  | 4141.592 | 1 | 0.25 |  | 14.53169 |  | 0.004141593 |  |  |  | 74.86 | 1.86 | 72.18114 |  | 150 | 45.06786 | 87.91 | 0 | 3.293046 |  | 0 | 51.6391 | 0 | 4 | 19I0190UD2 | 60.184348
2945 | 19 | 51.6391 | UD2 | I0190 | 3.69 |  | 24.96 | 24.96 | 92.1024 | 300 |  | 150 |  | 0.4980241 |  |  | 0.2286821 | 58.42302 | 58.423016 |  |  |  | 4152.048 | 1 | 0.25 |  | 14.07089 |  | 0.004152048 |  |  |  | 74.86 | 1.86 | 72.18114 |  | 150 | 45.06786 | 87.91 | 0 | 3.293046 |  | 0 | 51.6391 | 0 | 4 | 19I0190UD2 | 58.423016
2946 | 19 | 51.6391 | UD2 | I0190 | 3.69 |  | 24.87 | 24.87 | 91.7703 | 300 |  | 150 |  | 0.4649824 |  |  | 0.06997411 | 54.59065 | 54.5906 |  |  |  | 4154.66 | 1 | 0.25 |  | 13.13961 |  | 0.004154664 |  |  |  | 74.86 | 1.86 | 72.18114 |  | 150 | 45.06786 | 87.91 | 0 | 3.293046 |  | 0 | 51.6391 | 0 | 4 | 19I0190UD2 | 54.5906
2947 | 19 | 51.6391 | UD2 | I0190 | 3.810 |  | 24.75 | 24.75 | 94.2975 | 300 |  | 150 |  | 0.4800572 |  |  | 0.4080901 | 55.50942 | 55.509424 |  |  |  | 4028.896 | 1 | 0.25 |  | 13.77782 |  | 0.004028897 |  |  |  | 74.86 | 1.86 | 72.18114 |  | 150 | 45.06786 | 87.91 | 0 | 3.293046 |  | 0 | 51.6391 | 0 | 4 | 19I0190UD2 | 55.509424
2948 | 19 | 51.6391 | UD2 | I0190 | 3.710 |  | 24.94 | 24.92 | 92.4532 | 300 |  | 150 |  | 0.4661318 |  |  | 0.1227197 | 51.33516 | 51.29399 |  |  |  | 3929.129 | 1 | 0.25 |  | 13.0548 |  | 0.003932283 |  |  |  | 74.86 | 1.86 | 72.18114 |  | 150 | 45.06786 | 87.91 | 0 | 3.293046 |  | 0 | 51.6391 | 0 | 4 | 19I0190UD2 | 51.29399
2949 | 19 | 51.6391 | UD2 | I0190 | 3.730 |  | 24.9 | 24.9 | 92.877 | 300 |  | 150 |  | 0.4523608 |  |  | 0.2700641 | 53.09818 | 53.098183 |  |  |  | 3844.41 | 1 | 0.25 |  | 13.81179 |  | 0.00384441 |  |  |  | 74.86 | 1.86 | 72.18114 |  | 150 | 45.06786 | 87.91 | 0 | 3.293046 |  | 0 | 51.6391 | 0 | 4 | 19I0190UD2 | 53.098183
2950 | 19 | 51.6391 | UD2 | I0190 | 3.800 |  | 25 | 25 | 95 | 300 |  | 150 |  | 0.5622438 |  |  | 0.03633277 | 54.89263 | 54.89263 |  |  |  | 3385.194 | 1 | 0.25 |  | 16.2155 |  | 0.003385194 |  |  |  | 74.86 | 1.86 | 72.18114 |  | 150 | 45.06786 | 87.91 | 0 | 3.293046 |  | 0 | 51.6391 | 0 | 4 | 19I0190UD2 | 54.89263
2951 | 19 | 51.6391 | UD2 | I0190 | 3.850 |  | 24.99 | 24.99 | 96.2115 | 300 |  | 150 |  | 0.5454952 |  |  | 0.1291031 | 56.48597 | 56.48597 |  |  |  | 4567.956 | 1 | 0.25 |  | 12.3657 |  | 0.004567956 |  |  |  | 74.86 | 1.86 | 72.18114 |  | 150 | 45.06786 | 87.91 | 0 | 3.293046 |  | 0 | 51.6391 | 0 | 4 | 19I0190UD2 | 56.48597
2952 | 19 | 51.6391 | UD2 | I0190 | 3.730 |  | 24.85 | 24.85 | 92.6905 | 300 |  | 150 |  | 0.479067 |  |  | 0.09375744 | 54.48239 | 54.32056 |  |  |  | 4228.217 | 1 | 0.25 |  | 12.84716 |  | 0.004240813 |  |  |  | 74.86 | 1.86 | 72.18114 |  | 150 | 45.06786 | 87.91 | 0 | 3.293046 |  | 0 | 51.6391 | 0 | 4 | 19I0190UD2 | 54.32056
2953 | 2 |  | UD2 | I0100 | 3.870 |  | 24.78 | 24.87 | 96.2469 | 300 |  | 150 |  | 2.023596 |  |  | 0.2981534 | 708.9839 | 822.927 |  |  |  | 23045.71 | 1 | 0.25 |  | 35.70847 |  | 0.01985478 |  |  |  |  | 1.87 | 71.95626 |  | 150 | 45.75661 |  | 0 | 2.400761 |  | 0 | 51.84263 | 0 | 4 | 2I0100UD2 | 822.927
2954 | 2 |  | UD2 | I0100 | 3.900 |  | 24.85 | 24.85 | 96.915 | 300 |  | 150 |  | 2.32295 |  |  | 0.324153 | 808.0019 | 799.82 |  |  |  | 20800.82 | 1 | 0.25 |  | 38.45136 |  | 0.02101361 |  |  |  |  | 1.87 | 71.95626 |  | 150 | 45.75661 |  | 0 | 2.400761 |  | 0 | 51.84263 | 0 | 4 | 2I0100UD2 | 799.82
2955 | 2 |  | UD2 | I0100 | 3.910 |  | 24.82 | 24.82 | 97.0462 | 300 |  | 150 |  | 2.264498 |  |  | 0.3590186 | 828.2911 | 825.14 |  |  |  | 21232.4 | 1 | 0.25 |  | 38.8623 |  | 0.02131348 |  |  |  |  | 1.87 | 71.95626 |  | 150 | 45.75661 |  | 0 | 2.400761 |  | 0 | 51.84263 | 0 | 4 | 2I0100UD2 | 825.14
2956 | 2 |  | UD2 | I0100 | 3.880 |  | 24.81 | 24.81 | 96.2628 | 300 |  | 150 |  | 2.424784 |  |  | 0.3436988 | 813.4762 | 806.51 |  |  |  | 21649.57 | 1 | 0.25 |  | 37.25294 |  | 0.02183657 |  |  |  |  | 1.87 | 71.95626 |  | 150 | 45.75661 |  | 0 | 2.400761 |  | 0 | 51.84263 | 0 | 4 | 2I0100UD2 | 806.51
2957 | 2 |  | UD2 | I0100 | 3.890 |  | 24.81 | 24.81 | 96.5109 | 300 |  | 150 |  | 2.249335 |  |  | 0.4762519 | 782.2951 | 779.13 |  |  |  | 18143.32 | 1 | 0.25 |  | 42.94309 |  | 0.01821702 |  |  |  |  | 1.87 | 71.95626 |  | 150 | 45.75661 |  | 0 | 2.400761 |  | 0 | 51.84263 | 0 | 4 | 2I0100UD2 | 779.13
2958 | 2 |  | UD2 | I0100 | 3.866 |  | 24.81 | 24.81 | 95.91546 | 145 |  | 35 |  | 0 | [9 empty] | 1 | 1 | [8 empty] | 1.87 | 71.95626 |  | 150 | 45.75661 |  | 0 | 2.400761 |  | 0 | 51.84263 | 0 | 4 | 2I0100UD2
2959 | 2 |  | UD2 | I0100 | 3.79 |  | 24.81 | 24.81 | 94.0299 | 300 |  | 150 |  | 2.035444 |  |  | 0.2982569 | 712.7254 | 823.701 |  |  |  | 21840.34 | 1 | 0.25 |  | 37.71466 |  | 0.01889783 |  |  |  |  | 1.87 | 71.95626 |  | 150 | 45.75661 |  | 0 | 2.400761 |  | 0 | 51.84263 | 0 | 4 | 2I0100UD2 | 823.701
2960 | 2 |  | UD2 | I0100 | 3.86 |  | 24.71 | 24.71 | 95.3806 | 300 |  | 150 |  | 2.112745 |  |  | 0.6274023 | 785.1701 | 811.407 |  |  |  | 18524.59 | 1 | 0.25 |  | 43.80163 |  | 0.01792559 |  |  |  |  | 1.87 | 71.95626 |  | 150 | 45.75661 |  | 0 | 2.400761 |  | 0 | 51.84263 | 0 | 4 | 2I0100UD2 | 811.407
2961 | 2 |  | UD2 | I0100 | 3.84 |  | 24.82 | 24.82 | 95.3088 | 300 |  | 150 |  | 2.223073 |  |  | 0.2359535 | 772.3054 | 768.476 |  |  |  | 23458.55 | 1 | 0.25 |  | 32.75888 |  | 0.02357545 |  |  |  |  | 1.87 | 71.95626 |  | 150 | 45.75661 |  | 0 | 2.400761 |  | 0 | 51.84263 | 0 | 4 | 2I0100UD2 | 768.476
2962 | 2 |  | UD2 | I0100 | 3.84 |  | 24.82 | 24.82 | 95.3088 | 300 |  | 150 |  | 2.249026 |  |  | 0.4348247 | 787.6765 | 787.676 |  |  |  | 18861.09 | 1 | 0.25 |  | 41.76194 |  | 0.01886111 |  |  |  |  | 1.87 | 71.95626 |  | 150 | 45.75661 |  | 0 | 2.400761 |  | 0 | 51.84263 | 0 | 4 | 2I0100UD2 | 787.676
2963 | 43 | 50.8675 | UD2 | R0300 | 3.73 | 6.56 | 24.71 | 24.71 | 92.1683 | 145 |  | 35 | -1 |  |  |  |  | 332.1666 | [5 empty] | 480 | 1 | 5 |  |  |  |  | 35.8 |  | 69.89 | 1.829738 | 72.28011 |  | 35 | 44.17966 | 87.23 | 0 | 4.952839 |  | 0 | 50.8675 | 0 | 4 | 43R0300UD2
2964 | 43 | 50.8675 | UD2 | R0300 | 3.64 | 6.56 | 24.83 | 24.83 | 90.3812 | 145 |  | 35 | -1 |  |  |  |  | 348.459 | [5 empty] | 801 | 1 | 5 |  |  |  |  | 28.96 |  | 69.89 | 1.829738 | 72.28011 |  | 35 | 44.17966 | 87.23 | 0 | 4.952839 |  | 0 | 50.8675 | 0 | 4 | 43R0300UD2
2965 | 43 | 50.8675 | UD2 | R0300 | 3.73 | 6.56 | 24.8 | 24.8 | 92.504 | 145 |  | 35 | -1 |  |  |  |  | 303.777 | [5 empty] | 1067 | 1 | 5 |  |  |  |  | 30.64 |  | 69.89 | 1.829738 | 72.28011 |  | 35 | 44.17966 | 87.23 | 0 | 4.952839 |  | 0 | 50.8675 | 0 | 4 | 43R0300UD2
2966 | 43 | 50.8675 | UD2 | R0300 | 3.7 | 6.56 | 24.83 | 24.83 | 91.871 | 145 |  | 35 | -1 |  |  |  |  | 399.5444 | [5 empty] | 795 | 1 | 5 |  |  |  |  | 27.41 |  | 69.89 | 1.829738 | 72.28011 |  | 35 | 44.17966 | 87.23 | 0 | 4.952839 |  | 0 | 50.8675 | 0 | 4 | 43R0300UD2
2967 | 43 | 50.8675 | UD2 | R0300 | 3.65 | 6.56 | 24.77 | 24.77 | 90.4105 | 145 |  | 35 | -1 |  |  |  |  | 243.0321 | [5 empty] | 92160 | 1 | 5 |  |  |  |  | 32.84 |  | 69.89 | 1.829738 | 72.28011 |  | 35 | 44.17966 | 87.23 | 0 | 4.952839 |  | 0 | 50.8675 | 0 | 4 | 43R0300UD2
2968 | 43 | 50.8675 | UD2 | R0300 | 3.71 | 6.56 | 24.78 | 24.78 | 91.9338 | 145 |  | 35 | -1 |  |  |  |  | 270.8471 | [5 empty] | 898 | 1 | 5 |  |  |  |  | 31.44 |  | 69.89 | 1.829738 | 72.28011 |  | 35 | 44.17966 | 87.23 | 0 | 4.952839 |  | 0 | 50.8675 | 0 | 4 | 43R0300UD2
2969 | 43 | 50.8675 | UD2 | R0300 | 3.72 | 6.56 | 24.8 | 24.8 | 92.256 | 145 |  | 35 | -1 |  |  |  |  | 297.9777 | [5 empty] | 102733 |  | 5 | [6 empty] | 69.89 | 1.829738 | 72.28011 |  | 35 | 44.17966 | 87.23 | 0 | 4.952839 |  | 0 | 50.8675 | 0 | 4 | 43R0300UD2
2970 | 43 | 50.8675 | UD2 | R0300 | 3.65 | 6.56 | 24.75 | 24.75 | 90.3375 | 145 |  | 35 | -1 |  |  |  |  | 199.2528 | [5 empty] | 409950 |  | 5 | [6 empty] | 69.89 | 1.829738 | 72.28011 |  | 35 | 44.17966 | 87.23 | 0 | 4.952839 |  | 0 | 50.8675 | 0 | 4 | 43R0300UD2
2971 | 42 | 52.5516 | UD2 | R0300 | 3.7 | 6.56 | 25.03 | 25.03 | 92.611 | 145 |  | 35 | -1 |  |  |  |  | 195.4411 | [5 empty] | 844145 |  | 5 |  |  |  |  | 35.4 |  | 68.94 | 1.89485 | 72.10782 |  | 35 | 46.03734 | 86.96 | 0 | 1.411063 |  | 0 | 52.5516 | 0 | 4 | 42R0300UD2
2972 | 42 | 52.5516 | UD2 | R0300 | 3.66 | 6.56 | 24.8 | 24.8 | 90.768 | 145 |  | 35 | -1 |  |  |  |  | 378.9882 | [5 empty] | 2050 |  | 5 |  |  |  |  | 34.4 |  | 68.94 | 1.89485 | 72.10782 |  | 35 | 46.03734 | 86.96 | 0 | 1.411063 |  | 0 | 52.5516 | 0 | 4 | 42R0300UD2
2973 | 42 | 52.5516 | UD2 | R0300 | 3.74 | 6.56 | 24.8 | 24.8 | 92.752 | 145 |  | 35 | -1 |  |  |  |  | 246.3559 | [5 empty] | 2566 |  | 5 |  |  |  |  | 31.4 |  | 68.94 | 1.89485 | 72.10782 |  | 35 | 46.03734 | 86.96 | 0 | 1.411063 |  | 0 | 52.5516 | 0 | 4 | 42R0300UD2
2974 | 42 | 52.5516 | UD2 | R0300 | 3.7 | 6.56 | 24.99 | 24.99 | 92.463 | 145 |  | 35 | -1 |  |  |  |  | 213.0582 | [5 empty] | 172044 |  | 5 |  |  |  |  | >33.3 |  | 68.94 | 1.89485 | 72.10782 |  | 35 | 46.03734 | 86.96 | 0 | 1.411063 |  | 0 | 52.5516 | 0 | 4 | 42R0300UD2
2975 | 42 | 52.5516 | UD2 | R0300 | 3.78 |  | 24.88 | 24.88 | 94.0464 | 145 |  | 35 | -1 | 0.7559354 |  |  |  | 265.8262 |  |  |  |  | 0 | 1458 |  | 5 | 39.58141 | 38.60614 |  |  |  |  | 68.94 | 1.89485 | 72.10782 |  | 35 | 46.03734 | 86.96 | 0 | 1.411063 |  | 0 | 52.5516 | 0 | 4 | 42R0300UD2
2976 | 42 | 52.5516 | UD2 | R0300 | 3.92 |  | 24.71 | 24.71 | 96.8632 | 145 |  | 35 | -1 | 0.7723224 |  |  |  | 258.096 |  |  |  |  | 0 | 985 |  | 5 | 36.49479 | 36.65489 |  |  |  |  | 68.94 | 1.89485 | 72.10782 |  | 35 | 46.03734 | 86.96 | 0 | 1.411063 |  | 0 | 52.5516 | 0 | 4 | 42R0300UD2
2977 | 42 | 52.5516 | UD2 | R0300 | 3.74 |  | 24.84 | 24.84 | 92.9016 | 145 |  | 35 | -1 | 0.5913654 |  |  |  | 215.2815 |  |  |  |  | 0 | 17370 |  | 5 | 37.98979 | 38.04539 |  |  |  |  | 68.94 | 1.89485 | 72.10782 |  | 35 | 46.03734 | 86.96 | 0 | 1.411063 |  | 0 | 52.5516 | 0 | 4 | 42R0300UD2
2978 | 14 | 53.03946 | MD2 | R0400 | 6.806667 |  | 25.23 | 25.23 | 171.7322 | 150 |  | 40 | -1 | 0.4007811025 |  |  |  | 98.99134 |  |  |  |  | 0 | 7223777 |  | 5 | 26.95128 | 26.63757 |  |  |  |  | 74.23 | 1.9 | 72.49799 |  | 40 | 45.57101 | 87.09 | 5 | 1.389528 |  | 0 | 53.03946 | 5 | 4 | 14R0400MD2
2979 | 14 | 53.03946 | MD2 | R0400 | 6.75 |  | 25.02333 | 25.02333 | 168.9075 | 150 |  | 40 | -1 | 0.4214753327 |  |  |  | 106.5672 |  |  |  |  | 0 | 4646705 |  | 5 | 26.84221 | 26.19809 |  |  |  |  | 74.23 | 1.9 | 72.49799 |  | 40 | 45.57101 | 87.09 | 5 | 1.389528 |  | 0 | 53.03946 | 5 | 4 | 14R0400MD2
2980 | 14 | 53.03946 | MD2 | R0400 | 6.793333 |  | 25.24 | 25.24 | 171.4637 | 150 |  | 40 | -1 | 0.4214343 |  |  |  | 104.9785 |  |  |  |  | 0 | 3055330 |  | 5 | 25.68677 | 25.12016 |  |  |  |  | 74.23 | 1.9 | 72.49799 |  | 40 | 45.57101 | 87.09 | 5 | 1.389528 |  | 0 | 53.03946 | 5 | 4 | 14R0400MD2
2981 | 14 | 53.03946 | MD2 | R0400 | 6.763333 |  | 25.19667 | 25.19667 | 170.4135 | 150 |  | 40 | -1 | 0.4224187885 |  |  |  | 111.4935 |  |  |  |  | 0 | 9009 |  | 5 | 27.51814 | 27.51009 |  |  |  |  | 74.23 | 1.9 | 72.49799 |  | 40 | 45.57101 | 87.09 | 5 | 1.389528 |  | 0 | 53.03946 | 5 | 4 | 14R0400MD2
2982 | 14 | 53.03946 | MD2 | R0400 | 6.763333 |  | 25.07333 | 25.07333 | 169.5793 | 150 |  | 40 | -1 | 0.4581292 |  |  |  | 117.9389 |  |  |  |  | 0 | 11786 |  | 5 | 26.33781 | 25.76841 |  |  |  |  | 74.23 | 1.9 | 72.49799 |  | 40 | 45.57101 | 87.09 | 5 | 1.389528 |  | 0 | 53.03946 | 5 | 4 | 14R0400MD2
2983 | 14 | 53.03946 | MD2 | R0400 | 6.816667 |  | 25.23 | 25.23 | 171.9845 | 150 |  | 40 | -1 | 0.459093794 |  |  |  | 116.2895 |  |  |  |  | 0 | 8142 |  | 5 | 27.24911 | 26.95354 |  |  |  |  | 74.23 | 1.9 | 72.49799 |  | 40 | 45.57101 | 87.09 | 5 | 1.389528 |  | 0 | 53.03946 | 5 | 4 | 14R0400MD2
2984 | 14 | 53.03946 | MD2 | R0400 | 6.76 |  | 25.23 | 25.23 | 170.5548 | 150 |  | 40 | -1 | 0.5805767728 |  |  |  | 146.5805 |  |  |  |  | 0 | 2923 |  | 5 | 26.2414 | 25.33313 |  |  |  |  | 74.23 | 1.9 | 72.49799 |  | 40 | 45.57101 | 87.09 | 5 | 1.389528 |  | 0 | 53.03946 | 5 | 4 | 14R0400MD2
2985 | 14 | 53.03946 | MD2 | R0400 | 6.79 |  | 25.23667 | 25.23667 | 171.357 | 150 |  | 40 | -1 | 0.5741431 |  |  |  | 145.8943 |  |  |  |  | 0 | 1403 |  | 5 | 26.3908 | 25.45642 |  |  |  |  | 74.23 | 1.9 | 72.49799 |  | 40 | 45.57101 | 87.09 | 5 | 1.389528 |  | 0 | 53.03946 | 5 | 4 | 14R0400MD2
2986 | 14 | 53.03946 | MD2 | R0400 | 6.79 |  | 25.20333 | 25.20333 | 171.1306 | 150 |  | 40 | -1 | 0.7068984215 |  |  |  | 175.3047 |  |  |  |  | 0 | 1141 |  | 5 | 26.26731 | 24.87179 |  |  |  |  | 74.23 | 1.9 | 72.49799 |  | 40 | 45.57101 | 87.09 | 5 | 1.389528 |  | 0 | 53.03946 | 5 | 4 | 14R0400MD2
2987 | 14 | 53.03946 | MD2 | R0400 | 6.816667 |  | 25.26667 | 25.26667 | 172.2344 | 150 |  | 40 | -1 | 0.7350929 |  |  |  | 174.1812 |  |  |  |  | 0 | 744 |  | 5 | 26.03995 | 23.16706 |  |  |  |  | 74.23 | 1.9 | 72.49799 |  | 40 | 45.57101 | 87.09 | 5 | 1.389528 |  | 0 | 53.03946 | 5 | 4 | 14R0400MD2
2988 | 14 | 53.03946 | MD2 | R0400 | 6.8 |  | 25.21 | 25.21 | 171.428 | 150 |  | 40 | -1 | 0.7991476 |  |  |  | 204.1673 |  |  |  |  | 0 | 443 |  | 5 | 27.07505 | 25.18558 |  |  |  |  | 74.23 | 1.9 | 72.49799 |  | 40 | 45.57101 | 87.09 | 5 | 1.389528 |  | 0 | 53.03946 | 5 | 4 | 14R0400MD2
2989 | 14 | 53.03946 | MD2 | R0400 | 6.746667 |  | 25.29 | 25.29 | 170.6232 | 150 |  | 40 | -1 | 1.066281 |  |  |  | 263.739 |  |  |  |  | 0 | 265 |  | 5 | 26.61596 | 25.09326 |  |  |  |  | 74.23 | 1.9 | 72.49799 |  | 40 | 45.57101 | 87.09 | 5 | 1.389528 |  | 0 | 53.03946 | 5 | 4 | 14R0400MD2
2990 | 33 | 48.76635 | MD2 | R0400 | 6.56 |  | 25.2 | 25.2 | 165.312 | 150 |  | 40 |  |  |  |  | 0.426 | -538.9808 | -538.9808 |  |  |  | -19577.95 | 1 |  |  |  | 27.53 |  | -0.01957795 |  |  | 76.97 | 1.784884 | 71.03798 |  | 40 | 45.03129 | 86.84 | 5 | 6.202364 |  | 0 | 48.76635 | 5 | 4 | 33R0400MD2 |  | -538.9808
2991 | 33 | 48.76635 | MD2 | R0400 | 6.6 |  | 25.2 | 25.2 | 166.32 | 150 |  | 40 |  |  |  |  | 0.4219 | -517.0755 | -517.0755 |  |  |  | -18646.79 | 1 |  |  |  | 27.73 |  | -0.01864679 |  |  | 76.97 | 1.784884 | 71.03798 |  | 40 | 45.03129 | 86.84 | 5 | 6.202364 |  | 0 | 48.76635 | 5 | 4 | 33R0400MD2 |  | -517.0755
2992 | 33 | 48.76635 | MD2 | R0400 | 6.54 |  | 25.16 | 25.16 | 164.5464 | 150 |  | 40 |  |  |  |  | 0.6043 | -474.0304 | -474.0304 |  |  |  | -12350.98 | 1 |  |  |  | 38.38 |  | -0.01235098 |  |  | 76.97 | 1.784884 | 71.03798 |  | 40 | 45.03129 | 86.84 | 5 | 6.202364 |  | 0 | 48.76635 | 5 | 4 | 33R0400MD2 |  | -474.0304
2993 | 33 | 48.76635 | MD2 | R0400 | 6.62 |  | 25.16 | 25.16 | 166.5592 | 150 |  | 40 |  |  |  |  | 0.4625 | -504.3252 | -504.3252 |  |  |  | -17354.62 | 1 |  |  |  | 29.06 |  | -0.01735462 |  |  | 76.97 | 1.784884 | 71.03798 |  | 40 | 45.03129 | 86.84 | 5 | 6.202364 |  | 0 | 48.76635 | 5 | 4 | 33R0400MD2 |  | -504.3252
2994 | 33 | 48.76635 | MD2 | R0400 | 6.64 |  | 25.18 | 25.18 | 167.1952 | 150 |  | 40 |  |  |  |  | 0.4647 | -508.3878 | -508.3878 |  |  |  | -16706.8 | 1 |  |  |  | 30.43 |  | -0.0167068 |  |  | 76.97 | 1.784884 | 71.03798 |  | 40 | 45.03129 | 86.84 | 5 | 6.202364 |  | 0 | 48.76635 | 5 | 4 | 33R0400MD2 |  | -508.3878
2995 | 33 | 48.76635 | MD2 | R0400 | 6.54 |  | 25.07 | 25.07 | 163.9578 | 150 |  | 40 |  |  |  |  | 0.4496 | 547.7019 | 547.7019 |  |  |  | 19130.35 | 1 |  |  | 28.63 |  | 0.01913035 |  |  |  | 76.97 | 1.784884 | 71.03798 |  | 40 | 45.03129 | 86.84 | 5 | 6.202364 |  | 0 | 48.76635 | 5 | 4 | 33R0400MD2 | 547.7019
2996 | 33 | 48.76635 | MD2 | R0400 | 6.66 |  | 25.24 | 25.24 | 168.0984 | 150 |  | 40 |  |  |  |  | 0.4451 | 551.4627 | 551.4627 |  |  |  | 20379.26 | 1 | 1 |  | 27.06 |  | 0.02037926 |  |  |  | 76.97 | 1.784884 | 71.03798 |  | 40 | 45.03129 | 86.84 | 5 | 6.202364 |  | 0 | 48.76635 | 5 | 4 | 33R0400MD2 | 551.4627
2997 | 33 | 48.76635 | MD2 | R0400 | 6.62 |  | 25.32 | 25.32 | 167.6184 | 150 |  | 40 |  |  |  |  | 0.4479 | 574.5193 | 574.5193 |  |  |  | 20998.51 | 1 | 1 |  | 27.36 |  | 0.02099851 |  |  |  | 76.97 | 1.784884 | 71.03798 |  | 40 | 45.03129 | 86.84 | 5 | 6.202364 |  | 0 | 48.76635 | 5 | 4 | 33R0400MD2 | 574.5193
2998 | 33 | 48.76635 | MD2 | R0400 | 6.62 |  | 25.01 | 25.01 | 165.5662 | 150 |  | 40 |  |  |  |  | 0.4515 | 578.0165 | 578.0165 |  |  |  | 21479.62 | 1 | 1 |  | 26.91 |  | 0.02147962 |  |  |  | 76.97 | 1.784884 | 71.03798 |  | 40 | 45.03129 | 86.84 | 5 | 6.202364 |  | 0 | 48.76635 | 5 | 4 | 33R0400MD2 | 578.0165
2999 | 33 | 48.76635 | MD2 | R0400 | 6.66 |  | 25.12 | 25.12 | 167.2992 | 150 |  | 40 |  |  |  |  | 0.4789 | 543.9357 | 543.9357 |  |  |  | 20479.51 | 1 | 1 |  | 26.56 |  | 0.02047951 |  |  |  | 76.97 | 1.784884 | 71.03798 |  | 40 | 45.03129 | 86.84 | 5 | 6.202364 |  | 0 | 48.76635 | 5 | 4 | 33R0400MD2 | 543.9357
3000 | 31 | 50.83955 | MD2 | R0400 | 6.63 |  | 25.21 | 25.21 | 167.1423 | 150 |  | 40 |  | -1.89 |  |  |  | -474.446 | -474.446 |  |  |  | -17060.27 | 1 | 1 |  |  | 27.81 |  | -0.01706027 | 26 |  | 76.26 | 1.849563 | 71.46868 |  | 40 | 45.9699 | 84.1 | 5 | 3.190552 |  | 0 | 50.83955 | 5 | 4 | 31R0400MD2 |  | -474.446
3001 | 31 | 50.83955 | MD2 | R0400 | 6.6 |  | 25.16 | 25.16 | 166.056 | 150 |  | 40 |  | -2.079 |  |  |  | -501.0358 | -501.0358 |  |  |  | -17555.56 | 1 | 0.25 |  |  | 28.54 |  | -0.01755556 | 26 |  | 76.26 | 1.849563 | 71.46868 |  | 40 | 45.9699 | 84.1 | 5 | 3.190552 |  | 0 | 50.83955 | 5 | 4 | 31R0400MD2 |  | -501.0358
3002 | 31 | 50.83955 | MD2 | R0400 | 6.6 |  | 25.26 | 25.26 | 166.716 | 150 |  | 40 |  | -2.062 |  |  |  | -500.2519 | -500.2519 |  |  |  | -17877.63 | 1 | 0.25 |  |  | 27.982 |  | -0.01787763 | 26 |  | 76.26 | 1.849563 | 71.46868 |  | 40 | 45.9699 | 84.1 | 5 | 3.190552 |  | 0 | 50.83955 | 5 | 4 | 31R0400MD2 |  | -500.2519
3003 | 31 | 50.83955 | MD2 | R0400 | 6.61 |  | 25.18 | 25.18 | 166.4398 | 150 |  | 40 |  | -1.991 |  |  |  | -498.6788 | -498.6788 |  |  |  | -17499.34 | 1 | 0.25 |  |  | 28.497 |  | -0.01749934 | 26 |  | 76.26 | 1.849563 | 71.46868 |  | 40 | 45.9699 | 84.1 | 5 | 3.190552 |  | 0 | 50.83955 | 5 | 4 | 31R0400MD2 |  | -498.6788
3004 | 31 | 50.83955 | MD2 | R0400 | 6.65 |  | 25.3 | 25.3 | 168.245 | 150 |  | 40 |  | -1.913 |  |  |  | -457.0715 | -457.0715 |  |  |  | -16288.5 | 1 | 0.25 |  |  | 28.061 |  | -0.0162885 | 26 |  | 76.26 | 1.849563 | 71.46868 |  | 40 | 45.9699 | 84.1 | 5 | 3.190552 |  | 0 | 50.83955 | 5 | 4 | 31R0400MD2 |  | -457.0715
3005 | 33 | 48.76635 | MD2 | R0400 | 6.63 |  | 25.21 | 25.21 | 167.1423 | 150 |  | 40 |  | 2.195 |  |  |  | 525.8992 | 525.8992 |  |  |  | 19052.94 | 1 | 0.25 |  | 27.602 |  | 0.01905294 |  | 23 |  | 76.97 | 1.784884 | 71.03798 |  | 40 | 45.03129 | 86.84 | 5 | 6.202364 |  | 0 | 48.76635 | 5 | 4 | 33R0400MD2 | 525.8992
3006 | 33 | 48.76635 | MD2 | R0400 | 6.58 |  | 25.25 | 25.25 | 166.145 | 150 |  | 40 |  | 2.203 |  |  |  | 536.2786 | 536.2786 |  |  |  | 19261.5 | 1 | 1 |  | 27.842 |  | 0.0192615 |  | 23 |  | 76.97 | 1.784884 | 71.03798 |  | 40 | 45.03129 | 86.84 | 5 | 6.202364 |  | 0 | 48.76635 | 5 | 4 | 33R0400MD2 | 536.2786
3007 | 33 | 48.76635 | MD2 | R0400 | 6.58 |  | 25 | 25 | 164.5 | 150 |  | 40 |  | 2.349 |  |  |  | 539.2097 | 539.2097 |  |  |  | 19649.78 | 1 | 1 |  | 27.441 |  | 0.01964978 |  | 23 |  | 76.97 | 1.784884 | 71.03798 |  | 40 | 45.03129 | 86.84 | 5 | 6.202364 |  | 0 | 48.76635 | 5 | 4 | 33R0400MD2 | 539.2097
3008 | 33 | 48.76635 | MD2 | R0400 | 6.65 |  | 25.37 | 25.37 | 168.7105 | 150 |  | 40 |  | 2.298 |  |  |  | 535.2364 | 535.2364 |  |  |  | 19248.26 | 1 | 1 |  | 27.807 |  | 0.01924826 |  | 23 |  | 76.97 | 1.784884 | 71.03798 |  | 40 | 45.03129 | 86.84 | 5 | 6.202364 |  | 0 | 48.76635 | 5 | 4 | 33R0400MD2 | 535.2364
3009 | 33 | 48.76635 | MD2 | R0400 | 6.6 |  | 25.3 | 25.3 | 166.98 | 150 |  | 40 |  | 2.26 |  |  |  | 528.8058 | 528.8058 |  |  |  | 19092.53 | 1 | 1 |  | 27.697 |  | 0.01909253 |  | 23 |  | 76.97 | 1.784884 | 71.03798 |  | 40 | 45.03129 | 86.84 | 5 | 6.202364 |  | 0 | 48.76635 | 5 | 4 | 33R0400MD2 | 528.8058
3010 | 1 | 53.31 | UD2 | R0300 | 3.7 |  | 25.2 | 25.2 | 93.24 | 145 |  | 35 |  | -1.434 |  |  |  | -569.4981 | -569.4981 |  |  |  | -14342.15 | 1 | 1 |  |  | 39.708 |  | -0.01434215 | 26 |  |  | 1.89 | 73.23 |  | 35 | 44.13 |  | 0 | 2.56 |  | 0 | 53.31 | 0 | 4 | 1R0300UD2 |  | -569.4981
3011 | 1 | 53.31 | UD2 | R0300 | 3.65 |  | 25.1 | 25.1 | 91.615 | 145 |  | 35 |  | -1.578 |  |  |  | -627.6265 | -627.6265 |  |  |  | -15915.47 | 1 | 0.25 |  |  | 39.435 |  | -0.01591547 | 26 |  |  | 1.89 | 73.23 |  | 35 | 44.13 |  | 0 | 2.56 |  | 0 | 53.31 | 0 | 4 | 1R0300UD2 |  | -627.6265
3012 | 1 | 53.31 | UD2 | R0300 | 3.7 |  | 25.15 | 25.15 | 93.055 | 145 |  | 35 |  | -1.559 |  |  |  | -591.0483 | -591.0483 |  |  |  | -15418.38 | 1 | 0.25 |  |  | 38.334 |  | -0.01541838 | 26 |  |  | 1.89 | 73.23 |  | 35 | 44.13 |  | 0 | 2.56 |  | 0 | 53.31 | 0 | 4 | 1R0300UD2 |  | -591.0483
3013 | 1 | 53.31 | UD2 | R0300 | 3.7 |  | 25.05 | 25.05 | 92.685 | 145 |  | 35 |  | -1.429 |  |  |  | -553.4876 | -553.4876 |  |  |  | -14377.8 | 1 | 0.25 |  |  | 38.496 |  | -0.0143778 | 26 |  |  | 1.89 | 73.23 |  | 35 | 44.13 |  | 0 | 2.56 |  | 0 | 53.31 | 0 | 4 | 1R0300UD2 |  | -553.4876
3014 | 1 | 53.31 | UD2 | R0300 | 3.7 |  | 25.15 | 25.15 | 93.055 | 145 |  | 35 |  | -1.558 |  |  |  | -599.6454 | -599.6454 |  |  |  | -15508.34 | 1 | 0.25 |  |  | 38.666 |  | -0.01550834 | 26 |  |  | 1.89 | 73.23 |  | 35 | 44.13 |  | 0 | 2.56 |  | 0 | 53.31 | 0 | 4 | 1R0300UD2 |  | -599.6454
3015 | 1 | 53.31 | UD2 | R0300 | 3.75 |  | 25 | 25 | 93.75 | 145 |  | 35 |  | 2.21 |  |  |  | 809.6 | 809.6 |  |  |  | 20709.06 | 1 | 0.25 |  | 39.094 |  | 0.02070906 |  | 23 |  |  | 1.89 | 73.23 |  | 35 | 44.13 |  | 0 | 2.56 |  | 0 | 53.31 | 0 | 4 | 1R0300UD2 | 809.6
3016 | 1 | 53.31 | UD2 | R0300 | 3.7 |  | 25.25 | 25.25 | 93.425 | 145 |  | 35 |  | 2.33 |  |  |  | 814.5571 | 814.5571 |  |  |  | 20787.47 | 1 | 1 |  | 39.185 |  | 0.02078747 |  | 23 |  |  | 1.89 | 73.23 |  | 35 | 44.13 |  | 0 | 2.56 |  | 0 | 53.31 | 0 | 4 | 1R0300UD2 | 814.5571
3017 | 1 | 53.31 | UD2 | R0300 | 3.7 |  | 25.1 | 25.1 | 92.87 | 145 |  | 35 |  | 2.32 |  |  |  | 840.9605 | 840.9605 |  |  |  | 21686.54 | 1 | 1 |  | 38.778 |  | 0.02168654 |  | 23 |  |  | 1.89 | 73.23 |  | 35 | 44.13 |  | 0 | 2.56 |  | 0 | 53.31 | 0 | 4 | 1R0300UD2 | 840.9605
3018 | 1 | 53.31 | UD2 | R0300 | 3.65 |  | 25 | 25 | 91.25 | 145 |  | 35 |  | 2.27 |  |  |  | 864.6575 | 864.6575 |  |  |  | 22237.99 | 1 | 1 |  | 38.882 |  | 0.02223799 |  | 23 |  |  | 1.89 | 73.23 |  | 35 | 44.13 |  | 0 | 2.56 |  | 0 | 53.31 | 0 | 4 | 1R0300UD2 | 864.6575
3019 | 1 | 53.31 | UD2 | R0300 | 3.7 |  | 25.05 | 25.05 | 92.685 | 145 |  | 35 |  | 2.35 |  |  |  | 862.0597 | 862.0597 |  |  |  | 22016.03 | 1 | 1 |  | 39.156 |  | 0.02201603 |  | 23 |  |  | 1.89 | 73.23 |  | 35 | 44.13 |  | 0 | 2.56 |  | 0 | 53.31 | 0 | 4 | 1R0300UD2 | 862.0597
3020 | 14 | 53.03946 | MD2 | R0400 | 6.77 |  | 25.27 | 25.27 | 171.0779 | 150 |  | 40 |  | -1.668 |  |  |  | -416.1262 | -416.1262 |  |  |  | -15310.02 | 1 | 1 |  |  | 27.18 |  | -0.01531002 |  |  | 74.23 | 1.9 | 72.49799 |  | 40 | 45.57101 | 87.09 | 5 | 1.389528 |  | 0 | 53.03946 | 5 | 4 | 14R0400MD2 |  | -416.1262
3021 | 14 | 53.03946 | MD2 | R0400 | 6.8 |  | 25.21 | 25.21 | 171.428 | 150 |  | 40 |  | -1.651 |  |  |  | -403.5513 | -403.5513 |  |  |  | -14712.04 | 1 | 0.25 |  |  | 27.43 |  | -0.01471204 |  |  | 74.23 | 1.9 | 72.49799 |  | 40 | 45.57101 | 87.09 | 5 | 1.389528 |  | 0 | 53.03946 | 5 | 4 | 14R0400MD2 |  | -403.5513
3022 | 14 | 53.03946 | MD2 | R0400 | 6.78 |  | 25.23 | 25.23 | 171.0594 | 150 |  | 40 |  | -1.682 |  |  |  | -402.2579 | -402.2579 |  |  |  | -14805.22 | 1 | 0.25 |  |  | 27.17 |  | -0.01480522 |  |  | 74.23 | 1.9 | 72.49799 |  | 40 | 45.57101 | 87.09 | 5 | 1.389528 |  | 0 | 53.03946 | 5 | 4 | 14R0400MD2 |  | -402.2579
3023 | 14 | 53.03946 | MD2 | R0400 | 6.79 |  | 25.1 | 25.1 | 170.429 | 150 |  | 40 |  | -1.693 |  |  |  | -404.626 | -404.626 |  |  |  | -15041.86 | 1 | 0.25 |  |  | 26.9 |  | -0.01504186 |  |  | 74.23 | 1.9 | 72.49799 |  | 40 | 45.57101 | 87.09 | 5 | 1.389528 |  | 0 | 53.03946 | 5 | 4 | 14R0400MD2 |  | -404.626
3024 | 14 | 53.03946 | MD2 | R0400 | 6.8 |  | 25.22 | 25.22 | 171.496 | 150 |  | 40 |  | 1.735 |  |  |  | -409.8638 | -409.8638 |  |  |  | -15560.51 | 1 | 0.25 |  |  | 26.34 |  | -0.01556051 |  |  | 74.23 | 1.9 | 72.49799 |  | 40 | 45.57101 | 87.09 | 5 | 1.389528 |  | 0 | 53.03946 | 5 | 4 | 14R0400MD2 |  | -409.8638
3025 | 14 | 53.03946 | MD2 | R0400 | 6.78 |  | 25.24 | 25.24 | 171.1272 | 150 |  | 40 |  | 2.407 |  |  | 0.491 | 530.8332 | 530.8332 |  |  |  | 20145.47 | 1 | 0.25 |  | 26.35 |  | 0.02014547 |  |  |  | 74.23 | 1.9 | 72.49799 |  | 40 | 45.57101 | 87.09 | 5 | 1.389528 |  | 0 | 53.03946 | 5 | 4 | 14R0400MD2 | 530.8332
3026 | 14 | 53.03946 | MD2 | R0400 | 6.8 |  | 25.24 | 25.24 | 171.632 | 150 |  | 40 |  | 2.192 |  |  | 0.509 | 500.5477 | 500.5477 |  |  |  | 18853.02 | 1 | 1 |  | 26.55 |  | 0.01885302 |  |  |  | 74.23 | 1.9 | 72.49799 |  | 40 | 45.57101 | 87.09 | 5 | 1.389528 |  | 0 | 53.03946 | 5 | 4 | 14R0400MD2 | 500.5477
3027 | 14 | 53.03946 | MD2 | R0400 | 6.78 |  | 25.23 | 25.23 | 171.0594 | 150 |  | 40 |  | 2.248 |  |  | 0.456 | 525.8407 | 525.8407 |  |  |  | 19468.37 | 1 | 1 |  | 27.01 |  | 0.01946837 |  |  |  | 74.23 | 1.9 | 72.49799 |  | 40 | 45.57101 | 87.09 | 5 | 1.389528 |  | 0 | 53.03946 | 5 | 4 | 14R0400MD2 | 525.8407
3028 | 14 | 53.03946 | MD2 | R0400 | 6.75 |  | 25.18 | 25.18 | 169.965 | 150 |  | 40 |  | 2.281 |  |  | 0.482 | 519.5187 | 519.5187 |  |  |  | 19663.84 | 1 | 1 |  | 26.42 |  | 0.01966384 |  |  |  | 74.23 | 1.9 | 72.49799 |  | 40 | 45.57101 | 87.09 | 5 | 1.389528 |  | 0 | 53.03946 | 5 | 4 | 14R0400MD2 | 519.5187
3029 | 14 | 53.03946 | MD2 | R0400 | 6.8 |  | 25.23 | 25.23 | 171.564 | 150 |  | 40 |  | 2.346 |  |  | 0.489 | 517.8825 | 517.8825 |  |  |  | 20111.94 | 1 | 1 |  | 25.75 |  | 0.02011194 |  |  |  | 74.23 | 1.9 | 72.49799 |  | 40 | 45.57101 | 87.09 | 5 | 1.389528 |  | 0 | 53.03946 | 5 | 4 | 14R0400MD2 | 517.8825
3030 | 1 | 53.31 | UD2 | R0300 | 3.7 |  | 25.33 | 25.33 | 93.721 | 145 |  | 35 |  |  |  |  | 0.2825 | -553.7713 | -553.7713 |  |  |  | -14056.36 | 1 | 1 |  |  | 39.3965 |  | -0.01405636 |  |  |  | 1.89 | 73.23 |  | 35 | 44.13 |  | 0 | 2.56 |  | 0 | 53.31 | 0 | 4 | 1R0300UD2 |  | -553.7713
3031 | 1 | 53.31 | UD2 | R0300 | 3.7 |  | 25.17 | 25.17 | 93.129 | 145 |  | 35 | [5 empty] | -555.1439 | -555.1439 |  |  |  | -14576.06 | 1 | 0.25 |  |  | 38.086 |  | -0.01457606 |  |  |  | 1.89 | 73.23 |  | 35 | 44.13 |  | 0 | 2.56 |  | 0 | 53.31 | 0 | 4 | 1R0300UD2 |  | -555.1439
3032 | 1 | 53.31 | UD2 | R0300 | 3.73 |  | 25.2 | 25.2 | 93.996 | 145 |  | 35 | [5 empty] | -567.0454 | -567.0454 |  |  |  | -17057.84 | 1 | 0.25 |  |  | 33.2425 |  | -0.01705784 |  |  |  | 1.89 | 73.23 |  | 35 | 44.13 |  | 0 | 2.56 |  | 0 | 53.31 | 0 | 4 | 1R0300UD2 |  | -567.0454
3033 | 1 | 53.31 | UD2 | R0300 | 3.59 |  | 25.2 | 25.2 | 90.468 | 145 |  | 35 |  |  |  |  | 0.2705 | -565.946 | -565.946 |  |  |  | -14568.96 | 1 | 0.25 |  |  | 38.846 |  | -0.01456896 |  |  |  | 1.89 | 73.23 |  | 35 | 44.13 |  | 0 | 2.56 |  | 0 | 53.31 | 0 | 4 | 1R0300UD2 |  | -565.946
3034 | 1 | 53.31 | UD2 | R0300 | 3.71 |  | 25.25 | 25.25 | 93.6775 | 145 |  | 35 | [5 empty] | -561.5009 | -561.5009 |  |  |  | -14810.83 | 1 | 0.25 |  |  | 37.9115 |  | -0.01481083 |  |  |  | 1.89 | 73.23 |  | 35 | 44.13 |  | 0 | 2.56 |  | 0 | 53.31 | 0 | 4 | 1R0300UD2 |  | -561.5009
3035 | 1 | 53.31 | UD2 | R0300 | 3.65 |  | 25.1 | 25.1 | 91.615 | 145 |  | 35 |  |  |  |  | 0.24 | 855.7551 | 855.7551 |  |  |  | 21758.05 | 1 | 0.25 |  | 39.3305 |  | 0.02175805 |  |  |  |  | 1.89 | 73.23 |  | 35 | 44.13 |  | 0 | 2.56 |  | 0 | 53.31 | 0 | 4 | 1R0300UD2 | 855.7551
3036 | 1 | 53.31 | UD2 | R0300 | 3.68 |  | 25.34 | 25.34 | 93.2512 | 145 |  | 35 |  |  |  |  | 0.2945 | 823.5819 | 823.5819 |  |  |  | 20956.28 | 1 | 1 |  | 39.3 |  | 0.02095628 |  |  |  |  | 1.89 | 73.23 |  | 35 | 44.13 |  | 0 | 2.56 |  | 0 | 53.31 | 0 | 4 | 1R0300UD2 | 823.5819
3037 | 1 | 53.31 | UD2 | R0300 | 3.74 |  | 25.13 | 25.13 | 93.9862 | 145 |  | 35 |  |  |  |  | 0.334 | 834.165 | 834.165 |  |  |  | 20868.21 | 1 | 1 |  | 39.973 |  | 0.02086821 |  |  |  |  | 1.89 | 73.23 |  | 35 | 44.13 |  | 0 | 2.56 |  | 0 | 53.31 | 0 | 4 | 1R0300UD2 | 834.165
3038 | 1 | 53.31 | UD2 | R0300 | 3.77 |  | 25.3 | 25.3 | 95.381 | 145 |  | 35 |  |  |  |  | 0.2855 | 799.9497 | 799.9497 |  |  |  | 20806.56 | 1 | 1 |  | 38.447 |  | 0.02080656 |  |  |  |  | 1.89 | 73.23 |  | 35 | 44.13 |  | 0 | 2.56 |  | 0 | 53.31 | 0 | 4 | 1R0300UD2 | 799.9497
3039 | 1 | 53.31 | UD2 | R0300 | 3.77 |  | 25.21 | 25.21 | 95.0417 | 145 |  | 35 |  |  |  |  | 0.3155 | 823.8489 | 823.8489 |  |  |  | 20922.88 | 1 | 1 |  | 39.3755 |  | 0.02092288 |  |  |  |  | 1.89 | 73.23 |  | 35 | 44.13 |  | 0 | 2.56 |  | 0 | 53.31 | 0 | 4 | 1R0300UD2 | 823.8489
3040 | 1 | 53.31 | UD2 | R0300 | 3.8 |  | 25 | 25 | 95 | 145 |  | 35 | 0.1 |  |  |  |  | 341.7732 |  |  |  |  | 0 | 23612 | 0.25 | 5 | 38.220004 | [6 empty] | 1.89 | 73.23 |  | 35 | 44.13 |  | 0 | 2.56 |  | 0 | 53.31 | 0 | 4 | 1R0300UD2
3041 | 1 | 53.31 | UD2 | R0300 | 3.8 |  | 25 | 25 | 95 | 145 |  | 35 | -1 | 0.6 |  |  |  | 210.5263 |  |  |  |  | 0 | 37153 | 0.25 | 5 | 37.4 | 37.9 | [5 empty] | 1.89 | 73.23 |  | 35 | 44.13 |  | 0 | 2.56 |  | 0 | 53.31 | 0 | 4 | 1R0300UD2
3042 | 1 | 53.31 | UD2 | R0300 | 3.8 |  | 25 | 25 | 95 | 145 |  | 35 | 0.1 |  |  |  |  | 244.1237 | [5 empty] | 977128 | 0.25 | 5 | [7 empty] | 1.89 | 73.23 |  | 35 | 44.13 |  | 0 | 2.56 |  | 0 | 53.31 | 0 | 4 | 1R0300UD2
3043 | 1 | 53.31 | UD2 | R0300 | 3.8 |  | 25 | 25 | 95 | 145 |  | 35 | 0.1 |  |  |  |  | 292.9484 | [5 empty] | 226935 | 0.25 | 5 | [7 empty] | 1.89 | 73.23 |  | 35 | 44.13 |  | 0 | 2.56 |  | 0 | 53.31 | 0 | 4 | 1R0300UD2
3044 | 1 | 53.31 | UD2 | R0300 | 3.8 |  | 25 | 25 | 95 | 145 |  | 35 | 0.1 |  |  |  |  | 341.7732 | [5 empty] | 43033 | 0.25 | 5 | [7 empty] | 1.89 | 73.23 |  | 35 | 44.13 |  | 0 | 2.56 |  | 0 | 53.31 | 0 | 4 | 1R0300UD2
3045 | 1 | 53.31 | UD2 | R0300 | 3.8 |  | 25 | 25 | 95 | 145 |  | 35 | 0.1 |  |  |  |  | 390.5979 | [5 empty] | 17403 |  | 5 | [7 empty] | 1.89 | 73.23 |  | 35 | 44.13 |  | 0 | 2.56 |  | 0 | 53.31 | 0 | 4 | 1R0300UD2
3046 | 1 | 53.31 | UD2 | R0300 | 3.9 |  | 25 | 25 | 97.5 | 145 |  | 35 | -1 |  |  |  |  | 190.2913 | [5 empty] | 37601 |  | 5 | [7 empty] | 1.89 | 73.23 |  | 35 | 44.13 |  | 0 | 2.56 |  | 0 | 53.31 | 0 | 4 | 1R0300UD2
3047 | 1 | 53.31 | UD2 | R0300 | 3.9 |  | 25 | 25 | 97.5 | 145 |  | 35 | -1 | 0.4 |  |  |  | 153.8462 |  |  |  |  | 0 | 2972910 |  | 5 | 37.3 | 37.8 | [5 empty] | 1.89 | 73.23 |  | 35 | 44.13 |  | 0 | 2.56 |  | 0 | 53.31 | 0 | 4 | 1R0300UD2
3048 | 1 | 53.31 | UD2 | R0300 | 3.8 |  | 25 | 25 | 95 | 145 |  | 35 | -1 | 0.7 |  |  |  | 263.1579 |  |  |  |  | 0 | 1952 |  | 5 | 37.1 | 40.7 | [5 empty] | 1.89 | 73.23 |  | 35 | 44.13 |  | 0 | 2.56 |  | 0 | 53.31 | 0 | 4 | 1R0300UD2
3049 | 1 | 53.31 | UD2 | R0300 | 3.9 |  | 25 | 25 | 97.5 | 145 |  | 35 |  | 2 |  |  |  | 776.4103 | 776.4103 |  |  |  | 20539.95 | 1 | 1 |  | 37.8 |  | 0.02053995 |  |  |  |  | 1.89 | 73.23 |  | 35 | 44.13 |  | 0 | 2.56 |  | 0 | 53.31 | 0 | 4 | 1R0300UD2 | 776.4103
3050 | 1 | 53.31 | UD2 | R0300 | 3.9 |  | 25.1 | 25.1 | 97.89 | 145 |  | 35 |  | 1.2 |  |  |  | -493.8605 | -493.8605 |  |  |  | -11301.15 | 1 | 0.25 |  |  | 43.7 |  | -0.01130115 |  |  |  | 1.89 | 73.23 |  | 35 | 44.13 |  | 0 | 2.56 |  | 0 | 53.31 | 0 | 4 | 1R0300UD2 |  | -493.8605
3051 | 1 | 53.31 | UD2 | R0300 | 3.9 |  | 25.1 | 25.1 | 97.89 | 145 |  | 35 |  | 1.3 |  |  |  | -478.8947 | -478.8947 |  |  |  | -12702.78 | 1 | 0.25 |  |  | 37.7 |  | -0.01270278 |  |  |  | 1.89 | 73.23 |  | 35 | 44.13 |  | 0 | 2.56 |  | 0 | 53.31 | 0 | 4 | 1R0300UD2 |  | -478.8947
3052 | 1 | 53.31 | UD2 | R0300 | 3.8 |  | 25 | 25 | 95 | 145 |  | 35 |  | 1.3 |  |  |  | -488.3263 | -488.3263 |  |  |  | -13056.85 | 1 | 0.25 |  |  | 37.4 |  | -0.01305685 |  |  |  | 1.89 | 73.23 |  | 35 | 44.13 |  | 0 | 2.56 |  | 0 | 53.31 | 0 | 4 | 1R0300UD2 |  | -488.3263
3053 | 1 | 53.31 | UD2 | R0300 | 3.8 |  | 25 | 25 | 95 | 145 |  | 35 |  | 1.3 |  |  |  | -480.6211 | -480.6211 |  |  |  | -12919.92 | 1 | 0.25 |  |  | 37.2 |  | -0.01291992 |  |  |  | 1.89 | 73.23 |  | 35 | 44.13 |  | 0 | 2.56 |  | 0 | 53.31 | 0 | 4 | 1R0300UD2 |  | -480.6211
3054 | 1 | 53.31 | UD2 | R0300 | 3.8 |  | 25 | 25 | 95 | 145 |  | 35 |  | 1.3 |  |  |  | -489.6105 | -489.6105 |  |  |  | -12750.27 | 1 | 0.25 |  |  | 38.4 |  | -0.01275027 |  |  |  | 1.89 | 73.23 |  | 35 | 44.13 |  | 0 | 2.56 |  | 0 | 53.31 | 0 | 4 | 1R0300UD2 |  | -489.6105
3055 | 1 | 53.31 | UD2 | R0300 | 3.8 |  | 24.9 | 24.9 | 94.62 | 145 |  | 35 |  | 1.3 |  |  |  | -504.4388 | -504.4388 |  |  |  | -13170.73 | 1 | 0.25 |  |  | 38.3 |  | -0.01317073 |  |  |  | 1.89 | 73.23 |  | 35 | 44.13 |  | 0 | 2.56 |  | 0 | 53.31 | 0 | 4 | 1R0300UD2 |  | -504.4388
3056 | 1 | 53.31 | UD2 | R0300 | 3.81 |  | 25.18 | 25.18 | 95.9358 | 145 |  | 35 |  | -1.23 |  |  |  | -486.8881 | -486.8881 |  |  |  | -12571.34 | 1 | 1 |  |  | 38.73 |  | -0.01257134 |  |  |  | 1.89 | 73.23 |  | 35 | 44.13 |  | 0 | 2.56 |  | 0 | 53.31 | 0 | 4 | 1R0300UD2 |  | -486.8881
3057 | 1 | 53.31 | UD2 | R0300 | 3.83 |  | 25.24 | 25.24 | 96.6692 | 145 |  | 35 |  | -1.25 |  |  | 0.31 | -491.9871 | -491.9871 |  |  |  | -12749.08 | 1 | 1 |  |  | 38.59 |  | -0.01274908 |  |  |  | 1.89 | 73.23 |  | 35 | 44.13 |  | 0 | 2.56 |  | 0 | 53.31 | 0 | 4 | 1R0300UD2 |  | -491.9871
3058 | 1 | 53.31 | UD2 | R0300 | 3.82 |  | 25.26 | 25.26 | 96.4932 | 145 |  | 35 |  | -1.22 |  |  | 0.29 | -473.0903 | -473.0903 |  |  |  | -12407.3 | 1 | 1 |  |  | 38.13 |  | -0.0124073 |  |  |  | 1.89 | 73.23 |  | 35 | 44.13 |  | 0 | 2.56 |  | 0 | 53.31 | 0 | 4 | 1R0300UD2 |  | -473.0903
3059 | 1 | 53.31 | UD2 | R0300 | 3.8 |  | 25.17 | 25.17 | 95.646 | 145 |  | 35 |  | 2.28 |  |  | 0.31 | 778.0775 | 778.0775 |  |  |  | 21029.12 | 1 | 1 |  | 37 |  | 0.02102912 |  |  |  |  | 1.89 | 73.23 |  | 35 | 44.13 |  | 0 | 2.56 |  | 0 | 53.31 | 0 | 4 | 1R0300UD2 | 778.0775
3060 | 1 | 53.31 | UD2 | R0300 | 3.8 |  | 25.15 | 25.15 | 95.57 | 145 |  | 35 |  | 2.08 |  |  |  | 794.1823 | 794.1823 |  |  |  | 21121.87 | 1 | 1 |  | 37.6 |  | 0.02112187 |  |  |  |  | 1.89 | 73.23 |  | 35 | 44.13 |  | 0 | 2.56 |  | 0 | 53.31 | 0 | 4 | 1R0300UD2 | 794.1823
3061 | 1 | 53.31 | UD2 | R0300 | 3.84 |  | 25.24 | 25.24 | 96.9216 | 145 |  | 35 |  | 2.28 |  |  |  | 777.2261 | 777.2261 |  |  |  | 20442.56 | 1 | 1 |  | 38.02 |  | 0.02044256 |  |  |  |  | 1.89 | 73.23 |  | 35 | 44.13 |  | 0 | 2.56 |  | 0 | 53.31 | 0 | 4 | 1R0300UD2 | 777.2261
3062 | 1 | 53.31 | UD2 | R0300 | 3.83 |  | 25.18 | 25.18 | 96.4394 | 145 |  | 35 |  | -1.24 |  |  |  | -472.6284 | -472.6284 |  |  |  | -12103.16 | 1 | 1 |  |  | 39.05 |  | -0.01210316 |  |  |  | 1.89 | 73.23 |  | 35 | 44.13 |  | 0 | 2.56 |  | 0 | 53.31 | 0 | 4 | 1R0300UD2 |  | -472.6284
3063 | 1 | 53.31 | UD2 | R0300 | 3.77 |  | 25.2 | 25.2 | 95.004 | 145 |  | 35 |  | -1.1 |  |  | 0.3 | -397.5622 | -397.5622 |  |  |  | -10641.39 | 1 | 1 |  |  | 37.36 |  | -0.01064139 |  |  |  | 1.89 | 73.23 |  | 35 | 44.13 |  | 0 | 2.56 |  | 0 | 53.31 | 0 | 4 | 1R0300UD2 |  | -397.5622
3064 | 1 | 53.31 | UD2 | R0300 | 3.85 |  | 25.24 | 25.24 | 97.174 | 145 |  | 35 |  | -1.07 |  |  | 0.3 | -393.418 | -393.418 |  |  |  | -10670.41 | 1 | 1 |  |  | 36.87 |  | -0.01067041 |  |  |  | 1.89 | 73.23 |  | 35 | 44.13 |  | 0 | 2.56 |  | 0 | 53.31 | 0 | 4 | 1R0300UD2 |  | -393.418
3065 | 1 | 53.31 | UD2 | R0300 | 3.78 |  | 25.2 | 25.2 | 95.256 | 145 |  | 35 |  | 2.24 |  |  | 0.26 | 786.3022 | 786.3022 |  |  |  | 21046.63 | 1 | 0.25 |  | 37.36 |  | 0.02104663 |  |  |  |  | 1.89 | 73.23 |  | 35 | 44.13 |  | 0 | 2.56 |  | 0 | 53.31 | 0 | 4 | 1R0300UD2 | 786.3022
3066 | 1 | 53.31 | UD2 | R0300 | 3.8 |  | 25.28 | 25.28 | 96.064 | 145 |  | 35 |  | 2.2 |  |  |  | 796.24 | 796.24 |  |  |  | 20882.25 | 1 | 0.25 |  | 38.13 |  | 0.02088225 |  |  |  |  | 1.89 | 73.23 |  | 35 | 44.13 |  | 0 | 2.56 |  | 0 | 53.31 | 0 | 4 | 1R0300UD2 | 796.24
3067 | 1 | 53.31 | UD2 | R0300 | 3.81 |  | 24.96 | 24.96 | 95.0976 | 145 |  | 35 |  | 2.25 |  |  |  | 795.3934 | 795.3934 |  |  |  | 21714.26 | 1 | 0.25 |  | 36.63 |  | 0.02171426 |  |  |  |  | 1.89 | 73.23 |  | 35 | 44.13 |  | 0 | 2.56 |  | 0 | 53.31 | 0 | 4 | 1R0300UD2 | 795.3934
3068 | [+/-45 ,UD]4;[+/-45] |  | MD2 | R0500 | 6.56 |  | 25.02 | 25.02 | 164.1312 | 155 |  | 45 | -1 | 0.79 |  |  |  | 199.3527 |  |  |  |  | 0 | 1897 |  | 1.64 | 27.4 | 25.6 | [11 empty] | 5 |  |  | 0 |  | 5 | 4 | [+/-45 ,UD]4;[+/-45] R0500MD2
3069 | [+/-45 ,UD]4;[+/-45] |  | MD2 | R0500 | 6.54 |  | 25.16 | 25.16 | 164.5464 | 155 |  | 45 |  | -2 |  |  |  | -501.6214 | -501.6214 |  |  |  | -16771.03 | 1 |  |  |  | 29.91 |  | -0.01677103 | [9 empty] | 5 |  |  | 0 |  | 5 | 4 | [+/-45 ,UD]4;[+/-45] R0500MD2 |  | -501.6214
3070 | [+/-45 ,UD]4;[+/-45] |  | MD2 | R0400 | 6.55 |  | 24.55 | 24.55 | 160.8025 | 150 |  | 40 | -1 | 0.97 |  |  |  | 259.0134 |  |  |  |  | 0 | 336 |  | 1.33 | 29.1 | 31.8 | [8 empty] | 40 |  |  | 5 |  |  | 0 |  | 5 | 4 | [+/-45 ,UD]4;[+/-45] R0400MD2
3071 | [+/-45 ,UD]4;[+/-45] |  | MD2 | R0400 | 6.55 |  | 24.9 | 24.9 | 163.095 | 150 |  | 40 | -1 | 1.02 |  |  |  | 258.561 |  |  |  |  | 0 | 168 |  | 2.55 | 27.9 | 25.9 | [8 empty] | 40 |  |  | 5 |  |  | 0 |  | 5 | 4 | [+/-45 ,UD]4;[+/-45] R0400MD2
3072 | [+/-45 ,UD]4;[+/-45] |  | MD2 | R0400 | 6.57 |  | 24.84 | 24.84 | 163.1988 | 150 |  | 40 |  | -1.95 |  |  |  | -522.9205 | -522.9205 |  |  |  | -18905.3 | 1 |  |  |  | 27.66 |  | -0.0189053 | [6 empty] | 40 |  |  | 5 |  |  | 0 |  | 5 | 4 | [+/-45 ,UD]4;[+/-45] R0400MD2 |  | -522.9205
3073 | 4UD |  | UD2 | R0400 | 3.899 |  | 24.836 | 24.836 | 96.835564 | 150 |  | 40 |  | 1.53 | [9 empty] | 1 | [12 empty] | 40 |  |  | 0 |  |  | 0 |  | 0 | 4 | 4UDR0400UD2
3074 | 4UD |  | UD2 | R0400 | 3.95 |  | 24.85 | 24.85 | 98.1575 | 150 |  | 40 | -1 | 0.69 |  |  |  | 259.7866 |  |  |  |  | 0 | 1811 |  | 3.7 | 37.7 | 37.5 |  |  | >43 | [5 empty] | 40 |  |  | 0 |  |  | 0 |  | 0 | 4 | 4UDR0400UD2
3075 | 4UD |  | UD2 | R0400 | 3.875 |  | 25.26 | 25.26 | 97.8825 | 150 |  | 40 | -1 |  |  |  |  | 227.4572 | [5 empty] | 61144 |  | 1 | [10 empty] | 40 |  |  | 0 |  |  | 0 |  | 0 | 4 | 4UDR0400UD2
3076 | 4UD |  | UD2 | R0400 | 3.922 |  | 25.031 | 25.031 | 98.171582 | 150 |  | 40 |  | 1.43 | [9 empty] | 1 | [12 empty] | 40 |  |  | 0 |  |  | 0 |  | 0 | 4 | 4UDR0400UD2
3077 | 4UD |  | UD2 | R0400 | 3.79 |  | 24.85 | 24.85 | 94.1815 | 150 |  | 40 | -1 | 0.75 |  |  |  | 285.6187 |  |  |  |  | 0 | n.n. | 1.6 | 3.33 | 38.1 | 38 | [8 empty] | 40 |  |  | 0 |  |  | 0 |  | 0 | 4 | 4UDR0400UD2
3078 | 4UD |  | UD2 | R0400 | 3.85 |  | 24.97 | 24.97 | 96.1345 | 150 |  | 40 |  | -1.2332 |  |  |  | -419.3764 | -419.3764 |  |  |  | -11989.15 | 1 |  |  |  | 34.97965269 |  | -0.01198915 | [6 empty] | 40 |  |  | 0 |  |  | 0 |  | 0 | 4 | 4UDR0400UD2 |  | -419.3764
3079 | 4UD |  | UD2 | R0400 | 3.893 |  | 25.054 | 25.054 | 97.535222 | 150 |  | 40 |  | 1.48 | [9 empty] | 1 | [12 empty] | 40 |  |  | 0 |  |  | 0 |  | 0 | 4 | 4UDR0400UD2
3080 | 4UD |  | UD2 | R0400 | 3.85 |  | 24.98 | 24.98 | 96.173 | 150 |  | 40 | -1 | 1.05 |  |  |  | 389.9223 |  |  |  |  | 0 | 139 | 1.6 | 2.5 | 37.4 | 37.3 |  |  | >50 | [5 empty] | 40 |  |  | 0 |  |  | 0 |  | 0 | 4 | 4UDR0400UD2
3081 | 4UD |  | UD2 | R0400 | 3.845 |  | 24.98 | 24.98 | 96.0481 | 150 |  | 40 |  | -1.2074 |  |  |  | -426.8043 | -426.8043 |  |  |  | -12106.15 | 1 |  |  |  | 35.25517068 |  | -0.01210615 | [6 empty] | 40 |  |  | 0 |  |  | 0 |  | 0 | 4 | 4UDR0400UD2 |  | -426.8043
3082 | 4UD |  | UD2 | R0400 | 3.955 |  | 25.067 | 25.067 | 99.139985 | 150 |  | 40 |  | 1.39 | [9 empty] | 1 | [12 empty] | 40 |  |  | 0 |  |  | 0 |  | 0 | 4 | 4UDR0400UD2
3083 | 4UD |  | UD2 | R0400 | 3.8 |  | 25.02 | 25.02 | 95.076 | 150 |  | 40 |  | -1.35 |  |  |  | -519.1636 | -519.1636 |  |  |  | -13590.67 | 1 | 1.6 |  |  | 38.2 |  | -0.01359067 | [6 empty] | 40 |  |  | 0 |  |  | 0 |  | 0 | 4 | 4UDR0400UD2 |  | -519.1636
3084 | 4UD |  | UD2 | R0400 | 3.855 |  | 25.01 | 25.01 | 96.41355 | 150 |  | 40 | [5 empty] | 791.6801 | 791.6801 |  |  |  |  | 1 | [12 empty] | 40 |  |  | 0 |  |  | 0 |  | 0 | 4 | 4UDR0400UD2 | 791.6801
3085 | 4UD |  | UD2 | R0300 | 3.899 |  | 24.836 | 24.836 | 96.835564 | 145 |  | 35 |  | 1.52 | [9 empty] | 1 | [12 empty] | 35 |  |  | 0 |  |  | 0 |  | 0 | 4 | 4UDR0300UD2
3086 | 4UD |  | UD2 | R0300 | 3.8 |  | 25 | 25 | 95 | 145 |  | 35 | -1 | 0.69 |  |  |  | 260 |  |  |  |  | 0 | 11627 |  | 2.6 | 37.5 | 37.2 |  |  | 39 | [5 empty] | 35 |  |  | 0 |  |  | 0 |  | 0 | 4 | 4UDR0300UD2
3087 | 4UD |  | UD2 | R0300 | 3.835 |  | 24.93 | 24.93 | 95.60655 | 145 |  | 35 | [5 empty] | 801.1764 | 801.1764 |  |  |  |  | 1 | [12 empty] | 35 |  |  | 0 |  |  | 0 |  | 0 | 4 | 4UDR0300UD2 | 801.1764
3088 | 4UD |  | UD2 | R0300 | 3.922 |  | 25.031 | 25.031 | 98.171582 | 145 |  | 35 |  | 1.49 | [9 empty] | 1 | [12 empty] | 35 |  |  | 0 |  |  | 0 |  | 0 | 4 | 4UDR0300UD2
3089 | 4UD |  | UD2 | R0300 | 3.86 |  | 25.02 | 25.02 | 96.5772 | 145 |  | 35 | -1 | 0.7 |  |  |  | 260.9312 |  |  |  |  | 0 | 1375 | 1.4 | 3.7 | 36.4 | 36.3 |  |  | 41 | [5 empty] | 35 |  |  | 0 |  |  | 0 |  | 0 | 4 | 4UDR0300UD2
3090 | 4UD |  | UD2 | R0300 | 3.89 |  | 24.94 | 24.94 | 97.0166 | 145 |  | 35 |  | -1.3929 |  |  |  | -484.1226 | -484.1226 |  |  |  | -13931.75 | 1 |  |  |  | 34.74959053 |  | -0.01393175 | [6 empty] | 35 |  |  | 0 |  |  | 0 |  | 0 | 4 | 4UDR0300UD2 |  | -484.1226
3091 | 4UD |  | UD2 | R0300 | 3.893 |  | 25.054 | 25.054 | 97.535222 | 145 |  | 35 |  | 1.65 | [9 empty] | 1 | [12 empty] | 35 |  |  | 0 |  |  | 0 |  | 0 | 4 | 4UDR0300UD2
3092 | 4UD |  | UD2 | R0300 | 3.87 |  | 25.05 | 25.05 | 96.9435 | 145 |  | 35 | -1 | 0.68 |  |  |  | 259.9452 |  |  |  |  | 0 | 2313 | 1.4 | 3.2 | 37.4 | 37.5 |  |  | 35 | [5 empty] | 35 |  |  | 0 |  |  | 0 |  | 0 | 4 | 4UDR0300UD2
3093 | 4UD |  | UD2 | R0300 | 3.895 |  | 25.02 | 25.02 | 97.4529 | 145 |  | 35 |  | -1.2399 |  |  |  | -440.1661 | -440.1661 |  |  |  | -12457.29 | 1 |  |  |  | 35.33402263 |  | -0.01245729 | [6 empty] | 35 |  |  | 0 |  |  | 0 |  | 0 | 4 | 4UDR0300UD2 |  | -440.1661
3094 | 4UD |  | UD2 | R0300 | 3.955 |  | 25.067 | 25.067 | 99.139985 | 145 |  | 35 |  | 1.67 | [9 empty] | 1 | [12 empty] | 35 |  |  | 0 |  |  | 0 |  | 0 | 4 | 4UDR0300UD2
3095 | 4UD |  | UD2 | R0300 | 3.84 |  | 25 | 25 | 96 | 145 |  | 35 |  | -1.23 |  |  |  | -451.0417 | -451.0417 |  |  |  | -12528.94 | 1 | 1.4 |  |  | 36 |  | -0.01252894 | [6 empty] | 35 |  |  | 0 |  |  | 0 |  | 0 | 4 | 4UDR0300UD2 |  | -451.0417
3096 | 4UD |  | UD2 | R0300 | 3.85 |  | 25.05 | 25.05 | 96.4425 | 145 |  | 35 | -1 |  |  |  |  | 230.8534 | [5 empty] | 62921 |  | 2 | [10 empty] | 35 |  |  | 0 |  |  | 0 |  | 0 | 4 | 4UDR0300UD2
3097 | 4UD |  | UD2 | R0200 | 3.91 |  | 25.114 | 25.114 | 98.19574 | 140 |  | 30 |  | 1.24 | [9 empty] | 1 | [12 empty] | 30 |  |  | 0 |  |  | 0 |  | 0 | 4 | 4UDR0200UD2
3098 | 4UD |  | UD2 | R0200 | 3.88 |  | 25.88 | 25.88 | 100.4144 | 140 |  | 30 | -1 | 0.72 |  |  |  | 259.9229 |  |  |  |  | 0 | 7734 |  | 2.6 | 36 | 35.8 |  |  | 42 | [5 empty] | 30 |  |  | 0 |  |  | 0 |  | 0 | 4 | 4UDR0200UD2
3099 | 4UD |  | UD2 | R0200 | 3.825 |  | 25.19 | 25.19 | 96.35175 | 140 |  | 30 | -1 |  |  |  |  | 231.0708 | [5 empty] | 12172 |  | 2 | [10 empty] | 30 |  |  | 0 |  |  | 0 |  | 0 | 4 | 4UDR0200UD2
3100 | 4UD |  | UD2 | R0200 | 3.925 |  | 25.018 | 25.018 | 98.19565 | 140 |  | 30 |  | 1.73 | [9 empty] | 1 | [12 empty] | 30 |  |  | 0 |  |  | 0 |  | 0 | 4 | 4UDR0200UD2
3101 | 4UD |  | UD2 | R0200 | 3.93 |  | 25.09 | 25.09 | 98.6037 | 140 |  | 30 | -1 | 0.69 |  |  |  | 254.8586 |  |  |  |  | 0 | 3701 | 1.2 | 3.7 | 37.8 | 37.8 |  |  | 41 | [5 empty] | 30 |  |  | 0 |  |  | 0 |  | 0 | 4 | 4UDR0200UD2
3102 | 4UD |  | UD2 | R0200 | 3.88 |  | 25.01 | 25.01 | 97.0388 | 140 |  | 30 |  | -1.3018 |  |  |  | -459.3476 | -459.3476 |  |  |  | -13094 | 1 |  |  |  | 35.08076872 |  | -0.013094 | [6 empty] | 30 |  |  | 0 |  |  | 0 |  | 0 | 4 | 4UDR0200UD2 |  | -459.3476
3103 | 4UD |  | UD2 | R0200 | 3.87 |  | 25.07 | 25.07 | 97.0209 | 140 |  | 30 |  | 1.32 | [9 empty] | 1 | [12 empty] | 30 |  |  | 0 |  |  | 0 |  | 0 | 4 | 4UDR0200UD2
3104 | 4UD |  | UD2 | R0200 | 3.86 |  | 25.04 | 25.04 | 96.6544 | 140 |  | 30 | -1 | 0.55 |  |  |  | 207.9574 |  |  |  |  | 0 | 190082 | 1.2 | 4.5 | 37 | 37.1 |  |  | 40 | [5 empty] | 30 |  |  | 0 |  |  | 0 |  | 0 | 4 | 4UDR0200UD2
3105 | 4UD |  | UD2 | R0200 | 3.86 |  | 25.02 | 25.02 | 96.5772 | 140 |  | 30 |  | -1.3301 |  |  |  | -461.0629 | -461.0629 |  |  |  | -13387.52 | 1 |  |  |  | 34.43974875 |  | -0.01338752 | [6 empty] | 30 |  |  | 0 |  |  | 0 |  | 0 | 4 | 4UDR0200UD2 |  | -461.0629
3106 | 4UD |  | UD2 | R0200 | 3.947 |  | 25.136 | 25.136 | 99.211792 | 140 |  | 30 |  | 1.16 | [9 empty] | 1 | [12 empty] | 30 |  |  | 0 |  |  | 0 |  | 0 | 4 | 4UDR0200UD2
3107 | 4UD |  | UD2 | R0200 | 3.9 |  | 25.11 | 25.11 | 97.929 | 140 |  | 30 |  | -1.2 |  |  |  | -523.6447 | -523.6447 |  |  |  | -14792.22 | 1 | 1.2 |  |  | 35.4 |  | -0.01479222 | [6 empty] | 30 |  |  | 0 |  |  | 0 |  | 0 | 4 | 4UDR0200UD2 |  | -523.6447
3108 | 4UD |  | UD2 | R0200 | 3.865 |  | 24.9 | 24.9 | 96.2385 | 140 |  | 30 | [5 empty] | 768.1543 | 768.1543 |  |  |  |  | 1 | [12 empty] | 30 |  |  | 0 |  |  | 0 |  | 0 | 4 | 4UDR0200UD2 | 768.1543
3109 | GEV02016 |  | MD1 | R0100 | 7.81 |  | 25.55 | 25.55 | 199.5455 | 170 |  | 50 | [5 empty] | -460.2459 | -460.2459 |  |  |  |  | 1 | 2 | [11 empty] | 50 |  |  | 6 |  |  | 0 |  | 6 | 5 | GEV02016R0100MD1 |  | -460.2459
3110 | GEV02016 |  | MD1 | R0100 | 7.845 |  | 25.45 | 25.45 | 199.65525 | 170 |  | 50 | [5 empty] | -489.043 | -489.043 |  |  |  |  | 1 | [12 empty] | 50 |  |  | 6 |  |  | 0 |  | 6 | 5 | GEV02016R0100MD1 |  | -489.043
3111 | GEV02016 |  | MD1 | R0100 | 7.9 |  | 25.54 | 25.54 | 201.766 | 170 |  | 50 |  | 0 | [9 empty] | 1 | [12 empty] | 50 |  |  | 6 |  |  | 0 |  | 6 | 5 | GEV02016R0100MD1
3112 | GEV02016 |  | MD1 | R0100 | 7.705 |  | 25.64 | 25.64 | 197.5562 | 170 |  | 50 | [5 empty] | -463.9692 | -463.9692 |  |  |  |  | 1 | [12 empty] | 50 |  |  | 6 |  |  | 0 |  | 6 | 5 | GEV02016R0100MD1 |  | -463.9692
3113 | GEV02016 |  | MD1 | R0100 | 7.7 |  | 25.55 | 25.55 | 196.735 | 170 |  | 50 |  | 0 | [9 empty] | 1 | [12 empty] | 50 |  |  | 6 |  |  | 0 |  | 6 | 5 | GEV02016R0100MD1
3114 | GEV02016 |  | MD1 | R0100 | 7.87 |  | 25.43 | 25.43 | 200.1341 | 170 |  | 50 | -1 |  |  |  |  | 174.8827 | [5 empty] | 721 |  | 2 | [10 empty] | 50 |  |  | 6 |  |  | 0 |  | 6 | 5 | GEV02016R0100MD1
3115 | GEV02016 |  | MD1 | R0100 | 7.845 |  | 25.54 | 25.54 | 200.3613 | 170 |  | 50 | -1 |  |  |  |  | 174.6844 | [5 empty] | 1283 |  | 2 | [10 empty] | 50 |  |  | 6 |  |  | 0 |  | 6 | 5 | GEV02016R0100MD1
3116 | GEV02016 |  | MD1 | R0100 | 7.7 |  | 25.7 | 25.7 | 197.89 | 170 |  | 50 |  | 1.14 | [9 empty] | 1 | [12 empty] | 50 |  |  | 6 |  |  | 0 |  | 6 | 5 | GEV02016R0100MD1
3117 | GEV02016 |  | MD1 | R0100 | 7.89 |  | 25.59 | 25.59 | 201.9051 | 170 |  | 50 |  | 1.59 | [9 empty] | 1 | [12 empty] | 50 |  |  | 6 |  |  | 0 |  | 6 | 5 | GEV02016R0100MD1
3118 | GEV02016 |  | MD1 | R0100 | 7.885 |  | 25.4 | 25.4 | 200.279 | 170 |  | 50 | [5 empty] | 483.126 | 483.126 |  |  |  |  | 1 | [12 empty] | 50 |  |  | 6 |  |  | 0 |  | 6 | 5 | GEV02016R0100MD1 | 483.126
3119 | GEV02016 |  | MD1 | D0100 | 7.855 |  | 23.4 | 23.4 | 183.807 | 170 |  | 70 | [5 empty] | -443.8351 | -443.8351 |  |  |  |  | 1 | [15 empty] | 6 |  |  | 0 |  | 6 | 5 | GEV02016D0100MD1 |  | -443.8351
3120 | GEV02016 |  | MD1 | D0100 | 7.615 |  | 23.28 | 23.28 | 177.2772 | 170 |  | 70 | [5 empty] | -496.2285 | -496.2285 |  |  |  |  | 1 | [15 empty] | 6 |  |  | 0 |  | 6 | 5 | GEV02016D0100MD1 |  | -496.2285
3121 | GEV02016 |  | MD1 | D0100 | 7.865 |  | 23.34 | 23.34 | 183.5691 | 170 |  | 70 | [5 empty] | -499.6484 | -499.6484 |  |  |  |  | 1 | [15 empty] | 6 |  |  | 0 |  | 6 | 5 | GEV02016D0100MD1 |  | -499.6484
3122 | GEV02016 |  | MD1 | D0100 | 7.7 |  | 23.17 | 23.17 | 178.409 | 170 |  | 70 | -1 |  |  |  |  | 196.1784 | [5 empty] | 172 |  | 2 | [13 empty] | 6 |  |  | 0 |  | 6 | 5 | GEV02016D0100MD1
3123 | GEV02016 |  | MD1 | D0100 | 7.87 |  | 23.38 | 23.38 | 184.0006 | 170 |  | 70 | -1 |  |  |  |  | 190.2168 | [5 empty] | 36165 |  | 2 | [13 empty] | 6 |  |  | 0 |  | 6 | 5 | GEV02016D0100MD1
3124 | GEV02016 |  | MD1 | D0100 | 7.9 |  | 23.04 | 23.04 | 182.016 | 170 |  | 70 | [11 empty] | 1 | [15 empty] | 6 |  |  | 0 |  | 6 | 5 | GEV02016D0100MD1
3125 | GEV02015 |  | MUD1 | R0100 | 5.57 |  | 25.37 | 25.37 | 141.3109 | 170 |  | 50 | [11 empty] | 1 | [12 empty] | 50 |  |  | 2 |  |  | 0 |  | 2 | 5 | GEV02015R0100MUD1
3126 | GEV02015 |  | MUD1 | R0100 | 5.625 |  | 24.85 | 24.85 | 139.78125 | 170 |  | 50 |  | -1.537 |  |  |  | -509.4389 | -509.4389 |  |  |  | -14548.33 | 1 |  |  |  | 35.017 |  | -0.01454833 | [6 empty] | 50 |  |  | 2 |  |  | 0 |  | 2 | 5 | GEV02015R0100MUD1 |  | -509.4389
3127 | GEV02015 |  | MUD1 | R0100 | 5.66 |  | 25.29 | 25.29 | 143.1414 | 170 |  | 50 | [11 empty] | 1 | [12 empty] | 50 |  |  | 2 |  |  | 0 |  | 2 | 5 | GEV02015R0100MUD1
3128 | GEV02015 |  | MUD1 | R0100 | 5.695 |  | 25.3 | 25.3 | 144.0835 | 170 |  | 50 |  | -1.543 |  |  |  | -510.0515 | -510.0515 |  |  |  | -14890.27 | 1 |  |  |  | 34.254 |  | -0.01489027 | [6 empty] | 50 |  |  | 2 |  |  | 0 |  | 2 | 5 | GEV02015R0100MUD1 |  | -510.0515
3129 | GEV02015 |  | MUD1 | R0100 | 5.72 |  | 24.98 | 24.98 | 142.8856 | 170 |  | 50 |  | -3.1 | [9 empty] | 1 | [12 empty] | 50 |  |  | 2 |  |  | 0 |  | 2 | 5 | GEV02015R0100MUD1
3130 | GEV02015 |  | MUD1 | R0100 | 5.64 |  | 25.26 | 25.26 | 142.4664 | 170 |  | 50 |  | -1.399 |  |  |  | -485.7988 | -485.7988 |  |  |  | -14136.85 | 1 |  |  |  | 34.364 |  | -0.01413685 | [6 empty] | 50 |  |  | 2 |  |  | 0 |  | 2 | 5 | GEV02015R0100MUD1 |  | -485.7988
3131 | GEV02015 |  | MUD1 | R0100 | 5.595 |  | 25.15 | 25.15 | 140.71425 | 170 |  | 50 | -1 |  |  |  |  | 248.731 | [5 empty] | 9153 |  | 2 | [10 empty] | 50 |  |  | 2 |  |  | 0 |  | 2 | 5 | GEV02015R0100MUD1
3132 | GEV02015 |  | MUD1 | R0100 | 5.67 |  | 25.27 | 25.27 | 143.2809 | 170 |  | 50 |  | -4.53 | [9 empty] | 1 | [12 empty] | 50 |  |  | 2 |  |  | 0 |  | 2 | 5 | GEV02015R0100MUD1
3133 | GEV02015 |  | MUD1 | R0100 | 5.64 |  | 24.91 | 24.91 | 140.4924 | 170 |  | 50 | -1 |  |  |  |  | 249.1238 | [5 empty] | 11674 |  | 2 | [10 empty] | 50 |  |  | 2 |  |  | 0 |  | 2 | 5 | GEV02015R0100MUD1
3134 | GEV02015 |  | MUD1 | R0100 | 5.64 |  | 25.34 | 25.34 | 142.9176 | 170 |  | 50 |  | 4.81 | [9 empty] | 1 | [12 empty] | 50 |  |  | 2 |  |  | 0 |  | 2 | 5 | GEV02015R0100MUD1
3135 | GEV02015 |  | MUD1 | R0100 | 5.65 |  | 25.3 | 25.3 | 142.945 | 170 |  | 50 | [5 empty] | 675.2247 | 675.2247 |  |  |  |  | 1 | [12 empty] | 50 |  |  | 2 |  |  | 0 |  | 2 | 5 | GEV02015R0100MUD1 | 675.2247
3136 | GEV02015 |  | MUD1 | R0100 | 5.67 |  | 25.3 | 25.3 | 143.451 | 170 |  | 50 |  | 4.34 | [9 empty] | 1 | [12 empty] | 50 |  |  | 2 |  |  | 0 |  | 2 | 5 | GEV02015R0100MUD1
3137 | GEV02015 |  | MUD1 | R0100 | 5.62 |  | 24.92 | 24.92 | 140.0504 | 170 |  | 50 | [5 empty] | 689.6089 | 689.6089 |  |  |  |  | 1 | [12 empty] | 50 |  |  | 2 |  |  | 0 |  | 2 | 5 | GEV02015R0100MUD1 | 689.6089
3138 | GEV02015 |  | MUD1 | R0100 | 5.64 |  | 25.3 | 25.3 | 142.692 | 170 |  | 50 |  | 4.17 | [9 empty] | 1 | [12 empty] | 50 |  |  | 2 |  |  | 0 |  | 2 | 5 | GEV02015R0100MUD1
3139 | GEV02015 |  | MUD1 | D0100 | 5.675 |  | 23.52 | 23.52 | 133.476 | 170 |  | 70 |  | -1.08 |  |  |  | -394.7526 | -394.7526 |  |  |  | -10399.45 | 1 |  |  |  | 37.959 |  | -0.01039945 | [9 empty] | 2 |  |  | 0 |  | 2 | 5 | GEV02015D0100MUD1 |  | -394.7526
3140 | GEV02015 |  | MUD1 | D0100 | 5.645 |  | 23.35 | 23.35 | 131.81075 | 170 |  | 70 |  | -1.157 |  |  |  | -429.4794 | -429.4794 |  |  |  | -11271.83 | 1 |  |  |  | 38.102 |  | -0.01127183 | [9 empty] | 2 |  |  | 0 |  | 2 | 5 | GEV02015D0100MUD1 |  | -429.4794
3141 | GEV02015 |  | MUD1 | D0100 | 5.66 |  | 23.42 | 23.42 | 132.5572 | 170 |  | 70 |  | -1.137 |  |  |  | -420.8749 | -420.8749 |  |  |  | -11237.12 | 1 |  |  |  | 37.454 |  | -0.01123712 | [9 empty] | 2 |  |  | 0 |  | 2 | 5 | GEV02015D0100MUD1 |  | -420.8749
3142 | GEV02015 |  | MUD1 | D0100 | 5.68 |  | 23.48 | 23.48 | 133.3664 | 170 |  | 70 | 0.1 | 0 |  |  |  | 262.4349 | [5 empty] | 173000 |  | 5 | [13 empty] | 2 |  |  | 0 |  | 2 | 5 | GEV02015D0100MUD1
3143 | GEV02015 |  | MUD1 | D0100 | 5.6 |  | 23.39 | 23.39 | 130.984 | 170 |  | 70 | -1 |  |  |  |  | 267.2082 | [5 empty] | 9305 |  | 2 | [13 empty] | 2 |  |  | 0 |  | 2 | 5 | GEV02015D0100MUD1
3144 | GEV02015 |  | MUD1 | D0100 | 5.63 |  | 23.49 | 23.49 | 132.2487 | 170 |  | 70 | 0.1 | 0 |  |  |  | 302.4604 | [5 empty] | 23400 |  | 5 | [13 empty] | 2 |  |  | 0 |  | 2 | 5 | GEV02015D0100MUD1
3145 | GEV02015 |  | MUD1 | D0100 | 5.59 |  | 23.37 | 23.37 | 130.6383 | 170 |  | 70 | -1 |  |  |  |  | 229.6417 | [5 empty] | 82468 |  | 2 | [13 empty] | 2 |  |  | 0 |  | 2 | 5 | GEV02015D0100MUD1
3146 | GEV02015 |  | MUD1 | D0100 | 5.65 |  | 23.18 | 23.18 | 130.967 | 170 |  | 70 | 0.1 | 0 |  |  |  | 305.4204 | [5 empty] | 46046 |  | 5 | [13 empty] | 2 |  |  | 0 |  | 2 | 5 | GEV02015D0100MUD1
3147 | GEV02015 |  | MUD1 | D0100 | 5.645 |  | 23.36 | 23.36 | 131.8672 | 170 |  | 70 | [5 empty] | 688.8749 | 688.8749 |  |  |  |  | 1 | [15 empty] | 2 |  |  | 0 |  | 2 | 5 | GEV02015D0100MUD1 | 688.8749
3148 | GEV02015 |  | MUD1 | D0100 | 5.62 |  | 23.42 | 23.42 | 131.6204 | 170 |  | 70 | 0.1 | 0 |  |  |  | 493.8444 | [5 empty] | 100 |  | 5 | [13 empty] | 2 |  |  | 0 |  | 2 | 5 | GEV02015D0100MUD1
3149 | GEV02015 |  | MUD1 | D0100 | 5.62 |  | 23.19 | 23.19 | 130.3278 | 170 |  | 70 | [5 empty] | 712.2809 | 712.2809 |  |  |  |  | 1 | [15 empty] | 2 |  |  | 0 |  | 2 | 5 | GEV02015D0100MUD1 | 712.2809
3150 | GEV02014 |  | UD1 | R0100 | 4.53 |  | 25 | 25 | 113.25 | 170 |  | 50 | 0.1 | 0 | [9 empty] | 435 |  | 4 | [10 empty] | 50 |  |  | 0 |  |  | 0 |  | 0 | 5 | GEV02014R0100UD1
3151 | GEV02014 |  | UD1 | R0100 | 4.55 |  | 25.14 | 25.14 | 114.387 | 170 |  | 50 | -1 | 0.658 |  |  |  | 262.2676 |  |  |  |  | 0 | 24325 |  | 2 | 39.95 | [9 empty] | 50 |  |  | 0 |  |  | 0 |  | 0 | 5 | GEV02014R0100UD1
3152 | GEV02014 |  | UD1 | R0100 | 4.535 |  | 25.14 | 25.14 | 114.0099 | 170 |  | 50 | -1 | 0.765 |  |  |  | 306.9909 |  |  |  |  | 0 | 13655 |  | 1 | 40.299 | [9 empty] | 50 |  |  | 0 |  |  | 0 |  | 0 | 5 | GEV02014R0100UD1
3153 | GEV02014 |  | UD1 | R0100 | 4.605 |  | 25.25 | 25.25 | 116.27625 | 170 |  | 50 |  | -1.96 |  |  |  | 751.7442 | 751.7442 |  |  |  | 19182.04 | 1 |  |  | 39.19 |  | 0.01918204 | [7 empty] | 50 |  |  | 0 |  |  | 0 |  | 0 | 5 | GEV02014R0100UD1 | 751.7442
3154 | GEV02014 |  | UD1 | R0100 | 4.59 |  | 25.14 | 25.14 | 115.3926 | 170 |  | 50 |  | -2.69 | [9 empty] | 1 | [12 empty] | 50 |  |  | 0 |  |  | 0 |  | 0 | 5 | GEV02014R0100UD1
3155 | GEV02014 |  | UD1 | R0100 | 4.6 |  | 25.13 | 25.13 | 115.598 | 170 |  | 50 |  | -1.496 |  |  |  | -593.4359 | -593.4359 |  |  |  | -14808.13 | 1 |  |  |  | 40.075 |  | -0.01480813 | [6 empty] | 50 |  |  | 0 |  |  | 0 |  | 0 | 5 | GEV02014R0100UD1 |  | -593.4359
3156 | GEV02014 |  | UD1 | R0100 | 4.5 |  | 25.11 | 25.11 | 112.995 | 170 |  | 50 |  | 0 | [9 empty] | 1 | [12 empty] | 50 |  |  | 0 |  |  | 0 |  | 0 | 5 | GEV02014R0100UD1
3157 | GEV02014 |  | UD1 | R0100 | 4.585 |  | 25.03 | 25.03 | 114.76255 | 170 |  | 50 |  | -1.266 |  |  |  | -505.9142 | -505.9142 |  |  |  | -12891.83 | 1 |  |  |  | 39.243 |  | -0.01289183 | [6 empty] | 50 |  |  | 0 |  |  | 0 |  | 0 | 5 | GEV02014R0100UD1 |  | -505.9142
3158 | GEV02014 |  | UD1 | R0100 | 4.48 |  | 25.28 | 25.28 | 113.2544 | 170 |  | 50 |  | 2.28 | [9 empty] | 1 | [12 empty] | 50 |  |  | 0 |  |  | 0 |  | 0 | 5 | GEV02014R0100UD1
3159 | GEV02014 |  | UD1 | R0100 | 4.55 |  | 25.17 | 25.17 | 114.5235 | 170 |  | 50 | [5 empty] | 841.836 | 841.836 |  |  |  | 21299.9 | 1 |  |  | 39.523 |  | 0.0212999 | [7 empty] | 50 |  |  | 0 |  |  | 0 |  | 0 | 5 | GEV02014R0100UD1 | 841.836
3160 | GEV02014 |  | UD1 | R0100 | 4.4 |  | 25 | 25 | 110 | 170 |  | 50 |  | 1.26 | [9 empty] | 1 | [12 empty] | 50 |  |  | 0 |  |  | 0 |  | 0 | 5 | GEV02014R0100UD1
3161 | GEV02014 |  | UD1 | R0100 | 4.545 |  | 25.21 | 25.21 | 114.57945 | 170 |  | 50 |  | -1.191 |  |  |  | -470.5032 | -470.5032 |  |  |  | -11827.34 | 1 |  |  |  | 39.781 |  | -0.01182734 | [6 empty] | 50 |  |  | 0 |  |  | 0 |  | 0 | 5 | GEV02014R0100UD1 |  | -470.5032
3162 | GEV02014 |  | UD1 | R0100 | 4.4 |  | 25 | 25 | 110 | 170 |  | 50 |  | 3.59 | [9 empty] | 1 | [12 empty] | 50 |  |  | 0 |  |  | 0 |  | 0 | 5 | GEV02014R0100UD1
3163 | GEV02014 |  | UD1 | R0100 | 4.55 |  | 24.99 | 24.99 | 113.7045 | 170 |  | 50 | [5 empty] | 879.4727 | 879.4727 |  |  |  | 22304.66 | 1 |  |  | 39.43 |  | 0.02230466 | [7 empty] | 50 |  |  | 0 |  |  | 0 |  | 0 | 5 | GEV02014R0100UD1 | 879.4727
3164 | GEV02014 |  | UD1 | D0100 | 4.505 |  | 23.35 | 23.35 | 105.19175 | 170 |  | 70 |  | 2.148 |  |  |  | 859.0978 | 859.0978 |  |  |  | 19128.89 | 1 |  |  | 44.911 |  | 0.01912889 | [10 empty] | 0 |  |  | 0 |  | 0 | 5 | GEV02014D0100UD1 | 859.0978
3165 | GEV02014 |  | UD1 | D0100 | 4.515 |  | 23.28 | 23.28 | 105.1092 | 170 |  | 70 | -1 | 0.636 |  |  |  | 285.4175 |  |  |  |  | 0 | 469 |  | 2 | 44.673 | [12 empty] | 0 |  |  | 0 |  | 0 | 5 | GEV02014D0100UD1
3166 | GEV02014 |  | UD1 | D0100 | 4.47 |  | 23.27 | 23.27 | 104.0169 | 170 |  | 70 | -1 | 0.642 |  |  |  | 288.4147 |  |  |  |  | 0 | 791 |  | 2 | 45.024 | [12 empty] | 0 |  |  | 0 |  | 0 | 5 | GEV02014D0100UD1
3167 | GEV02014 |  | UD1 | D0100 | 4.37 |  | 23.25 | 23.25 | 101.6025 | 170 |  | 70 | [11 empty] | 1 | [15 empty] | 0 |  |  | 0 |  | 0 | 5 | GEV02014D0100UD1
3168 | GEV02014 |  | UD1 | D0100 | 4.51 |  | 23.34 | 23.34 | 105.2634 | 170 |  | 70 |  | 2.104 |  |  |  | 812.2481 | 812.2481 |  |  |  | 18220.83 | 1 |  |  | 44.578 |  | 0.01822083 | [10 empty] | 0 |  |  | 0 |  | 0 | 5 | GEV02014D0100UD1 | 812.2481
3169 | GEV02014 |  | UD1 | D0100 | 4.525 |  | 23.03 | 23.03 | 104.21075 | 170 |  | 70 |  | -0.867 |  |  |  | -391.7062 | -391.7062 |  |  |  | -8731.164 | 1 |  |  |  | 44.863 |  | -0.008731164 | [9 empty] | 0 |  |  | 0 |  | 0 | 5 | GEV02014D0100UD1 |  | -391.7062
3170 | GEV02014 |  | UD1 | D0100 | 4.59 |  | 23.15 | 23.15 | 106.2585 | 170 |  | 70 | 0.1 | 0 | [9 empty] | 295 |  | 4 | [13 empty] | 0 |  |  | 0 |  | 0 | 5 | GEV02014D0100UD1
3171 | GEV02014 |  | UD1 | D0100 | 4.5 |  | 23.35 | 23.35 | 105.075 | 170 |  | 70 |  | -0.885 |  |  |  | -405.2344 | -405.2344 |  |  |  | -8839.42 | 1 |  |  |  | 45.844 |  | -0.00883942 | [9 empty] | 0 |  |  | 0 |  | 0 | 5 | GEV02014D0100UD1 |  | -405.2344
3172 | GEV02014 |  | UD1 | D0100 | 4.4 |  | 25 | 25 | 110 | 170 |  | 70 |  | 2 | [9 empty] | 1 | [15 empty] | 0 |  |  | 0 |  | 0 | 5 | GEV02014D0100UD1
3173 | GEV02014 |  | UD1 | D0100 | 4.45 |  | 23.28 | 23.28 | 103.596 | 170 |  | 70 |  | -0.901 |  |  |  | -412.3711 | -412.3711 |  |  |  | -9195.066 | 1 |  |  |  | 44.847 |  | -0.009195066 | [9 empty] | 0 |  |  | 0 |  | 0 | 5 | GEV02014D0100UD1 |  | -412.3711