## Sheet1
optiDAT nr. | Optimat/FACT name | data delivered under name | from plate | tested at laboratory | laminate | cut angle | chop | 0 | +/-45 | 90 | other direction | Resin | Fibre | FVF | porosity | Barcol hardness | Manufactured by/Quality Assurance Specification | production method | Geometry | material | thickness (old) | average thickness (new) | maximum width | minimum width | average width (new) | area | length | load length | radius of waist | specimen standard | prog | start test | end of test | test type | R-value | F_max | Fmax during fatigue | Fmax during static test | deviation of Fmax>2% w.r.t. test frame settings during fatigue? | F_max 90° direction | e_max | e_max 90° | e_max 45° | s_max | normalized s_max | shear strain (e12) | shear strength | Shear Modulus (G12) | No. of cycles to failure | level | no. of cycles | No. of spectrum passes to failure | failure mode | runout? | R-value | F_max | e_max | s_max | No. of cycles in block 2 | UTS | UCS | e_UTS | e_UCS | UTS (mat. spec.) | UCS (mat. spec.) | corr. UTS | corr. UCS | RTS | RCS | e_RTS | e_RCS | LRU | SRU | SRU | SRU speed deviation ? 2% during static test? | LRF | SRF | SRF | wave | fconstant | test time | fconstant block 2 | Eit | Eic | Eft | Efc | ILSS | s_flex | test machine | control | grip | ABG | Temperature | Temperature control? | Preconditioned? | environment | RH | Test condition | ref. | NB | RB | s_res | N10sr | specimen shape | Remarks | Bending | buckling | temperature failure or temperature above 35 °C | tab failure | delaminated | incomplete measurement data available | Strain calculated using E | Premature failure in RST | Poissons's ratio | Strain measurement equipment | Strain measurement equipment (2) | Grip pressure
[-] | [-] | [-] | [-] | [-] |  |  | [-] | [-] | [-] | [-] | [°] | [-] | [-] | [%] | [%] | [-] | [-] | [-] | [-] | [-] | [mm] | [mm] | [mm] | [mm] | [mm] | [mm2] | [mm] | [mm] | [mm] | [-] | [-] | [-] | [-] | [-] | [-] | [kN] |  |  | [-] | [kN] | [%] | [%] | [%] | [MPa] | [-] | [%] | [MPa] | [Gpa] | [-] |  |  | [-] | [-] | [-] | [-] | [kN] | [%] | [MPa] | [-] | [MPa] | [MPa] | [%] | [%] | [MPa] | [MPa] | [MPa] | [MPa] | [MPa] | [MPa] | [%] | [%] | [MPa/s] | [%/s] | [mm/min] |  | [GPa/s] | [%/s] | [mm/min] | [-] | [Hz] |  | [Hz] | [GPa] | [GPa] | [GPa] | [GPa] | [MPa] | [MPa] | brand, type | [-] | [-] | [-] | [°C] | [-] | TG3 only | [-] | [%] |  | reference.doc | [-] | [-] | [MPa] | [-] | [-] | [-] | [8 empty] | [-] | [-] | [-] | [bar]
19001 | 9001 | FACT |  | TUD | [[+45(240),-45(240)SB]8,[0(495),90(5)]7]s |  |  | 7 | 8 |  |  | Synolite 593-E-1 | E | 30 |  | 45 | Polymarin | hl | d | GP | 8.5 |  | 45 | 23 |  | 195.5 | 200 | 90 | 100 |  | twin | 94 |  | CA | 0.1 | [5 empty] | 0.5117978 |  |  | 91.1 | 0.1967106 |  |  |  | 603000000 | [10 empty] | 428 | 291 | 2.6 | 2 | 365 | 395 | 463.1168 | [5 empty] | 290 | 0.016 |  |  | 2.4597 | 0.1381854 |  | s | 15 | 11166.67 |  | 17.8 | 18.5 | [5 empty] | l | m | n | 30 | y |  | d | 60 |  | 9
19002 | 9002 | FACT |  | TUD | [[+45(240),-45(240)SB]8,[0(495),90(5)]7]s |  |  | 7 | 8 |  |  | Synolite 593-E-1 | E | 30 |  | 45 | Polymarin | hl | d | GP | 8.5 |  | 45 | 23 |  | 195.5 | 200 | 90 | 100 |  | twin | 94 |  | CA | 0.1 | [5 empty] | 0.5117978 |  |  | 91.1 | 0.1967106 |  |  |  | 603000000 | [10 empty] | 428 | 291 | 2.6 | 2 | 365 | 395 | 463.1168 | [5 empty] | 290 | 0.016 |  |  | 2.4597 | 0.1381854 |  | s | 15 | 11166.67 |  | 17.8 | 18.5 | [5 empty] | l | m | n | 30 | y |  | d | 60 |  | 9
11334 | 1334 | FACT |  | TUD | [[+45(240),-45(240)SB]8,[0(495),90(5)]7]s |  |  | 7 | 8 |  |  | Synolite 593-E-1 | E | 30 |  | 45 | Polymarin | hl | d | GP | 8.5 |  | 45 | 23 |  | 195.5 | 200 | 90 | 100 |  | twin | 94 |  | CA | 0.1 | [5 empty] | 0.5117978 |  |  | 91.1 | 0.1967106 |  |  |  | 397000000 | [10 empty] | 428 | 291 | 2.6 | 2 | 365 | 395 | 463.1168 | [5 empty] | 290 | 0.016 |  |  | 2.4597 | 0.1381854 |  | s | 15 | 7351.852 |  | 17.8 | 18.5 | [5 empty] | l | m | n | 30 | y |  | d | 60 |  | 9
11325 | 1325 | FACT |  | TUD | [[+45(240),-45(240)SB]8,[0(495),90(5)]7]s |  |  | 7 | 8 |  |  | Synolite 593-E-1 | E | 30 |  | 45 | Polymarin | hl | d | GP | 8.5 |  | 45 | 23 |  | 195.5 | 200 | 90 | 100 |  | twin | 94 |  | CA | -1 | [5 empty] | 0.3370787 |  |  | 60 | 0.1277495 |  |  |  | 276000000 |  |  |  |  | y | [5 empty] | 428 | 291 | 2.6 | 2 | 365 | 395 | 469.6691 | [5 empty] | 290 | 0.016 |  |  | 3.6 | 0.2022472 |  | s | 15 | 5111.111 |  | 17.8 | 18.5 | [5 empty] | l | m | n | 30 | y |  | d | 60 |  | 9
11326 | 1326 | FACT |  | TUD | [[+45(240),-45(240)SB]8,[0(495),90(5)]7]s |  |  | 7 | 8 |  |  | Synolite 593-E-1 | E | 30 |  | 45 | Polymarin | hl | d | GP | 8.5 |  | 45 | 23 |  | 195.5 | 200 | 90 | 100 |  | twin | 94 |  | CA | -1 | [5 empty] | 0.3370787 |  |  | 60 | 0.1277495 |  |  |  | 276000000 |  |  |  |  | y | [5 empty] | 428 | 291 | 2.6 | 2 | 365 | 395 | 469.6691 | [5 empty] | 290 | 0.016 |  |  | 3.6 | 0.2022472 |  | s | 15 | 5111.111 |  | 17.8 | 18.5 | [5 empty] | l | m | n | 30 | y |  | d | 60 |  | 9
11333 | 1333 | FACT |  | TUD | [[+45(240),-45(240)SB]8,[0(495),90(5)]7]s |  |  | 7 | 8 |  |  | Synolite 593-E-1 | E | 30 |  | 45 | Polymarin | hl | d | GP | 8.5 |  | 45 | 23 |  | 195.5 | 200 | 90 | 100 |  | twin | 94 |  | CA | 0.1 | [5 empty] | 0.5118539 |  |  | 91.11 | 0.1967314 |  |  |  | 268000000 | [10 empty] | 428 | 291 | 2.6 | 2 | 365 | 395 | 463.1187 | [5 empty] | 290 | 0.016 |  |  | 2.45997 | 0.1382006 |  | s | 15 | 4962.963 |  | 17.8 | 18.5 | [5 empty] | l | m | n | 30 | y |  | d | 60 |  | 9
19005 | 9005 | FACT |  | TUD | [[+45(240),-45(240)SB]8,[0(495),90(5)]7]s |  |  | 7 | 8 |  |  | Synolite 593-E-1 | E | 30 |  | 45 | Polymarin | hl | d | GP | 8.5 |  | 45 | 23 |  | 195.5 | 200 | 90 | 100 |  | twin | 94 |  | CA | -1 | [5 empty] | 0.3651685 |  |  | 65 | 0.1379873 |  |  |  | 267000000 | [10 empty] | 428 | 291 | 2.6 | 2 | 365 | 395 | 471.0578 | [5 empty] | 290 | 0.016 |  |  | 3.9 | 0.2191011 |  | s | 15 | 4944.444 |  | 17.8 | 18.5 | [5 empty] | l | m | n | 30 | y |  | d | 60 |  | 9
19004 | 9004 | FACT |  | TUD | [[+45(240),-45(240)SB]8,[0(495),90(5)]7]s |  |  | 7 | 8 |  |  | Synolite 593-E-1 | E | 30 |  | 45 | Polymarin | hl | d | GP | 8.5 |  | 45 | 23 |  | 195.5 | 200 | 90 | 100 |  | twin | 94 |  | CA | -1 | [5 empty] | 0.3651685 |  |  | 65 | 0.1379873 |  |  |  | 264000000 | [10 empty] | 428 | 291 | 2.6 | 2 | 365 | 395 | 471.0578 | [5 empty] | 290 | 0.016 |  |  | 3.9 | 0.2191011 |  | s | 15 | 4888.889 |  | 17.8 | 18.5 | [5 empty] | l | m | n | 30 | y |  | d | 60 |  | 9
11328 | 1328 | FACT |  | TUD | [[+45(240),-45(240)SB]8,[0(495),90(5)]7]s |  |  | 7 | 8 |  |  | Synolite 593-E-1 | E | 30 |  | 45 | Polymarin | hl | d | GP | 8.5 |  | 45 | 23 |  | 195.5 | 200 | 90 | 100 |  | twin | 94 |  | CA | -1 | [5 empty] | 0.4213483 |  |  | 75 | 0.158378 |  |  |  | 174000000 | [10 empty] | 428 | 291 | 2.6 | 2 | 365 | 395 | 473.5507 | [5 empty] | 290 | 0.016 |  |  | 4.5 | 0.252809 |  | s | 15 | 3222.222 |  | 17.8 | 18.5 | [5 empty] | l | m | n | 30 | y |  | d | 60 |  | 9
10212 | 212 | FACT |  | DLR | [[+45(280),-45(280)WR]1,[0(425)]2]s |  |  | 4 | 2 |  |  | L20/SL | E | 38.6 |  |  |  | hl | p | GE | 2.2 |  | 20 |  |  | 44 | 250 | 110 |  |  | CAEC |  |  | CA | -1 | [5 empty] | 0.4 |  |  | 98.4 | #DIV/0! |  |  |  | 100060000 |  |  |  |  | y | [5 empty] | 544.152 |  | 2.212 | 2.14 | [8 empty] | 4.92 | 0.0002 |  |  | 6.2976 | 0.256 |  | s | 16 | 1737.153 |  | 24.6 | [6 empty] | l | m | y |  | n |  | d |  |  | 1
10234 | 234 | FACT |  | DLR | [0(425)]5 |  |  | 5 |  |  |  | L20/SL | E | 36.9 |  |  |  | hl | p | GE | 2.2 |  | 20 |  |  | 44 | 250 | 110 |  |  | CAEC |  |  | CA | -1 | [5 empty] | 0.4 |  |  | 118.4 | #DIV/0! |  |  |  | 100000000 |  |  |  |  | y | [5 empty] | 619.232 |  | 2.092 | 2.418 | [8 empty] | 5.92 | 0.0002 |  |  | 7.5776 | 0.256 |  | s | 16 | 1736.111 |  | 29.6 | [6 empty] | l | m | y |  | n |  | d | 50 |  | 1
10235 | 235 | FACT |  | DLR | [0(425)]5 |  |  | 5 |  |  |  | L20/SL | E | 36.9 |  |  |  | hl | p | GE | 2.2 |  | 20 |  |  | 44 | 250 | 110 |  |  | CAEC |  |  | CA | -1 | [5 empty] | 0.4 |  |  | 118.4 | #DIV/0! |  |  |  | 100000000 |  |  |  |  | y | [5 empty] | 619.232 |  | 2.092 | 2.418 | [8 empty] | 5.92 | 0.0002 |  |  | 7.5776 | 0.256 |  | s | 16 | 1736.111 |  | 29.6 | [6 empty] | l | m | y |  | n |  | d | 50 |  | 1
10478 | 478 | FACT |  | ECN | [0(700),(100CSM)]6 |  | 6 | 6 |  |  |  | Synres 593-58-1086 | E | 35 |  |  | Polymarin | hl | d | GP | 5 |  | 25 | 21 |  | 105 | 170 | 80 | 400 |  | CAEC |  |  | HL | 0.1 | [5 empty] | 0.8 |  |  | 210 | 0.2293484 |  |  |  | 81790000 | [10 empty] | 685 | [5 empty] | 915.6374 | [5 empty] | 2.9 | 0.00011 |  |  | 7.5744 | 0.288 |  | s | 20 | 1135.972 |  | 26.3 | [6 empty] | l | m | n | 25 | y |  | d |  |  | 1 | 1000 | 2
11174 | 1174 | FACT |  | CIEMAT | [[+-45(300)SB],[0(400)]5,[+-45(300)SB],[0(400)]2.5]s |  |  | 15 | 8 |  |  | 2123 Cronolite Ortoftalic | E Vetrotex Vidrio | 55 |  | 40 | CIEMAT | hl | p | GP | 5.2 |  | 80 |  |  | 416 | 400 | 240 |  |  |  | 91 |  | CA | 0.4 | [5 empty] | 0.245259 |  |  | 94.28 | #DIV/0! |  |  |  | 81371000 |  |  |  |  | y | [5 empty] | 659.07 | [5 empty] | #DIV/0! | [9 empty] | 2.347572 | 0.06106948 |  | s | 8.3 | 2723.26 |  | 38.441 | [15 empty] | 8
10213 | 213 | FACT |  | DLR | [[+45(280),-45(280)WR]1,[0(425)]2]s |  |  | 4 | 2 |  |  | L20/SL | E | 38.6 |  |  |  | hl | p | GE | 2.2 |  | 20 |  |  | 44 | 250 | 110 |  |  | CAEC |  |  | CA | -1 | [5 empty] | 0.4 |  |  | 98.4 | #DIV/0! |  |  |  | 76421820 | [10 empty] | 544.152 |  | 2.212 | 2.14 | [8 empty] | 4.92 | 0.0002 |  |  | 6.2976 | 0.256 |  | s | 16 | 1326.768 |  | 24.6 | [6 empty] | l | m | y |  | n |  | d | 50 |  | 1
19003 | 9003 | FACT |  | TUD | [[+45(240),-45(240)SB]8,[0(495),90(5)]7]s |  |  | 7 | 8 |  |  | Synolite 593-E-1 | E | 30 |  | 45 | Polymarin | hl | d | GP | 8.5 |  | 45 | 23 |  | 195.5 | 200 | 90 | 100 |  | twin | 94 |  | CA | -1 | [5 empty] | 0.4213483 |  |  | 75 | 0.158378 |  |  |  | 71000000 | [10 empty] | 428 | 291 | 2.6 | 2 | 365 | 395 | 473.5507 | [5 empty] | 290 | 0.016 |  |  | 4.5 | 0.252809 |  | s | 15 | 1314.815 |  | 17.8 | 18.5 | [5 empty] | l | m | n | 30 | y |  | d | 60 |  | 9
10477 | 477 | FACT |  | ECN | [0(700),(100CSM)]6 |  | 6 | 6 |  |  |  | Synres 593-58-1086 | E | 35 |  |  | Polymarin | hl | d | GP | 5 |  | 25 | 21 |  | 105 | 170 | 80 | 400 |  | CAEC |  |  | HL | 0.1 | [5 empty] | 0.8 |  |  | 210 | 0.2293484 |  |  |  | 67100000 | [10 empty] | 685 | [5 empty] | 915.6374 | [5 empty] | 2.9 | 0.00011 |  |  | 7.5744 | 0.288 |  | s | 20 | 931.9444 |  | 26.3 | [6 empty] | l | m | n | 25 | y |  | d |  |  | 1 | 997 | 1.68 |  | 45000000
11455 | 1455 | FACT |  | ECN | [[+45,-45(700)SB],[0(700),CSM(100)]3,[+45,-45(700)SB],[0(700),CSM(100)]1.5]s |  |  | 9 | 8 |  |  | Synolite 593-E-1 | E | 33 |  |  | Polymarin | hl | bj | GP | 15 |  | 136 |  |  | 2040 | [5 empty] | 91 |  | WJB | -0.615 | [8 empty] | 250 |  |  |  |  | 64161250 |  |  | 483.5 | [7 empty] | 490 | [11 empty] | 21 |  |  |  | 1 |  |  | s |  |  |  | 24 | [6 empty] | l |  |  | 20 |  |  |  | 40 |  | 4 |  |  |  | 7200000
10920 | 920 | FACT |  | ECN | [[+45(240),-45(240)SB]8,[0(495),90(5)]7]s |  |  | 7 | 8 |  |  | Synolite 593-E-1 | E | 30 |  | 45 | Polymarin | hl | d | GP | 8.5 |  | 45 | 23 |  | 195.5 | 200 | 90 | 100 |  | JI |  |  | CA | 0.1 | [5 empty] | 0.618 |  |  | 110 | 0.2358748 |  |  |  | 57730636 |  |  |  |  | y | [5 empty] | 428 | 291 | 2.6 | 2 | 365 | 395 | 466.349 | [5 empty] | 290 | 0.016 |  |  | 2.970108 | 0.16686 |  | s | 15 | 1069.086 |  | 17.8 | 18.5 | [5 empty] | l | m | n | 20 | y |  | d |  |  | 4
11435 | 1435 | FACT |  | ECN | [[+45,-45(700)SB],[0(700),CSM(100)]3,[+45,-45(700)SB],[0(700),CSM(100)]1.5]s |  |  | 9 | 8 |  |  | Synolite 593-E-1 | E | 33 |  |  | Polymarin | hl | bj | GP | 15 |  | 136 |  |  | 2040 | [5 empty] | 91 |  | CAJB | 0.1 | [8 empty] | 117.9 |  |  |  |  | 57500000 |  |  |  |  | y | [5 empty] | 490 | [11 empty] | 21 |  |  |  | 1 |  |  | s | 5 | 3194.444 |  | 24 | [6 empty] | l |  |  | 20 |  |  |  | 40 |  | 4 |  |  |  | 18000000
10237 | 237 | FACT |  | DLR | [0(425)]5 |  |  | 5 |  |  |  | L20/SL | E | 36.9 |  |  |  | hl | p | GE | 2.2 |  | 20 |  |  | 44 | 250 | 110 |  |  | CAEC |  |  | CA | -1 | [5 empty] | 0.4 |  |  | 118.4 | #DIV/0! |  |  |  | 57220600 | [10 empty] | 619.232 |  | 2.092 | 2.418 | [8 empty] | 5.92 | 0.0002 |  |  | 7.5776 | 0.256 |  | s | 16 | 993.4132 |  | 29.6 | [6 empty] | l | m | y |  | n |  | d | 50 |  | 1
10397 | 397 | FACT |  | RUG | [[+10()FW],[-10()FW]]4s | [5 empty] | 10 | UP333 | E | 50 |  |  | RISO | fw | p | GP | 2 |  | 12 |  |  | 24 | 240 | 150 |  |  | CAEC |  |  | CA | 0.1 | [5 empty] | 0.4268293 |  |  | 175 | #DIV/0! |  |  |  | 57000000 | [14 empty] | 551 |  | #DIV/0! | [9 empty] | 4.725000351 | 0.115243911 |  | s | 15 | 1055.556 |  | 41 | [6 empty] | l | m | n | -20 | y |  | d | 50 |  | 1
10214 | 214 | FACT |  | DLR | [[+45(280),-45(280)WR]1,[0(425)]2]s |  |  | 4 | 2 |  |  | L20/SL | E | 38.6 |  |  |  | hl | p | GE | 2.2 |  | 20 |  |  | 44 | 250 | 110 |  |  | CAEC |  |  | CA | -1 | [5 empty] | 0.4 |  |  | 98.4 | #DIV/0! |  |  |  | 56637600 | [10 empty] | 544.152 |  | 2.212 | 2.14 | [8 empty] | 4.92 | 0.0002 |  |  | 4.92 | 0.2 |  | s | 12.5 | 1258.613 |  | 24.6 | [6 empty] | l | m | y |  | n |  | d | 50 |  | 1
10398 | 398 | FACT |  | RUG | [[+10()FW],[-10()FW]]4s | [5 empty] | 10 | UP333 | E | 50 |  |  | RISO | fw | p | GP | 2 |  | 12 |  |  | 24 | 240 | 150 |  |  | CAEC |  |  | CA | 0.1 | [5 empty] | 0.4268293 |  |  | 175 | #DIV/0! |  |  |  | 55700000 | [14 empty] | 551 |  | #DIV/0! | [9 empty] | 4.725000351 | 0.115243911 |  | s | 15 | 1031.481 |  | 41 | [6 empty] | l | m | n | -20 | y |  | d | 50 |  | 1
10291 | 291 | FACT |  | NLR | [0(610)]8 |  |  | 8 |  |  |  | BASF A420 | E UNIVER 61 | 36 |  |  |  | hl | p | GP | 4.8 |  | 25 |  |  | 120 | 250 | 110 |  |  | CAEC |  |  | CA | 0.1 | [5 empty] | 0.57 |  |  |  | #DIV/0! |  |  |  | 55000000 | [10 empty] | 670 | 475 |  |  |  |  | #DIV/0! | [9 empty] | 7.56675 | 0.2565 |  | s | 25 | 611.1111 |  | 29.5 |  |  |  | 52.7 |  |  | l | m | n | 30 | n |  | d |  |  | 1
10065 | 65 | FACT |  | ECN | [0(700),100CSM]6 |  | 6 | 6 |  |  |  | Synres 593-58-1086 | E | 35 |  |  | Polymarin | hl | d | GP | 5 |  | 25 | 21 |  | 105 | 170 | 80 | 400 |  | CAEC |  |  | CA | -1 | [5 empty] | 0.38 |  |  | 100 | 0.108996 |  |  |  | 54700000 |  |  |  |  | y | [5 empty] | 685 | [5 empty] | 917.4652 | [5 empty] | 2.9 | 0.00011 |  |  | 7.9952 | 0.304 |  | s | 20 | 759.7222 |  | 26.3 | [6 empty] | l | m | n | 25 | y |  | d |  |  | 1
10097 | 97 | FACT |  | ECN | [0(700),100CSM]6 |  | 6 | 6 |  |  |  | Synres 593-58-1086 | E | 35 |  |  | Polymarin | hl | d | GP | 5 |  | 25 | 21 |  | 105 | 170 | 80 | 400 |  | CAEC |  |  | CA | 0.1 | [5 empty] | 0.8 |  |  | 210 | 0.2293484 |  |  |  | 52320000 | [10 empty] | 685 | [5 empty] | 915.6374 | [5 empty] | 2.9 | 0.00011 |  |  | 7.5744 | 0.288 |  | s | 20 | 726.6667 |  | 26.3 | [6 empty] | l | m | n | 25 | y |  | d |  |  | 1 |  |  |  | 21000000
10136 | 136 | FACT |  | ECN | [0(700),100CSM]6 |  | 6 | 6 |  |  |  | Synres 593-58-1086 | E | 35 |  |  | Polymarin | hl | d | GP | 5 |  | 25 | 21 |  | 105 | 170 | 80 | 400 |  | CAEC |  |  | W | [6 empty] | 0.58 |  |  | 152 | 0.1691189 |  |  |  | 51000000 |  |  | 384.2937 |  | y | [5 empty] | 685 | [5 empty] | 898.7762 | [5 empty] | 2.9 | 0.00011 |  |  | 4.5762 | 0.174 |  | s | 15 | 944.4444 |  | 26.3 | [6 empty] | l | m | n | 25 | y |  | d |  |  | 1
10096 | 96 | FACT |  | ECN | [0(700),100CSM]6 |  | 6 | 6 |  |  |  | Synres 593-58-1086 | E | 35 |  |  | Polymarin | hl | d | GP | 5 |  | 25 | 21 |  | 105 | 170 | 80 | 400 |  | CAEC |  |  | CA | 0.1 | [5 empty] | 0.8 |  |  | 210 | 0.2307274 |  |  |  | 50040000 | [10 empty] | 685 | [5 empty] | 910.1651 | [5 empty] | 2.9 | 0.00011 |  |  | 6.43824 | 0.2448 |  | s | 17 | 817.6471 |  | 26.3 | [6 empty] | l | m | n | 25 | y |  | d |  |  | 1 |  |  |  | 20000000
10127 | 127 | FACT |  | ECN | [+45(350),-45(350),100CSM]4s |  | 8 |  | 8 |  |  | Synres 593-58-1086 | E | 35 |  |  | Polymarin | hl | dt | GP | 7 |  | 45 |  |  | 315 | 170 | 70 |  |  | CAEC |  |  | CA | 0.1 | [5 empty] | 0.16 |  |  | 15.9 | 0.1136839 |  |  |  | 50000000 |  |  |  |  | y | [5 empty] | 115 | [5 empty] | 139.8615 | [5 empty] | 3.2 | 0.00028 |  |  | 0.64512 | 0.0576 |  | s | 20 | 694.4444 |  | 11.2 | [6 empty] | l | m | n | 25 | y |  | d |  |  | 1
10095 | 95 | FACT |  | ECN | [0(700),100CSM]6 |  | 6 | 6 |  |  |  | Synres 593-58-1086 | E | 35 |  |  | Polymarin | hl | d | GP | 5 |  | 25 | 21 |  | 105 | 170 | 80 | 400 |  | CAEC |  |  | CA | 0.1 | [5 empty] | 0.8 |  |  | 210 | 0.2307274 |  |  |  | 47310000 | [10 empty] | 685 | [5 empty] | 910.1651 | [5 empty] | 2.9 | 0.00011 |  |  | 6.43824 | 0.2448 |  | s | 17 | 773.0392 |  | 26.3 | [6 empty] | l | m | n | 25 | y |  | d |  |  | 1 |  |  |  | 31000000
10064 | 64 | FACT |  | ECN | [0(700),100CSM]6 |  | 6 | 6 |  |  |  | Synres 593-58-1086 | E | 35 |  |  | Polymarin | hl | d | GP | 5 |  | 25 | 21 |  | 105 | 170 | 80 | 400 |  | CAEC |  |  | CA | -1 | [5 empty] | 0.38 |  |  | 100 | 0.108996 |  |  |  | 47000000 |  |  |  |  | y | [5 empty] | 685 | [5 empty] | 917.4652 | [5 empty] | 2.9 | 0.00011 |  |  | 7.9952 | 0.304 |  | s | 20 | 652.7778 |  | 26.3 | [6 empty] | l | m | n | 25 | y |  | d |  |  | 1
10071 | 71 | FACT |  | ECN | [0(700),100CSM]6 |  | 6 | 6 |  |  |  | Synres 593-58-1086 | E | 35 |  |  | Polymarin | hl | d | GP | 5 |  | 25 | 21 |  | 105 | 170 | 80 | 400 |  | CAEC |  |  | CA | -1 | [5 empty] | 0.47 |  |  | 125 | 0.136623 |  |  |  | 45000000 | [10 empty] | 685 | [5 empty] | 914.9266 | [5 empty] | 2.9 | 0.00011 |  |  | 7.4166 | 0.282 |  | s | 15 | 833.3333 |  | 26.3 | [6 empty] | l | m | n | 25 | y |  | d |  |  | 1 |  |  |  | 5000000
11329 | 1329 | FACT |  | TUD | [[+45(240),-45(240)SB]8,[0(495),90(5)]7]s |  |  | 7 | 8 |  |  | Synolite 593-E-1 | E | 30 |  | 45 | Polymarin | hl | d | GP | 8.5 |  | 45 | 23 |  | 195.5 | 200 | 90 | 100 |  | twin | 94 |  | CA | -1 | [5 empty] | 0.4213483 |  |  | 75 | 0.158378 |  |  |  | 44000000 | [10 empty] | 428 | 291 | 2.6 | 2 | 365 | 395 | 473.5507 | [5 empty] | 290 | 0.016 |  |  | 4.5 | 0.252809 |  | s | 15 | 814.8148 |  | 17.8 | 18.5 | [5 empty] | l | m | n | 30 | y |  | d | 60 |  | 9
10260 | 260 | FACT |  | DLR | [0(425)]5 |  |  | 5 |  |  |  | L20/SL | E | 36.9 |  |  |  | hl | p | GE | 2.2 |  | 20 |  |  | 44 | 250 | 110 |  |  | CAEC |  |  | CA | 0.1 | [5 empty] | 0.7 |  |  | 223.3 | #DIV/0! |  |  |  | 42675000 | [10 empty] | 667.348 |  | 2.092 | 2.418 | [8 empty] | 6.38 | 0.0002 |  |  | 5.02425 | 0.1575 |  | s | 12.5 | 948.3333 |  | 31.9 | [6 empty] | l | m | n |  | n |  | d | 50 |  | 1
10140 | 140 | FACT |  | ECN | [0(700),100CSM]6 |  | 6 | 6 |  |  |  | Synres 593-58-1086 | E | 35 |  |  | Polymarin | hl | d | GP | 5 |  | 25 | 21 |  | 105 | 170 | 80 | 400 |  | CAEC |  |  | W | [6 empty] | 1.33 |  |  | 350 | 0.3668998 |  |  |  | 41000000 |  |  | 308.942 | [7 empty] | 685 | [5 empty] | 953.9389 | [5 empty] | 0.3 | 0.00011 |  |  | 2.38 | 0.0904943 |  | s |  |  |  | 26.3 | [6 empty] | l | m | n | 25 | y |  | d |  |  | 1 |  |  |  | 14000000
10729 | 729 | FACT |  | SNL | [0()]5 |  |  | 5 |  |  |  |  | E | 30 |  |  |  | hl | p | GV | 4.1 |  | 50.8 |  |  | 208.28 | 254 | 100 | [5 empty] | CA | 0.1 | [5 empty] | 0.76 |  |  | 153.68955 | 0.2574047 |  |  |  | 40000000 |  |  |  |  | y | [5 empty] | 586.6 | 294.6 | 2.66 |  |  |  | 597.0736 | [5 empty] | 2530.67185 | 0.127 |  |  | 4.08892806 | 0.2052 |  | s | 15 | 740.7407 |  | 19.92655 | [6 empty] | l | h | n | 22.5 | n |  | d |  |  | 3
10258 | 258 | FACT |  | DLR | [0(425)]5 |  |  | 5 |  |  |  | L20/SL | E | 36.9 |  |  |  | hl | p | GE | 2.2 |  | 20 |  |  | 44 | 250 | 110 |  |  | CAEC |  |  | CA | 0.1 | [5 empty] | 0.7 |  |  | 223.3 | #DIV/0! |  |  |  | 38798600 | [10 empty] | 667.348 |  | 2.092 | 2.418 | [8 empty] | 6.38 | 0.0002 |  |  | 5.02425 | 0.1575 |  | s | 12.5 | 862.1911 |  | 31.9 | [6 empty] | l | m | n |  | n |  | d | 50 |  | 1
10732 | 732 | FACT |  | SNL | [0()]5 |  |  | 5 |  |  |  |  | E | 30 |  |  |  | hl | p | GV | 4.1 |  | 25.4 |  |  | 104.14 | 254 | 100 | [5 empty] | CA | 0.1 | [5 empty] | 0.7 |  |  | 151.586575 | 0.2546539 |  |  |  | 37906456 |  |  |  |  | y | [5 empty] | 586.6 | 294.6 | 2.66 |  |  |  | 595.2652 | [5 empty] | 2758.34475 | 0.127 |  |  | 4.10493825 | 0.189 |  | s | 15 | 701.9714 |  | 21.71925 | [6 empty] | l | h | n | 22.5 | n |  | d |  |  | 3
10395 | 395 | FACT |  | RUG | [[+10()FW],[-10()FW]]4s | [5 empty] | 10 | UP333 | E | 50 |  |  | RISO | fw | p | GP | 2 |  | 12 |  |  | 24 | 240 | 150 |  |  | CAEC |  |  | CA | 0.1 | [5 empty] | 0.4268293 |  |  | 175 | #DIV/0! |  |  |  | 36800000 | [14 empty] | 551 |  | #DIV/0! | [9 empty] | 4.725000351 | 0.115243911 |  | s | 15 | 681.4815 |  | 41 | [6 empty] | l | m | n | -20 | y |  | d | 50 |  | 1
10468 | 468 | FACT |  | ECN | [0(700),(100CSM)]6 |  | 6 | 6 |  |  |  | Synres 593-58-1086 | E | 35 |  |  | Polymarin | hl | d | GP | 5 |  | 25 | 21 |  | 105 | 170 | 80 | 400 |  | CAEC |  |  | HL | -1 | [5 empty] | 0.47 |  |  | 125 | 0.136623 |  |  |  | 34800000 |  |  |  |  | y | [5 empty] | 685 | [5 empty] | 914.9266 | [5 empty] | 2.9 | 0.00011 |  |  | 7.4166 | 0.282 |  | s | 15 | 644.4444 |  | 26.3 | [6 empty] | l | m | n | 25 | y |  | d |  |  | 1 |  | 1.4 |  | 2000000
10476 | 476 | FACT |  | ECN | [0(700),(100CSM)]6 |  | 6 | 6 |  |  |  | Synres 593-58-1086 | E | 35 |  |  | Polymarin | hl | d | GP | 5 |  | 25 | 21 |  | 105 | 170 | 80 | 400 |  | CAEC |  |  | HL | 0.1 | [5 empty] | 0.8 |  |  | 210 | 0.2293484 |  |  |  | 34200000 | [10 empty] | 685 | [5 empty] | 915.6374 | [5 empty] | 2.9 | 0.00011 |  |  | 7.5744 | 0.288 |  | s | 20 | 475 |  | 26.3 | [6 empty] | l | m | n | 25 | y |  | d |  |  | 1 | 99848 | 1.43 |  | 33000000
10857 | 857 | FACT |  | SNL | [0(),+45(),-45()SB]6s |  |  | 12 | 12 |  |  |  | E | 38 |  |  |  | hl | p | GP | 3.8 |  | 50.8 |  |  | 193.04 | 254 | 100 | [5 empty] | CA | 0.1 | [5 empty] | 0.28 |  |  | 20.685 | 0.04718769 |  |  |  | 34000000 |  |  |  |  | y | [5 empty] | 467.5 | 317.5 | 2.84 |  |  |  | 438.3558 | [5 empty] | 10000 | 0.61 |  |  | 1.7462277 | 0.0756 |  | s | 15 | 629.6296 |  | 23.09825 | [6 empty] | l | h | n | 22.5 | n |  | d |  |  | 3
10094 | 94 | FACT |  | ECN | [0(700),100CSM]6 |  | 6 | 6 |  |  |  | Synres 593-58-1086 | E | 35 |  |  | Polymarin | hl | d | GP | 5 |  | 25 | 21 |  | 105 | 170 | 80 | 400 |  | CAEC |  |  | CA | 0.1 | [5 empty] | 0.8 |  |  | 210 | 0.2293484 |  |  |  | 33950000 | [10 empty] | 685 | [5 empty] | 915.6374 | [5 empty] | 2.9 | 0.00011 |  |  | 7.5744 | 0.288 |  | s | 20 | 471.5278 |  | 26.3 | [6 empty] | l | m | n | 25 | y |  | d |  |  | 1 |  |  |  | 18000000
11169 | 1169 | FACT |  | CIEMAT | [[+-45(300)SB],[0(400)]5,[+-45(300)SB],[0(400)]2.5]s |  |  | 15 | 8 |  |  | 2123 Cronolite Ortoftalic | E Vetrotex Vidrio | 55 |  | 40 | CIEMAT | hl | p | GP | 5.2 |  | 80 |  |  | 416 | 400 | 240 |  |  |  | 91 |  | CA | 0.3 | [5 empty] | 0.264119 |  |  | 101.53 | #DIV/0! |  |  |  | 33785640 |  |  |  |  | y | [5 empty] | 659.07 | [5 empty] | #DIV/0! | [9 empty] | 3.932595 | 0.1023021 |  | s | 8.3 | 1130.711 |  | 38.441 | [15 empty] | 8
10919 | 919 | FACT |  | ECN | [[+45(240),-45(240)SB]8,[0(495),90(5)]7]s |  |  | 7 | 8 |  |  | Synolite 593-E-1 | E | 30 |  | 45 | Polymarin | hl | d | GP | 8.5 |  | 45 | 23 |  | 195.5 | 200 | 90 | 100 |  | JI |  |  | CA | 0.1 | [5 empty] | 0.618 |  |  | 110 | 0.2333852 |  |  |  | 33593418 | [10 empty] | 428 | 291 | 2.6 | 2 | 365 | 395 | 471.3238 | [5 empty] | 290 | 0.016 |  |  | 3.960144 | 0.22248 |  | s | 20 | 466.57525 |  | 17.8 | 18.5 | [5 empty] | l | m | n | 20 | y |  | d |  |  | 4 |  |  |  | 30000000
10483 | 483 | FACT |  | ECN | [0(700),(100CSM)]6 |  | 6 | 6 |  |  |  | Synres 593-58-1086 | E | 35 |  |  | Polymarin | hl | d | GP | 5 |  | 25 | 21 |  | 105 | 170 | 80 | 400 |  | CAEC |  |  | HL | 0.1 | [5 empty] | 0.95 |  |  | 250 | 0.2713087 |  |  |  | 33300000 | [10 empty] | 685 | [5 empty] | 921.4597 | [5 empty] | 2.9 | 0.00011 |  |  | 8.9946 | 0.342 |  | s | 20 | 462.5 |  | 26.3 | [6 empty] | l | m | n | 25 | y |  | d |  |  | 1 | 1 | 2 |  | 6000000
10129 | 129 | FACT |  | ECN | [+45(350),-45(350),100CSM]4s |  | 8 |  | 8 |  |  | Synres 593-58-1086 | E | 35 |  |  | Polymarin | hl | dt | GP | 7 |  | 45 |  |  | 315 | 170 | 70 |  |  | CAEC |  |  | CA | 0.1 | [5 empty] | 0.36 |  |  | 38.1 | 0.2672053 |  |  |  | 33000000 |  |  |  |  | y | [5 empty] | 115 | [5 empty] | 142.587 | [5 empty] | 3.2 | 0.00028 |  |  | 1.08864 | 0.0972 |  | s | 15 | 611.1111 |  | 11.2 | [6 empty] | l | m | n | 25 | y |  | d |  |  | 1 |  |  |  | 3000000
10257 | 257 | FACT |  | DLR | [0(425)]5 |  |  | 5 |  |  |  | L20/SL | E | 36.9 |  |  |  | hl | p | GE | 2.2 |  | 20 |  |  | 44 | 250 | 110 |  |  | CAEC |  |  | CA | 0.1 | [5 empty] | 0.7 |  |  | 223.3 | #DIV/0! |  |  |  | 32976300 | [10 empty] | 667.348 |  | 2.092 | 2.418 | [8 empty] | 6.38 | 0.0002 |  |  | 5.02425 | 0.1575 |  | s | 12.5 | 732.8067 |  | 31.9 | [6 empty] | l | m | n |  | n |  | d | 50 |  | 1
10444 | 444 | FACT |  | RUG | [[+10()FW],[-10()FW]]4s | [5 empty] | 10 | UP333 | E | 50 |  |  | RISO | fw | p | GP | 2 |  | 12 |  |  | 24 | 240 | 150 |  |  | CAEC |  |  | CA | -1 | [5 empty] | 0.248139 |  |  | 100 | #DIV/0! |  |  |  | 32700000 | [14 empty] | 487 |  | #DIV/0! | [9 empty] | 6.00000102 | 0.1488834 |  | s | 15 | 605.5556 |  | 40.3 | [6 empty] | l | m | y | -20 | y |  | d | 50 |  | 1
10093 | 93 | FACT |  | ECN | [0(700),100CSM]6 |  | 6 | 6 |  |  |  | Synres 593-58-1086 | E | 35 |  |  | Polymarin | hl | d | GP | 5 |  | 25 | 21 |  | 105 | 170 | 80 | 400 |  | CAEC |  |  | CA | 0.1 | [5 empty] | 0.8 |  |  | 210 | 0.2293484 |  |  |  | 31950000 | [10 empty] | 685 | [5 empty] | 915.6374 | [5 empty] | 2.9 | 0.00011 |  |  | 7.5744 | 0.288 |  | s | 20 | 443.75 |  | 26.3 | [6 empty] | l | m | n | 25 | y |  | d |  |  | 1 |  |  |  | 16000000
10805 | 805 | FACT |  | SNL | [0(),+45(),-45()SB]6s |  |  | 12 | 12 |  |  |  | E | 37 |  |  |  | hl | pp1ct | GP | 6.35 |  | 25.4 |  |  | 161.29 | 254 | 100 | [5 empty] | CASC | 0.1 | [5 empty] | 0.28 |  |  | 75.22445 | 0.107096 |  |  |  | 30300000 |  |  |  |  | y | [5 empty] | 698.1 | 409.7 |  |  |  |  | 702.4023 | [5 empty] | 1747.4688 | 0.064 |  |  | 2.06419752 | 0.0756 |  | s | 15 | 561.1111 |  | 27.3042 | [6 empty] | l | h | n | 22.5 | n |  | d |  |  | 3
10137 | 137 | FACT |  | ECN | [0(700),100CSM]6 |  | 6 | 6 |  |  |  | Synres 593-58-1086 | E | 35 |  |  | Polymarin | hl | d | GP | 5 |  | 25 | 21 |  | 105 | 170 | 80 | 400 |  | CAEC |  |  | W | [6 empty] | 1.14 |  |  | 300 | 0.3144856 |  |  |  | 30000000 |  |  | 226.0551 | [7 empty] | 685 | [5 empty] | 953.9389 | [5 empty] | 0.3 | 0.00011 |  |  | 2.38 | 0.0904943 |  | s |  |  |  | 26.3 | [6 empty] | l | m | n | 25 | y |  | d |  |  | 1
10063 | 63 | FACT |  | ECN | [0(700),100CSM]6 |  | 6 | 6 |  |  |  | Synres 593-58-1086 | E | 35 |  |  | Polymarin | hl | d | GP | 5 |  | 25 | 21 |  | 105 | 170 | 80 | 400 |  | CAEC |  |  | CA | -1 | [5 empty] | 0.38 |  |  | 100 | 0.108996 |  |  |  | 28900000 |  |  |  |  | y | [5 empty] | 685 | [5 empty] | 917.4652 | [5 empty] | 2.9 | 0.00011 |  |  | 7.9952 | 0.304 |  | s | 20 | 401.3889 |  | 26.3 | [6 empty] | l | m | n | 25 | y |  | d |  |  | 1
10461 | 461 | FACT |  | RUG | [[+10()FW],[-10()FW]]4s | [5 empty] | 10 | UP333 | E | 50 |  |  | RISO | fw | p | GP | 2 |  | 12 |  |  | 24 | 240 | 150 |  |  | CAEC |  |  | CA | -1 | [5 empty] | 0.195122 |  |  | 80 | #DIV/0! |  |  |  | 28900000 | [14 empty] | 551 |  | #DIV/0! | [9 empty] | 4.8000012 | 0.1170732 |  | s | 15 | 535.1852 |  | 41 | [6 empty] | l | m | y | 50 | y |  | d | 50 |  | 1
10029 | 29 | FACT |  | DLR | [[+45(390),-45(390)WR],[0(920)]1.5]s |  |  | 3 | 2 |  |  | M9/M10 | E | 53 |  |  | MAN | hl | d | GE | 2.8 |  | 30 | 20 |  | 56 | 250 | 100 | 250 |  | CAEC |  |  | CA | -1 | [5 empty] | 0.4 |  |  | 126.8 | 0.1170764 |  |  |  | 28787900 | [10 empty] | 846.39 |  | 2.67 | 1.96 |  |  | 1083.054 | [5 empty] | 6.34 | 0.0002 |  |  | 5.072 | 0.16 |  | s | 10 | 799.6639 |  | 31.7 | [6 empty] | l | m | y | 26 | n |  | d | 50 |  | 1
10318 | 318 | FACT |  | NLR | [0(610)]4 |  |  | 4 |  |  |  | Cetarol3606 | E UNIVER 61 | 36 |  |  |  | hl | p | GP | 2.4 |  | 25 |  |  | 60 | 180 | 40 |  |  | CAEC |  |  | CA | 0.1 | [5 empty] | 0.7 |  |  | 210 | #DIV/0! |  |  |  | 28579000 | [16 empty] | #DIV/0! | [9 empty] | 9.45 | 0.315 |  | s | 25 | 317.5444 |  | 30 | [6 empty] | l | h | n | 30 | n |  | d |  |  | 1
11330 | 1330 | FACT |  | TUD | [[+45(240),-45(240)SB]8,[0(495),90(5)]7]s |  |  | 7 | 8 |  |  | Synolite 593-E-1 | E | 30 |  | 45 | Polymarin | hl | d | GP | 8.5 |  | 45 | 23 |  | 195.5 | 200 | 90 | 100 |  | twin | 94 |  | CA | -1 | [5 empty] | 0.4213483 |  |  | 75 | 0.158378 |  |  |  | 28000000 | [10 empty] | 428 | 291 | 2.6 | 2 | 365 | 395 | 473.5507 | [5 empty] | 290 | 0.016 |  |  | 4.5 | 0.252809 |  | s | 15 | 518.5185 |  | 17.8 | 18.5 | [5 empty] | l | m | n | 30 | y |  | d | 60 |  | 9
10236 | 236 | FACT |  | DLR | [0(425)]5 |  |  | 5 |  |  |  | L20/SL | E | 36.9 |  |  |  | hl | p | GE | 2.2 |  | 20 |  |  | 44 | 250 | 110 |  |  | CAEC |  |  | CA | -1 | [5 empty] | 0.4 |  |  | 118.4 | #DIV/0! |  |  |  | 27800000 | [10 empty] | 619.232 |  | 2.092 | 2.418 | [8 empty] | 5.92 | 0.0002 |  |  | 7.5776 | 0.256 |  | s | 16 | 482.6389 |  | 29.6 | [6 empty] | l | m | y |  | n |  | d | 50 |  | 1
11467 | 1467 | FACT |  | ECN | [[+45,-45(700)SB],[0(700),CSM(100)]3,[+45,-45(700)SB],[0(700),CSM(100)]1.5]s |  |  | 9 | 8 |  |  | Synolite 593-E-1 | E | 33 |  |  | Polymarin | hl | bj | GP | 15 |  | 136 |  |  | 2040 | [5 empty] | 91 |  | WJBW | -0.615 | [8 empty] | 250 |  |  |  |  | 27763225 |  |  | 209.2 | [7 empty] | 490 | [11 empty] | 21 |  |  |  | 1 |  |  | s |  |  |  | 24 | [6 empty] | l |  |  | 20 |  |  |  | 40 |  | 4 |  |  |  | 4500000
10288 | 288 | FACT |  | NLR | [0(610)]8 |  |  | 8 |  |  |  | BASF A420 | E UNIVER 61 | 36 |  |  |  | hl | p | GP | 4.8 |  | 25 |  |  | 120 | 250 | 110 |  |  | CAEC |  |  | CA | 0.1 | [5 empty] | 0.47 |  |  |  | #DIV/0! |  |  |  | 27700000 | [10 empty] | 670 | 475 |  |  |  |  | #DIV/0! | [9 empty] | 6.23925 | 0.2115 |  | s | 25 | 307.7778 |  | 29.5 |  |  |  | 52.7 |  |  | l | m | n | 30 | n |  | d |  |  | 1
10290 | 290 | FACT |  | NLR | [0(610)]8 |  |  | 8 |  |  |  | BASF A420 | E UNIVER 61 | 36 |  |  |  | hl | p | GP | 4.8 |  | 25 |  |  | 120 | 250 | 110 |  |  | CAEC |  |  | CA | 0.1 | [5 empty] | 0.55 |  |  |  | #DIV/0! |  |  |  | 25783280 | [10 empty] | 670 | 475 |  |  |  |  | #DIV/0! | [9 empty] | 7.30125 | 0.2475 |  | s | 25 | 286.4809 |  | 29.5 |  |  |  | 52.7 |  |  | l | m | n | 30 | n |  | d |  |  | 1
10092 | 92 | FACT |  | ECN | [0(700),100CSM]6 |  | 6 | 6 |  |  |  | Synres 593-58-1086 | E | 35 |  |  | Polymarin | hl | d | GP | 5 |  | 25 | 21 |  | 105 | 170 | 80 | 400 |  | CAEC |  |  | CA | 0.1 | [5 empty] | 0.8 |  |  | 210 | 0.2307274 |  |  |  | 24270000 | [10 empty] | 685 | [5 empty] | 910.1651 | [5 empty] | 2.9 | 0.00011 |  |  | 6.43824 | 0.2448 |  | s | 17 | 396.5686 |  | 26.3 | [6 empty] | l | m | n | 25 | y |  | d |  |  | 1 |  |  |  | 20000000
10151 | 151 | FACT |  | ECN | [0(700),100CSM]6 |  | 6 | 6 |  |  |  | Synres 593-58-1086 | E | 35 |  |  | Polymarin | hl | d | GP | 5 |  | 25 | 21 |  | 105 | 170 | 80 | 400 |  | CAEC |  |  | W | [6 empty] | 1.45 |  |  | 381 | 0.3993967 |  |  |  | 24000000 |  |  | 180.8441 | [7 empty] | 685 | [5 empty] | 953.9389 | [5 empty] | 0.3 | 0.00011 |  |  | 2.38 | 0.0904943 |  | s |  |  |  | 26.3 | [6 empty] | l | m | n | 25 | y |  | d |  |  | 1 |  |  |  | 3400000
10293 | 293 | FACT |  | NLR | [0(610)]8 |  |  | 8 |  |  |  | BASF A420 | E UNIVER 61 | 36 |  |  |  | hl | p | GP | 4.8 |  | 25 |  |  | 120 | 250 | 110 |  |  | CAEC |  |  | CA | 0.1 | [5 empty] | 0.61 |  |  |  | #DIV/0! |  |  |  | 24000000 | [10 empty] | 670 | 475 |  |  |  |  | #DIV/0! | [9 empty] | 8.09775 | 0.2745 |  | s | 25 | 266.6667 |  | 29.5 |  |  |  | 52.7 |  |  | l | m | n | 30 | n |  | d |  |  | 1
10482 | 482 | FACT |  | ECN | [0(700),(100CSM)]6 |  | 6 | 6 |  |  |  | Synres 593-58-1086 | E | 35 |  |  | Polymarin | hl | d | GP | 5 |  | 25 | 21 |  | 105 | 170 | 80 | 400 |  | CAEC |  |  | HL | 0.1 | [5 empty] | 0.95 |  |  | 250 | 0.2713087 |  |  |  | 23840000 | [10 empty] | 685 | [5 empty] | 921.4597 | [5 empty] | 2.9 | 0.00011 |  |  | 8.9946 | 0.342 |  | s | 20 | 331.1111 |  | 26.3 | [6 empty] | l | m | n | 25 | y |  | d |  |  | 1 | 1000 | 1.68 |  | 10000000
11229 | 1229 | FACT |  | ECN | [[+45(240),-45(240)SB]8,[0(495),90(5)]7]s |  |  | 7 | 8 |  |  | Synolite 593-E-1 | E | 32 |  | 45 | Polymarin | hl | d | GP | 8.5 |  | 45 | 23 |  | 195.5 | 200 | 90 | 100 |  |  |  |  | CA | 10 | [5 empty] | 0.9473684 |  |  | 180 | 0.361502 |  |  |  | 23813962 | [10 empty] | 462 | 320 |  |  |  |  | 497.9226 | [5 empty] | 290 | 0.016 |  |  | 2.208316 | 0.1193684 |  |  | 7 | 944.9985 |  | 18.5 | 19 | [5 empty] | l | m | n | 20 | y |  | d |  |  | 4
10070 | 70 | FACT |  | ECN | [0(700),100CSM]6 |  | 6 | 6 |  |  |  | Synres 593-58-1086 | E | 35 |  |  | Polymarin | hl | d | GP | 5 |  | 25 | 21 |  | 105 | 170 | 80 | 400 |  | CAEC |  |  | CA | -1 | [5 empty] | 0.47 |  |  | 125 | 0.136623 |  |  |  | 23600000 | [10 empty] | 685 | [5 empty] | 914.9266 | [5 empty] | 2.9 | 0.00011 |  |  | 7.4166 | 0.282 |  | s | 15 | 437.037 |  | 26.3 | [6 empty] | l | m | n | 25 | y |  | d |  |  | 1 |  |  |  | 2800000
10895 | 895 | FACT |  | ECN | [[+45(240),-45(240)SB]8,[0(495),90(5)]7]s |  |  | 7 | 8 |  |  | Synolite 593-E-1 | E | 30 |  | 45 | Polymarin | hl | d | GP | 8.5 |  | 45 | 23 |  | 195.5 | 200 | 90 | 100 |  | JI |  |  | CA | -1 | [5 empty] | 0.421 |  |  | 74.99 | 0.1566902 |  |  |  | 23532924 | [10 empty] | 428 | 291 | 2.6 | 2 | 365 | 395 | 478.5878 | [5 empty] | 290 | 0.016 |  |  | 5.99504 | 0.3368 |  | s | 20 | 326.8462 |  | 17.8 | 18.5 | [5 empty] | l | m | n | 20 | y |  | d |  |  | 4 |  |  |  | 7520000
11466 | 1466 | FACT |  | ECN | [[+45,-45(700)SB],[0(700),CSM(100)]3,[+45,-45(700)SB],[0(700),CSM(100)]1.5]s |  |  | 9 | 8 |  |  | Synolite 593-E-1 | E | 33 |  |  | Polymarin | hl | bj | GP | 15 |  | 136 |  |  | 2040 | [5 empty] | 91 |  | WJBW | -0.615 | [8 empty] | 250 |  |  |  |  | 23527000 |  |  | 177.3 | [7 empty] | 490 | [11 empty] | 21 |  |  |  | 1 |  |  | s |  |  |  | 24 | [6 empty] | l |  |  | 20 |  |  |  | 40 |  | 4 |  |  |  | 2600000
10150 | 150 | FACT |  | ECN | [0(700),100CSM]6 |  | 6 | 6 |  |  |  | Synres 593-58-1086 | E | 35 |  |  | Polymarin | hl | d | GP | 5 |  | 25 | 21 |  | 105 | 170 | 80 | 400 |  | CAEC |  |  | W | [6 empty] | 1.45 |  |  | 381 | 0.3993967 |  |  |  | 23000000 |  |  | 173.3089 | [7 empty] | 685 | [5 empty] | 953.9389 | [5 empty] | 0.3 | 0.00011 |  |  | 2.38 | 0.0904943 |  | s |  |  |  | 26.3 | [6 empty] | l | m | n | 25 | y |  | d |  |  | 1 |  |  |  | 1800000
10261 | 261 | FACT |  | DLR | [0(425)]5 |  |  | 5 |  |  |  | L20/SL | E | 36.9 |  |  |  | hl | p | GE | 2.2 |  | 20 |  |  | 44 | 250 | 110 |  |  | CAEC |  |  | CA | 0.1 | [5 empty] | 0.7 |  |  | 223.3 | #DIV/0! |  |  |  | 22889850 | [10 empty] | 667.348 |  | 2.092 | 2.418 | [8 empty] | 6.38 | 0.0002 |  |  | 5.02425 | 0.1575 |  | s | 12.5 | 508.6633 |  | 31.9 | [6 empty] | l | m | n |  | n |  | d | 50 |  | 1
11164 | 1164 | FACT |  | CIEMAT | [[+-45(300)SB],[0(400)]5,[+-45(300)SB],[0(400)]2.5]s |  |  | 15 | 8 |  |  | 2123 Cronolite Ortoftalic | E Vetrotex Vidrio | 55 |  | 40 | CIEMAT | hl | p | GP | 5.2 |  | 80 |  |  | 416 | 400 | 240 |  |  |  | 91 |  | CA | 0.2 | [5 empty] | 0.2861528 |  |  | 110 | #DIV/0! |  |  |  | 22676100 | [10 empty] | 659.07 | [5 empty] | #DIV/0! | [9 empty] | 7.304 | 0.1900055 |  | s | 8.3 | 758.9056 |  | 38.441 | [15 empty] | 8
10551 | 551 | FACT |  | DLR | [[+45(280),-45(280)WR]1,[0(425)]2]s |  |  | 4 | 2 |  |  | L20/SL | E | 38.6 |  |  |  | hl | p | GE | 2.2 |  | 20 |  |  | 44 | 250 | 110 |  |  | CAEC |  |  | RWX | [6 empty] | 1.2 |  |  | 295.2 | #NUM! |  |  |  | 22005165 |  |  | 1715 | [7 empty] | 544.152 |  | 2.212 | 2.14 |  |  | #NUM! | [5 empty] | 4.92 | 0.0002 | [5 empty] | t |  |  |  | 24.6 | [6 empty] | l | m | y |  | n |  | d |  |  | 1
10149 | 149 | FACT |  | ECN | [0(700),100CSM]6 |  | 6 | 6 |  |  |  | Synres 593-58-1086 | E | 35 |  |  | Polymarin | hl | d | GP | 5 |  | 25 | 21 |  | 105 | 170 | 80 | 400 |  | CAEC |  |  | W | [6 empty] | 1.45 |  |  | 381 | 0.3993967 |  |  |  | 22000000 |  |  | 165.7737 | [7 empty] | 685 | [5 empty] | 953.9389 | [5 empty] | 0.3 | 0.00011 |  |  | 2.38 | 0.0904943 |  | s | 15 | 407.4074 |  | 26.3 | [6 empty] | l | m | n | 25 | y |  | d |  |  | 1 |  |  |  | 6000000
11454 | 1454 | FACT |  | ECN | [[+45,-45(700)SB],[0(700),CSM(100)]3,[+45,-45(700)SB],[0(700),CSM(100)]1.5]s |  |  | 9 | 8 |  |  | Synolite 593-E-1 | E | 33 |  |  | Polymarin | hl | bj | GP | 15 |  | 136 |  |  | 2040 | [5 empty] | 91 |  | WJB | -0.615 | [8 empty] | 250 |  |  |  |  | 22000000 |  |  | 165.8 | [7 empty] | 490 | [11 empty] | 21 |  |  |  | 1 |  |  | s |  |  |  | 24 | [6 empty] | l |  |  | 20 |  |  |  | 40 |  | 4 |  |  |  | 8800000
10462 | 462 | FACT |  | RUG | [[+10()FW],[-10()FW]]4s | [5 empty] | 10 | UP333 | E | 50 |  |  | RISO | fw | p | GP | 2 |  | 12 |  |  | 24 | 240 | 150 |  |  | CAEC |  |  | CA | -1 | [5 empty] | 0.195122 |  |  | 80 | #DIV/0! |  |  |  | 21500000 | [14 empty] | 551 |  | #DIV/0! | [9 empty] | 4.8000012 | 0.1170732 |  | s | 15 | 398.1481 |  | 41 | [6 empty] | l | m | y | 50 | y |  | d | 50 |  | 1
10147 | 147 | FACT |  | ECN | [0(700),100CSM]6 |  | 6 | 6 |  |  |  | Synres 593-58-1086 | E | 35 |  |  | Polymarin | hl | d | GP | 5 |  | 25 | 21 |  | 105 | 170 | 80 | 400 |  | CAEC |  |  | W | [6 empty] | 1.45 |  |  | 381 | 0.3993967 |  |  |  | 21000000 |  |  | 158.2386 | [7 empty] | 685 | [5 empty] | 953.9389 | [5 empty] | 0.3 | 0.00011 |  |  | 2.38 | 0.0904943 |  | s | 15 | 388.8889 |  | 26.3 | [6 empty] | l | m | n | 25 | y |  | d |  |  | 1 |  |  |  | 8500000
10148 | 148 | FACT |  | ECN | [0(700),100CSM]6 |  | 6 | 6 |  |  |  | Synres 593-58-1086 | E | 35 |  |  | Polymarin | hl | d | GP | 5 |  | 25 | 21 |  | 105 | 170 | 80 | 400 |  | CAEC |  |  | W | [6 empty] | 1.45 |  |  | 381 | 0.3993967 |  |  |  | 21000000 |  |  | 158.2386 | [7 empty] | 685 | [5 empty] | 953.9389 | [5 empty] | 0.3 | 0.00011 |  |  | 2.38 | 0.0904943 |  | s | 15 | 388.8889 |  | 26.3 | [6 empty] | l | m | n | 25 | y |  | d |  |  | 1 |  |  |  | 2100000
10446 | 446 | FACT |  | RUG | [[+10()FW],[-10()FW]]4s | [5 empty] | 10 | UP333 | E | 50 |  |  | RISO | fw | p | GP | 2 |  | 12 |  |  | 24 | 240 | 150 |  |  | CAEC |  |  | CA | -1 | [5 empty] | 0.248139 |  |  | 100 | #DIV/0! |  |  |  | 20800000 | [14 empty] | 487 |  | #DIV/0! | [9 empty] | 6.00000102 | 0.1488834 |  | s | 15 | 385.1852 |  | 40.3 | [6 empty] | l | m | y | -20 | y |  | d | 50 |  | 1
10467 | 467 | FACT |  | ECN | [0(700),(100CSM)]6 |  | 6 | 6 |  |  |  | Synres 593-58-1086 | E | 35 |  |  | Polymarin | hl | d | GP | 5 |  | 25 | 21 |  | 105 | 170 | 80 | 400 |  | CAEC |  |  | HL | -1 | [5 empty] | 0.47 |  |  | 125 | 0.1351809 |  |  |  | 20800000 | [10 empty] | 685 | [5 empty] | 924.6866 | [5 empty] | 2.9 | 0.00011 |  |  | 9.8888 | 0.376 |  | s | 20 | 288.8889 |  | 26.3 | [6 empty] | l | m | n | 25 | y |  | d |  |  | 1 |  | 1.68 |  | 2000000
11228 | 1228 | FACT |  | ECN | [[+45(240),-45(240)SB]8,[0(495),90(5)]7]s |  |  | 7 | 8 |  |  | Synolite 593-E-1 | E | 32 |  | 45 | Polymarin | hl | d | GP | 8.5 |  | 45 | 23 |  | 195.5 | 200 | 90 | 100 |  |  |  |  | CA | 10 | [5 empty] | 0.9473684 |  |  | 180 | 0.3660164 |  |  |  | 20733224 | [10 empty] | 462 | 320 |  |  |  |  | 491.7812 | [5 empty] | 290 | 0.016 |  |  | 1.577368 | 0.08526316 |  |  | 5 | 1151.846 |  | 18.5 | 19 | [5 empty] | l | m | n | 20 | y |  | d |  |  | 4
10775 | 775 | FACT |  | SNL | [+45(),-45(),0()SB]6s |  |  | 12 | 12 |  |  |  | E | 37 |  |  |  | hl | pp1ct | GP | 6.35 |  | 25.4 |  |  | 161.29 | 254 | 100 | [5 empty] | CASC | 0.1 | [5 empty] | 0.43 |  |  | 86.53225 | 0.1296555 |  |  |  | 20500167 | [10 empty] | 652.9 | 427.7 |  |  |  |  | 667.4012 | [5 empty] | 1500.352 | 0.064 |  |  | 2.7217323 | 0.1161 |  | s | 15 | 379.6327 |  | 23.443 | [6 empty] | l | h | n | 22.5 | n |  | d |  |  | 3
10289 | 289 | FACT |  | NLR | [0(610)]8 |  |  | 8 |  |  |  | BASF A420 | E UNIVER 61 | 36 |  |  |  | hl | p | GP | 4.8 |  | 25 |  |  | 120 | 250 | 110 |  |  | CAEC |  |  | CA | 0.1 | [5 empty] | 0.55 |  |  |  | #DIV/0! |  |  |  | 20172000 | [10 empty] | 670 | 475 |  |  |  |  | #DIV/0! | [9 empty] | 7.30125 | 0.2475 |  | s | 25 | 224.1333 |  | 29.5 |  |  |  | 52.7 |  |  | l | m | n | 30 | n |  | d |  |  | 1
10119 | 119 | FACT |  | ECN | [+45(350),-45(350),100CSM]4s |  | 8 |  | 8 |  |  | Synres 593-58-1086 | E | 35 |  |  | Polymarin | hl | dt | GP | 7 |  | 45 |  |  | 315 | 170 | 70 |  |  | CAEC |  |  | CA | -1 | [5 empty] | 0.23 |  |  | 23.8 | 0.1672545 |  |  |  | 20000000 |  |  |  |  | y | [5 empty] | 115 | [5 empty] | 142.2981 | [5 empty] | 3.2 | 0.00028 |  |  | 1.0304 | 0.092 |  | s | 10 | 555.5556 |  | 11.2 | [6 empty] | l | m | n | 25 | y |  | d |  |  | 1
11044 | 1044 | FACT |  | FFA | [+30(),-30()FW] | [5 empty] | 30 | Epon 826/Jeffamine D-230 | E | 50 |  |  | HAMILTON STANDARD | fw | p | GE | 3.5 |  | 50.7 |  |  | 177.45 | 154.9 | 50 |  |  | JI | 82 |  | CA | 0 | [5 empty] | 0.4028571 |  |  | 56.4 | #DIV/0! |  |  |  | 20000000 |  |  |  |  | y | [5 empty] | 274.5 |  |  |  | 275.7 |  | #DIV/0! | [9 empty] | 1.128 | 0.08057143 |  |  | 10 | 555.5556 |  | 14 | [6 empty] | l | h | [7 empty] | 7 |  |  |  |  | c
11327 | 1327 | FACT |  | TUD | [[+45(240),-45(240)SB]8,[0(495),90(5)]7]s |  |  | 7 | 8 |  |  | Synolite 593-E-1 | E | 30 |  | 45 | Polymarin | hl | d | GP | 8.5 |  | 45 | 23 |  | 195.5 | 200 | 90 | 100 |  | twin | 94 |  | CA | -1 | [5 empty] | 0.4213483 |  |  | 75 | 0.158378 |  |  |  | 20000000 |  |  |  |  | y | [5 empty] | 428 | 291 | 2.6 | 2 | 365 | 395 | 473.5507 | [5 empty] | 290 | 0.016 |  |  | 4.5 | 0.252809 |  | s | 15 | 370.3704 |  | 17.8 | 18.5 | [5 empty] | l | m | n | 30 | y |  | d | 60 |  | 9
10317 | 317 | FACT |  | NLR | [0(610)]4 |  |  | 4 |  |  |  | Cetarol3606 | E UNIVER 61 | 36 |  |  |  | hl | p | GP | 2.4 |  | 25 |  |  | 60 | 180 | 40 |  |  | CAEC |  |  | CA | 0.1 | [5 empty] | 0.8 |  |  | 240 | #DIV/0! |  |  |  | 19680000 | [16 empty] | #DIV/0! | [9 empty] | 10.8 | 0.36 |  | s | 25 | 218.6667 |  | 30 | [6 empty] | l | h | n | 30 | n |  | d |  |  | 1
10146 | 146 | FACT |  | ECN | [0(700),100CSM]6 |  | 6 | 6 |  |  |  | Synres 593-58-1086 | E | 35 |  |  | Polymarin | hl | d | GP | 5 |  | 25 | 21 |  | 105 | 170 | 80 | 400 |  | CAEC |  |  | W | [6 empty] | 1.45 |  |  | 381 | 0.3993967 |  |  |  | 19000000 |  |  | 143.1682 | [7 empty] | 685 | [5 empty] | 953.9389 | [5 empty] | 0.3 | 0.00011 |  |  | 2.38 | 0.0904943 |  | s |  |  |  | 26.3 | [6 empty] | l | m | n | 25 | y |  | d |  |  | 1 |  |  |  | 1300000
10292 | 292 | FACT |  | NLR | [0(610)]8 |  |  | 8 |  |  |  | BASF A420 | E UNIVER 61 | 36 |  |  |  | hl | p | GP | 4.8 |  | 25 |  |  | 120 | 250 | 110 |  |  | CAEC |  |  | CA | 0.1 | [5 empty] | 0.61 |  |  |  | #DIV/0! |  |  |  | 18852600 | [10 empty] | 670 | 475 |  |  |  |  | #DIV/0! | [9 empty] | 8.09775 | 0.2745 |  | s | 25 | 209.4733 |  | 29.5 |  |  |  | 52.7 |  |  | l | m | n | 30 | n |  | d |  |  | 1
10296 | 296 | FACT |  | NLR | [0(610)]8 |  |  | 8 |  |  |  | BASF A420 | E UNIVER 61 | 36 |  |  |  | hl | p | GP | 4.8 |  | 25 |  |  | 120 | 250 | 110 |  |  | CAEC |  |  | CA | 0.1 | [5 empty] | 0.67 |  |  |  | #DIV/0! |  |  |  | 18788500 | [10 empty] | 670 | 475 |  |  |  |  | #DIV/0! | [9 empty] | 8.89425 | 0.3015 |  | s | 25 | 208.7611 |  | 29.5 |  |  |  | 52.7 |  |  | l | m | n | 30 | n |  | d |  |  | 1
10954 | 954 | FACT |  | ECN | [[0(500)],[+45(240),-45(240)SB]6,[0(200)]4,[+45(215),-45(215)]2]s |  |  | 9 | 8 |  |  | Synolite 593-E-1 | E/Carbon | 32 |  | 38 | Polymarin | hl | d | GCP | 8.5 |  | 45 | 23 |  | 195.5 | 200 | 90 | 100 |  | JI |  |  | CA | 0.1 | [5 empty] | 0.77 |  |  | 200 | 0.5094169 |  |  |  | 18650718 | [10 empty] | 367.4 | 250.8 | 1.8 | 1 |  |  | 392.6058 | [5 empty] | 419 | 0.016 |  |  | 2.532222 | 0.09702 |  | s | 7 | 740.1079 |  | 26.1 | [6 empty] | l | m | n | 20 | y |  | d |  |  | 4 |  |  |  | 2500000
10069 | 69 | FACT |  | ECN | [0(700),100CSM]6 |  | 6 | 6 |  |  |  | Synres 593-58-1086 | E | 35 |  |  | Polymarin | hl | d | GP | 5 |  | 25 | 21 |  | 105 | 170 | 80 | 400 |  | CAEC |  |  | CA | -1 | [5 empty] | 0.47 |  |  | 125 | 0.1351809 |  |  |  | 18300000 | [10 empty] | 685 | [5 empty] | 924.6866 | [5 empty] | 2.9 | 0.00011 |  |  | 9.8888 | 0.376 |  | s | 20 | 254.1667 |  | 26.3 | [6 empty] | l | m | n | 25 | y |  | d |  |  | 1 |  |  |  | 1200000
10481 | 481 | FACT |  | ECN | [0(700),(100CSM)]6 |  | 6 | 6 |  |  |  | Synres 593-58-1086 | E | 35 |  |  | Polymarin | hl | d | GP | 5 |  | 25 | 21 |  | 105 | 170 | 80 | 400 |  | CAEC |  |  | HL | 0.1 | [5 empty] | 0.95 |  |  | 250 | 0.2713087 |  |  |  | 18300000 | [10 empty] | 685 | [5 empty] | 921.4597 | [5 empty] | 2.9 | 0.00011 |  |  | 8.9946 | 0.342 |  | s | 20 | 254.1667 |  | 26.3 | [6 empty] | l | m | n | 25 | y |  | d |  |  | 1 | 1000 | 1.68 |  | 2000000
10804 | 804 | FACT |  | SNL | [0(),+45(),-45()SB]6s |  |  | 12 | 12 |  |  |  | E | 37 |  |  |  | hl | pp1ct | GP | 6.35 |  | 25.4 |  |  | 161.29 | 254 | 100 | [5 empty] | CASC | 0.1 | [5 empty] | 0.26 |  |  | 74.25915 | 0.1060111 |  |  |  | 18000000 |  |  |  |  | y | [5 empty] | 698.1 | 409.7 |  |  |  |  | 700.485 | [5 empty] | 1447.3984 | 0.064 |  |  | 1.58761512 | 0.0702 |  | s | 15 | 333.3333 |  | 22.6156 | [6 empty] | l | h | n | 22.5 | n |  | d |  |  | 3
11227 | 1227 | FACT |  | ECN | [[+45(240),-45(240)SB]8,[0(495),90(5)]7]s |  |  | 7 | 8 |  |  | Synolite 593-E-1 | E | 32 |  | 45 | Polymarin | hl | d | GP | 8.5 |  | 45 | 23 |  | 195.5 | 200 | 90 | 100 |  |  |  |  | CA | 10 | [5 empty] | 0.9473684 |  |  | 180 | 0.361502 |  |  |  | 17879606 | [10 empty] | 462 | 320 |  |  |  |  | 497.9226 | [5 empty] | 290 | 0.016 |  |  | 2.208316 | 0.1193684 |  |  | 7 | 709.5082 |  | 18.5 | 19 | [5 empty] | l | m | n | 20 | y |  | d |  |  | 4
10831 | 831 | FACT |  | SNL | [0(),+45(),-45()SB]6s |  |  | 12 | 12 |  |  |  | E | 38 |  |  |  | hl | p | GV | 3.8 |  | 50.8 |  |  | 193.04 | 254 | 100 | [5 empty] | CA | 0.1 | [5 empty] | 0.32 |  |  | 68.95 | 0.1424534 |  |  |  | 17764694 | [10 empty] | 516 | 289.1 | 2.95 |  |  |  | 484.018 | [5 empty] | 10500 | 0.61 |  |  | 1.85271408 | 0.0864 |  | s | 15 | 328.9758 |  | 21.44345 | [6 empty] | l | h | n | 22.5 | n |  | d |  |  | 3
10320 | 320 | FACT |  | NLR | [0(610)]4 |  |  | 4 |  |  |  | Cetarol3606 | E UNIVER 61 | 36 |  |  |  | hl | p | GP | 2.4 |  | 25 |  |  | 60 | 180 | 40 |  |  | CAEC |  |  | CA | 0.1 | [5 empty] | 0.4 |  |  | 120 | #DIV/0! |  |  |  | 17676000 |  |  |  |  | y | [11 empty] | #DIV/0! | [9 empty] | 5.4 | 0.18 |  | s | 25 | 196.4 |  | 30 | [6 empty] | l | h | n | 30 | n |  | d |  |  | 1
10952 | 952 | FACT |  | ECN | [[0(500)],[+45(240),-45(240)SB]6,[0(200)]4,[+45(215),-45(215)]2]s |  |  | 9 | 8 |  |  | Synolite 593-E-1 | E/Carbon | 32 |  | 38 | Polymarin | hl | d | GCP | 8.5 |  | 45 | 23 |  | 195.5 | 200 | 90 | 100 |  | JI |  |  | W | -0.615 | [5 empty] | 1.05 |  |  | 275 | 0.7189266 |  |  |  | 17608918 |  |  | 133 | [7 empty] | 367.4 | 250.8 | 1.8 | 1 |  |  | 382.5147 | [5 empty] | 419 | 0.016 |  |  | 1.25 | [6 empty] | 26.1 | [6 empty] | d | m | n | 20 | y |  | d |  |  | 4 |  |  |  | 5000000
10259 | 259 | FACT |  | DLR | [0(425)]5 |  |  | 5 |  |  |  | L20/SL | E | 36.9 |  |  |  | hl | p | GE | 2.2 |  | 20 |  |  | 44 | 250 | 110 |  |  | CAEC |  |  | CA | 0.1 | [5 empty] | 0.7 |  |  | 223.3 | #DIV/0! |  |  |  | 17549300 | [10 empty] | 667.348 |  | 2.092 | 2.418 | [8 empty] | 6.38 | 0.0002 |  |  | 5.02425 | 0.1575 |  | s | 12.5 | 389.9844 |  | 31.9 | [6 empty] | l | m | n |  | n |  | d | 50 |  | 1
10298 | 298 | FACT |  | NLR | [0(610)]8 |  |  | 8 |  |  |  | BASF A420 | E UNIVER 61 | 36 |  |  |  | hl | p | GP | 4.8 |  | 25 |  |  | 120 | 250 | 110 |  |  | CAEC |  |  | CA | 0.1 | [5 empty] | 0.71 |  |  |  | #DIV/0! |  |  |  | 17474500 | [10 empty] | 670 | 475 |  |  |  |  | #DIV/0! | [9 empty] | 9.42525 | 0.3195 |  | s | 25 | 194.1611 |  | 29.5 |  |  |  | 52.7 |  |  | l | m | n | 30 | n |  | d |  |  | 1
10299 | 299 | FACT |  | NLR | [0(610)]8 |  |  | 8 |  |  |  | BASF A420 | E UNIVER 61 | 36 |  |  |  | hl | p | GP | 4.8 |  | 25 |  |  | 120 | 250 | 110 |  |  | CAEC |  |  | CA | 0.1 | [5 empty] | 0.71 |  |  |  | #DIV/0! |  |  |  | 17345400 | [10 empty] | 670 | 475 |  |  |  |  | #DIV/0! | [9 empty] | 9.42525 | 0.3195 |  | s | 25 | 192.7267 |  | 29.5 |  |  |  | 52.7 |  |  | l | m | n | 30 | n |  | d |  |  | 1
10143 | 143 | FACT |  | ECN | [0(700),100CSM]6 |  | 6 | 6 |  |  |  | Synres 593-58-1086 | E | 35 |  |  | Polymarin | hl | d | GP | 5 |  | 25 | 21 |  | 105 | 170 | 80 | 400 |  | CAEC |  |  | W | [6 empty] | 1.45 |  |  | 381 | 0.3993967 |  |  |  | 17000000 |  |  | 128.0979 | [7 empty] | 685 | [5 empty] | 953.9389 | [5 empty] | 0.3 | 0.00011 |  |  | 2.38 | 0.0904943 |  | s | 15 | 314.8148 |  | 26.3 | [6 empty] | l | m | n | 25 | y |  | d |  |  | 1 |  |  |  | 3500000
10144 | 144 | FACT |  | ECN | [0(700),100CSM]6 |  | 6 | 6 |  |  |  | Synres 593-58-1086 | E | 35 |  |  | Polymarin | hl | d | GP | 5 |  | 25 | 21 |  | 105 | 170 | 80 | 400 |  | CAEC |  |  | W | [6 empty] | 1.45 |  |  | 381 | 0.3993967 |  |  |  | 17000000 |  |  | 128.0979 | [7 empty] | 685 | [5 empty] | 953.9389 | [5 empty] | 0.3 | 0.00011 |  |  | 2.38 | 0.0904943 |  | s |  |  |  | 26.3 | [6 empty] | l | m | n | 25 | y |  | d |  |  | 1 |  |  |  | 9300000
10145 | 145 | FACT |  | ECN | [0(700),100CSM]6 |  | 6 | 6 |  |  |  | Synres 593-58-1086 | E | 35 |  |  | Polymarin | hl | d | GP | 5 |  | 25 | 21 |  | 105 | 170 | 80 | 400 |  | CAEC |  |  | W | [6 empty] | 1.45 |  |  | 381 | 0.3993967 |  |  |  | 17000000 |  |  | 128.0979 | [7 empty] | 685 | [5 empty] | 953.9389 | [5 empty] | 0.3 | 0.00011 |  |  | 2.38 | 0.0904943 |  | s |  |  |  | 26.3 | [6 empty] | l | m | n | 25 | y |  | d |  |  | 1 |  |  |  | 3400000
10319 | 319 | FACT |  | NLR | [0(610)]4 |  |  | 4 |  |  |  | Cetarol3606 | E UNIVER 61 | 36 |  |  |  | hl | p | GP | 2.4 |  | 25 |  |  | 60 | 180 | 40 |  |  | CAEC |  |  | CA | 0.1 | [5 empty] | 0.6 |  |  | 180 | #DIV/0! |  |  |  | 16976000 |  |  |  |  | y | [11 empty] | #DIV/0! | [9 empty] | 8.1 | 0.27 |  | s | 25 | 188.6222 |  | 30 | [6 empty] | l | h | n | 30 | n |  | d |  |  | 1
10104 | 104 | FACT |  | ECN | [0(700),100CSM]6 |  | 6 | 6 |  |  |  | Synres 593-58-1086 | E | 35 |  |  | Polymarin | hl | d | GP | 5 |  | 25 | 21 |  | 105 | 170 | 80 | 400 |  | CAEC |  |  | CA | 0.1 | [5 empty] | 0.95 |  |  | 250 | 0.2729399 |  |  |  | 16700000 | [10 empty] | 685 | [5 empty] | 915.9526 | [5 empty] | 2.9 | 0.00011 |  |  | 7.64541 | 0.2907 |  | s | 17 | 272.8758 |  | 26.3 | [6 empty] | l | m | n | 25 | y |  | d |  |  | 1 |  |  |  | 7500000
11471 | 1471 | FACT |  | ECN | [[+45,-45(700)SB],[0(700),CSM(100)]3,[+45,-45(700)SB],[0(700),CSM(100)]1.5]s |  |  | 9 | 8 |  |  | Synolite 593-E-1 | E | 33 |  |  | Polymarin | hl | bj | GP | 15 |  | 136 |  |  | 2040 | [5 empty] | 91 |  | CAJBW | 0.1 | [8 empty] | 117.9 |  |  |  |  | 16446106 |  |  |  |  | y | [5 empty] | 490 | [11 empty] | 21 |  |  |  | 1 |  |  | s | 5 | 913.6726 |  | 24 | [6 empty] | l |  |  | 20 |  |  |  | 40 |  | 4 |  |  |  | 12500000
11470 | 1470 | FACT |  | ECN | [[+45,-45(700)SB],[0(700),CSM(100)]3,[+45,-45(700)SB],[0(700),CSM(100)]1.5]s |  |  | 9 | 8 |  |  | Synolite 593-E-1 | E | 33 |  |  | Polymarin | hl | bj | GP | 15 |  | 136 |  |  | 2040 | [5 empty] | 91 |  | CAJBW | 0.1 | [8 empty] | 117.9 |  |  |  |  | 16397743 |  |  |  |  | y | [5 empty] | 490 | [11 empty] | 21 |  |  |  | 1 |  |  | s | 5 | 910.9857 |  | 24 | [6 empty] | l |  |  | 20 |  |  |  | 40 |  | 4
11465 | 1465 | FACT |  | ECN | [[+45,-45(700)SB],[0(700),CSM(100)]3,[+45,-45(700)SB],[0(700),CSM(100)]1.5]s |  |  | 9 | 8 |  |  | Synolite 593-E-1 | E | 33 |  |  | Polymarin | hl | bj | GP | 15 |  | 136 |  |  | 2040 | [5 empty] | 91 |  | WJBW | -0.615 | [8 empty] | 250 |  |  |  |  | 16346050 |  |  | 123.2 | [7 empty] | 490 | [11 empty] | 21 |  |  |  | 1 |  |  | s |  |  |  | 24 | [6 empty] | l |  |  | 20 |  |  |  | 40 |  | 4 |  |  |  | 2300000
11260 | 1260 | FACT |  | ECN | [[+45(240),-45(240)SB]8,[0(495),90(5)]7]s |  |  | 7 | 8 |  |  | Synolite 593-E-1 | E | 32 |  | 45 | Polymarin | hl | d | GP | 8.5 |  | 45 | 23 |  | 195.5 | 200 | 90 | 100 |  |  |  |  | CA | 10 | [5 empty] | 0.9944751 |  |  | 180 | 0.4024595 |  |  |  | 16158548 | [10 empty] | 428 | 291 | 2.6 | 2 | 365 | 395 | 447.25 | [5 empty] | 290 | 0.016 |  |  | 0.9558895 | 0.05370166 |  |  | 3 | 1496.162 |  | 17.8 | 18.1 | [5 empty] | l | m | n | 20 | y |  | d |  |  | 4
10142 | 142 | FACT |  | ECN | [0(700),100CSM]6 |  | 6 | 6 |  |  |  | Synres 593-58-1086 | E | 35 |  |  | Polymarin | hl | d | GP | 5 |  | 25 | 21 |  | 105 | 170 | 80 | 400 |  | CAEC |  |  | W | [6 empty] | 1.45 |  |  | 381 | 0.3993967 |  |  |  | 16000000 |  |  | 120.5627 | [7 empty] | 685 | [5 empty] | 953.9389 | [5 empty] | 0.3 | 0.00011 |  |  | 2.38 | 0.0904943 |  | s | 15 | 296.2963 |  | 26.3 | [6 empty] | l | m | n | 25 | y |  | d |  |  | 1 |  |  |  | 1300000
11234 | 1234 | FACT |  | ECN | [[+45(240),-45(240)SB]8,[0(495),90(5)]7]s |  |  | 7 | 8 |  |  | Synolite 593-E-1 | E | 32 |  | 45 | Polymarin | hl | d | GP | 8.5 |  | 45 | 23 |  | 195.5 | 200 | 90 | 100 |  |  |  |  | WX | [6 empty] | 1.027027 |  |  | 190 | #NUM! |  |  |  | 15977656 |  |  | 1245 | [7 empty] | 462 | 320 |  |  |  |  | #NUM! | [5 empty] | 290 | 0.016 | [9 empty] | 18.5 | 19 | [5 empty] | l | m | n | 20 | y |  | d |  |  | 4
10544 | 544 | FACT |  | DLR | [[+45(280),-45(280)WR]1,[0(425)]2]s |  |  | 4 | 2 |  |  | L20/SL | E | 38.6 |  |  |  | hl | p | GE | 2.2 |  | 20 |  |  | 44 | 250 | 110 |  |  | CAEC |  |  | WX | [6 empty] | 1 |  |  | 246 | #NUM! |  |  |  | 15910440 |  |  | 1240 | [7 empty] | 544.152 |  | 2.212 | 2.14 |  |  | #NUM! | [5 empty] | 4.92 | 0.0002 | [5 empty] | t |  |  |  | 24.6 | [6 empty] | l | m | y |  | n |  | d |  |  | 1
10068 | 68 | FACT |  | ECN | [0(700),100CSM]6 |  | 6 | 6 |  |  |  | Synres 593-58-1086 | E | 35 |  |  | Polymarin | hl | d | GP | 5 |  | 25 | 21 |  | 105 | 170 | 80 | 400 |  | CAEC |  |  | CA | -1 | [5 empty] | 0.47 |  |  | 125 | 0.1422729 |  |  |  | 15800000 | [10 empty] | 685 | [5 empty] | 878.5932 | [5 empty] | 2.9 | 0.00011 |  |  | 2.4722 | 0.094 |  | s | 5 | 877.7778 |  | 26.3 | [6 empty] | l | m | n | 25 | y |  | d |  |  | 1 |  |  |  | 5000000
10466 | 466 | FACT |  | ECN | [0(700),(100CSM)]6 |  | 6 | 6 |  |  |  | Synres 593-58-1086 | E | 35 |  |  | Polymarin | hl | d | GP | 5 |  | 25 | 21 |  | 105 | 170 | 80 | 400 |  | CAEC |  |  | HL | -1 | [5 empty] | 0.47 |  |  | 125 | 0.1351809 |  |  |  | 15400000 |  |  |  |  | y | [5 empty] | 685 | [5 empty] | 924.6866 | [5 empty] | 2.9 | 0.00011 |  |  | 9.8888 | 0.376 |  | s | 20 | 213.8889 |  | 26.3 | [6 empty] | l | m | n | 25 | y |  | d |  |  | 1 |  | 1.68 |  | 3500000
10206 | 206 | FACT |  | RISO | [[+45()FW],[-45()]FW]4s |  |  |  | 8 |  |  | UP333 | E |  |  |  | RISO | fw | d | GP | 2 |  | 60 | 25 |  | 50 | 280 | 110 | 1200 |  | CAEC | 90 |  | CA | 10 | [5 empty] | 0.3 |  |  |  | #DIV/0! |  |  |  | 15035801 |  |  |  |  | y | [6 empty] | 132 |  | 2.6 |  |  | #DIV/0! | [6 empty] | 0.0008 |  |  | 0.4698 | 0.027 |  | t | 5 | 835.3223 |  | 17.4 | 16.2 | [5 empty] | l | m | y | 23 | n |  | d |  |  | 10
10139 | 139 | FACT |  | ECN | [0(700),100CSM]6 |  | 6 | 6 |  |  |  | Synres 593-58-1086 | E | 35 |  |  | Polymarin | hl | d | GP | 5 |  | 25 | 21 |  | 105 | 170 | 80 | 400 |  | CAEC |  |  | W | [6 empty] | 1.33 |  |  | 350 | 0.3668998 |  |  |  | 14900000 |  |  | 112.274 | [7 empty] | 685 | [5 empty] | 953.9389 | [5 empty] | 0.3 | 0.00011 |  |  | 2.38 | 0.0904943 |  | s |  |  |  | 26.3 | [6 empty] | l | m | n | 25 | y |  | d |  |  | 1 |  |  |  | 12000000
10103 | 103 | FACT |  | ECN | [0(700),100CSM]6 |  | 6 | 6 |  |  |  | Synres 593-58-1086 | E | 35 |  |  | Polymarin | hl | d | GP | 5 |  | 25 | 21 |  | 105 | 170 | 80 | 400 |  | CAEC |  |  | CA | 0.1 | [5 empty] | 0.95 |  |  | 250 | 0.2713087 |  |  |  | 14200000 | [10 empty] | 685 | [5 empty] | 921.4597 | [5 empty] | 2.9 | 0.00011 |  |  | 8.9946 | 0.342 |  | s | 20 | 197.2222 |  | 26.3 | [6 empty] | l | m | n | 25 | y |  | d |  |  | 1
10141 | 141 | FACT |  | ECN | [0(700),100CSM]6 |  | 6 | 6 |  |  |  | Synres 593-58-1086 | E | 35 |  |  | Polymarin | hl | d | GP | 5 |  | 25 | 21 |  | 105 | 170 | 80 | 400 |  | CAEC |  |  | W | [6 empty] | 1.45 |  |  | 381 | 0.3993967 |  |  |  | 14000000 |  |  | 105.4924 | [7 empty] | 685 | [5 empty] | 953.9389 | [5 empty] | 0.3 | 0.00011 |  |  | 2.38 | 0.0904943 |  | s |  |  |  | 26.3 | [6 empty] | l | m | n | 25 | y |  | d |  |  | 1 |  |  |  | 2500000
11457 | 1457 | FACT |  | ECN | [[+45,-45(700)SB],[0(700),CSM(100)]3,[+45,-45(700)SB],[0(700),CSM(100)]1.5]s |  |  | 9 | 8 |  |  | Synolite 593-E-1 | E | 33 |  |  | Polymarin | hl | bj | GP | 15 |  | 136 |  |  | 2040 | [5 empty] | 91 |  | WJB | -0.615 | [8 empty] | 300 |  |  |  |  | 14000000 |  |  | 105.5 | [7 empty] | 490 | [11 empty] | 21 |  |  |  | 1 |  |  | s |  |  |  | 24 | [6 empty] | l |  |  | 20 |  |  |  | 40 |  | 4 |  |  |  | 5700000
10480 | 480 | FACT |  | ECN | [0(700),(100CSM)]6 |  | 6 | 6 |  |  |  | Synres 593-58-1086 | E | 35 |  |  | Polymarin | hl | d | GP | 5 |  | 25 | 21 |  | 105 | 170 | 80 | 400 |  | CAEC |  |  | HL | 0.1 | [5 empty] | 0.95 |  |  | 250 | 0.2713087 |  |  |  | 13430000 | [10 empty] | 685 | [5 empty] | 921.4597 | [5 empty] | 2.9 | 0.00011 |  |  | 8.9946 | 0.342 |  | s | 20 | 186.5278 |  | 26.3 | [6 empty] | l | m | n | 25 | y |  | d |  |  | 1 | 1000 | 2 |  | 2000000
11469 | 1469 | FACT |  | ECN | [[+45,-45(700)SB],[0(700),CSM(100)]3,[+45,-45(700)SB],[0(700),CSM(100)]1.5]s |  |  | 9 | 8 |  |  | Synolite 593-E-1 | E | 33 |  |  | Polymarin | hl | bj | GP | 15 |  | 136 |  |  | 2040 | [5 empty] | 91 |  | CAJBW | 0.1 | [8 empty] | 117.9 |  |  |  |  | 13338447 |  |  |  |  | y | [5 empty] | 490 | [11 empty] | 21 |  |  |  | 1 |  |  | s | 5 | 741.0248 |  | 24 | [6 empty] | l |  |  | 20 |  |  |  | 40 |  | 4 |  |  |  | 11000000
11268 | 1268 | FACT |  | ECN | [[+45(240),-45(240)SB]8,[0(495),90(5)]7]s |  |  | 7 | 8 |  |  | Synolite 593-E-1 | E | 32 |  | 45 | Polymarin | hl | d | GP | 8.5 |  | 45 | 23 |  | 195.5 | 200 | 90 | 100 |  |  |  |  | W | [6 empty] | 1.067416 |  |  | 190 | #NUM! |  |  |  | 13224306 |  |  | 6 | [7 empty] | 428 | 291 | 2.6 | 2 | 365 | 395 | #NUM! | [5 empty] | 290 | 0.016 | [9 empty] | 17.8 | 18.1 | [5 empty] | l | m | n | 20 | y |  | d |  |  | 4
10479 | 479 | FACT |  | ECN | [0(700),(100CSM)]6 |  | 6 | 6 |  |  |  | Synres 593-58-1086 | E | 35 |  |  | Polymarin | hl | d | GP | 5 |  | 25 | 21 |  | 105 | 170 | 80 | 400 |  | CAEC |  |  | HL | 0.1 | [5 empty] | 0.95 |  |  | 250 | 0.2729399 |  |  |  | 13087000 | [10 empty] | 685 | [5 empty] | 915.9526 | [5 empty] | 2.9 | 0.00011 |  |  | 7.64541 | 0.2907 |  | s | 17 | 213.8399 |  | 26.3 | [6 empty] | l | m | n | 25 | y |  | d |  |  | 1 | 1000 | 1.68 |  | 10000000
11463 | 1463 | FACT |  | ECN | [[+45,-45(700)SB],[0(700),CSM(100)]3,[+45,-45(700)SB],[0(700),CSM(100)]1.5]s |  |  | 9 | 8 |  |  | Synolite 593-E-1 | E | 33 |  |  | Polymarin | hl | bj | GP | 15 |  | 136 |  |  | 2040 | [5 empty] | 91 |  | WJB | -0.615 | [8 empty] | 360 |  |  |  |  | 13000000 |  |  | 98 | [7 empty] | 490 | [11 empty] | 21 |  |  |  | 1 |  |  | s |  |  |  | 24 | [6 empty] | l |  |  | 20 |  |  |  | 40 |  | 4 |  |  |  | 3300000
10016 | 16 | FACT |  | RISO | ['[+45()FW],[-45()FW]]4s |  |  |  | 8 |  |  | UP333 | E |  |  |  | RISO | fw | d | GP | 2 |  | 60 | 25 |  | 50 | 280 | 110 | 1200 |  | CAEC | 90 |  | CA | 0.1 | [5 empty] | 0.28 |  |  | 47.8 |  |  |  |  | 12578204 |  |  |  |  | y | [6 empty] | 132 |  | 2.6 | [9 empty] | 0.0008 |  |  | 0.43848 | 0.0252 |  | t | 5 | 698.7891 |  | 17.4 | [6 empty] | l | m | n | 23 | n |  | d |  |  | 1
10396 | 396 | FACT |  | RUG | [[+10()FW],[-10()FW]]4s | [5 empty] | 10 | UP333 | E | 50 |  |  | RISO | fw | p | GP | 2 |  | 12 |  |  | 24 | 240 | 150 |  |  | CAEC |  |  | CA | 0.1 | [5 empty] | 0.4268293 |  |  | 175 | #DIV/0! |  |  |  | 12300000 | [14 empty] | 551 |  | #DIV/0! | [9 empty] | 4.725000351 | 0.115243911 |  | s | 15 | 227.7778 |  | 41 | [6 empty] | l | m | n | -20 | y |  | d | 50 |  | 1
10187 | 187 | FACT |  | RISO | [[0()FW]2,[+45()FW],[-45()FW],[0()]FW]s |  |  | 6 | 4 |  |  | UP333 | E | 55 | 0.91 |  | RISO | fw | d | GP | 2.3 |  | 60 | 18 |  | 41.4 | 280 | 110 | 100 |  | CAEC | 90 |  | CA | 0.1 | [5 empty] | 0.669 |  |  | 198.693 | 0.2586571 |  |  |  | 12097602 |  |  |  |  | y | [5 empty] | 655 |  | 2.6 |  |  |  | 768.1715 | [5 empty] | 23.76 | 0.0008 |  |  | 1.788237 | 0.06021 |  | t | 5 | 672.089 |  | 29.7 | [6 empty] | l | m | n | 23 | n |  | d |  |  | 10
11453 | 1453 | FACT |  | ECN | [[+45,-45(700)SB],[0(700),CSM(100)]3,[+45,-45(700)SB],[0(700),CSM(100)]1.5]s |  |  | 9 | 8 |  |  | Synolite 593-E-1 | E | 33 |  |  | Polymarin | hl | bj | GP | 15 |  | 136 |  |  | 2040 | [5 empty] | 91 |  | WJB | -0.615 | [8 empty] | 250 |  |  |  |  | 12000000 |  |  | 90.4 | [7 empty] | 490 | [11 empty] | 21 |  |  |  | 1 |  |  | s |  |  |  | 24 | [6 empty] | l |  |  | 20 |  |  |  | 40 |  | 4 |  |  |  | 2200000
10067 | 67 | FACT |  | ECN | [0(700),100CSM]6 |  | 6 | 6 |  |  |  | Synres 593-58-1086 | E | 35 |  |  | Polymarin | hl | d | GP | 5 |  | 25 | 21 |  | 105 | 170 | 80 | 400 |  | CAEC |  |  | CA | -1 | [5 empty] | 0.47 |  |  | 125 | 0.1351809 |  |  |  | 11700000 | [10 empty] | 685 | [5 empty] | 924.6866 | [5 empty] | 2.9 | 0.00011 |  |  | 9.8888 | 0.376 |  | s | 20 | 162.5 |  | 26.3 | [6 empty] | l | m | n | 25 | y |  | d |  |  | 1 |  |  |  | 1000000
10102 | 102 | FACT |  | ECN | [0(700),100CSM]6 |  | 6 | 6 |  |  |  | Synres 593-58-1086 | E | 35 |  |  | Polymarin | hl | d | GP | 5 |  | 25 | 21 |  | 105 | 170 | 80 | 400 |  | CAEC |  |  | CA | 0.1 | [5 empty] | 0.95 |  |  | 250 | 0.2729399 |  |  |  | 11500000 | [10 empty] | 685 | [5 empty] | 915.9526 | [5 empty] | 2.9 | 0.00011 |  |  | 7.64541 | 0.2907 |  | s | 17 | 187.9085 |  | 26.3 | [6 empty] | l | m | n | 25 | y |  | d |  |  | 1 |  |  |  | 7000000
10793 | 793 | FACT |  | SNL | [+45(),-45(),0()SB]6s |  |  | 12 | 12 |  |  |  | E | 37 |  |  |  | hl | pp1ct | GP | 6.35 |  | 25.4 |  |  | 161.29 | 254 | 100 | [5 empty] | CASC | [9 empty] | 137.9 | #NUM! |  |  |  | 11500000 |  |  |  |  | y | [5 empty] | 652.9 | 427.7 |  |  |  |  | #NUM! | [5 empty] | 1500 | 0.064 |  |  | 0 | 0 |  | s | 15 | 212.963 | [8 empty] | l | h | n | 22.5 | n |  | d |  |  | 3
10159 | 159 | FACT |  | RISO | [[+10()FW],[-10()FW]]4s | [5 empty] | 10 | UP333 | E | 49.1 | 0.2 |  | RISO | fw | d | GP | 2 |  | 60 | 18 |  | 36 | 280 | 110 | 100 |  | CAEC | 90 |  | CA | 0.1 | [5 empty] | 0.6 |  |  | 245.4 | 0.3847767 |  |  |  | 11496625 |  |  |  |  | y | [5 empty] | 546 |  | 1.5 |  |  |  | 637.7726 | [5 empty] | 32.72 | 0.0008 |  |  | 2.2086 | 0.054 |  | t | 5 | 638.7014 |  | 40.9 | [6 empty] | l | m | n | 23 | n |  | d |  |  | 10
11138 | 1138 | FACT |  | FFA | [+30(),-30()FW] | [5 empty] | 30 | Epon 826/Jeffamine D-230 | E | 50 |  |  | HAMILTON STANDARD | fw | p | GE | 3.5 |  | 50 |  |  | 175 | 154.9 | 50 |  |  | JI | 82 |  | W | [6 empty] | 1.061221 |  |  | 148.571 | #DIV/0! |  |  |  | 11475000 |  |  | 86.466 | [7 empty] | 274.5 |  |  |  | 275.7 |  | #DIV/0! | [9 empty] | 0.57 | 0.0041 |  |  | 10 | 318.75 |  | 14 | [6 empty] | l | h | [7 empty] | 7 |  |  |  |  | c
11121 | 1121 | FACT |  | FFA | [+30(),-30()FW] | [5 empty] | 30 | Epon 826/Jeffamine D-230 | E | 50 |  |  | HAMILTON STANDARD | fw | p | GE | 3.5 |  | 50 |  |  | 175 | 154.9 | 50 |  |  | JI | 82 |  | W | [6 empty] | 0.9795929 |  |  | 137.143 | #DIV/0! |  |  |  | 11398000 |  |  | 85.886 | [7 empty] | 274.5 |  |  |  | 275.7 |  | #DIV/0! | [9 empty] | 0.57 | 0.0041 |  |  | 10 | 316.6111 |  | 14 | [6 empty] | l | h | [7 empty] | 7 |  |  |  |  | c
10295 | 295 | FACT |  | NLR | [0(610)]8 |  |  | 8 |  |  |  | BASF A420 | E UNIVER 61 | 36 |  |  |  | hl | p | GP | 4.8 |  | 25 |  |  | 120 | 250 | 110 |  |  | CAEC |  |  | CA | 0.1 | [5 empty] | 0.67 |  |  |  | #DIV/0! |  |  |  | 11271000 | [10 empty] | 670 | 475 |  |  |  |  | #DIV/0! | [9 empty] | 8.89425 | 0.3015 |  | s | 25 | 125.2333 |  | 29.5 |  |  |  | 52.7 |  |  | l | m | n | 30 | n |  | d |  |  | 1
11058 | 1058 | FACT |  | FFA | [+30(),-30()FW] | [5 empty] | 30 | Epon 826/Jeffamine D-230 | E | 50 |  |  | HAMILTON STANDARD | fw | p | GE | 3.5 |  | 50.4 |  |  | 176.4 | 154.9 | 50 |  |  | JI | 82 |  | CA | 0 | [5 empty] | 0.4857143 |  |  | 68 | #DIV/0! |  |  |  | 11254000 | [10 empty] | 274.5 |  |  |  | 275.7 |  | #DIV/0! | [9 empty] | 1.36 | 0.09714286 |  |  | 10 | 312.6111 |  | 14 | [6 empty] | l | h | [7 empty] | 7 |  |  |  |  | c
10101 | 101 | FACT |  | ECN | [0(700),100CSM]6 |  | 6 | 6 |  |  |  | Synres 593-58-1086 | E | 35 |  |  | Polymarin | hl | d | GP | 5 |  | 25 | 21 |  | 105 | 170 | 80 | 400 |  | CAEC |  |  | CA | 0.1 | [5 empty] | 0.95 |  |  | 250 | 0.2713087 |  |  |  | 11220000 | [10 empty] | 685 | [5 empty] | 921.4597 | [5 empty] | 2.9 | 0.00011 |  |  | 8.9946 | 0.342 |  | s | 20 | 155.8333 |  | 26.3 | [6 empty] | l | m | n | 25 | y |  | d |  |  | 1
10763 | 763 | FACT |  | SNL | [0(),+45(),-45()SB]6s |  |  | 12 | 12 |  |  |  | E | 36 |  |  |  | hl | ppt1.47 | GP | 4.8 |  | 25.4 |  |  | 121.92 | 254 | 100 | [5 empty] | CASC | 0.1 | [5 empty] | 0.43 |  |  | 77.56875 | 0.2071279 |  |  |  | 11160358 | [10 empty] | 381.4 |  | 3 |  |  |  | 374.4969 | [5 empty] | 2259.2157 | 0.127 |  |  | 1.37687634 | 0.0774 |  | s | 10 | 310.0099 |  | 17.7891 | [6 empty] | l | h | n | 22.5 | n |  | d |  |  | 3
10304 | 304 | FACT |  | NLR | [0(610)]8 |  |  | 8 |  |  |  | BASF A420 | E UNIVER 61 | 36 |  |  |  | hl | p | GP | 4.8 |  | 25 |  |  | 120 | 250 | 110 |  |  | CAEC |  |  | CA | 0.1 | [5 empty] | 0.79 |  |  |  | #DIV/0! |  |  |  | 11145200 | [10 empty] | 670 | 475 |  |  |  |  | #DIV/0! | [9 empty] | 10.48725 | 0.3555 |  | s | 25 | 123.8356 |  | 29.5 |  |  |  | 52.7 |  |  | l | m | n | 30 | n |  | d |  |  | 1
11468 | 1468 | FACT |  | ECN | [[+45,-45(700)SB],[0(700),CSM(100)]3,[+45,-45(700)SB],[0(700),CSM(100)]1.5]s |  |  | 9 | 8 |  |  | Synolite 593-E-1 | E | 33 |  |  | Polymarin | hl | bj | GP | 15 |  | 136 |  |  | 2040 | [5 empty] | 91 |  | CAJBW | 0.1 | [8 empty] | 117.9 |  |  |  |  | 11144712 |  |  |  |  | y | [5 empty] | 490 | [11 empty] | 21 |  |  |  | 1 |  |  | s | 5 | 619.1507 |  | 24 | [6 empty] | l |  |  | 20 |  |  |  | 40 |  | 4
10527 | 527 | FACT |  | NLR | [[0()FW]2,[+45()FW],[-45()FW],[0()]FW]s |  |  | 6 | 4 |  |  | UP333 | E | 47.9 |  |  | RISO | fw | p | GP | 2 |  | 12 |  |  | 24 | 250 |  |  |  | CAEC |  |  | W | [6 empty] | 1 |  |  | 292.6 | 0.3499351 |  |  |  | 11000000 |  |  | 82.88687 |  | y | [5 empty] | 655 |  | 2.57 |  | 752 | 1892 | 836.1552 | [5 empty] | 5.852 | 0.0002 |  |  | 4.389 | 0.15 |  | s | 7.5 | 407.4074 |  | 29.26 | [6 empty] | l | h | y | 30 | n |  | d |  |  | 1
10803 | 803 | FACT |  | SNL | [0(),+45(),-45()SB]6s |  |  | 12 | 12 |  |  |  | E | 37 |  |  |  | hl | pp1ct | GP | 6.35 |  | 25.4 |  |  | 161.29 | 254 | 100 | [5 empty] | CASC | 0.1 | [5 empty] | 0.31 |  |  | 86.1875 | 0.1240861 |  |  |  | 11000000 |  |  |  |  | y | [5 empty] | 698.1 | 409.7 |  |  |  |  | 694.5785 | [5 empty] | 1676.864 | 0.064 |  |  | 1.4620158 | 0.0558 |  | s | 10 | 305.5556 |  | 26.201 | [6 empty] | l | h | n | 22.5 | n |  | d |  |  | 3
11267 | 1267 | FACT |  | ECN | [[+45(240),-45(240)SB]8,[0(495),90(5)]7]s |  |  | 7 | 8 |  |  | Synolite 593-E-1 | E | 32 |  | 45 | Polymarin | hl | d | GP | 8.5 |  | 45 | 23 |  | 195.5 | 200 | 90 | 100 |  |  |  |  | W | [6 empty] | 1.067416 |  |  | 190 | #NUM! |  |  |  | 10633256 |  |  | 6 | [7 empty] | 428 | 291 | 2.6 | 2 | 365 | 395 | #NUM! | [5 empty] | 290 | 0.016 | [9 empty] | 17.8 | 18.1 | [5 empty] | l | m | n | 20 | y |  | d |  |  | 4
10066 | 66 | FACT |  | ECN | [0(700),100CSM]6 |  | 6 | 6 |  |  |  | Synres 593-58-1086 | E | 35 |  |  | Polymarin | hl | d | GP | 5 |  | 25 | 21 |  | 105 | 170 | 80 | 400 |  | CAEC |  |  | CA | -1 | [5 empty] | 0.47 |  |  | 125 | 0.136623 |  |  |  | 10600000 | [10 empty] | 685 | [5 empty] | 914.9266 | [5 empty] | 2.9 | 0.00011 |  |  | 7.4166 | 0.282 |  | s | 15 | 196.2963 |  | 26.3 | [6 empty] | l | m | n | 25 | y |  | d |  |  | 1 |  |  |  | 1600000
10465 | 465 | FACT |  | ECN | [0(700),(100CSM)]6 |  | 6 | 6 |  |  |  | Synres 593-58-1086 | E | 35 |  |  | Polymarin | hl | d | GP | 5 |  | 25 | 21 |  | 105 | 170 | 80 | 400 |  | CAEC |  |  | HL | -1 | [5 empty] | 0.47 |  |  | 125 | 0.1351809 |  |  |  | 10600000 |  |  |  |  | y | [5 empty] | 685 | [5 empty] | 924.6866 | [5 empty] | 2.9 | 0.00011 |  |  | 9.8888 | 0.376 |  | s | 20 | 147.2222 |  | 26.3 | [6 empty] | l | m | n | 25 | y |  | d |  |  | 1 |  | 1.407 |  | 1000000
11075 | 1075 | FACT |  | FFA | [+30(),-30()FW] | [5 empty] | 30 | Epon 826/Jeffamine D-230 | E | 50 |  |  | HAMILTON STANDARD | fw | p | GE | 3.5 |  | 50.7 |  |  | 177.45 | 154.9 | 50 |  |  | JI | 82 |  | CA | -1 | [5 empty] | 0.2414286 |  |  | 33.8 | #DIV/0! |  |  |  | 10400000 |  |  |  |  | y | [5 empty] | 274.5 |  |  |  | 275.7 |  | #DIV/0! | [9 empty] | 1.352 | 0.09657143 |  |  | 10 | 288.8889 |  | 14 | [6 empty] | l | h | [7 empty] | 7 |  |  |  |  | c
10184 | 184 | FACT |  | RISO | [[+60()FW],[-60()FW]]4s | [5 empty] | 60 | UP333 | E | 58.1 | 0.38 |  | RISO | fw | d | GP | 2 |  | 60 | 25 |  | 50 | 280 | 110 | 1200 |  | CAEC | 90 |  | CA | 0.1 | [5 empty] | 0.1 |  |  | 16.5 | 0.2743784 |  |  |  | 10352408 |  |  |  |  | y | [5 empty] | 55 |  | 0.5 |  |  |  | 60.13593 | [5 empty] | 13.2 | 0.0008 |  |  | 0.1485 | 0.009 |  | t | 5 | 575.1338 |  | 16.5 | [6 empty] | l | m | n | 23 | n |  | d |  |  | 10
10100 | 100 | FACT |  | ECN | [0(700),100CSM]6 |  | 6 | 6 |  |  |  | Synres 593-58-1086 | E | 35 |  |  | Polymarin | hl | d | GP | 5 |  | 25 | 21 |  | 105 | 170 | 80 | 400 |  | CAEC |  |  | CA | 0.1 | [5 empty] | 0.95 |  |  | 250 | 0.2729399 |  |  |  | 10340000 | [10 empty] | 685 | [5 empty] | 915.9526 | [5 empty] | 2.9 | 0.00011 |  |  | 7.64541 | 0.2907 |  | s | 17 | 168.9542 |  | 26.3 | [6 empty] | l | m | n | 25 | y |  | d |  |  | 1 |  |  |  | 7700000
11135 | 1135 | FACT |  | FFA | [+30(),-30()FW] | [5 empty] | 30 | Epon 826/Jeffamine D-230 | E | 50 |  |  | HAMILTON STANDARD | fw | p | GE | 3.5 |  | 50 |  |  | 175 | 154.9 | 50 |  |  | JI | 82 |  | W | [6 empty] | 1.061221 |  |  | 148.571 | #DIV/0! |  |  |  | 10281000 |  |  | 77.468 | [7 empty] | 274.5 |  |  |  | 275.7 |  | #DIV/0! | [9 empty] | 0.57 | 0.0041 |  |  | 10 | 285.5833 |  | 14 | [6 empty] | l | h | [7 empty] | 7 |  |  |  |  | c
10306 | 306 | FACT |  | NLR | [0(610)]8 |  |  | 8 |  |  |  | BASF A420 | E UNIVER 61 | 36 |  |  |  | hl | p | GP | 4.8 |  | 25 |  |  | 120 | 250 | 110 |  |  | CAEC |  |  | CA | 0.1 | [5 empty] | 0.85 |  |  |  | #DIV/0! |  |  |  | 10250000 | [10 empty] | 670 | 475 |  |  |  |  | #DIV/0! | [9 empty] | 11.28375 | 0.3825 |  | s | 25 | 113.8889 |  | 29.5 |  |  |  | 52.7 |  |  | l | m | n | 30 | n |  | d |  |  | 1
10099 | 99 | FACT |  | ECN | [0(700),100CSM]6 |  | 6 | 6 |  |  |  | Synres 593-58-1086 | E | 35 |  |  | Polymarin | hl | d | GP | 5 |  | 25 | 21 |  | 105 | 170 | 80 | 400 |  | CAEC |  |  | CA | 0.1 | [5 empty] | 0.95 |  |  | 250 | 0.2729399 |  |  |  | 10200000 | [10 empty] | 685 | [5 empty] | 915.9526 | [5 empty] | 2.9 | 0.00011 |  |  | 7.64541 | 0.2907 |  | s | 17 | 166.6667 |  | 26.3 | [6 empty] | l | m | n | 25 | y |  | d |  |  | 1
10256 | 256 | FACT |  | DLR | [0(425)]5 |  |  | 5 |  |  |  | L20/SL | E | 36.9 |  |  |  | hl | p | GE | 2.2 |  | 20 |  |  | 44 | 250 | 110 |  |  | CAEC |  |  | CA | 0.1 | [5 empty] | 0.6 |  |  | 191.4 | #DIV/0! |  |  |  | 10190370 |  |  |  |  | y | [5 empty] | 667.348 |  | 2.092 | 2.418 | [8 empty] | 6.38 | 0.0002 |  |  | 3.4452 | 0.108 |  | s | 10 | 283.0658 |  | 31.9 | [6 empty] | l | m | n |  | n |  | d | 50 |  | 1
10128 | 128 | FACT |  | ECN | [+45(350),-45(350),100CSM]4s |  | 8 |  | 8 |  |  | Synres 593-58-1086 | E | 35 |  |  | Polymarin | hl | dt | GP | 7 |  | 45 |  |  | 315 | 170 | 70 |  |  | CAEC |  |  | CA | 0.1 | [5 empty] | 0.36 |  |  | 38.1 | 0.2672053 |  |  |  | 10000000 |  |  |  |  | y | [5 empty] | 115 | [5 empty] | 142.587 | [5 empty] | 3.2 | 0.00028 |  |  | 1.08864 | 0.0972 |  | s | 15 | 185.1852 |  | 11.2 | [6 empty] | l | m | n | 25 | y |  | d |  |  | 1 |  |  |  | 1800000
10360 | 360 | FACT |  | NLR | [[0()FW]2,[+45()FW],[-45()FW],[0()]FW]s |  |  | 6 | 4 |  |  | UP333 | E | 47.9 |  |  | RISO | fw | p | GP | 2 |  | 12 |  |  | 24 | 250 |  |  |  | CAEC |  |  | CA | 10 | [5 empty] | 0.5 |  |  | 146.3 | 0.1782955 |  |  |  | 10000000 |  |  |  |  | y | [5 empty] | 655 |  | 2.57 |  | 752 | 1892 | 820.5481 | [5 empty] | 5.852 | 0.0002 |  |  | 2.6334 | 0.09 |  | s | 10 | 277.7778 |  | 29.26 | [6 empty] | l | h | y | 30 | n |  | d |  |  | 1
10361 | 361 | FACT |  | NLR | [[0()FW]2,[+45()FW],[-45()FW],[0()]FW]s |  |  | 6 | 4 |  |  | UP333 | E | 47.9 |  |  | RISO | fw | p | GP | 2 |  | 12 |  |  | 24 | 250 |  |  |  | CAEC |  |  | CA | 10 | [5 empty] | 0.7 |  |  | 204.82 | 0.2465349 |  |  |  | 10000000 |  |  |  |  | y | [5 empty] | 655 |  | 2.57 |  | 752 | 1892 | 830.7951 | [5 empty] | 5.852 | 0.0002 |  |  | 3.68676 | 0.126 |  | s | 10 | 277.7778 |  | 29.26 | [6 empty] | l | h | y | 30 | n |  | d |  |  | 1
10373 | 373 | FACT |  | NLR | [[0()FW]2,[+45()FW],[-45()FW],[0()]FW]s |  |  | 6 | 4 |  |  | UP333 | E | 47.9 |  |  | RISO | fw | p | GP | 2 |  | 12 |  |  | 24 | 250 |  |  |  | CAEC |  |  | CA | -1 | [5 empty] | 0.4 |  |  | 117.04 | 0.1396412 |  |  |  | 10000000 |  |  |  |  | y | [5 empty] | 655 |  | 2.57 |  | 752 | 1892 | 838.148 | [5 empty] | 5.852 | 0.0002 |  |  | 4.6816 | 0.16 |  | s | 10 | 277.7778 |  | 29.26 | [6 empty] | l | h | y | 30 | n |  | d |  |  | 1
10522 | 522 | FACT |  | NLR | [[0()FW]2,[+45()FW],[-45()FW],[0()]FW]s |  |  | 6 | 4 |  |  | UP333 | E | 47.9 |  |  | RISO | fw | p | GP | 2 |  | 12 |  |  | 24 | 250 |  |  |  | CAEC |  |  | W | [6 empty] | 1.2 |  |  | 351.12 | 0.4171076 |  |  |  | 10000000 |  |  | 75.3517 |  | y | [5 empty] | 655 |  | 2.57 |  | 752 | 1892 | 841.7971 | [5 empty] | 5.852 | 0.0002 |  |  | 5.2668 | 0.18 |  | s | 7.5 | 370.3704 |  | 29.26 | [6 empty] | l | h | y | 30 | n |  | d |  |  | 1
10774 | 774 | FACT |  | SNL | [+45(),-45(),0()SB]6s |  |  | 12 | 12 |  |  |  | E | 37 |  |  |  | hl | pp1ct | GP | 6.35 |  | 25.4 |  |  | 161.29 | 254 | 100 | [5 empty] | CASC | 0.1 | [5 empty] | 0.3 |  |  | 86.6012 | 0.1334747 |  |  |  | 10000000 |  |  |  |  | y | [5 empty] | 652.9 | 427.7 |  |  |  |  | 648.8213 | [5 empty] | 1822.4864 | 0.064 |  |  | 1.5377229 | 0.054 |  | s | 10 | 277.7778 |  | 28.47635 | [6 empty] | l | h | n | 22.5 | n |  | d |  |  | 3
11433 | 1433 | FACT |  | ECN | [[+45,-45(700)SB],[0(700),CSM(100)]3,[+45,-45(700)SB],[0(700),CSM(100)]1.5]s |  |  | 9 | 8 |  |  | Synolite 593-E-1 | E | 33 |  |  | Polymarin | hl | bj | GP | 15 |  | 136 |  |  | 2040 | [5 empty] | 91 |  | CAJB | 0.1 | [8 empty] | 117.9 |  |  |  |  | 10000000 |  |  |  |  | y | [5 empty] | 490 | [11 empty] | 21 |  |  |  | 1 |  |  | s | 5 | 555.5556 |  | 24 | [6 empty] | l |  |  | 20 |  |  |  | 40 |  | 4 |  |  |  | 9000000
11434 | 1434 | FACT |  | ECN | [[+45,-45(700)SB],[0(700),CSM(100)]3,[+45,-45(700)SB],[0(700),CSM(100)]1.5]s |  |  | 9 | 8 |  |  | Synolite 593-E-1 | E | 33 |  |  | Polymarin | hl | bj | GP | 15 |  | 136 |  |  | 2040 | [5 empty] | 91 |  | CAJB | 0.1 | [8 empty] | 117.9 |  |  |  |  | 10000000 |  |  |  |  | y | [5 empty] | 490 | [11 empty] | 21 |  |  |  | 1 |  |  | s | 5 | 555.5556 |  | 24 | [6 empty] | l |  |  | 20 |  |  |  | 40 |  | 4 |  |  |  | 15000000
10413 | 413 | FACT |  | RUG | [[+10()FW],[-10()FW]]4s | [5 empty] | 10 | UP333 | E | 50 |  |  | RISO | fw | p | GP | 2 |  | 12 |  |  | 24 | 240 | 150 |  |  | CAEC |  |  | CA | 0.1 | [5 empty] | 0.3658537 |  |  | 150 | #DIV/0! |  |  |  | 9950000 | [14 empty] | 551 |  | #DIV/0! | [9 empty] | 2.16 | 0.0526829328 |  | s | 8 | 345.4861 |  | 41 | [6 empty] | l | m | n | 20 | y |  | d | 50 |  | 1
10046 | 46 | FACT |  | DLR | [[+45(390),-45(390)WR],[0(920)]1.5]s |  |  | 3 | 2 |  |  | M9/M10 | E | 53 |  |  | MAN | hl | d | GE | 2.8 |  | 30 | 20 |  | 56 | 250 | 100 | 250 |  | CAEC |  |  | CA | 10 | [5 empty] | 0.6 |  |  | 204 | 0.1781791 |  |  |  | 9813370 | [10 empty] | 907.8 |  | 2.67 | 1.96 |  |  | 1144.916 | [5 empty] | 6.8 | 0.0002 |  |  | 3.672 | 0.108 |  | s | 10 | 272.5936 |  | 34 | [6 empty] | l | m | y |  | n |  | d | 50 |  | 1
11233 | 1233 | FACT |  | ECN | [[+45(240),-45(240)SB]8,[0(495),90(5)]7]s |  |  | 7 | 8 |  |  | Synolite 593-E-1 | E | 32 |  | 45 | Polymarin | hl | d | GP | 8.5 |  | 45 | 23 |  | 195.5 | 200 | 90 | 100 |  |  |  |  | WX | [6 empty] | 1.027027 |  |  | 190 | #NUM! |  |  |  | 9668056 |  |  | 753 | [7 empty] | 462 | 320 |  |  |  |  | #NUM! | [5 empty] | 290 | 0.016 | [9 empty] | 18.5 | 19 | [5 empty] | l | m | n | 20 | y |  | d |  |  | 4
10138 | 138 | FACT |  | ECN | [0(700),100CSM]6 |  | 6 | 6 |  |  |  | Synres 593-58-1086 | E | 35 |  |  | Polymarin | hl | d | GP | 5 |  | 25 | 21 |  | 105 | 170 | 80 | 400 |  | CAEC |  |  | W | [6 empty] | 1.33 |  |  | 350 | 0.3668998 |  |  |  | 9600000 |  |  | 72.33764 | [7 empty] | 685 | [5 empty] | 953.9389 | [5 empty] | 0.3 | 0.00011 |  |  | 2.38 | 0.0904943 |  | s |  |  |  | 26.3 | [6 empty] | l | m | n | 25 | y |  | d |  |  | 1 |  |  |  | 7900000
10352 | 352 | FACT |  | NLR | [[+10()FW],[-10()FW]]4s | [5 empty] | 10 | UP333 | E | 49.1 |  |  | RISO | fw | p | GP | 2 |  | 12 |  |  | 24 | 250 |  |  |  | CAEC |  |  | CA | 10 | [5 empty] | 0.5 |  |  | 204.5 | #DIV/0! |  |  |  | 9495980 | [10 empty] | 604 |  |  |  | 546 |  | #DIV/0! | [9 empty] | 3.681 | 0.09 |  | s | 10 | 263.7772 |  | 40.9 | [6 empty] | l | h | y | 30 | n |  | d |  |  | 1
10098 | 98 | FACT |  | ECN | [0(700),100CSM]6 |  | 6 | 6 |  |  |  | Synres 593-58-1086 | E | 35 |  |  | Polymarin | hl | d | GP | 5 |  | 25 | 21 |  | 105 | 170 | 80 | 400 |  | CAEC |  |  | CA | 0.1 | [5 empty] | 0.95 |  |  | 250 | 0.2729399 |  |  |  | 9390000 | [10 empty] | 685 | [5 empty] | 915.9526 | [5 empty] | 2.9 | 0.00011 |  |  | 7.64541 | 0.2907 |  | s | 17 | 153.4314 |  | 26.3 | [6 empty] | l | m | n | 25 | y |  | d |  |  | 1 |  |  |  | 5000000
10302 | 302 | FACT |  | NLR | [0(610)]8 |  |  | 8 |  |  |  | BASF A420 | E UNIVER 61 | 36 |  |  |  | hl | p | GP | 4.8 |  | 25 |  |  | 120 | 250 | 110 |  |  | CAEC |  |  | CA | 0.1 | [5 empty] | 0.71 |  |  |  | #DIV/0! |  |  |  | 9270300 | [10 empty] | 670 | 475 |  |  |  |  | #DIV/0! | [9 empty] | 9.42525 | 0.3195 |  | s | 25 | 103.0033 |  | 29.5 |  |  |  | 52.7 |  |  | l | m | n | 30 | n |  | d |  |  | 1
11120 | 1120 | FACT |  | FFA | [+30(),-30()FW] | [5 empty] | 30 | Epon 826/Jeffamine D-230 | E | 50 |  |  | HAMILTON STANDARD | fw | p | GE | 3.5 |  | 50 |  |  | 175 | 154.9 | 50 |  |  | JI | 82 |  | W | [6 empty] | 0.9795929 |  |  | 137.143 | #DIV/0! |  |  |  | 9143000 |  |  | 68.894 | [7 empty] | 274.5 |  |  |  | 275.7 |  | #DIV/0! | [9 empty] | 0.57 | 0.0041 |  |  | 10 | 253.9722 |  | 14 | [6 empty] | l | h | [7 empty] | 7 |  |  |  |  | c
10543 | 543 | FACT |  | DLR | [[+45(280),-45(280)WR]1,[0(425)]2]s |  |  | 4 | 2 |  |  | L20/SL | E | 38.6 |  |  |  | hl | p | GE | 2.2 |  | 20 |  |  | 44 | 250 | 110 |  |  | CAEC |  |  | WX | [6 empty] | 1.2 |  |  | 295.2 | #NUM! |  |  |  | 9110010 |  |  | 710 | [7 empty] | 544.152 |  | 2.212 | 2.14 |  |  | #NUM! | [5 empty] | 4.92 | 0.0002 | [5 empty] | t |  |  |  | 24.6 | [6 empty] | l | m | y |  | n |  | d |  |  | 1
10445 | 445 | FACT |  | RUG | [[+10()FW],[-10()FW]]4s | [5 empty] | 10 | UP333 | E | 50 |  |  | RISO | fw | p | GP | 2 |  | 12 |  |  | 24 | 240 | 150 |  |  | CAEC |  |  | CA | -1 | [5 empty] | 0.248139 |  |  | 100 | #DIV/0! |  |  |  | 8990000 | [14 empty] | 487 |  | #DIV/0! | [9 empty] | 6.00000102 | 0.1488834 |  | s | 15 | 166.4815 |  | 40.3 | [6 empty] | l | m | y | -20 | y |  | d | 50 |  | 1
10464 | 464 | FACT |  | ECN | [0(700),(100CSM)]6 |  | 6 | 6 |  |  |  | Synres 593-58-1086 | E | 35 |  |  | Polymarin | hl | d | GP | 5 |  | 25 | 21 |  | 105 | 170 | 80 | 400 |  | CAEC |  |  | HL | -1 | [5 empty] | 0.47 |  |  | 125 | 0.1351809 |  |  |  | 8700000 |  |  |  |  | y | [5 empty] | 685 | [5 empty] | 924.6866 | [5 empty] | 2.9 | 0.00011 |  |  | 9.8888 | 0.376 |  | s | 20 | 120.8333 |  | 26.3 | [6 empty] | l | m | n | 25 | y |  | d |  |  | 1 |  | 1.4 |  | 1000000
11232 | 1232 | FACT |  | ECN | [[+45(240),-45(240)SB]8,[0(495),90(5)]7]s |  |  | 7 | 8 |  |  | Synolite 593-E-1 | E | 32 |  | 45 | Polymarin | hl | d | GP | 8.5 |  | 45 | 23 |  | 195.5 | 200 | 90 | 100 |  |  |  |  | WX | [6 empty] | 1.027027 |  |  | 190 | #NUM! |  |  |  | 8551662 |  |  | 666 | [7 empty] | 462 | 320 |  |  |  |  | #NUM! | [5 empty] | 290 | 0.016 | [9 empty] | 18.5 | 19 | [5 empty] | l | m | n | 20 | y |  | d |  |  | 4
11108 | 1108 | FACT |  | FFA | [+30(),-30()FW] | [5 empty] | 30 | Epon 826/Jeffamine D-230 | E | 50 |  |  | HAMILTON STANDARD | fw | p | GE | 3.5 |  | 50.7 |  |  | 177.4 | 154.9 | 50 |  |  | JI | 82 |  | CA | -1 | [5 empty] | 0.188 |  |  | 26.32 | #DIV/0! |  |  |  | 8470000 | [10 empty] | 274.5 |  |  |  | 275.7 |  | #DIV/0! | [9 empty] | 1.0528 | 0.0752 |  |  | 10 | 235.2778 |  | 14 | [6 empty] | l | h |  | 35 |  |  |  | 90 |  | 7 |  |  |  |  | c
11119 | 1119 | FACT |  | FFA | [+30(),-30()FW] | [5 empty] | 30 | Epon 826/Jeffamine D-230 | E | 50 |  |  | HAMILTON STANDARD | fw | p | GE | 3.5 |  | 50 |  |  | 175 | 154.9 | 50 |  |  | JI | 82 |  | W | [6 empty] | 0.9795929 |  |  | 137.143 | #DIV/0! |  |  |  | 8450000 |  |  | 63.672 | [7 empty] | 274.5 |  |  |  | 275.7 |  | #DIV/0! | [9 empty] | 0.57 | 0.0041 |  |  | 10 | 234.7222 |  | 14 | [6 empty] | l | h | [7 empty] | 7 |  |  |  |  | c
10550 | 550 | FACT |  | DLR | [[+45(280),-45(280)WR]1,[0(425)]2]s |  |  | 4 | 2 |  |  | L20/SL | E | 38.6 |  |  |  | hl | p | GE | 2.2 |  | 20 |  |  | 44 | 250 | 110 |  |  | CAEC |  |  | RWX | [6 empty] | 1.4 |  |  | 344.4 | #NUM! |  |  |  | 8404305 |  |  | 655 | [7 empty] | 544.152 |  | 2.212 | 2.14 |  |  | #NUM! | [5 empty] | 4.92 | 0.0002 | [5 empty] | t |  |  |  | 24.6 | [6 empty] | l | m | y |  | n |  | d |  |  | 1
11231 | 1231 | FACT |  | ECN | [[+45(240),-45(240)SB]8,[0(495),90(5)]7]s |  |  | 7 | 8 |  |  | Synolite 593-E-1 | E | 32 |  | 45 | Polymarin | hl | d | GP | 8.5 |  | 45 | 23 |  | 195.5 | 200 | 90 | 100 |  |  |  |  | WX | [6 empty] | 1.027027 |  |  | 190 | #NUM! |  |  |  | 8374006 |  |  | 653 | [7 empty] | 462 | 320 |  |  |  |  | #NUM! | [5 empty] | 290 | 0.016 | [9 empty] | 18.5 | 19 | [5 empty] | l | m | n | 20 | y |  | d |  |  | 4
10003 | 3 | FACT |  | RISO | [0()FW]8 |  |  | 8 |  |  |  | UP333 | E | 52.8 | 0.83 |  | RISO | fw | d | GP | 1.9 |  | 60 | 18 |  | 34.2 | 280 | 110 | 100 |  | CAEC | 90 |  | CA | 0.1 | [5 empty] | 0.9 |  |  | 424.8 | 0.415632 |  |  |  | 8300000 |  |  |  |  | y | [5 empty] | 862 |  | 2.3 |  |  |  | 1022.058 | [5 empty] | 37.76 | 0.0008 |  |  | 3.8232 | 0.081 |  | t | 5 | 461.1111 |  | 47.2 | [6 empty] | l | m | n | 23 | n |  | d |  |  | 1
10412 | 412 | FACT |  | RUG | [[+10()FW],[-10()FW]]4s | [5 empty] | 10 | UP333 | E | 50 |  |  | RISO | fw | p | GP | 2 |  | 12 |  |  | 24 | 240 | 150 |  |  | CAEC |  |  | CA | 0.1 | [5 empty] | 0.3658537 |  |  | 150 | #DIV/0! |  |  |  | 8260000 | [14 empty] | 551 |  | #DIV/0! | [9 empty] | 2.16 | 0.0526829328 |  | s | 8 | 286.8056 |  | 41 | [6 empty] | l | m | n | 20 | y |  | d | 50 |  | 1
10792 | 792 | FACT |  | SNL | [+45(),-45(),0()SB]6s |  |  | 12 | 12 |  |  |  | E | 37 |  |  |  | hl | pp1ct | GP | 6.35 |  | 25.4 |  |  | 161.29 | 254 | 100 | [5 empty] | CASC | 0.1 | [5 empty] | 0.57 |  |  | 137.9 | 0.2023271 |  |  |  | 8222998 | [10 empty] | 652.9 | 427.7 |  |  |  |  | 681.5696 | [5 empty] | 1522.416 | 0.064 |  |  | 4.8812463 | 0.2052 |  | s | 20 | 114.2083 |  | 23.78775 | [6 empty] | l | h | n | 22.5 | n |  | d |  |  | 3
10051 | 51 | FACT |  | DLR | [[+45(390),-45(390)WR],[0(920)]1.5]s |  |  | 3 | 2 |  |  | M9/M10 | E | 53 |  |  | MAN | hl | d | GE | 2.8 |  | 30 | 20 |  | 56 | 250 | 100 | 250 |  | CAEC |  |  | CA | 10 | [5 empty] | 0.8 |  |  | 272 | 0.2350645 |  |  |  | 8213130 | [10 empty] | 907.8 |  | 2.67 | 1.96 |  |  | 1157.129 | [5 empty] | 6.8 | 0.0002 |  |  | 4.896 | 0.144 |  | s | 10 | 228.1425 |  | 34 | [6 empty] | l | m | y |  | n |  | d | 50 |  | 1
11136 | 1136 | FACT |  | FFA | [+30(),-30()FW] | [5 empty] | 30 | Epon 826/Jeffamine D-230 | E | 50 |  |  | HAMILTON STANDARD | fw | p | GE | 3.5 |  | 50 |  |  | 175 | 154.9 | 50 |  |  | JI | 82 |  | W | [6 empty] | 1.061221 |  |  | 148.571 | #DIV/0! |  |  |  | 8157000 |  |  | 61.464 | [7 empty] | 274.5 |  |  |  | 275.7 |  | #DIV/0! | [9 empty] | 0.57 | 0.0041 |  |  | 10 | 226.5833 |  | 14 | [6 empty] | l | h | [7 empty] | 7 |  |  |  |  | c
10951 | 951 | FACT |  | ECN | [[0(500)],[+45(240),-45(240)SB]6,[0(200)]4,[+45(215),-45(215)]2]s |  |  | 9 | 8 |  |  | Synolite 593-E-1 | E/Carbon | 32 |  | 38 | Polymarin | hl | d | GCP | 8.5 |  | 45 | 23 |  | 195.5 | 200 | 90 | 100 |  | JI |  |  | WX | -0.615 | [5 empty] | 0.96 |  |  | 250 | 0.6535696 |  |  |  | 8141712 |  |  | 634 | [7 empty] | 367.4 | 250.8 | 1.8 | 1 |  |  | 382.5147 | [5 empty] | 419 | 0.016 |  |  | 1.25 | [6 empty] | 26.1 | [6 empty] | d | m | n | 20 | y |  | d |  |  | 4 |  |  |  | 2000000
10300 | 300 | FACT |  | NLR | [0(610)]8 |  |  | 8 |  |  |  | BASF A420 | E UNIVER 61 | 36 |  |  |  | hl | p | GP | 4.8 |  | 25 |  |  | 120 | 250 | 110 |  |  | CAEC |  |  | CA | 0.1 | [5 empty] | 0.71 |  |  |  | #DIV/0! |  |  |  | 8108300 | [10 empty] | 670 | 475 |  |  |  |  | #DIV/0! | [9 empty] | 9.42525 | 0.3195 |  | s | 25 | 90.09222 |  | 29.5 |  |  |  | 52.7 |  |  | l | m | n | 30 | n |  | d |  |  | 1
10335 | 335 | FACT |  | NLR | [0(610)]4 |  |  | 4 |  |  |  | Cetarol3606 | E UNIVER 61 | 36 |  |  |  | hl | p | GP | 2.4 |  | 25 |  |  | 60 | 180 | 40 |  |  | CAEC |  |  | CA | -1 | [5 empty] | 0.4 |  |  | 120 | #DIV/0! |  |  |  | 8000000 |  |  |  |  | y | [11 empty] | #DIV/0! | [9 empty] | 4.8 | 0.16 |  | s | 10 | 222.2222 |  | 30 | [6 empty] | l | h | n | 30 | n |  | d |  |  | 1
10191 | 191 | FACT |  | RISO | [[0()FW]2,[+45()FW],[-45()FW],[0()]FW]s |  |  | 6 | 4 |  |  | UP333 | E | 55 | 0.91 |  | RISO | fw | d | GP | 2.3 |  | 60 | 18 |  | 41.4 | 280 | 110 | 100 |  | CAEC | 90 |  | CA | 0.1 | [5 empty] | 0.8 |  |  | 237.6 | 0.3072725 |  |  |  | 7964865 | [10 empty] | 655 |  | 2.6 |  |  |  | 773.2551 | [5 empty] | 23.76 | 0.0008 |  |  | 2.1384 | 0.072 |  | t | 5 | 442.4925 |  | 29.7 | [6 empty] | l | m | n | 23 | n |  | d |  |  | 10
10050 | 50 | FACT |  | DLR | [[+45(390),-45(390)WR],[0(920)]1.5]s |  |  | 3 | 2 |  |  | M9/M10 | E | 53 |  |  | MAN | hl | d | GE | 2.8 |  | 30 | 20 |  | 56 | 250 | 100 | 250 |  | CAEC |  |  | CA | 10 | [5 empty] | 0.8 |  |  | 272 | 0.2370072 |  |  |  | 7913420 | [10 empty] | 907.8 |  | 2.67 | 1.96 |  |  | 1147.644 | [5 empty] | 6.8 | 0.0002 |  |  | 3.9168 | 0.1152 |  | s | 8 | 274.7715 |  | 34 | [6 empty] | l | m | y | 20 | n |  | d | 50 |  | 1
10878 | 878 | FACT |  | SNL | [0(),+45(),-45()SB]6s |  |  | 12 | 12 |  |  |  | E | 38 |  |  |  | hl | p | GP | 3.8 |  | 50.8 |  |  | 193.04 | 254 | 100 | [5 empty] | CA | 0.1 | [5 empty] | 0.34 |  |  | 68.95 | #NUM! |  |  |  | 7825000 | [10 empty] | 467.5 | 317.5 | 2.84 |  |  |  | #NUM! | [5 empty] | 10000 | 0.61 | [5 empty] | s | 15 | 144.9074 |  | 19.92655 | [6 empty] | d | h | n | 22.5 | n |  | d |  |  | 3
11287 | 1287 | FACT |  | DLR | [[+45(280),-45(280)WR]1,[0(425)]2]s |  |  | 4 | 2 |  |  | L20/SL | E | 38 |  |  |  | hl | p | GE |  |  | 30 |  |  |  | 250 |  |  |  | JI |  |  | CA | -1 | [5 empty] | 0.6 |  |  | 152.4 | 0.2144375 |  |  |  | 7638390 |  |  |  |  | y | [5 empty] | 572 | 547 | 2.25 | 2.14 |  |  | 710.6967 | [5 empty] | 5.08 | 0.0002 |  |  | 1.8288 | 0.072 |  | s | 3 | 707.2583 |  | 25.4 | 25.5 | [5 empty] | l |  | y | 20 | n |  | w
10363 | 363 | FACT |  | NLR | [[0()FW]2,[+45()FW],[-45()FW],[0()]FW]s |  |  | 6 | 4 |  |  | UP333 | E | 47.9 |  |  | RISO | fw | p | GP | 2 |  | 12 |  |  | 24 | 250 |  |  |  | CAEC |  |  | CA | 10 | [5 empty] | 0.8 |  |  | 234.08 | 0.2803699 |  |  |  | 7600000 | [10 empty] | 655 |  | 2.57 |  | 752 | 1892 | 834.8971 | [5 empty] | 5.852 | 0.0002 |  |  | 4.21344 | 0.144 |  | s | 10 | 211.1111 |  | 29.26 | [6 empty] | l | h | y | 30 | n |  | d |  |  | 1
10730 | 730 | FACT |  | SNL | [0()]5 |  |  | 5 |  |  |  |  | E | 30 |  |  |  | hl | p | GV | 4.1 |  | 50.8 |  |  | 208.28 | 254 | 100 | [5 empty] | CA | 0.1 | [5 empty] | 0.79 |  |  | 187.88875 | 0.3189685 |  |  |  | 7475243 | [10 empty] | 586.6 | 294.6 | 2.66 |  |  |  | 589.0511 | [5 empty] | 2863.42455 | 0.127 |  |  | 3.20613363 | 0.1422 |  | s | 10 | 207.6456 |  | 22.54665 | [6 empty] | l | h | n | 22.5 | n |  | d |  |  | 3
11190 | 1190 | FACT |  | ECN | [[+45(240),-45(240)SB]8,[0(495),90(5)]7]s |  |  | 7 | 8 |  |  | Synolite 593-E-1 | E | 32 |  | 45 | Polymarin | hl | d | GP | 8.5 |  | 45 | 23 |  | 195.5 | 200 | 90 | 100 |  |  |  |  | CA | -2.5 | [5 empty] | 0.8552632 |  |  | 162.5 | #NUM! |  |  |  | 7368156 | [10 empty] | 462 | 320 |  |  |  |  | #NUM! | [5 empty] | 290 | 0.016 | [6 empty] | 5 | 409.342 |  | 18.5 | 19 | [5 empty] | l | m | n | 20 | y |  | d |  |  | 4
10443 | 443 | FACT |  | RUG | [[+10()FW],[-10()FW]]4s | [5 empty] | 10 | UP333 | E | 50 |  |  | RISO | fw | p | GP | 2 |  | 12 |  |  | 24 | 240 | 150 |  |  | CAEC |  |  | CA | -1 | [5 empty] | 0.248139 |  |  | 100 | #DIV/0! |  |  |  | 7050000 | [14 empty] | 487 |  | #DIV/0! | [9 empty] | 6.00000102 | 0.1488834 |  | s | 15 | 130.5556 |  | 40.3 | [6 empty] | l | m | y | -20 | y |  | d | 50 |  | 1
10832 | 832 | FACT |  | SNL | [0(),+45(),-45()SB]6s |  |  | 12 | 12 |  |  |  | E | 38 |  |  |  | hl | p | GV | 3.8 |  | 50.8 |  |  | 193.04 | 254 | 100 | [5 empty] | CA | 0.1 | [5 empty] | 0.36 |  |  | 75.845 | 0.1561316 |  |  |  | 6899599 | [10 empty] | 516 | 289.1 | 2.95 |  |  |  | 485.7762 | [5 empty] | 10500 | 0.61 |  |  | 2.0440917 | 0.0972 |  | s | 15 | 127.7704 |  | 21.02975 | [6 empty] | l | h | n | 22.5 | n |  | d |  |  | 3
10239 | 239 | FACT |  | DLR | [0(425)]5 |  |  | 5 |  |  |  | L20/SL | E | 36.9 |  |  |  | hl | p | GE | 2.2 |  | 20 |  |  | 44 | 250 | 110 |  |  | CAEC |  |  | CA | -1 | [5 empty] | 0.6 |  |  | 177.6 | #DIV/0! |  |  |  | 6560900 | [10 empty] | 619.232 |  | 2.092 | 2.418 | [8 empty] | 5.92 | 0.0002 |  |  | 4.2624 | 0.144 |  | s | 6 | 303.7454 |  | 29.6 | [6 empty] | l | m | y | 19 | n |  | d | 50 |  | 1
11439 | 1439 | FACT |  | ECN | [[+45,-45(700)SB],[0(700),CSM(100)]3,[+45,-45(700)SB],[0(700),CSM(100)]1.5]s |  |  | 9 | 8 |  |  | Synolite 593-E-1 | E | 33 |  |  | Polymarin | hl | bj | GP | 15 |  | 136 |  |  | 2040 | [5 empty] | 91 |  | CAJB | 0.1 | [8 empty] | 200 |  |  |  |  | 6530000 | [10 empty] | 490 | [11 empty] | 21 |  |  |  | 1 |  |  | s | 5 | 362.7778 |  | 24 | [6 empty] | l |  |  | 20 |  |  |  | 40 |  | 4 |  |  |  | 600000
10118 | 118 | FACT |  | ECN | [+45(350),-45(350),100CSM]4s |  | 8 |  | 8 |  |  | Synres 593-58-1086 | E | 35 |  |  | Polymarin | hl | dt | GP | 7 |  | 45 |  |  | 315 | 170 | 70 |  |  | CAEC |  |  | CA | -1 | [5 empty] | 0.23 |  |  | 23.8 | 0.1672545 |  |  |  | 6500000 |  |  |  |  | y | [5 empty] | 115 | [5 empty] | 142.2981 | [5 empty] | 3.2 | 0.00028 |  |  | 1.0304 | 0.092 |  | s | 10 | 180.5556 |  | 11.2 | [6 empty] | l | m | n | 25 | y |  | d |  |  | 1 |  |  |  | 1400000
10316 | 316 | FACT |  | NLR | [0(610)]4 |  |  | 4 |  |  |  | Cetarol3606 | E UNIVER 61 | 36 |  |  |  | hl | p | GP | 2.4 |  | 25 |  |  | 60 | 180 | 40 |  |  | CAEC |  |  | CA | 0.1 | [5 empty] | 1 |  |  | 300 | #DIV/0! |  |  |  | 6491000 | [16 empty] | #DIV/0! | [9 empty] | 13.5 | 0.45 |  | s | 25 | 72.12222 |  | 30 | [6 empty] | l | h | n | 30 | n |  | d |  |  | 1
10301 | 301 | FACT |  | NLR | [0(610)]8 |  |  | 8 |  |  |  | BASF A420 | E UNIVER 61 | 36 |  |  |  | hl | p | GP | 4.8 |  | 25 |  |  | 120 | 250 | 110 |  |  | CAEC |  |  | CA | 0.1 | [5 empty] | 0.71 |  |  |  | #DIV/0! |  |  |  | 6425100 | [10 empty] | 670 | 475 |  |  |  |  | #DIV/0! | [9 empty] | 9.42525 | 0.3195 |  | s | 25 | 71.39 |  | 29.5 |  |  |  | 52.7 |  |  | l | m | n | 30 | n |  | d |  |  | 1
11462 | 1462 | FACT |  | ECN | [[+45,-45(700)SB],[0(700),CSM(100)]3,[+45,-45(700)SB],[0(700),CSM(100)]1.5]s |  |  | 9 | 8 |  |  | Synolite 593-E-1 | E | 33 |  |  | Polymarin | hl | bj | GP | 15 |  | 136 |  |  | 2040 | [5 empty] | 91 |  | WJB | -0.615 | [8 empty] | 360 |  |  |  |  | 6300000 |  |  | 47.5 | [7 empty] | 490 | [11 empty] | 21 |  |  |  | 1 |  |  | s |  |  |  | 24 | [6 empty] | l |  |  | 20 |  |  |  | 40 |  | 4 |  |  |  | 1900000
10268 | 268 | FACT |  | DLR | [0(425)]5 |  |  | 5 |  |  |  | L20/SL | E | 36.9 |  |  |  | hl | p | GE | 2.2 |  | 20 |  |  | 44 | 250 | 110 |  |  | CAEC |  |  | CA | 0.1 | [5 empty] | 0.8 |  |  | 255.2 | #DIV/0! |  |  |  | 6183280 | [10 empty] | 667.348 |  | 2.092 | 2.418 | [8 empty] | 6.38 | 0.0002 |  |  | 2.2968 | 0.072 |  | s | 5 | 343.5156 |  | 31.9 | [6 empty] | l | m | n |  | n |  | d | 50 |  | 1
10215 | 215 | FACT |  | DLR | [[+45(280),-45(280)WR]1,[0(425)]2]s |  |  | 4 | 2 |  |  | L20/SL | E | 38.6 |  |  |  | hl | p | GE | 2.2 |  | 20 |  |  | 44 | 250 | 110 |  |  | CAEC |  |  | CA | -1 | [5 empty] | 0.6 |  |  | 147.6 | #DIV/0! |  |  |  | 6156400 | [10 empty] | 544.152 |  | 2.212 | 2.14 | [8 empty] | 4.92 | 0.0002 |  |  | 7.38 | 0.3 |  | s | 12.5 | 136.8089 |  | 24.6 | [6 empty] | l | m | y |  | n |  | d | 50 |  | 1
10330 | 330 | FACT |  | NLR | [0(610)]4 |  |  | 4 |  |  |  | Cetarol3606 | E UNIVER 61 | 36 |  |  |  | hl | p | GP | 2.4 |  | 25 |  |  | 60 | 180 | 40 |  |  | CAEC |  |  | CA | -1 | [5 empty] | 0.6 |  |  | 180 | #DIV/0! |  |  |  | 6123000 | [16 empty] | #DIV/0! | [9 empty] | 7.2 | 0.24 |  | s | 10 | 170.0833 |  | 30 | [6 empty] | l | h | n | 30 | n |  | d |  |  | 1
11259 | 1259 | FACT |  | ECN | [[+45(240),-45(240)SB]8,[0(495),90(5)]7]s |  |  | 7 | 8 |  |  | Synolite 593-E-1 | E | 32 |  | 45 | Polymarin | hl | d | GP | 8.5 |  | 45 | 23 |  | 195.5 | 200 | 90 | 100 |  |  |  |  | CA | 10 | [5 empty] | 0.9944751 |  |  | 180 | 0.4024595 |  |  |  | 6027280 | [10 empty] | 428 | 291 | 2.6 | 2 | 365 | 395 | 447.25 | [5 empty] | 290 | 0.016 |  |  | 0.9558895 | 0.05370166 |  |  | 3 | 558.0815 |  | 17.8 | 18.1 | [5 empty] | l | m | n | 20 | y |  | d |  |  | 4
10080 | 80 | FACT |  | ECN | [0(700),100CSM]6 |  | 6 | 6 |  |  |  | Synres 593-58-1086 | E | 35 |  |  | Polymarin | hl | d | GP | 5 |  | 25 | 21 |  | 105 | 170 | 80 | 400 |  | CAEC |  |  | CA | -1 | [5 empty] | 0.57 |  |  | 150 | 0.1620354 |  |  |  | 6000000 | [10 empty] | 685 | [5 empty] | 925.7236 | [5 empty] | 2.9 | 0.00011 |  |  | 10.19388 | 0.3876 |  | s | 17 | 98.03922 |  | 26.3 | [6 empty] | l | m | n | 25 | y |  | d |  |  | 1
10414 | 414 | FACT |  | RUG | [[+10()FW],[-10()FW]]4s | [5 empty] | 10 | UP333 | E | 50 |  |  | RISO | fw | p | GP | 2 |  | 12 |  |  | 24 | 240 | 150 |  |  | CAEC |  |  | CA | 0.1 | [5 empty] | 0.3658537 |  |  | 150 | #DIV/0! |  |  |  | 5980000 | [14 empty] | 551 |  | #DIV/0! | [9 empty] | 2.16 | 0.0526829328 |  | s | 8 | 207.6389 |  | 41 | [6 empty] | l | m | n | 20 | y |  | d | 50 |  | 1
11185 | 1185 | FACT |  | ECN | [[+45(240),-45(240)SB]8,[0(495),90(5)]7]s |  |  | 7 | 8 |  |  | Synolite 593-E-1 | E | 32 |  | 45 | Polymarin | hl | d | GP | 8.5 |  | 45 | 23 |  | 195.5 | 200 | 90 | 100 |  |  |  |  | CA | -2.5 | [5 empty] | 0.7894737 |  |  | 150 | #NUM! |  |  |  | 5930012 | [10 empty] | 462 | 320 |  |  |  |  | #NUM! | [5 empty] | 290 | 0.016 | [6 empty] | 4 | 411.8064 |  | 18.5 | 19 | [5 empty] | l | m | n | 20 | y |  | d |  |  | 4
10049 | 49 | FACT |  | DLR | [[+45(390),-45(390)WR],[0(920)]1.5]s |  |  | 3 | 2 |  |  | M9/M10 | E | 53 |  |  | MAN | hl | d | GE | 2.8 |  | 30 | 20 |  | 56 | 250 | 100 | 250 |  | CAEC |  |  | CA | 10 | [5 empty] | 0.8 |  |  | 272 | 0.2370072 |  |  |  | 5907740 | [10 empty] | 907.8 |  | 2.67 | 1.96 |  |  | 1147.644 | [5 empty] | 6.8 | 0.0002 |  |  | 3.9168 | 0.1152 |  | s | 8 | 205.1299 |  | 34 | [6 empty] | l | m | y | 19 | n |  | d | 50 |  | 1
10267 | 267 | FACT |  | DLR | [0(425)]5 |  |  | 5 |  |  |  | L20/SL | E | 36.9 |  |  |  | hl | p | GE | 2.2 |  | 20 |  |  | 44 | 250 | 110 |  |  | CAEC |  |  | CA | 0.1 | [5 empty] | 0.8 |  |  | 255.2 | #DIV/0! |  |  |  | 5863800 | [10 empty] | 667.348 |  | 2.092 | 2.418 | [8 empty] | 6.38 | 0.0002 |  |  | 3.67488 | 0.1152 |  | s | 8 | 203.6042 |  | 31.9 | [6 empty] | l | m | n |  | n |  | d | 50 |  | 1
11159 | 1159 | FACT |  | CIEMAT | [[+-45(300)SB],[0(400)]5,[+-45(300)SB],[0(400)]2.5]s |  |  | 15 | 8 |  |  | 2123 Cronolite Ortoftalic | E Vetrotex Vidrio | 55 |  | 40 | CIEMAT | hl | p | GP | 5.2 |  | 80 |  |  | 416 | 400 | 240 |  |  |  | 91 |  | CA | 0.1 | [5 empty] | 0.3121667 |  |  | 120 | #DIV/0! |  |  |  | 5843221 | [10 empty] | 659.07 | [5 empty] | #DIV/0! | [9 empty] | 17.928 | 0.466377 |  | s | 8.3 | 195.5563 |  | 38.441 | [15 empty] | 8
10189 | 189 | FACT |  | RISO | [[0()FW]2,[+45()FW],[-45()FW],[0()]FW]s |  |  | 6 | 4 |  |  | UP333 | E | 55 | 0.91 |  | RISO | fw | d | GP | 2.3 |  | 60 | 18 |  | 41.4 | 280 | 110 | 100 |  | CAEC | 90 |  | CA | 0.1 | [5 empty] | 0.828 |  |  | 245.916 | 0.3176237 |  |  |  | 5796801 | [10 empty] | 655 |  | 2.6 |  |  |  | 774.2369 | [5 empty] | 23.76 | 0.0008 |  |  | 2.213244 | 0.07452 |  | t | 5 | 322.0445 |  | 29.7 | [6 empty] | l | m | n | 23 | n |  | d |  |  | 10
11230 | 1230 | FACT |  | ECN | [[+45(240),-45(240)SB]8,[0(495),90(5)]7]s |  |  | 7 | 8 |  |  | Synolite 593-E-1 | E | 32 |  | 45 | Polymarin | hl | d | GP | 8.5 |  | 45 | 23 |  | 195.5 | 200 | 90 | 100 |  |  |  |  | WX | [6 empty] | 1.027027 |  |  | 190 | #NUM! |  |  |  | 5607606 |  |  | 437 | [7 empty] | 462 | 320 |  |  |  |  | #NUM! | [5 empty] | 290 | 0.016 | [9 empty] | 18.5 | 19 | [5 empty] | l | m | n | 20 | y |  | d |  |  | 4
10079 | 79 | FACT |  | ECN | [0(700),100CSM]6 |  | 6 | 6 |  |  |  | Synres 593-58-1086 | E | 35 |  |  | Polymarin | hl | d | GP | 5 |  | 25 | 21 |  | 105 | 170 | 80 | 400 |  | CAEC |  |  | CA | -1 | [5 empty] | 0.57 |  |  | 150 | 0.1620354 |  |  |  | 5600000 | [10 empty] | 685 | [5 empty] | 925.7236 | [5 empty] | 2.9 | 0.00011 |  |  | 10.19388 | 0.3876 |  | s | 17 | 91.50327 |  | 26.3 | [6 empty] | l | m | n | 25 | y |  | d |  |  | 1
10353 | 353 | FACT |  | NLR | [[+10()FW],[-10()FW]]4s | [5 empty] | 10 | UP333 | E | 49.1 |  |  | RISO | fw | p | GP | 2 |  | 12 |  |  | 24 | 250 |  |  |  | CAEC |  |  | CA | 10 | [5 empty] | 0.5 |  |  | 204.5 | #DIV/0! |  |  |  | 5533340 | [10 empty] | 604 |  |  |  | 546 |  | #DIV/0! | [9 empty] | 3.681 | 0.09 |  | s | 10 | 153.7039 |  | 40.9 | [6 empty] | l | h | y | 30 | n |  | d |  |  | 1
10153 | 153 | FACT |  | ECN | [0(700),100CSM]6 |  | 6 | 6 |  |  |  | Synres 593-58-1086 | E | 35 |  |  | Polymarin | hl | d | GP | 5 |  | 25 | 21 |  | 105 | 170 | 80 | 400 |  | CAEC |  |  | W | [6 empty] | 1.7 |  |  | 447 | 0.4685835 |  |  |  | 5500000 |  |  | 41.44344 | [7 empty] | 685 | [5 empty] | 953.9389 | [5 empty] | 0.3 | 0.00011 |  |  | 2.38 | 0.0904943 |  | s |  |  |  | 26.3 | [6 empty] | l | m | n | 25 | y |  | d |  |  | 1 |  |  |  | 3300000
11286 | 1286 | FACT |  | DLR | [[+45(280),-45(280)WR]1,[0(425)]2]s |  |  | 4 | 2 |  |  | L20/SL | E | 38 |  |  |  | hl | p | GE |  |  | 30 |  |  |  | 250 |  |  |  | JI |  |  | CA | -1 | [5 empty] | 0.6 |  |  | 152.4 | 0.2144375 |  |  |  | 5500000 |  |  |  |  | y | [5 empty] | 572 | 547 | 2.25 | 2.14 |  |  | 710.6967 | [5 empty] | 5.08 | 0.0002 |  |  | 1.8288 | 0.072 |  | s | 3 | 509.2593 |  | 25.4 | 25.5 | [5 empty] | l |  | y | 20 | n |  | w
10783 | 783 | FACT |  | SNL | [+45(),-45(),0()SB]6s |  |  | 12 | 12 |  |  |  | E | 37 |  |  |  | hl | pp1ct | GP | 6.35 |  | 25.4 |  |  | 161.29 | 254 | 100 | [5 empty] | CASC | 0.1 | [8 empty] | 137.9 | #NUM! |  |  |  | 5420000 |  |  |  |  | y | [5 empty] | 652.9 | 427.7 |  |  |  |  | #NUM! | [5 empty] | 1500 | 0.064 |  |  | 0 | 0 |  | s | 15 | 100.3704 | [8 empty] | l | h | n | 22.5 | n |  | d |  |  | 3
10266 | 266 | FACT |  | DLR | [0(425)]5 |  |  | 5 |  |  |  | L20/SL | E | 36.9 |  |  |  | hl | p | GE | 2.2 |  | 20 |  |  | 44 | 250 | 110 |  |  | CAEC |  |  | CA | 0.1 | [5 empty] | 0.8 |  |  | 255.2 | #DIV/0! |  |  |  | 5359050 | [10 empty] | 667.348 |  | 2.092 | 2.418 | [8 empty] | 6.38 | 0.0002 |  |  | 3.67488 | 0.1152 |  | s | 8 | 186.078125 |  | 31.9 | [6 empty] | l | m | n |  | n |  | d | 50 |  | 1
10238 | 238 | FACT |  | DLR | [0(425)]5 |  |  | 5 |  |  |  | L20/SL | E | 36.9 |  |  |  | hl | p | GE | 2.2 |  | 20 |  |  | 44 | 250 | 110 |  |  | CAEC |  |  | CA | -1 | [5 empty] | 0.6 |  |  | 177.6 | #DIV/0! |  |  |  | 5340000 | [10 empty] | 619.232 |  | 2.092 | 2.418 | [8 empty] | 5.92 | 0.0002 |  |  | 3.552 | 0.12 |  | s | 5 | 296.6667 |  | 29.6 | [6 empty] | l | m | y |  | n |  | d | 50 |  | 1
10004 | 4 | FACT |  | RISO | [0()FW]8 |  |  | 8 |  |  |  | UP333 | E | 52.8 | 0.83 |  | RISO | fw | d | GP | 1.9 |  | 60 | 18 |  | 34.2 | 280 | 110 | 100 |  | CAEC | 90 |  | CA | 0.1 | [5 empty] | 1 |  |  | 472 | 0.4600221 |  |  |  | 5209100 | [10 empty] | 862 |  | 2.3 |  |  |  | 1026.038 | [5 empty] | 37.76 | 0.0008 |  |  | 4.248 | 0.09 |  | t | 5 | 289.3944 |  | 47.2 | [6 empty] | l | m | n | 23 | n |  | d |  |  | 1
11438 | 1438 | FACT |  | ECN | [[+45,-45(700)SB],[0(700),CSM(100)]3,[+45,-45(700)SB],[0(700),CSM(100)]1.5]s |  |  | 9 | 8 |  |  | Synolite 593-E-1 | E | 33 |  |  | Polymarin | hl | bj | GP | 15 |  | 136 |  |  | 2040 | [5 empty] | 91 |  | CAJB | 0.1 | [8 empty] | 200 |  |  |  |  | 5150000 | [10 empty] | 490 | [11 empty] | 21 |  |  |  | 1 |  |  | s | 5 | 286.1111 |  | 24 | [6 empty] | l |  |  | 20 |  |  |  | 40 |  | 4 |  |  |  | 1000000
11263 | 1263 | FACT |  | ECN | [[+45(240),-45(240)SB]8,[0(495),90(5)]7]s |  |  | 7 | 8 |  |  | Synolite 593-E-1 | E | 32 |  | 45 | Polymarin | hl | d | GP | 8.5 |  | 45 | 23 |  | 195.5 | 200 | 90 | 100 |  |  |  |  | W | [6 empty] | 1.26236 |  |  | 224.7 | #NUM! |  |  |  | 5148356 |  |  | 38.8 | [7 empty] | 428 | 291 | 2.6 | 2 | 365 | 395 | #NUM! | [5 empty] | 290 | 0.016 | [9 empty] | 17.8 | 18.1 | [5 empty] | l | m | n | 20 | y |  | d |  |  | 4
10265 | 265 | FACT |  | DLR | [0(425)]5 |  |  | 5 |  |  |  | L20/SL | E | 36.9 |  |  |  | hl | p | GE | 2.2 |  | 20 |  |  | 44 | 250 | 110 |  |  | CAEC |  |  | CA | 0.1 | [5 empty] | 0.8 |  |  | 255.2 | #DIV/0! |  |  |  | 4967200 | [10 empty] | 667.348 |  | 2.092 | 2.418 | [8 empty] | 6.38 | 0.0002 |  |  | 2.2968 | 0.072 |  | s | 5 | 275.9556 |  | 31.9 | [6 empty] | l | m | n |  | n |  | d | 50 |  | 1
10362 | 362 | FACT |  | NLR | [[0()FW]2,[+45()FW],[-45()FW],[0()]FW]s |  |  | 6 | 4 |  |  | UP333 | E | 47.9 |  |  | RISO | fw | p | GP | 2 |  | 12 |  |  | 24 | 250 |  |  |  | CAEC |  |  | CA | 10 | [5 empty] | 0.8 |  |  | 234.08 | 0.2803699 |  |  |  | 4900000 | [10 empty] | 655 |  | 2.57 |  | 752 | 1892 | 834.8971 | [5 empty] | 5.852 | 0.0002 |  |  | 4.21344 | 0.144 |  | s | 10 | 136.1111 |  | 29.26 | [6 empty] | l | h | y | 30 | n |  | d |  |  | 1
10199 | 199 | FACT |  | RISO | [[+60()FW],[-60()FW]]4s | [5 empty] | 10 | UP333 | E | 52.7 | 0.55 |  | RISO | fw | d | GP | 2 |  | 60 | 18 |  | 36 | 280 | 110 | 1200 |  | CAEC | 90 |  | CA | 10 | [5 empty] | 0.5 |  |  | 204.5 | 0.3228108 |  |  |  | 4849403 |  |  |  |  | y | [5 empty] | 546 |  | 1.5 |  |  |  | 633.498 | [5 empty] | 32.72 | 0.0008 |  |  | 1.8405 | 0.045 |  | t | 5 | 269.4113 |  | 40.9 | [6 empty] | l | m | y | 23 | n |  | d |  |  | 10
10305 | 305 | FACT |  | NLR | [0(610)]8 |  |  | 8 |  |  |  | BASF A420 | E UNIVER 61 | 36 |  |  |  | hl | p | GP | 4.8 |  | 25 |  |  | 120 | 250 | 110 |  |  | CAEC |  |  | CA | 0.1 | [5 empty] | 0.79 |  |  |  | #DIV/0! |  |  |  | 4800000 | [10 empty] | 670 | 475 |  |  |  |  | #DIV/0! | [9 empty] | 10.48725 | 0.3555 |  | s | 25 | 53.33333 |  | 29.5 |  |  |  | 52.7 |  |  | l | m | n | 30 | n |  | d |  |  | 1
10442 | 442 | FACT |  | RUG | [[+10()FW],[-10()FW]]4s | [5 empty] | 10 | UP333 | E | 50 |  |  | RISO | fw | p | GP | 2 |  | 12 |  |  | 24 | 240 | 150 |  |  | CAEC |  |  | CA | -1 | [5 empty] | 0.3101737 |  |  | 125 | #DIV/0! |  |  |  | 4800000 | [14 empty] | 487 |  | #DIV/0! | [9 empty] | 7.500000066 | 0.18610422 |  | s | 15 | 88.88889 |  | 40.3 | [6 empty] | l | m | y | -20 | y |  | d | 50 |  | 1
10440 | 440 | FACT |  | RUG | [[+10()FW],[-10()FW]]4s | [5 empty] | 10 | UP333 | E | 50 |  |  | RISO | fw | p | GP | 2 |  | 12 |  |  | 24 | 240 | 150 |  |  | CAEC |  |  | CA | -1 | [5 empty] | 0.3101737 |  |  | 125 | #DIV/0! |  |  |  | 4620000 | [14 empty] | 487 |  | #DIV/0! | [9 empty] | 7.500000066 | 0.18610422 |  | s | 15 | 85.55556 |  | 40.3 | [6 empty] | l | m | y | -20 | y |  | d | 50 |  | 1
10463 | 463 | FACT |  | ECN | [0(700),(100CSM)]6 |  | 6 | 6 |  |  |  | Synres 593-58-1086 | E | 35 |  |  | Polymarin | hl | d | GP | 5 |  | 25 | 21 |  | 105 | 170 | 80 | 400 |  | CAEC |  |  | HL | -1 | [5 empty] | 0.47 |  |  | 125 | 0.1351809 |  |  |  | 4600000 |  |  |  |  | y | [5 empty] | 685 | [5 empty] | 924.6866 | [5 empty] | 2.9 | 0.00011 |  |  | 9.8888 | 0.376 |  | s | 20 | 63.88889 |  | 26.3 | [6 empty] | l | m | n | 25 | y |  | d |  |  | 1 |  | 1.4 |  | 400000
10460 | 460 | FACT |  | RUG | [[+10()FW],[-10()FW]]4s | [5 empty] | 10 | UP333 | E | 50 |  |  | RISO | fw | p | GP | 2 |  | 12 |  |  | 24 | 240 | 150 |  |  | CAEC |  |  | CA | -1 | [5 empty] | 0.195122 |  |  | 80 | #DIV/0! |  |  |  | 4570000 | [14 empty] | 551 |  | #DIV/0! | [9 empty] | 4.8000012 | 0.1170732 |  | s | 15 | 84.62963 |  | 41 | [6 empty] | l | m | y | 50 | y |  | d | 50 |  | 1
10331 | 331 | FACT |  | NLR | [0(610)]4 |  |  | 4 |  |  |  | Cetarol3606 | E UNIVER 61 | 36 |  |  |  | hl | p | GP | 2.4 |  | 25 |  |  | 60 | 160 | 20 |  |  | CAEC |  |  | CA | -1 | [5 empty] | 0.6 |  |  | 180 | #DIV/0! |  |  |  | 4465000 | [16 empty] | #DIV/0! | [9 empty] | 7.2 | 0.24 |  | s | 10 | 124.0278 |  | 30 | [6 empty] | l | h | n | 30 | n |  | d |  |  | 1
11262 | 1262 | FACT |  | ECN | [[+45(240),-45(240)SB]8,[0(495),90(5)]7]s |  |  | 7 | 8 |  |  | Synolite 593-E-1 | E | 32 |  | 45 | Polymarin | hl | d | GP | 8.5 |  | 45 | 23 |  | 195.5 | 200 | 90 | 100 |  |  |  |  | W | [6 empty] | 1.26236 |  |  | 224.7 | #NUM! |  |  |  | 4456612 |  |  | 33.6 | [7 empty] | 428 | 291 | 2.6 | 2 | 365 | 395 | #NUM! | [5 empty] | 290 | 0.016 | [9 empty] | 17.8 | 18.1 | [5 empty] | l | m | n | 20 | y |  | d |  |  | 4
11437 | 1437 | FACT |  | ECN | [[+45,-45(700)SB],[0(700),CSM(100)]3,[+45,-45(700)SB],[0(700),CSM(100)]1.5]s |  |  | 9 | 8 |  |  | Synolite 593-E-1 | E | 33 |  |  | Polymarin | hl | bj | GP | 15 |  | 136 |  |  | 2040 | [5 empty] | 91 |  | CAJB | 0.1 | [8 empty] | 200 |  |  |  |  | 4410000 | [10 empty] | 490 | [11 empty] | 21 |  |  |  | 1 |  |  | s | 5 | 245 |  | 24 | [6 empty] | l |  |  | 20 |  |  |  | 40 |  | 4 |  |  |  | 1200000
10216 | 216 | FACT |  | DLR | [[+45(280),-45(280)WR]1,[0(425)]2]s |  |  | 4 | 2 |  |  | L20/SL | E | 38.6 |  |  |  | hl | p | GE | 2.2 |  | 20 |  |  | 44 | 250 | 110 |  |  | CAEC |  |  | CA | -1 | [5 empty] | 0.6 |  |  | 147.6 | #DIV/0! |  |  |  | 4383690 | [10 empty] | 544.152 |  | 2.212 | 2.14 | [8 empty] | 4.92 | 0.0002 |  |  | 2.3616 | 0.096 |  | s | 4 | 304.4229 |  | 24.6 | [6 empty] | l | m | y |  | n |  | d | 50 |  | 1
10542 | 542 | FACT |  | DLR | [[+45(280),-45(280)WR]1,[0(425)]2]s |  |  | 4 | 2 |  |  | L20/SL | E | 38.6 |  |  |  | hl | p | GE | 2.2 |  | 20 |  |  | 44 | 250 | 110 |  |  | CAEC |  |  | WX | [6 empty] | 1.4 |  |  | 344.4 | #NUM! |  |  |  | 4362540 |  |  | 340 | [7 empty] | 544.152 |  | 2.212 | 2.14 |  |  | #NUM! | [5 empty] | 4.92 | 0.0002 | [5 empty] | t |  |  |  | 24.6 | [6 empty] | l | m | y |  | n |  | d |  |  | 1
11137 | 1137 | FACT |  | FFA | [+30(),-30()FW] | [5 empty] | 30 | Epon 826/Jeffamine D-230 | E | 50 |  |  | HAMILTON STANDARD | fw | p | GE | 3.5 |  | 50 |  |  | 175 | 154.9 | 50 |  |  | JI | 82 |  | W | [6 empty] | 1.061221 |  |  | 148.571 | #DIV/0! |  |  |  | 4344000 |  |  | 32.732 | [7 empty] | 274.5 |  |  |  | 275.7 |  | #DIV/0! | [9 empty] | 0.57 | 0.0041 |  |  | 10 | 120.6667 |  | 14 | [6 empty] | l | h | [7 empty] | 7 |  |  |  |  | c
11063 | 1063 | FACT |  | FFA | [+30(),-30()FW] | [5 empty] | 30 | Epon 826/Jeffamine D-230 | E | 50 |  |  | HAMILTON STANDARD | fw | p | GE | 3.5 |  | 50.8 |  |  | 177.8 | 154.9 | 50 |  |  | JI | 82 |  | CA | 0 | [5 empty] | 0.5621429 |  |  | 78.7 | #DIV/0! |  |  |  | 4286000 | [10 empty] | 274.5 |  |  |  | 275.7 |  | #DIV/0! | [9 empty] | 1.574 | 0.1124286 |  |  | 10 | 119.0556 |  | 14 | [6 empty] | l | h | [7 empty] | 7 |  |  |  |  | c
10459 | 459 | FACT |  | RUG | [[+10()FW],[-10()FW]]4s | [5 empty] | 10 | UP333 | E | 50 |  |  | RISO | fw | p | GP | 2 |  | 12 |  |  | 24 | 240 | 150 |  |  | CAEC |  |  | CA | -1 | [5 empty] | 0.195122 |  |  | 80 | #DIV/0! |  |  |  | 4250000 | [14 empty] | 551 |  | #DIV/0! | [9 empty] | 4.8000012 | 0.1170732 |  | s | 15 | 78.7037 |  | 41 | [6 empty] | l | m | y | 50 | y |  | d | 50 |  | 1
10487 | 487 | FACT |  | ECN | [0(700),(100CSM)]6 |  | 6 | 6 |  |  |  | Synres 593-58-1086 | E | 35 |  |  | Polymarin | hl | d | GP | 5 |  | 25 | 21 |  | 105 | 170 | 80 | 400 |  | CAEC |  |  | LH | 0.1 | [9 empty] | #NUM! |  |  |  | 4190000 | [10 empty] | 685 | [5 empty] | #NUM! | [5 empty] | 2.9 | 0.00011 |  |  | 0 | 0 |  | s | 15 | 77.59259 |  | 26.3 | [6 empty] | l | m | n | 25 | y |  | d |  |  | 1 | 100000
10575 | 575 | FACT |  | DNV | [[0(400),90(400)WR],[(100CSM)]SB]5 |  | 5 | 5 |  | 5 |  | NP 20-80 | E | 50.7 |  |  |  | hl | p | GP | 5 |  | 25 |  |  | 125 | 270 |  |  |  | JI |  |  | CA | -1 | [5 empty] | 0.452 |  |  | 72.24 | #DIV/0! |  |  |  | 4190000 | [12 empty] | 1.62 | 1.63 | 205 | 258 | #DIV/0! | [9 empty] | 0.873264 | 0.05424 |  |  | 3 | 387.963 |  | 16.1 | 16.5 | [5 empty] | l | h | y |  | n |  | d |  |  | 2
11073 | 1073 | FACT |  | FFA | [+30(),-30()FW] | [5 empty] | 30 | Epon 826/Jeffamine D-230 | E | 50 |  |  | HAMILTON STANDARD | fw | p | GE | 3.5 |  | 51 |  |  | 178.5 | 154.9 | 50 |  |  | JI | 82 |  | CA | -1 | [5 empty] | 0.28 |  |  | 39.2 | #DIV/0! |  |  |  | 4175800 | [10 empty] | 274.5 |  |  |  | 275.7 |  | #DIV/0! | [9 empty] | 1.568 | 0.112 |  |  | 10 | 115.9944 |  | 14 | [6 empty] | l | h | [7 empty] | 7 |  |  |  |  | c
11373 | 1373 | FACT |  | ECN | [[+45(240),-45(240)SB]8,[0(495),90(5)]7]s |  |  | 7 | 8 |  |  | Synolite 593-E-1 | E | 32 |  | 45 | Polymarin | hl | d | GP | 8.5 |  | 45 | 23 |  | 195.5 | 200 | 90 | 100 |  |  | 94 |  | CAW | -1 | [5 empty] | 0.41 |  |  | 75 | 0.1620503 |  |  |  | 4154574 | [10 empty] | 443.7 | 332.5 | 2.55 | 1.83 |  |  | 462.8193 | [5 empty] | 290 | 0.016 |  |  | 0.9102 | 0.0492 |  | s | 3 | 384.6828 |  | 18.5 | 19 | [5 empty] | l | m | n | 20 | y | 50w14d | w | 100 |  | 0
11074 | 1074 | FACT |  | FFA | [+30(),-30()FW] | [5 empty] | 30 | Epon 826/Jeffamine D-230 | E | 50 |  |  | HAMILTON STANDARD | fw | p | GE | 3.5 |  | 50.8 |  |  | 177.8 | 154.9 | 50 |  |  | JI | 82 |  | CA | -1 | [5 empty] | 0.28 |  |  | 39.2 | #DIV/0! |  |  |  | 4153400 | [10 empty] | 274.5 |  |  |  | 275.7 |  | #DIV/0! | [9 empty] | 1.568 | 0.112 |  |  | 10 | 115.3722 |  | 14 | [6 empty] | l | h | [7 empty] | 7 |  |  |  |  | c
10375 | 375 | FACT |  | NLR | [[0()FW]2,[+45()FW],[-45()FW],[0()]FW]s |  |  | 6 | 4 |  |  | UP333 | E | 47.9 |  |  | RISO | fw | p | GP | 2 |  | 12 |  |  | 24 | 250 |  |  |  | CAEC |  |  | CA | -1 | [5 empty] | 0.5 |  |  | 146.3 | 0.1731208 |  |  |  | 4100000 | [10 empty] | 655 |  | 2.57 |  | 752 | 1892 | 845.0749 | [5 empty] | 5.852 | 0.0002 |  |  | 5.852 | 0.2 |  | s | 10 | 113.8889 |  | 29.26 | [6 empty] | l | h | y | 30 | n |  | d |  |  | 1
10439 | 439 | FACT |  | RUG | [[+10()FW],[-10()FW]]4s | [5 empty] | 10 | UP333 | E | 50 |  |  | RISO | fw | p | GP | 2 |  | 12 |  |  | 24 | 240 | 150 |  |  | CAEC |  |  | CA | -1 | [5 empty] | 0.3101737 |  |  | 125 | #DIV/0! |  |  |  | 4100000 | [14 empty] | 487 |  | #DIV/0! | [9 empty] | 7.500000066 | 0.18610422 |  | s | 15 | 75.92593 |  | 40.3 | [6 empty] | l | m | y | -20 | y |  | d | 50 |  | 1
10297 | 297 | FACT |  | NLR | [0(610)]8 |  |  | 8 |  |  |  | BASF A420 | E UNIVER 61 | 36 |  |  |  | hl | p | GP | 4.8 |  | 25 |  |  | 120 | 250 | 110 |  |  | CAEC |  |  | CA | 0.1 | [5 empty] | 0.69 |  |  |  | #DIV/0! |  |  |  | 4069000 | [10 empty] | 670 | 475 |  |  |  |  | #DIV/0! | [9 empty] | 9.15975 | 0.3105 |  | s | 25 | 45.21111 |  | 29.5 |  |  |  | 52.7 |  |  | l | m | n | 30 | n |  | d |  |  | 1
10541 | 541 | FACT |  | DLR | [[+45(280),-45(280)WR]1,[0(425)]2]s |  |  | 4 | 2 |  |  | L20/SL | E | 38.6 |  |  |  | hl | p | GE | 2.2 |  | 20 |  |  | 44 | 250 | 110 |  |  | CAEC |  |  | WX | [6 empty] | 1.4 |  |  | 344.4 | #NUM! |  |  |  | 4028934 |  |  | 314 | [7 empty] | 544.152 |  | 2.212 | 2.14 |  |  | #NUM! | [5 empty] | 4.92 | 0.0002 | [5 empty] | t |  |  |  | 24.6 | [6 empty] | l | m | y |  | n |  | d |  |  | 1
10880 | 880 | FACT |  | SNL | [0(),+45(),-45()SB]6s |  |  | 12 | 12 |  |  |  | E | 38 |  |  |  | hl | p | GP | 3.8 |  | 50.8 |  |  | 193.04 | 254 | 100 | [5 empty] | CA | 0.1 | [5 empty] | 0.35 |  |  | 68.95 | #NUM! |  |  |  | 4005593 | [10 empty] | 467.5 | 317.5 | 2.84 |  |  |  | #NUM! | [5 empty] | 10000 | 0.61 | [5 empty] | s | 15 | 74.17765 |  | 19.306 | [6 empty] | d | h | n | 22.5 | n |  | d |  |  | 3
10525 | 525 | FACT |  | NLR | [[0()FW]2,[+45()FW],[-45()FW],[0()]FW]s |  |  | 6 | 4 |  |  | UP333 | E | 47.9 |  |  | RISO | fw | p | GP | 2 |  | 12 |  |  | 24 | 250 |  |  |  | CAEC |  |  | W | [6 empty] | 1.2 |  |  | 351.12 | 0.4171076 |  |  |  | 4000000 |  |  | 30.14068 |  | y | [5 empty] | 655 |  | 2.57 |  | 752 | 1892 | 841.7971 | [5 empty] | 5.852 | 0.0002 |  |  | 5.2668 | 0.18 |  | s | 7.5 | 148.1481 |  | 29.26 | [6 empty] | l | h | y | 30 | n |  | d |  |  | 1
11079 | 1079 | FACT |  | FFA | [+30(),-30()FW] | [5 empty] | 30 | Epon 826/Jeffamine D-230 | E | 50 |  |  | HAMILTON STANDARD | fw | p | GE | 3.5 |  | 51 |  |  | 178.5 | 154.9 | 50 |  |  | JI | 82 |  | CA | -1 | [5 empty] | 0.28 |  |  | 39.2 | #DIV/0! |  |  |  | 3975500 | [10 empty] | 274.5 |  |  |  | 275.7 |  | #DIV/0! | [9 empty] | 1.568 | 0.112 |  |  | 10 | 110.4306 |  | 14 | [6 empty] | l | h | [7 empty] | 7 |  |  |  |  | c
11113 | 1113 | FACT |  | FFA | [+30(),-30()FW] | [5 empty] | 30 | Epon 826/Jeffamine D-230 | E | 50 |  |  | HAMILTON STANDARD | fw | p | GE | 3.5 |  | 50 |  |  | 175 | 154.9 | 50 |  |  | JI | 82 |  | W | [6 empty] | 1.061221 |  |  | 148.571 | #DIV/0! |  |  |  | 3909000 |  |  | 29.454 | [7 empty] | 274.5 |  |  |  | 275.7 |  | #DIV/0! | [9 empty] | 0.57 | 0.0041 |  |  | 10 | 108.5833 |  | 14 | [6 empty] | l | h | [7 empty] | 7 |  |  |  |  | c
10152 | 152 | FACT |  | ECN | [0(700),100CSM]6 |  | 6 | 6 |  |  |  | Synres 593-58-1086 | E | 35 |  |  | Polymarin | hl | d | GP | 5 |  | 25 | 21 |  | 105 | 170 | 80 | 400 |  | CAEC |  |  | W | [6 empty] | 1.7 |  |  | 447 | 0.4685835 |  |  |  | 3800000 |  |  | 28.63365 | [7 empty] | 685 | [5 empty] | 953.9389 | [5 empty] | 0.3 | 0.00011 |  |  | 2.38 | 0.0904943 |  | s |  |  |  | 26.3 | [6 empty] | l | m | n | 25 | y |  | d |  |  | 1 |  |  |  | 1700000
10359 | 359 | FACT |  | NLR | [[0()FW]2,[+45()FW],[-45()FW],[0()]FW]s |  |  | 6 | 4 |  |  | UP333 | E | 47.9 |  |  | RISO | fw | p | GP | 2 |  | 12 |  |  | 24 | 250 |  |  |  | CAEC |  |  | CA | 10 | [5 empty] | 0.5 |  |  | 146.3 | 0.1782955 |  |  |  | 3800000 |  |  |  |  | y | [5 empty] | 655 |  | 2.57 |  | 752 | 1892 | 820.5481 | [5 empty] | 5.852 | 0.0002 |  |  | 2.6334 | 0.09 |  | s | 10 | 105.5556 |  | 29.26 | [6 empty] | l | h | y | 30 | n |  | d |  |  | 1
10112 | 112 | FACT |  | ECN | [0(700),100CSM]6 |  | 6 | 6 |  |  |  | Synres 593-58-1086 | E | 35 |  |  | Polymarin | hl | d | GP | 5 |  | 25 | 21 |  | 105 | 170 | 80 | 400 |  | CAEC |  |  | CA | 0.1 | [5 empty] | 1.14 |  |  | 300 | 0.3268381 |  |  |  | 3790000 | [10 empty] | 685 | [5 empty] | 917.8857 | [5 empty] | 2.9 | 0.00011 |  |  | 8.09514 | 0.3078 |  | s | 15 | 70.18519 |  | 26.3 | [6 empty] | l | m | n | 25 | y |  | d |  |  | 1 |  |  |  | 1600000
10953 | 953 | FACT |  | ECN | [[0(500)],[+45(240),-45(240)SB]6,[0(200)]4,[+45(215),-45(215)]2]s |  |  | 9 | 8 |  |  | Synolite 593-E-1 | E/Carbon | 32 |  | 38 | Polymarin | hl | d | GCP | 8.5 |  | 45 | 23 |  | 195.5 | 200 | 90 | 100 |  | JI |  |  | W | -0.615 | [5 empty] | 1.15 |  |  | 300 | 0.7842836 |  |  |  | 3725668 |  |  | 28 | [7 empty] | 367.4 | 250.8 | 1.8 | 1 |  |  | 382.5147 | [5 empty] | 419 | 0.016 |  |  | 1.25 | [6 empty] | 26.1 | [6 empty] | d | m | n | 20 | y |  | d |  |  | 4 |  |  |  | 2700000
10549 | 549 | FACT |  | DLR | [[+45(280),-45(280)WR]1,[0(425)]2]s |  |  | 4 | 2 |  |  | L20/SL | E | 38.6 |  |  |  | hl | p | GE | 2.2 |  | 20 |  |  | 44 | 250 | 110 |  |  | CAEC |  |  | RWX | [6 empty] | 1.4 |  |  | 344.4 | #NUM! |  |  |  | 3708159 |  |  | 289 | [7 empty] | 544.152 |  | 2.212 | 2.14 |  |  | #NUM! | [5 empty] | 4.92 | 0.0002 | [5 empty] | t |  |  |  | 24.6 | [6 empty] | l | m | y |  | n |  | d |  |  | 1
11372 | 1372 | FACT |  | ECN | [[+45(240),-45(240)SB]8,[0(495),90(5)]7]s |  |  | 7 | 8 |  |  | Synolite 593-E-1 | E | 32 |  | 45 | Polymarin | hl | d | GP | 8.5 |  | 45 | 23 |  | 195.5 | 200 | 90 | 100 |  |  | 94 |  | CAW | -1 | [5 empty] | 0.41 |  |  | 75 | 0.1620503 |  |  |  | 3680506 | [10 empty] | 443.7 | 332.5 | 2.55 | 1.83 |  |  | 462.8193 | [5 empty] | 290 | 0.016 |  |  | 0.9102 | 0.0492 |  | s | 3 | 340.7876 |  | 18.5 | 19 | [5 empty] | l | m | n | 20 | y | 50w14d | w | 100 |  | 0
11125 | 1125 | FACT |  | FFA | [+30(),-30()FW] | [5 empty] | 30 | Epon 826/Jeffamine D-230 | E | 50 |  |  | HAMILTON STANDARD | fw | p | GE | 3.5 |  | 50 |  |  | 175 | 154.9 | 50 |  |  | JI | 82 |  | W | [6 empty] | 1.306121 |  |  | 182.857 | #DIV/0! |  |  |  | 3645000 |  |  | 27.466 | [7 empty] | 274.5 |  |  |  | 275.7 |  | #DIV/0! | [9 empty] | 0.57 | 0.0041 |  |  | 10 | 101.25 |  | 14 | [6 empty] | l | h | [7 empty] | 7 |  |  |  |  | c
11477 | 1477 | FACT |  | ECN | [[+45,-45(700)SB],[0(700),CSM(100)]3,[+45,-45(700)SB],[0(700),CSM(100)]1.5]s |  |  | 9 | 8 |  |  | Synolite 593-E-1 | E | 33 |  |  | Polymarin | hl | bj | GP | 15 |  | 136 |  |  | 2040 | [5 empty] | 91 |  | CAJBW | -0.5 | [8 empty] | 117.9 |  |  |  |  | 3600211 | [10 empty] | 490 | [11 empty] | 21 |  |  |  | 0.6 |  |  | s | 2.5 | 400.0234 |  | 24 | [6 empty] | l |  |  | 20 |  |  |  | 40 |  | 4 |  |  |  | 100000
10346 | 346 | FACT |  | NLR | [0(610)]4 |  |  | 4 |  |  |  | Cetarol3606 | E UNIVER 61 | 36 |  |  |  | hl | p | GP | 2.4 |  | 25 |  |  | 60 | 160 | 20 |  |  | CAEC |  |  | CA | -1 | [5 empty] | 0.6 |  |  | 180 | #DIV/0! |  |  |  | 3569900 | [16 empty] | #DIV/0! | [9 empty] | 7.2 | 0.24 |  | s | 10 | 99.16389 |  | 30 | [6 empty] | l | h | n | 30 | n | 50w24 | w | 100 |  | 1
10332 | 332 | FACT |  | NLR | [0(610)]4 |  |  | 4 |  |  |  | Cetarol3606 | E UNIVER 61 | 36 |  |  |  | hl | p | GP | 2.4 |  | 25 |  |  | 60 | 160 | 20 |  |  | CAEC |  |  | CA | -1 | [5 empty] | 0.6 |  |  | 180 | #DIV/0! |  |  |  | 3544620 | [16 empty] | #DIV/0! | [9 empty] | 7.2 | 0.24 |  | s | 10 | 98.46167 |  | 30 | [6 empty] | l | h | n | 30 | n |  | d |  |  | 1
10519 | 519 | FACT |  | NLR | [[0()FW]2,[+45()FW],[-45()FW],[0()]FW]s |  |  | 6 | 4 |  |  | UP333 | E | 47.9 |  |  | RISO | fw | p | GP | 2 |  | 12 |  |  | 24 | 250 |  |  |  | CAEC |  |  | W | [6 empty] | 1.36 |  |  | 397.936 | 0.4705446 |  |  |  | 3500000 |  |  | 26.3731 | [7 empty] | 655 |  | 2.57 |  | 752 | 1892 | 845.6924 | [5 empty] | 5.852 | 0.0002 |  |  | 5.96904 | 0.204 |  | s | 7.5 | 129.6296 |  | 29.26 | [6 empty] | l | h | y | 30 | n |  | d |  |  | 1
10537 | 537 | FACT |  | NLR | [[0()FW]2,[+45()FW],[-45()FW],[0()]FW]s |  |  | 6 | 4 |  |  | UP333 | E | 47.9 |  |  | RISO | fw | p | GP | 2 |  | 12 |  |  | 24 | 250 |  |  |  | CAEC |  |  | WX | [6 empty] | 1 |  |  | 292.6 | 0.3499351 |  |  |  | 3400000 |  |  | 264.9832 | [7 empty] | 655 |  | 2.57 |  | 752 | 1892 | 836.1552 | [5 empty] | 5.852 | 0.0002 |  |  | 4.389 | 0.15 |  | s | 7.5 | 125.9259 |  | 29.26 | [6 empty] | l | h | y | 30 | n |  | d |  |  | 1
11461 | 1461 | FACT |  | ECN | [[+45,-45(700)SB],[0(700),CSM(100)]3,[+45,-45(700)SB],[0(700),CSM(100)]1.5]s |  |  | 9 | 8 |  |  | Synolite 593-E-1 | E | 33 |  |  | Polymarin | hl | bj | GP | 15 |  | 136 |  |  | 2040 | [5 empty] | 91 |  | WJB | -0.615 | [8 empty] | 360 |  |  |  |  | 3400000 |  |  | 25.6 | [7 empty] | 490 | [11 empty] | 21 |  |  |  | 1 |  |  | s |  |  |  | 24 | [6 empty] | l |  |  | 20 |  |  |  | 40 |  | 4 |  |  |  | 450000
11133 | 1133 | FACT |  | FFA | [+30(),-30()FW] | [5 empty] | 30 | Epon 826/Jeffamine D-230 | E | 50 |  |  | HAMILTON STANDARD | fw | p | GE | 3.5 |  | 50 |  |  | 175 | 154.9 | 50 |  |  | JI | 82 |  | W | [6 empty] | 1.224493 |  |  | 171.429 | #DIV/0! |  |  |  | 3380000 |  |  | 25.468 | [7 empty] | 274.5 |  |  |  | 275.7 |  | #DIV/0! | [9 empty] | 0.57 | 0.0041 |  |  | 10 | 93.88889 |  | 14 | [6 empty] | l | h | [7 empty] | 7 |  |  |  |  | c
10486 | 486 | FACT |  | ECN | [0(700),(100CSM)]6 |  | 6 | 6 |  |  |  | Synres 593-58-1086 | E | 35 |  |  | Polymarin | hl | d | GP | 5 |  | 25 | 21 |  | 105 | 170 | 80 | 400 |  | CAEC |  |  | LH | 0.1 | [8 empty] | 289 | #NUM! |  |  |  | 3370000 | [10 empty] | 685 | [5 empty] | #NUM! | [5 empty] | 2.9 | 0.00011 |  |  | 0 | 0 |  | s | 15 | 62.40741 |  | 26.3 | [6 empty] | l | m | n | 25 | y |  | d |  |  | 1 | 100000 | 0.73
10035 | 35 | FACT |  | DLR | [[+45(390),-45(390)WR],[0(920)]1.5]s |  |  | 3 | 2 |  |  | M9/M10 | E | 53 |  |  | MAN | hl | d | GE | 2.8 |  | 30 | 20 |  | 56 | 250 | 100 | 250 |  | CAEC |  |  | CA | -1 | [5 empty] | 0.6 |  |  | 190.2 | 0.1730077 |  |  |  | 3339010 | [10 empty] | 846.39 |  | 2.67 | 1.96 |  |  | 1099.373 | [5 empty] | 6.34 | 0.0002 |  |  | 7.608 | 0.24 |  | s | 10 | 92.75028 |  | 31.7 | [6 empty] | l | m | y | 25 | n |  | d | 50 |  | 1
10217 | 217 | FACT |  | DLR | [[+45(280),-45(280)WR]1,[0(425)]2]s |  |  | 4 | 2 |  |  | L20/SL | E | 38.6 |  |  |  | hl | p | GE | 2.2 |  | 20 |  |  | 44 | 250 | 110 |  |  | CAEC |  |  | CA | -1 | [5 empty] | 0.6 |  |  | 147.6 | #DIV/0! |  |  |  | 3337630 | [10 empty] | 544.152 |  | 2.212 | 2.14 | [8 empty] | 4.92 | 0.0002 |  |  | 3.5424 | 0.144 |  | s | 6 | 154.5199 |  | 24.6 | [6 empty] | l | m | y |  | n |  | d | 50 |  | 1
11027 | 1027 | FACT |  | RISO | [[0()]2,[+10()],[-10()],[0()]]s |  |  | 6 |  |  | 10 | UPS294V Polyplex | E |  |  |  | RISO | hl | d | GP | 2 |  | 60 | 18 |  | 36 | 280 | 110 | 100 |  | JI | 92 |  | CA | 0.1 | [5 empty] | 1 |  |  | 420 | #DIV/0! |  |  |  | 3324801 |  |  |  |  | y | [5 empty] | 874 | 720 | 2.24 | 1.9 |  |  | #DIV/0! | [6 empty] | 0.0008 |  |  | 37.8 | 0.9 |  | t | 5 | 184.7112 |  | 42 | 40.6 | [5 empty] | l | m | [7 empty] | 6
10990 | 990 | FACT |  | RISO | [[0()]2,[+30(),-30()],[0()]]s |  |  | 6 |  |  | 30 | UPS294V Polyplex | E |  |  |  | RISO | hl | d | GP | 2 |  | 60 | 18 |  | 36 | 280 | 110 | 100 |  | JI | 92 |  | CA | 10 | [5 empty] | 0.69 |  |  | 210 | #DIV/0! |  |  |  | 3277982 |  |  |  |  | y | [5 empty] | 634 |  | 2.4 |  |  |  | #DIV/0! | [6 empty] | 0.0008 |  |  | 1.88784 | 0.0621 |  | t | 5 | 182.1101 |  | 30.4 | [6 empty] | l | m | y | [6 empty] | 6
10034 | 34 | FACT |  | DLR | [[+45(390),-45(390)WR],[0(920)]1.5]s |  |  | 3 | 2 |  |  | M9/M10 | E | 53 |  |  | MAN | hl | d | GE | 2.8 |  | 30 | 20 |  | 56 | 250 | 100 | 250 |  | CAEC |  |  | CA | -1 | [5 empty] | 0.6 |  |  | 190.2 | 0.1730077 |  |  |  | 3238290 | [10 empty] | 846.39 |  | 2.67 | 1.96 |  |  | 1099.373 | [5 empty] | 6.34 | 0.0002 |  |  | 7.608 | 0.24 |  | s | 10 | 89.9525 |  | 31.7 | [6 empty] | l | m | y | 24 | n |  | d | 50 |  | 1
11413 | 1413 | FACT |  | ECN | [[+45(240),-45(240)SB]8,[0(495),90(5)]7]s |  |  | 7 | 8 |  |  | Synolite 593-E-1 | E | 32 |  | 45 | Polymarin | hl | d | GP | 8.5 |  | 45 | 23 |  | 195.5 | 200 | 90 | 100 |  |  | 94 |  | CA | -1 | [5 empty] | 0.62 |  |  | 115 | 0.2421326 |  |  |  | 3229856 | [10 empty] | 443.7 | 332.5 | 2.55 | 1.83 |  |  | 474.9463 | [5 empty] | 290 | 0.016 |  |  | 1.8352 | 0.0992 |  | s | 4 | 224.2956 |  | 18.5 | 19 | [5 empty] | l | m | n | 20 | y | 50w14d | d | 40 |  | 0
10264 | 264 | FACT |  | DLR | [0(425)]5 |  |  | 5 |  |  |  | L20/SL | E | 36.9 |  |  |  | hl | p | GE | 2.2 |  | 20 |  |  | 44 | 250 | 110 |  |  | CAEC |  |  | CA | 0.1 | [5 empty] | 0.8 |  |  | 255.2 | #DIV/0! |  |  |  | 3224920 | [10 empty] | 667.348 |  | 2.092 | 2.418 | [8 empty] | 6.38 | 0.0002 |  |  | 3.67488 | 0.1152 |  | s | 8 | 111.9764 |  | 31.9 | [6 empty] | l | m | n |  | n |  | d | 50 |  | 1
11261 | 1261 | FACT |  | ECN | [[+45(240),-45(240)SB]8,[0(495),90(5)]7]s |  |  | 7 | 8 |  |  | Synolite 593-E-1 | E | 32 |  | 45 | Polymarin | hl | d | GP | 8.5 |  | 45 | 23 |  | 195.5 | 200 | 90 | 100 |  |  |  |  | W | [6 empty] | 1.26236 |  |  | 224.7 | #NUM! |  |  |  | 3223106 |  |  | 24.3 | [7 empty] | 428 | 291 | 2.6 | 2 | 365 | 395 | #NUM! | [5 empty] | 290 | 0.016 | [9 empty] | 17.8 | 18.1 | [5 empty] | l | m | n | 20 | y |  | d |  |  | 4
10314 | 314 | FACT |  | NLR | [0(610)]4 |  |  | 4 |  |  |  | Cetarol3606 | E UNIVER 61 | 36 |  |  |  | hl | p | GP | 2.4 |  | 25 |  |  | 60 | 180 | 40 |  |  | CAEC |  |  | CA | 0.1 | [5 empty] | 1.2 |  |  | 360 | #DIV/0! |  |  |  | 3187000 | [16 empty] | #DIV/0! | [9 empty] | 16.2 | 0.54 |  | s | 25 | 35.41111 |  | 30 | [6 empty] | l | h | n | 30 | n |  | d |  |  | 1
10333 | 333 | FACT |  | NLR | [0(610)]4 |  |  | 4 |  |  |  | Cetarol3606 | E UNIVER 61 | 36 |  |  |  | hl | p | GP | 2.4 |  | 25 |  |  | 60 | 160 | 20 |  |  | CAEC |  |  | CA | -1 | [5 empty] | 0.6 |  |  | 180 | #DIV/0! |  |  |  | 3148000 | [16 empty] | #DIV/0! | [9 empty] | 7.2 | 0.24 |  | s | 10 | 87.44444 |  | 30 | [6 empty] | l | h | n | 30 | n |  | d |  |  | 1
11443 | 1443 | FACT |  | ECN | [[+45,-45(700)SB],[0(700),CSM(100)]3,[+45,-45(700)SB],[0(700),CSM(100)]1.5]s |  |  | 9 | 8 |  |  | Synolite 593-E-1 | E | 33 |  |  | Polymarin | hl | bj | GP | 15 |  | 136 |  |  | 2040 | [5 empty] | 91 |  | CAJB | 0.1 | [8 empty] | 240 |  |  |  |  | 3140000 | [10 empty] | 490 | [11 empty] | 21 |  |  |  | 1 |  |  | s | 5 | 174.4444 |  | 24 | [6 empty] | l |  |  | 20 |  |  |  | 40 |  | 4 |  |  |  | 800000
10111 | 111 | FACT |  | ECN | [0(700),100CSM]6 |  | 6 | 6 |  |  |  | Synres 593-58-1086 | E | 35 |  |  | Polymarin | hl | d | GP | 5 |  | 25 | 21 |  | 105 | 170 | 80 | 400 |  | CAEC |  |  | CA | 0.1 | [5 empty] | 1.14 |  |  | 300 | 0.3268381 |  |  |  | 3090000 | [10 empty] | 685 | [5 empty] | 917.8857 | [5 empty] | 2.9 | 0.00011 |  |  | 8.09514 | 0.3078 |  | s | 15 | 57.22222 |  | 26.3 | [6 empty] | l | m | n | 25 | y |  | d |  |  | 1 |  |  |  | 1400000
10428 | 428 | FACT |  | RUG | [[+10()FW],[-10()FW]]4s | [5 empty] | 10 | UP333 | E | 50 |  |  | RISO | fw | p | GP | 2 |  | 12 |  |  | 24 | 240 | 150 |  |  | CAEC |  |  | CA | 0.1 | [5 empty] | 0.4545455 |  |  | 150 | #DIV/0! |  |  |  | 3080000 | [14 empty] | 498 |  | #DIV/0! | [9 empty] | 4.050000405 | 0.122727285 |  | s | 15 | 57.03704 |  | 33 | [6 empty] | l | m | n | 50 | y |  | d | 50 |  | 1
11371 | 1371 | FACT |  | ECN | [[+45(240),-45(240)SB]8,[0(495),90(5)]7]s |  |  | 7 | 8 |  |  | Synolite 593-E-1 | E | 32 |  | 45 | Polymarin | hl | d | GP | 8.5 |  | 45 | 23 |  | 195.5 | 200 | 90 | 100 |  |  | 94 |  | CAW | -1 | [5 empty] | 0.41 |  |  | 75 | 0.1620503 |  |  |  | 3062112 | [10 empty] | 443.7 | 332.5 | 2.55 | 1.83 |  |  | 462.8193 | [5 empty] | 290 | 0.016 |  |  | 0.9102 | 0.0492 |  | s | 3 | 283.5289 |  | 18.5 | 19 | [5 empty] | l | m | n | 20 | y | 50w14d | w | 100 |  | 0
11249 | 1249 | FACT |  | ECN | [[+45(240),-45(240)SB]8,[0(495),90(5)]7]s |  |  | 7 | 8 |  |  | Synolite 593-E-1 | E | 32 |  | 45 | Polymarin | hl | d | GP | 8.5 |  | 45 | 23 |  | 195.5 | 200 | 90 | 100 |  |  |  |  | W | [6 empty] | 1.486486 |  |  | 275 | #NUM! |  |  |  | 3040668 |  |  | 22.9 | [7 empty] | 462 | 320 |  |  |  |  | #NUM! | [5 empty] | 290 | 0.016 | [9 empty] | 18.5 | 19 | [5 empty] | l | m | n | 20 | y |  | d |  |  | 4
10294 | 294 | FACT |  | NLR | [0(610)]8 |  |  | 8 |  |  |  | BASF A420 | E UNIVER 61 | 36 |  |  |  | hl | p | GP | 4.8 |  | 25 |  |  | 120 | 250 | 110 |  |  | CAEC |  |  | CA | 0.1 | [5 empty] | 0.65 |  |  |  | #DIV/0! |  |  |  | 3031520 | [10 empty] | 670 | 475 |  |  |  |  | #DIV/0! | [9 empty] | 8.62875 | 0.2925 |  | s | 25 | 33.68356 |  | 29.5 |  |  |  | 52.7 |  |  | l | m | n | 30 | n |  | d |  |  | 1
10411 | 411 | FACT |  | RUG | [[+10()FW],[-10()FW]]4s | [5 empty] | 10 | UP333 | E | 50 |  |  | RISO | fw | p | GP | 2 |  | 12 |  |  | 24 | 240 | 150 |  |  | CAEC |  |  | CA | 0.1 | [5 empty] | 0.3658537 |  |  | 150 | #DIV/0! |  |  |  | 3020000 | [14 empty] | 551 |  | #DIV/0! | [9 empty] | 2.16 | 0.0526829328 |  | s | 8 | 104.8611 |  | 41 | [6 empty] | l | m | n | 20 | y |  | d | 50 |  | 1
11110 | 1110 | FACT |  | FFA | [+30(),-30()FW] | [5 empty] | 30 | Epon 826/Jeffamine D-230 | E | 50 |  |  | HAMILTON STANDARD | fw | p | GE | 3.5 |  | 50 |  |  | 175 | 154.9 | 50 |  |  | JI | 82 |  | W | [6 empty] | 1.224493 |  |  | 171.429 | #DIV/0! |  |  |  | 2981000 |  |  | 22.462 | [7 empty] | 274.5 |  |  |  | 275.7 |  | #DIV/0! | [9 empty] | 0.57 | 0.0041 |  |  | 10 | 82.80556 |  | 14 | [6 empty] | l | h | [7 empty] | 7 |  |  |  |  | c
10190 | 190 | FACT |  | RISO | [[0()FW]2,[+45()FW],[-45()FW],[0()]FW]s |  |  | 6 | 4 |  |  | UP333 | E | 55 | 0.91 |  | RISO | fw | d | GP | 2.3 |  | 60 | 18 |  | 41.4 | 280 | 110 | 100 |  | CAEC | 90 |  | CA | 0.1 | [5 empty] | 0.919 |  |  | 272.943 | 0.3511784 |  |  |  | 2937514 | [10 empty] | 655 |  | 2.6 |  |  |  | 777.2204 | [5 empty] | 23.76 | 0.0008 |  |  | 2.456487 | 0.08271 |  | t | 5 | 163.1952 |  | 29.7 | [6 empty] | l | m | n | 23 | n |  | d |  |  | 10
10988 | 988 | FACT |  | RISO | [[0()]2,[+30(),-30()],[0()]]s |  |  | 6 |  |  | 30 | UPS294V Polyplex | E |  |  |  | RISO | hl | d | GP | 2 |  | 60 | 18 |  | 36 | 280 | 110 | 100 |  | JI | 92 |  | CA | 10 | [5 empty] | 0.68 |  |  | 207 | #DIV/0! |  |  |  | 2874801 |  |  |  |  | y | [5 empty] | 634 |  | 2.4 |  |  |  | #DIV/0! | [6 empty] | 0.0008 |  |  | 1.86048 | 0.0612 |  | t | 5 | 159.7112 |  | 30.4 | [6 empty] | l | m | y | [6 empty] | 6
11402 | 1402 | FACT |  | ECN | [[+45(240),-45(240)SB]8,[0(495),90(5)]7]s |  |  | 7 | 8 |  |  | Synolite 593-E-1 | E | 32 |  | 45 | Polymarin | hl | d | GP | 8.5 |  | 45 | 23 |  | 195.5 | 200 | 90 | 100 |  |  | 94 |  | CAK | -1 | [5 empty] | 0.62 |  |  | 115 | 0.2373859 |  |  |  | 2861818 | [10 empty] | 457.4 | 341.6 | 2.55 | 1.83 |  |  | 484.4433 | [5 empty] | 290 | 0.016 |  |  | 1.3764 | 0.0744 |  | s | 3 | 264.9831 |  | 18.5 | 19 | [5 empty] | l | m | n | 20 | y | KEMA | s | 80 |  | 0
11026 | 1026 | FACT |  | RISO | [[0()]2,[+10()],[-10()],[0()]]s |  |  | 6 |  |  | 10 | UPS294V Polyplex | E |  |  |  | RISO | hl | d | GP | 2 |  | 60 | 18 |  | 36 | 280 | 110 | 100 |  | JI | 92 |  | CA | 0.1 | [5 empty] | 1 |  |  | 420 | #DIV/0! |  |  |  | 2843801 |  |  |  |  | y | [5 empty] | 874 | 720 | 2.24 | 1.9 |  |  | #DIV/0! | [6 empty] | 0.0008 |  |  | 37.8 | 0.9 |  | t | 5 | 157.9889 |  | 42 | 40.6 | [5 empty] | l | m | [7 empty] | 6
10518 | 518 | FACT |  | NLR | [[0()FW]2,[+45()FW],[-45()FW],[0()]FW]s |  |  | 6 | 4 |  |  | UP333 | E | 47.9 |  |  | RISO | fw | p | GP | 2 |  | 12 |  |  | 24 | 250 |  |  |  | CAEC |  |  | W | [6 empty] | 1.4 |  |  | 409.64 | 0.4838666 |  |  |  | 2800000 |  |  | 21.09848 | [7 empty] | 655 |  | 2.57 |  | 752 | 1892 | 846.597 | [5 empty] | 5.852 | 0.0002 |  |  | 6.1446 | 0.21 |  | s | 7.5 | 103.7037 |  | 29.26 | [6 empty] | l | h | y | 30 | n |  | d |  |  | 1
10731 | 731 | FACT |  | SNL | [0()]5 |  |  | 5 |  |  |  |  | E | 30 |  |  |  | hl | p | GV | 4.1 |  | 25.4 |  |  | 104.14 | 254 | 100 | [5 empty] | CA | 0.1 | [5 empty] | 0.84 |  |  | 187.06135 | 0.3168459 |  |  |  | 2720584 | [10 empty] | 586.6 | 294.6 | 2.66 |  |  |  | 590.3859 | [5 empty] | 2837.1546 | 0.127 |  |  | 3.37777776 | 0.1512 |  | s | 10 | 75.57178 |  | 22.3398 | [6 empty] | l | h | n | 22.5 | n |  | d |  |  | 3
10441 | 441 | FACT |  | RUG | [[+10()FW],[-10()FW]]4s | [5 empty] | 10 | UP333 | E | 50 |  |  | RISO | fw | p | GP | 2 |  | 12 |  |  | 24 | 240 | 150 |  |  | CAEC |  |  | CA | -1 | [5 empty] | 0.3101737 |  |  | 125 | #DIV/0! |  |  |  | 2720000 | [14 empty] | 487 |  | #DIV/0! | [9 empty] | 7.500000066 | 0.18610422 |  | s | 15 | 50.37037 |  | 40.3 | [6 empty] | l | m | y | -20 | y |  | d | 50 |  | 1
11412 | 1412 | FACT |  | ECN | [[+45(240),-45(240)SB]8,[0(495),90(5)]7]s |  |  | 7 | 8 |  |  | Synolite 593-E-1 | E | 32 |  | 45 | Polymarin | hl | d | GP | 8.5 |  | 45 | 23 |  | 195.5 | 200 | 90 | 100 |  |  | 94 |  | CA | -1 | [5 empty] | 0.62 |  |  | 115 | 0.2484029 |  |  |  | 2702480 | [10 empty] | 443.7 | 332.5 | 2.55 | 1.83 |  |  | 462.9575 | [5 empty] | 290 | 0.016 |  |  | 0.9176 | 0.0496 |  | s | 2 | 375.3444 |  | 18.5 | 19 | [5 empty] | l | m | n | 20 | y | 50w14d | d | 40 |  | 0
11059 | 1059 | FACT |  | FFA | [+30(),-30()FW] | [5 empty] | 30 | Epon 826/Jeffamine D-230 | E | 50 |  |  | HAMILTON STANDARD | fw | p | GE | 3.5 |  | 50.6 |  |  | 177.1 | 154.9 | 50 |  |  | JI | 82 |  | CA | 0 | [5 empty] | 0.645 |  |  | 90.3 | #DIV/0! |  |  |  | 2685200 | [10 empty] | 274.5 |  |  |  | 275.7 |  | #DIV/0! | [9 empty] | 1.806 | 0.129 |  |  | 10 | 74.58889 |  | 14 | [6 empty] | l | h | [7 empty] | 7 |  |  |  |  | c
11226 | 1226 | FACT |  | ECN | [[+45(240),-45(240)SB]8,[0(495),90(5)]7]s |  |  | 7 | 8 |  |  | Synolite 593-E-1 | E | 32 |  | 45 | Polymarin | hl | d | GP | 8.5 |  | 45 | 23 |  | 195.5 | 200 | 90 | 100 |  |  |  |  | CA | 10 | [5 empty] | 1.157895 |  |  | 220 | 0.4477244 |  |  |  | 2678706 | [10 empty] | 462 | 320 |  |  |  |  | 491.3737 | [5 empty] | 290 | 0.016 |  |  | 1.542316 | 0.08336842 |  |  | 4 | 186.02125 |  | 18.5 | 19 | [5 empty] | l | m | n | 20 | y |  | d |  |  | 4
11025 | 1025 | FACT |  | RISO | [[0()]2,[+10()],[-10()],[0()]]s |  |  | 6 |  |  | 10 | UPS294V Polyplex | E |  |  |  | RISO | hl | d | GP | 2 |  | 60 | 18 |  | 36 | 280 | 110 | 100 |  | JI | 92 |  | CA | 0.1 | [5 empty] | 1.13 |  |  | 475 | #DIV/0! |  |  |  | 2635602 |  |  |  |  | y | [5 empty] | 874 | 720 | 2.24 | 1.9 |  |  | #DIV/0! | [6 empty] | 0.0008 |  |  | 42.714 | 1.017 |  | t | 5 | 146.4223 |  | 42 | 40.6 | [5 empty] | l | m | [7 empty] | 6
11248 | 1248 | FACT |  | ECN | [[+45(240),-45(240)SB]8,[0(495),90(5)]7]s |  |  | 7 | 8 |  |  | Synolite 593-E-1 | E | 32 |  | 45 | Polymarin | hl | d | GP | 8.5 |  | 45 | 23 |  | 195.5 | 200 | 90 | 100 |  |  |  |  | W | [6 empty] | 1.486486 |  |  | 275 | #NUM! |  |  |  | 2631656 |  |  | 19.8 | [7 empty] | 462 | 320 |  |  |  |  | #NUM! | [5 empty] | 290 | 0.016 | [9 empty] | 18.5 | 19 | [5 empty] | l | m | n | 20 | y |  | d |  |  | 4
10429 | 429 | FACT |  | RUG | [[+10()FW],[-10()FW]]4s | [5 empty] | 10 | UP333 | E | 50 |  |  | RISO | fw | p | GP | 2 |  | 12 |  |  | 24 | 240 | 150 |  |  | CAEC |  |  | CA | 0.1 | [5 empty] | 0.4545455 |  |  | 150 | #DIV/0! |  |  |  | 2580000 | [14 empty] | 498 |  | #DIV/0! | [9 empty] | 4.050000405 | 0.122727285 |  | s | 15 | 47.77778 |  | 33 | [6 empty] | l | m | n | 50 | y |  | d | 50 |  | 1
10078 | 78 | FACT |  | ECN | [0(700),100CSM]6 |  | 6 | 6 |  |  |  | Synres 593-58-1086 | E | 35 |  |  | Polymarin | hl | d | GP | 5 |  | 25 | 21 |  | 105 | 170 | 80 | 400 |  | CAEC |  |  | CA | -1 | [5 empty] | 0.57 |  |  | 150 | 0.1627852 |  |  |  | 2540000 | [10 empty] | 685 | [5 empty] | 921.4597 | [5 empty] | 2.9 | 0.00011 |  |  | 8.9946 | 0.342 |  | s | 15 | 47.03704 |  | 26.3 | [6 empty] | l | m | n | 25 | y |  | d |  |  | 1
10485 | 485 | FACT |  | ECN | [0(700),(100CSM)]6 |  | 6 | 6 |  |  |  | Synres 593-58-1086 | E | 35 |  |  | Polymarin | hl | d | GP | 5 |  | 25 | 21 |  | 105 | 170 | 80 | 400 |  | CAEC |  |  | LH | 0.1 | [9 empty] | #NUM! |  |  |  | 2540000 | [10 empty] | 685 | [5 empty] | #NUM! | [5 empty] | 2.9 | 0.00011 |  |  | 0 | 0 |  | s | 15 | 47.03704 |  | 26.3 | [6 empty] | l | m | n | 25 | y |  | d |  |  | 1 | 100000
11123 | 1123 | FACT |  | FFA | [+30(),-30()FW] | [5 empty] | 30 | Epon 826/Jeffamine D-230 | E | 50 |  |  | HAMILTON STANDARD | fw | p | GE | 3.5 |  | 50 |  |  | 175 | 154.9 | 50 |  |  | JI | 82 |  | W | [6 empty] | 1.142857 |  |  | 160 | #DIV/0! |  |  |  | 2531000 |  |  | 19.072 | [7 empty] | 274.5 |  |  |  | 275.7 |  | #DIV/0! | [9 empty] | 0.57 | 0.0041 |  |  | 10 | 70.30556 |  | 14 | [6 empty] | l | h | [7 empty] | 7 |  |  |  |  | c
11107 | 1107 | FACT |  | FFA | [+30(),-30()FW] | [5 empty] | 30 | Epon 826/Jeffamine D-230 | E | 50 |  |  | HAMILTON STANDARD | fw | p | GE | 3.5 |  | 50.7 |  |  | 177.4 | 154.9 | 50 |  |  | JI | 82 |  | CA | -1 | [5 empty] | 0.263 |  |  | 36.82 | #DIV/0! |  |  |  | 2530000 | [10 empty] | 274.5 |  |  |  | 275.7 |  | #DIV/0! | [9 empty] | 1.4728 | 0.1052 |  |  | 10 | 70.27778 |  | 14 | [6 empty] | l | h |  | 35 |  |  |  | 90 |  | 7 |  |  |  |  | c
11225 | 1225 | FACT |  | ECN | [[+45(240),-45(240)SB]8,[0(495),90(5)]7]s |  |  | 7 | 8 |  |  | Synolite 593-E-1 | E | 32 |  | 45 | Polymarin | hl | d | GP | 8.5 |  | 45 | 23 |  | 195.5 | 200 | 90 | 100 |  |  |  |  | CA | 10 | [5 empty] | 1.157895 |  |  | 220 | 0.4593187 |  |  |  | 2512453 | [10 empty] | 462 | 320 |  |  |  |  | 478.9703 | [5 empty] | 290 | 0.016 |  |  | 0.7711579 | 0.04168421 |  |  | 2 | 348.9518 |  | 18.5 | 19 | [5 empty] | l | m | n | 20 | y |  | d |  |  | 4
11456 | 1456 | FACT |  | ECN | [[+45,-45(700)SB],[0(700),CSM(100)]3,[+45,-45(700)SB],[0(700),CSM(100)]1.5]s |  |  | 9 | 8 |  |  | Synolite 593-E-1 | E | 33 |  |  | Polymarin | hl | bj | GP | 15 |  | 136 |  |  | 2040 | [5 empty] | 91 |  | WJB | -0.615 | [8 empty] | 300 |  |  |  |  | 2500000 |  |  | 18.8 | [7 empty] | 490 | [11 empty] | 21 |  |  |  | 1 |  |  | s |  |  |  | 24 | [6 empty] | l |  |  | 20 |  |  |  | 40 |  | 4 |  |  |  | 250000
10845 | 845 | FACT |  | SNL | [0(),+45(),-45()SB]6s |  |  | 12 | 12 |  |  |  | E | 38 |  |  |  | hl | p | GV | 3.8 |  | 50.8 |  |  | 193.04 | 254 | 100 | [5 empty] | CA | 0.1 | [5 empty] | 0.36 |  |  | 75.845 | 0.156038 |  |  |  | 2498512 | [10 empty] | 516 | 289.1 | 2.95 |  |  |  | 486.0676 | [5 empty] | 10500 | 0.61 |  |  | 2.0776014 | 0.0972 |  | s | 15 | 46.26874 |  | 21.3745 | [6 empty] | l | h | n | 22.5 | n |  | d |  |  | 3
10750 | 750 | FACT |  | SNL | [+45(),-45(),0()SB]6s |  |  | 12 | 12 |  |  |  | E | 36 |  |  |  | hl | ppt1.47 | GP | 4.8 |  | 50.8 |  |  | 243.84 | 254 | 100 | [5 empty] | CASC | 0.1 | [8 empty] | 77.56875 | #NUM! |  |  |  | 2487507 | [10 empty] | 357.3 | 363.8 | 2.47 |  |  |  | #NUM! | [5 empty] | 1840 | 0.127 |  |  | 0 | 0 |  | s | 10 | 69.09742 | [8 empty] | l | h | n | 22.5 | n |  | d |  |  | 3
11436 | 1436 | FACT |  | ECN | [[+45,-45(700)SB],[0(700),CSM(100)]3,[+45,-45(700)SB],[0(700),CSM(100)]1.5]s |  |  | 9 | 8 |  |  | Synolite 593-E-1 | E | 33 |  |  | Polymarin | hl | bj | GP | 15 |  | 136 |  |  | 2040 | [5 empty] | 91 |  | CAJB | 0.1 | [8 empty] | 200 |  |  |  |  | 2470000 | [10 empty] | 490 | [11 empty] | 21 |  |  |  | 1 |  |  | s | 5 | 137.2222 |  | 24 | [6 empty] | l |  |  | 20 |  |  |  | 40 |  | 4 |  |  |  | 500000
11028 | 1028 | FACT |  | RISO | [[0()]2,[+10()],[-10()],[0()]]s |  |  | 6 |  |  | 10 | UPS294V Polyplex | E |  |  |  | RISO | hl | d | GP | 2 |  | 60 | 18 |  | 36 | 280 | 110 | 100 |  | JI | 92 |  | CA | 0.1 | [5 empty] | 0.8 |  |  | 336 | #DIV/0! |  |  |  | 2458801 |  |  |  |  | y | [5 empty] | 874 | 720 | 2.24 | 1.9 |  |  | #DIV/0! | [6 empty] | 0.0008 |  |  | 30.24 | 0.72 |  | t | 5 | 136.6001 |  | 42 | 40.6 | [5 empty] | l | m | [7 empty] | 6
10945 | 945 | FACT |  | ECN | [[0(500)],[+45(240),-45(240)SB]6,[0(200)]4,[+45(215),-45(215)]2]s |  |  | 9 | 8 |  |  | Synolite 593-E-1 | E/Carbon | 32 |  | 38 | Polymarin | hl | d | GCP | 8.5 |  | 45 | 23 |  | 195.5 | 200 | 90 | 100 |  | JI |  |  | CA | -1 | [5 empty] | 0.44 |  |  | 115 | 0.2939709 |  |  |  | 2439686 | [10 empty] | 367.4 | 250.8 | 1.8 | 1 |  |  | 391.1952 | [5 empty] | 419 | 0.016 |  |  | 2.2968 | 0.088 |  | s | 5 | 135.5381 |  | 26.1 | [6 empty] | l | m | n | 20 | y |  | d |  |  | 4 |  |  |  | 750000
10133 | 133 | FACT |  | ECN | [+45(350),-45(350),100CSM]4s |  | 8 |  | 8 |  |  | Synres 593-58-1086 | E | 35 |  |  | Polymarin | hl | dt | GP | 7 |  | 45 |  |  | 315 | 170 | 70 |  |  | CAEC |  |  | CA | 0.1 | [5 empty] | 0.45 |  |  | 47.6 | 0.3360838 |  |  |  | 2430000 | [10 empty] | 115 | [5 empty] | 141.6313 | [5 empty] | 3.2 | 0.00028 |  |  | 0.9072 | 0.081 |  | s | 10 | 67.5 |  | 11.2 | [6 empty] | l | m | n | 25 | y |  | d |  |  | 1
10521 | 521 | FACT |  | NLR | [[0()FW]2,[+45()FW],[-45()FW],[0()]FW]s |  |  | 6 | 4 |  |  | UP333 | E | 47.9 |  |  | RISO | fw | p | GP | 2 |  | 12 |  |  | 24 | 250 |  |  |  | CAEC |  |  | W | [6 empty] | 1.2 |  |  | 351.12 | 0.4171076 |  |  |  | 2400000 |  |  | 18.08441 | [7 empty] | 655 |  | 2.57 |  | 752 | 1892 | 841.7971 | [5 empty] | 5.852 | 0.0002 |  |  | 5.2668 | 0.18 |  | s | 7.5 | 88.88889 |  | 29.26 | [6 empty] | l | h | y | 30 | n |  | d |  |  | 1
10262 | 262 | FACT |  | DLR | [0(425)]5 |  |  | 5 |  |  |  | L20/SL | E | 36.9 |  |  |  | hl | p | GE | 2.2 |  | 20 |  |  | 44 | 250 | 110 |  |  | CAEC |  |  | CA | 0.1 | [5 empty] | 0.8 |  |  | 255.2 | #DIV/0! |  |  |  | 2397210 | [10 empty] | 667.348 |  | 2.092 | 2.418 | [8 empty] | 6.38 | 0.0002 |  |  | 3.67488 | 0.1152 |  | s | 8 | 83.23646 |  | 31.9 | [6 empty] | l | m | n |  | n |  | d | 50 |  | 1
10430 | 430 | FACT |  | RUG | [[+10()FW],[-10()FW]]4s | [5 empty] | 10 | UP333 | E | 50 |  |  | RISO | fw | p | GP | 2 |  | 12 |  |  | 24 | 240 | 150 |  |  | CAEC |  |  | CA | 0.1 | [5 empty] | 0.4545455 |  |  | 150 | #DIV/0! |  |  |  | 2380000 | [14 empty] | 498 |  | #DIV/0! | [9 empty] | 4.050000405 | 0.122727285 |  | s | 15 | 44.07407 |  | 33 | [6 empty] | l | m | n | 50 | y |  | d | 50 |  | 1
10548 | 548 | FACT |  | DLR | [[+45(280),-45(280)WR]1,[0(425)]2]s |  |  | 4 | 2 |  |  | L20/SL | E | 38.6 |  |  |  | hl | p | GE | 2.2 |  | 20 |  |  | 44 | 250 | 110 |  |  | CAEC |  |  | RWX | [6 empty] | 1.4 |  |  | 344.4 | #NUM! |  |  |  | 2348073 |  |  | 183 | [7 empty] | 544.152 |  | 2.212 | 2.14 |  |  | #NUM! | [5 empty] | 4.92 | 0.0002 | [5 empty] | t |  |  |  | 24.6 | [6 empty] | l | m | y |  | n |  | d |  |  | 1
11273 | 1273 | FACT |  | DLR | [[+45(280),-45(280)WR]1,[0(425)]2]s |  |  | 4 | 2 |  |  | L20/SL | E | 38 |  |  |  | hl | p | GE |  |  | 30 |  |  |  | 250 |  |  |  | JI |  |  | CA | -1 | [5 empty] | 0.8 |  |  | 203.2 | 0.2828988 |  |  |  | 2346760 | [10 empty] | 572 | 547 | 2.25 | 2.14 |  |  | 718.2781 | [5 empty] | 5.08 | 0.0002 |  |  | 2.4384 | 0.096 |  | s | 3 | 217.2926 |  | 25.4 | 25.5 | [5 empty] | l |  | y | 20 | n |  | d
11442 | 1442 | FACT |  | ECN | [[+45,-45(700)SB],[0(700),CSM(100)]3,[+45,-45(700)SB],[0(700),CSM(100)]1.5]s |  |  | 9 | 8 |  |  | Synolite 593-E-1 | E | 33 |  |  | Polymarin | hl | bj | GP | 15 |  | 136 |  |  | 2040 | [5 empty] | 91 |  | CAJB | 0.1 | [8 empty] | 240 |  |  |  |  | 2330000 | [10 empty] | 490 | [11 empty] | 21 |  |  |  | 1 |  |  | s | 5 | 129.4444 |  | 24 | [6 empty] | l |  |  | 20 |  |  |  | 40 |  | 4 |  |  |  | 1000000
11139 | 1139 | FACT |  | FFA | [+30(),-30()FW] | [5 empty] | 30 | Epon 826/Jeffamine D-230 | E | 50 |  |  | HAMILTON STANDARD | fw | p | GE | 3.5 |  | 50 |  |  | 175 | 154.9 | 50 |  |  | JI | 82 |  | W | [6 empty] | 1.224493 |  |  | 171.429 | #DIV/0! |  |  |  | 2319000 |  |  | 17.474 | [7 empty] | 274.5 |  |  |  | 275.7 |  | #DIV/0! | [9 empty] | 0.57 | 0.0041 |  |  | 10 | 64.41667 |  | 14 | [6 empty] | l | h | [7 empty] | 7 |  |  |  |  | c
10728 | 728 | FACT |  | SNL | [0()]5 |  |  | 5 |  |  |  |  | E | 30 |  |  |  | hl | p | GV | 4.1 |  | 50.8 |  |  | 208.28 | 254 | 100 | [5 empty] | CA | 0.1 | [5 empty] | 0.9 |  |  | 190.198575 | 0.321341 |  |  |  | 2310849 | [10 empty] | 586.6 | 294.6 | 2.66 |  |  |  | 591.8902 | [5 empty] | 2635.75165 | 0.127 |  |  | 3.3621399 | 0.162 |  | s | 10 | 64.19025 |  | 20.75395 | [6 empty] | l | h | n | 22.5 | n |  | d |  |  | 3
10351 | 351 | FACT |  | NLR | [[+10()FW],[-10()FW]]4s | [5 empty] | 10 | UP333 | E | 49.1 |  |  | RISO | fw | p | GP | 2 |  | 12 |  |  | 24 | 250 |  |  |  | CAEC |  |  | CA | 10 | [5 empty] | 0.5 |  |  | 204.5 | #DIV/0! |  |  |  | 2282880 | [10 empty] | 604 |  |  |  | 546 |  | #DIV/0! | [9 empty] | 3.681 | 0.09 |  | s | 10 | 63.41333 |  | 40.9 | [6 empty] | l | h | y | 30 | n |  | d |  |  | 1
10303 | 303 | FACT |  | NLR | [0(610)]8 |  |  | 8 |  |  |  | BASF A420 | E UNIVER 61 | 36 |  |  |  | hl | p | GP | 4.8 |  | 25 |  |  | 120 | 250 | 110 |  |  | CAEC |  |  | CA | 0.1 | [5 empty] | 0.75 |  |  |  | #DIV/0! |  |  |  | 2282700 | [10 empty] | 670 | 475 |  |  |  |  | #DIV/0! | [9 empty] | 9.95625 | 0.3375 |  | s | 25 | 25.36333 |  | 29.5 |  |  |  | 52.7 |  |  | l | m | n | 30 | n |  | d |  |  | 1
11239 | 1239 | FACT |  | ECN | [[+45(240),-45(240)SB]8,[0(495),90(5)]7]s |  |  | 7 | 8 |  |  | Synolite 593-E-1 | E | 32 |  | 45 | Polymarin | hl | d | GP | 8.5 |  | 45 | 23 |  | 195.5 | 200 | 90 | 100 |  |  |  |  | WX | [6 empty] | 1.216216 |  |  | 225 | #NUM! |  |  |  | 2242956 |  |  | 174.8 | [7 empty] | 462 | 320 |  |  |  |  | #NUM! | [5 empty] | 290 | 0.016 | [9 empty] | 18.5 | 19 | [5 empty] | l | m | n | 20 | y |  | d |  |  | 4
11106 | 1106 | FACT |  | FFA | [+30(),-30()FW] | [5 empty] | 30 | Epon 826/Jeffamine D-230 | E | 50 |  |  | HAMILTON STANDARD | fw | p | GE | 3.5 |  | 50.7 |  |  | 177.4 | 154.9 | 50 |  |  | JI | 82 |  | CA | -1 | [5 empty] | 0.263 |  |  | 36.82 | #DIV/0! |  |  |  | 2200000 | [10 empty] | 274.5 |  |  |  | 275.7 |  | #DIV/0! | [9 empty] | 1.4728 | 0.1052 |  |  | 10 | 61.11111 |  | 14 | [6 empty] | l | h |  | 35 |  |  |  | 90 |  | 7 |  |  |  |  | c
11238 | 1238 | FACT |  | ECN | [[+45(240),-45(240)SB]8,[0(495),90(5)]7]s |  |  | 7 | 8 |  |  | Synolite 593-E-1 | E | 32 |  | 45 | Polymarin | hl | d | GP | 8.5 |  | 45 | 23 |  | 195.5 | 200 | 90 | 100 |  |  |  |  | WX | [6 empty] | 1.216216 |  |  | 225 | #NUM! |  |  |  | 2176824 |  |  | 169.7 | [7 empty] | 462 | 320 |  |  |  |  | #NUM! | [5 empty] | 290 | 0.016 | [9 empty] | 18.5 | 19 | [5 empty] | l | m | n | 20 | y |  | d |  |  | 4
11237 | 1237 | FACT |  | ECN | [[+45(240),-45(240)SB]8,[0(495),90(5)]7]s |  |  | 7 | 8 |  |  | Synolite 593-E-1 | E | 32 |  | 45 | Polymarin | hl | d | GP | 8.5 |  | 45 | 23 |  | 195.5 | 200 | 90 | 100 |  |  |  |  | WX | [6 empty] | 1.216216 |  |  | 225 | #NUM! |  |  |  | 2165356 |  |  | 168 | [7 empty] | 462 | 320 |  |  |  |  | #NUM! | [5 empty] | 290 | 0.016 | [9 empty] | 18.5 | 19 | [5 empty] | l | m | n | 20 | y |  | d |  |  | 4
10048 | 48 | FACT |  | DLR | [[+45(390),-45(390)WR],[0(920)]1.5]s |  |  | 3 | 2 |  |  | M9/M10 | E | 53 |  |  | MAN | hl | d | GE | 2.8 |  | 30 | 20 |  | 56 | 250 | 100 | 250 |  | CAEC |  |  | CA | 10 | [5 empty] | 0.8 |  |  | 272 | 0.2350645 |  |  |  | 2149460 | [10 empty] | 907.8 |  | 2.67 | 1.96 |  |  | 1157.129 | [5 empty] | 6.8 | 0.0002 |  |  | 4.896 | 0.144 |  | s | 10 | 59.70722 |  | 34 | [6 empty] | l | m | y | 22 | n |  | d | 50 |  | 1
10547 | 547 | FACT |  | DLR | [[+45(280),-45(280)WR]1,[0(425)]2]s |  |  | 4 | 2 |  |  | L20/SL | E | 38.6 |  |  |  | hl | p | GE | 2.2 |  | 20 |  |  | 44 | 250 | 110 |  |  | CAEC |  |  | RWX | [6 empty] | 1.6 |  |  | 393.6 | #NUM! |  |  |  | 2117115 |  |  | 165 | [7 empty] | 544.152 |  | 2.212 | 2.14 |  |  | #NUM! | [5 empty] | 4.92 | 0.0002 | [5 empty] | t |  |  |  | 24.6 | [6 empty] | l | m | y |  | n |  | d |  |  | 1
10263 | 263 | FACT |  | DLR | [0(425)]5 |  |  | 5 |  |  |  | L20/SL | E | 36.9 |  |  |  | hl | p | GE | 2.2 |  | 20 |  |  | 44 | 250 | 110 |  |  | CAEC |  |  | CA | 0.1 | [5 empty] | 0.8 |  |  | 255.2 | #DIV/0! |  |  |  | 2057270 | [10 empty] | 667.348 |  | 2.092 | 2.418 | [8 empty] | 6.38 | 0.0002 |  |  | 3.67488 | 0.1152 |  | s | 8 | 71.43299 |  | 31.9 | [6 empty] | l | m | n |  | n |  | d | 50 |  | 1
11236 | 1236 | FACT |  | ECN | [[+45(240),-45(240)SB]8,[0(495),90(5)]7]s |  |  | 7 | 8 |  |  | Synolite 593-E-1 | E | 32 |  | 45 | Polymarin | hl | d | GP | 8.5 |  | 45 | 23 |  | 195.5 | 200 | 90 | 100 |  |  |  |  | WX | [6 empty] | 1.216216 |  |  | 225 | #NUM! |  |  |  | 2027412 |  |  | 158 | [7 empty] | 462 | 320 |  |  |  |  | #NUM! | [5 empty] | 290 | 0.016 | [9 empty] | 18.5 | 19 | [5 empty] | l | m | n | 20 | y |  | d |  |  | 4
10110 | 110 | FACT |  | ECN | [0(700),100CSM]6 |  | 6 | 6 |  |  |  | Synres 593-58-1086 | E | 35 |  |  | Polymarin | hl | d | GP | 5 |  | 25 | 21 |  | 105 | 170 | 80 | 400 |  | CAEC |  |  | CA | 0.1 | [5 empty] | 1.14 |  |  | 300 | 0.3268381 |  |  |  | 2020000 | [10 empty] | 685 | [5 empty] | 917.8857 | [5 empty] | 2.9 | 0.00011 |  |  | 8.09514 | 0.3078 |  | s | 15 | 37.40741 |  | 26.3 | [6 empty] | l | m | n | 25 | y |  | d |  |  | 1 |  |  |  | 800000
11460 | 1460 | FACT |  | ECN | [[+45,-45(700)SB],[0(700),CSM(100)]3,[+45,-45(700)SB],[0(700),CSM(100)]1.5]s |  |  | 9 | 8 |  |  | Synolite 593-E-1 | E | 33 |  |  | Polymarin | hl | bj | GP | 15 |  | 136 |  |  | 2040 | [5 empty] | 91 |  | WJB | -0.615 | [8 empty] | 360 |  |  |  |  | 2000000 |  |  | 15.1 | [7 empty] | 490 | [11 empty] | 21 |  |  |  | 1 |  |  | s |  |  |  | 24 | [6 empty] | l |  |  | 20 |  |  |  | 40 |  | 4 |  |  |  | 600000
11247 | 1247 | FACT |  | ECN | [[+45(240),-45(240)SB]8,[0(495),90(5)]7]s |  |  | 7 | 8 |  |  | Synolite 593-E-1 | E | 32 |  | 45 | Polymarin | hl | d | GP | 8.5 |  | 45 | 23 |  | 195.5 | 200 | 90 | 100 |  |  |  |  | W | [6 empty] | 1.486486 |  |  | 275 | #NUM! |  |  |  | 1994256 |  |  | 15 | [7 empty] | 462 | 320 |  |  |  |  | #NUM! | [5 empty] | 290 | 0.016 | [9 empty] | 18.5 | 19 | [5 empty] | l | m | n | 20 | y |  | d |  |  | 4
11189 | 1189 | FACT |  | ECN | [[+45(240),-45(240)SB]8,[0(495),90(5)]7]s |  |  | 7 | 8 |  |  | Synolite 593-E-1 | E | 32 |  | 45 | Polymarin | hl | d | GP | 8.5 |  | 45 | 23 |  | 195.5 | 200 | 90 | 100 |  |  |  |  | CA | -2.5 | [5 empty] | 0.8552632 |  |  | 162.5 | #NUM! |  |  |  | 1930642 | [10 empty] | 462 | 320 |  |  |  |  | #NUM! | [5 empty] | 290 | 0.016 | [6 empty] | 4 | 134.0724 |  | 18.5 | 19 | [5 empty] | l | m | n | 20 | y |  | d |  |  | 4
11411 | 1411 | FACT |  | ECN | [[+45(240),-45(240)SB]8,[0(495),90(5)]7]s |  |  | 7 | 8 |  |  | Synolite 593-E-1 | E | 32 |  | 45 | Polymarin | hl | d | GP | 8.5 |  | 45 | 23 |  | 195.5 | 200 | 90 | 100 |  |  | 94 |  | CA | -1 | [5 empty] | 0.62 |  |  | 115 | 0.2421326 |  |  |  | 1927356 | [10 empty] | 443.7 | 332.5 | 2.55 | 1.83 |  |  | 474.9463 | [5 empty] | 290 | 0.016 |  |  | 1.8352 | 0.0992 |  | s | 4 | 133.8442 |  | 18.5 | 19 | [5 empty] | l | m | n | 20 | y | 50w14d | d | 40 |  | 0
11134 | 1134 | FACT |  | FFA | [+30(),-30()FW] | [5 empty] | 30 | Epon 826/Jeffamine D-230 | E | 50 |  |  | HAMILTON STANDARD | fw | p | GE | 3.5 |  | 50 |  |  | 175 | 154.9 | 50 |  |  | JI | 82 |  | W | [6 empty] | 1.224493 |  |  | 171.429 | #DIV/0! |  |  |  | 1920000 |  |  | 14.468 | [7 empty] | 274.5 |  |  |  | 275.7 |  | #DIV/0! | [9 empty] | 0.57 | 0.0041 |  |  | 10 | 53.33333 |  | 14 | [6 empty] | l | h | [7 empty] | 7 |  |  |  |  | c
10109 | 109 | FACT |  | ECN | [0(700),100CSM]6 |  | 6 | 6 |  |  |  | Synres 593-58-1086 | E | 35 |  |  | Polymarin | hl | d | GP | 5 |  | 25 | 21 |  | 105 | 170 | 80 | 400 |  | CAEC |  |  | CA | 0.1 | [5 empty] | 1.14 |  |  | 300 | 0.3268381 |  |  |  | 1880000 | [10 empty] | 685 | [5 empty] | 917.8857 | [5 empty] | 2.9 | 0.00011 |  |  | 8.09514 | 0.3078 |  | s | 15 | 34.81481 |  | 26.3 | [6 empty] | l | m | n | 25 | y |  | d |  |  | 1 |  |  |  | 700000
11401 | 1401 | FACT |  | ECN | [[+45(240),-45(240)SB]8,[0(495),90(5)]7]s |  |  | 7 | 8 |  |  | Synolite 593-E-1 | E | 32 |  | 45 | Polymarin | hl | d | GP | 8.5 |  | 45 | 23 |  | 195.5 | 200 | 90 | 100 |  |  | 94 |  | CAK | -1 | [5 empty] | 0.62 |  |  | 115 | 0.2373859 |  |  |  | 1875562 | [10 empty] | 457.4 | 341.6 | 2.55 | 1.83 |  |  | 484.4433 | [5 empty] | 290 | 0.016 |  |  | 1.3764 | 0.0744 |  | s | 3 | 173.6631 |  | 18.5 | 19 | [5 empty] | l | m | n | 20 | y | KEMA | s | 80 |  | 0
11246 | 1246 | FACT |  | ECN | [[+45(240),-45(240)SB]8,[0(495),90(5)]7]s |  |  | 7 | 8 |  |  | Synolite 593-E-1 | E | 32 |  | 45 | Polymarin | hl | d | GP | 8.5 |  | 45 | 23 |  | 195.5 | 200 | 90 | 100 |  |  |  |  | W | [6 empty] | 1.486486 |  |  | 275 | #NUM! |  |  |  | 1855256 |  |  | 14 | [7 empty] | 462 | 320 |  |  |  |  | #NUM! | [5 empty] | 290 | 0.016 | [9 empty] | 18.5 | 19 | [5 empty] | l | m | n | 20 | y |  | d |  |  | 4
10047 | 47 | FACT |  | DLR | [[+45(390),-45(390)WR],[0(920)]1.5]s |  |  | 3 | 2 |  |  | M9/M10 | E | 53 |  |  | MAN | hl | d | GE | 2.8 |  | 30 | 20 |  | 56 | 250 | 100 | 250 |  | CAEC |  |  | CA | 10 | [5 empty] | 0.8 |  |  | 272 | 0.2370072 |  |  |  | 1844000 | [10 empty] | 907.8 |  | 2.67 | 1.96 |  |  | 1147.644 | [5 empty] | 6.8 | 0.0002 |  |  | 3.9168 | 0.1152 |  | s | 8 | 64.02778 |  | 34 | [6 empty] | l | m | y | 20 | n |  | d | 50 |  | 1
11052 | 1052 | FACT |  | FFA | [+30(),-30()FW] | [5 empty] | 30 | Epon 826/Jeffamine D-230 | E | 50 |  |  | HAMILTON STANDARD | fw | p | GE | 3.5 |  | 50.6 |  |  | 177.1 | 154.9 | 50 |  |  | JI | 82 |  | CA | 0 | [5 empty] | 0.645 |  |  | 90.3 | #DIV/0! |  |  |  | 1841500 | [10 empty] | 274.5 |  |  |  | 275.7 |  | #DIV/0! | [9 empty] | 1.806 | 0.129 |  |  | 10 | 51.15278 |  | 14 | [6 empty] | l | h | [7 empty] | 7 |  |  |  |  | c
11458 | 1458 | FACT |  | ECN | [[+45,-45(700)SB],[0(700),CSM(100)]3,[+45,-45(700)SB],[0(700),CSM(100)]1.5]s |  |  | 9 | 8 |  |  | Synolite 593-E-1 | E | 33 |  |  | Polymarin | hl | bj | GP | 15 |  | 136 |  |  | 2040 | [5 empty] | 91 |  | WJB | -0.615 | [8 empty] | 360 |  |  |  |  | 1800000 |  |  | 13.6 | [7 empty] | 490 | [11 empty] | 21 |  |  |  | 1 |  |  | s |  |  |  | 24 | [6 empty] | l |  |  | 20 |  |  |  | 40 |  | 4 |  |  |  | 360000
11459 | 1459 | FACT |  | ECN | [[+45,-45(700)SB],[0(700),CSM(100)]3,[+45,-45(700)SB],[0(700),CSM(100)]1.5]s |  |  | 9 | 8 |  |  | Synolite 593-E-1 | E | 33 |  |  | Polymarin | hl | bj | GP | 15 |  | 136 |  |  | 2040 | [5 empty] | 91 |  | WJB | -0.615 | [8 empty] | 360 |  |  |  |  | 1800000 |  |  | 13.6 | [7 empty] | 490 | [11 empty] | 21 |  |  |  | 1 |  |  | s |  |  |  | 24 | [6 empty] | l |  |  | 20 |  |  |  | 40 |  | 4 |  |  |  | 260000
10664 | 664 | FACT |  | DNV | [0(600),90(8)K]3s |  |  | 6 |  |  |  | NP 20-80 | E | 54 |  |  |  | hl | p | GP | 5 |  | 25 |  |  | 125 | 270 |  |  |  | JI |  |  | CA | -1 | [5 empty] | 0.51236749 |  |  | 145 | #DIV/0! |  |  |  | 1755400 | [12 empty] | 2.34 |  | 602 | 450 | #DIV/0! | [9 empty] | 1.74 | 0.0614840988 |  |  | 3 | 162.537 |  | 28.3 | [6 empty] | l | h | y |  | n |  | d |  |  | 2
10077 | 77 | FACT |  | ECN | [0(700),100CSM]6 |  | 6 | 6 |  |  |  | Synres 593-58-1086 | E | 35 |  |  | Polymarin | hl | d | GP | 5 |  | 25 | 21 |  | 105 | 170 | 80 | 400 |  | CAEC |  |  | CA | -1 | [5 empty] | 0.57 |  |  | 150 | 0.1620354 |  |  |  | 1750000 | [10 empty] | 685 | [5 empty] | 925.7236 | [5 empty] | 2.9 | 0.00011 |  |  | 10.19388 | 0.3876 |  | s | 17 | 28.59477 |  | 26.3 | [6 empty] | l | m | n | 25 | y |  | d |  |  | 1 |  |  |  | 60000
11206 | 1206 | FACT |  | ECN | [[+45(240),-45(240)SB]8,[0(495),90(5)]7]s |  |  | 7 | 8 |  |  | Synolite 593-E-1 | E | 32 |  | 45 | Polymarin | hl | d | GP | 8.5 |  | 45 | 23 |  | 195.5 | 200 | 90 | 100 |  |  |  |  | CA | -0.4 | [5 empty] | 0.7567568 |  |  | 140 | 0.282408 |  |  |  | 1748406 | [10 empty] | 462 | 320 |  |  |  |  | 495.7366 | [5 empty] | 290 | 0.016 |  |  | 1.96 | 0.1059459 |  |  | 5 | 97.13367 |  | 18.5 | 19 | [5 empty] | l | m | n | 20 | y |  | d |  |  | 4
11245 | 1245 | FACT |  | ECN | [[+45(240),-45(240)SB]8,[0(495),90(5)]7]s |  |  | 7 | 8 |  |  | Synolite 593-E-1 | E | 32 |  | 45 | Polymarin | hl | d | GP | 8.5 |  | 45 | 23 |  | 195.5 | 200 | 90 | 100 |  |  |  |  | W | [6 empty] | 1.486486 |  |  | 275 | #NUM! |  |  |  | 1700856 |  |  | 12.8 | [7 empty] | 462 | 320 |  |  |  |  | #NUM! | [5 empty] | 290 | 0.016 | [9 empty] | 18.5 | 19 | [5 empty] | l | m | n | 20 | y |  | d |  |  | 4
11004 | 1004 | FACT |  | RISO | [[0()]2,[+10()],[-10()],[0()]]s |  |  | 6 |  |  | 10 | UPS294V Polyplex | E |  |  |  | RISO | hl | d | GP | 2 |  | 60 | 18 |  | 36 | 280 | 110 | 100 |  | JI | 92 |  | CA | 10 | [5 empty] | 0.98 |  |  | 398 | #DIV/0! |  |  |  | 1689490 | [10 empty] | 874 | 720 | 2.24 | 1.9 |  |  | #DIV/0! | [6 empty] | 0.0008 |  |  | 3.7044 | 0.0882 |  | t | 5 | 93.86056 |  | 42 | 40.6 | [5 empty] | l | m | y | [6 empty] | 6
11109 | 1109 | FACT |  | FFA | [+30(),-30()FW] | [5 empty] | 30 | Epon 826/Jeffamine D-230 | E | 50 |  |  | HAMILTON STANDARD | fw | p | GE | 3.5 |  | 50 |  |  | 175 | 154.9 | 50 |  |  | JI | 82 |  | W | [6 empty] | 1.224493 |  |  | 171.429 | #DIV/0! |  |  |  | 1671000 |  |  | 12.592 | [7 empty] | 274.5 |  |  |  | 275.7 |  | #DIV/0! | [9 empty] | 0.57 | 0.0041 |  |  | 10 | 46.41667 |  | 14 | [6 empty] | l | h | [7 empty] | 7 |  |  |  |  | c
10761 | 761 | FACT |  | SNL | [0(),+45(),-45()SB]6s |  |  | 12 | 12 |  |  |  | E | 36 |  |  |  | hl | ppt1.47 | GP | 4.8 |  | 50.8 |  |  | 243.84 | 254 | 100 | [5 empty] | CASC | 0.1 | [8 empty] | 76.913725 | #NUM! |  |  |  | 1669945 | [10 empty] | 381.4 |  | 3 |  |  |  | #NUM! | [5 empty] | 1615 | 0.127 |  |  | 0 | 0 |  | s | 10 | 46.38736 | [8 empty] | l | h | n | 22.5 | n |  | d |  |  | 3
10877 | 877 | FACT |  | SNL | [0(),+45(),-45()SB]6s |  |  | 12 | 12 |  |  |  | E | 38 |  |  |  | hl | p | GP | 3.8 |  | 50.8 |  |  | 193.04 | 254 | 100 | [5 empty] | CA | 0.1 | [5 empty] | 0.39 |  |  | 75.845 | 0.1719418 |  |  |  | 1648137 | [10 empty] | 467.5 | 317.5 | 2.84 |  |  |  | 441.1085 | [5 empty] | 10000 | 0.61 |  |  | 2.069223975 | 0.1053 |  | s | 15 | 30.52106 |  | 19.65075 | [6 empty] | l | h | n | 22.5 | n |  | d |  |  | 3
10334 | 334 | FACT |  | NLR | [0(610)]4 |  |  | 4 |  |  |  | Cetarol3606 | E UNIVER 61 | 36 |  |  |  | hl | p | GP | 2.4 |  | 25 |  |  | 60 | 160 | 20 |  |  | CAEC |  |  | CA | -1 | [5 empty] | 0.6 |  |  | 180 | #DIV/0! |  |  |  | 1645000 | [16 empty] | #DIV/0! | [9 empty] | 7.2 | 0.24 |  | s | 10 | 45.69444 |  | 30 | [6 empty] | l | h | n | 30 | n |  | d |  |  | 1
10683 | 683 | FACT |  | DNV | [+45(400),-45(400)K]3s |  |  |  | 6 |  |  | NP 20-80 | E | 53 |  |  |  | hl | p | GP | 5 |  | 25 |  |  | 125 | 270 |  |  |  | JI |  |  | CA | -1 | [5 empty] | 0.25634766 |  |  | 20 | #DIV/0! |  |  |  | 1636000 | [12 empty] | 12 |  | 60 | 90 | #DIV/0! | [9 empty] | 0.3199219 | 0.0307617192 |  |  | 3 | 151.4815 |  | 10.4 | [6 empty] | l | h | y |  | n |  | d |  |  | 2
10504 | 504 | FACT |  | NLR | [[0()FW]2,[+45()FW],[-45()FW],[0()]FW]s |  |  | 6 | 4 |  |  | UP333 | E | 47.9 |  |  | RISO | fw | p | GP | 2 |  | 12 |  |  | 24 | 250 |  |  |  | CAEC |  |  | LH | -1 | [5 empty] | 0.5 |  |  | 146.3 | 0.180982 |  |  |  | 1635210 | [10 empty] | 655 |  | 2.57 |  | 752 | 1892 | 808.3678 | [5 empty] | 5.852 | 0.0002 |  |  | 1.7556 | 0.06 |  | s | 3 | 151.4083 |  | 29.26 | [6 empty] | l | h | y | 30 | n |  | d |  |  | 1 | 10000 | 1.4
10867 | 867 | FACT |  | SNL | [0(),+45(),-45()SB]6s |  |  | 12 | 12 |  |  |  | E | 38 |  |  |  | hl | p | GP | 3.8 |  | 50.8 |  |  | 193.04 | 254 | 100 | [5 empty] | CA | 0.1 | [5 empty] | 0.42 |  |  | 34.475 | 0.08049372 |  |  |  | 1634579 | [10 empty] | 467.5 | 317.5 | 2.84 |  |  |  | 428.2943 | [5 empty] | 10000 | 0.61 |  |  | 0.93045267 | 0.1134 |  | s | 15 | 30.26998 |  | 8.20505 | [6 empty] | l | h | n | 22.5 | n |  | d |  |  | 3
10076 | 76 | FACT |  | ECN | [0(700),100CSM]6 |  | 6 | 6 |  |  |  | Synres 593-58-1086 | E | 35 |  |  | Polymarin | hl | d | GP | 5 |  | 25 | 21 |  | 105 | 170 | 80 | 400 |  | CAEC |  |  | CA | -1 | [5 empty] | 0.57 |  |  | 150 | 0.1627852 |  |  |  | 1630000 | [10 empty] | 685 | [5 empty] | 921.4597 | [5 empty] | 2.9 | 0.00011 |  |  | 8.9946 | 0.342 |  | s | 15 | 30.18519 |  | 26.3 | [6 empty] | l | m | n | 25 | y |  | d |  |  | 1
10646 | 646 | FACT |  | DNV | [0(400),90(400),(100CSM)]SB]5 |  | 5 | 5 |  | 5 |  | NP 20-80 | E | 69 |  |  |  | hl | p | GP | 5 |  | 25 |  |  | 125 | 270 |  |  |  | JI |  |  | CA | -1 | [5 empty] | 0.538 |  |  | 82 | #DIV/0! |  |  |  | 1616600 | [12 empty] | 2.25 |  | 250 | 248 | #DIV/0! | [9 empty] | 1.03296 | 0.06456 |  |  | 3 | 149.6852 |  | 16 | [6 empty] | l | h | y |  | n |  | d |  |  | 2
10749 | 749 | FACT |  | SNL | [+45(),-45(),0()SB]6s |  |  | 12 | 12 |  |  |  | E | 36 |  |  |  | hl | ppt1.47 | GP | 4.8 |  | 50.8 |  |  | 243.84 | 254 | 100 | [5 empty] | CASC | 0.1 | [8 empty] | 77.56875 | #NUM! |  |  |  | 1615838 | [10 empty] | 357.3 | 363.8 | 2.47 |  |  |  | #NUM! | [5 empty] | 1840 | 0.127 |  |  | 0 | 0 |  | s | 10 | 44.88439 | [8 empty] | l | h | n | 22.5 | n |  | d |  |  | 3
10703 | 703 | FACT |  | SNL | [0()]5 |  |  | 5 |  |  |  |  | E | 30 |  |  |  | hl | p | GP | 4.1 |  | 50.8 |  |  | 208.28 | 254 | 100 | [5 empty] | CA | 0.1 | [5 empty] | 0.9 |  |  | 189.12985 | 0.3304644 |  |  |  | 1612585 | [10 empty] | 567.2 | 313.2 | 2.76 |  |  |  | 572.3153 | [5 empty] | 2662.0216 | 0.127 |  |  | 3.3956496 | 0.162 |  | s | 10 | 44.79403 |  | 20.9608 | [6 empty] | l | h | n | 22.5 | n |  | d |  |  | 3
10273 | 273 | FACT |  | DLR | [0(425)]5 |  |  | 5 |  |  |  | L20/SL | E | 36.9 |  |  |  | hl | p | GE | 2.2 |  | 20 |  |  | 44 | 250 | 110 |  |  | CAEC |  |  | CA | 0.1 | [5 empty] | 1 |  |  | 319 | #DIV/0! |  |  |  | 1606000 | [10 empty] | 667.348 |  | 2.092 | 2.418 | [8 empty] | 6.38 | 0.0002 |  |  | 2.871 | 0.09 |  | s | 5 | 89.22222 |  | 31.9 | [6 empty] | l | m | n |  | n |  | d | 50 |  | 1
11188 | 1188 | FACT |  | ECN | [[+45(240),-45(240)SB]8,[0(495),90(5)]7]s |  |  | 7 | 8 |  |  | Synolite 593-E-1 | E | 32 |  | 45 | Polymarin | hl | d | GP | 8.5 |  | 45 | 23 |  | 195.5 | 200 | 90 | 100 |  |  |  |  | CA | -2.5 | [5 empty] | 0.8552632 |  |  | 162.5 | #NUM! |  |  |  | 1566656 | [10 empty] | 462 | 320 |  |  |  |  | #NUM! | [5 empty] | 290 | 0.016 | [6 empty] | 4 | 108.7956 |  | 18.5 | 19 | [5 empty] | l | m | n | 20 | y |  | d |  |  | 4
10540 | 540 | FACT |  | DLR | [[+45(280),-45(280)WR]1,[0(425)]2]s |  |  | 4 | 2 |  |  | L20/SL | E | 38.6 |  |  |  | hl | p | GE | 2.2 |  | 20 |  |  | 44 | 250 | 110 |  |  | CAEC |  |  | WX | [6 empty] | 1.4 |  |  | 344.4 | #NUM! |  |  |  | 1565382 |  |  | 122 | [7 empty] | 544.152 |  | 2.212 | 2.14 |  |  | #NUM! | [5 empty] | 4.92 | 0.0002 | [5 empty] | t |  |  |  | 24.6 | [6 empty] | l | m | y |  | n |  | d |  |  | 1
11105 | 1105 | FACT |  | FFA | [+30(),-30()FW] | [5 empty] | 30 | Epon 826/Jeffamine D-230 | E | 50 |  |  | HAMILTON STANDARD | fw | p | GE | 3.5 |  | 50.7 |  |  | 177.4 | 154.9 | 50 |  |  | JI | 82 |  | CA | -1 | [5 empty] | 0.263 |  |  | 36.82 | #DIV/0! |  |  |  | 1540000 | [10 empty] | 274.5 |  |  |  | 275.7 |  | #DIV/0! | [9 empty] | 1.4728 | 0.1052 |  |  | 10 | 42.77778 |  | 14 | [6 empty] | l | h |  | 35 |  |  |  | 90 |  | 7 |  |  |  |  | c
10539 | 539 | FACT |  | DLR | [[+45(280),-45(280)WR]1,[0(425)]2]s |  |  | 4 | 2 |  |  | L20/SL | E | 38.6 |  |  |  | hl | p | GE | 2.2 |  | 20 |  |  | 44 | 250 | 110 |  |  | CAEC |  |  | WX | [6 empty] | 1.4 |  |  | 344.4 | #NUM! |  |  |  | 1539720 |  |  | 120 | [7 empty] | 544.152 |  | 2.212 | 2.14 |  |  | #NUM! | [5 empty] | 4.92 | 0.0002 | [5 empty] | t |  |  |  | 24.6 | [6 empty] | l | m | y |  | n |  | d |  |  | 1
10634 | 634 | FACT |  | DNV | [(100CSM)]6 |  | 6 |  |  |  |  | NP 20-80 | E | 31 |  |  |  | hl | p | GP | 5 |  | 25 |  |  | 125 | 270 |  |  |  | JI |  |  | CA | -1 | [5 empty] | 0.49 |  |  | 42 | #DIV/0! |  |  |  | 1522200 | [12 empty] | 1.61 |  | 125 | 211 | #DIV/0! | [9 empty] | 0.49392 | 0.0588 |  |  | 3 | 140.9444 |  | 8.4 | [6 empty] | l | h | y |  | n |  | d |  |  | 2
10075 | 75 | FACT |  | ECN | [0(700),100CSM]6 |  | 6 | 6 |  |  |  | Synres 593-58-1086 | E | 35 |  |  | Polymarin | hl | d | GP | 5 |  | 25 | 21 |  | 105 | 170 | 80 | 400 |  | CAEC |  |  | CA | -1 | [5 empty] | 0.57 |  |  | 150 | 0.1627852 |  |  |  | 1510000 | [10 empty] | 685 | [5 empty] | 921.4597 | [5 empty] | 2.9 | 0.00011 |  |  | 8.9946 | 0.342 |  | s | 15 | 27.96296 |  | 26.3 | [6 empty] | l | m | n | 25 | y |  | d |  |  | 1
10506 | 506 | FACT |  | NLR | [[0()FW]2,[+45()FW],[-45()FW],[0()]FW]s |  |  | 6 | 4 |  |  | UP333 | E | 47.9 |  |  | RISO | fw | p | GP | 2 |  | 12 |  |  | 24 | 250 |  |  |  | CAEC |  |  | LH | -1 | [5 empty] | 0.5 |  |  | 146.3 | 0.180982 |  |  |  | 1509550 | [10 empty] | 655 |  | 2.57 |  | 752 | 1892 | 808.3678 | [5 empty] | 5.852 | 0.0002 |  |  | 1.7556 | 0.06 |  | s | 3 | 139.7731 |  | 29.26 | [6 empty] | l | h | y | 30 | n |  | d |  |  | 1 | 10000 | 1.4
11235 | 1235 | FACT |  | ECN | [[+45(240),-45(240)SB]8,[0(495),90(5)]7]s |  |  | 7 | 8 |  |  | Synolite 593-E-1 | E | 32 |  | 45 | Polymarin | hl | d | GP | 8.5 |  | 45 | 23 |  | 195.5 | 200 | 90 | 100 |  |  |  |  | WX | [6 empty] | 1.216216 |  |  | 225 | #NUM! |  |  |  | 1496112 |  |  | 116.6 | [7 empty] | 462 | 320 |  |  |  |  | #NUM! | [5 empty] | 290 | 0.016 | [9 empty] | 18.5 | 19 | [5 empty] | l | m | n | 20 | y |  | d |  |  | 4
11205 | 1205 | FACT |  | ECN | [[+45(240),-45(240)SB]8,[0(495),90(5)]7]s |  |  | 7 | 8 |  |  | Synolite 593-E-1 | E | 32 |  | 45 | Polymarin | hl | d | GP | 8.5 |  | 45 | 23 |  | 195.5 | 200 | 90 | 100 |  |  |  |  | CA | -0.4 | [5 empty] | 0.7567568 |  |  | 140 | 0.282408 |  |  |  | 1493756 | [10 empty] | 462 | 320 |  |  |  |  | 495.7366 | [5 empty] | 290 | 0.016 |  |  | 1.96 | 0.1059459 |  |  | 5 | 82.98644 |  | 18.5 | 19 | [5 empty] | l | m | n | 20 | y |  | d |  |  | 4
10007 | 7 | FACT |  | RISO | [0()FW]8 |  |  | 8 |  |  |  | UP333 | E | 52.8 | 0.83 |  | RISO | fw | d | GP | 1.9 |  | 60 | 18 |  | 34.2 | 280 | 110 | 100 |  | CAEC | 90 |  | CA | 0.1 | [5 empty] | 1.1 |  |  | 519.2 | 0.5042486 |  |  |  | 1471000 | [10 empty] | 862 |  | 2.3 |  |  |  | 1029.651 | [5 empty] | 37.76 | 0.0008 |  |  | 4.6728 | 0.099 |  | t | 5 | 81.72222 |  | 47.2 | [6 empty] | l | m | n | 23 | n |  | d |  |  | 1
11111 | 1111 | FACT |  | FFA | [+30(),-30()FW] | [5 empty] | 30 | Epon 826/Jeffamine D-230 | E | 50 |  |  | HAMILTON STANDARD | fw | p | GE | 3.5 |  | 50 |  |  | 175 | 154.9 | 50 |  |  | JI | 82 |  | W | [6 empty] | 1.224493 |  |  | 171.429 | #DIV/0! |  |  |  | 1471000 |  |  | 11.084 | [7 empty] | 274.5 |  |  |  | 275.7 |  | #DIV/0! | [9 empty] | 0.57 | 0.0041 |  |  | 10 | 40.86111 |  | 14 | [6 empty] | l | h | [7 empty] | 7 |  |  |  |  | c
10690 | 690 | FACT |  | DNV | [0(400),90(400)K]3s |  |  | 6 |  | 6 |  | NP 20-80 | E | 53 |  |  |  | hl | p | GP | 5 |  | 25 |  |  | 125 | 270 |  |  |  | JI |  |  | CA | -1 | [5 empty] | 0.6 |  |  | 105 | #DIV/0! |  |  |  | 1470900 | [12 empty] | 2.5 |  | 366 | 285 | #DIV/0! | [9 empty] | 1.4688 | 0.072 |  |  | 3 | 136.1944 |  | 20.4 | [6 empty] | l | h | y |  | n |  | d |  |  | 2
11400 | 1400 | FACT |  | ECN | [[+45(240),-45(240)SB]8,[0(495),90(5)]7]s |  |  | 7 | 8 |  |  | Synolite 593-E-1 | E | 32 |  | 45 | Polymarin | hl | d | GP | 8.5 |  | 45 | 23 |  | 195.5 | 200 | 90 | 100 |  |  | 94 |  | CAK | -1 | [5 empty] | 0.62 |  |  | 115 | 0.2373859 |  |  |  | 1466056 | [10 empty] | 457.4 | 341.6 | 2.55 | 1.83 |  |  | 484.4433 | [5 empty] | 290 | 0.016 |  |  | 1.3764 | 0.0744 |  | s | 3 | 135.7459 |  | 18.5 | 19 | [5 empty] | l | m | n | 20 | y | KEMA | s | 80 |  | 0
10667 | 667 | FACT |  | DNV | [90(600),0(8)K]3s |  |  |  |  | 6 |  | NP 20-80 | E | 54 |  |  |  | hl | p | GP | 5 |  | 25 |  |  | 125 | 270 |  |  |  | JI |  |  | CA | -1 | [5 empty] | 0.37 |  |  | 20 | #DIV/0! |  |  |  | 1462900 | [12 empty] | 2.35 |  | 71 | 83 | #DIV/0! | [9 empty] | 0.47064 | 0.0444 |  |  | 3 | 135.4537 |  | 10.6 | [6 empty] | l | h | y |  | n |  | d |  |  | 2
10808 | 808 | FACT |  | SNL | [0(),+45(),-45()SB]6s |  |  | 12 | 12 |  |  |  | E | 37 |  |  |  | hl | pp1ct | GP | 6.35 |  | 25.4 |  |  | 161.29 | 254 | 100 | [5 empty] | CASC | [6 empty] | 0.42 |  |  | 103.425 | 0.1444963 |  |  |  | 1460000 | [10 empty] | 698.1 | 409.7 |  |  |  |  | 715.7622 | [5 empty] | 1548.8928 | 0.064 |  |  | 3.0493827 | 0.126 |  | s | 15 | 27.03704 |  | 24.20145 | [6 empty] | l | h | n | 22.5 | n |  | d |  |  | 3
10315 | 315 | FACT |  | NLR | [0(610)]4 |  |  | 4 |  |  |  | Cetarol3606 | E UNIVER 61 | 36 |  |  |  | hl | p | GP | 2.4 |  | 25 |  |  | 60 | 180 | 40 |  |  | CAEC |  |  | CA | 0.1 | [5 empty] | 1.2 |  |  | 360 | #DIV/0! |  |  |  | 1454000 | [16 empty] | #DIV/0! | [9 empty] | 6.48 | 0.216 |  | s | 10 | 40.38889 |  | 30 | [6 empty] | l | h | n | 30 | n |  | d |  |  | 1
11204 | 1204 | FACT |  | ECN | [[+45(240),-45(240)SB]8,[0(495),90(5)]7]s |  |  | 7 | 8 |  |  | Synolite 593-E-1 | E | 32 |  | 45 | Polymarin | hl | d | GP | 8.5 |  | 45 | 23 |  | 195.5 | 200 | 90 | 100 |  |  |  |  | CA | -0.4 | [5 empty] | 0.7567568 |  |  | 140 | 0.282408 |  |  |  | 1448856 | [10 empty] | 462 | 320 |  |  |  |  | 495.7366 | [5 empty] | 290 | 0.016 |  |  | 1.96 | 0.1059459 |  |  | 5 | 80.492 |  | 18.5 | 19 | [5 empty] | l | m | n | 20 | y |  | d |  |  | 4
10033 | 33 | FACT |  | DLR | [[+45(390),-45(390)WR],[0(920)]1.5]s |  |  | 3 | 2 |  |  | M9/M10 | E | 53 |  |  | MAN | hl | d | GE | 2.8 |  | 30 | 20 |  | 56 | 250 | 100 | 250 |  | CAEC |  |  | CA | -1 | [5 empty] | 0.6 |  |  | 190.2 | 0.1730077 |  |  |  | 1437500 | [10 empty] | 846.39 |  | 2.67 | 1.96 |  |  | 1099.373 | [5 empty] | 6.34 | 0.0002 |  |  | 7.608 | 0.24 |  | s | 10 | 39.93056 |  | 31.7 | [6 empty] | l | m | y | 25 | n |  | d | 50 |  | 1
10394 | 394 | FACT |  | RUG | [[+10()FW],[-10()FW]]4s | [5 empty] | 10 | UP333 | E | 50 |  |  | RISO | fw | p | GP | 2 |  | 12 |  |  | 24 | 240 | 150 |  |  | CAEC |  |  | CA | 0.1 | [5 empty] | 0.4878049 |  |  | 200 | #DIV/0! |  |  |  | 1430000 | [14 empty] | 551 |  | #DIV/0! | [9 empty] | 5.400000243 | 0.131707323 |  | s | 15 | 26.48148 |  | 41 | [6 empty] | l | m | n | -20 | y |  | d | 50 |  | 1
11203 | 1203 | FACT |  | ECN | [[+45(240),-45(240)SB]8,[0(495),90(5)]7]s |  |  | 7 | 8 |  |  | Synolite 593-E-1 | E | 32 |  | 45 | Polymarin | hl | d | GP | 8.5 |  | 45 | 23 |  | 195.5 | 200 | 90 | 100 |  |  |  |  | CA | -0.4 | [5 empty] | 0.7567568 |  |  | 140 | 0.282408 |  |  |  | 1422262 | [10 empty] | 462 | 320 |  |  |  |  | 495.7366 | [5 empty] | 290 | 0.016 |  |  | 1.96 | 0.1059459 |  |  | 5 | 79.01456 |  | 18.5 | 19 | [5 empty] | l | m | n | 20 | y |  | d |  |  | 4
11359 | 1359 | FACT |  | DLR | [[+45(280),-45(280)WR]1,[0(425)]2]s |  |  | 4 | 2 |  |  | L20/SL | E | 38 |  |  |  | hl | p | GE | 2.2 |  | 20 |  |  | 44 | 250 | 110 |  |  | JI | 93 |  | CADAM | -1 | [5 empty] | 0.8 |  |  | 200 |  |  |  |  | 1404870 | [10 empty] | 587 |  | 2.34 | 2.27 |  | 578 | [6 empty] | 10 | 0.0004 |  |  | 2.4 | 0.1 |  | s | 3 | 130.0806 |  | 25.1 | 25.4 | [5 empty] | l | m | y | 20 | n | hail | d | 50
10782 | 782 | FACT |  | SNL | [+45(),-45(),0()SB]6s |  |  | 12 | 12 |  |  |  | E | 37 |  |  |  | hl | pp1ct | GP | 6.35 |  | 25.4 |  |  | 161.29 | 254 | 100 | [5 empty] | CASC | 0.1 | [8 empty] | 137.9 | #NUM! |  |  |  | 1401491 | [10 empty] | 652.9 | 427.7 |  |  |  |  | #NUM! | [5 empty] | 1500 | 0.064 |  |  | 0 | 0 |  | s | 15 | 25.95354 | [8 empty] | l | h | n | 22.5 | n |  | d |  |  | 3
10374 | 374 | FACT |  | NLR | [[0()FW]2,[+45()FW],[-45()FW],[0()]FW]s |  |  | 6 | 4 |  |  | UP333 | E | 47.9 |  |  | RISO | fw | p | GP | 2 |  | 12 |  |  | 24 | 250 |  |  |  | CAEC |  |  | CA | -1 | [5 empty] | 0.5 |  |  | 146.3 | 0.1731208 |  |  |  | 1400000 | [10 empty] | 655 |  | 2.57 |  | 752 | 1892 | 845.0749 | [5 empty] | 5.852 | 0.0002 |  |  | 5.852 | 0.2 |  | s | 10 | 38.88889 |  | 29.26 | [6 empty] | l | h | y | 30 | n |  | d |  |  | 1
11331 | 1331 | FACT |  | TUD | [[+45(240),-45(240)SB]8,[0(495),90(5)]7]s |  |  | 7 | 8 |  |  | Synolite 593-E-1 | E | 30 |  | 45 | Polymarin | hl | d | GP | 8.5 |  | 45 | 23 |  | 195.5 | 200 | 90 | 100 |  | twin | 94 |  | CA | -1 | [5 empty] | 0.6460674 |  |  | 115 | 0.2390475 |  |  |  | 1400000 | [10 empty] | 428 | 291 | 2.6 | 2 | 365 | 395 | 481.076 | [5 empty] | 290 | 0.016 |  |  | 6.9 | 0.3876404 |  | s | 15 | 25.92593 |  | 17.8 | 18.5 | [5 empty] | l | m | n | 30 | y |  | d | 60 |  | 9
10308 | 308 | FACT |  | NLR | [0(610)]8 |  |  | 8 |  |  |  | BASF A420 | E UNIVER 61 | 36 |  |  |  | hl | p | GP | 4.8 |  | 25 |  |  | 120 | 250 | 110 |  |  | CAEC |  |  | CA | 0.1 | [5 empty] | 1.01 |  |  |  | #DIV/0! |  |  |  | 1396200 | [10 empty] | 670 | 475 |  |  |  |  | #DIV/0! | [9 empty] | 13.40775 | 0.4545 |  | s | 25 | 15.51333 |  | 29.5 |  |  |  | 52.7 |  |  | l | m | n | 30 | n |  | d |  |  | 1
11124 | 1124 | FACT |  | FFA | [+30(),-30()FW] | [5 empty] | 30 | Epon 826/Jeffamine D-230 | E | 50 |  |  | HAMILTON STANDARD | fw | p | GE | 3.5 |  | 50 |  |  | 175 | 154.9 | 50 |  |  | JI | 82 |  | W | [6 empty] | 1.224493 |  |  | 171.429 | #DIV/0! |  |  |  | 1390000 |  |  | 10.474 | [7 empty] | 274.5 |  |  |  | 275.7 |  | #DIV/0! | [9 empty] | 0.57 | 0.0041 |  |  | 10 | 38.61111 |  | 14 | [6 empty] | l | h | [7 empty] | 7 |  |  |  |  | c
10188 | 188 | FACT |  | RISO | [[0()FW]2,[+45()FW],[-45()FW],[0()]FW]s |  |  | 6 | 4 |  |  | UP333 | E | 55 | 0.91 |  | RISO | fw | d | GP | 2.3 |  | 60 | 18 |  | 41.4 | 280 | 110 | 100 |  | CAEC | 90 |  | CA | 0.1 | [5 empty] | 0.86 |  |  | 255.42 | 0.3294379 |  |  |  | 1388367 | [10 empty] | 655 |  | 2.6 |  |  |  | 775.3206 | [5 empty] | 23.76 | 0.0008 |  |  | 2.29878 | 0.0774 |  | t | 5 | 77.1315 |  | 29.7 | [6 empty] | l | m | n | 23 | n |  | d |  |  | 10
10901 | 901 | FACT |  | ECN | [[+45(240),-45(240)SB]8,[0(495),90(5)]7]s |  |  | 7 | 8 |  |  | Synolite 593-E-1 | E | 30 |  | 45 | Polymarin | hl | d | GP | 8.5 |  | 45 | 23 |  | 195.5 | 200 | 90 | 100 |  | JI |  |  | CA | -1 | [5 empty] | 0.646 |  |  | 115 | 0.248934 |  |  |  | 1385500 | [10 empty] | 428 | 291 | 2.6 | 2 | 365 | 395 | 461.9698 | [5 empty] | 290 | 0.016 |  |  | 2.29976 | 0.1292 |  | s | 5 | 76.97222 |  | 17.8 | 18.5 | [5 empty] | l | m | n | 20 | y |  | d |  |  | 4 |  |  |  | 560000
10680 | 680 | FACT |  | DNV | [+45(400),-45(400)K]3s |  |  |  | 6 |  |  | NP 20-80 | E | 53 |  |  |  | hl | p | GP | 5 |  | 25 |  |  | 125 | 270 |  |  |  | JI |  |  | CA | -1 | [5 empty] | 0.25634766 |  |  | 20 | #DIV/0! |  |  |  | 1361000 | [12 empty] | 12 |  | 60 | 90 | #DIV/0! | [9 empty] | 0.3199219 | 0.0307617192 |  |  | 3 | 126.0185 |  | 10.4 | [6 empty] | l | h | y |  | n |  | d |  |  | 2
10635 | 635 | FACT |  | DNV | [(100CSM)]6 |  | 6 |  |  |  |  | NP 20-80 | E | 31 |  |  |  | hl | p | GP | 5 |  | 25 |  |  | 125 | 270 |  |  |  | JI |  |  | CA | -1 | [5 empty] | 0.51 |  |  | 44 | #DIV/0! |  |  |  | 1340000 | [12 empty] | 1.61 |  | 125 | 211 | #DIV/0! | [9 empty] | 0.51408 | 0.0612 |  |  | 3 | 124.0741 |  | 8.4 | [6 empty] | l | h | y |  | n |  | d |  |  | 2
10875 | 875 | FACT |  | SNL | [0(),+45(),-45()SB]6s |  |  | 12 | 12 |  |  |  | E | 38 |  |  |  | hl | p | GP | 3.8 |  | 50.8 |  |  | 193.04 | 254 | 100 | [5 empty] | CA | 0.1 | [5 empty] | 0.42 |  |  | 86.1875 | 0.1948048 |  |  |  | 1336695 | [10 empty] | 467.5 | 317.5 | 2.84 |  |  |  | 442.43 | [5 empty] | 10000 | 0.61 |  |  | 2.24403291 | 0.1134 |  | s | 15 | 24.75361 |  | 19.78865 | [6 empty] | l | h | n | 22.5 | n |  | d |  |  | 3
10074 | 74 | FACT |  | ECN | [0(700),100CSM]6 |  | 6 | 6 |  |  |  | Synres 593-58-1086 | E | 35 |  |  | Polymarin | hl | d | GP | 5 |  | 25 | 21 |  | 105 | 170 | 80 | 400 |  | CAEC |  |  | CA | -1 | [5 empty] | 0.57 |  |  | 150 | 0.1620354 |  |  |  | 1310000 | [10 empty] | 685 | [5 empty] | 925.7236 | [5 empty] | 2.9 | 0.00011 |  |  | 10.19388 | 0.3876 |  | s | 17 | 21.40523 |  | 26.3 | [6 empty] | l | m | n | 25 | y |  | d |  |  | 1 |  |  |  | 2000000
11093 | 1093 | FACT |  | FFA | [+30(),-30()FW] | [5 empty] | 30 | Epon 826/Jeffamine D-230 | E | 50 |  |  | HAMILTON STANDARD | fw | p | GE | 3.5 |  | 50.7 |  |  | 177.4 | 154.9 | 50 |  |  | JI | 82 |  | CA | 0 | [5 empty] | 0.47 |  |  | 65.8 | #DIV/0! |  |  |  | 1310000 | [10 empty] | 274.5 |  |  |  | 275.7 |  | #DIV/0! | [9 empty] | 1.316 | 0.094 |  |  | 10 | 36.38889 |  | 14 | [6 empty] | l | h |  | 35 |  |  |  | 90 |  | 7 |  |  |  |  | c
10307 | 307 | FACT |  | NLR | [0(610)]8 |  |  | 8 |  |  |  | BASF A420 | E UNIVER 61 | 36 |  |  |  | hl | p | GP | 4.8 |  | 25 |  |  | 120 | 250 | 110 |  |  | CAEC |  |  | CA | 0.1 | [5 empty] | 0.91 |  |  |  | #DIV/0! |  |  |  | 1302800 | [10 empty] | 670 | 475 |  |  |  |  | #DIV/0! | [9 empty] | 12.08025 | 0.4095 |  | s | 25 | 14.47556 |  | 29.5 |  |  |  | 52.7 |  |  | l | m | n | 30 | n |  | d |  |  | 1
11332 | 1332 | FACT |  | TUD | [[+45(240),-45(240)SB]8,[0(495),90(5)]7]s |  |  | 7 | 8 |  |  | Synolite 593-E-1 | E | 30 |  | 45 | Polymarin | hl | d | GP | 8.5 |  | 45 | 23 |  | 195.5 | 200 | 90 | 100 |  | twin | 94 |  | CA | -1 | [5 empty] | 0.6460674 |  |  | 115 | 0.2390475 |  |  |  | 1300000 | [10 empty] | 428 | 291 | 2.6 | 2 | 365 | 395 | 481.076 | [5 empty] | 290 | 0.016 |  |  | 6.9 | 0.3876404 |  | s | 15 | 24.07407 |  | 17.8 | 18.5 | [5 empty] | l | m | n | 30 | y |  | d | 60 |  | 9
10989 | 989 | FACT |  | RISO | [[0()]2,[+30(),-30()],[0()]]s |  |  | 6 |  |  | 30 | UPS294V Polyplex | E |  |  |  | RISO | hl | d | GP | 2 |  | 60 | 18 |  | 36 | 280 | 110 | 100 |  | JI | 92 |  | CA | 10 | [5 empty] | 0.69 |  |  | 210 | #DIV/0! |  |  |  | 1238544 | [10 empty] | 634 |  | 2.4 |  |  |  | #DIV/0! | [6 empty] | 0.0008 |  |  | 1.88784 | 0.0621 |  | t | 5 | 68.808 |  | 30.4 | [6 empty] | l | m | y | [6 empty] | 6
10944 | 944 | FACT |  | ECN | [[0(500)],[+45(240),-45(240)SB]6,[0(200)]4,[+45(215),-45(215)]2]s |  |  | 9 | 8 |  |  | Synolite 593-E-1 | E/Carbon | 32 |  | 38 | Polymarin | hl | d | GCP | 8.5 |  | 45 | 23 |  | 195.5 | 200 | 90 | 100 |  | JI |  |  | CA | -1 | [5 empty] | 0.44 |  |  | 115 | 0.2939709 |  |  |  | 1237280 | [10 empty] | 367.4 | 250.8 | 1.8 | 1 |  |  | 391.1952 | [5 empty] | 419 | 0.016 |  |  | 2.2968 | 0.088 |  | s | 5 | 68.73778 |  | 26.1 | [6 empty] | l | m | n | 20 | y |  | d |  |  | 4 |  |  |  | 720000
10526 | 526 | FACT |  | NLR | [[0()FW]2,[+45()FW],[-45()FW],[0()]FW]s |  |  | 6 | 4 |  |  | UP333 | E | 47.9 |  |  | RISO | fw | p | GP | 2 |  | 12 |  |  | 24 | 250 |  |  |  | CAEC |  |  | W | [6 empty] | 1 |  |  | 292.6 | 0.3499351 |  |  |  | 1200000 |  |  | 9.042204 | [7 empty] | 655 |  | 2.57 |  | 752 | 1892 | 836.1552 | [5 empty] | 5.852 | 0.0002 |  |  | 4.389 | 0.15 |  | s | 7.5 | 44.44444 |  | 29.26 | [6 empty] | l | h | y | 30 | n |  | d |  |  | 1
11003 | 1003 | FACT |  | RISO | [[0()]2,[+10()],[-10()],[0()]]s |  |  | 6 |  |  | 10 | UPS294V Polyplex | E |  |  |  | RISO | hl | d | GP | 2 |  | 60 | 18 |  | 36 | 280 | 110 | 100 |  | JI | 92 |  | CA | 10 | [5 empty] | 0.98 |  |  | 398 | #DIV/0! |  |  |  | 1180897 |  |  |  |  | y | [5 empty] | 874 | 720 | 2.24 | 1.9 |  |  | #DIV/0! | [6 empty] | 0.0008 |  |  | 3.7044 | 0.0882 |  | t | 5 | 65.60539 |  | 42 | 40.6 | [5 empty] | l | m | y | [6 empty] | 6
10091 | 91 | FACT |  | ECN | [0(700),100CSM]6 |  | 6 | 6 |  |  |  | Synres 593-58-1086 | E | 35 |  |  | Polymarin | hl | d | GP | 5 |  | 25 | 21 |  | 105 | 170 | 80 | 400 |  | CAEC |  |  | CA | -1 | [5 empty] | 0.8 |  |  | 210 | 0.2424316 |  |  |  | 1165000 | [10 empty] | 685 | [5 empty] | 866.2236 | [5 empty] | 2.9 | 0.00011 |  |  | 1.6832 | 0.064 |  | s | 2 | 161.8056 |  | 26.3 | [6 empty] | l | m | n | 25 | y |  | d |  |  | 1 |  |  |  | 300000
10272 | 272 | FACT |  | DLR | [0(425)]5 |  |  | 5 |  |  |  | L20/SL | E | 36.9 |  |  |  | hl | p | GE | 2.2 |  | 20 |  |  | 44 | 250 | 110 |  |  | CAEC |  |  | CA | 0.1 | [5 empty] | 1 |  |  | 319 | #DIV/0! |  |  |  | 1162770 | [10 empty] | 667.348 |  | 2.092 | 2.418 | [8 empty] | 6.38 | 0.0002 |  |  | 2.871 | 0.09 |  | s | 5 | 64.59833 |  | 31.9 | [6 empty] | l | m | n |  | n |  | d | 50 |  | 1
10621 | 621 | FACT |  | DNV | [[0(400),90(400)WR],[(100CSM)]SB]5 |  | 5 | 5 |  | 5 |  | NP 41-90 | E | 53.3 |  |  |  | hl | p | GP | 5 |  | 25 |  |  | 125 | 270 |  |  |  | JI |  |  | CA | -1 | [5 empty] | 0.56 |  |  | 74.13269 | #DIV/0! |  |  |  | 1144700 | [12 empty] | 1.77 | 1.86 | 226 | 294 | #DIV/0! | [9 empty] | 1.16256 | 0.0672 |  |  | 3 | 105.9907 |  | 17.3 | 17.5 | [5 empty] | l | h | y |  | n |  | d |  |  | 2
11399 | 1399 | FACT |  | ECN | [[+45(240),-45(240)SB]8,[0(495),90(5)]7]s |  |  | 7 | 8 |  |  | Synolite 593-E-1 | E | 32 |  | 45 | Polymarin | hl | d | GP | 8.5 |  | 45 | 23 |  | 195.5 | 200 | 90 | 100 |  |  | 94 |  | CAK | -1 | [5 empty] | 0.62 |  |  | 115 | 0.2373859 |  |  |  | 1138906 | [10 empty] | 457.4 | 341.6 | 2.55 | 1.83 |  |  | 484.4433 | [5 empty] | 290 | 0.016 |  |  | 1.3764 | 0.0744 |  | s | 3 | 105.4543 |  | 18.5 | 19 | [5 empty] | l | m | n | 20 | y | KEMA | s | 80 |  | 0
10496 | 496 | FACT |  | NLR | [[0()FW]2,[+45()FW],[-45()FW],[0()]FW]s |  |  | 6 | 4 |  |  | UP333 | E | 47.9 |  |  | RISO | fw | p | GP | 2 |  | 12 |  |  | 24 | 250 |  |  |  | CAEC |  |  | LH | 10 | [5 empty] | 0.1 |  |  | 29.26 | 0.03955831 |  |  |  | 1124280 | [10 empty] | 655 |  | 2.57 |  | 752 | 1892 | 739.6676 | [5 empty] | 5.852 | 0.0002 |  |  | 0.158004 | 0.0054 |  | s | 3 | 104.1 |  | 29.26 | [6 empty] | l | h | y | 30 | n |  | d |  |  | 1 | 10000 | 1.2
11130 | 1130 | FACT |  | FFA | [+30(),-30()FW] | [5 empty] | 30 | Epon 826/Jeffamine D-230 | E | 50 |  |  | HAMILTON STANDARD | fw | p | GE | 3.5 |  | 50 |  |  | 175 | 154.9 | 50 |  |  | JI | 82 |  | W | [6 empty] | 1.224493 |  |  | 171.429 | #DIV/0! |  |  |  | 1123000 |  |  | 8.462 | [7 empty] | 274.5 |  |  |  | 275.7 |  | #DIV/0! | [9 empty] | 0.57 | 0.0041 |  |  | 10 | 31.19444 |  | 14 | [6 empty] | l | h | [7 empty] | 7 |  |  |  |  | c
10991 | 991 | FACT |  | RISO | [[0()]2,[+30(),-30()],[0()]]s |  |  | 6 |  |  | 30 | UPS294V Polyplex | E |  |  |  | RISO | hl | d | GP | 2 |  | 60 | 18 |  | 36 | 280 | 110 | 100 |  | JI | 92 |  | CA | 10 | [5 empty] | 0.75 |  |  | 228 | #DIV/0! |  |  |  | 1122577 | [10 empty] | 634 |  | 2.4 |  |  |  | #DIV/0! | [6 empty] | 0.0008 |  |  | 2.052 | 0.0675 |  | t | 5 | 62.36539 |  | 30.4 | [6 empty] | l | m | y | [6 empty] | 6
10985 | 985 | FACT |  | FDL |  |  |  | 1 | [5 empty] | 68.3 |  |  |  |  | p | GE | [13 empty] | CA | 0.1 | [8 empty] | 379.225 | #DIV/0! |  |  |  | 1122310 |  |  |  |  | y | [5 empty] | 2032.30125 | [5 empty] | #DIV/0! | [13 empty] | 3 | 103.9176 | [20 empty] | 169
11224 | 1224 | FACT |  | ECN | [[+45(240),-45(240)SB]8,[0(495),90(5)]7]s |  |  | 7 | 8 |  |  | Synolite 593-E-1 | E | 32 |  | 45 | Polymarin | hl | d | GP | 8.5 |  | 45 | 23 |  | 195.5 | 200 | 90 | 100 |  |  |  |  | CA | 10 | [5 empty] | 1.157895 |  |  | 220 | 0.4477244 |  |  |  | 1113306 | [10 empty] | 462 | 320 |  |  |  |  | 491.3737 | [5 empty] | 290 | 0.016 |  |  | 1.542316 | 0.08336842 |  |  | 4 | 77.31292 |  | 18.5 | 19 | [5 empty] | l | m | n | 20 | y |  | d |  |  | 4
10785 | 785 | FACT |  | SNL | [+45(),-45(),0()SB]6s |  |  | 12 | 12 |  |  |  | E | 37 |  |  |  | hl | pp1ct | GP | 6.35 |  | 25.4 |  |  | 161.29 | 254 | 100 | [5 empty] | CASC | 0.1 | [8 empty] | 172.375 | #NUM! |  |  |  | 1104989 | [10 empty] | 652.9 | 427.7 |  |  |  |  | #NUM! | [5 empty] | 1500 | 0.064 |  |  | 0 | 0 |  | s | 10 | 30.69414 | [8 empty] | l | h | n | 22.5 | n |  | d |  |  | 3
10515 | 515 | FACT |  | NLR | [[0()FW]2,[+45()FW],[-45()FW],[0()]FW]s |  |  | 6 | 4 |  |  | UP333 | E | 47.9 |  |  | RISO | fw | p | GP | 2 |  | 12 |  |  | 24 | 250 |  |  |  | CAEC |  |  | W | [6 empty] | 1.4 |  |  | 409.64 | 0.4838666 |  |  |  | 1100000 |  |  | 8.288687 | [7 empty] | 655 |  | 2.57 |  | 752 | 1892 | 846.597 | [5 empty] | 5.852 | 0.0002 |  |  | 6.1446 | 0.21 |  | s | 7.5 | 40.74074 |  | 29.26 | [6 empty] | l | h | y | 30 | n |  | d |  |  | 1
10535 | 535 | FACT |  | NLR | [[0()FW]2,[+45()FW],[-45()FW],[0()]FW]s |  |  | 6 | 4 |  |  | UP333 | E | 47.9 |  |  | RISO | fw | p | GP | 2 |  | 12 |  |  | 24 | 250 |  |  |  | CAEC |  |  | WX | [6 empty] | 1.2 |  |  | 351.12 | 0.4171076 |  |  |  | 1100000 |  |  | 85.72987 | [7 empty] | 655 |  | 2.57 |  | 752 | 1892 | 841.7971 | [5 empty] | 5.852 | 0.0002 |  |  | 5.2668 | 0.18 |  | s | 7.5 | 40.74074 |  | 29.26 | [6 empty] | l | h | y | 30 | n |  | d |  |  | 1
10546 | 546 | FACT |  | DLR | [[+45(280),-45(280)WR]1,[0(425)]2]s |  |  | 4 | 2 |  |  | L20/SL | E | 38.6 |  |  |  | hl | p | GE | 2.2 |  | 20 |  |  | 44 | 250 | 110 |  |  | CAEC |  |  | RWX | [6 empty] | 1.6 |  |  | 393.6 | #NUM! |  |  |  | 1090635 |  |  | 85 | [7 empty] | 544.152 |  | 2.212 | 2.14 |  |  | #NUM! | [5 empty] | 4.92 | 0.0002 | [5 empty] | t |  |  |  | 24.6 | [6 empty] | l | m | y |  | n |  | d |  |  | 1
10073 | 73 | FACT |  | ECN | [0(700),100CSM]6 |  | 6 | 6 |  |  |  | Synres 593-58-1086 | E | 35 |  |  | Polymarin | hl | d | GP | 5 |  | 25 | 21 |  | 105 | 170 | 80 | 400 |  | CAEC |  |  | CA | -1 | [5 empty] | 0.57 |  |  | 150 | 0.1627852 |  |  |  | 1080000 | [10 empty] | 685 | [5 empty] | 921.4597 | [5 empty] | 2.9 | 0.00011 |  |  | 8.9946 | 0.342 |  | s | 15 | 20 |  | 26.3 | [6 empty] | l | m | n | 25 | y |  | d |  |  | 1
10914 | 914 | FACT |  | ECN | [[+45(240),-45(240)SB]8,[0(495),90(5)]7]s |  |  | 7 | 8 |  |  | Synolite 593-E-1 | E | 30 |  | 45 | Polymarin | hl | d | GP | 8.5 |  | 45 | 23 |  | 195.5 | 200 | 90 | 100 |  | JI |  |  | CA | -0.615 | [5 empty] | 1.264 |  |  | 225 | #NUM! |  |  |  | 1077406 | [10 empty] | 428 | 291 | 2.6 | 2 | 365 | 395 | #NUM! | [5 empty] | 290 | 0.016 | [9 empty] | 17.8 | 18.5 | [5 empty] | l | m | n | 20 | y |  | d |  |  | 4 |  |  |  | 246000
11271 | 1271 | FACT |  | ECN | [[+45(240),-45(240)SB]8,[0(495),90(5)]7]s |  |  | 7 | 8 |  |  | Synolite 593-E-1 | E | 32 |  | 45 | Polymarin | hl | d | GP | 8.5 |  | 45 | 23 |  | 195.5 | 200 | 90 | 100 |  |  |  |  | WX | [6 empty] | 1.264045 |  |  | 225 | #NUM! |  |  |  | 1077406 |  |  | 83.9 | [7 empty] | 428 | 291 | 2.6 | 2 | 365 | 395 | #NUM! | [5 empty] | 290 | 0.016 | [9 empty] | 17.8 | 18.1 | [5 empty] | l | m | n | 20 | y |  | d |  |  | 4
10347 | 347 | FACT |  | NLR | [0(610)]4 |  |  | 4 |  |  |  | Cetarol3606 | E UNIVER 61 | 36 |  |  |  | hl | p | GP | 2.4 |  | 25 |  |  | 60 | 160 | 20 |  |  | CAEC |  |  | CA | -1 | [5 empty] | 0.6 |  |  | 180 | #DIV/0! |  |  |  | 1055940 | [16 empty] | #DIV/0! | [9 empty] | 7.2 | 0.24 |  | s | 10 | 29.33167 |  | 30 | [6 empty] | l | h | n | 30 | n | 50w24 | w | 100 |  | 1
10956 | 956 | FACT |  | ECN | [[0(500)],[+45(240),-45(240)SB]6,[0(200)]4,[+45(215),-45(215)]2]s |  |  | 9 | 8 |  |  | Synolite 593-E-1 | E/Carbon | 32 |  | 38 | Polymarin | hl | d | GCP | 8.5 |  | 45 | 23 |  | 195.5 | 200 | 90 | 100 |  | JI |  |  | CA | 0.1 | [5 empty] | 0.9 |  |  | 235 | 0.5951305 |  |  |  | 1054906 | [10 empty] | 367.4 | 250.8 | 1.8 | 1 |  |  | 394.8714 | [5 empty] | 419 | 0.016 |  |  | 2.95974 | 0.1134 |  | s | 7 | 41.86135 |  | 26.1 | [6 empty] | l | m | n | 20 | y |  | d |  |  | 4 |  |  |  | 510000
10186 | 186 | FACT |  | RISO | [[0()FW]2,[+45()FW],[-45()FW],[0()]FW]s |  |  | 6 | 4 |  |  | UP333 | E | 55 | 0.91 |  | RISO | fw | d | GP | 2.3 |  | 60 | 18 |  | 41.4 | 280 | 110 | 100 |  | CAEC | 90 |  | CA | 0.1 | [5 empty] | 0.916 |  |  | 272.052 | 0.3500742 |  |  |  | 1052534 | [10 empty] | 655 |  | 2.6 |  |  |  | 777.1267 | [5 empty] | 23.76 | 0.0008 |  |  | 2.448468 | 0.08244 |  | t | 5 | 58.47411 |  | 29.7 | [6 empty] | l | m | n | 23 | n |  | d |  |  | 10
10622 | 622 | FACT |  | DNV | [[0(400),90(400)WR],[(100CSM)]SB]5 |  | 5 | 5 |  | 5 |  | NP 41-90 | E | 53.3 |  |  |  | hl | p | GP | 5 |  | 25 |  |  | 125 | 270 |  |  |  | JI |  |  | CA | -1 | [5 empty] | 0.45 |  |  | 74.11067 | #DIV/0! |  |  |  | 1050100 | [12 empty] | 1.77 | 1.86 | 226 | 294 | #DIV/0! | [9 empty] | 0.9342 | 0.054 |  |  | 3 | 97.23148 |  | 17.3 | 17.5 | [5 empty] | l | h | y |  | n |  | d |  |  | 2
10072 | 72 | FACT |  | ECN | [0(700),100CSM]6 |  | 6 | 6 |  |  |  | Synres 593-58-1086 | E | 35 |  |  | Polymarin | hl | d | GP | 5 |  | 25 | 21 |  | 105 | 170 | 80 | 400 |  | CAEC |  |  | CA | -1 | [5 empty] | 0.57 |  |  | 150 | 0.1620354 |  |  |  | 1050000 | [10 empty] | 685 | [5 empty] | 925.7236 | [5 empty] | 2.9 | 0.00011 |  |  | 10.19388 | 0.3876 |  | s | 17 | 17.15686 |  | 26.3 | [6 empty] | l | m | n | 25 | y |  | d |  |  | 1 |  |  |  | 120000
11202 | 1202 | FACT |  | ECN | [[+45(240),-45(240)SB]8,[0(495),90(5)]7]s |  |  | 7 | 8 |  |  | Synolite 593-E-1 | E | 32 |  | 45 | Polymarin | hl | d | GP | 8.5 |  | 45 | 23 |  | 195.5 | 200 | 90 | 100 |  |  |  |  | CA | -0.4 | [5 empty] | 0.7567568 |  |  | 140 | 0.282408 |  |  |  | 1030406 | [10 empty] | 462 | 320 |  |  |  |  | 495.7366 | [5 empty] | 290 | 0.016 |  |  | 1.96 | 0.1059459 |  |  | 5 | 57.24478 |  | 18.5 | 19 | [5 empty] | l | m | n | 20 | y |  | d |  |  | 4
10427 | 427 | FACT |  | RUG | [[+10()FW],[-10()FW]]4s | [5 empty] | 10 | UP333 | E | 50 |  |  | RISO | fw | p | GP | 2 |  | 12 |  |  | 24 | 240 | 150 |  |  | CAEC |  |  | CA | 0.1 | [5 empty] | 0.4545455 |  |  | 150 | #DIV/0! |  |  |  | 1030000 | [14 empty] | 498 |  | #DIV/0! | [9 empty] | 4.050000405 | 0.122727285 |  | s | 15 | 19.07407 |  | 33 | [6 empty] | l | m | n | 50 | y |  | d | 50 |  | 1
10009 | 9 | FACT |  | RISO | [0()FW]8 |  |  | 8 |  |  |  | UP333 | E | 52.8 | 0.83 |  | RISO | fw | d | GP | 1.9 |  | 60 | 18 |  | 34.2 | 280 | 110 | 100 |  | CAEC | 90 |  | CA | 0.1 | [5 empty] | 1 |  |  | 472 | 0.4600221 |  |  |  | 1020801 | [10 empty] | 862 |  | 2.3 |  |  |  | 1026.038 | [5 empty] | 37.76 | 0.0008 |  |  | 4.248 | 0.09 |  | t | 5 | 56.71117 |  | 47.2 | [6 empty] | l | m | n | 23 | n |  | d |  |  | 1
10244 | 244 | FACT |  | DLR | [0(425)]5 |  |  | 5 |  |  |  | L20/SL | E | 36.9 |  |  |  | hl | p | GE | 2.2 |  | 20 |  |  | 44 | 250 | 110 |  |  | CAEC |  |  | CA | -1 | [5 empty] | 0.8 |  |  | 236.8 | #DIV/0! |  |  |  | 1016760 | [10 empty] | 619.232 |  | 2.092 | 2.418 | [8 empty] | 5.92 | 0.0002 |  |  | 3.7888 | 0.128 |  | s | 4 | 70.60833 |  | 29.6 | [6 empty] | l | m | y | 26 | n |  | d | 50 |  | 1
11173 | 1173 | FACT |  | CIEMAT | [[+-45(300)SB],[0(400)]5,[+-45(300)SB],[0(400)]2.5]s |  |  | 15 | 8 |  |  | 2123 Cronolite Ortoftalic | E Vetrotex Vidrio | 55 |  | 40 | CIEMAT | hl | p | GP | 5.2 |  | 80 |  |  | 416 | 400 | 240 |  |  |  | 91 |  | CA | 0.4 | [5 empty] | 0.490544 |  |  | 188.57 | #DIV/0! |  |  |  | 1005116 | [10 empty] | 659.07 | [5 empty] | #DIV/0! | [9 empty] | 4.695393 | 0.1221454 |  | s | 8.3 | 33.63842 |  | 38.441 | [15 empty] | 8
10534 | 534 | FACT |  | NLR | [[0()FW]2,[+45()FW],[-45()FW],[0()]FW]s |  |  | 6 | 4 |  |  | UP333 | E | 47.9 |  |  | RISO | fw | p | GP | 2 |  | 12 |  |  | 24 | 250 |  |  |  | CAEC |  |  | WX | [6 empty] | 1.2 |  |  | 351.12 | 0.4171076 |  |  |  | 1000000 |  |  | 77.93625 | [7 empty] | 655 |  | 2.57 |  | 752 | 1892 | 841.7971 | [5 empty] | 5.852 | 0.0002 |  |  | 5.2668 | 0.18 |  | s | 7.5 | 37.03704 |  | 29.26 | [6 empty] | l | h | y | 30 | n |  | d |  |  | 1
11444 | 1444 | FACT |  | ECN | [[+45,-45(700)SB],[0(700),CSM(100)]3,[+45,-45(700)SB],[0(700),CSM(100)]1.5]s |  |  | 9 | 8 |  |  | Synolite 593-E-1 | E | 33 |  |  | Polymarin | hl | bj | GP | 15 |  | 136 |  |  | 2040 | [5 empty] | 91 |  | CAJB | -0.5 | [8 empty] | 117.9 |  |  |  |  | 1000000 |  |  |  |  | y | [5 empty] | 490 | [11 empty] | 21 |  |  |  | 0.47 |  |  | s | 2 | 138.8889 |  | 24 | [6 empty] | l |  |  | 20 |  |  |  | 40 |  | 4 |  |  |  | 800000
11445 | 1445 | FACT |  | ECN | [[+45,-45(700)SB],[0(700),CSM(100)]3,[+45,-45(700)SB],[0(700),CSM(100)]1.5]s |  |  | 9 | 8 |  |  | Synolite 593-E-1 | E | 33 |  |  | Polymarin | hl | bj | GP | 15 |  | 136 |  |  | 2040 | [5 empty] | 91 |  | CAJB | -0.5 | [8 empty] | 117.9 |  |  |  |  | 1000000 |  |  |  |  | y | [5 empty] | 490 | [11 empty] | 21 |  |  |  | 0.47 |  |  | s | 2 | 138.8889 |  | 24 | [6 empty] | l |  |  | 20 |  |  |  | 40 |  | 4
11446 | 1446 | FACT |  | ECN | [[+45,-45(700)SB],[0(700),CSM(100)]3,[+45,-45(700)SB],[0(700),CSM(100)]1.5]s |  |  | 9 | 8 |  |  | Synolite 593-E-1 | E | 33 |  |  | Polymarin | hl | bj | GP | 15 |  | 136 |  |  | 2040 | [5 empty] | 91 |  | CAJB | -0.5 | [8 empty] | 117.9 |  |  |  |  | 1000000 |  |  |  |  | y | [5 empty] | 490 | [11 empty] | 21 |  |  |  | 0.35 |  |  | s | 1.5 | 185.1852 |  | 24 | [6 empty] | l |  |  | 20 |  |  |  | 40 |  | 4 |  |  |  | 550000
10132 | 132 | FACT |  | ECN | [+45(350),-45(350),100CSM]4s |  | 8 |  | 8 |  |  | Synres 593-58-1086 | E | 35 |  |  | Polymarin | hl | dt | GP | 7 |  | 45 |  |  | 315 | 170 | 70 |  |  | CAEC |  |  | CA | 0.1 | [5 empty] | 0.45 |  |  | 47.6 | 0.3360838 |  |  |  | 992000 | [10 empty] | 115 | [5 empty] | 141.6313 | [5 empty] | 3.2 | 0.00028 |  |  | 0.9072 | 0.081 |  | s | 10 | 27.55556 |  | 11.2 | [6 empty] | l | m | n | 25 | y |  | d |  |  | 1 |  |  |  | 60000
11112 | 1112 | FACT |  | FFA | [+30(),-30()FW] | [5 empty] | 30 | Epon 826/Jeffamine D-230 | E | 50 |  |  | HAMILTON STANDARD | fw | p | GE | 3.5 |  | 50 |  |  | 175 | 154.9 | 50 |  |  | JI | 82 |  | W | [6 empty] | 1.224493 |  |  | 171.429 | #DIV/0! |  |  |  | 991000 |  |  | 7.468 | [7 empty] | 274.5 |  |  |  | 275.7 |  | #DIV/0! | [9 empty] | 0.57 | 0.0041 |  |  | 10 | 27.52778 |  | 14 | [6 empty] | l | h | [7 empty] | 7 |  |  |  |  | c
10538 | 538 | FACT |  | DLR | [[+45(280),-45(280)WR]1,[0(425)]2]s |  |  | 4 | 2 |  |  | L20/SL | E | 38.6 |  |  |  | hl | p | GE | 2.2 |  | 20 |  |  | 44 | 250 | 110 |  |  | CAEC |  |  | WX | [6 empty] | 1.6 |  |  | 393.6 | #NUM! |  |  |  | 975156 |  |  | 76 | [7 empty] | 544.152 |  | 2.212 | 2.14 |  |  | #NUM! | [5 empty] | 4.92 | 0.0002 | [5 empty] | t |  |  |  | 24.6 | [6 empty] | l | m | y |  | n |  | d |  |  | 1
10348 | 348 | FACT |  | NLR | [0(610)]4 |  |  | 4 |  |  |  | Cetarol3606 | E UNIVER 61 | 36 |  |  |  | hl | p | GP | 2.4 |  | 25 |  |  | 60 | 160 | 20 |  |  | CAEC |  |  | CA | -1 | [5 empty] | 0.6 |  |  | 180 | #DIV/0! |  |  |  | 973880 | [16 empty] | #DIV/0! | [9 empty] | 7.2 | 0.24 |  | s | 10 | 27.05222 |  | 30 | [6 empty] | l | h | n | 30 | n | 50w24 | w | 100 |  | 1
10900 | 900 | FACT |  | ECN | [[+45(240),-45(240)SB]8,[0(495),90(5)]7]s |  |  | 7 | 8 |  |  | Synolite 593-E-1 | E | 30 |  | 45 | Polymarin | hl | d | GP | 8.5 |  | 45 | 23 |  | 195.5 | 200 | 90 | 100 |  | JI |  |  | CA | -1 | [5 empty] | 0.646 |  |  | 115 | 0.248934 |  |  |  | 972255 | [10 empty] | 428 | 291 | 2.6 | 2 | 365 | 395 | 461.9698 | [5 empty] | 290 | 0.016 |  |  | 2.29976 | 0.1292 |  | s | 5 | 54.01417 |  | 17.8 | 18.5 | [5 empty] | l | m | n | 20 | y |  | d |  |  | 4 |  |  |  | 200000
10011 | 11 | FACT |  | RISO | [0()FW]8 |  |  | 8 |  |  |  | UP333 | E | 52.8 | 0.83 |  | RISO | fw | d | GP | 1.9 |  | 60 | 18 |  | 34.2 | 280 | 110 | 100 |  | CAEC | 90 |  | CA | 0.1 | [5 empty] | 1.07 |  |  | 505.04 | 0.4909968 |  |  |  | 969138 | [10 empty] | 862 |  | 2.3 |  |  |  | 1028.601 | [5 empty] | 37.76 | 0.0008 |  |  | 4.54536 | 0.0963 |  | t | 5 | 53.841 |  | 47.2 | [6 empty] | l | m | n | 23 | n |  | d |  |  | 1
10645 | 645 | FACT |  | DNV | [0(400),90(400),(100CSM)]SB]5 |  | 5 | 5 |  | 5 |  | NP 20-80 | E | 69 |  |  |  | hl | p | GP | 5 |  | 25 |  |  | 125 | 270 |  |  |  | JI |  |  | CA | -1 | [5 empty] | 0.51 |  |  | 79 | #DIV/0! |  |  |  | 941400 | [12 empty] | 2.25 |  | 250 | 248 | #DIV/0! | [9 empty] | 0.9792 | 0.0612 |  |  | 3 | 87.16667 |  | 16 | [6 empty] | l | h | y |  | n |  | d |  |  | 2
11476 | 1476 | FACT |  | ECN | [[+45,-45(700)SB],[0(700),CSM(100)]3,[+45,-45(700)SB],[0(700),CSM(100)]1.5]s |  |  | 9 | 8 |  |  | Synolite 593-E-1 | E | 33 |  |  | Polymarin | hl | bj | GP | 15 |  | 136 |  |  | 2040 | [5 empty] | 91 |  | CAJBW | -0.5 | [8 empty] | 117.9 |  |  |  |  | 931991 | [10 empty] | 490 | [11 empty] | 21 |  |  |  | 0.35 |  |  | s | 1.5 | 172.5909 |  | 24 | [6 empty] | l |  |  | 20 |  |  |  | 40 |  | 4 |  |  |  | 40000
10505 | 505 | FACT |  | NLR | [[0()FW]2,[+45()FW],[-45()FW],[0()]FW]s |  |  | 6 | 4 |  |  | UP333 | E | 47.9 |  |  | RISO | fw | p | GP | 2 |  | 12 |  |  | 24 | 250 |  |  |  | CAEC |  |  | LH | -1 | [5 empty] | 0.5 |  |  | 146.3 | 0.180982 |  |  |  | 925240 | [10 empty] | 655 |  | 2.57 |  | 752 | 1892 | 808.3678 | [5 empty] | 5.852 | 0.0002 |  |  | 1.7556 | 0.06 |  | s | 3 | 85.67037 |  | 29.26 | [6 empty] | l | h | y | 30 | n |  | d |  |  | 1 | 10000 | 1.4
10704 | 704 | FACT |  | SNL | [0()]5 |  |  | 5 |  |  |  |  | E | 30 |  |  |  | hl | p | GP | 4.1 |  | 50.8 |  |  | 208.28 | 254 | 100 | [5 empty] | CA | 0.1 | [5 empty] | 0.85 |  |  | 191.577575 | 0.3354478 |  |  |  | 920132 | [10 empty] | 567.2 | 313.2 | 2.76 |  |  |  | 571.11 | [5 empty] | 2872.1812 | 0.127 |  |  | 3.4601868 | 0.153 |  | s | 10 | 25.55922 |  | 22.6156 | [6 empty] | l | h | n | 22.5 | n |  | d |  |  | 3
11475 | 1475 | FACT |  | ECN | [[+45,-45(700)SB],[0(700),CSM(100)]3,[+45,-45(700)SB],[0(700),CSM(100)]1.5]s |  |  | 9 | 8 |  |  | Synolite 593-E-1 | E | 33 |  |  | Polymarin | hl | bj | GP | 15 |  | 136 |  |  | 2040 | [5 empty] | 91 |  | CAJBW | -0.5 | [8 empty] | 117.9 |  |  |  |  | 880412 | [10 empty] | 490 | [11 empty] | 21 |  |  |  | 0.35 |  |  | s | 1.5 | 163.0393 |  | 24 | [6 empty] | l |  |  | 20 |  |  |  | 40 |  | 4 |  |  |  | 270000
10608 | 608 | FACT |  | DNV | [[0(400),90(400)WR],[(100CSM)]SB]5 |  | 5 | 5 |  | 5 |  | NP 92-40 | E | 52.3 |  |  |  | hl | p | GV | 5 |  | 25 |  |  | 125 | 270 |  |  |  | JI |  |  | CA | -1 | [5 empty] | 0.53 |  |  | 89.39066 | #DIV/0! |  |  |  | 878500 | [12 empty] | 1.68 | 1.73 | 237 | 259 | #DIV/0! | [9 empty] | 1.07484 | 0.0636 |  |  | 3 | 81.34259 |  | 16.9 | 15.9 | [5 empty] | l | h | y |  | n |  | d |  |  | 2
10243 | 243 | FACT |  | DLR | [0(425)]5 |  |  | 5 |  |  |  | L20/SL | E | 36.9 |  |  |  | hl | p | GE | 2.2 |  | 20 |  |  | 44 | 250 | 110 |  |  | CAEC |  |  | CA | -1 | [5 empty] | 0.8 |  |  | 236.8 | #DIV/0! |  |  |  | 873440 | [10 empty] | 619.232 |  | 2.092 | 2.418 | [8 empty] | 5.92 | 0.0002 |  |  | 4.736 | 0.16 |  | s | 5 | 48.52444 |  | 29.6 | [6 empty] | l | m | y | 25 | n |  | d | 50 |  | 1
11129 | 1129 | FACT |  | FFA | [+30(),-30()FW] | [5 empty] | 30 | Epon 826/Jeffamine D-230 | E | 50 |  |  | HAMILTON STANDARD | fw | p | GE | 3.5 |  | 50 |  |  | 175 | 154.9 | 50 |  |  | JI | 82 |  | W | [6 empty] | 1.387757 |  |  | 194.286 | #DIV/0! |  |  |  | 871000 |  |  | 6.564 | [7 empty] | 274.5 |  |  |  | 275.7 |  | #DIV/0! | [9 empty] | 0.57 | 0.0041 |  |  | 10 | 24.19444 |  | 14 | [6 empty] | l | h | [7 empty] | 7 |  |  |  |  | c
10108 | 108 | FACT |  | ECN | [0(700),100CSM]6 |  | 6 | 6 |  |  |  | Synres 593-58-1086 | E | 35 |  |  | Polymarin | hl | d | GP | 5 |  | 25 | 21 |  | 105 | 170 | 80 | 400 |  | CAEC |  |  | CA | 0.1 | [5 empty] | 1.14 |  |  | 300 | 0.3268381 |  |  |  | 870000 | [10 empty] | 685 | [5 empty] | 917.8857 | [5 empty] | 2.9 | 0.00011 |  |  | 8.09514 | 0.3078 |  | s | 15 | 16.11111 |  | 26.3 | [6 empty] | l | m | n | 25 | y |  | d |  |  | 1 |  |  |  | 600000
10131 | 131 | FACT |  | ECN | [+45(350),-45(350),100CSM]4s |  | 8 |  | 8 |  |  | Synres 593-58-1086 | E | 35 |  |  | Polymarin | hl | dt | GP | 7 |  | 45 |  |  | 315 | 170 | 70 |  |  | CAEC |  |  | CA | 0.1 | [5 empty] | 0.45 |  |  | 47.6 | 0.3360838 |  |  |  | 869002 | [10 empty] | 115 | [5 empty] | 141.6313 | [5 empty] | 3.2 | 0.00028 |  |  | 0.9072 | 0.081 |  | s | 10 | 24.13894 |  | 11.2 | [6 empty] | l | m | n | 25 | y |  | d |  |  | 1 |  |  |  | 45000
10493 | 493 | FACT |  | NLR | [[0()FW]2,[+45()FW],[-45()FW],[0()]FW]s |  |  | 6 | 4 |  |  | UP333 | E | 47.9 |  |  | RISO | fw | p | GP | 2 |  | 12 |  |  | 24 | 250 |  |  |  | CAEC |  |  | LH | 10 | [5 empty] | 0.1 |  |  | 29.26 | 0.03955831 |  |  |  | 854150 | [10 empty] | 655 |  | 2.57 |  | 752 | 1892 | 739.6676 | [5 empty] | 5.852 | 0.0002 |  |  | 0.158004 | 0.0054 |  | s | 3 | 79.08796 |  | 29.26 | [6 empty] | l | h | y | 30 | n |  | d |  |  | 1 | 10000 | 1.2
10682 | 682 | FACT |  | DNV | [+45(400),-45(400)K]3s |  |  |  | 6 |  |  | NP 20-80 | E | 53 |  |  |  | hl | p | GP | 5 |  | 25 |  |  | 125 | 270 |  |  |  | JI |  |  | CA | -1 | [5 empty] | 0.25634766 |  |  | 20 | #DIV/0! |  |  |  | 841600 | [12 empty] | 12 |  | 60 | 90 | #DIV/0! | [9 empty] | 0.3199219 | 0.0307617192 |  |  | 3 | 77.92593 |  | 10.4 | [6 empty] | l | h | y |  | n |  | d |  |  | 2
11007 | 1007 | FACT |  | RISO | [[0()]2,[+10()],[-10()],[0()]]s |  |  | 6 |  |  | 10 | UPS294V Polyplex | E |  |  |  | RISO | hl | d | GP | 2 |  | 60 | 18 |  | 36 | 280 | 110 | 100 |  | JI | 92 |  | CA | 10 | [5 empty] | 1.04 |  |  | 412 | #DIV/0! |  |  |  | 837780 | [10 empty] | 874 | 720 | 2.24 | 1.9 |  |  | #DIV/0! | [6 empty] | 0.0008 |  |  | 3.9312 | 0.0936 |  | t | 5 | 46.54333 |  | 42 | 40.6 | [5 empty] | l | m | y | [6 empty] | 6
10326 | 326 | FACT |  | NLR | [0(610)]4 |  |  | 4 |  |  |  | Cetarol3606 | E UNIVER 61 | 36 |  |  |  | hl | p | GP | 2.4 |  | 25 |  |  | 60 | 160 | 20 |  |  | CAEC |  |  | CA | -1 | [5 empty] | 0.8 |  |  | 240 | #DIV/0! |  |  |  | 836700 | [16 empty] | #DIV/0! | [9 empty] | 4.8 | 0.16 |  | s | 5 | 46.48333 |  | 30 | [6 empty] | l | h | n | 30 | n |  | d |  |  | 1
10507 | 507 | FACT |  | NLR | [[0()FW]2,[+45()FW],[-45()FW],[0()]FW]s |  |  | 6 | 4 |  |  | UP333 | E | 47.9 |  |  | RISO | fw | p | GP | 2 |  | 12 |  |  | 24 | 250 |  |  |  | CAEC |  |  | LH | -1 | [5 empty] | 0.5 |  |  | 146.3 | 0.180982 |  |  |  | 830050 | [10 empty] | 655 |  | 2.57 |  | 752 | 1892 | 808.3678 | [5 empty] | 5.852 | 0.0002 |  |  | 1.7556 | 0.06 |  | s | 3 | 76.85648 |  | 29.26 | [6 empty] | l | h | y | 30 | n |  | d |  |  | 1 | 10000 | 1.4
10271 | 271 | FACT |  | DLR | [0(425)]5 |  |  | 5 |  |  |  | L20/SL | E | 36.9 |  |  |  | hl | p | GE | 2.2 |  | 20 |  |  | 44 | 250 | 110 |  |  | CAEC |  |  | CA | 0.1 | [5 empty] | 1 |  |  | 319 | #DIV/0! |  |  |  | 826140 | [10 empty] | 667.348 |  | 2.092 | 2.418 | [8 empty] | 6.38 | 0.0002 |  |  | 2.871 | 0.09 |  | s | 5 | 45.89667 |  | 31.9 | [6 empty] | l | m | n |  | n |  | d | 50 |  | 1
10392 | 392 | FACT |  | RUG | [[+10()FW],[-10()FW]]4s | [5 empty] | 10 | UP333 | E | 50 |  |  | RISO | fw | p | GP | 2 |  | 12 |  |  | 24 | 240 | 150 |  |  | CAEC |  |  | CA | 0.1 | [5 empty] | 0.4878049 |  |  | 200 | #DIV/0! |  |  |  | 818000 | [14 empty] | 551 |  | #DIV/0! | [9 empty] | 5.400000243 | 0.131707323 |  | s | 15 | 15.14815 |  | 41 | [6 empty] | l | m | n | -20 | y |  | d | 50 |  | 1
10107 | 107 | FACT |  | ECN | [0(700),100CSM]6 |  | 6 | 6 |  |  |  | Synres 593-58-1086 | E | 35 |  |  | Polymarin | hl | d | GP | 5 |  | 25 | 21 |  | 105 | 170 | 80 | 400 |  | CAEC |  |  | CA | 0.1 | [5 empty] | 1.14 |  |  | 300 | 0.3268381 |  |  |  | 810000 | [10 empty] | 685 | [5 empty] | 917.8857 | [5 empty] | 2.9 | 0.00011 |  |  | 8.09514 | 0.3078 |  | s | 15 | 15 |  | 26.3 | [6 empty] | l | m | n | 25 | y |  | d |  |  | 1 |  |  |  | 550000
11270 | 1270 | FACT |  | ECN | [[+45(240),-45(240)SB]8,[0(495),90(5)]7]s |  |  | 7 | 8 |  |  | Synolite 593-E-1 | E | 32 |  | 45 | Polymarin | hl | d | GP | 8.5 |  | 45 | 23 |  | 195.5 | 200 | 90 | 100 |  |  |  |  | WX | [6 empty] | 1.264045 |  |  | 225 | #NUM! |  |  |  | 796556 |  |  | 62.1 | [7 empty] | 428 | 291 | 2.6 | 2 | 365 | 395 | #NUM! | [5 empty] | 290 | 0.016 | [9 empty] | 17.8 | 18.1 | [5 empty] | l | m | n | 20 | y |  | d |  |  | 4
10578 | 578 | FACT |  | DNV | [[0(400),90(400)WR],[(100CSM)]SB]5 |  | 5 | 5 |  | 5 |  | NP 20-80 | E | 50.7 |  |  |  | hl | p | GP | 5 |  | 25 |  |  | 125 | 270 |  |  |  | JI |  |  | CA | -1 | [5 empty] | 0.55 |  |  | 83.1715927 | #DIV/0! |  |  |  | 793200 | [12 empty] | 1.62 | 1.63 | 205 | 258 | #DIV/0! | [9 empty] | 1.0626 | 0.066 |  |  | 3 | 73.44444 |  | 16.1 | 16.5 | [5 empty] | l | h | y |  | n |  | d |  |  | 2
10393 | 393 | FACT |  | RUG | [[+10()FW],[-10()FW]]4s | [5 empty] | 10 | UP333 | E | 50 |  |  | RISO | fw | p | GP | 2 |  | 12 |  |  | 24 | 240 | 150 |  |  | CAEC |  |  | CA | 0.1 | [5 empty] | 0.4878049 |  |  | 200 | #DIV/0! |  |  |  | 793000 | [14 empty] | 551 |  | #DIV/0! | [9 empty] | 5.400000243 | 0.131707323 |  | s | 15 | 14.68519 |  | 41 | [6 empty] | l | m | n | -20 | y |  | d | 50 |  | 1
10918 | 918 | FACT |  | ECN | [[+45(240),-45(240)SB]8,[0(495),90(5)]7]s |  |  | 7 | 8 |  |  | Synolite 593-E-1 | E | 30 |  | 45 | Polymarin | hl | d | GP | 8.5 |  | 45 | 23 |  | 195.5 | 200 | 90 | 100 |  | JI |  |  | CA | -0.615 | [5 empty] | 1.545 |  |  | 275 | #NUM! |  |  |  | 790806 | [10 empty] | 428 | 291 | 2.6 | 2 | 365 | 395 | #NUM! | [5 empty] | 290 | 0.016 | [9 empty] | 17.8 | 18.5 | [5 empty] | l | m | n | 20 | y |  | d |  |  | 4 |  |  |  | 320000
11266 | 1266 | FACT |  | ECN | [[+45(240),-45(240)SB]8,[0(495),90(5)]7]s |  |  | 7 | 8 |  |  | Synolite 593-E-1 | E | 32 |  | 45 | Polymarin | hl | d | GP | 8.5 |  | 45 | 23 |  | 195.5 | 200 | 90 | 100 |  |  |  |  | W | [6 empty] | 1.544944 |  |  | 275 | #NUM! |  |  |  | 790806 |  |  | 6 | [7 empty] | 428 | 291 | 2.6 | 2 | 365 | 395 | #NUM! | [5 empty] | 290 | 0.016 | [9 empty] | 17.8 | 18.1 | [5 empty] | l | m | n | 20 | y |  | d |  |  | 4
11060 | 1060 | FACT |  | FFA | [+30(),-30()FW] | [5 empty] | 30 | Epon 826/Jeffamine D-230 | E | 50 |  |  | HAMILTON STANDARD | fw | p | GE | 3.5 |  | 50.7 |  |  | 177.45 | 154.9 | 50 |  |  | JI | 82 |  | CA | 0 | [5 empty] | 0.6035714 |  |  | 84.5 | #DIV/0! |  |  |  | 779200 | [10 empty] | 274.5 |  |  |  | 275.7 |  | #DIV/0! | [9 empty] | 1.69 | 0.1207143 |  |  | 10 | 21.64444 |  | 14 | [6 empty] | l | h | [7 empty] | 7 |  |  |  |  | c
10545 | 545 | FACT |  | DLR | [[+45(280),-45(280)WR]1,[0(425)]2]s |  |  | 4 | 2 |  |  | L20/SL | E | 38.6 |  |  |  | hl | p | GE | 2.2 |  | 20 |  |  | 44 | 250 | 110 |  |  | CAEC |  |  | RWX | [6 empty] | 1.6 |  |  | 393.6 | #NUM! |  |  |  | 769860 |  |  | 60 | [7 empty] | 544.152 |  | 2.212 | 2.14 |  |  | #NUM! | [5 empty] | 4.92 | 0.0002 | [5 empty] | t |  |  |  | 24.6 | [6 empty] | l | m | y |  | n |  | d |  |  | 1
11049 | 1049 | FACT |  | FFA | [+30(),-30()FW] | [5 empty] | 30 | Epon 826/Jeffamine D-230 | E | 50 |  |  | HAMILTON STANDARD | fw | p | GE | 3.5 |  | 50 |  |  | 175 | 154.9 | 50 |  |  | JI | 82 |  | CA | 0 | [5 empty] | 0.6935714 |  |  | 97.1 | #DIV/0! |  |  |  | 768700 | [10 empty] | 274.5 |  |  |  | 275.7 |  | #DIV/0! | [9 empty] | 1.942 | 0.1387143 |  |  | 10 | 21.35278 |  | 14 | [6 empty] | l | h | [7 empty] | 7 |  |  |  |  | c
11128 | 1128 | FACT |  | FFA | [+30(),-30()FW] | [5 empty] | 30 | Epon 826/Jeffamine D-230 | E | 50 |  |  | HAMILTON STANDARD | fw | p | GE | 3.5 |  | 50 |  |  | 175 | 154.9 | 50 |  |  | JI | 82 |  | W | [6 empty] | 1.387757 |  |  | 194.286 | #DIV/0! |  |  |  | 761000 |  |  | 5.734 | [7 empty] | 274.5 |  |  |  | 275.7 |  | #DIV/0! | [9 empty] | 0.57 | 0.0041 |  |  | 10 | 21.13889 |  | 14 | [6 empty] | l | h | [7 empty] | 7 |  |  |  |  | c
11360 | 1360 | FACT |  | DLR | [[+45(280),-45(280)WR]1,[0(425)]2]s |  |  | 4 | 2 |  |  | L20/SL | E | 38 |  |  |  | hl | p | GE | 2.2 |  | 20 |  |  | 44 | 250 | 110 |  |  | JI | 93 |  | CADAM | -1 | [5 empty] | 0.8 |  |  | 200 |  |  |  |  | 759000 | [10 empty] | 587 |  | 2.34 | 2.27 |  | 578 | [6 empty] | 10 | 0.0004 |  |  | 2.4 | 0.1 |  | s | 3 | 70.27778 |  | 25.1 | 25.4 | [5 empty] | l | m | y | 20 | n | hail | d | 50
10270 | 270 | FACT |  | DLR | [0(425)]5 |  |  | 5 |  |  |  | L20/SL | E | 36.9 |  |  |  | hl | p | GE | 2.2 |  | 20 |  |  | 44 | 250 | 110 |  |  | CAEC |  |  | CA | 0.1 | [5 empty] | 1 |  |  | 319 | #DIV/0! |  |  |  | 751610 | [10 empty] | 667.348 |  | 2.092 | 2.418 | [8 empty] | 6.38 | 0.0002 |  |  | 2.871 | 0.09 |  | s | 5 | 41.75611 |  | 31.9 | [6 empty] | l | m | n |  | n |  | d | 50 |  | 1
10955 | 955 | FACT |  | ECN | [[0(500)],[+45(240),-45(240)SB]6,[0(200)]4,[+45(215),-45(215)]2]s |  |  | 9 | 8 |  |  | Synolite 593-E-1 | E/Carbon | 32 |  | 38 | Polymarin | hl | d | GCP | 8.5 |  | 45 | 23 |  | 195.5 | 200 | 90 | 100 |  | JI |  |  | CA | 0.1 | [5 empty] | 0.9 |  |  | 235 | 0.5951305 |  |  |  | 750966 | [10 empty] | 367.4 | 250.8 | 1.8 | 1 |  |  | 394.8714 | [5 empty] | 419 | 0.016 |  |  | 2.95974 | 0.1134 |  | s | 7 | 29.80024 |  | 26.1 | [6 empty] | l | m | n | 20 | y |  | d |  |  | 4
10670 | 670 | FACT |  | DNV | [90(600),0(8)K]3s |  |  |  |  | 6 |  | NP 20-80 | E | 54 |  |  |  | hl | p | GP | 5 |  | 25 |  |  | 125 | 270 |  |  |  | JI |  |  | CA | -1 | [5 empty] | 0.47607422 |  |  | 23.5 | #DIV/0! |  |  |  | 740400 | [12 empty] | 2.35 |  | 71 | 83 | #DIV/0! | [9 empty] | 0.6055664 | 0.0571289064 |  |  | 3 | 68.55556 |  | 10.6 | [6 empty] | l | h | y |  | n |  | d |  |  | 2
10497 | 497 | FACT |  | NLR | [[0()FW]2,[+45()FW],[-45()FW],[0()]FW]s |  |  | 6 | 4 |  |  | UP333 | E | 47.9 |  |  | RISO | fw | p | GP | 2 |  | 12 |  |  | 24 | 250 |  |  |  | CAEC |  |  | LH | 10 | [5 empty] | 0.1 |  |  | 29.26 | 0.03955831 |  |  |  | 736700 | [10 empty] | 655 |  | 2.57 |  | 752 | 1892 | 739.6676 | [5 empty] | 5.852 | 0.0002 |  |  | 0.158004 | 0.0054 |  | s | 3 | 68.21296 |  | 29.26 | [6 empty] | l | h | y | 30 | n |  | d |  |  | 1 | 10000 | 1.2
10366 | 366 | FACT |  | NLR | [[0()FW]2,[+45()FW],[-45()FW],[0()]FW]s |  |  | 6 | 4 |  |  | UP333 | E | 47.9 |  |  | RISO | fw | p | GP | 2 |  | 12 |  |  | 24 | 250 |  |  |  | CAEC |  |  | CA | 10 | [5 empty] | 1 |  |  | 292.6 | 0.3475897 |  |  |  | 730000 | [10 empty] | 655 |  | 2.57 |  | 752 | 1892 | 841.7971 | [5 empty] | 5.852 | 0.0002 |  |  | 5.2668 | 0.18 |  | s | 10 | 20.27778 |  | 29.26 | [6 empty] | l | h | y | 30 | n |  | d |  |  | 1
11115 | 1115 | FACT |  | FFA | [+30(),-30()FW] | [5 empty] | 30 | Epon 826/Jeffamine D-230 | E | 50 |  |  | HAMILTON STANDARD | fw | p | GE | 3.5 |  | 50 |  |  | 175 | 154.9 | 50 |  |  | JI | 82 |  | W | [6 empty] | 1.387757 |  |  | 194.286 | #DIV/0! |  |  |  | 725000 |  |  | 5.462 | [7 empty] | 274.5 |  |  |  | 275.7 |  | #DIV/0! | [9 empty] | 0.57 | 0.0041 |  |  | 10 | 20.13889 |  | 14 | [6 empty] | l | h | [7 empty] | 7 |  |  |  |  | c
11117 | 1117 | FACT |  | FFA | [+30(),-30()FW] | [5 empty] | 30 | Epon 826/Jeffamine D-230 | E | 50 |  |  | HAMILTON STANDARD | fw | p | GE | 3.5 |  | 50 |  |  | 175 | 154.9 | 50 |  |  | JI | 82 |  | W | [6 empty] | 1.387757 |  |  | 194.286 | #DIV/0! |  |  |  | 725000 |  |  | 5.462 | [7 empty] | 274.5 |  |  |  | 275.7 |  | #DIV/0! | [9 empty] | 0.57 | 0.0041 |  |  | 10 | 20.13889 |  | 14 | [6 empty] | l | h | [7 empty] | 7 |  |  |  |  | c
10364 | 364 | FACT |  | NLR | [[0()FW]2,[+45()FW],[-45()FW],[0()]FW]s |  |  | 6 | 4 |  |  | UP333 | E | 47.9 |  |  | RISO | fw | p | GP | 2 |  | 12 |  |  | 24 | 250 |  |  |  | CAEC |  |  | CA | 10 | [5 empty] | 1 |  |  | 292.6 | 0.3475897 |  |  |  | 720000 | [10 empty] | 655 |  | 2.57 |  | 752 | 1892 | 841.7971 | [5 empty] | 5.852 | 0.0002 |  |  | 5.2668 | 0.18 |  | s | 10 | 20 |  | 29.26 | [6 empty] | l | h | y | 30 | n |  | d |  |  | 1
11361 | 1361 | FACT |  | DLR | [[+45(280),-45(280)WR]1,[0(425)]2]s |  |  | 4 | 2 |  |  | L20/SL | E | 38 |  |  |  | hl | p | GE | 2.2 |  | 20 |  |  | 44 | 250 | 110 |  |  | JI | 93 |  | CADAM | -1 | [5 empty] | 0.8 |  |  | 200 |  |  |  |  | 718430 | [10 empty] | 587 |  | 2.34 | 2.27 |  | 578 | [6 empty] | 10 | 0.0004 |  |  | 2.4 | 0.1 |  | s | 3 | 66.5213 |  | 25.1 | 25.4 | [5 empty] | l | m | y | 20 | n | hail | d | 50
10692 | 692 | FACT |  | DNV | [0(400),90(400)K]3s |  |  | 6 |  | 6 |  | NP 20-80 | E | 53 |  |  |  | hl | p | GP | 5 |  | 25 |  |  | 125 | 270 |  |  |  | JI |  |  | CA | -1 | [5 empty] | 0.695 |  |  | 120 | #DIV/0! |  |  |  | 717600 | [12 empty] | 2.5 |  | 366 | 285 | #DIV/0! | [9 empty] | 1.70136 | 0.0834 |  |  | 3 | 66.44444 |  | 20.4 | [6 empty] | l | h | y |  | n |  | d |  |  | 2
10032 | 32 | FACT |  | DLR | [[+45(390),-45(390)WR],[0(920)]1.5]s |  |  | 3 | 2 |  |  | M9/M10 | E | 53 |  |  | MAN | hl | d | GE | 2.8 |  | 30 | 20 |  | 56 | 250 | 100 | 250 |  | CAEC |  |  | CA | -1 | [5 empty] | 0.6 |  |  | 190.2 | 0.1730077 |  |  |  | 705290 | [10 empty] | 846.39 |  | 2.67 | 1.96 |  |  | 1099.373 | [5 empty] | 6.34 | 0.0002 |  |  | 7.608 | 0.24 |  | s | 10 | 19.59139 |  | 31.7 | [6 empty] | l | m | y | 26 | n |  | d | 50 |  | 1
10090 | 90 | FACT |  | ECN | [0(700),100CSM]6 |  | 6 | 6 |  |  |  | Synres 593-58-1086 | E | 35 |  |  | Polymarin | hl | d | GP | 5 |  | 25 | 21 |  | 105 | 170 | 80 | 400 |  | CAEC |  |  | CA | -1 | [5 empty] | 0.8 |  |  | 210 | 0.2424316 |  |  |  | 690413 | [10 empty] | 685 | [5 empty] | 866.2236 | [5 empty] | 2.9 | 0.00011 |  |  | 1.6832 | 0.064 |  | s | 2 | 95.89069 |  | 26.3 | [6 empty] | l | m | n | 25 | y |  | d |  |  | 1 |  |  |  | 60000
11127 | 1127 | FACT |  | FFA | [+30(),-30()FW] | [5 empty] | 30 | Epon 826/Jeffamine D-230 | E | 50 |  |  | HAMILTON STANDARD | fw | p | GE | 3.5 |  | 50 |  |  | 175 | 154.9 | 50 |  |  | JI | 82 |  | W | [6 empty] | 1.387757 |  |  | 194.286 | #DIV/0! |  |  |  | 675000 |  |  | 5.086 | [7 empty] | 274.5 |  |  |  | 275.7 |  | #DIV/0! | [9 empty] | 0.57 | 0.0041 |  |  | 10 | 18.75 |  | 14 | [6 empty] | l | h | [7 empty] | 7 |  |  |  |  | c
10727 | 727 | FACT |  | SNL | [0()]5 |  |  | 5 |  |  |  |  | E | 30 |  |  |  | hl | p | GV | 4.1 |  | 50.8 |  |  | 208.28 | 254 | 100 | [5 empty] | CA | 0.1 | [5 empty] | 0.99 |  |  | 228.914 | 0.3853935 |  |  |  | 671333 | [10 empty] | 586.6 | 294.6 | 2.66 |  |  |  | 593.9747 | [5 empty] | 2933.47775 | 0.127 |  |  | 4.11610815 | 0.1782 |  | s | 10 | 18.64814 |  | 23.09825 | [6 empty] | l | h | n | 22.5 | n |  | d |  |  | 3
10917 | 917 | FACT |  | ECN | [[+45(240),-45(240)SB]8,[0(495),90(5)]7]s |  |  | 7 | 8 |  |  | Synolite 593-E-1 | E | 30 |  | 45 | Polymarin | hl | d | GP | 8.5 |  | 45 | 23 |  | 195.5 | 200 | 90 | 100 |  | JI |  |  | CA | -0.615 | [5 empty] | 1.545 |  |  | 275 | #NUM! |  |  |  | 666706 | [10 empty] | 428 | 291 | 2.6 | 2 | 365 | 395 | #NUM! | [5 empty] | 290 | 0.016 | [9 empty] | 17.8 | 18.5 | [5 empty] | l | m | n | 20 | y |  | d |  |  | 4 |  |  |  | 264000
11265 | 1265 | FACT |  | ECN | [[+45(240),-45(240)SB]8,[0(495),90(5)]7]s |  |  | 7 | 8 |  |  | Synolite 593-E-1 | E | 32 |  | 45 | Polymarin | hl | d | GP | 8.5 |  | 45 | 23 |  | 195.5 | 200 | 90 | 100 |  |  |  |  | W | [6 empty] | 1.544944 |  |  | 275 | #NUM! |  |  |  | 666706 |  |  | 5 | [7 empty] | 428 | 291 | 2.6 | 2 | 365 | 395 | #NUM! | [5 empty] | 290 | 0.016 | [9 empty] | 17.8 | 18.1 | [5 empty] | l | m | n | 20 | y |  | d |  |  | 4
11072 | 1072 | FACT |  | FFA | [+30(),-30()FW] | [5 empty] | 30 | Epon 826/Jeffamine D-230 | E | 50 |  |  | HAMILTON STANDARD | fw | p | GE | 3.5 |  | 50.8 |  |  | 177.8 | 154.9 | 50 |  |  | JI | 82 |  | CA | -1 | [5 empty] | 0.3214286 |  |  | 45 | #DIV/0! |  |  |  | 660400 | [10 empty] | 274.5 |  |  |  | 275.7 |  | #DIV/0! | [9 empty] | 1.8 | 0.1285714 |  |  | 10 | 18.34444 |  | 14 | [6 empty] | l | h | [7 empty] | 7 |  |  |  |  | c
10084 | 84 | FACT |  | ECN | [0(700),100CSM]6 |  | 6 | 6 |  |  |  | Synres 593-58-1086 | E | 35 |  |  | Polymarin | hl | d | GP | 5 |  | 25 | 21 |  | 105 | 170 | 80 | 400 |  | CAEC |  |  | CA | -1 | [5 empty] | 0.68 |  |  | 180 | 0.1969993 |  |  |  | 660000 | [10 empty] | 685 | [5 empty] | 913.709 | [5 empty] | 2.9 | 0.00011 |  |  | 7.1536 | 0.272 |  | s | 10 | 18.33333 |  | 26.3 | [6 empty] | l | m | n | 25 | y |  | d |  |  | 1 |  |  |  | 30000
10524 | 524 | FACT |  | NLR | [[0()FW]2,[+45()FW],[-45()FW],[0()]FW]s |  |  | 6 | 4 |  |  | UP333 | E | 47.9 |  |  | RISO | fw | p | GP | 2 |  | 12 |  |  | 24 | 250 |  |  |  | CAEC |  |  | W | [6 empty] | 1.2 |  |  | 351.12 | 0.4171076 |  |  |  | 660000 |  |  | 4.973212 | [7 empty] | 655 |  | 2.57 |  | 752 | 1892 | 841.7971 | [5 empty] | 5.852 | 0.0002 |  |  | 5.2668 | 0.18 |  | s | 7.5 | 24.44444 |  | 29.26 | [6 empty] | l | h | y | 30 | n |  | d |  |  | 1
10391 | 391 | FACT |  | RUG | [[+10()FW],[-10()FW]]4s | [5 empty] | 10 | UP333 | E | 50 |  |  | RISO | fw | p | GP | 2 |  | 12 |  |  | 24 | 240 | 150 |  |  | CAEC |  |  | CA | 0.1 | [5 empty] | 0.4878049 |  |  | 200 | #DIV/0! |  |  |  | 657000 | [14 empty] | 551 |  | #DIV/0! | [9 empty] | 5.400000243 | 0.131707323 |  | s | 15 | 12.16667 |  | 41 | [6 empty] | l | m | n | -20 | y |  | d | 50 |  | 1
10719 | 719 | FACT |  | SNL | [0()]5 |  |  | 5 |  |  |  |  | E | 30 |  |  |  | hl | p | GV | 4.1 |  | 50.8 |  |  | 208.28 | 254 | 100 | [5 empty] | CA | 0.1 | [8 empty] | 228.914 | #NUM! |  |  |  | 655147 | [10 empty] | 586.6 | 294.6 | 2.66 |  |  |  | #NUM! | [5 empty] | 2759 | 0.127 |  |  | 0 | 0 |  | s | 10 | 18.19853 | [8 empty] | l | h | n | 22.5 | n |  | d |  |  | 3
10925 | 925 | FACT |  | ECN | [[+45(240),-45(240)SB]8,[0(495),90(5)]7]s |  |  | 7 | 8 |  |  | Synolite 593-E-1 | E | 30 |  | 45 | Polymarin | hl | d | GP | 8.5 |  | 45 | 23 |  | 195.5 | 200 | 90 | 100 |  | JI |  |  | CA | 0.1 | [5 empty] | 1.011 |  |  | 180 | 0.3898392 |  |  |  | 652413 | [10 empty] | 428 | 291 | 2.6 | 2 | 365 | 395 | 461.7289 | [5 empty] | 290 | 0.016 |  |  | 2.2674708 | 0.127386 |  | s | 7 | 25.8894 |  | 17.8 | 18.5 | [5 empty] | l | m | n | 20 | y |  | d |  |  | 4 |  |  |  | 600000
10943 | 943 | FACT |  | ECN | [[0(500)],[+45(240),-45(240)SB]6,[0(200)]4,[+45(215),-45(215)]2]s |  |  | 9 | 8 |  |  | Synolite 593-E-1 | E/Carbon | 32 |  | 38 | Polymarin | hl | d | GCP | 8.5 |  | 45 | 23 |  | 195.5 | 200 | 90 | 100 |  | JI |  |  | CA | -1 | [5 empty] | 0.44 |  |  | 115 | 0.2939709 |  |  |  | 645456 | [10 empty] | 367.4 | 250.8 | 1.8 | 1 |  |  | 391.1952 | [5 empty] | 419 | 0.016 |  |  | 2.2968 | 0.088 |  | s | 5 | 35.85867 |  | 26.1 | [6 empty] | l | m | n | 20 | y |  | d |  |  | 4 |  |  |  | 320000
11269 | 1269 | FACT |  | ECN | [[+45(240),-45(240)SB]8,[0(495),90(5)]7]s |  |  | 7 | 8 |  |  | Synolite 593-E-1 | E | 32 |  | 45 | Polymarin | hl | d | GP | 8.5 |  | 45 | 23 |  | 195.5 | 200 | 90 | 100 |  |  |  |  | WX | [6 empty] | 1.264045 |  |  | 225 | #NUM! |  |  |  | 640956 |  |  | 50 | [7 empty] | 428 | 291 | 2.6 | 2 | 365 | 395 | #NUM! | [5 empty] | 290 | 0.016 | [9 empty] | 17.8 | 18.1 | [5 empty] | l | m | n | 20 | y |  | d |  |  | 4
10207 | 207 | FACT |  | RISO | [[+45()FW],[-45()]FW]4s |  |  |  | 8 |  |  | UP333 | E |  |  |  | RISO | fw | d | GP | 2 |  | 60 | 25 |  | 50 | 280 | 110 | 1200 |  | CAEC | 90 |  | CA | 10 | [5 empty] | 0.5 |  |  |  | #DIV/0! |  |  |  | 632323 | [11 empty] | 132 |  | 2.6 |  |  | #DIV/0! | [6 empty] | 0.0008 |  |  | 0.783 | 0.045 |  | t | 5 | 35.12906 |  | 17.4 | 16.2 | [5 empty] | l | m | y | 23 | n |  | d |  |  | 10
11029 | 1029 | FACT |  | RISO | [[0()]2,[+30()],[-30()],[0()]]s |  |  | 6 |  |  | 30 | UPS294V Polyplex | E |  |  |  | RISO | hl | d | GP | 2 |  | 60 | 18 |  | 36 | 280 | 110 | 100 |  | JI | 92 |  | CA | 0.1 | [5 empty] | 0.96 |  |  | 292 | #DIV/0! |  |  |  | 627801 | [10 empty] | 634 |  | 2.4 |  |  |  | #DIV/0! | [6 empty] | 0.0008 |  |  | 26.2656 | 0.864 |  | t | 5 | 34.87783 |  | 30.4 | [6 empty] | l | m | [7 empty] | 6
10916 | 916 | FACT |  | ECN | [[+45(240),-45(240)SB]8,[0(495),90(5)]7]s |  |  | 7 | 8 |  |  | Synolite 593-E-1 | E | 30 |  | 45 | Polymarin | hl | d | GP | 8.5 |  | 45 | 23 |  | 195.5 | 200 | 90 | 100 |  | JI |  |  | CA | -0.615 | [5 empty] | 1.545 |  |  | 275 | #NUM! |  |  |  | 626456 | [10 empty] | 428 | 291 | 2.6 | 2 | 365 | 395 | #NUM! | [5 empty] | 290 | 0.016 | [9 empty] | 17.8 | 18.5 | [5 empty] | l | m | n | 20 | y |  | d |  |  | 4 |  |  |  | 315000
11264 | 1264 | FACT |  | ECN | [[+45(240),-45(240)SB]8,[0(495),90(5)]7]s |  |  | 7 | 8 |  |  | Synolite 593-E-1 | E | 32 |  | 45 | Polymarin | hl | d | GP | 8.5 |  | 45 | 23 |  | 195.5 | 200 | 90 | 100 |  |  |  |  | W | [6 empty] | 1.544944 |  |  | 275 | #NUM! |  |  |  | 626456 |  |  | 4.7 | [7 empty] | 428 | 291 | 2.6 | 2 | 365 | 395 | #NUM! | [5 empty] | 290 | 0.016 | [9 empty] | 17.8 | 18.1 | [5 empty] | l | m | n | 20 | y |  | d |  |  | 4
10609 | 609 | FACT |  | DNV | [[0(400),90(400)WR],[(100CSM)]SB]5 |  | 5 | 5 |  | 5 |  | NP 92-40 | E | 52.3 |  |  |  | hl | p | GV | 5 |  | 25 |  |  | 125 | 270 |  |  |  | JI |  |  | CA | -1 | [5 empty] | 0.57 |  |  | 90.66618 | #DIV/0! |  |  |  | 619900 | [12 empty] | 1.68 | 1.73 | 237 | 259 | #DIV/0! | [9 empty] | 1.15596 | 0.0684 |  |  | 3 | 57.39815 |  | 16.9 | 15.9 | [5 empty] | l | h | y |  | n |  | d |  |  | 2
10993 | 993 | FACT |  | RISO | [[0()]2,[+30(),-30()],[0()]]s |  |  | 6 |  |  | 30 | UPS294V Polyplex | E |  |  |  | RISO | hl | d | GP | 2 |  | 60 | 18 |  | 36 | 280 | 110 | 100 |  | JI | 92 |  | CA | 10 | [5 empty] | 0.78 |  |  | 234 | #DIV/0! |  |  |  | 619325 | [10 empty] | 634 |  | 2.4 |  |  |  | #DIV/0! | [6 empty] | 0.0008 |  |  | 2.13408 | 0.0702 |  | t | 5 | 34.40694 |  | 30.4 | [6 empty] | l | m | y | [6 empty] | 6
11031 | 1031 | FACT |  | RISO | [[0()]2,[+30()],[-30()],[0()]]s |  |  | 6 |  |  | 30 | UPS294V Polyplex | E |  |  |  | RISO | hl | d | GP | 2 |  | 60 | 18 |  | 36 | 280 | 110 | 100 |  | JI | 92 |  | CA | 0.1 | [5 empty] | 0.97 |  |  | 295 | #DIV/0! |  |  |  | 612801 | [10 empty] | 634 |  | 2.4 |  |  |  | #DIV/0! | [6 empty] | 0.0008 |  |  | 26.5392 | 0.873 |  | t | 5 | 34.0445 |  | 30.4 | [6 empty] | l | m | [7 empty] | 6
10669 | 669 | FACT |  | DNV | [90(600),0(8)K]3s |  |  |  |  | 6 |  | NP 20-80 | E | 54 |  |  |  | hl | p | GP | 5 |  | 25 |  |  | 125 | 270 |  |  |  | JI |  |  | CA | -1 | [5 empty] | 0.47607422 |  |  | 23.5 | #DIV/0! |  |  |  | 611100 | [12 empty] | 2.35 |  | 71 | 83 | #DIV/0! | [9 empty] | 0.6055664 | 0.0571289064 |  |  | 3 | 56.58333 |  | 10.6 | [6 empty] | l | h | y |  | n |  | d |  |  | 2
10242 | 242 | FACT |  | DLR | [0(425)]5 |  |  | 5 |  |  |  | L20/SL | E | 36.9 |  |  |  | hl | p | GE | 2.2 |  | 20 |  |  | 44 | 250 | 110 |  |  | CAEC |  |  | CA | -1 | [5 empty] | 0.8 |  |  | 236.8 | #DIV/0! |  |  |  | 606340 | [10 empty] | 619.232 |  | 2.092 | 2.418 | [8 empty] | 5.92 | 0.0002 |  |  | 4.736 | 0.16 |  | s | 5 | 33.68556 |  | 29.6 | [6 empty] | l | m | y |  | n |  | d | 50 |  | 1
11441 | 1441 | FACT |  | ECN | [[+45,-45(700)SB],[0(700),CSM(100)]3,[+45,-45(700)SB],[0(700),CSM(100)]1.5]s |  |  | 9 | 8 |  |  | Synolite 593-E-1 | E | 33 |  |  | Polymarin | hl | bj | GP | 15 |  | 136 |  |  | 2040 | [5 empty] | 91 |  | CAJB | 0.1 | [8 empty] | 240 |  |  |  |  | 606000 | [10 empty] | 490 | [11 empty] | 21 |  |  |  | 1 |  |  | s | 5 | 33.66667 |  | 24 | [6 empty] | l |  |  | 20 |  |  |  | 40 |  | 4 |  |  |  | 250000
11398 | 1398 | FACT |  | ECN | [[+45(240),-45(240)SB]8,[0(495),90(5)]7]s |  |  | 7 | 8 |  |  | Synolite 593-E-1 | E | 32 |  | 45 | Polymarin | hl | d | GP | 8.5 |  | 45 | 23 |  | 195.5 | 200 | 90 | 100 |  |  | 94 |  | CAK | -1 | [5 empty] | 0.62 |  |  | 115 | 0.2373859 |  |  |  | 602956 | [10 empty] | 457.4 | 341.6 | 2.55 | 1.83 |  |  | 484.4433 | [5 empty] | 290 | 0.016 |  |  | 1.3764 | 0.0744 |  | s | 3 | 55.82926 |  | 18.5 | 19 | [5 empty] | l | m | n | 20 | y | KEMA | s | 80 |  | 0
11061 | 1061 | FACT |  | FFA | [+30(),-30()FW] | [5 empty] | 30 | Epon 826/Jeffamine D-230 | E | 50 |  |  | HAMILTON STANDARD | fw | p | GE | 3.5 |  | 50.6 |  |  | 177.1 | 154.9 | 50 |  |  | JI | 82 |  | CA | 0 | [5 empty] | 0.605 |  |  | 84.7 | #DIV/0! |  |  |  | 602100 | [10 empty] | 274.5 |  |  |  | 275.7 |  | #DIV/0! | [9 empty] | 1.694 | 0.121 |  |  | 10 | 16.725 |  | 14 | [6 empty] | l | h | [7 empty] | 7 |  |  |  |  | c
11006 | 1006 | FACT |  | RISO | [[0()]2,[+10()],[-10()],[0()]]s |  |  | 6 |  |  | 10 | UPS294V Polyplex | E |  |  |  | RISO | hl | d | GP | 2 |  | 60 | 18 |  | 36 | 280 | 110 | 100 |  | JI | 92 |  | CA | 10 | [5 empty] | 1.03 |  |  | 418 | #DIV/0! |  |  |  | 598230 | [10 empty] | 874 | 720 | 2.24 | 1.9 |  |  | #DIV/0! | [6 empty] | 0.0008 |  |  | 3.8934 | 0.0927 |  | t | 5 | 33.235 |  | 42 | 40.6 | [5 empty] | l | m | y | [6 empty] | 6
10495 | 495 | FACT |  | NLR | [[0()FW]2,[+45()FW],[-45()FW],[0()]FW]s |  |  | 6 | 4 |  |  | UP333 | E | 47.9 |  |  | RISO | fw | p | GP | 2 |  | 12 |  |  | 24 | 250 |  |  |  | CAEC |  |  | LH | 10 | [5 empty] | 0.1 |  |  | 29.26 | 0.03955831 |  |  |  | 597020 | [10 empty] | 655 |  | 2.57 |  | 752 | 1892 | 739.6676 | [5 empty] | 5.852 | 0.0002 |  |  | 0.158004 | 0.0054 |  | s | 3 | 55.27963 |  | 29.26 | [6 empty] | l | h | y | 30 | n |  | d |  |  | 1 | 10000 | 1.2
11092 | 1092 | FACT |  | FFA | [+30(),-30()FW] | [5 empty] | 30 | Epon 826/Jeffamine D-230 | E | 50 |  |  | HAMILTON STANDARD | fw | p | GE | 3.5 |  | 50.7 |  |  | 177.4 | 154.9 | 50 |  |  | JI | 82 |  | CA | 0 | [5 empty] | 0.47 |  |  | 65.8 | #DIV/0! |  |  |  | 596000 | [10 empty] | 274.5 |  |  |  | 275.7 |  | #DIV/0! | [9 empty] | 1.316 | 0.094 |  |  | 10 | 16.55556 |  | 14 | [6 empty] | l | h |  | 35 |  |  |  | 90 |  | 7 |  |  |  |  | c
10162 | 162 | FACT |  | RISO | [[+10()FW],[-10()FW]]4s | [5 empty] | 10 | UP333 | E | 49.1 | 0.2 |  | RISO | fw | d | GP | 2 |  | 60 | 18 |  | 36 | 280 | 110 | 100 |  | CAEC | 90 |  | CA | 0.1 | [5 empty] | 0.7 |  |  | 286.3 | 0.446361 |  |  |  | 594308 | [10 empty] | 546 |  | 1.5 |  |  |  | 641.4091 | [5 empty] | 32.72 | 0.0008 |  |  | 2.5767 | 0.063 |  | t | 5 | 33.01711 |  | 40.9 | [6 empty] | l | m | n | 23 | n |  | d |  |  | 10
10012 | 12 | FACT |  | RISO | [0()FW]8 |  |  | 8 |  |  |  | UP333 | E | 52.8 | 0.83 |  | RISO | fw | d | GP | 1.9 |  | 60 | 18 |  | 34.2 | 280 | 110 | 100 |  | CAEC | 90 |  | CA | 0.1 | [5 empty] | 1.1 |  |  | 519.2 | 0.5042486 |  |  |  | 584531 | [10 empty] | 862 |  | 2.3 |  |  |  | 1029.651 | [5 empty] | 37.76 | 0.0008 |  |  | 4.6728 | 0.099 |  | t | 5 | 32.47394 |  | 47.2 | [6 empty] | l | m | n | 23 | n |  | d |  |  | 1
11258 | 1258 | FACT |  | ECN | [[+45(240),-45(240)SB]8,[0(495),90(5)]7]s |  |  | 7 | 8 |  |  | Synolite 593-E-1 | E | 32 |  | 45 | Polymarin | hl | d | GP | 8.5 |  | 45 | 23 |  | 195.5 | 200 | 90 | 100 |  |  |  |  | CA | -0.4 | [5 empty] | 0.7865169 |  |  | 140 | 0.3048423 |  |  |  | 570556 | [10 empty] | 428 | 291 | 2.6 | 2 | 365 | 395 | 459.2538 | [5 empty] | 290 | 0.016 |  |  | 1.96 | 0.1101124 |  |  | 5 | 31.69756 |  | 17.8 | 18.1 | [5 empty] | l | m | n | 20 | y |  | d |  |  | 4
11022 | 1022 | FACT |  | RISO | [[0()]2,[+10()],[-10()],[0()]]s |  |  | 6 |  |  | 10 | UPS294V Polyplex | E |  |  |  | RISO | hl | d | GP | 2 |  | 60 | 18 |  | 36 | 280 | 110 | 100 |  | JI | 92 |  | CA | 0.1 | [5 empty] | 1.3 |  |  | 546 | #DIV/0! |  |  |  | 569000 | [10 empty] | 874 | 720 | 2.24 | 1.9 |  |  | #DIV/0! | [6 empty] | 0.0008 |  |  | 49.14 | 1.17 |  | t | 5 | 31.61111 |  | 42 | 40.6 | [5 empty] | l | m | [7 empty] | 6
10681 | 681 | FACT |  | DNV | [+45(400),-45(400)K]3s |  |  |  | 6 |  |  | NP 20-80 | E | 53 |  |  |  | hl | p | GP | 5 |  | 25 |  |  | 125 | 270 |  |  |  | JI |  |  | CA | -1 | [5 empty] | 0.25634766 |  |  | 20 | #DIV/0! |  |  |  | 568100 | [12 empty] | 12 |  | 60 | 90 | #DIV/0! | [9 empty] | 0.3199219 | 0.0307617192 |  |  | 3 | 52.60185 |  | 10.4 | [6 empty] | l | h | y |  | n |  | d |  |  | 2
11062 | 1062 | FACT |  | FFA | [+30(),-30()FW] | [5 empty] | 30 | Epon 826/Jeffamine D-230 | E | 50 |  |  | HAMILTON STANDARD | fw | p | GE | 3.5 |  | 50.7 |  |  | 177.45 | 154.9 | 50 |  |  | JI | 82 |  | CA | 0 | [5 empty] | 0.605 |  |  | 84.7 | #DIV/0! |  |  |  | 567900 | [10 empty] | 274.5 |  |  |  | 275.7 |  | #DIV/0! | [9 empty] | 1.694 | 0.121 |  |  | 10 | 15.775 |  | 14 | [6 empty] | l | h | [7 empty] | 7 |  |  |  |  | c
10218 | 218 | FACT |  | DLR | [[+45(280),-45(280)WR]1,[0(425)]2]s |  |  | 4 | 2 |  |  | L20/SL | E | 38.6 |  |  |  | hl | p | GE | 2.2 |  | 20 |  |  | 44 | 250 | 110 |  |  | CAEC |  |  | CA | -1 | [5 empty] | 0.8 |  |  | 196.8 | #DIV/0! |  |  |  | 563630 | [10 empty] | 544.152 |  | 2.212 | 2.14 | [8 empty] | 4.92 | 0.0002 |  |  | 3.1488 | 0.128 |  | s | 4 | 39.14097 |  | 24.6 | [6 empty] | l | m | y |  | n |  | d | 50 |  | 1
10269 | 269 | FACT |  | DLR | [0(425)]5 |  |  | 5 |  |  |  | L20/SL | E | 36.9 |  |  |  | hl | p | GE | 2.2 |  | 20 |  |  | 44 | 250 | 110 |  |  | CAEC |  |  | CA | 0.1 | [5 empty] | 1 |  |  | 319 | #DIV/0! |  |  |  | 556830 | [10 empty] | 667.348 |  | 2.092 | 2.418 | [8 empty] | 6.38 | 0.0002 |  |  | 2.871 | 0.09 |  | s | 5 | 30.935 |  | 31.9 | [6 empty] | l | m | n |  | n |  | d | 50 |  | 1
10475 | 475 | FACT |  | ECN | [0(700),(100CSM)]6 |  | 6 | 6 |  |  |  | Synres 593-58-1086 | E | 35 |  |  | Polymarin | hl | d | GP | 5 |  | 25 | 21 |  | 105 | 170 | 80 | 400 |  | CAEC |  |  | HL | -1 | [5 empty] | 0.57 |  |  | 150 | 0.1627852 |  |  |  | 554000 |  |  |  |  | y | [5 empty] | 685 | [5 empty] | 921.4597 | [5 empty] | 2.9 | 0.00011 |  |  | 8.9946 | 0.342 |  | s | 15 | 10.25926 |  | 26.3 | [6 empty] | l | m | n | 25 | y |  | d |  |  | 1 | 10000 | 1.4 |  | 20000
10219 | 219 | FACT |  | DLR | [[+45(280),-45(280)WR]1,[0(425)]2]s |  |  | 4 | 2 |  |  | L20/SL | E | 38.6 |  |  |  | hl | p | GE | 2.2 |  | 20 |  |  | 44 | 250 | 110 |  |  | CAEC |  |  | CA | -1 | [5 empty] | 0.8 |  |  | 196.8 | #DIV/0! |  |  |  | 551000 | [10 empty] | 544.152 |  | 2.212 | 2.14 | [8 empty] | 4.92 | 0.0002 |  |  | 3.1488 | 0.128 |  | s | 4 | 38.26389 |  | 24.6 | [6 empty] | l | m | y |  | n |  | d | 50 |  | 1
11440 | 1440 | FACT |  | ECN | [[+45,-45(700)SB],[0(700),CSM(100)]3,[+45,-45(700)SB],[0(700),CSM(100)]1.5]s |  |  | 9 | 8 |  |  | Synolite 593-E-1 | E | 33 |  |  | Polymarin | hl | bj | GP | 15 |  | 136 |  |  | 2040 | [5 empty] | 91 |  | CAJB | 0.1 | [8 empty] | 240 |  |  |  |  | 549000 | [10 empty] | 490 | [11 empty] | 21 |  |  |  | 0.74 |  |  | s | 3.5 | 43.57143 |  | 24 | [6 empty] | l |  |  | 20 |  |  |  | 40 |  | 4 |  |  |  | 280000
10312 | 312 | FACT |  | NLR | [0(610)]4 |  |  | 4 |  |  |  | Cetarol3606 | E UNIVER 61 | 36 |  |  |  | hl | p | GP | 2.4 |  | 25 |  |  | 60 | 180 | 40 |  |  | CAEC |  |  | CA | 0.1 | [5 empty] | 1.4 |  |  | 420 | #DIV/0! |  |  |  | 546000 | [16 empty] | #DIV/0! | [9 empty] | 7.56 | 0.252 |  | s | 10 | 15.16667 |  | 30 | [6 empty] | l | h | n | 30 | n |  | d |  |  | 1
10899 | 899 | FACT |  | ECN | [[+45(240),-45(240)SB]8,[0(495),90(5)]7]s |  |  | 7 | 8 |  |  | Synolite 593-E-1 | E | 30 |  | 45 | Polymarin | hl | d | GP | 8.5 |  | 45 | 23 |  | 195.5 | 200 | 90 | 100 |  | JI |  |  | CA | -1 | [5 empty] | 0.646 |  |  | 115 | 0.248934 |  |  |  | 536305 | [10 empty] | 428 | 291 | 2.6 | 2 | 365 | 395 | 461.9698 | [5 empty] | 290 | 0.016 |  |  | 2.29976 | 0.1292 |  | s | 5 | 29.79472 |  | 17.8 | 18.5 | [5 empty] | l | m | n | 20 | y |  | d |  |  | 4 |  |  |  | 160000
11118 | 1118 | FACT |  | FFA | [+30(),-30()FW] | [5 empty] | 30 | Epon 826/Jeffamine D-230 | E | 50 |  |  | HAMILTON STANDARD | fw | p | GE | 3.5 |  | 50 |  |  | 175 | 154.9 | 50 |  |  | JI | 82 |  | W | [6 empty] | 1.387757 |  |  | 194.286 | #DIV/0! |  |  |  | 536000 |  |  | 4.038 | [7 empty] | 274.5 |  |  |  | 275.7 |  | #DIV/0! | [9 empty] | 0.57 | 0.0041 |  |  | 10 | 14.88889 |  | 14 | [6 empty] | l | h | [7 empty] | 7 |  |  |  |  | c
10313 | 313 | FACT |  | NLR | [0(610)]4 |  |  | 4 |  |  |  | Cetarol3606 | E UNIVER 61 | 36 |  |  |  | hl | p | GP | 2.4 |  | 25 |  |  | 60 | 180 | 40 |  |  | CAEC |  |  | CA | 0.1 | [5 empty] | 1.4 |  |  | 420 | #DIV/0! |  |  |  | 535000 | [16 empty] | #DIV/0! | [9 empty] | 7.56 | 0.252 |  | s | 10 | 14.86111 |  | 30 | [6 empty] | l | h | n | 30 | n |  | d |  |  | 1
10648 | 648 | FACT |  | DNV | [0(400),90(400),(100CSM)]SB]5 |  | 5 | 5 |  | 5 |  | NP 20-80 | E | 69 |  |  |  | hl | p | GP | 5 |  | 25 |  |  | 125 | 270 |  |  |  | JI |  |  | CA | -1 | [5 empty] | 0.552 |  |  | 84 | #DIV/0! |  |  |  | 531500 | [12 empty] | 2.25 |  | 250 | 248 | #DIV/0! | [9 empty] | 1.05984 | 0.06624 |  |  | 3 | 49.21296 |  | 16 | [6 empty] | l | h | y |  | n |  | d |  |  | 2
11474 | 1474 | FACT |  | ECN | [[+45,-45(700)SB],[0(700),CSM(100)]3,[+45,-45(700)SB],[0(700),CSM(100)]1.5]s |  |  | 9 | 8 |  |  | Synolite 593-E-1 | E | 33 |  |  | Polymarin | hl | bj | GP | 15 |  | 136 |  |  | 2040 | [5 empty] | 91 |  | CAJBW | 0.1 | [8 empty] | 240 |  |  |  |  | 527294 | [10 empty] | 490 | [11 empty] | 21 |  |  |  | 1 |  |  | s | 5 | 29.29411 |  | 24 | [6 empty] | l |  |  | 20 |  |  |  | 40 |  | 4 |  |  |  | 130000
11021 | 1021 | FACT |  | RISO | [[0()]2,[+10()],[-10()],[0()]]s |  |  | 6 |  |  | 10 | UPS294V Polyplex | E |  |  |  | RISO | hl | d | GP | 2 |  | 60 | 18 |  | 36 | 280 | 110 | 100 |  | JI | 92 |  | CA | 0.1 | [5 empty] | 1.3 |  |  | 546 | #DIV/0! |  |  |  | 526801 | [10 empty] | 874 | 720 | 2.24 | 1.9 |  |  | #DIV/0! | [6 empty] | 0.0008 |  |  | 49.14 | 1.17 |  | t | 5 | 29.26672 |  | 42 | 40.6 | [5 empty] | l | m | [7 empty] | 6
11024 | 1024 | FACT |  | RISO | [[0()]2,[+10()],[-10()],[0()]]s |  |  | 6 |  |  | 10 | UPS294V Polyplex | E |  |  |  | RISO | hl | d | GP | 2 |  | 60 | 18 |  | 36 | 280 | 110 | 100 |  | JI | 92 |  | CA | 0.1 | [5 empty] | 1.3 |  |  | 546 | #DIV/0! |  |  |  | 526801 | [10 empty] | 874 | 720 | 2.24 | 1.9 |  |  | #DIV/0! | [6 empty] | 0.0008 |  |  | 49.14 | 1.17 |  | t | 5 | 29.26672 |  | 42 | 40.6 | [5 empty] | l | m | [7 empty] | 6
10658 | 658 | FACT |  | DNV | [0(600),90(8)K]3s |  |  | 6 |  |  |  | NP 20-80 | E | 54 |  |  |  | hl | p | GP | 5 |  | 25 |  |  | 125 | 270 |  |  |  | JI |  |  | CA | -1 | [5 empty] | 0.61484099 |  |  | 174 | #DIV/0! |  |  |  | 518200 | [12 empty] | 2.34 |  | 602 | 450 | #DIV/0! | [9 empty] | 2.088 | 0.0737809188 |  |  | 3 | 47.98148 |  | 28.3 | [6 empty] | l | h | y |  | n |  | d |  |  | 2
10593 | 593 | FACT |  | DNV | [[0(400),90(400)WR],[(100CSM)]SB]5 |  | 5 | 5 |  | 5 |  | NP 92-20 | E | 53.2 |  |  |  | hl | p | GV | 5 |  | 25 |  |  | 125 | 270 |  |  |  | JI |  |  | CA | -1 | [5 empty] | 0.5 |  |  | 89.2826767 | #DIV/0! |  |  |  | 515900 | [12 empty] | 1.72 |  | 227 | 288 | #DIV/0! | [9 empty] | 1.008 | 0.06 |  |  | 3 | 47.76852 |  | 16.8 | 16.6 | [5 empty] | l | h | y |  | n |  | d |  |  | 2
10354 | 354 | FACT |  | NLR | [[+10()FW],[-10()FW]]4s | [5 empty] | 10 | UP333 | E | 49.1 |  |  | RISO | fw | p | GP | 2 |  | 12 |  |  | 24 | 250 |  |  |  | CAEC |  |  | CA | 10 | [5 empty] | 0.6 |  |  | 245.4 | #DIV/0! |  |  |  | 515380 | [10 empty] | 604 |  |  |  | 546 |  | #DIV/0! | [9 empty] | 4.4172 | 0.108 |  | s | 10 | 14.31611 |  | 40.9 | [6 empty] | l | h | y | 30 | n |  | d |  |  | 1
10856 | 856 | FACT |  | SNL | [0(),+45(),-45()SB]6s |  |  | 12 | 12 |  |  |  | E | 38 |  |  |  | hl | p | GP | 3.8 |  | 50.8 |  |  | 193.04 | 254 | 100 | [5 empty] | CA | 0.1 | [5 empty] | 0.45 |  |  | 34.475 | 0.0834826 |  |  |  | 511047 | [10 empty] | 467.5 | 317.5 | 2.84 |  |  |  | 412.9603 | [5 empty] | 10000 | 0.61 |  |  | 0.3462669 | 0.0405 |  | s | 5 | 28.3915 |  | 8.5498 | [6 empty] | l | h | n | 22.5 | n |  | d |  |  | 3
11394 | 1394 | FACT |  | ECN | [[+45(240),-45(240)SB]8,[0(495),90(5)]7]s |  |  | 7 | 8 |  |  | Synolite 593-E-1 | E | 32 |  | 45 | Polymarin | hl | d | GP | 8.5 |  | 45 | 23 |  | 195.5 | 200 | 90 | 100 |  |  | 94 |  | WXW | 0.615 | [5 empty] | 1.03 |  |  | 190 | 0.4118808 |  |  |  | 507309 | [10 empty] | 443.7 | 332.5 | 2.55 | 1.83 |  |  | 461.2985 | [5 empty] | 290 | 0.016 |  |  | 0.8325 | 0.045 |  | s |  |  |  | 18.5 | 19 | [5 empty] | l | m | n | 20 | y | 50w14d | w | 100 |  | 0
11449 | 1449 | FACT |  | ECN | [[+45,-45(700)SB],[0(700),CSM(100)]3,[+45,-45(700)SB],[0(700),CSM(100)]1.5]s |  |  | 9 | 8 |  |  | Synolite 593-E-1 | E | 33 |  |  | Polymarin | hl | bj | GP | 15 |  | 136 |  |  | 2040 | [5 empty] | 91 |  | CAJB | -0.5 | [8 empty] | 200 |  |  |  |  | 506000 | [10 empty] | 490 | [11 empty] | 21 |  |  |  | 0.4 |  |  | s | 1 | 140.5556 |  | 24 | [6 empty] | l |  |  | 20 |  |  |  | 40 |  | 4 |  |  |  | 220000
10898 | 898 | FACT |  | ECN | [[+45(240),-45(240)SB]8,[0(495),90(5)]7]s |  |  | 7 | 8 |  |  | Synolite 593-E-1 | E | 30 |  | 45 | Polymarin | hl | d | GP | 8.5 |  | 45 | 23 |  | 195.5 | 200 | 90 | 100 |  | JI |  |  | CA | -1 | [5 empty] | 0.646 |  |  | 115 | 0.248934 |  |  |  | 503105 | [10 empty] | 428 | 291 | 2.6 | 2 | 365 | 395 | 461.9698 | [5 empty] | 290 | 0.016 |  |  | 2.29976 | 0.1292 |  | s | 5 | 27.95028 |  | 17.8 | 18.5 | [5 empty] | l | m | n | 20 | y |  | d |  |  | 4 |  |  |  | 150000
10784 | 784 | FACT |  | SNL | [+45(),-45(),0()SB]6s |  |  | 12 | 12 |  |  |  | E | 37 |  |  |  | hl | pp1ct | GP | 6.35 |  | 25.4 |  |  | 161.29 | 254 | 100 | [5 empty] | CASC | 0.1 | [8 empty] | 172.375 | #NUM! |  |  |  | 502598 | [10 empty] | 652.9 | 427.7 |  |  |  |  | #NUM! | [5 empty] | 1500 | 0.064 |  |  | 0 | 0 |  | s | 10 | 13.96106 | [8 empty] | l | h | n | 22.5 | n |  | d |  |  | 3
10897 | 897 | FACT |  | ECN | [[+45(240),-45(240)SB]8,[0(495),90(5)]7]s |  |  | 7 | 8 |  |  | Synolite 593-E-1 | E | 30 |  | 45 | Polymarin | hl | d | GP | 8.5 |  | 45 | 23 |  | 195.5 | 200 | 90 | 100 |  | JI |  |  | CA | -1 | [5 empty] | 0.646 |  |  | 115 | 0.248934 |  |  |  | 501860 | [10 empty] | 428 | 291 | 2.6 | 2 | 365 | 395 | 461.9698 | [5 empty] | 290 | 0.016 |  |  | 2.29976 | 0.1292 |  | s | 5 | 27.88111 |  | 17.8 | 18.5 | [5 empty] | l | m | n | 20 | y |  | d |  |  | 4 |  |  |  | 200000
10130 | 130 | FACT |  | ECN | [+45(350),-45(350),100CSM]4s |  | 8 |  | 8 |  |  | Synres 593-58-1086 | E | 35 |  |  | Polymarin | hl | dt | GP | 7 |  | 45 |  |  | 315 | 170 | 70 |  |  | CAEC |  |  | CA | 0.1 | [5 empty] | 0.45 |  |  | 47.6 | 0.3360838 |  |  |  | 500013 | [10 empty] | 115 | [5 empty] | 141.6313 | [5 empty] | 3.2 | 0.00028 |  |  | 0.9072 | 0.081 |  | s | 10 | 13.88925 |  | 11.2 | [6 empty] | l | m | n | 25 | y |  | d |  |  | 1 |  |  |  | 35000
11196 | 1196 | FACT |  | ECN | [[+45(240),-45(240)SB]8,[0(495),90(5)]7]s |  |  | 7 | 8 |  |  | Synolite 593-E-1 | E | 32 |  | 45 | Polymarin | hl | d | GP | 8.5 |  | 45 | 23 |  | 195.5 | 200 | 90 | 100 |  |  |  |  | CA | -2.5 | [5 empty] | 0.9868421 |  |  | 187.5 | 0.3816635 |  |  |  | 498212 | [10 empty] | 462 | 320 |  |  |  |  | 491.2705 | [5 empty] | 290 | 0.016 |  |  | 1.533553 | 0.08289474 |  |  | 3 | 46.13074 |  | 18.5 | 19 | [5 empty] | l | m | n | 20 | y |  | d |  |  | 4
10924 | 924 | FACT |  | ECN | [[+45(240),-45(240)SB]8,[0(495),90(5)]7]s |  |  | 7 | 8 |  |  | Synolite 593-E-1 | E | 30 |  | 45 | Polymarin | hl | d | GP | 8.5 |  | 45 | 23 |  | 195.5 | 200 | 90 | 100 |  | JI |  |  | CA | 0.1 | [5 empty] | 1.011 |  |  | 180 | 0.3898392 |  |  |  | 487314 | [10 empty] | 428 | 291 | 2.6 | 2 | 365 | 395 | 461.7289 | [5 empty] | 290 | 0.016 |  |  | 2.2674708 | 0.127386 |  | s | 7 | 19.33786 |  | 17.8 | 18.5 | [5 empty] | l | m | n | 20 | y |  | d |  |  | 4 |  |  |  | 400000
10310 | 310 | FACT |  | NLR | [0(610)]4 |  |  | 4 |  |  |  | Cetarol3606 | E UNIVER 61 | 36 |  |  |  | hl | p | GP | 2.4 |  | 25 |  |  | 60 | 180 | 40 |  |  | CAEC |  |  | CA | 0.1 | [5 empty] | 1.6 |  |  | 480 | #DIV/0! |  |  |  | 487000 | [16 empty] | #DIV/0! | [9 empty] | 21.6 | 0.72 |  | s | 25 | 5.411111 |  | 30 | [6 empty] | l | h | n | 30 | n |  | d |  |  | 1
10923 | 923 | FACT |  | ECN | [[+45(240),-45(240)SB]8,[0(495),90(5)]7]s |  |  | 7 | 8 |  |  | Synolite 593-E-1 | E | 30 |  | 45 | Polymarin | hl | d | GP | 8.5 |  | 45 | 23 |  | 195.5 | 200 | 90 | 100 |  | JI |  |  | CA | 0.1 | [5 empty] | 1.011 |  |  | 180 | 0.3898392 |  |  |  | 479884 | [10 empty] | 428 | 291 | 2.6 | 2 | 365 | 395 | 461.7289 | [5 empty] | 290 | 0.016 |  |  | 2.2674708 | 0.127386 |  | s | 7 | 19.04302 |  | 17.8 | 18.5 | [5 empty] | l | m | n | 20 | y |  | d |  |  | 4 |  |  |  | 450000
10594 | 594 | FACT |  | DNV | [[0(400),90(400)WR],[(100CSM)]SB]5 |  | 5 | 5 |  | 5 |  | NP 92-20 | E | 53.2 |  |  |  | hl | p | GV | 5 |  | 25 |  |  | 125 | 270 |  |  |  | JI |  |  | CA | -1 | [5 empty] | 0.53 |  |  | 89.8136826 | #DIV/0! |  |  |  | 474500 | [12 empty] | 1.72 |  | 227 | 288 | #DIV/0! | [9 empty] | 1.06848 | 0.0636 |  |  | 3 | 43.93519 |  | 16.8 | 16.6 | [5 empty] | l | h | y |  | n |  | d |  |  | 2
10668 | 668 | FACT |  | DNV | [90(600),0(8)K]3s |  |  |  |  | 6 |  | NP 20-80 | E | 54 |  |  |  | hl | p | GP | 5 |  | 25 |  |  | 125 | 270 |  |  |  | JI |  |  | CA | -1 | [5 empty] | 0.47607422 |  |  | 23.5 | #DIV/0! |  |  |  | 468700 | [12 empty] | 2.35 |  | 71 | 83 | #DIV/0! | [9 empty] | 0.6055664 | 0.0571289064 |  |  | 3 | 43.39815 |  | 10.6 | [6 empty] | l | h | y |  | n |  | d |  |  | 2
10984 | 984 | FACT |  | FDL |  |  |  | 1 | [5 empty] | 68.3 |  |  |  |  | p | GE | [13 empty] | CA | 0.1 | [8 empty] | 379.225 | #DIV/0! |  |  |  | 464810 | [10 empty] | 2032.30125 | [5 empty] | #DIV/0! | [13 empty] | 3 | 43.03796
10106 | 106 | FACT |  | ECN | [0(700),100CSM]6 |  | 6 | 6 |  |  |  | Synres 593-58-1086 | E | 35 |  |  | Polymarin | hl | d | GP | 5 |  | 25 | 21 |  | 105 | 170 | 80 | 400 |  | CAEC |  |  | CA | 0.1 | [5 empty] | 1.14 |  |  | 300 | 0.3268381 |  |  |  | 460000 | [10 empty] | 685 | [5 empty] | 917.8857 | [5 empty] | 2.9 | 0.00011 |  |  | 8.09514 | 0.3078 |  | s | 15 | 8.518519 |  | 26.3 | [6 empty] | l | m | n | 25 | y |  | d |  |  | 1
10821 | 821 | FACT |  | SNL | [0()] |  |  | 1 |  |  |  |  | E | 50 |  |  |  | hl | p | GP | 3.3 |  | 25.4 |  |  | 83.82 | 254 | 100 | [5 empty] | CA | 0.1 | [5 empty] | 0.93 |  |  |  | 0 |  |  |  | 450000 |  |  |  |  | y | [5 empty] | 742.3 | 365.9 | 2.31 |  |  |  | 769.0978 | [5 empty] | 2074.016 | 0.064 |  |  | 5.4248481 | 0.1674 |  | s | 10 | 12.5 |  | 32.4065 | [6 empty] | l | h | n | 22.5 | n |  | d |  |  | 3
11104 | 1104 | FACT |  | FFA | [+30(),-30()FW] | [5 empty] | 30 | Epon 826/Jeffamine D-230 | E | 50 |  |  | HAMILTON STANDARD | fw | p | GE | 3.5 |  | 50.7 |  |  | 177.4 | 154.9 | 50 |  |  | JI | 82 |  | CA | -1 | [5 empty] | 0.263 |  |  | 36.82 | #DIV/0! |  |  |  | 443000 | [10 empty] | 274.5 |  |  |  | 275.7 |  | #DIV/0! | [9 empty] | 1.4728 | 0.1052 |  |  | 10 | 12.30556 |  | 14 | [6 empty] | l | h |  | 35 |  |  |  | 90 |  | 7 |  |  |  |  | c
10105 | 105 | FACT |  | ECN | [0(700),100CSM]6 |  | 6 | 6 |  |  |  | Synres 593-58-1086 | E | 35 |  |  | Polymarin | hl | d | GP | 5 |  | 25 | 21 |  | 105 | 170 | 80 | 400 |  | CAEC |  |  | CA | 0.1 | [5 empty] | 1.14 |  |  | 300 | 0.3268381 |  |  |  | 440000 | [10 empty] | 685 | [5 empty] | 917.8857 | [5 empty] | 2.9 | 0.00011 |  |  | 8.09514 | 0.3078 |  | s | 15 | 8.148148 |  | 26.3 | [6 empty] | l | m | n | 25 | y |  | d |  |  | 1 |  |  |  | 350000
11126 | 1126 | FACT |  | FFA | [+30(),-30()FW] | [5 empty] | 30 | Epon 826/Jeffamine D-230 | E | 50 |  |  | HAMILTON STANDARD | fw | p | GE | 3.5 |  | 50 |  |  | 175 | 154.9 | 50 |  |  | JI | 82 |  | W | [6 empty] | 1.387757 |  |  | 194.286 | #DIV/0! |  |  |  | 437000 |  |  | 3.292 | [7 empty] | 274.5 |  |  |  | 275.7 |  | #DIV/0! | [9 empty] | 0.57 | 0.0041 |  |  | 10 | 12.13889 |  | 14 | [6 empty] | l | h | [7 empty] | 7 |  |  |  |  | c
11008 | 1008 | FACT |  | RISO | [[0()]2,[+10()],[-10()],[0()]]s |  |  | 6 |  |  | 10 | UPS294V Polyplex | E |  |  |  | RISO | hl | d | GP | 2 |  | 60 | 18 |  | 36 | 280 | 110 | 100 |  | JI | 92 |  | CA | 10 | [5 empty] | 1.08 |  |  | 438 | #DIV/0! |  |  |  | 434900 | [10 empty] | 874 | 720 | 2.24 | 1.9 |  |  | #DIV/0! | [6 empty] | 0.0008 |  |  | 4.0824 | 0.0972 |  | t | 5 | 24.16111 |  | 42 | 40.6 | [5 empty] | l | m | y | [6 empty] | 6
10896 | 896 | FACT |  | ECN | [[+45(240),-45(240)SB]8,[0(495),90(5)]7]s |  |  | 7 | 8 |  |  | Synolite 593-E-1 | E | 30 |  | 45 | Polymarin | hl | d | GP | 8.5 |  | 45 | 23 |  | 195.5 | 200 | 90 | 100 |  | JI |  |  | CA | -1 | [5 empty] | 0.646 |  |  | 115 | 0.248934 |  |  |  | 430305 | [10 empty] | 428 | 291 | 2.6 | 2 | 365 | 395 | 461.9698 | [5 empty] | 290 | 0.016 |  |  | 2.29976 | 0.1292 |  | s | 5 | 23.90583 |  | 17.8 | 18.5 | [5 empty] | l | m | n | 20 | y |  | d |  |  | 4 |  |  |  | 150000
10657 | 657 | FACT |  | DNV | [0(600),90(8)K]3s |  |  | 6 |  |  |  | NP 20-80 | E | 54 |  |  |  | hl | p | GP | 5 |  | 25 |  |  | 125 | 270 |  |  |  | JI |  |  | CA | -1 | [5 empty] | 0.61484099 |  |  | 174 | #DIV/0! |  |  |  | 420500 | [12 empty] | 2.34 |  | 602 | 450 | #DIV/0! | [9 empty] | 2.088 | 0.0737809188 |  |  | 3 | 38.93519 |  | 28.3 | [6 empty] | l | h | y |  | n |  | d |  |  | 2
10083 | 83 | FACT |  | ECN | [0(700),100CSM]6 |  | 6 | 6 |  |  |  | Synres 593-58-1086 | E | 35 |  |  | Polymarin | hl | d | GP | 5 |  | 25 | 21 |  | 105 | 170 | 80 | 400 |  | CAEC |  |  | CA | -1 | [5 empty] | 0.68 |  |  | 180 | 0.1969993 |  |  |  | 420000 | [10 empty] | 685 | [5 empty] | 913.709 | [5 empty] | 2.9 | 0.00011 |  |  | 7.1536 | 0.272 |  | s | 10 | 11.66667 |  | 26.3 | [6 empty] | l | m | n | 25 | y |  | d |  |  | 1 |  |  |  | 25000
11244 | 1244 | FACT |  | ECN | [[+45(240),-45(240)SB]8,[0(495),90(5)]7]s |  |  | 7 | 8 |  |  | Synolite 593-E-1 | E | 32 |  | 45 | Polymarin | hl | d | GP | 8.5 |  | 45 | 23 |  | 195.5 | 200 | 90 | 100 |  |  |  |  | WX | [6 empty] | 1.486486 |  |  | 275 | #NUM! |  |  |  | 418862 |  |  | 32.6 | [7 empty] | 462 | 320 |  |  |  |  | #NUM! | [5 empty] | 290 | 0.016 | [9 empty] | 18.5 | 19 | [5 empty] | l | m | n | 20 | y |  | d |  |  | 4
10158 | 158 | FACT |  | RISO | [[+10()FW],[-10()FW]]4s | [5 empty] | 10 | UP333 | E | 49.1 | 0.2 |  | RISO | fw | d | GP | 2 |  | 60 | 18 |  | 36 | 280 | 110 | 100 |  | CAEC | 90 |  | CA | 0.1 | [5 empty] | 0.8 |  |  | 327.2 | 0.5076205 |  |  |  | 411690 |  |  |  |  | y | [5 empty] | 546 |  | 1.5 |  |  |  | 644.576 | [5 empty] | 32.72 | 0.0008 |  |  | 2.9448 | 0.072 |  | t | 5 | 22.87167 |  | 40.9 | [6 empty] | l | m | n | 23 | n |  | d |  |  | 10
10278 | 278 | FACT |  | DLR | [0(425)]5 |  |  | 5 |  |  |  | L20/SL | E | 36.9 |  |  |  | hl | p | GE | 2.2 |  | 20 |  |  | 44 | 250 | 110 |  |  | CAEC |  |  | CA | 0.1 | [5 empty] | 1.2 |  |  | 382.8 | #DIV/0! |  |  |  | 410880 | [10 empty] | 667.348 |  | 2.092 | 2.418 | [8 empty] | 6.38 | 0.0002 |  |  | 3.4452 | 0.108 |  | s | 5 | 22.82667 |  | 31.9 | [6 empty] | l | m | n |  | n |  | d | 50 |  | 1
11243 | 1243 | FACT |  | ECN | [[+45(240),-45(240)SB]8,[0(495),90(5)]7]s |  |  | 7 | 8 |  |  | Synolite 593-E-1 | E | 32 |  | 45 | Polymarin | hl | d | GP | 8.5 |  | 45 | 23 |  | 195.5 | 200 | 90 | 100 |  |  |  |  | WX | [6 empty] | 1.486486 |  |  | 275 | #NUM! |  |  |  | 409956 |  |  | 32 | [7 empty] | 462 | 320 |  |  |  |  | #NUM! | [5 empty] | 290 | 0.016 | [9 empty] | 18.5 | 19 | [5 empty] | l | m | n | 20 | y |  | d |  |  | 4
11393 | 1393 | FACT |  | ECN | [[+45(240),-45(240)SB]8,[0(495),90(5)]7]s |  |  | 7 | 8 |  |  | Synolite 593-E-1 | E | 32 |  | 45 | Polymarin | hl | d | GP | 8.5 |  | 45 | 23 |  | 195.5 | 200 | 90 | 100 |  |  | 94 |  | WXW | 0.615 | [5 empty] | 1.03 |  |  | 190 | 0.4118808 |  |  |  | 406612 | [10 empty] | 443.7 | 332.5 | 2.55 | 1.83 |  |  | 461.2985 | [5 empty] | 290 | 0.016 |  |  | 0.8325 | 0.045 |  | s |  |  |  | 18.5 | 19 | [5 empty] | l | m | n | 20 | y | 50w14d | w | 100 |  | 0
10843 | 843 | FACT |  | SNL | [0(),+45(),-45()SB]6s |  |  | 12 | 12 |  |  |  | E | 38 |  |  |  | hl | p | GV | 3.8 |  | 50.8 |  |  | 193.04 | 254 | 100 | [5 empty] | CA | 0.1 | [5 empty] | 0.41 |  |  | 86.1875 | 0.1767464 |  |  |  | 397000 | [10 empty] | 516 | 289.1 | 2.95 |  |  |  | 487.6337 | [5 empty] | 10500 | 0.61 |  |  | 2.266931205 | 0.1107 |  | s | 15 | 7.351852 |  | 20.47815 | [6 empty] | l | h | n | 22.5 | n |  | d |  |  | 3
11091 | 1091 | FACT |  | FFA | [+30(),-30()FW] | [5 empty] | 30 | Epon 826/Jeffamine D-230 | E | 50 |  |  | HAMILTON STANDARD | fw | p | GE | 3.5 |  | 50.7 |  |  | 177.4 | 154.9 | 50 |  |  | JI | 82 |  | CA | 0 | [5 empty] | 0.564 |  |  | 78.96 | #DIV/0! |  |  |  | 391000 | [10 empty] | 274.5 |  |  |  | 275.7 |  | #DIV/0! | [9 empty] | 1.5792 | 0.1128 |  |  | 10 | 10.86111 |  | 14 | [6 empty] | l | h |  | 35 |  |  |  | 90 |  | 7 |  |  |  |  | c
10992 | 992 | FACT |  | RISO | [[0()]2,[+30(),-30()],[0()]]s |  |  | 6 |  |  | 30 | UPS294V Polyplex | E |  |  |  | RISO | hl | d | GP | 2 |  | 60 | 18 |  | 36 | 280 | 110 | 100 |  | JI | 92 |  | CA | 10 | [5 empty] | 0.76 |  |  | 231 | #DIV/0! |  |  |  | 388799 | [10 empty] | 634 |  | 2.4 |  |  |  | #DIV/0! | [6 empty] | 0.0008 |  |  | 2.07936 | 0.0684 |  | t | 5 | 21.59994 |  | 30.4 | [6 empty] | l | m | y | [6 empty] | 6
11464 | 1464 | FACT |  | ECN | [[+45,-45(700)SB],[0(700),CSM(100)]3,[+45,-45(700)SB],[0(700),CSM(100)]1.5]s |  |  | 9 | 8 |  |  | Synolite 593-E-1 | E | 33 |  |  | Polymarin | hl | bj | GP | 15 |  | 136 |  |  | 2040 | [5 empty] | 91 |  | WJB | -0.615 | [8 empty] | 420 |  |  |  |  | 380000 |  |  | 2.9 | [7 empty] | 490 | [11 empty] | 21 |  |  |  | 1 |  |  | s |  |  |  | 24 | [6 empty] | l |  |  | 20 |  |  |  | 40 |  | 4 |  |  |  | 190
10175 | 175 | FACT |  | RISO | [[+60()FW],[-60()FW]]4s | [5 empty] | 60 | UP333 | E | 58.1 | 0.38 |  | RISO | fw | d | GP | 2 |  | 60 | 25 |  | 50 | 280 | 110 | 1200 |  | CAEC | 90 |  | CA | 0.1 | [5 empty] | 0.172 |  |  | 28.38 | 0.4625844 |  |  |  | 376116 | [10 empty] | 55 |  | 0.5 |  |  |  | 61.35097 | [5 empty] | 13.2 | 0.0008 |  |  | 0.25542 | 0.01548 |  | t | 5 | 20.89533 |  | 16.5 | [6 empty] | l | m | n | 23 | n |  | d |  |  | 10
10922 | 922 | FACT |  | ECN | [[+45(240),-45(240)SB]8,[0(495),90(5)]7]s |  |  | 7 | 8 |  |  | Synolite 593-E-1 | E | 30 |  | 45 | Polymarin | hl | d | GP | 8.5 |  | 45 | 23 |  | 195.5 | 200 | 90 | 100 |  | JI |  |  | CA | 0.1 | [5 empty] | 1.011 |  |  | 180 | 0.3898392 |  |  |  | 366524 | [10 empty] | 428 | 291 | 2.6 | 2 | 365 | 395 | 461.7289 | [5 empty] | 290 | 0.016 |  |  | 2.2674708 | 0.127386 |  | s | 7 | 14.5446 |  | 17.8 | 18.5 | [5 empty] | l | m | n | 20 | y |  | d |  |  | 4 |  |  |  | 330000
10436 | 436 | FACT |  | RUG | [[+10()FW],[-10()FW]]4s | [5 empty] | 10 | UP333 | E | 50 |  |  | RISO | fw | p | GP | 2 |  | 12 |  |  | 24 | 240 | 150 |  |  | CAEC |  |  | CA | -1 | [5 empty] | 0.3722084 |  |  | 150 | #DIV/0! |  |  |  | 365000 | [14 empty] | 487 |  | #DIV/0! | [9 empty] | 8.999999112 | 0.22332504 |  | s | 15 | 6.759259 |  | 40.3 | [6 empty] | l | m | y | -20 | y |  | d | 50 |  | 1
10636 | 636 | FACT |  | DNV | [(100CSM)]6 |  | 6 |  |  |  |  | NP 20-80 | E | 31 |  |  |  | hl | p | GP | 5 |  | 25 |  |  | 125 | 270 |  |  |  | JI |  |  | CA | -1 | [5 empty] | 0.54 |  |  | 45.70971 | #DIV/0! |  |  |  | 364400 | [12 empty] | 1.61 |  | 125 | 211 | #DIV/0! | [9 empty] | 0.54432 | 0.0648 |  |  | 3 | 33.74074 |  | 8.4 | [6 empty] | l | h | y |  | n |  | d |  |  | 2
11448 | 1448 | FACT |  | ECN | [[+45,-45(700)SB],[0(700),CSM(100)]3,[+45,-45(700)SB],[0(700),CSM(100)]1.5]s |  |  | 9 | 8 |  |  | Synolite 593-E-1 | E | 33 |  |  | Polymarin | hl | bj | GP | 15 |  | 136 |  |  | 2040 | [5 empty] | 91 |  | CAJB | -0.5 | [8 empty] | 200 |  |  |  |  | 364000 | [10 empty] | 490 | [11 empty] | 21 |  |  |  | 0.4 |  |  | s | 1 | 101.1111 |  | 24 | [6 empty] | l |  |  | 20 |  |  |  | 40 |  | 4 |  |  |  | 320000
11068 | 1068 | FACT |  | FFA | [+30(),-30()FW] | [5 empty] | 30 | Epon 826/Jeffamine D-230 | E | 50 |  |  | HAMILTON STANDARD | fw | p | GE | 3.5 |  | 50.9 |  |  | 178.15 | 154.9 | 50 |  |  | JI | 82 |  | CA | -1 | [5 empty] | 0.3607143 |  |  | 50.5 | #DIV/0! |  |  |  | 359300 | [10 empty] | 274.5 |  |  |  | 275.7 |  | #DIV/0! | [9 empty] | 2.02 | 0.1442857 |  |  | 10 | 9.980556 |  | 14 | [6 empty] | l | h | [7 empty] | 7 |  |  |  |  | c
11276 | 1276 | FACT |  | DLR | [[+45(280),-45(280)WR]1,[0(425)]2]s |  |  | 4 | 2 |  |  | L20/SL | E | 38 |  |  |  | hl | p | GE |  |  | 30 |  |  |  | 250 |  |  |  | JI |  |  | CA | -1 | [5 empty] | 0.8 |  |  | 203.2 | 0.2828988 |  |  |  | 358460 | [10 empty] | 572 | 547 | 2.25 | 2.14 |  |  | 718.2781 | [5 empty] | 5.08 | 0.0002 |  |  | 2.4384 | 0.096 |  | s | 3 | 33.19074 |  | 25.4 | 25.5 | [5 empty] | l |  | y | 20 | n |  | d
10220 | 220 | FACT |  | DLR | [[+45(280),-45(280)WR]1,[0(425)]2]s |  |  | 4 | 2 |  |  | L20/SL | E | 38.6 |  |  |  | hl | p | GE | 2.2 |  | 20 |  |  | 44 | 250 | 110 |  |  | CAEC |  |  | CA | -1 | [5 empty] | 0.8 |  |  | 196.8 | #DIV/0! |  |  |  | 357760 | [10 empty] | 544.152 |  | 2.212 | 2.14 | [8 empty] | 4.92 | 0.0002 |  |  | 3.936 | 0.16 |  | s | 5 | 19.87556 |  | 24.6 | [6 empty] | l | m | y |  | n |  | d | 50 |  | 1
10691 | 691 | FACT |  | DNV | [0(400),90(400)K]3s |  |  | 6 |  | 6 |  | NP 20-80 | E | 53 |  |  |  | hl | p | GP | 5 |  | 25 |  |  | 125 | 270 |  |  |  | JI |  |  | CA | -1 | [5 empty] | 0.695 |  |  | 120 | #DIV/0! |  |  |  | 356800 | [12 empty] | 2.5 |  | 366 | 285 | #DIV/0! | [9 empty] | 1.70136 | 0.0834 |  |  | 3 | 33.03704 |  | 20.4 | [6 empty] | l | h | y |  | n |  | d |  |  | 2
11257 | 1257 | FACT |  | ECN | [[+45(240),-45(240)SB]8,[0(495),90(5)]7]s |  |  | 7 | 8 |  |  | Synolite 593-E-1 | E | 32 |  | 45 | Polymarin | hl | d | GP | 8.5 |  | 45 | 23 |  | 195.5 | 200 | 90 | 100 |  |  |  |  | CA | -0.4 | [5 empty] | 0.7865169 |  |  | 140 | 0.3048423 |  |  |  | 355056 | [10 empty] | 428 | 291 | 2.6 | 2 | 365 | 395 | 459.2538 | [5 empty] | 290 | 0.016 |  |  | 1.96 | 0.1101124 |  |  | 5 | 19.72533 |  | 17.8 | 18.1 | [5 empty] | l | m | n | 20 | y |  | d |  |  | 4
10458 | 458 | FACT |  | RUG | [[+10()FW],[-10()FW]]4s | [5 empty] | 10 | UP333 | E | 50 |  |  | RISO | fw | p | GP | 2 |  | 12 |  |  | 24 | 240 | 150 |  |  | CAEC |  |  | CA | -1 | [5 empty] | 0.2439024 |  |  | 100 | #DIV/0! |  |  |  | 355000 | [14 empty] | 551 |  | #DIV/0! | [9 empty] | 5.99999904 | 0.14634144 |  | s | 15 | 6.574074 |  | 41 | [6 empty] | l | m | y | 50 | y |  | d | 50 |  | 1
10349 | 349 | FACT |  | NLR | [0(610)]4 |  |  | 4 |  |  |  | Cetarol3606 | E UNIVER 61 | 36 |  |  |  | hl | p | GP | 2.4 |  | 25 |  |  | 60 | 160 | 20 |  |  | CAEC |  |  | CA | -1 | [5 empty] | 0.6 |  |  | 180 | #DIV/0! |  |  |  | 354000 | [16 empty] | #DIV/0! | [9 empty] | 7.2 | 0.24 |  | s | 10 | 9.833333 |  | 30 | [6 empty] | l | h | n | 30 | n | 50w24 | w | 100 |  | 1
11362 | 1362 | FACT |  | DLR | [[+45(280),-45(280)WR]1,[0(425)]2]s |  |  | 4 | 2 |  |  | L20/SL | E | 38 |  |  |  | hl | p | GE | 2.2 |  | 20 |  |  | 44 | 250 | 110 |  |  | JI | 93 |  | CADAM | -1 | [5 empty] | 0.8 |  |  | 200 |  |  |  |  | 349530 | [10 empty] | 587 |  | 2.34 | 2.27 |  | 578 | [6 empty] | 10 | 0.0004 |  |  | 2.4 | 0.1 |  | s | 3 | 32.36389 |  | 25.1 | 25.4 | [5 empty] | l | m | y | 20 | n | hail | d | 50
10241 | 241 | FACT |  | DLR | [0(425)]5 |  |  | 5 |  |  |  | L20/SL | E | 36.9 |  |  |  | hl | p | GE | 2.2 |  | 20 |  |  | 44 | 250 | 110 |  |  | CAEC |  |  | CA | -1 | [5 empty] | 0.8 |  |  | 236.8 | #DIV/0! |  |  |  | 349050 | [10 empty] | 619.232 |  | 2.092 | 2.418 | [8 empty] | 5.92 | 0.0002 |  |  | 4.736 | 0.16 |  | s | 5 | 19.39167 |  | 29.6 | [6 empty] | l | m | y | 27 | n |  | d | 50 |  | 1
11242 | 1242 | FACT |  | ECN | [[+45(240),-45(240)SB]8,[0(495),90(5)]7]s |  |  | 7 | 8 |  |  | Synolite 593-E-1 | E | 32 |  | 45 | Polymarin | hl | d | GP | 8.5 |  | 45 | 23 |  | 195.5 | 200 | 90 | 100 |  |  |  |  | WX | [6 empty] | 1.486486 |  |  | 275 | #NUM! |  |  |  | 346256 |  |  | 27 | [7 empty] | 462 | 320 |  |  |  |  | #NUM! | [5 empty] | 290 | 0.016 | [9 empty] | 18.5 | 19 | [5 empty] | l | m | n | 20 | y |  | d |  |  | 4
10377 | 377 | FACT |  | NLR | [[0()FW]2,[+45()FW],[-45()FW],[0()]FW]s |  |  | 6 | 4 |  |  | UP333 | E | 47.9 |  |  | RISO | fw | p | GP | 2 |  | 12 |  |  | 24 | 250 |  |  |  | CAEC |  |  | CA | -1 | [5 empty] | 0.7 |  |  | 204.82 | 0.2393797 |  |  |  | 340000 | [10 empty] | 655 |  | 2.57 |  | 752 | 1892 | 855.6282 | [5 empty] | 5.852 | 0.0002 |  |  | 8.1928 | 0.28 |  | s | 10 | 9.444444 |  | 29.26 | [6 empty] | l | h | y | 30 | n |  | d |  |  | 1
10408 | 408 | FACT |  | RUG | [[+10()FW],[-10()FW]]4s | [5 empty] | 10 | UP333 | E | 50 |  |  | RISO | fw | p | GP | 2 |  | 12 |  |  | 24 | 240 | 150 |  |  | CAEC |  |  | CA | 0.1 | [5 empty] | 0.4878049 |  |  | 200 | #DIV/0! |  |  |  | 337000 | [14 empty] | 551 |  | #DIV/0! | [9 empty] | 2.88 | 0.0702439056 |  | s | 8 | 11.70139 |  | 41 | [6 empty] | l | m | n | 20 | y |  | d | 50 |  | 1
11168 | 1168 | FACT |  | CIEMAT | [[+-45(300)SB],[0(400)]5,[+-45(300)SB],[0(400)]2.5]s |  |  | 15 | 8 |  |  | 2123 Cronolite Ortoftalic | E Vetrotex Vidrio | 55 |  | 40 | CIEMAT | hl | p | GP | 5.2 |  | 80 |  |  | 416 | 400 | 240 |  |  |  | 91 |  | CA | 0.3 | [5 empty] | 0.5282901 |  |  | 203.08 | #DIV/0! |  |  |  | 333807 | [10 empty] | 659.07 | [5 empty] | #DIV/0! | [9 empty] | 7.865965 | 0.2046244 |  | s | 8.3 | 11.17159 |  | 38.441 | [15 empty] | 8
10171 | 171 | FACT |  | RISO | [[+10()FW],[-10()FW]]4s | [5 empty] | 10 | UP333 | E | 49.1 | 0.2 |  | RISO | fw | d | GP | 2 |  | 60 | 18 |  | 36 | 280 | 110 | 100 |  | CAEC | 90 |  | CA | 0.1 | [5 empty] | 0.6 |  |  | 245.4 | 0.3847767 |  |  |  | 332801 | [10 empty] | 546 |  | 1.5 |  |  |  | 637.7726 | [5 empty] | 32.72 | 0.0008 |  |  | 2.2086 | 0.054 |  | t | 5 | 18.48894 |  | 40.9 | [6 empty] | l | m | n | 23 | n |  | d |  |  | 10
11071 | 1071 | FACT |  | FFA | [+30(),-30()FW] | [5 empty] | 30 | Epon 826/Jeffamine D-230 | E | 50 |  |  | HAMILTON STANDARD | fw | p | GE | 3.5 |  | 50.8 |  |  | 177.8 | 154.9 | 50 |  |  | JI | 82 |  | CA | -1 | [5 empty] | 0.3614286 |  |  | 50.6 | #DIV/0! |  |  |  | 327900 | [10 empty] | 274.5 |  |  |  | 275.7 |  | #DIV/0! | [9 empty] | 2.024 | 0.1445714 |  |  | 10 | 9.108333 |  | 14 | [6 empty] | l | h | [7 empty] | 7 |  |  |  |  | c
11241 | 1241 | FACT |  | ECN | [[+45(240),-45(240)SB]8,[0(495),90(5)]7]s |  |  | 7 | 8 |  |  | Synolite 593-E-1 | E | 32 |  | 45 | Polymarin | hl | d | GP | 8.5 |  | 45 | 23 |  | 195.5 | 200 | 90 | 100 |  |  |  |  | WX | [6 empty] | 1.486486 |  |  | 275 | #NUM! |  |  |  | 327706 |  |  | 25.5 | [7 empty] | 462 | 320 |  |  |  |  | #NUM! | [5 empty] | 290 | 0.016 | [9 empty] | 18.5 | 19 | [5 empty] | l | m | n | 20 | y |  | d |  |  | 4
11114 | 1114 | FACT |  | FFA | [+30(),-30()FW] | [5 empty] | 30 | Epon 826/Jeffamine D-230 | E | 50 |  |  | HAMILTON STANDARD | fw | p | GE | 3.5 |  | 50 |  |  | 175 | 154.9 | 50 |  |  | JI | 82 |  | W | [6 empty] | 1.387757 |  |  | 194.286 | #DIV/0! |  |  |  | 327000 |  |  | 2.464 | [7 empty] | 274.5 |  |  |  | 275.7 |  | #DIV/0! | [9 empty] | 0.57 | 0.0041 |  |  | 10 | 9.083333 |  | 14 | [6 empty] | l | h | [7 empty] | 7 |  |  |  |  | c
10455 | 455 | FACT |  | RUG | [[+10()FW],[-10()FW]]4s | [5 empty] | 10 | UP333 | E | 50 |  |  | RISO | fw | p | GP | 2 |  | 12 |  |  | 24 | 240 | 150 |  |  | CAEC |  |  | CA | -1 | [5 empty] | 0.2439024 |  |  | 100 | #DIV/0! |  |  |  | 325000 | [14 empty] | 551 |  | #DIV/0! | [9 empty] | 5.99999904 | 0.14634144 |  | s | 15 | 6.018519 |  | 41 | [6 empty] | l | m | y | 50 | y |  | d | 50 |  | 1
10356 | 356 | FACT |  | NLR | [[+10()FW],[-10()FW]]4s | [5 empty] | 10 | UP333 | E | 49.1 |  |  | RISO | fw | p | GP | 2 |  | 12 |  |  | 24 | 250 |  |  |  | CAEC |  |  | CA | 10 | [5 empty] | 0.63 |  |  | 257.67 | #DIV/0! |  |  |  | 320060 | [10 empty] | 604 |  |  |  | 546 |  | #DIV/0! | [9 empty] | 4.63806 | 0.1134 |  | s | 10 | 8.890556 |  | 40.9 | [6 empty] | l | h | y | 30 | n |  | d |  |  | 1
10208 | 208 | FACT |  | RISO | [[+45()FW],[-45()]FW]4s |  |  |  | 8 |  |  | UP333 | E |  |  |  | RISO | fw | d | GP | 2 |  | 60 | 25 |  | 50 | 280 | 110 | 1200 |  | CAEC | 90 |  | CA | 10 | [5 empty] | 0.5 |  |  |  | #DIV/0! |  |  |  | 318790 | [11 empty] | 132 |  | 2.6 |  |  | #DIV/0! | [6 empty] | 0.0008 |  |  | 0.783 | 0.045 |  | t | 5 | 17.71056 |  | 17.4 | 16.2 | [5 empty] | l | m | y | 23 | n |  | d |  |  | 10
11030 | 1030 | FACT |  | RISO | [[0()]2,[+30()],[-30()],[0()]]s |  |  | 6 |  |  | 30 | UPS294V Polyplex | E |  |  |  | RISO | hl | d | GP | 2 |  | 60 | 18 |  | 36 | 280 | 110 | 100 |  | JI | 92 |  | CA | 0.1 | [5 empty] | 1.04 |  |  | 316 | #DIV/0! |  |  |  | 317030 | [10 empty] | 634 |  | 2.4 |  |  |  | #DIV/0! | [6 empty] | 0.0008 |  |  | 28.4544 | 0.936 |  | t | 5 | 17.61278 |  | 30.4 | [6 empty] | l | m | [7 empty] | 6
10580 | 580 | FACT |  | DNV | [[0(400),90(400)WR],[(100CSM)]SB]5 |  | 5 | 5 |  | 5 |  | NP 20-80 | E | 50.7 |  |  |  | hl | p | GP | 5 |  | 25 |  |  | 125 | 270 |  |  |  | JI |  |  | CA | -1 | [5 empty] | 0.59 |  |  | 89.5744705 | #DIV/0! |  |  |  | 307700 | [12 empty] | 1.62 | 1.63 | 205 | 258 | #DIV/0! | [9 empty] | 1.13988 | 0.0708 |  |  | 3 | 28.49074 |  | 16.1 | 16.5 | [5 empty] | l | h | y |  | n |  | d |  |  | 2
10277 | 277 | FACT |  | DLR | [0(425)]5 |  |  | 5 |  |  |  | L20/SL | E | 36.9 |  |  |  | hl | p | GE | 2.2 |  | 20 |  |  | 44 | 250 | 110 |  |  | CAEC |  |  | CA | 0.1 | [5 empty] | 1.2 |  |  | 382.8 | #DIV/0! |  |  |  | 302190 | [10 empty] | 667.348 |  | 2.092 | 2.418 | [8 empty] | 6.38 | 0.0002 |  |  | 1.7226 | 0.054 |  | s | 2.5 | 33.57667 |  | 31.9 | [6 empty] | l | m | n |  | n |  | d | 50 |  | 1
10410 | 410 | FACT |  | RUG | [[+10()FW],[-10()FW]]4s | [5 empty] | 10 | UP333 | E | 50 |  |  | RISO | fw | p | GP | 2 |  | 12 |  |  | 24 | 240 | 150 |  |  | CAEC |  |  | CA | 0.1 | [5 empty] | 0.4878049 |  |  | 200 | #DIV/0! |  |  |  | 302000 | [14 empty] | 551 |  | #DIV/0! | [9 empty] | 2.88 | 0.0702439056 |  | s | 8 | 10.48611 |  | 41 | [6 empty] | l | m | n | 20 | y |  | d | 50 |  | 1
10123 | 123 | FACT |  | ECN | [+45(350),-45(350),100CSM]4s |  | 8 |  | 8 |  |  | Synres 593-58-1086 | E | 35 |  |  | Polymarin | hl | dt | GP | 7 |  | 45 |  |  | 315 | 170 | 70 |  |  | CAEC |  |  | CA | -1 | [5 empty] | 0.3 |  |  | 31.5 | 0.2192074 |  |  |  | 300000 | [10 empty] | 115 | [5 empty] | 143.6996 | [5 empty] | 3.2 | 0.00028 |  |  | 1.344 | 0.12 |  | s | 10 | 8.333333 |  | 11.2 | [6 empty] | l | m | n | 25 | y |  | d |  |  | 1 |  |  |  | 80000
10006 | 6 | FACT |  | RISO | [0()FW]8 |  |  | 8 |  |  |  | UP333 | E | 52.8 | 0.83 |  | RISO | fw | d | GP | 1.9 |  | 60 | 18 |  | 34.2 | 280 | 110 | 100 |  | CAEC | 90 |  | CA | 0.1 | [5 empty] | 1.2 |  |  | 566.4 | 0.5483267 |  |  |  | 295000 | [10 empty] | 862 |  | 2.3 |  |  |  | 1032.961 | [5 empty] | 37.76 | 0.0008 |  |  | 5.0976 | 0.108 |  | t | 5 | 16.38889 |  | 47.2 | [6 empty] | l | m | n | 23 | n |  | d |  |  | 1
11447 | 1447 | FACT |  | ECN | [[+45,-45(700)SB],[0(700),CSM(100)]3,[+45,-45(700)SB],[0(700),CSM(100)]1.5]s |  |  | 9 | 8 |  |  | Synolite 593-E-1 | E | 33 |  |  | Polymarin | hl | bj | GP | 15 |  | 136 |  |  | 2040 | [5 empty] | 91 |  | CAJB | -0.5 | [8 empty] | 200 |  |  |  |  | 294000 | [10 empty] | 490 | [11 empty] | 21 |  |  |  | 0.4 |  |  | s | 1 | 81.66667 |  | 24 | [6 empty] | l |  |  | 20 |  |  |  | 40 |  | 4 |  |  |  | 250000
10177 | 177 | FACT |  | RISO | [[+60()FW],[-60()FW]]4s | [5 empty] | 60 | UP333 | E | 58.1 | 0.38 |  | RISO | fw | d | GP | 2 |  | 60 | 25 |  | 50 | 280 | 110 | 1200 |  | CAEC | 90 |  | CA | 0.1 | [5 empty] | 0.153 |  |  | 25.245 | 0.4132654 |  |  |  | 290438 | [10 empty] | 55 |  | 0.5 |  |  |  | 61.08665 | [5 empty] | 13.2 | 0.0008 |  |  | 0.227205 | 0.01377 |  | t | 5 | 16.13544 |  | 16.5 | [6 empty] | l | m | n | 23 | n |  | d |  |  | 10
10221 | 221 | FACT |  | DLR | [[+45(280),-45(280)WR]1,[0(425)]2]s |  |  | 4 | 2 |  |  | L20/SL | E | 38.6 |  |  |  | hl | p | GE | 2.2 |  | 20 |  |  | 44 | 250 | 110 |  |  | CAEC |  |  | CA | -1 | [5 empty] | 0.8 |  |  | 196.8 | #DIV/0! |  |  |  | 290000 | [10 empty] | 544.152 |  | 2.212 | 2.14 | [8 empty] | 4.92 | 0.0002 |  |  | 3.936 | 0.16 |  | s | 5 | 16.11111 |  | 24.6 | [6 empty] | l | m | y |  | n |  | d | 50 |  | 1
10089 | 89 | FACT |  | ECN | [0(700),100CSM]6 |  | 6 | 6 |  |  |  | Synres 593-58-1086 | E | 35 |  |  | Polymarin | hl | d | GP | 5 |  | 25 | 21 |  | 105 | 170 | 80 | 400 |  | CAEC |  |  | CA | -1 | [5 empty] | 0.8 |  |  | 210 | 0.2424316 |  |  |  | 283201 | [10 empty] | 685 | [5 empty] | 866.2236 | [5 empty] | 2.9 | 0.00011 |  |  | 1.6832 | 0.064 |  | s | 2 | 39.33347 |  | 26.3 | [6 empty] | l | m | n | 25 | y |  | d |  |  | 1 |  |  |  | 50000
11256 | 1256 | FACT |  | ECN | [[+45(240),-45(240)SB]8,[0(495),90(5)]7]s |  |  | 7 | 8 |  |  | Synolite 593-E-1 | E | 32 |  | 45 | Polymarin | hl | d | GP | 8.5 |  | 45 | 23 |  | 195.5 | 200 | 90 | 100 |  |  |  |  | CA | -0.4 | [5 empty] | 0.7865169 |  |  | 140 | 0.3048423 |  |  |  | 281506 | [10 empty] | 428 | 291 | 2.6 | 2 | 365 | 395 | 459.2538 | [5 empty] | 290 | 0.016 |  |  | 1.96 | 0.1101124 |  |  | 5 | 15.63922 |  | 17.8 | 18.1 | [5 empty] | l | m | n | 20 | y |  | d |  |  | 4
10536 | 536 | FACT |  | NLR | [[0()FW]2,[+45()FW],[-45()FW],[0()]FW]s |  |  | 6 | 4 |  |  | UP333 | E | 47.9 |  |  | RISO | fw | p | GP | 2 |  | 12 |  |  | 24 | 250 |  |  |  | CAEC |  |  | WX | [6 empty] | 1.2 |  |  | 351.12 | 0.4171076 |  |  |  | 280000 |  |  | 21.82215 | [7 empty] | 655 |  | 2.57 |  | 752 | 1892 | 841.7971 | [5 empty] | 5.852 | 0.0002 |  |  | 5.2668 | 0.18 |  | s | 7.5 | 10.37037 |  | 29.26 | [6 empty] | l | h | y | 30 | n |  | d |  |  | 1
11103 | 1103 | FACT |  | FFA | [+30(),-30()FW] | [5 empty] | 30 | Epon 826/Jeffamine D-230 | E | 50 |  |  | HAMILTON STANDARD | fw | p | GE | 3.5 |  | 50.7 |  |  | 177.4 | 154.9 | 50 |  |  | JI | 82 |  | CA | -1 | [5 empty] | 0.263 |  |  | 36.82 | #DIV/0! |  |  |  | 280000 | [10 empty] | 274.5 |  |  |  | 275.7 |  | #DIV/0! | [9 empty] | 1.4728 | 0.1052 |  |  | 10 | 7.777778 |  | 14 | [6 empty] | l | h |  | 35 |  |  |  | 90 |  | 7 |  |  |  |  | c
10038 | 38 | FACT |  | DLR | [[+45(390),-45(390)WR],[0(920)]1.5]s |  |  | 3 | 2 |  |  | M9/M10 | E | 53 |  |  | MAN | hl | d | GE | 2.8 |  | 30 | 20 |  | 56 | 250 | 100 | 250 |  | CAEC |  |  | CA | -1 | [5 empty] | 0.8 |  |  | 253.6 | 0.2341528 |  |  |  | 277950 | [10 empty] | 846.39 |  | 2.67 | 1.96 |  |  | 1083.054 | [5 empty] | 6.34 | 0.0002 |  |  | 5.072 | 0.16 |  | s | 5 | 15.44167 |  | 31.7 | [6 empty] | l | m | y | 26 | n |  | d | 50 |  | 1
10082 | 82 | FACT |  | ECN | [0(700),100CSM]6 |  | 6 | 6 |  |  |  | Synres 593-58-1086 | E | 35 |  |  | Polymarin | hl | d | GP | 5 |  | 25 | 21 |  | 105 | 170 | 80 | 400 |  | CAEC |  |  | CA | -1 | [5 empty] | 0.68 |  |  | 180 | 0.1969993 |  |  |  | 273000 | [10 empty] | 685 | [5 empty] | 913.709 | [5 empty] | 2.9 | 0.00011 |  |  | 7.1536 | 0.272 |  | s | 10 | 7.583333 |  | 26.3 | [6 empty] | l | m | n | 25 | y |  | d |  |  | 1 |  |  |  | 14000
11275 | 1275 | FACT |  | DLR | [[+45(280),-45(280)WR]1,[0(425)]2]s |  |  | 4 | 2 |  |  | L20/SL | E | 38 |  |  |  | hl | p | GE |  |  | 30 |  |  |  | 250 |  |  |  | JI |  |  | CA | -1 | [5 empty] | 0.8 |  |  | 203.2 | 0.2828988 |  |  |  | 268190 | [10 empty] | 572 | 547 | 2.25 | 2.14 |  |  | 718.2781 | [5 empty] | 5.08 | 0.0002 |  |  | 2.4384 | 0.096 |  | s | 3 | 24.83241 |  | 25.4 | 25.5 | [5 empty] | l |  | y | 20 | n |  | d
10437 | 437 | FACT |  | RUG | [[+10()FW],[-10()FW]]4s | [5 empty] | 10 | UP333 | E | 50 |  |  | RISO | fw | p | GP | 2 |  | 12 |  |  | 24 | 240 | 150 |  |  | CAEC |  |  | CA | -1 | [5 empty] | 0.3722084 |  |  | 150 | #DIV/0! |  |  |  | 268000 | [14 empty] | 487 |  | #DIV/0! | [9 empty] | 8.999999112 | 0.22332504 |  | s | 15 | 4.962963 |  | 40.3 | [6 empty] | l | m | y | -20 | y |  | d | 50 |  | 1
10844 | 844 | FACT |  | SNL | [0(),+45(),-45()SB]6s |  |  | 12 | 12 |  |  |  | E | 38 |  |  |  | hl | p | GV | 3.8 |  | 50.8 |  |  | 193.04 | 254 | 100 | [5 empty] | CA | 0.1 | [5 empty] | 0.39 |  |  | 86.1875 | 0.1764853 |  |  |  | 266000 | [10 empty] | 516 | 289.1 | 2.95 |  |  |  | 488.3552 | [5 empty] | 10500 | 0.61 |  |  | 2.359641375 | 0.1053 |  | s | 15 | 4.925926 |  | 22.40875 | [6 empty] | l | h | n | 22.5 | n |  | d |  |  | 3
10240 | 240 | FACT |  | DLR | [0(425)]5 |  |  | 5 |  |  |  | L20/SL | E | 36.9 |  |  |  | hl | p | GE | 2.2 |  | 20 |  |  | 44 | 250 | 110 |  |  | CAEC |  |  | CA | -1 | [5 empty] | 0.8 |  |  | 236.8 | #DIV/0! |  |  |  | 260530 | [10 empty] | 619.232 |  | 2.092 | 2.418 | [8 empty] | 5.92 | 0.0002 |  |  | 4.736 | 0.16 |  | s | 5 | 14.47389 |  | 29.6 | [6 empty] | l | m | y | 30 | n |  | d | 50 |  | 1
10122 | 122 | FACT |  | ECN | [+45(350),-45(350),100CSM]4s |  | 8 |  | 8 |  |  | Synres 593-58-1086 | E | 35 |  |  | Polymarin | hl | dt | GP | 7 |  | 45 |  |  | 315 | 170 | 70 |  |  | CAEC |  |  | CA | -1 | [5 empty] | 0.3 |  |  | 31.5 | 0.2192074 |  |  |  | 260000 | [10 empty] | 115 | [5 empty] | 143.6996 | [5 empty] | 3.2 | 0.00028 |  |  | 1.344 | 0.12 |  | s | 10 | 7.222222 |  | 11.2 | [6 empty] | l | m | n | 25 | y |  | d |  |  | 1 |  |  |  | 60000
10365 | 365 | FACT |  | NLR | [[0()FW]2,[+45()FW],[-45()FW],[0()]FW]s |  |  | 6 | 4 |  |  | UP333 | E | 47.9 |  |  | RISO | fw | p | GP | 2 |  | 12 |  |  | 24 | 250 |  |  |  | CAEC |  |  | CA | 10 | [5 empty] | 1 |  |  | 292.6 | 0.3475897 |  |  |  | 260000 | [10 empty] | 655 |  | 2.57 |  | 752 | 1892 | 841.7971 | [5 empty] | 5.852 | 0.0002 |  |  | 5.2668 | 0.18 |  | s | 10 | 7.222222 |  | 29.26 | [6 empty] | l | h | y | 30 | n |  | d |  |  | 1
10435 | 435 | FACT |  | RUG | [[+10()FW],[-10()FW]]4s | [5 empty] | 10 | UP333 | E | 50 |  |  | RISO | fw | p | GP | 2 |  | 12 |  |  | 24 | 240 | 150 |  |  | CAEC |  |  | CA | -1 | [5 empty] | 0.3722084 |  |  | 150 | #DIV/0! |  |  |  | 252000 | [14 empty] | 487 |  | #DIV/0! | [9 empty] | 8.999999112 | 0.22332504 |  | s | 15 | 4.666667 |  | 40.3 | [6 empty] | l | m | y | -20 | y |  | d | 50 |  | 1
10921 | 921 | FACT |  | ECN | [[+45(240),-45(240)SB]8,[0(495),90(5)]7]s |  |  | 7 | 8 |  |  | Synolite 593-E-1 | E | 30 |  | 45 | Polymarin | hl | d | GP | 8.5 |  | 45 | 23 |  | 195.5 | 200 | 90 | 100 |  | JI |  |  | CA | 0.1 | [5 empty] | 1.011 |  |  | 180 | 0.3898392 |  |  |  | 251697 | [10 empty] | 428 | 291 | 2.6 | 2 | 365 | 395 | 461.7289 | [5 empty] | 290 | 0.016 |  |  | 2.2674708 | 0.127386 |  | s | 7 | 9.987976 |  | 17.8 | 18.5 | [5 empty] | l | m | n | 20 | y |  | d |  |  | 4 |  |  |  | 230000
10342 | 342 | FACT |  | NLR | [0(610)]4 |  |  | 4 |  |  |  | Cetarol3606 | E UNIVER 61 | 36 |  |  |  | hl | p | GP | 2.4 |  | 25 |  |  | 60 | 160 | 20 |  |  | CAEC |  |  | CA | -1 | [5 empty] | 0.8 |  |  | 240 | #DIV/0! |  |  |  | 251000 | [16 empty] | #DIV/0! | [9 empty] | 9.6 | 0.32 |  | s | 10 | 6.972222 |  | 30 | [6 empty] | l | h | n | 30 | n | 50w24 | w | 100 |  | 1
10514 | 514 | FACT |  | NLR | [[0()FW]2,[+45()FW],[-45()FW],[0()]FW]s |  |  | 6 | 4 |  |  | UP333 | E | 47.9 |  |  | RISO | fw | p | GP | 2 |  | 12 |  |  | 24 | 250 |  |  |  | CAEC |  |  | W | [6 empty] | 1.6 |  |  | 468.16 | 0.5502734 |  |  |  | 250000 |  |  | 1.883793 | [7 empty] | 655 |  | 2.57 |  | 752 | 1892 | 850.777 | [5 empty] | 5.852 | 0.0002 |  |  | 7.0224 | 0.24 |  | s | 7.5 | 9.259259 |  | 29.26 | [6 empty] | l | h | y | 30 | n |  | d |  |  | 1
10959 | 959 | FACT |  | ECN | [[0(500)],[+45(240),-45(240)SB]6,[0(200)]4,[+45(215),-45(215)]2]s |  |  | 9 | 8 |  |  | Synolite 593-E-1 | E/Carbon | 32 |  | 38 | Polymarin | hl | d | GCP | 8.5 |  | 45 | 23 |  | 195.5 | 200 | 90 | 100 |  | JI |  |  | CA | 0.1 | [5 empty] | 1.03 |  |  | 270 | 0.7019716 |  |  |  | 249006 | [10 empty] | 367.4 | 250.8 | 1.8 | 1 |  |  | 384.6309 | [5 empty] | 419 | 0.016 |  |  | 1.451682 | 0.05562 |  | s | 3 | 23.05611 |  | 26.1 | [6 empty] | l | m | n | 20 | y |  | d |  |  | 4 |  |  |  | 100000
11240 | 1240 | FACT |  | ECN | [[+45(240),-45(240)SB]8,[0(495),90(5)]7]s |  |  | 7 | 8 |  |  | Synolite 593-E-1 | E | 32 |  | 45 | Polymarin | hl | d | GP | 8.5 |  | 45 | 23 |  | 195.5 | 200 | 90 | 100 |  |  |  |  | WX | [6 empty] | 1.486486 |  |  | 275 | #NUM! |  |  |  | 248506 |  |  | 19.4 | [7 empty] | 462 | 320 |  |  |  |  | #NUM! | [5 empty] | 290 | 0.016 | [9 empty] | 18.5 | 19 | [5 empty] | l | m | n | 20 | y |  | d |  |  | 4
10031 | 31 | FACT |  | DLR | [[+45(390),-45(390)WR],[0(920)]1.5]s |  |  | 3 | 2 |  |  | M9/M10 | E | 53 |  |  | MAN | hl | d | GE | 2.8 |  | 30 | 20 |  | 56 | 250 | 100 | 250 |  | CAEC |  |  | CA | -1 | [5 empty] | 0.6 |  |  | 190.2 | 0.1730077 |  |  |  | 245440 | [10 empty] | 846.39 |  | 2.67 | 1.96 |  |  | 1099.373 | [5 empty] | 6.34 | 0.0002 |  |  | 7.608 | 0.24 |  | s | 10 | 6.817778 |  | 31.7 | [6 empty] | l | m | y | 25 | n |  | d | 50 |  | 1
11102 | 1102 | FACT |  | FFA | [+30(),-30()FW] | [5 empty] | 30 | Epon 826/Jeffamine D-230 | E | 50 |  |  | HAMILTON STANDARD | fw | p | GE | 3.5 |  | 50.7 |  |  | 177.4 | 154.9 | 50 |  |  | JI | 82 |  | CA | -1 | [5 empty] | 0.301 |  |  | 42.14 | #DIV/0! |  |  |  | 245000 | [10 empty] | 274.5 |  |  |  | 275.7 |  | #DIV/0! | [9 empty] | 1.6856 | 0.1204 |  |  | 10 | 6.805556 |  | 14 | [6 empty] | l | h |  | 35 |  |  |  | 90 |  | 7 |  |  |  |  | c
10607 | 607 | FACT |  | DNV | [[0(400),90(400)WR],[(100CSM)]SB]5 |  | 5 | 5 |  | 5 |  | NP 92-40 | E | 52.3 |  |  |  | hl | p | GV | 5 |  | 25 |  |  | 125 | 270 |  |  |  | JI |  |  | CA | -1 | [5 empty] | 0.56 |  |  | 90.28372 | #DIV/0! |  |  |  | 243600 | [12 empty] | 1.68 | 1.73 | 237 | 259 | #DIV/0! | [9 empty] | 1.13568 | 0.0672 |  |  | 3 | 22.55556 |  | 16.9 | 15.9 | [5 empty] | l | h | y |  | n |  | d |  |  | 2
10409 | 409 | FACT |  | RUG | [[+10()FW],[-10()FW]]4s | [5 empty] | 10 | UP333 | E | 50 |  |  | RISO | fw | p | GP | 2 |  | 12 |  |  | 24 | 240 | 150 |  |  | CAEC |  |  | CA | 0.1 | [5 empty] | 0.4878049 |  |  | 200 | #DIV/0! |  |  |  | 242000 | [14 empty] | 551 |  | #DIV/0! | [9 empty] | 2.88 | 0.0702439056 |  | s | 8 | 8.402778 |  | 41 | [6 empty] | l | m | n | 20 | y |  | d | 50 |  | 1
10994 | 994 | FACT |  | RISO | [[0()]2,[+30()],[-30()],[0()]]s |  |  | 6 |  |  | 30 | UPS294V Polyplex | E |  |  |  | RISO | hl | d | GP | 2 |  | 60 | 18 |  | 36 | 280 | 110 | 100 |  | JI | 92 |  | CA | 10 | [5 empty] | 0.79 |  |  | 237 | #DIV/0! |  |  |  | 241274 |  |  |  | t | [6 empty] | 634 |  | 2.4 |  |  |  | #DIV/0! | [6 empty] | 0.0008 |  |  | 2.16144 | 0.0711 |  | t | 5 | 13.40411 |  | 30.4 | [6 empty] | l | m | y | [6 empty] | 6
10579 | 579 | FACT |  | DNV | [[0(400),90(400)WR],[(100CSM)]SB]5 |  | 5 | 5 |  | 5 |  | NP 20-80 | E | 50.7 |  |  |  | hl | p | GP | 5 |  | 25 |  |  | 125 | 270 |  |  |  | JI |  |  | CA | -1 | [5 empty] | 0.59 |  |  | 89.8486404 | #DIV/0! |  |  |  | 239200 | [12 empty] | 1.62 | 1.63 | 205 | 258 | #DIV/0! | [9 empty] | 1.13988 | 0.0708 |  |  | 3 | 22.14815 |  | 16.1 | 16.5 | [5 empty] | l | h | y |  | n |  | d |  |  | 2
10438 | 438 | FACT |  | RUG | [[+10()FW],[-10()FW]]4s | [5 empty] | 10 | UP333 | E | 50 |  |  | RISO | fw | p | GP | 2 |  | 12 |  |  | 24 | 240 | 150 |  |  | CAEC |  |  | CA | -1 | [5 empty] | 0.3722084 |  |  | 150 | #DIV/0! |  |  |  | 233000 | [14 empty] | 487 |  | #DIV/0! | [9 empty] | 8.999999112 | 0.22332504 |  | s | 15 | 4.314815 |  | 40.3 | [6 empty] | l | m | y | -20 | y |  | d | 50 |  | 1
11131 | 1131 | FACT |  | FFA | [+30(),-30()FW] | [5 empty] | 30 | Epon 826/Jeffamine D-230 | E | 50 |  |  | HAMILTON STANDARD | fw | p | GE | 3.5 |  | 50 |  |  | 175 | 154.9 | 50 |  |  | JI | 82 |  | W | [6 empty] | 1.551021 |  |  | 217.143 | #DIV/0! |  |  |  | 232000 |  |  | 1.748 | [7 empty] | 274.5 |  |  |  | 275.7 |  | #DIV/0! | [9 empty] | 0.57 | 0.0041 |  |  | 10 | 6.444444 |  | 14 | [6 empty] | l | h | [7 empty] | 7 |  |  |  |  | c
10874 | 874 | FACT |  | SNL | [0(),+45(),-45()SB]6s |  |  | 12 | 12 |  |  |  | E | 38 |  |  |  | hl | p | GP | 3.8 |  | 50.8 |  |  | 193.04 | 254 | 100 | [5 empty] | CA | 0.1 | [5 empty] | 0.56 |  |  | 103.425 | 0.2319155 |  |  |  | 231826 | [10 empty] | 467.5 | 317.5 | 2.84 |  |  |  | 445.9599 | [5 empty] | 10000 | 0.61 |  |  | 2.78353908 | 0.1512 |  | s | 15 | 4.293074 |  | 18.40965 | [6 empty] | l | h | n | 22.5 | n |  | d |  |  | 3
11223 | 1223 | FACT |  | ECN | [[+45(240),-45(240)SB]8,[0(495),90(5)]7]s |  |  | 7 | 8 |  |  | Synolite 593-E-1 | E | 32 |  | 45 | Polymarin | hl | d | GP | 8.5 |  | 45 | 23 |  | 195.5 | 200 | 90 | 100 |  |  |  |  | CA | 10 | [5 empty] | 1.157895 |  |  | 220 | 0.4477244 |  |  |  | 231656 | [10 empty] | 462 | 320 |  |  |  |  | 491.3737 | [5 empty] | 290 | 0.016 |  |  | 1.542316 | 0.08336842 |  |  | 4 | 16.08722 |  | 18.5 | 19 | [5 empty] | l | m | n | 20 | y |  | d |  |  | 4
10008 | 8 | FACT |  | RISO | [0()FW]8 |  |  | 8 |  |  |  | UP333 | E | 52.8 | 0.83 |  | RISO | fw | d | GP | 1.9 |  | 60 | 18 |  | 34.2 | 280 | 110 | 100 |  | CAEC | 90 |  | CA | 0.1 | [5 empty] | 1.15 |  |  | 542.8 | 0.5263053 |  |  |  | 231000 | [10 empty] | 862 |  | 2.3 |  |  |  | 1031.341 | [5 empty] | 37.76 | 0.0008 |  |  | 4.8852 | 0.1035 |  | t | 5 | 12.83333 |  | 47.2 | [6 empty] | l | m | n | 23 | n |  | d |  |  | 1
11101 | 1101 | FACT |  | FFA | [+30(),-30()FW] | [5 empty] | 30 | Epon 826/Jeffamine D-230 | E | 50 |  |  | HAMILTON STANDARD | fw | p | GE | 3.5 |  | 50.7 |  |  | 177.4 | 154.9 | 50 |  |  | JI | 82 |  | CA | -1 | [5 empty] | 0.301 |  |  | 42.14 | #DIV/0! |  |  |  | 230000 | [10 empty] | 274.5 |  |  |  | 275.7 |  | #DIV/0! | [9 empty] | 1.6856 | 0.1204 |  |  | 10 | 6.388889 |  | 14 | [6 empty] | l | h |  | 35 |  |  |  | 90 |  | 7 |  |  |  |  | c
11005 | 1005 | FACT |  | RISO | [[0()]2,[+10()],[-10()],[0()]]s |  |  | 6 |  |  | 10 | UPS294V Polyplex | E |  |  |  | RISO | hl | d | GP | 2 |  | 60 | 18 |  | 36 | 280 | 110 | 100 |  | JI | 92 |  | CA | 10 | [5 empty] | 1.02 |  |  | 414 | #DIV/0! |  |  |  | 227915 |  |  |  | t | [6 empty] | 874 | 720 | 2.24 | 1.9 |  |  | #DIV/0! | [6 empty] | 0.0008 |  |  | 3.8556 | 0.0918 |  | t | 5 | 12.66194 |  | 42 | 40.6 | [5 empty] | l | m | y | [6 empty] | 6
11056 | 1056 | FACT |  | FFA | [+30(),-30()FW] | [5 empty] | 30 | Epon 826/Jeffamine D-230 | E | 50 |  |  | HAMILTON STANDARD | fw | p | GE | 3.5 |  | 50.7 |  |  | 177.45 | 154.9 | 50 |  |  | JI | 82 |  | CA | 0 | [5 empty] | 0.6442857 |  |  | 90.2 | #DIV/0! |  |  |  | 227009 |  |  |  |  | y | [5 empty] | 274.5 |  |  |  | 275.7 |  | #DIV/0! | [9 empty] | 1.804 | 0.1288571 |  |  | 10 | 6.305806 |  | 14 | [6 empty] | l | h | [7 empty] | 7 |  |  |  |  | c
11023 | 1023 | FACT |  | RISO | [[0()]2,[+10()],[-10()],[0()]]s |  |  | 6 |  |  | 10 | UPS294V Polyplex | E |  |  |  | RISO | hl | d | GP | 2 |  | 60 | 18 |  | 36 | 280 | 110 | 100 |  | JI | 92 |  | CA | 0.1 | [5 empty] | 1.3 |  |  | 546 | #DIV/0! |  |  |  | 226250 | [10 empty] | 874 | 720 | 2.24 | 1.9 |  |  | #DIV/0! | [6 empty] | 0.0008 |  |  | 49.14 | 1.17 |  | t | 5 | 12.56944 |  | 42 | 40.6 | [5 empty] | l | m | [7 empty] | 6
10982 | 982 | FACT |  | FDL |  |  |  | 1 | [5 empty] | 68.3 |  |  |  |  | p | GE | [13 empty] | CA | 0.1 | [8 empty] | 482.65 | #DIV/0! |  |  |  | 224630 | [10 empty] | 2032.30125 | [5 empty] | #DIV/0! | [13 empty] | 3 | 20.79907
11009 | 1009 | FACT |  | RISO | [[0()]2,[+10()],[-10()],[0()]]s |  |  | 6 |  |  | 10 | UPS294V Polyplex | E |  |  |  | RISO | hl | d | GP | 2 |  | 60 | 18 |  | 36 | 280 | 110 | 100 |  | JI | 92 |  | CA | 10 | [5 empty] | 1.09 |  |  | 442 | #DIV/0! |  |  |  | 219720 |  |  |  | t | [6 empty] | 874 | 720 | 2.24 | 1.9 |  |  | #DIV/0! | [6 empty] | 0.0008 |  |  | 4.1202 | 0.0981 |  | t | 5 | 12.20667 |  | 42 | 40.6 | [5 empty] | l | m | y | [6 empty] | 6
10457 | 457 | FACT |  | RUG | [[+10()FW],[-10()FW]]4s | [5 empty] | 10 | UP333 | E | 50 |  |  | RISO | fw | p | GP | 2 |  | 12 |  |  | 24 | 240 | 150 |  |  | CAEC |  |  | CA | -1 | [5 empty] | 0.2439024 |  |  | 100 | #DIV/0! |  |  |  | 214000 | [14 empty] | 551 |  | #DIV/0! | [9 empty] | 5.99999904 | 0.14634144 |  | s | 15 | 3.962963 |  | 41 | [6 empty] | l | m | y | 50 | y |  | d | 50 |  | 1
10986 | 986 | FACT |  | FDL |  |  |  | 1 | [5 empty] | 68.3 |  |  |  |  | p | GE | [13 empty] | CA | 0.1 | [8 empty] | 379.225 | #DIV/0! |  |  |  | 213960 |  |  |  |  | y | [5 empty] | 2032.30125 | [5 empty] | #DIV/0! | [13 empty] | 3 | 19.81111 | [20 empty] | 287
10987 | 987 | FACT |  | FDL |  |  |  | 1 | [5 empty] | 68.3 |  |  |  |  | p | GE | [13 empty] | CA | 0.1 | [8 empty] | 379.225 | #DIV/0! |  |  |  | 211800 |  |  |  |  | y | [5 empty] | 2032.30125 | [5 empty] | #DIV/0! | [13 empty] | 3 | 19.61111 | [20 empty] | 254
10726 | 726 | FACT |  | SNL | [0()]5 |  |  | 5 |  |  |  |  | E | 30 |  |  |  | hl | p | GV | 4.1 |  | 50.8 |  |  | 208.28 | 254 | 100 | [5 empty] | CA | 0.1 | [5 empty] | 1.24 |  |  | 237.188 | 0.4062762 |  |  |  | 206864 | [10 empty] | 586.6 | 294.6 | 2.66 |  |  |  | 583.8098 | [5 empty] | 2434.3487 | 0.127 |  |  | 2.13915996 | 0.1116 |  | s | 5 | 11.49244 |  | 19.1681 | [6 empty] | l | h | n | 22.5 | n |  | d |  |  | 3
10350 | 350 | FACT |  | NLR | [0(610)]4 |  |  | 4 |  |  |  | Cetarol3606 | E UNIVER 61 | 36 |  |  |  | hl | p | GP | 2.4 |  | 25 |  |  | 60 | 160 | 20 |  |  | CAEC |  |  | CA | -1 | [5 empty] | 0.6 |  |  | 180 | #DIV/0! |  |  |  | 202370 | [16 empty] | #DIV/0! | [9 empty] | 7.2 | 0.24 |  | s | 10 | 5.621389 |  | 30 | [6 empty] | l | h | n | 30 | n | 50w24 | w | 100 |  | 1
10474 | 474 | FACT |  | ECN | [0(700),(100CSM)]6 |  | 6 | 6 |  |  |  | Synres 593-58-1086 | E | 35 |  |  | Polymarin | hl | d | GP | 5 |  | 25 | 21 |  | 105 | 170 | 80 | 400 |  | CAEC |  |  | HL | -1 | [5 empty] | 0.57 |  |  | 150 | 0.1627852 |  |  |  | 200000 |  |  |  |  | y | [5 empty] | 685 | [5 empty] | 921.4597 | [5 empty] | 2.9 | 0.00011 |  |  | 8.9946 | 0.342 |  | s | 15 | 3.703704 |  | 26.3 | [6 empty] | l | m | n | 25 | y |  | d |  |  | 1 | 10000 | 1.4 |  | 30000
11277 | 1277 | FACT |  | DLR | [[+45(280),-45(280)WR]1,[0(425)]2]s |  |  | 4 | 2 |  |  | L20/SL | E | 38 |  |  |  | hl | p | GE |  |  | 30 |  |  |  | 250 |  |  |  | JI |  |  | CA | -1 | [5 empty] | 0.8 |  |  | 203.2 | 0.2828988 |  |  |  | 199010 | [10 empty] | 572 | 547 | 2.25 | 2.14 |  |  | 718.2781 | [5 empty] | 5.08 | 0.0002 |  |  | 2.4384 | 0.096 |  | s | 3 | 18.42685 |  | 25.4 | 25.5 | [5 empty] | l |  | y | 20 | n |  | d
11087 | 1087 | FACT |  | FFA | [+30(),-30()FW] | [5 empty] | 30 | Epon 826/Jeffamine D-230 | E | 50 |  |  | HAMILTON STANDARD | fw | p | GE | 3.5 |  | 50.7 |  |  | 177.4 | 154.9 | 50 |  |  | JI | 82 |  | CA | 0 | [5 empty] | 0.658 |  |  | 92.12 | #DIV/0! |  |  |  | 198000 | [10 empty] | 274.5 |  |  |  | 275.7 |  | #DIV/0! | [9 empty] | 1.8424 | 0.1316 |  |  | 10 | 5.5 |  | 14 | [6 empty] | l | h |  | 35 |  |  |  | 90 |  | 7 |  |  |  |  | c
10309 | 309 | FACT |  | NLR | [0(610)]8 |  |  | 8 |  |  |  | BASF A420 | E UNIVER 61 | 36 |  |  |  | hl | p | GP | 4.8 |  | 25 |  |  | 120 | 250 | 110 |  |  | CAEC |  |  | CA | 0.1 | [5 empty] | 1.17 |  |  |  | #DIV/0! |  |  |  | 196200 | [10 empty] | 670 | 475 |  |  |  |  | #DIV/0! | [9 empty] | 15.53175 | 0.5265 |  | s | 25 | 2.18 |  | 29.5 |  |  |  | 52.7 |  |  | l | m | n | 30 | n |  | d |  |  | 1
11132 | 1132 | FACT |  | FFA | [+30(),-30()FW] | [5 empty] | 30 | Epon 826/Jeffamine D-230 | E | 50 |  |  | HAMILTON STANDARD | fw | p | GE | 3.5 |  | 50 |  |  | 175 | 154.9 | 50 |  |  | JI | 82 |  | W | [6 empty] | 1.551021 |  |  | 217.143 | #DIV/0! |  |  |  | 194000 |  |  | 1.462 | [7 empty] | 274.5 |  |  |  | 275.7 |  | #DIV/0! | [9 empty] | 0.57 | 0.0041 |  |  | 10 | 5.388889 |  | 14 | [6 empty] | l | h | [7 empty] | 7 |  |  |  |  | c
10030 | 30 | FACT |  | DLR | [[+45(390),-45(390)WR],[0(920)]1.5]s |  |  | 3 | 2 |  |  | M9/M10 | E | 53 |  |  | MAN | hl | d | GE | 2.8 |  | 30 | 20 |  | 56 | 250 | 100 | 250 |  | CAEC |  |  | CA | -1 | [5 empty] | 0.6 |  |  | 190.2 | 0.1730077 |  |  |  | 187270 | [10 empty] | 846.39 |  | 2.67 | 1.96 |  |  | 1099.373 | [5 empty] | 6.34 | 0.0002 |  |  | 7.608 | 0.24 |  | s | 10 | 5.201944 |  | 31.7 | [6 empty] | l | m | y | 21 | n |  | d | 50 |  | 1
10056 | 56 | FACT |  | DLR | [[+45(390),-45(390)WR],[0(920)]1.5]s |  |  | 3 | 2 |  |  | M9/M10 | E | 53 |  |  | MAN | hl | d | GE | 2.8 |  | 30 | 20 |  | 56 | 250 | 100 | 250 |  | CAEC |  |  | CA | 10 | [5 empty] | 1 |  |  | 340 | 0.2914222 |  |  |  | 185980 | [10 empty] | 907.8 |  | 2.67 | 1.96 |  |  | 1166.692 | [5 empty] | 6.8 | 0.0002 |  |  | 6.12 | 0.18 |  | s | 10 | 5.166111 |  | 34 | [6 empty] | l | m | y |  | n |  | d | 50 |  | 1
10160 | 160 | FACT |  | RISO | [[+10()FW],[-10()FW]]4s | [5 empty] | 10 | UP333 | E | 49.1 | 0.2 |  | RISO | fw | d | GP | 2 |  | 60 | 18 |  | 36 | 280 | 110 | 100 |  | CAEC | 90 |  | CA | 0.1 | [5 empty] | 0.8 |  |  | 327.2 | 0.5076205 |  |  |  | 184401 | [10 empty] | 546 |  | 1.5 |  |  |  | 644.576 | [5 empty] | 32.72 | 0.0008 |  |  | 2.9448 | 0.072 |  | t | 5 | 10.2445 |  | 40.9 | [6 empty] | l | m | n | 23 | n |  | d |  |  | 10
10557 | 557 | FACT |  | DNV | [[0(400),90(400)WR],[(100CSM)]SB]5 |  | 5 | 5 |  | 5 |  | NP 72-80 | E | 53.4 |  |  |  | hl | p | GP | 5 |  | 25 |  |  | 125 | 270 |  |  |  | JI |  |  | CA | -1 | [5 empty] | 0.55 |  |  | 90.36036 | #DIV/0! |  |  |  | 184100 | [12 empty] | 1.4 | 1.41 | 209 | 209 | #DIV/0! | [9 empty] | 1.1286 | 0.066 |  |  | 3 | 17.0463 |  | 17.1 | 17.5 | [5 empty] | l | h | y |  | n |  | d |  |  | 2
10610 | 610 | FACT |  | DNV | [[0(400),90(400)WR],[(100CSM)]SB]5 |  | 5 | 5 |  | 5 |  | NP 92-40 | E | 52.3 |  |  |  | hl | p | GV | 5 |  | 25 |  |  | 125 | 270 |  |  |  | JI |  |  | CA | -1 | [5 empty] | 0.65 |  |  | 99.05032 | #DIV/0! |  |  |  | 184100 | [12 empty] | 1.68 | 1.73 | 237 | 259 | #DIV/0! | [9 empty] | 1.3182 | 0.078 |  |  | 3 | 17.0463 |  | 16.9 | 15.9 | [5 empty] | l | h | y |  | n |  | d |  |  | 2
10556 | 556 | FACT |  | DNV | [[0(400),90(400)WR],[(100CSM)]SB]5 |  | 5 | 5 |  | 5 |  | NP 72-80 | E | 53.4 |  |  |  | hl | p | GP | 5 |  | 25 |  |  | 125 | 270 |  |  |  | JI |  |  | CA | -1 | [5 empty] | 0.54 |  |  | 88.55136 | #DIV/0! |  |  |  | 180700 | [12 empty] | 1.4 | 1.41 | 209 | 209 | #DIV/0! | [9 empty] | 1.10808 | 0.0648 |  |  | 3 | 16.73148 |  | 17.1 | 17.5 | [5 empty] | l | h | y |  | n |  | d |  |  | 2
10555 | 555 | FACT |  | DNV | [[0(400),90(400)WR],[(100CSM)]SB]5 |  | 5 | 5 |  | 5 |  | NP 72-80 | E | 53.4 |  |  |  | hl | p | GP | 5 |  | 25 |  |  | 125 | 270 |  |  |  | JI |  |  | CA | -1 | [5 empty] | 0.53 |  |  | 85.5659 | #DIV/0! |  |  |  | 178300 | [12 empty] | 1.4 | 1.41 | 209 | 209 | #DIV/0! | [9 empty] | 1.08756 | 0.0636 |  |  | 3 | 16.50926 |  | 17.1 | 17.5 | [5 empty] | l | h | y |  | n |  | d |  |  | 2
10121 | 121 | FACT |  | ECN | [+45(350),-45(350),100CSM]4s |  | 8 |  | 8 |  |  | Synres 593-58-1086 | E | 35 |  |  | Polymarin | hl | dt | GP | 7 |  | 45 |  |  | 315 | 170 | 70 |  |  | CAEC |  |  | CA | -1 | [5 empty] | 0.3 |  |  | 31.5 | 0.2192074 |  |  |  | 176000 | [10 empty] | 115 | [5 empty] | 143.6996 | [5 empty] | 3.2 | 0.00028 |  |  | 1.344 | 0.12 |  | s | 10 | 4.888889 |  | 11.2 | [6 empty] | l | m | n | 25 | y |  | d |  |  | 1 |  |  |  | 35000
10276 | 276 | FACT |  | DLR | [0(425)]5 |  |  | 5 |  |  |  | L20/SL | E | 36.9 |  |  |  | hl | p | GE | 2.2 |  | 20 |  |  | 44 | 250 | 110 |  |  | CAEC |  |  | CA | 0.1 | [5 empty] | 1.2 |  |  | 382.8 | #DIV/0! |  |  |  | 175870 | [10 empty] | 667.348 |  | 2.092 | 2.418 | [8 empty] | 6.38 | 0.0002 |  |  | 1.7226 | 0.054 |  | s | 2.5 | 19.54111 |  | 31.9 | [6 empty] | l | m | n |  | n |  | d | 50 |  | 1
10647 | 647 | FACT |  | DNV | [0(400),90(400),(100CSM)]SB]5 |  | 5 | 5 |  | 5 |  | NP 20-80 | E | 69 |  |  |  | hl | p | GP | 5 |  | 25 |  |  | 125 | 270 |  |  |  | JI |  |  | CA | -1 | [5 empty] | 0.552 |  |  | 84 | #DIV/0! |  |  |  | 174200 | [12 empty] | 2.25 |  | 250 | 248 | #DIV/0! | [9 empty] | 1.05984 | 0.06624 |  |  | 3 | 16.12963 |  | 16 | [6 empty] | l | h | y |  | n |  | d |  |  | 2
10842 | 842 | FACT |  | SNL | [0(),+45(),-45()SB]6s |  |  | 12 | 12 |  |  |  | E | 38 |  |  |  | hl | p | GV | 3.8 |  | 50.8 |  |  | 193.04 | 254 | 100 | [5 empty] | CA | 0.1 | [5 empty] | 0.49 |  |  | 103.425 | 0.2105504 |  |  |  | 174168 | [10 empty] | 516 | 289.1 | 2.95 |  |  |  | 491.2125 | [5 empty] | 10500 | 0.61 |  |  | 2.763991755 | 0.1323 |  | s | 15 | 3.225333 |  | 20.89185 | [6 empty] | l | h | n | 22.5 | n |  | d |  |  | 3
10995 | 995 | FACT |  | RISO | [[0()]2,[+30()],[-30()],[0()]]s |  |  | 6 |  |  | 30 | UPS294V Polyplex | E |  |  |  | RISO | hl | d | GP | 2 |  | 60 | 18 |  | 36 | 280 | 110 | 100 |  | JI | 92 |  | CA | 10 | [5 empty] | 0.87 |  |  | 265 | #DIV/0! |  |  |  | 172576 |  |  |  | t | [6 empty] | 634 |  | 2.4 |  |  |  | #DIV/0! | [6 empty] | 0.0008 |  |  | 2.38032 | 0.0783 |  | t | 5 | 9.587556 |  | 30.4 | [6 empty] | l | m | y | [6 empty] | 6
10176 | 176 | FACT |  | RISO | [[+60()FW],[-60()FW]]4s | [5 empty] | 60 | UP333 | E | 58.1 | 0.38 |  | RISO | fw | d | GP | 2 |  | 60 | 25 |  | 50 | 280 | 110 | 1200 |  | CAEC | 90 |  | CA | 0.1 | [5 empty] | 0.174 |  |  | 28.71 | 0.4677637 |  |  |  | 170567 | [10 empty] | 55 |  | 0.5 |  |  |  | 61.37714 | [5 empty] | 13.2 | 0.0008 |  |  | 0.25839 | 0.01566 |  | t | 5 | 9.475944 |  | 16.5 | [6 empty] | l | m | n | 23 | n |  | d |  |  | 10
10368 | 368 | FACT |  | NLR | [[0()FW]2,[+45()FW],[-45()FW],[0()]FW]s |  |  | 6 | 4 |  |  | UP333 | E | 47.9 |  |  | RISO | fw | p | GP | 2 |  | 12 |  |  | 24 | 250 |  |  |  | CAEC |  |  | CA | 10 | [5 empty] | 1.2 |  |  | 351.12 | 0.414312 |  |  |  | 170000 | [10 empty] | 655 |  | 2.57 |  | 752 | 1892 | 847.4772 | [5 empty] | 5.852 | 0.0002 |  |  | 6.32016 | 0.216 |  | s | 10 | 4.722222 |  | 29.26 | [6 empty] | l | h | y | 30 | n |  | d |  |  | 1
10512 | 512 | FACT |  | NLR | [[0()FW]2,[+45()FW],[-45()FW],[0()]FW]s |  |  | 6 | 4 |  |  | UP333 | E | 47.9 |  |  | RISO | fw | p | GP | 2 |  | 12 |  |  | 24 | 250 |  |  |  | CAEC |  |  | W | [6 empty] | 1.6 |  |  | 468.16 | 0.5502734 |  |  |  | 170000 |  |  | 1.280979 | [7 empty] | 655 |  | 2.57 |  | 752 | 1892 | 850.777 | [5 empty] | 5.852 | 0.0002 |  |  | 7.0224 | 0.24 |  | s | 7.5 | 6.296296 |  | 29.26 | [6 empty] | l | h | y | 30 | n |  | d |  |  | 1
10879 | 879 | FACT |  | SNL | [0(),+45(),-45()SB]6s |  |  | 12 | 12 |  |  |  | E | 38 |  |  |  | hl | p | GP | 3.8 |  | 50.8 |  |  | 193.04 | 254 | 100 | [5 empty] | CA | 0.1 | [5 empty] | 0.54 |  |  | 103.425 | #NUM! |  |  |  | 165980 | [10 empty] | 467.5 | 317.5 | 2.84 |  |  |  | #NUM! | [5 empty] | 10000 | 0.61 | [5 empty] | s | 15 | 3.073704 |  | 18.96125 | [6 empty] | d | h | n | 22.5 | n |  | d |  |  | 3
10037 | 37 | FACT |  | DLR | [[+45(390),-45(390)WR],[0(920)]1.5]s |  |  | 3 | 2 |  |  | M9/M10 | E | 53 |  |  | MAN | hl | d | GE | 2.8 |  | 30 | 20 |  | 56 | 250 | 100 | 250 |  | CAEC |  |  | CA | -1 | [5 empty] | 0.8 |  |  | 253.6 | 0.2341528 |  |  |  | 165460 | [10 empty] | 846.39 |  | 2.67 | 1.96 |  |  | 1083.054 | [5 empty] | 6.34 | 0.0002 |  |  | 5.072 | 0.16 |  | s | 5 | 9.192222 |  | 31.7 | [6 empty] | l | m | y | 31 | n |  | d | 50 |  | 1
10275 | 275 | FACT |  | DLR | [0(425)]5 |  |  | 5 |  |  |  | L20/SL | E | 36.9 |  |  |  | hl | p | GE | 2.2 |  | 20 |  |  | 44 | 250 | 110 |  |  | CAEC |  |  | CA | 0.1 | [5 empty] | 1.2 |  |  | 382.8 | #DIV/0! |  |  |  | 165428 | [10 empty] | 667.348 |  | 2.092 | 2.418 | [8 empty] | 6.38 | 0.0002 |  |  | 3.4452 | 0.108 |  | s | 5 | 9.190444 |  | 31.9 | [6 empty] | l | m | n |  | n |  | d | 50 |  | 1
10958 | 958 | FACT |  | ECN | [[0(500)],[+45(240),-45(240)SB]6,[0(200)]4,[+45(215),-45(215)]2]s |  |  | 9 | 8 |  |  | Synolite 593-E-1 | E/Carbon | 32 |  | 38 | Polymarin | hl | d | GCP | 8.5 |  | 45 | 23 |  | 195.5 | 200 | 90 | 100 |  | JI |  |  | CA | 0.1 | [5 empty] | 1.03 |  |  | 270 | 0.7019716 |  |  |  | 162762 | [10 empty] | 367.4 | 250.8 | 1.8 | 1 |  |  | 384.6309 | [5 empty] | 419 | 0.016 |  |  | 1.451682 | 0.05562 |  | s | 3 | 15.07056 |  | 26.1 | [6 empty] | l | m | n | 20 | y |  | d |  |  | 4 |  |  |  | 110000
10511 | 511 | FACT |  | NLR | [[0()FW]2,[+45()FW],[-45()FW],[0()]FW]s |  |  | 6 | 4 |  |  | UP333 | E | 47.9 |  |  | RISO | fw | p | GP | 2 |  | 12 |  |  | 24 | 250 |  |  |  | CAEC |  |  | W | [6 empty] | 1.6 |  |  | 468.16 | 0.5502734 |  |  |  | 160000 |  |  | 1.205627 | [7 empty] | 655 |  | 2.57 |  | 752 | 1892 | 850.777 | [5 empty] | 5.852 | 0.0002 |  |  | 7.0224 | 0.24 |  | s | 7.5 | 5.925926 |  | 29.26 | [6 empty] | l | h | y | 30 | n |  | d |  |  | 1
10355 | 355 | FACT |  | NLR | [[+10()FW],[-10()FW]]4s | [5 empty] | 10 | UP333 | E | 49.1 |  |  | RISO | fw | p | GP | 2 |  | 12 |  |  | 24 | 250 |  |  |  | CAEC |  |  | CA | 10 | [5 empty] | 0.6 |  |  | 245.4 | #DIV/0! |  |  |  | 159460 | [10 empty] | 604 |  |  |  | 546 |  | #DIV/0! | [9 empty] | 4.4172 | 0.108 |  | s | 10 | 4.429444 |  | 40.9 | [6 empty] | l | h | y | 30 | n |  | d |  |  | 1
10196 | 196 | FACT |  | RISO | [[0()FW]2,[+45()FW],[-45()FW],[0()]FW]s |  |  | 6 | 4 |  |  | UP333 | E | 55 | 0.91 |  | RISO | fw | d | GP | 2.3 |  | 60 | 18 |  | 41.4 | 280 | 110 | 100 |  | CAEC | 90 |  | CA | 0.1 | [5 empty] | 1.27 |  |  | 377.19 | 0.4795502 |  |  |  | 154801 | [10 empty] | 655 |  | 2.6 |  |  |  | 786.5495 | [5 empty] | 23.76 | 0.0008 |  |  | 3.39471 | 0.1143 |  | t | 5 | 8.600056 |  | 29.7 | [6 empty] | l | m | n | 23 | n |  | d |  |  | 10
10806 | 806 | FACT |  | SNL | [0(),+45(),-45()SB]6s |  |  | 12 | 12 |  |  |  | E | 37 |  |  |  | hl | pp1ct | GP | 6.35 |  | 25.4 |  |  | 161.29 | 254 | 100 | [5 empty] | CASC | 0.1 | [5 empty] | 0.54 |  |  | 124.11 | 0.1750633 |  |  |  | 153500 | [10 empty] | 698.1 | 409.7 |  |  |  |  | 708.9436 | [5 empty] | 1478.288 | 0.064 |  |  | 2.2451499 | 0.0972 |  | s | 10 | 4.263889 |  | 23.09825 | [6 empty] | l | h | n | 22.5 | n |  | d |  |  | 3
10820 | 820 | FACT |  | SNL | [0()] |  |  | 1 |  |  |  |  | E | 50 |  |  |  | hl | p | GP | 3.3 |  | 25.4 |  |  | 83.82 | 254 | 100 | [5 empty] | CA | 0.1 | [5 empty] | 0.91 |  |  | 324.8924 | 0.422772 |  |  |  | 153402 | [10 empty] | 742.3 | 365.9 | 2.31 |  |  |  | 768.4813 | [5 empty] | 2206.4 | 0.064 |  |  | 5.647005 | 0.1638 |  | s | 10 | 4.261167 |  | 34.475 | [6 empty] | l | h | n | 22.5 | n |  | d |  |  | 3
10311 | 311 | FACT |  | NLR | [0(610)]4 |  |  | 4 |  |  |  | Cetarol3606 | E UNIVER 61 | 36 |  |  |  | hl | p | GP | 2.4 |  | 25 |  |  | 60 | 180 | 40 |  |  | CAEC |  |  | CA | 0.1 | [5 empty] | 1.6 |  |  | 480 | #DIV/0! |  |  |  | 153000 | [16 empty] | #DIV/0! | [9 empty] | 8.64 | 0.288 |  | s | 10 | 4.25 |  | 30 | [6 empty] | l | h | n | 30 | n |  | d |  |  | 1
11473 | 1473 | FACT |  | ECN | [[+45,-45(700)SB],[0(700),CSM(100)]3,[+45,-45(700)SB],[0(700),CSM(100)]1.5]s |  |  | 9 | 8 |  |  | Synolite 593-E-1 | E | 33 |  |  | Polymarin | hl | bj | GP | 15 |  | 136 |  |  | 2040 | [5 empty] | 91 |  | CAJBW | 0.1 | [8 empty] | 240 |  |  |  |  | 150000 | [10 empty] | 490 | [11 empty] | 21 |  |  |  | 1 |  |  | s | 5 | 8.333333 |  | 24 | [6 empty] | l |  |  | 20 |  |  |  | 40 |  | 4 |  |  |  | 120000
11116 | 1116 | FACT |  | FFA | [+30(),-30()FW] | [5 empty] | 30 | Epon 826/Jeffamine D-230 | E | 50 |  |  | HAMILTON STANDARD | fw | p | GE | 3.5 |  | 50 |  |  | 175 | 154.9 | 50 |  |  | JI | 82 |  | W | [6 empty] | 1.387757 |  |  | 194.286 | #DIV/0! |  |  |  | 149000 |  |  | 1.122 | [7 empty] | 274.5 |  |  |  | 275.7 |  | #DIV/0! | [9 empty] | 0.57 | 0.0041 |  |  | 10 | 4.138889 |  | 14 | [6 empty] | l | h | [7 empty] | 7 |  |  |  |  | c
10327 | 327 | FACT |  | NLR | [0(610)]4 |  |  | 4 |  |  |  | Cetarol3606 | E UNIVER 61 | 36 |  |  |  | hl | p | GP | 2.4 |  | 25 |  |  | 60 | 160 | 20 |  |  | CAEC |  |  | CA | -1 | [5 empty] | 0.8 |  |  | 240 | #DIV/0! |  |  |  | 146000 | [16 empty] | #DIV/0! | [9 empty] | 9.6 | 0.32 |  | s | 10 | 4.055556 |  | 30 | [6 empty] | l | h | n | 30 | n |  | d |  |  | 1
10473 | 473 | FACT |  | ECN | [0(700),(100CSM)]6 |  | 6 | 6 |  |  |  | Synres 593-58-1086 | E | 35 |  |  | Polymarin | hl | d | GP | 5 |  | 25 | 21 |  | 105 | 170 | 80 | 400 |  | CAEC |  |  | HL | -1 | [5 empty] | 0.57 |  |  | 150 | 0.1620354 |  |  |  | 146000 | [10 empty] | 685 | [5 empty] | 925.7236 | [5 empty] | 2.9 | 0.00011 |  |  | 10.19388 | 0.3876 |  | s | 17 | 2.385621 |  | 26.3 | [6 empty] | l | m | n | 25 | y |  | d |  |  | 1 | 10000 | 1.4 |  | 10000
10322 | 322 | FACT |  | NLR | [0(610)]4 |  |  | 4 |  |  |  | Cetarol3606 | E UNIVER 61 | 36 |  |  |  | hl | p | GP | 2.4 |  | 25 |  |  | 60 | 160 | 20 |  |  | CAEC |  |  | CA | -1 | [5 empty] | 1 |  |  | 300 | #DIV/0! |  |  |  | 145300 | [16 empty] | #DIV/0! | [9 empty] | 6 | 0.2 |  | s | 5 | 8.072222 |  | 30 | [6 empty] | l | h | n | 30 | n |  | d |  |  | 1
10694 | 694 | FACT |  | DNV | [0(400),90(400)K]3s |  |  | 6 |  | 6 |  | NP 20-80 | E | 53 |  |  |  | hl | p | GP | 5 |  | 25 |  |  | 125 | 270 |  |  |  | JI |  |  | CA | -1 | [5 empty] | 0.89 |  |  | 150 | #DIV/0! |  |  |  | 140500 | [12 empty] | 2.5 |  | 366 | 285 | #DIV/0! | [9 empty] | 2.17872 | 0.1068 |  |  | 3 | 13.00926 |  | 20.4 | [6 empty] | l | h | y |  | n |  | d |  |  | 2
10378 | 378 | FACT |  | NLR | [[0()FW]2,[+45()FW],[-45()FW],[0()]FW]s |  |  | 6 | 4 |  |  | UP333 | E | 47.9 |  |  | RISO | fw | p | GP | 2 |  | 12 |  |  | 24 | 250 |  |  |  | CAEC |  |  | CA | -1 | [5 empty] | 0.7 |  |  | 204.82 | 0.2393797 |  |  |  | 140000 | [10 empty] | 655 |  | 2.57 |  | 752 | 1892 | 855.6282 | [5 empty] | 5.852 | 0.0002 |  |  | 8.1928 | 0.28 |  | s | 10 | 3.888889 |  | 29.26 | [6 empty] | l | h | y | 30 | n |  | d |  |  | 1
10516 | 516 | FACT |  | NLR | [[0()FW]2,[+45()FW],[-45()FW],[0()]FW]s |  |  | 6 | 4 |  |  | UP333 | E | 47.9 |  |  | RISO | fw | p | GP | 2 |  | 12 |  |  | 24 | 250 |  |  |  | CAEC |  |  | W | [6 empty] | 1.4 |  |  | 409.64 | 0.4838666 |  |  |  | 140000 |  |  | 1.054924 | [7 empty] | 655 |  | 2.57 |  | 752 | 1892 | 846.597 | [5 empty] | 5.852 | 0.0002 |  |  | 6.1446 | 0.21 |  | s | 7.5 | 5.185185 |  | 29.26 | [6 empty] | l | h | y | 30 | n |  | d |  |  | 1
10523 | 523 | FACT |  | NLR | [[0()FW]2,[+45()FW],[-45()FW],[0()]FW]s |  |  | 6 | 4 |  |  | UP333 | E | 47.9 |  |  | RISO | fw | p | GP | 2 |  | 12 |  |  | 24 | 250 |  |  |  | CAEC |  |  | W | [6 empty] | 1.2 |  |  | 351.12 | 0.4171076 |  |  |  | 140000 |  |  | 1.054924 | [7 empty] | 655 |  | 2.57 |  | 752 | 1892 | 841.7971 | [5 empty] | 5.852 | 0.0002 |  |  | 5.2668 | 0.18 |  | s | 7.5 | 5.185185 |  | 29.26 | [6 empty] | l | h | y | 30 | n |  | d |  |  | 1
10699 | 699 | FACT |  | SNL | [0()]5 |  |  | 5 |  |  |  |  | E | 30 |  |  |  | hl | p | GP | 4.1 |  | 50.8 |  |  | 208.28 | 254 | 100 | [5 empty] | CA | 0.1 | [5 empty] | 0.9506173 |  |  | 212.366 | 0.3703166 |  |  |  | 138596 | [10 empty] | 567.2 | 313.2 | 2.76 |  |  |  | 573.4715 | [5 empty] | 2837.1546 | 0.127 |  |  | 3.822588 | 0.1711111 |  | s | 10 | 3.849889 |  | 22.3398 | [6 empty] | l | h | n | 22.5 | n |  | d |  |  | 3
10328 | 328 | FACT |  | NLR | [0(610)]4 |  |  | 4 |  |  |  | Cetarol3606 | E UNIVER 61 | 36 |  |  |  | hl | p | GP | 2.4 |  | 25 |  |  | 60 | 160 | 20 |  |  | CAEC |  |  | CA | -1 | [5 empty] | 0.8 |  |  | 240 | #DIV/0! |  |  |  | 138500 | [16 empty] | #DIV/0! | [9 empty] | 9.6 | 0.32 |  | s | 10 | 3.847222 |  | 30 | [6 empty] | l | h | n | 30 | n |  | d |  |  | 1
10980 | 980 | FACT |  | FDL |  |  |  | 1 | [5 empty] | 68.3 |  |  |  |  | p | GE | [13 empty] | CA | 0.1 | [8 empty] | 482.65 | #DIV/0! |  |  |  | 138180 | [10 empty] | 2032.30125 | [5 empty] | #DIV/0! | [13 empty] | 3 | 12.79444
10329 | 329 | FACT |  | NLR | [0(610)]4 |  |  | 4 |  |  |  | Cetarol3606 | E UNIVER 61 | 36 |  |  |  | hl | p | GP | 2.4 |  | 25 |  |  | 60 | 180 | 40 |  |  | CAEC |  |  | CA | -1 | [5 empty] | 0.8 |  |  | 240 | #DIV/0! |  |  |  | 138000 | [16 empty] | #DIV/0! | [9 empty] | 9.6 | 0.32 |  | s | 10 | 3.833333 |  | 30 | [6 empty] | l | h | n | 30 | n |  | d |  |  | 1
11057 | 1057 | FACT |  | FFA | [+30(),-30()FW] | [5 empty] | 30 | Epon 826/Jeffamine D-230 | E | 50 |  |  | HAMILTON STANDARD | fw | p | GE | 3.5 |  | 50.8 |  |  | 177.8 | 154.9 | 50 |  |  | JI | 82 |  | CA | 0 | [5 empty] | 0.5621429 |  |  | 78.7 | #DIV/0! |  |  |  | 136300 | [10 empty] | 274.5 |  |  |  | 275.7 |  | #DIV/0! | [9 empty] | 1.574 | 0.1124286 |  |  | 10 | 3.786111 |  | 14 | [6 empty] | l | h | [7 empty] | 7 |  |  |  |  | c
10996 | 996 | FACT |  | RISO | [[0()]2,[+30()],[-30()],[0()]]s |  |  | 6 |  |  | 30 | UPS294V Polyplex | E |  |  |  | RISO | hl | d | GP | 2 |  | 60 | 18 |  | 36 | 280 | 110 | 100 |  | JI | 92 |  | CA | 10 | [5 empty] | 0.88 |  |  | 268 | #DIV/0! |  |  |  | 134274 |  |  |  | t | [6 empty] | 634 |  | 2.4 |  |  |  | #DIV/0! | [6 empty] | 0.0008 |  |  | 2.40768 | 0.0792 |  | t | 5 | 7.459667 |  | 30.4 | [6 empty] | l | m | y | [6 empty] | 6
10387 | 387 | FACT |  | RUG | [[+10()FW],[-10()FW]]4s | [5 empty] | 10 | UP333 | E | 50 |  |  | RISO | fw | p | GP | 2 |  | 12 |  |  | 24 | 240 | 150 |  |  | CAEC |  |  | CA | 0.1 | [5 empty] | 0.6097561 |  |  | 250 | #DIV/0! |  |  |  | 132000 | [14 empty] | 551 |  | #DIV/0! | [9 empty] | 6.750000027 | 0.164634147 |  | s | 15 | 2.444444 |  | 41 | [6 empty] | l | m | n | -20 | y |  | d | 50 |  | 1
10407 | 407 | FACT |  | RUG | [[+10()FW],[-10()FW]]4s | [5 empty] | 10 | UP333 | E | 50 |  |  | RISO | fw | p | GP | 2 |  | 12 |  |  | 24 | 240 | 150 |  |  | CAEC |  |  | CA | 0.1 | [5 empty] | 0.4878049 |  |  | 200 | #DIV/0! |  |  |  | 131000 | [14 empty] | 551 |  | #DIV/0! | [9 empty] | 2.88 | 0.0702439056 |  | s | 8 | 4.548611 |  | 41 | [6 empty] | l | m | n | 20 | y |  | d | 50 |  | 1
10484 | 484 | FACT |  | ECN | [0(700),(100CSM)]6 |  | 6 | 6 |  |  |  | Synres 593-58-1086 | E | 35 |  |  | Polymarin | hl | d | GP | 5 |  | 25 | 21 |  | 105 | 170 | 80 | 400 |  | CAEC |  |  | LH | 0.1 | [9 empty] | #NUM! |  |  |  | 130015 | [10 empty] | 685 | [5 empty] | #NUM! | [5 empty] | 2.9 | 0.00011 |  |  | 0 | 0 |  | s | 15 | 2.407685 |  | 26.3 | [6 empty] | l | m | n | 25 | y |  | d |  |  | 1 | 100000
10178 | 178 | FACT |  | RISO | [[+60()FW],[-60()FW]]4s | [5 empty] | 60 | UP333 | E | 58.1 | 0.38 |  | RISO | fw | d | GP | 2 |  | 60 | 25 |  | 50 | 280 | 110 | 1200 |  | CAEC | 90 |  | CA | 0.1 | [5 empty] | 0.172 |  |  | 28.38 | 0.4625844 |  |  |  | 130014 | [10 empty] | 55 |  | 0.5 |  |  |  | 61.35097 | [5 empty] | 13.2 | 0.0008 |  |  | 0.25542 | 0.01548 |  | t | 5 | 7.223 |  | 16.5 | [6 empty] | l | m | n | 23 | n |  | d |  |  | 10
11452 | 1452 | FACT |  | ECN | [[+45,-45(700)SB],[0(700),CSM(100)]3,[+45,-45(700)SB],[0(700),CSM(100)]1.5]s |  |  | 9 | 8 |  |  | Synolite 593-E-1 | E | 33 |  |  | Polymarin | hl | bj | GP | 15 |  | 136 |  |  | 2040 | [5 empty] | 91 |  | CAJB | -0.5 | [8 empty] | 240 |  |  |  |  | 128000 | [10 empty] | 490 | [11 empty] | 21 |  |  |  | 0.4 |  |  | s | 1 | 35.55556 |  | 24 | [6 empty] | l |  |  | 20 |  |  |  | 40 |  | 4 |  |  |  | 110000
11064 | 1064 | FACT |  | FFA | [+30(),-30()FW] | [5 empty] | 30 | Epon 826/Jeffamine D-230 | E | 50 |  |  | HAMILTON STANDARD | fw | p | GE | 3.5 |  | 50.7 |  |  | 177.45 | 154.9 | 50 |  |  | JI | 82 |  | CA | 0 | [5 empty] | 0.7242857 |  |  | 101.4 | #DIV/0! |  |  |  | 125770 | [10 empty] | 274.5 |  |  |  | 275.7 |  | #DIV/0! | [9 empty] | 2.028 | 0.1448571 |  |  | 10 | 3.493611 |  | 14 | [6 empty] | l | h | [7 empty] | 7 |  |  |  |  | c
10649 | 649 | FACT |  | DNV | [0(400),90(400),(100CSM)]SB]5 |  | 5 | 5 |  | 5 |  | NP 20-80 | E | 69 |  |  |  | hl | p | GP | 5 |  | 25 |  |  | 125 | 270 |  |  |  | JI |  |  | CA | -1 | [5 empty] | 0.683 |  |  | 99 | #DIV/0! |  |  |  | 121100 | [12 empty] | 2.25 |  | 250 | 248 | #DIV/0! | [9 empty] | 1.31136 | 0.08196 |  |  | 3 | 11.21296 |  | 16 | [6 empty] | l | h | y |  | n |  | d |  |  | 2
10036 | 36 | FACT |  | DLR | [[+45(390),-45(390)WR],[0(920)]1.5]s |  |  | 3 | 2 |  |  | M9/M10 | E | 53 |  |  | MAN | hl | d | GE | 2.8 |  | 30 | 20 |  | 56 | 250 | 100 | 250 |  | CAEC |  |  | CA | -1 | [5 empty] | 0.8 |  |  | 253.6 | 0.2341528 |  |  |  | 120660 | [10 empty] | 846.39 |  | 2.67 | 1.96 |  |  | 1083.054 | [5 empty] | 6.34 | 0.0002 |  |  | 5.072 | 0.16 |  | s | 5 | 6.703333 |  | 31.7 | [6 empty] | l | m | y | 26 | n |  | d | 50 |  | 1
10088 | 88 | FACT |  | ECN | [0(700),100CSM]6 |  | 6 | 6 |  |  |  | Synres 593-58-1086 | E | 35 |  |  | Polymarin | hl | d | GP | 5 |  | 25 | 21 |  | 105 | 170 | 80 | 400 |  | CAEC |  |  | CA | -1 | [5 empty] | 0.8 |  |  | 210 | 0.2424316 |  |  |  | 120000 | [10 empty] | 685 | [5 empty] | 866.2236 | [5 empty] | 2.9 | 0.00011 |  |  | 1.6832 | 0.064 |  | s | 2 | 16.66667 |  | 26.3 | [6 empty] | l | m | n | 25 | y |  | d |  |  | 1 |  |  |  | 30000
10343 | 343 | FACT |  | NLR | [0(610)]4 |  |  | 4 |  |  |  | Cetarol3606 | E UNIVER 61 | 36 |  |  |  | hl | p | GP | 2.4 |  | 25 |  |  | 60 | 160 | 20 |  |  | CAEC |  |  | CA | -1 | [5 empty] | 0.8 |  |  | 240 | #DIV/0! |  |  |  | 120000 | [16 empty] | #DIV/0! | [9 empty] | 9.6 | 0.32 |  | s | 10 | 3.333333 |  | 30 | [6 empty] | l | h | n | 30 | n | 50w24 | w | 100 |  | 1
10915 | 915 | FACT |  | ECN | [[+45(240),-45(240)SB]8,[0(495),90(5)]7]s |  |  | 7 | 8 |  |  | Synolite 593-E-1 | E | 30 |  | 45 | Polymarin | hl | d | GP | 8.5 |  | 45 | 23 |  | 195.5 | 200 | 90 | 100 |  | JI |  |  | CA | -0.615 | [5 empty] | 1.545 |  |  | 275 | #NUM! |  |  |  | 118056 | [10 empty] | 428 | 291 | 2.6 | 2 | 365 | 395 | #NUM! | [5 empty] | 290 | 0.016 | [9 empty] | 17.8 | 18.5 | [5 empty] | l | m | n | 20 | y |  | d |  |  | 4 |  |  |  | 3500
11272 | 1272 | FACT |  | ECN | [[+45(240),-45(240)SB]8,[0(495),90(5)]7]s |  |  | 7 | 8 |  |  | Synolite 593-E-1 | E | 32 |  | 45 | Polymarin | hl | d | GP | 8.5 |  | 45 | 23 |  | 195.5 | 200 | 90 | 100 |  |  |  |  | WX | [6 empty] | 1.544944 |  |  | 275 | #NUM! |  |  |  | 118056 |  |  | 9.2 | [7 empty] | 428 | 291 | 2.6 | 2 | 365 | 395 | #NUM! | [5 empty] | 290 | 0.016 | [9 empty] | 17.8 | 18.1 | [5 empty] | l | m | n | 20 | y |  | d |  |  | 4
11222 | 1222 | FACT |  | ECN | [[+45(240),-45(240)SB]8,[0(495),90(5)]7]s |  |  | 7 | 8 |  |  | Synolite 593-E-1 | E | 32 |  | 45 | Polymarin | hl | d | GP | 8.5 |  | 45 | 23 |  | 195.5 | 200 | 90 | 100 |  |  |  |  | CA | 10 | [5 empty] | 1.157895 |  |  | 220 | 0.4477244 |  |  |  | 117056 | [10 empty] | 462 | 320 |  |  |  |  | 491.3737 | [5 empty] | 290 | 0.016 |  |  | 1.542316 | 0.08336842 |  |  | 4 | 8.128889 |  | 18.5 | 19 | [5 empty] | l | m | n | 20 | y |  | d |  |  | 4
10344 | 344 | FACT |  | NLR | [0(610)]4 |  |  | 4 |  |  |  | Cetarol3606 | E UNIVER 61 | 36 |  |  |  | hl | p | GP | 2.4 |  | 25 |  |  | 60 | 160 | 20 |  |  | CAEC |  |  | CA | -1 | [5 empty] | 0.8 |  |  | 240 | #DIV/0! |  |  |  | 116940 | [16 empty] | #DIV/0! | [9 empty] | 9.6 | 0.32 |  | s | 10 | 3.248333 |  | 30 | [6 empty] | l | h | n | 30 | n | 50w24 | w | 100 |  | 1
10390 | 390 | FACT |  | RUG | [[+10()FW],[-10()FW]]4s | [5 empty] | 10 | UP333 | E | 50 |  |  | RISO | fw | p | GP | 2 |  | 12 |  |  | 24 | 240 | 150 |  |  | CAEC |  |  | CA | 0.1 | [5 empty] | 0.6097561 |  |  | 250 | #DIV/0! |  |  |  | 116000 | [14 empty] | 551 |  | #DIV/0! | [9 empty] | 6.750000027 | 0.164634147 |  | s | 15 | 2.148148 |  | 41 | [6 empty] | l | m | n | -20 | y |  | d | 50 |  | 1
11086 | 1086 | FACT |  | FFA | [+30(),-30()FW] | [5 empty] | 30 | Epon 826/Jeffamine D-230 | E | 50 |  |  | HAMILTON STANDARD | fw | p | GE | 3.5 |  | 50.7 |  |  | 177.4 | 154.9 | 50 |  |  | JI | 82 |  | CA | 0 | [5 empty] | 0.658 |  |  | 92.12 | #DIV/0! |  |  |  | 112000 | [10 empty] | 274.5 |  |  |  | 275.7 |  | #DIV/0! | [9 empty] | 1.8424 | 0.1316 |  |  | 10 | 3.111111 |  | 14 | [6 empty] | l | h |  | 35 |  |  |  | 90 |  | 7 |  |  |  |  | c
11090 | 1090 | FACT |  | FFA | [+30(),-30()FW] | [5 empty] | 30 | Epon 826/Jeffamine D-230 | E | 50 |  |  | HAMILTON STANDARD | fw | p | GE | 3.5 |  | 50.7 |  |  | 177.4 | 154.9 | 50 |  |  | JI | 82 |  | CA | 0 | [5 empty] | 0.564 |  |  | 78.96 | #DIV/0! |  |  |  | 111000 | [10 empty] | 274.5 |  |  |  | 275.7 |  | #DIV/0! | [9 empty] | 1.5792 | 0.1128 |  |  | 10 | 3.083333 |  | 14 | [6 empty] | l | h |  | 35 |  |  |  | 90 |  | 7 |  |  |  |  | c
10751 | 751 | FACT |  | SNL | [+45(),-45(),0()SB]6s |  |  | 12 | 12 |  |  |  | E | 36 |  |  |  | hl | ppt1.47 | GP | 4.8 |  | 25.4 |  |  | 121.92 | 254 | 100 | [5 empty] | CASC | 0.1 | [8 empty] | 101.70125 | #NUM! |  |  |  | 108029 | [10 empty] | 357.3 | 363.8 | 2.47 |  |  |  | #NUM! | [5 empty] | 1840 | 0.127 |  |  | 0 | 0 |  | s | 10 | 3.000806 | [8 empty] | l | h | n | 22.5 | n |  | d |  |  | 3
10120 | 120 | FACT |  | ECN | [+45(350),-45(350),100CSM]4s |  | 8 |  | 8 |  |  | Synres 593-58-1086 | E | 35 |  |  | Polymarin | hl | dt | GP | 7 |  | 45 |  |  | 315 | 170 | 70 |  |  | CAEC |  |  | CA | -1 | [5 empty] | 0.3 |  |  | 31.5 | 0.2192074 |  |  |  | 108000 | [10 empty] | 115 | [5 empty] | 143.6996 | [5 empty] | 3.2 | 0.00028 |  |  | 1.344 | 0.12 |  | s | 10 | 3 |  | 11.2 | [6 empty] | l | m | n | 25 | y |  | d |  |  | 1 |  |  |  | 50000
11195 | 1195 | FACT |  | ECN | [[+45(240),-45(240)SB]8,[0(495),90(5)]7]s |  |  | 7 | 8 |  |  | Synolite 593-E-1 | E | 32 |  | 45 | Polymarin | hl | d | GP | 8.5 |  | 45 | 23 |  | 195.5 | 200 | 90 | 100 |  |  |  |  | CA | -2.5 | [5 empty] | 0.9868421 |  |  | 187.5 | 0.3816635 |  |  |  | 105012 | [10 empty] | 462 | 320 |  |  |  |  | 491.2705 | [5 empty] | 290 | 0.016 |  |  | 1.533553 | 0.08289474 |  |  | 3 | 9.723333 |  | 18.5 | 19 | [5 empty] | l | m | n | 20 | y |  | d |  |  | 4
11480 | 1480 | FACT |  | ECN | [[+45,-45(700)SB],[0(700),CSM(100)]3,[+45,-45(700)SB],[0(700),CSM(100)]1.5]s |  |  | 9 | 8 |  |  | Synolite 593-E-1 | E | 33 |  |  | Polymarin | hl | bj | GP | 15 |  | 136 |  |  | 2040 | [5 empty] | 91 |  | CAJBW | -0.5 | [8 empty] | 200 |  |  |  |  | 103450 | [10 empty] | 490 | [11 empty] | 21 |  |  |  | 0.4 |  |  | s | 1 | 28.73611 |  | 24 | [6 empty] | l |  |  | 20 |  |  |  | 40 |  | 4 |  |  |  | 71000
10117 | 117 | FACT |  | ECN | [0(700),100CSM]6 |  | 6 | 6 |  |  |  | Synres 593-58-1086 | E | 35 |  |  | Polymarin | hl | d | GP | 5 |  | 25 | 21 |  | 105 | 170 | 80 | 400 |  | CAEC |  |  | CA | 0.1 | [5 empty] | 1.6 |  |  | 420 | 0.4993561 |  |  |  | 101000 | [10 empty] | 685 | [5 empty] | 841.0831 | [5 empty] | 2.9 | 0.00011 |  |  | 0.75744 | 0.0288 |  | s | 1 | 28.05556 |  | 26.3 | [6 empty] | l | m | n | 25 | y |  | d |  |  | 1
10389 | 389 | FACT |  | RUG | [[+10()FW],[-10()FW]]4s | [5 empty] | 10 | UP333 | E | 50 |  |  | RISO | fw | p | GP | 2 |  | 12 |  |  | 24 | 240 | 150 |  |  | CAEC |  |  | CA | 0.1 | [5 empty] | 0.6097561 |  |  | 250 | #DIV/0! |  |  |  | 100000 | [14 empty] | 551 |  | #DIV/0! | [9 empty] | 6.750000027 | 0.164634147 |  | s | 15 | 1.851852 |  | 41 | [6 empty] | l | m | n | -20 | y |  | d | 50 |  | 1
10520 | 520 | FACT |  | NLR | [[0()FW]2,[+45()FW],[-45()FW],[0()]FW]s |  |  | 6 | 4 |  |  | UP333 | E | 47.9 |  |  | RISO | fw | p | GP | 2 |  | 12 |  |  | 24 | 250 |  |  |  | CAEC |  |  | W | [6 empty] | 1.2 |  |  | 351.12 | 0.4171076 |  |  |  | 100000 |  |  | 0.753517 | [7 empty] | 655 |  | 2.57 |  | 752 | 1892 | 841.7971 | [5 empty] | 5.852 | 0.0002 |  |  | 5.2668 | 0.18 |  | s | 7.5 | 3.703704 |  | 29.26 | [6 empty] | l | h | y | 30 | n |  | d |  |  | 1
10424 | 424 | FACT |  | RUG | [[+10()FW],[-10()FW]]4s | [5 empty] | 10 | UP333 | E | 50 |  |  | RISO | fw | p | GP | 2 |  | 12 |  |  | 24 | 240 | 150 |  |  | CAEC |  |  | CA | 0.1 | [5 empty] | 0.6060606 |  |  | 200 | #DIV/0! |  |  |  | 99200 | [14 empty] | 498 |  | #DIV/0! | [9 empty] | 5.399999946 | 0.163636362 |  | s | 15 | 1.837037 |  | 33 | [6 empty] | l | m | n | 50 | y |  | d | 50 |  | 1
11163 | 1163 | FACT |  | CIEMAT | [[+-45(300)SB],[0(400)]5,[+-45(300)SB],[0(400)]2.5]s |  |  | 15 | 8 |  |  | 2123 Cronolite Ortoftalic | E Vetrotex Vidrio | 55 |  | 40 | CIEMAT | hl | p | GP | 5.2 |  | 80 |  |  | 416 | 400 | 240 |  |  |  | 91 |  | CA | 0.2 | [5 empty] | 0.5723056 |  |  | 220 | #DIV/0! |  |  |  | 98913 | [10 empty] | 659.07 | [5 empty] | #DIV/0! | [9 empty] | 14.608 | 0.3800109 |  | s | 8.3 | 3.310341 |  | 38.441 | [15 empty] | 8
10456 | 456 | FACT |  | RUG | [[+10()FW],[-10()FW]]4s | [5 empty] | 10 | UP333 | E | 50 |  |  | RISO | fw | p | GP | 2 |  | 12 |  |  | 24 | 240 | 150 |  |  | CAEC |  |  | CA | -1 | [5 empty] | 0.2439024 |  |  | 100 | #DIV/0! |  |  |  | 98700 | [14 empty] | 551 |  | #DIV/0! | [9 empty] | 5.99999904 | 0.14634144 |  | s | 15 | 1.827778 |  | 41 | [6 empty] | l | m | y | 50 | y |  | d | 50 |  | 1
10533 | 533 | FACT |  | NLR | [[0()FW]2,[+45()FW],[-45()FW],[0()]FW]s |  |  | 6 | 4 |  |  | UP333 | E | 47.9 |  |  | RISO | fw | p | GP | 2 |  | 12 |  |  | 24 | 250 |  |  |  | CAEC |  |  | WX | [6 empty] | 1.2 |  |  | 351.12 | 0.4171076 |  |  |  | 97000 |  |  | 7.559816 | [7 empty] | 655 |  | 2.57 |  | 752 | 1892 | 841.7971 | [5 empty] | 5.852 | 0.0002 |  |  | 5.2668 | 0.18 |  | s | 7.5 | 3.592593 |  | 29.26 | [6 empty] | l | h | y | 30 | n |  | d |  |  | 1
10786 | 786 | FACT |  | SNL | [+45(),-45(),0()SB]6s |  |  | 12 | 12 |  |  |  | E | 37 |  |  |  | hl | pp1ct | GP | 6.35 |  | 25.4 |  |  | 161.29 | 254 | 100 | [5 empty] | CASC | 0.1 | [5 empty] | 0.66 |  |  | 206.85 | 0.3096708 |  |  |  | 96327 | [10 empty] | 652.9 | 427.7 |  |  |  |  | 667.9673 | [5 empty] | 1588.608 | 0.064 |  |  | 2.9488536 | 0.1188 |  | s | 10 | 2.67575 |  | 24.822 | [6 empty] | l | h | n | 22.5 | n |  | d |  |  | 3
10656 | 656 | FACT |  | DNV | [0(600),90(8)K]3s |  |  | 6 |  |  |  | NP 20-80 | E | 54 |  |  |  | hl | p | GP | 5 |  | 25 |  |  | 125 | 270 |  |  |  | JI |  |  | CA | -1 | [5 empty] | 0.71731449 |  |  | 203 | #DIV/0! |  |  |  | 96300 | [12 empty] | 2.34 |  | 602 | 450 | #DIV/0! | [9 empty] | 2.436 | 0.0860777388 |  |  | 3 | 8.916667 |  | 28.3 | [6 empty] | l | h | y |  | n |  | d |  |  | 2
10210 | 210 | FACT |  | RISO | [[+45()FW],[-45()]FW]4s |  |  |  | 8 |  |  | UP333 | E |  |  |  | RISO | fw | d | GP | 2 |  | 60 | 25 |  | 50 | 280 | 110 | 1200 |  | CAEC | 90 |  | CA | 10 | [5 empty] | 0.6 |  |  |  | #DIV/0! |  |  |  | 96171 | [11 empty] | 132 |  | 2.6 |  |  | #DIV/0! | [6 empty] | 0.0008 |  |  | 0.9396 | 0.054 |  | t | 5 | 5.342833 |  | 17.4 | 16.2 | [5 empty] | l | m | y | 23 | n |  | d |  |  | 10
11479 | 1479 | FACT |  | ECN | [[+45,-45(700)SB],[0(700),CSM(100)]3,[+45,-45(700)SB],[0(700),CSM(100)]1.5]s |  |  | 9 | 8 |  |  | Synolite 593-E-1 | E | 33 |  |  | Polymarin | hl | bj | GP | 15 |  | 136 |  |  | 2040 | [5 empty] | 91 |  | CAJBW | -0.5 | [8 empty] | 200 |  |  |  |  | 96000 | [10 empty] | 490 | [11 empty] | 21 |  |  |  | 0.4 |  |  | s | 1 | 26.66667 |  | 24 | [6 empty] | l |  |  | 20 |  |  |  | 40 |  | 4 |  |  |  | 55000
10748 | 748 | FACT |  | SNL | [+45(),-45(),0()SB]6s |  |  | 12 | 12 |  |  |  | E | 36 |  |  |  | hl | ppt1.47 | GP | 4.8 |  | 50.8 |  |  | 243.84 | 254 | 100 | [5 empty] | CASC | 0.1 | [8 empty] | 102.25285 | #NUM! |  |  |  | 95101 | [10 empty] | 357.3 | 363.8 | 2.47 |  |  |  | #NUM! | [5 empty] | 1840 | 0.127 |  |  | 0 | 0 |  | s | 5 | 5.283389 | [8 empty] | l | h | n | 22.5 | n |  | d |  |  | 3
10323 | 323 | FACT |  | NLR | [0(610)]4 |  |  | 4 |  |  |  | Cetarol3606 | E UNIVER 61 | 36 |  |  |  | hl | p | GP | 2.4 |  | 25 |  |  | 60 | 160 | 20 |  |  | CAEC |  |  | CA | -1 | [5 empty] | 1 |  |  | 300 | #DIV/0! |  |  |  | 95000 | [16 empty] | #DIV/0! | [9 empty] | 12 | 0.4 |  | s | 10 | 2.638889 |  | 30 | [6 empty] | l | h | n | 30 | n |  | d |  |  | 1
11274 | 1274 | FACT |  | DLR | [[+45(280),-45(280)WR]1,[0(425)]2]s |  |  | 4 | 2 |  |  | L20/SL | E | 38 |  |  |  | hl | p | GE |  |  | 30 |  |  |  | 250 |  |  |  | JI |  |  | CA | -1 | [5 empty] | 0.8 |  |  | 203.2 | 0.2828988 |  |  |  | 94740 | [10 empty] | 572 | 547 | 2.25 | 2.14 |  |  | 718.2781 | [5 empty] | 5.08 | 0.0002 |  |  | 2.4384 | 0.096 |  | s | 3 | 8.772222 |  | 25.4 | 25.5 | [5 empty] | l |  | y | 20 | n |  | d
10194 | 194 | FACT |  | RISO | [[0()FW]2,[+45()FW],[-45()FW],[0()]FW]s |  |  | 6 | 4 |  |  | UP333 | E | 55 | 0.91 |  | RISO | fw | d | GP | 2.3 |  | 60 | 18 |  | 41.4 | 280 | 110 | 100 |  | CAEC | 90 |  | CA | 0.1 | [5 empty] | 1.3 |  |  | 386.1 | 0.4904556 |  |  |  | 94007 | [10 empty] | 655 |  | 2.6 |  |  |  | 787.2271 | [5 empty] | 23.76 | 0.0008 |  |  | 3.4749 | 0.117 |  | t | 5 | 5.222611 |  | 29.7 | [6 empty] | l | m | n | 23 | n |  | d |  |  | 10
10981 | 981 | FACT |  | FDL |  |  |  | 1 | [5 empty] | 68.3 |  |  |  |  | p | GE | [13 empty] | CA | 0.1 | [8 empty] | 482.65 | #DIV/0! |  |  |  | 93880 | [10 empty] | 2032.30125 | [5 empty] | #DIV/0! | [13 empty] | 3 | 8.692593
11089 | 1089 | FACT |  | FFA | [+30(),-30()FW] | [5 empty] | 30 | Epon 826/Jeffamine D-230 | E | 50 |  |  | HAMILTON STANDARD | fw | p | GE | 3.5 |  | 50.7 |  |  | 177.4 | 154.9 | 50 |  |  | JI | 82 |  | CA | 0 | [5 empty] | 0.564 |  |  | 78.96 | #DIV/0! |  |  |  | 93600 | [10 empty] | 274.5 |  |  |  | 275.7 |  | #DIV/0! | [9 empty] | 1.5792 | 0.1128 |  |  | 10 | 2.6 |  | 14 | [6 empty] | l | h |  | 35 |  |  |  | 90 |  | 7 |  |  |  |  | c
11069 | 1069 | FACT |  | FFA | [+30(),-30()FW] | [5 empty] | 30 | Epon 826/Jeffamine D-230 | E | 50 |  |  | HAMILTON STANDARD | fw | p | GE | 3.5 |  | 50.7 |  |  | 177.45 | 154.9 | 50 |  |  | JI | 82 |  | CA | -1 | [5 empty] | 0.3621429 |  |  | 50.7 | #DIV/0! |  |  |  | 92000 | [10 empty] | 274.5 |  |  |  | 275.7 |  | #DIV/0! | [9 empty] | 2.028 | 0.1448571 |  |  | 10 | 2.555556 |  | 14 | [6 empty] | l | h | [7 empty] | 7 |  |  |  |  | c
10388 | 388 | FACT |  | RUG | [[+10()FW],[-10()FW]]4s | [5 empty] | 10 | UP333 | E | 50 |  |  | RISO | fw | p | GP | 2 |  | 12 |  |  | 24 | 240 | 150 |  |  | CAEC |  |  | CA | 0.1 | [5 empty] | 0.6097561 |  |  | 250 | #DIV/0! |  |  |  | 91300 | [14 empty] | 551 |  | #DIV/0! | [9 empty] | 6.750000027 | 0.164634147 |  | s | 15 | 1.690741 |  | 41 | [6 empty] | l | m | n | -20 | y |  | d | 50 |  | 1
10222 | 222 | FACT |  | DLR | [[+45(280),-45(280)WR]1,[0(425)]2]s |  |  | 4 | 2 |  |  | L20/SL | E | 38.6 |  |  |  | hl | p | GE | 2.2 |  | 20 |  |  | 44 | 250 | 110 |  |  | CAEC |  |  | CA | -1 | [5 empty] | 0.8 |  |  | 196.8 | #DIV/0! |  |  |  | 90150 | [10 empty] | 544.152 |  | 2.212 | 2.14 | [8 empty] | 4.92 | 0.0002 |  |  | 3.936 | 0.16 |  | s | 5 | 5.008333 |  | 24.6 | [6 empty] | l | m | y |  | n |  | d | 50 |  | 1
11047 | 1047 | FACT |  | FFA | [+30(),-30()FW] | [5 empty] | 30 | Epon 826/Jeffamine D-230 | E | 50 |  |  | HAMILTON STANDARD | fw | p | GE | 3.5 |  | 50 |  |  | 175 | 154.9 | 50 |  |  | JI | 82 |  | CA | 0 | [5 empty] | 0.8164286 |  |  | 114.3 | #DIV/0! |  |  |  | 89800 | [10 empty] | 274.5 |  |  |  | 275.7 |  | #DIV/0! | [9 empty] | 2.286 | 0.1632857 |  |  | 10 | 2.494444 |  | 14 | [6 empty] | l | h | [7 empty] | 7 |  |  |  |  | c
10558 | 558 | FACT |  | DNV | [[0(400),90(400)WR],[(100CSM)]SB]5 |  | 5 | 5 |  | 5 |  | NP 72-80 | E | 53.4 |  |  |  | hl | p | GP | 5 |  | 25 |  |  | 125 | 270 |  |  |  | JI |  |  | CA | -1 | [5 empty] | 0.6 |  |  | 96.45771 | #DIV/0! |  |  |  | 89500 | [12 empty] | 1.4 | 1.41 | 209 | 209 | #DIV/0! | [9 empty] | 1.2312 | 0.072 |  |  | 3 | 8.287037 |  | 17.1 | 17.5 | [5 empty] | l | h | y |  | n |  | d |  |  | 2
10581 | 581 | FACT |  | DNV | [[0(400),90(400)WR],[(100CSM)]SB]5 |  | 5 | 5 |  | 5 |  | NP 20-80 | E | 50.7 |  |  |  | hl | p | GP | 5 |  | 25 |  |  | 125 | 270 |  |  |  | JI |  |  | CA | -1 | [5 empty] | 0.63 |  |  | 103.110184 | #DIV/0! |  |  |  | 87600 | [12 empty] | 1.62 | 1.63 | 205 | 258 | #DIV/0! | [9 empty] | 1.21716 | 0.0756 |  |  | 3 | 8.111111 |  | 16.1 | 16.5 | [5 empty] | l | h | y |  | n |  | d |  |  | 2
10623 | 623 | FACT |  | DNV | [[0(400),90(400)WR],[(100CSM)]SB]5 |  | 5 | 5 |  | 5 |  | NP 41-90 | E | 53.3 |  |  |  | hl | p | GP | 5 |  | 25 |  |  | 125 | 270 |  |  |  | JI |  |  | CA | -1 | [5 empty] | 0.58 |  |  | 90.51538 | #DIV/0! |  |  |  | 86700 | [12 empty] | 1.77 | 1.86 | 226 | 294 | #DIV/0! | [9 empty] | 1.20408 | 0.0696 |  |  | 3 | 8.027778 |  | 17.3 | 17.5 | [5 empty] | l | h | y |  | n |  | d |  |  | 2
10841 | 841 | FACT |  | SNL | [0(),+45(),-45()SB]6s |  |  | 12 | 12 |  |  |  | E | 38 |  |  |  | hl | p | GV | 3.8 |  | 50.8 |  |  | 193.04 | 254 | 100 | [5 empty] | CA | 0.1 | [5 empty] | 0.49 |  |  | 103.425 | 0.2105248 |  |  |  | 86249 | [10 empty] | 516 | 289.1 | 2.95 |  |  |  | 491.2722 | [5 empty] | 10500 | 0.61 |  |  | 2.77311384 | 0.1323 |  | s | 15 | 1.597204 |  | 20.9608 | [6 empty] | l | h | n | 22.5 | n |  | d |  |  | 3
11187 | 1187 | FACT |  | ECN | [[+45(240),-45(240)SB]8,[0(495),90(5)]7]s |  |  | 7 | 8 |  |  | Synolite 593-E-1 | E | 32 |  | 45 | Polymarin | hl | d | GP | 8.5 |  | 45 | 23 |  | 195.5 | 200 | 90 | 100 |  |  |  |  | CA | -2.5 | [5 empty] | 0.8552632 |  |  | 162.5 | #NUM! |  |  |  | 84506 | [10 empty] | 462 | 320 |  |  |  |  | #NUM! | [5 empty] | 290 | 0.016 | [6 empty] | 5 | 4.694778 |  | 18.5 | 19 | [5 empty] | l | m | n | 20 | y |  | d |  |  | 4
10010 | 10 | FACT |  | RISO | [0()FW]8 |  |  | 8 |  |  |  | UP333 | E | 52.8 | 0.83 |  | RISO | fw | d | GP | 1.9 |  | 60 | 18 |  | 34.2 | 280 | 110 | 100 |  | CAEC | 90 |  | CA | 0.1 | [5 empty] | 1.2 |  |  | 566.4 | 0.5483267 |  |  |  | 84267 | [10 empty] | 862 |  | 2.3 |  |  |  | 1032.961 | [5 empty] | 37.76 | 0.0008 |  |  | 5.0976 | 0.108 |  | t | 5 | 4.6815 |  | 47.2 | [6 empty] | l | m | n | 23 | n |  | d |  |  | 1
10517 | 517 | FACT |  | NLR | [[0()FW]2,[+45()FW],[-45()FW],[0()]FW]s |  |  | 6 | 4 |  |  | UP333 | E | 47.9 |  |  | RISO | fw | p | GP | 2 |  | 12 |  |  | 24 | 250 |  |  |  | CAEC |  |  | W | [6 empty] | 1.4 |  |  | 409.64 | 0.4838666 |  |  |  | 84000 |  |  | 0.6329543 | [7 empty] | 655 |  | 2.57 |  | 752 | 1892 | 846.597 | [5 empty] | 5.852 | 0.0002 |  |  | 6.1446 | 0.21 |  | s | 7.5 | 3.111111 |  | 29.26 | [6 empty] | l | h | y | 30 | n |  | d |  |  | 1
10957 | 957 | FACT |  | ECN | [[0(500)],[+45(240),-45(240)SB]6,[0(200)]4,[+45(215),-45(215)]2]s |  |  | 9 | 8 |  |  | Synolite 593-E-1 | E/Carbon | 32 |  | 38 | Polymarin | hl | d | GCP | 8.5 |  | 45 | 23 |  | 195.5 | 200 | 90 | 100 |  | JI |  |  | CA | 0.1 | [5 empty] | 1.03 |  |  | 270 | 0.7019716 |  |  |  | 83906 | [10 empty] | 367.4 | 250.8 | 1.8 | 1 |  |  | 384.6309 | [5 empty] | 419 | 0.016 |  |  | 1.451682 | 0.05562 |  | s | 3 | 7.769074 |  | 26.1 | [6 empty] | l | m | n | 20 | y |  | d |  |  | 4 |  |  |  | 59000
10559 | 559 | FACT |  | DNV | [[0(400),90(400)WR],[(100CSM)]SB]5 |  | 5 | 5 |  | 5 |  | NP 72-80 | E | 53.4 |  |  |  | hl | p | GP | 5 |  | 25 |  |  | 125 | 270 |  |  |  | JI |  |  | CA | -1 | [5 empty] | 0.63 |  |  | 104.8236 | #DIV/0! |  |  |  | 83000 | [12 empty] | 1.4 | 1.41 | 209 | 209 | #DIV/0! | [9 empty] | 1.29276 | 0.0756 |  |  | 3 | 7.685185 |  | 17.1 | 17.5 | [5 empty] | l | h | y |  | n |  | d |  |  | 2
11280 | 1280 | FACT |  | DLR | [[+45(280),-45(280)WR]1,[0(425)]2]s |  |  | 4 | 2 |  |  | L20/SL | E | 38 |  |  |  | hl | p | GE |  |  | 30 |  |  |  | 250 |  |  |  | JI |  |  | CA | -1 | [5 empty] | 1 |  |  | 254 | 0.3507249 |  |  |  | 82170 | [10 empty] | 572 | 547 | 2.25 | 2.14 |  |  | 724.2143 | [5 empty] | 5.08 | 0.0002 |  |  | 3.048 | 0.12 |  | s | 3 | 7.608333 |  | 25.4 | 25.5 | [5 empty] | l |  | y | 20 | n |  | d
10358 | 358 | FACT |  | NLR | [[+10()FW],[-10()FW]]4s | [5 empty] | 10 | UP333 | E | 49.1 |  |  | RISO | fw | p | GP | 2 |  | 12 |  |  | 24 | 250 |  |  |  | CAEC |  |  | CA | 10 | [5 empty] | 0.7 |  |  | 286.3 | #DIV/0! |  |  |  | 82120 | [10 empty] | 604 |  |  |  | 546 |  | #DIV/0! | [9 empty] | 5.1534 | 0.126 |  | s | 10 | 2.281111 |  | 40.9 | [6 empty] | l | h | y | 30 | n |  | d |  |  | 1
11078 | 1078 | FACT |  | FFA | [+30(),-30()FW] | [5 empty] | 30 | Epon 826/Jeffamine D-230 | E | 50 |  |  | HAMILTON STANDARD | fw | p | GE | 3.5 |  | 50.9 |  |  | 178.15 | 154.9 | 50 |  |  | JI | 82 |  | CA | -1 | [5 empty] | 0.4007143 |  |  | 56.1 | #DIV/0! |  |  |  | 80300 | [10 empty] | 274.5 |  |  |  | 275.7 |  | #DIV/0! | [9 empty] | 2.244 | 0.1602857 |  |  | 10 | 2.230556 |  | 14 | [6 empty] | l | h | [7 empty] | 7 |  |  |  |  | c
10787 | 787 | FACT |  | SNL | [+45(),-45(),0()SB]6s |  |  | 12 | 12 |  |  |  | E | 37 |  |  |  | hl | pp1ct | GP | 6.35 |  | 25.4 |  |  | 161.29 | 254 | 100 | [5 empty] | CASC | 0.1 | [5 empty] | 0.63 |  |  | 206.85 | 0.3102026 |  |  |  | 79610 | [10 empty] | 652.9 | 427.7 |  |  |  |  | 666.8222 | [5 empty] | 1601.8464 | 0.064 |  |  | 2.83827159 | 0.1134 |  | s | 10 | 2.211389 |  | 25.02885 | [6 empty] | l | h | n | 22.5 | n |  | d |  |  | 3
10367 | 367 | FACT |  | NLR | [[0()FW]2,[+45()FW],[-45()FW],[0()]FW]s |  |  | 6 | 4 |  |  | UP333 | E | 47.9 |  |  | RISO | fw | p | GP | 2 |  | 12 |  |  | 24 | 250 |  |  |  | CAEC |  |  | CA | 10 | [5 empty] | 1.2 |  |  | 351.12 | 0.414312 |  |  |  | 79000 | [10 empty] | 655 |  | 2.57 |  | 752 | 1892 | 847.4772 | [5 empty] | 5.852 | 0.0002 |  |  | 6.32016 | 0.216 |  | s | 10 | 2.194444 |  | 29.26 | [6 empty] | l | h | y | 30 | n |  | d |  |  | 1
10087 | 87 | FACT |  | ECN | [0(700),100CSM]6 |  | 6 | 6 |  |  |  | Synres 593-58-1086 | E | 35 |  |  | Polymarin | hl | d | GP | 5 |  | 25 | 21 |  | 105 | 170 | 80 | 400 |  | CAEC |  |  | CA | -1 | [5 empty] | 0.8 |  |  | 210 | 0.2343751 |  |  |  | 77000 | [10 empty] | 685 | [5 empty] | 895.9997 | [5 empty] | 2.9 | 0.00011 |  |  | 4.208 | 0.16 |  | s | 5 | 4.277778 |  | 26.3 | [6 empty] | l | m | n | 25 | y |  | d |  |  | 1 |  |  |  | 10000
10357 | 357 | FACT |  | NLR | [[+10()FW],[-10()FW]]4s | [5 empty] | 10 | UP333 | E | 49.1 |  |  | RISO | fw | p | GP | 2 |  | 12 |  |  | 24 | 250 |  |  |  | CAEC |  |  | CA | 10 | [5 empty] | 0.7 |  |  | 286.3 | #DIV/0! |  |  |  | 76290 | [10 empty] | 604 |  |  |  | 546 |  | #DIV/0! | [9 empty] | 5.1534 | 0.126 |  | s | 10 | 2.119167 |  | 40.9 | [6 empty] | l | h | y | 30 | n |  | d |  |  | 1
10086 | 86 | FACT |  | ECN | [0(700),100CSM]6 |  | 6 | 6 |  |  |  | Synres 593-58-1086 | E | 35 |  |  | Polymarin | hl | d | GP | 5 |  | 25 | 21 |  | 105 | 170 | 80 | 400 |  | CAEC |  |  | CA | -1 | [5 empty] | 0.8 |  |  | 210 | 0.2343751 |  |  |  | 76000 | [10 empty] | 685 | [5 empty] | 895.9997 | [5 empty] | 2.9 | 0.00011 |  |  | 4.208 | 0.16 |  | s | 5 | 4.222222 |  | 26.3 | [6 empty] | l | m | n | 25 | y |  | d |  |  | 1 |  |  |  | 20000
10324 | 324 | FACT |  | NLR | [0(610)]4 |  |  | 4 |  |  |  | Cetarol3606 | E UNIVER 61 | 36 |  |  |  | hl | p | GP | 2.4 |  | 25 |  |  | 60 | 160 | 20 |  |  | CAEC |  |  | CA | -1 | [5 empty] | 1 |  |  | 300 | #DIV/0! |  |  |  | 75200 | [16 empty] | #DIV/0! | [9 empty] | 6 | 0.2 |  | s | 5 | 4.177778 |  | 30 | [6 empty] | l | h | n | 30 | n |  | d |  |  | 1
10638 | 638 | FACT |  | DNV | [(100CSM)]6 |  | 6 |  |  |  |  | NP 20-80 | E | 31 |  |  |  | hl | p | GP | 5 |  | 25 |  |  | 125 | 270 |  |  |  | JI |  |  | CA | -1 | [5 empty] | 0.63 |  |  | 53 | #DIV/0! |  |  |  | 75200 | [12 empty] | 1.61 |  | 125 | 211 | #DIV/0! | [9 empty] | 0.63504 | 0.0756 |  |  | 3 | 6.962963 |  | 8.4 | [6 empty] | l | h | y |  | n |  | d |  |  | 2
11211 | 1211 | FACT |  | ECN | [[+45(240),-45(240)SB]8,[0(495),90(5)]7]s |  |  | 7 | 8 |  |  | Synolite 593-E-1 | E | 32 |  | 45 | Polymarin | hl | d | GP | 8.5 |  | 45 | 23 |  | 195.5 | 200 | 90 | 100 |  |  |  |  | CA | -0.4 | [5 empty] | 1.027027 |  |  | 190 | 0.3861834 |  |  |  | 74256 | [10 empty] | 462 | 320 |  |  |  |  | 491.9942 | [5 empty] | 290 | 0.016 |  |  | 1.596 | 0.08627027 |  |  | 3 | 6.875556 |  | 18.5 | 19 | [5 empty] | l | m | n | 20 | y |  | d |  |  | 4
10976 | 976 | FACT |  | FDL |  |  |  | 1 | [5 empty] | 68.3 |  |  |  |  | p | GE | [13 empty] | CA | 0.1 | [8 empty] | 586.075 | #DIV/0! |  |  |  | 74250 | [10 empty] | 2032.30125 | [5 empty] | #DIV/0! | [13 empty] | 3 | 6.875
11210 | 1210 | FACT |  | ECN | [[+45(240),-45(240)SB]8,[0(495),90(5)]7]s |  |  | 7 | 8 |  |  | Synolite 593-E-1 | E | 32 |  | 45 | Polymarin | hl | d | GP | 8.5 |  | 45 | 23 |  | 195.5 | 200 | 90 | 100 |  |  |  |  | CA | -0.4 | [5 empty] | 1.027027 |  |  | 190 | 0.3861834 |  |  |  | 73706 | [10 empty] | 462 | 320 |  |  |  |  | 491.9942 | [5 empty] | 290 | 0.016 |  |  | 1.596 | 0.08627027 |  |  | 3 | 6.82463 |  | 18.5 | 19 | [5 empty] | l | m | n | 20 | y |  | d |  |  | 4
11020 | 1020 | FACT |  | RISO | [[0()]2,[+10()],[-10()],[0()]]s |  |  | 6 |  |  | 10 | UPS294V Polyplex | E |  |  |  | RISO | hl | d | GP | 2 |  | 60 | 18 |  | 36 | 280 | 110 | 100 |  | JI | 92 |  | CA | 0.1 | [5 empty] | 1.5 |  |  | 630 | #DIV/0! |  |  |  | 72801 | [10 empty] | 874 | 720 | 2.24 | 1.9 |  |  | #DIV/0! | [6 empty] | 0.0008 |  |  | 56.7 | 1.35 |  | t | 5 | 4.0445 |  | 42 | 40.6 | [5 empty] | l | m | [7 empty] | 6
11472 | 1472 | FACT |  | ECN | [[+45,-45(700)SB],[0(700),CSM(100)]3,[+45,-45(700)SB],[0(700),CSM(100)]1.5]s |  |  | 9 | 8 |  |  | Synolite 593-E-1 | E | 33 |  |  | Polymarin | hl | bj | GP | 15 |  | 136 |  |  | 2040 | [5 empty] | 91 |  | CAJBW | 0.1 | [8 empty] | 240 |  |  |  |  | 72200 | [10 empty] | 490 | [11 empty] | 21 |  |  |  | 1 |  |  | s | 5 | 4.011111 |  | 24 | [6 empty] | l |  |  | 20 |  |  |  | 40 |  | 4 |  |  |  | 70000
10376 | 376 | FACT |  | NLR | [[0()FW]2,[+45()FW],[-45()FW],[0()]FW]s |  |  | 6 | 4 |  |  | UP333 | E | 47.9 |  |  | RISO | fw | p | GP | 2 |  | 12 |  |  | 24 | 250 |  |  |  | CAEC |  |  | CA | -1 | [5 empty] | 0.7 |  |  | 204.82 | 0.2393797 |  |  |  | 72000 | [10 empty] | 655 |  | 2.57 |  | 752 | 1892 | 855.6282 | [5 empty] | 5.852 | 0.0002 |  |  | 8.1928 | 0.28 |  | s | 10 | 2 |  | 29.26 | [6 empty] | l | h | y | 30 | n |  | d |  |  | 1
11034 | 1034 | FACT |  | RISO | [[0()]2,[+30()],[-30()],[0()]]s |  |  | 6 |  |  | 30 | UPS294V Polyplex | E |  |  |  | RISO | hl | d | GP | 2 |  | 60 | 18 |  | 36 | 280 | 110 | 100 |  | JI | 92 |  | CA | 0.1 | [5 empty] | 1.29 |  |  | 392 | #DIV/0! |  |  |  | 70575 | [10 empty] | 634 |  | 2.4 |  |  |  | #DIV/0! | [6 empty] | 0.0008 |  |  | 35.2944 | 1.161 |  | t | 5 | 3.920833 |  | 30.4 | [6 empty] | l | m | [7 empty] | 6
10777 | 777 | FACT |  | SNL | [+45(),-45(),0()SB]6s |  |  | 12 | 12 |  |  |  | E | 37 |  |  |  | hl | pp1ct | GP | 6.35 |  | 25.4 |  |  | 161.29 | 254 | 100 | [5 empty] | CASC | 0.1 | [5 empty] | 0.6 |  |  | 150.37995 | 0.2259235 |  |  |  | 69425 | [10 empty] | 652.9 | 427.7 |  |  |  |  | 665.6232 | [5 empty] | 1535.6544 | 0.064 |  |  | 2.5914168 | 0.108 |  | s | 10 | 1.928472 |  | 23.9946 | [6 empty] | l | h | n | 22.5 | n |  | d |  |  | 3
10425 | 425 | FACT |  | RUG | [[+10()FW],[-10()FW]]4s | [5 empty] | 10 | UP333 | E | 50 |  |  | RISO | fw | p | GP | 2 |  | 12 |  |  | 24 | 240 | 150 |  |  | CAEC |  |  | CA | 0.1 | [5 empty] | 0.6060606 |  |  | 200 | #DIV/0! |  |  |  | 69200 | [14 empty] | 498 |  | #DIV/0! | [9 empty] | 5.399999946 | 0.163636362 |  | s | 15 | 1.281481 |  | 33 | [6 empty] | l | m | n | 50 | y |  | d | 50 |  | 1
10760 | 760 | FACT |  | SNL | [0(),+45(),-45()SB]6s |  |  | 12 | 12 |  |  |  | E | 36 |  |  |  | hl | ppt1.47 | GP | 4.8 |  | 50.8 |  |  | 243.84 | 254 | 100 | [5 empty] | CASC | 0.1 | [8 empty] | 102.7355 | #NUM! |  |  |  | 69052 | [10 empty] | 381.4 |  | 3 |  |  |  | #NUM! | [5 empty] | 1615 | 0.127 |  |  | 0 | 0 |  | s | 10 | 1.918111 | [8 empty] | l | h | n | 22.5 | n |  | d |  |  | 3
10977 | 977 | FACT |  | FDL |  |  |  | 1 | [5 empty] | 68.3 |  |  |  |  | p | GE | [13 empty] | CA | 0.1 | [8 empty] | 586.075 | #DIV/0! |  |  |  | 67490 | [10 empty] | 2032.30125 | [5 empty] | #DIV/0! | [13 empty] | 3 | 6.249074
10762 | 762 | FACT |  | SNL | [0(),+45(),-45()SB]6s |  |  | 12 | 12 |  |  |  | E | 36 |  |  |  | hl | ppt1.47 | GP | 4.8 |  | 25.4 |  |  | 121.92 | 254 | 100 | [5 empty] | CASC | 0.1 | [8 empty] | 103.21815 | #NUM! |  |  |  | 65372 | [10 empty] | 381.4 |  | 3 |  |  |  | #NUM! | [5 empty] | 1615 | 0.127 |  |  | 0 | 0 |  | s | 10 | 1.815889 | [8 empty] | l | h | n | 22.5 | n |  | d |  |  | 3
10135 | 135 | FACT |  | ECN | [+45(350),-45(350),100CSM]4s |  | 8 |  | 8 |  |  | Synres 593-58-1086 | E | 35 |  |  | Polymarin | hl | dt | GP | 7 |  | 45 |  |  | 315 | 170 | 70 |  |  | CAEC |  |  | CA | 0.1 | [5 empty] | 0.53 |  |  | 57.1 | 0.4040453 |  |  |  | 65300 | [10 empty] | 115 | [5 empty] | 141.3208 | [5 empty] | 3.2 | 0.00028 |  |  | 0.854784 | 0.07632 |  | s | 8 | 2.267361 |  | 11.2 | [6 empty] | l | m | n | 25 | y |  | d |  |  | 1 |  |  |  | 4500
10472 | 472 | FACT |  | ECN | [0(700),(100CSM)]6 |  | 6 | 6 |  |  |  | Synres 593-58-1086 | E | 35 |  |  | Polymarin | hl | d | GP | 5 |  | 25 | 21 |  | 105 | 170 | 80 | 400 |  | CAEC |  |  | HL | -1 | [5 empty] | 0.57 |  |  | 150 | 0.1620354 |  |  |  | 65200 |  |  |  |  | y | [5 empty] | 685 | [5 empty] | 925.7236 | [5 empty] | 2.9 | 0.00011 |  |  | 10.19388 | 0.3876 |  | s | 17 | 1.065359 |  | 26.3 | [6 empty] | l | m | n | 25 | y |  | d |  |  | 1 | 10000 | 1.68 |  | 3000
10405 | 405 | FACT |  | RUG | [[+10()FW],[-10()FW]]4s | [5 empty] | 10 | UP333 | E | 50 |  |  | RISO | fw | p | GP | 2 |  | 12 |  |  | 24 | 240 | 150 |  |  | CAEC |  |  | CA | 0.1 | [5 empty] | 0.6097561 |  |  | 250 | #DIV/0! |  |  |  | 64400 | [14 empty] | 551 |  | #DIV/0! | [9 empty] | 3.6 | 0.0878048784 |  | s | 8 | 2.236111 |  | 41 | [6 empty] | l | m | n | 20 | y |  | d | 50 |  | 1
11378 | 1378 | FACT |  | ECN | [[+45(240),-45(240)SB]8,[0(495),90(5)]7]s |  |  | 7 | 8 |  |  | Synolite 593-E-1 | E | 32 |  | 45 | Polymarin | hl | d | GP | 8.5 |  | 45 | 23 |  | 195.5 | 200 | 90 | 100 |  |  | 94 |  | CAW | -1 | [5 empty] | 0.62 |  |  | 115 | 0.2484029 |  |  |  | 61585 | [10 empty] | 443.7 | 332.5 | 2.55 | 1.83 |  |  | 462.9575 | [5 empty] | 290 | 0.016 |  |  | 0.9176 | 0.0496 |  | s | 2 | 8.553472 |  | 18.5 | 19 | [5 empty] | l | m | n | 20 | y | 50w14d | w | 100 |  | 0
11478 | 1478 | FACT |  | ECN | [[+45,-45(700)SB],[0(700),CSM(100)]3,[+45,-45(700)SB],[0(700),CSM(100)]1.5]s |  |  | 9 | 8 |  |  | Synolite 593-E-1 | E | 33 |  |  | Polymarin | hl | bj | GP | 15 |  | 136 |  |  | 2040 | [5 empty] | 91 |  | CAJBW | -0.5 | [8 empty] | 200 |  |  |  |  | 61500 | [10 empty] | 490 | [11 empty] | 21 |  |  |  | 0.4 |  |  | s | 1 | 17.08333 |  | 24 | [6 empty] | l |  |  | 20 |  |  |  | 40 |  | 4 |  |  |  | 7100
10185 | 185 | FACT |  | RISO | [[+60()FW],[-60()FW]]4s | [5 empty] | 60 | UP333 | E | 58.1 | 0.38 |  | RISO | fw | d | GP | 2 |  | 60 | 25 |  | 50 | 280 | 110 | 1200 |  | CAEC | 90 |  | CA | 0.1 | [5 empty] | 0.18 |  |  | 29.7 | 0.4832888 |  |  |  | 61426 |  |  |  |  | y | [5 empty] | 55 |  | 0.5 |  |  |  | 61.45393 | [5 empty] | 13.2 | 0.0008 |  |  | 0.2673 | 0.0162 |  | t | 5 | 3.412556 |  | 16.5 | [6 empty] | l | m | n | 23 | n |  | d |  |  | 10
11194 | 1194 | FACT |  | ECN | [[+45(240),-45(240)SB]8,[0(495),90(5)]7]s |  |  | 7 | 8 |  |  | Synolite 593-E-1 | E | 32 |  | 45 | Polymarin | hl | d | GP | 8.5 |  | 45 | 23 |  | 195.5 | 200 | 90 | 100 |  |  |  |  | CA | -2.5 | [5 empty] | 0.9868421 |  |  | 187.5 | 0.3816635 |  |  |  | 61356 | [10 empty] | 462 | 320 |  |  |  |  | 491.2705 | [5 empty] | 290 | 0.016 |  |  | 1.533553 | 0.08289474 |  |  | 3 | 5.681111 |  | 18.5 | 19 | [5 empty] | l | m | n | 20 | y |  | d |  |  | 4
11088 | 1088 | FACT |  | FFA | [+30(),-30()FW] | [5 empty] | 30 | Epon 826/Jeffamine D-230 | E | 50 |  |  | HAMILTON STANDARD | fw | p | GE | 3.5 |  | 50.7 |  |  | 177.4 | 154.9 | 50 |  |  | JI | 82 |  | CA | 0 | [5 empty] | 0.564 |  |  | 78.96 | #DIV/0! |  |  |  | 61000 | [10 empty] | 274.5 |  |  |  | 275.7 |  | #DIV/0! | [9 empty] | 1.5792 | 0.1128 |  |  | 10 | 1.694444 |  | 14 | [6 empty] | l | h |  | 35 |  |  |  | 90 |  | 7 |  |  |  |  | c
10284 | 284 | FACT |  | DLR | [0(425)]5 |  |  | 5 |  |  |  | L20/SL | E | 36.9 |  |  |  | hl | p | GE | 2.2 |  | 20 |  |  | 44 | 250 | 110 |  |  | CAEC |  |  | CA | 0.1 | [5 empty] | 1.5 |  |  | 478.5 | #DIV/0! |  |  |  | 60320 | [10 empty] | 667.348 |  | 2.092 | 2.418 | [8 empty] | 6.38 | 0.0002 |  |  | 2.15325 | 0.0675 |  | s | 2.5 | 6.702222 |  | 31.9 | [6 empty] | l | m | n |  | n |  | d | 50 |  | 1
10274 | 274 | FACT |  | DLR | [0(425)]5 |  |  | 5 |  |  |  | L20/SL | E | 36.9 |  |  |  | hl | p | GE | 2.2 |  | 20 |  |  | 44 | 250 | 110 |  |  | CAEC |  |  | CA | 0.1 | [5 empty] | 1.2 |  |  | 382.8 | #DIV/0! |  |  |  | 60220 | [10 empty] | 667.348 |  | 2.092 | 2.418 | [8 empty] | 6.38 | 0.0002 |  |  | 1.7226 | 0.054 |  | s | 2.5 | 6.691111 |  | 31.9 | [6 empty] | l | m | n |  | n |  | d | 50 |  | 1
10818 | 818 | FACT |  | SNL | [0()] |  |  | 1 |  |  |  |  | E | 50 |  |  |  | hl | p | GP | 3.3 |  | 25.4 |  |  | 83.82 | 254 | 100 | [5 empty] | CA | 0.1 | [5 empty] | 0.87 |  |  | 275.8 | 0.3687945 |  |  |  | 59081 | [10 empty] | 742.3 | 365.9 | 2.31 |  |  |  | 747.8421 | [5 empty] | 2016.6496 | 0.064 |  |  | 2.467244745 | 0.0783 |  | s | 5 | 3.282278 |  | 31.51015 | [6 empty] | l | h | n | 22.5 | n |  | d |  |  | 3
10983 | 983 | FACT |  | FDL |  |  |  | 1 | [5 empty] | 68.3 |  |  |  |  | p | GE | [13 empty] | CA | 0.1 | [8 empty] | 482.65 | #DIV/0! |  |  |  | 55780 | [10 empty] | 2032.30125 | [5 empty] | #DIV/0! | [13 empty] | 3 | 5.164815
10403 | 403 | FACT |  | RUG | [[+10()FW],[-10()FW]]4s | [5 empty] | 10 | UP333 | E | 50 |  |  | RISO | fw | p | GP | 2 |  | 12 |  |  | 24 | 240 | 150 |  |  | CAEC |  |  | CA | 0.1 | [5 empty] | 0.6097561 |  |  | 250 | #DIV/0! |  |  |  | 55000 | [14 empty] | 551 |  | #DIV/0! | [9 empty] | 3.6 | 0.0878048784 |  | s | 8 | 1.909722 |  | 41 | [6 empty] | l | m | n | 20 | y |  | d | 50 |  | 1
10195 | 195 | FACT |  | RISO | [[0()FW]2,[+45()FW],[-45()FW],[0()]FW]s |  |  | 6 | 4 |  |  | UP333 | E | 55 | 0.91 |  | RISO | fw | d | GP | 2.3 |  | 60 | 18 |  | 41.4 | 280 | 110 | 100 |  | CAEC | 90 |  | CA | 0.1 | [5 empty] | 1.28 |  |  | 380.16 | 0.4831864 |  |  |  | 54741 | [10 empty] | 655 |  | 2.6 |  |  |  | 786.7771 | [5 empty] | 23.76 | 0.0008 |  |  | 3.42144 | 0.1152 |  | t | 5 | 3.041167 |  | 29.7 | [6 empty] | l | m | n | 23 | n |  | d |  |  | 10
10280 | 280 | FACT |  | DLR | [0(425)]5 |  |  | 5 |  |  |  | L20/SL | E | 36.9 |  |  |  | hl | p | GE | 2.2 |  | 20 |  |  | 44 | 250 | 110 |  |  | CAEC |  |  | CA | 0.1 | [5 empty] | 1.4 |  |  | 446.6 | #DIV/0! |  |  |  | 54530 | [10 empty] | 667.348 |  | 2.092 | 2.418 | [8 empty] | 6.38 | 0.0002 |  |  | 2.0097 | 0.063 |  | s | 2.5 | 6.058889 |  | 31.9 | [6 empty] | l | m | n |  | n |  | d | 50 |  | 1
11363 | 1363 | FACT |  | DLR | [[+45(280),-45(280)WR]1,[0(425)]2]s |  |  | 4 | 2 |  |  | L20/SL | E | 38 |  |  |  | hl | p | GE | 2.2 |  | 20 |  |  | 44 | 250 | 110 |  |  | JI | 93 |  | CADAM | -1 | [5 empty] | 1 |  |  | 250 |  |  |  |  | 53230 | [10 empty] | 587 |  | 2.34 | 2.27 |  | 578 | [6 empty] | 10 | 0.0004 |  |  | 2.4 | 0.1 |  | s | 3 | 4.928704 |  | 25.1 | 25.4 | [5 empty] | l | m | y | 20 | n | hail | d | 50
10404 | 404 | FACT |  | RUG | [[+10()FW],[-10()FW]]4s | [5 empty] | 10 | UP333 | E | 50 |  |  | RISO | fw | p | GP | 2 |  | 12 |  |  | 24 | 240 | 150 |  |  | CAEC |  |  | CA | 0.1 | [5 empty] | 0.6097561 |  |  | 250 | #DIV/0! |  |  |  | 53100 | [14 empty] | 551 |  | #DIV/0! | [9 empty] | 3.6 | 0.0878048784 |  | s | 8 | 1.84375 |  | 41 | [6 empty] | l | m | n | 20 | y |  | d | 50 |  | 1
10406 | 406 | FACT |  | RUG | [[+10()FW],[-10()FW]]4s | [5 empty] | 10 | UP333 | E | 50 |  |  | RISO | fw | p | GP | 2 |  | 12 |  |  | 24 | 240 | 150 |  |  | CAEC |  |  | CA | 0.1 | [5 empty] | 0.6097561 |  |  | 250 | #DIV/0! |  |  |  | 52800 | [14 empty] | 551 |  | #DIV/0! | [9 empty] | 3.6 | 0.0878048784 |  | s | 8 | 1.833333 |  | 41 | [6 empty] | l | m | n | 20 | y |  | d | 50 |  | 1
11364 | 1364 | FACT |  | DLR | [[+45(280),-45(280)WR]1,[0(425)]2]s |  |  | 4 | 2 |  |  | L20/SL | E | 38 |  |  |  | hl | p | GE | 2.2 |  | 20 |  |  | 44 | 250 | 110 |  |  | JI | 93 |  | CADAM | -1 | [5 empty] | 1 |  |  | 250 |  |  |  |  | 52640 | [10 empty] | 587 |  | 2.34 | 2.27 |  | 578 | [6 empty] | 10 | 0.0004 |  |  | 2.4 | 0.1 |  | s | 3 | 4.874074 |  | 25.1 | 25.4 | [5 empty] | l | m | y | 20 | n | hail | d | 50
10471 | 471 | FACT |  | ECN | [0(700),(100CSM)]6 |  | 6 | 6 |  |  |  | Synres 593-58-1086 | E | 35 |  |  | Polymarin | hl | d | GP | 5 |  | 25 | 21 |  | 105 | 170 | 80 | 400 |  | CAEC |  |  | HL | -1 | [5 empty] | 0.57 |  |  | 150 | 0.1620354 |  |  |  | 52600 | [10 empty] | 685 | [5 empty] | 925.7236 | [5 empty] | 2.9 | 0.00011 |  |  | 10.19388 | 0.3876 |  | s | 17 | 0.8594771 |  | 26.3 | [6 empty] | l | m | n | 25 | y |  | d |  |  | 1 | 10000 | 1.68 |  | 2000
10081 | 81 | FACT |  | ECN | [0(700),100CSM]6 |  | 6 | 6 |  |  |  | Synres 593-58-1086 | E | 35 |  |  | Polymarin | hl | d | GP | 5 |  | 25 | 21 |  | 105 | 170 | 80 | 400 |  | CAEC |  |  | CA | -1 | [5 empty] | 0.68 |  |  | 180 | 0.1969993 |  |  |  | 52013 | [10 empty] | 685 | [5 empty] | 913.709 | [5 empty] | 2.9 | 0.00011 |  |  | 7.1536 | 0.272 |  | s | 10 | 1.444806 |  | 26.3 | [6 empty] | l | m | n | 25 | y |  | d |  |  | 1 |  |  |  | 10000
10379 | 379 | FACT |  | NLR | [[0()FW]2,[+45()FW],[-45()FW],[0()]FW]s |  |  | 6 | 4 |  |  | UP333 | E | 47.9 |  |  | RISO | fw | p | GP | 2 |  | 12 |  |  | 24 | 250 |  |  |  | CAEC |  |  | CA | -1 | [5 empty] | 0.8 |  |  | 234.08 | 0.2722327 |  |  |  | 52000 | [10 empty] | 655 |  | 2.57 |  | 752 | 1892 | 859.8527 | [5 empty] | 5.852 | 0.0002 |  |  | 9.3632 | 0.32 |  | s | 10 | 1.444444 |  | 29.26 | [6 empty] | l | h | y | 30 | n |  | d |  |  | 1
10659 | 659 | FACT |  | DNV | [0(600),90(8)K]3s |  |  | 6 |  |  |  | NP 20-80 | E | 54 |  |  |  | hl | p | GP | 5 |  | 25 |  |  | 125 | 270 |  |  |  | JI |  |  | CA | -1 | [5 empty] | 0.81978799 |  |  | 232 | #DIV/0! |  |  |  | 51800 | [12 empty] | 2.34 |  | 602 | 450 | #DIV/0! | [9 empty] | 2.784 | 0.0983745588 |  |  | 3 | 4.796296 |  | 28.3 | [6 empty] | l | h | y |  | n |  | d |  |  | 2
11377 | 1377 | FACT |  | ECN | [[+45(240),-45(240)SB]8,[0(495),90(5)]7]s |  |  | 7 | 8 |  |  | Synolite 593-E-1 | E | 32 |  | 45 | Polymarin | hl | d | GP | 8.5 |  | 45 | 23 |  | 195.5 | 200 | 90 | 100 |  |  | 94 |  | CAW | -1 | [5 empty] | 0.62 |  |  | 115 | 0.2484029 |  |  |  | 51478 | [10 empty] | 443.7 | 332.5 | 2.55 | 1.83 |  |  | 462.9575 | [5 empty] | 290 | 0.016 |  |  | 0.9176 | 0.0496 |  | s | 2 | 7.149722 |  | 18.5 | 19 | [5 empty] | l | m | n | 20 | y | 50w14d | w | 100 |  | 0
10203 | 203 | FACT |  | RISO | [[+45()FW],[-45()]FW]4s |  |  |  | 8 |  |  | UP333 | E |  |  |  | RISO | fw | d | GP | 2 |  | 60 | 25 |  | 50 | 280 | 110 | 1200 |  | CAEC | 90 |  | CA | 10 | [5 empty] | 0.6 |  |  |  | #DIV/0! |  |  |  | 50779 | [11 empty] | 132 |  | 2.6 |  |  | #DIV/0! | [6 empty] | 0.0008 |  |  | 0.9396 | 0.054 |  | t | 5 | 2.821056 |  | 17.4 | 16.2 | [5 empty] | l | m | y | 23 | n |  | d |  |  | 10
10085 | 85 | FACT |  | ECN | [0(700),100CSM]6 |  | 6 | 6 |  |  |  | Synres 593-58-1086 | E | 35 |  |  | Polymarin | hl | d | GP | 5 |  | 25 | 21 |  | 105 | 170 | 80 | 400 |  | CAEC |  |  | CA | -1 | [5 empty] | 0.8 |  |  | 210 | 0.2343751 |  |  |  | 50000 | [10 empty] | 685 | [5 empty] | 895.9997 | [5 empty] | 2.9 | 0.00011 |  |  | 4.208 | 0.16 |  | s | 5 | 2.777778 |  | 26.3 | [6 empty] | l | m | n | 25 | y |  | d |  |  | 1 |  |  |  | 4000
11451 | 1451 | FACT |  | ECN | [[+45,-45(700)SB],[0(700),CSM(100)]3,[+45,-45(700)SB],[0(700),CSM(100)]1.5]s |  |  | 9 | 8 |  |  | Synolite 593-E-1 | E | 33 |  |  | Polymarin | hl | bj | GP | 15 |  | 136 |  |  | 2040 | [5 empty] | 91 |  | CAJB | -0.5 | [8 empty] | 240 |  |  |  |  | 50000 | [10 empty] | 490 | [11 empty] | 21 |  |  |  | 0.4 |  |  | s | 1 | 13.88889 |  | 24 | [6 empty] | l |  |  | 20 |  |  |  | 40 |  | 4 |  |  |  | 36000
10979 | 979 | FACT |  | FDL |  |  |  | 1 | [5 empty] | 68.3 |  |  |  |  | p | GE | [13 empty] | CA | 0.1 | [8 empty] | 586.075 | #DIV/0! |  |  |  | 49800 | [10 empty] | 2032.30125 | [5 empty] | #DIV/0! | [13 empty] | 3 | 4.611111
11365 | 1365 | FACT |  | DLR | [[+45(280),-45(280)WR]1,[0(425)]2]s |  |  | 4 | 2 |  |  | L20/SL | E | 38 |  |  |  | hl | p | GE | 2.2 |  | 20 |  |  | 44 | 250 | 110 |  |  | JI | 93 |  | CADAM | -1 | [5 empty] | 1 |  |  | 250 |  |  |  |  | 49670 | [10 empty] | 587 |  | 2.34 | 2.27 |  | 578 | [6 empty] | 10 | 0.0004 |  |  | 2.4 | 0.1 |  | s | 3 | 4.599074 |  | 25.1 | 25.4 | [5 empty] | l | m | y | 20 | n | hail | d | 50
11376 | 1376 | FACT |  | ECN | [[+45(240),-45(240)SB]8,[0(495),90(5)]7]s |  |  | 7 | 8 |  |  | Synolite 593-E-1 | E | 32 |  | 45 | Polymarin | hl | d | GP | 8.5 |  | 45 | 23 |  | 195.5 | 200 | 90 | 100 |  |  | 94 |  | CAW | -1 | [5 empty] | 0.62 |  |  | 115 | 0.2484029 |  |  |  | 49612 | [10 empty] | 443.7 | 332.5 | 2.55 | 1.83 |  |  | 462.9575 | [5 empty] | 290 | 0.016 |  |  | 0.9176 | 0.0496 |  | s | 2 | 6.890556 |  | 18.5 | 19 | [5 empty] | l | m | n | 20 | y | 50w14d | w | 100 |  | 0
10423 | 423 | FACT |  | RUG | [[+10()FW],[-10()FW]]4s | [5 empty] | 10 | UP333 | E | 50 |  |  | RISO | fw | p | GP | 2 |  | 12 |  |  | 24 | 240 | 150 |  |  | CAEC |  |  | CA | 0.1 | [5 empty] | 0.6060606 |  |  | 200 | #DIV/0! |  |  |  | 47300 | [14 empty] | 498 |  | #DIV/0! | [9 empty] | 5.399999946 | 0.163636362 |  | s | 15 | 0.8759259 |  | 33 | [6 empty] | l | m | n | 50 | y |  | d | 50 |  | 1
11085 | 1085 | FACT |  | FFA | [+30(),-30()FW] | [5 empty] | 30 | Epon 826/Jeffamine D-230 | E | 50 |  |  | HAMILTON STANDARD | fw | p | GE | 3.5 |  | 50.7 |  |  | 177.4 | 154.9 | 50 |  |  | JI | 82 |  | CA | 0 | [5 empty] | 0.658 |  |  | 92.12 | #DIV/0! |  |  |  | 46700 | [10 empty] | 274.5 |  |  |  | 275.7 |  | #DIV/0! | [9 empty] | 1.8424 | 0.1316 |  |  | 10 | 1.297222 |  | 14 | [6 empty] | l | h |  | 35 |  |  |  | 90 |  | 7 |  |  |  |  | c
11055 | 1055 | FACT |  | FFA | [+30(),-30()FW] | [5 empty] | 30 | Epon 826/Jeffamine D-230 | E | 50 |  |  | HAMILTON STANDARD | fw | p | GE | 3.5 |  | 50.6 |  |  | 177.1 | 154.9 | 50 |  |  | JI | 82 |  | CA | 0 | [5 empty] | 0.8064286 |  |  | 112.9 | #DIV/0! |  |  |  | 46300 | [10 empty] | 274.5 |  |  |  | 275.7 |  | #DIV/0! | [9 empty] | 2.258 | 0.1612857 |  |  | 10 | 1.286111 |  | 14 | [6 empty] | l | h | [7 empty] | 7 |  |  |  |  | c
11279 | 1279 | FACT |  | DLR | [[+45(280),-45(280)WR]1,[0(425)]2]s |  |  | 4 | 2 |  |  | L20/SL | E | 38 |  |  |  | hl | p | GE |  |  | 30 |  |  |  | 250 |  |  |  | JI |  |  | CA | -1 | [5 empty] | 1 |  |  | 254 | 0.3507249 |  |  |  | 45860 | [10 empty] | 572 | 547 | 2.25 | 2.14 |  |  | 724.2143 | [5 empty] | 5.08 | 0.0002 |  |  | 3.048 | 0.12 |  | s | 3 | 4.246296 |  | 25.4 | 25.5 | [5 empty] | l |  | y | 20 | n |  | d
10819 | 819 | FACT |  | SNL | [0()] |  |  | 1 |  |  |  |  | E | 50 |  |  |  | hl | p | GP | 3.3 |  | 25.4 |  |  | 83.82 | 254 | 100 | [5 empty] | CA | 0.1 | [5 empty] | 0.97 |  |  | 265.80225 | 0.3540021 |  |  |  | 45848 | [10 empty] | 742.3 | 365.9 | 2.31 |  |  |  | 750.8493 | [5 empty] | 1857.7888 | 0.064 |  |  | 2.534140035 | 0.0873 |  | s | 5 | 2.547111 |  | 29.02795 | [6 empty] | l | h | n | 22.5 | n |  | d |  |  | 3
10470 | 470 | FACT |  | ECN | [0(700),(100CSM)]6 |  | 6 | 6 |  |  |  | Synres 593-58-1086 | E | 35 |  |  | Polymarin | hl | d | GP | 5 |  | 25 | 21 |  | 105 | 170 | 80 | 400 |  | CAEC |  |  | HL | -1 | [5 empty] | 0.57 |  |  | 150 | 0.1620354 |  |  |  | 45500 | [10 empty] | 685 | [5 empty] | 925.7236 | [5 empty] | 2.9 | 0.00011 |  |  | 10.19388 | 0.3876 |  | s | 17 | 0.7434641 |  | 26.3 | [6 empty] | l | m | n | 25 | y |  | d |  |  | 1 | 10000 | 1.68 |  | 3000
10768 | 768 | FACT |  | SNL | [+45(),-45(),0()SB]6s |  |  | 12 | 12 |  |  |  | E | 37 |  |  |  | hl | pp1ct | GP | 6.35 |  | 25.4 |  |  | 161.29 | 254 | 100 | [5 empty] | CASC | 0.1 | [5 empty] | 0.68 |  |  | 172.478425 | 0.2646091 |  |  |  | 45360 | [10 empty] | 652.9 | 427.7 |  |  |  |  | 651.8236 | [5 empty] | 1610.672 | 0.064 |  |  | 1.5402051 | 0.0612 |  | s | 5 | 2.52 |  | 25.16675 | [6 empty] | l | h | n | 22.5 | n |  | d |  |  | 3
10613 | 613 | FACT |  | DNV | [[0(400),90(400)WR],[(100CSM)]SB]5 |  | 5 | 5 |  | 5 |  | NP 92-40 | E | 52.3 |  |  |  | hl | p | GV | 5 |  | 25 |  |  | 125 | 270 |  |  |  | JI |  |  | CA | -1 | [5 empty] | 0.77 |  |  | 120.5023 | #DIV/0! |  |  |  | 45200 | [12 empty] | 1.68 | 1.73 | 237 | 259 | #DIV/0! | [9 empty] | 1.56156 | 0.0924 |  |  | 3 | 4.185185 |  | 16.9 | 15.9 | [5 empty] | l | h | y |  | n |  | d |  |  | 2
11366 | 1366 | FACT |  | DLR | [[+45(280),-45(280)WR]1,[0(425)]2]s |  |  | 4 | 2 |  |  | L20/SL | E | 38 |  |  |  | hl | p | GE | 2.2 |  | 20 |  |  | 44 | 250 | 110 |  |  | JI | 93 |  | CADAM | -1 | [5 empty] | 1 |  |  | 250 |  |  |  |  | 45020 | [10 empty] | 587 |  | 2.34 | 2.27 |  | 578 | [6 empty] | 10 | 0.0004 |  |  | 2.4 | 0.1 |  | s | 3 | 4.168519 |  | 25.1 | 25.4 | [5 empty] | l | m | y | 20 | n | hail | d | 50
10336 | 336 | FACT |  | NLR | [0(610)]4 |  |  | 4 |  |  |  | Cetarol3606 | E UNIVER 61 | 36 |  |  |  | hl | p | GP | 2.4 |  | 25 |  |  | 60 | 160 | 20 |  |  | CAEC |  |  | CA | -1 | [5 empty] | 1 |  |  | 300 | #DIV/0! |  |  |  | 45000 | [16 empty] | #DIV/0! | [9 empty] | 6 | 0.2 |  | s | 5 | 2.5 |  | 30 | [6 empty] | l | h | n | 30 | n | 50w24 | w | 100 |  | 1
10337 | 337 | FACT |  | NLR | [0(610)]4 |  |  | 4 |  |  |  | Cetarol3606 | E UNIVER 61 | 36 |  |  |  | hl | p | GP | 2.4 |  | 25 |  |  | 60 | 160 | 20 |  |  | CAEC |  |  | CA | -1 | [5 empty] | 1 |  |  | 300 | #DIV/0! |  |  |  | 45000 | [16 empty] | #DIV/0! | [9 empty] | 6 | 0.2 |  | s | 5 | 2.5 |  | 30 | [6 empty] | l | h | n | 30 | n | 50w24 | w | 100 |  | 1
11158 | 1158 | FACT |  | CIEMAT | [[+-45(300)SB],[0(400)]5,[+-45(300)SB],[0(400)]2.5]s |  |  | 15 | 8 |  |  | 2123 Cronolite Ortoftalic | E Vetrotex Vidrio | 55 |  | 40 | CIEMAT | hl | p | GP | 5.2 |  | 80 |  |  | 416 | 400 | 240 |  |  |  | 91 |  | CA | 0.1 | [5 empty] | 0.6243334 |  |  | 240 | #DIV/0! |  |  |  | 44998 | [10 empty] | 659.07 | [5 empty] | #DIV/0! | [9 empty] | 35.856 | 0.9327541 |  | s | 8.3 | 1.505957 |  | 38.441 | [15 empty] | 8
11397 | 1397 | FACT |  | ECN | [[+45(240),-45(240)SB]8,[0(495),90(5)]7]s |  |  | 7 | 8 |  |  | Synolite 593-E-1 | E | 32 |  | 45 | Polymarin | hl | d | GP | 8.5 |  | 45 | 23 |  | 195.5 | 200 | 90 | 100 |  |  | 94 |  | WXW | 0.615 | [5 empty] | 1.49 |  |  | 275 | 0.5961432 |  |  |  | 44556 | [10 empty] | 443.7 | 332.5 | 2.55 | 1.83 |  |  | 461.2985 | [5 empty] | 290 | 0.016 |  |  | 0.8325 | 0.045 |  | s |  |  |  | 18.5 | 19 | [5 empty] | l | m | n | 20 | y | 50w14d | w | 100 |  | 0
10997 | 997 | FACT |  | RISO | [[0()]2,[+30()],[-30()],[0()]]s |  |  | 6 |  |  | 30 | UPS294V Polyplex | E |  |  |  | RISO | hl | d | GP | 2 |  | 60 | 18 |  | 36 | 280 | 110 | 100 |  | JI | 92 |  | CA | 10 | [5 empty] | 0.9 |  |  | 274 | #DIV/0! |  |  |  | 44300 |  |  |  | t | [6 empty] | 634 |  | 2.4 |  |  |  | #DIV/0! | [6 empty] | 0.0008 |  |  | 2.4624 | 0.081 |  | t | 5 | 2.461111 |  | 30.4 | [6 empty] | l | m | y | [6 empty] | 6
10134 | 134 | FACT |  | ECN | [+45(350),-45(350),100CSM]4s |  | 8 |  | 8 |  |  | Synres 593-58-1086 | E | 35 |  |  | Polymarin | hl | dt | GP | 7 |  | 45 |  |  | 315 | 170 | 70 |  |  | CAEC |  |  | CA | 0.1 | [5 empty] | 0.53 |  |  | 57.1 | 0.4040453 |  |  |  | 44000 | [10 empty] | 115 | [5 empty] | 141.3208 | [5 empty] | 3.2 | 0.00028 |  |  | 0.854784 | 0.07632 |  | s | 8 | 1.527778 |  | 11.2 | [6 empty] | l | m | n | 25 | y |  | d |  |  | 1 |  |  |  | 3500
10369 | 369 | FACT |  | NLR | [[0()FW]2,[+45()FW],[-45()FW],[0()]FW]s |  |  | 6 | 4 |  |  | UP333 | E | 47.9 |  |  | RISO | fw | p | GP | 2 |  | 12 |  |  | 24 | 250 |  |  |  | CAEC |  |  | CA | 10 | [5 empty] | 1.2 |  |  | 351.12 | 0.414312 |  |  |  | 44000 | [10 empty] | 655 |  | 2.57 |  | 752 | 1892 | 847.4772 | [5 empty] | 5.852 | 0.0002 |  |  | 6.32016 | 0.216 |  | s | 10 | 1.222222 |  | 29.26 | [6 empty] | l | h | y | 30 | n |  | d |  |  | 1
10223 | 223 | FACT |  | DLR | [[+45(280),-45(280)WR]1,[0(425)]2]s |  |  | 4 | 2 |  |  | L20/SL | E | 38.6 |  |  |  | hl | p | GE | 2.2 |  | 20 |  |  | 44 | 250 | 110 |  |  | CAEC |  |  | CA | -1 | [5 empty] | 1 |  |  | 246 | #DIV/0! |  |  |  | 43980 | [10 empty] | 544.152 |  | 2.212 | 2.14 | [8 empty] | 4.92 | 0.0002 |  |  | 2.46 | 0.1 |  | s | 2.5 | 4.886667 |  | 24.6 | [6 empty] | l | m | y |  | n |  | d | 50 |  | 1
10611 | 611 | FACT |  | DNV | [[0(400),90(400)WR],[(100CSM)]SB]5 |  | 5 | 5 |  | 5 |  | NP 92-40 | E | 52.3 |  |  |  | hl | p | GV | 5 |  | 25 |  |  | 125 | 270 |  |  |  | JI |  |  | CA | -1 | [5 empty] | 0.76 |  |  | 118.0136 | #DIV/0! |  |  |  | 42500 | [12 empty] | 1.68 | 1.73 | 237 | 259 | #DIV/0! | [9 empty] | 1.54128 | 0.0912 |  |  | 3 | 3.935185 |  | 16.9 | 15.9 | [5 empty] | l | h | y |  | n |  | d |  |  | 2
11375 | 1375 | FACT |  | ECN | [[+45(240),-45(240)SB]8,[0(495),90(5)]7]s |  |  | 7 | 8 |  |  | Synolite 593-E-1 | E | 32 |  | 45 | Polymarin | hl | d | GP | 8.5 |  | 45 | 23 |  | 195.5 | 200 | 90 | 100 |  |  | 94 |  | CAW | -1 | [5 empty] | 0.62 |  |  | 115 | 0.2484029 |  |  |  | 42409 | [10 empty] | 443.7 | 332.5 | 2.55 | 1.83 |  |  | 462.9575 | [5 empty] | 290 | 0.016 |  |  | 0.9176 | 0.0496 |  | s | 2 | 5.890139 |  | 18.5 | 19 | [5 empty] | l | m | n | 20 | y | 50w14d | w | 100 |  | 0
10637 | 637 | FACT |  | DNV | [(100CSM)]6 |  | 6 |  |  |  |  | NP 20-80 | E | 31 |  |  |  | hl | p | GP | 5 |  | 25 |  |  | 125 | 270 |  |  |  | JI |  |  | CA | -1 | [5 empty] | 0.63 |  |  | 53 | #DIV/0! |  |  |  | 42100 | [12 empty] | 1.61 |  | 125 | 211 | #DIV/0! | [9 empty] | 0.63504 | 0.0756 |  |  | 3 | 3.898148 |  | 8.4 | [6 empty] | l | h | y |  | n |  | d |  |  | 2
11019 | 1019 | FACT |  | RISO | [[0()]2,[+10()],[-10()],[0()]]s |  |  | 6 |  |  | 10 | UPS294V Polyplex | E |  |  |  | RISO | hl | d | GP | 2 |  | 60 | 18 |  | 36 | 280 | 110 | 100 |  | JI | 92 |  | CA | 0.1 | [5 empty] | 1.5 |  |  | 630 | #DIV/0! |  |  |  | 42015 | [10 empty] | 874 | 720 | 2.24 | 1.9 |  |  | #DIV/0! | [6 empty] | 0.0008 |  |  | 56.7 | 1.35 |  | t | 5 | 2.334167 |  | 42 | 40.6 | [5 empty] | l | m | [7 empty] | 6
11209 | 1209 | FACT |  | ECN | [[+45(240),-45(240)SB]8,[0(495),90(5)]7]s |  |  | 7 | 8 |  |  | Synolite 593-E-1 | E | 32 |  | 45 | Polymarin | hl | d | GP | 8.5 |  | 45 | 23 |  | 195.5 | 200 | 90 | 100 |  |  |  |  | CA | -0.4 | [5 empty] | 1.027027 |  |  | 190 | 0.3861834 |  |  |  | 41856 | [10 empty] | 462 | 320 |  |  |  |  | 491.9942 | [5 empty] | 290 | 0.016 |  |  | 1.596 | 0.08627027 |  |  | 3 | 3.875556 |  | 18.5 | 19 | [5 empty] | l | m | n | 20 | y |  | d |  |  | 4
10279 | 279 | FACT |  | DLR | [0(425)]5 |  |  | 5 |  |  |  | L20/SL | E | 36.9 |  |  |  | hl | p | GE | 2.2 |  | 20 |  |  | 44 | 250 | 110 |  |  | CAEC |  |  | CA | 0.1 | [5 empty] | 1.4 |  |  | 446.6 | #DIV/0! |  |  |  | 41470 | [10 empty] | 667.348 |  | 2.092 | 2.418 | [8 empty] | 6.38 | 0.0002 |  |  | 2.0097 | 0.063 |  | s | 2.5 | 4.607778 |  | 31.9 | [6 empty] | l | m | n |  | n |  | d | 50 |  | 1
10612 | 612 | FACT |  | DNV | [[0(400),90(400)WR],[(100CSM)]SB]5 |  | 5 | 5 |  | 5 |  | NP 92-40 | E | 52.3 |  |  |  | hl | p | GV | 5 |  | 25 |  |  | 125 | 270 |  |  |  | JI |  |  | CA | -1 | [5 empty] | 0.755 |  |  | 117 | #DIV/0! |  |  |  | 41100 | [12 empty] | 1.68 | 1.73 | 237 | 259 | #DIV/0! | [9 empty] | 1.53114 | 0.0906 |  |  | 3 | 3.805556 |  | 16.9 | 15.9 | [5 empty] | l | h | y |  | n |  | d |  |  | 2
11281 | 1281 | FACT |  | DLR | [[+45(280),-45(280)WR]1,[0(425)]2]s |  |  | 4 | 2 |  |  | L20/SL | E | 38 |  |  |  | hl | p | GE |  |  | 30 |  |  |  | 250 |  |  |  | JI |  |  | CA | -1 | [5 empty] | 1 |  |  | 254 | 0.3507249 |  |  |  | 40570 | [10 empty] | 572 | 547 | 2.25 | 2.14 |  |  | 724.2143 | [5 empty] | 5.08 | 0.0002 |  |  | 3.048 | 0.12 |  | s | 3 | 3.756481 |  | 25.4 | 25.5 | [5 empty] | l |  | y | 20 | n |  | d
10250 | 250 | FACT |  | DLR | [0(425)]5 |  |  | 5 |  |  |  | L20/SL | E | 36.9 |  |  |  | hl | p | GE | 2.2 |  | 20 |  |  | 44 | 250 | 110 |  |  | CAEC |  |  | CA | -1 | [5 empty] | 1 |  |  | 296 | #DIV/0! |  |  |  | 40330 | [10 empty] | 619.232 |  | 2.092 | 2.418 | [8 empty] | 5.92 | 0.0002 |  |  | 3.552 | 0.12 |  | s | 3 | 3.734259 |  | 29.6 | [6 empty] | l | m | y | 25 | n |  | d | 50 |  | 1
10163 | 163 | FACT |  | RISO | [[+10()FW],[-10()FW]]4s | [5 empty] | 10 | UP333 | E | 49.1 | 0.2 |  | RISO | fw | d | GP | 2 |  | 60 | 18 |  | 36 | 280 | 110 | 100 |  | CAEC | 90 |  | CA | 0.1 | [5 empty] | 0.9 |  |  | 368.1 | 0.5685975 |  |  |  | 40072 | [10 empty] | 546 |  | 1.5 |  |  |  | 647.3824 | [5 empty] | 32.72 | 0.0008 |  |  | 3.3129 | 0.081 |  | t | 5 | 2.226222 |  | 40.9 | [6 empty] | l | m | n | 23 | n |  | d |  |  | 10
10019 | 19 | FACT |  | RISO | ['[+45()FW],[-45()FW]]4s |  |  |  | 8 |  |  | UP333 | E |  |  |  | RISO | fw | d | GP | 2 |  | 60 | 25 |  | 50 | 280 | 110 | 1200 |  | CAEC | 90 |  | CA | 0.1 | [5 empty] | 0.37 |  |  | 65 |  |  |  |  | 39707 | [11 empty] | 132 |  | 2.6 | [9 empty] | 0.0008 |  |  | 0.57942 | 0.0333 |  | t | 5 | 2.205944 |  | 17.4 | [6 empty] | l | m | n | 23 | n |  | d |  |  | 1
11186 | 1186 | FACT |  | ECN | [[+45(240),-45(240)SB]8,[0(495),90(5)]7]s |  |  | 7 | 8 |  |  | Synolite 593-E-1 | E | 32 |  | 45 | Polymarin | hl | d | GP | 8.5 |  | 45 | 23 |  | 195.5 | 200 | 90 | 100 |  |  |  |  | CA | -2.5 | [5 empty] | 0.8552632 |  |  | 162.5 | #NUM! |  |  |  | 39556 | [10 empty] | 462 | 320 |  |  |  |  | #NUM! | [5 empty] | 290 | 0.016 | [6 empty] | 5 | 2.197556 |  | 18.5 | 19 | [5 empty] | l | m | n | 20 | y |  | d |  |  | 4
11193 | 1193 | FACT |  | ECN | [[+45(240),-45(240)SB]8,[0(495),90(5)]7]s |  |  | 7 | 8 |  |  | Synolite 593-E-1 | E | 32 |  | 45 | Polymarin | hl | d | GP | 8.5 |  | 45 | 23 |  | 195.5 | 200 | 90 | 100 |  |  |  |  | CA | -2.5 | [5 empty] | 0.9868421 |  |  | 187.5 | #NUM! |  |  |  | 39456 | [10 empty] | 462 | 320 |  |  |  |  | #NUM! | [5 empty] | 290 | 0.016 | [6 empty] | 3 | 3.653333 |  | 18.5 | 19 | [5 empty] | l | m | n | 20 | y |  | d |  |  | 4
11032 | 1032 | FACT |  | RISO | [[0()]2,[+30()],[-30()],[0()]]s |  |  | 6 |  |  | 30 | UPS294V Polyplex | E |  |  |  | RISO | hl | d | GP | 2 |  | 60 | 18 |  | 36 | 280 | 110 | 100 |  | JI | 92 |  | CA | 0.1 | [5 empty] | 1.23 |  |  | 374 | #DIV/0! |  |  |  | 38258 | [10 empty] | 634 |  | 2.4 |  |  |  | #DIV/0! | [6 empty] | 0.0008 |  |  | 33.6528 | 1.107 |  | t | 5 | 2.125444 |  | 30.4 | [6 empty] | l | m | [7 empty] | 6
11374 | 1374 | FACT |  | ECN | [[+45(240),-45(240)SB]8,[0(495),90(5)]7]s |  |  | 7 | 8 |  |  | Synolite 593-E-1 | E | 32 |  | 45 | Polymarin | hl | d | GP | 8.5 |  | 45 | 23 |  | 195.5 | 200 | 90 | 100 |  |  | 94 |  | CAW | -1 | [5 empty] | 0.62 |  |  | 115 | 0.2484029 |  |  |  | 38172 | [10 empty] | 443.7 | 332.5 | 2.55 | 1.83 |  |  | 462.9575 | [5 empty] | 290 | 0.016 |  |  | 0.9176 | 0.0496 |  | s | 2 | 5.301667 |  | 18.5 | 19 | [5 empty] | l | m | n | 20 | y | 50w14d | w | 100 |  | 0
10182 | 182 | FACT |  | RISO | [[+60()FW],[-60()FW]]4s | [5 empty] | 60 | UP333 | E | 58.1 | 0.38 |  | RISO | fw | d | GP | 2 |  | 60 | 25 |  | 50 | 280 | 110 | 1200 |  | CAEC | 90 |  | CA | 0.1 | [5 empty] | 0.187 |  |  | 30.855 | 0.5013774 |  |  |  | 38146 | [10 empty] | 55 |  | 0.5 |  |  |  | 61.54047 | [5 empty] | 13.2 | 0.0008 |  |  | 0.277695 | 0.01683 |  | t | 5 | 2.119222 |  | 16.5 | [6 empty] | l | m | n | 23 | n |  | d |  |  | 10
10714 | 714 | FACT |  | SNL | [0()]5 |  |  | 5 |  |  |  |  | E | 30 |  |  |  | hl | p | GV | 4.1 |  | 25.4 |  |  | 104.14 | 254 | 100 | [5 empty] | CA | 0.1 | [5 empty] | 1.29 |  |  | 256.494 | 0.438705 |  |  |  | 38133 | [10 empty] | 586.6 | 294.6 | 2.66 |  |  |  | 584.6617 | [5 empty] | 2556.9418 | 0.127 |  |  | 2.33748774 | 0.1161 |  | s | 5 | 2.1185 |  | 20.1334 | [6 empty] | l | h | n | 22.5 | n |  | d |  |  | 3
10116 | 116 | FACT |  | ECN | [0(700),100CSM]6 |  | 6 | 6 |  |  |  | Synres 593-58-1086 | E | 35 |  |  | Polymarin | hl | d | GP | 5 |  | 25 | 21 |  | 105 | 170 | 80 | 400 |  | CAEC |  |  | CA | 0.1 | [5 empty] | 1.6 |  |  | 420 | 0.4867512 |  |  |  | 38009 | [10 empty] | 685 | [5 empty] | 862.8638 | [5 empty] | 2.9 | 0.00011 |  |  | 1.51488 | 0.0576 |  | s | 2 | 5.279028 |  | 26.3 | [6 empty] | l | m | n | 25 | y |  | d |  |  | 1
10509 | 509 | FACT |  | NLR | [[0()FW]2,[+45()FW],[-45()FW],[0()]FW]s |  |  | 6 | 4 |  |  | UP333 | E | 47.9 |  |  | RISO | fw | p | GP | 2 |  | 12 |  |  | 24 | 250 |  |  |  | CAEC |  |  | W | [6 empty] | 1.8 |  |  | 526.68 | 0.616374 |  |  |  | 38000 |  |  | 0.2863365 | [7 empty] | 655 |  | 2.57 |  | 752 | 1892 | 854.4812 | [5 empty] | 5.852 | 0.0002 |  |  | 7.9002 | 0.27 |  | s | 7.5 | 1.407407 |  | 29.26 | [6 empty] | l | h | y | 30 | n |  | d |  |  | 1
10625 | 625 | FACT |  | DNV | [[0(400),90(400)WR],[(100CSM)]SB]5 |  | 5 | 5 |  | 5 |  | NP 41-90 | E | 53.3 |  |  |  | hl | p | GP | 5 |  | 25 |  |  | 125 | 270 |  |  |  | JI |  |  | CA | -1 | [5 empty] | 0.65 |  |  | 103.7585 | #DIV/0! |  |  |  | 37950 | [12 empty] | 1.77 | 1.86 | 226 | 294 | #DIV/0! | [9 empty] | 1.3494 | 0.078 |  |  | 3 | 3.513889 |  | 17.3 | 17.5 | [5 empty] | l | h | y |  | n |  | d |  |  | 2
11033 | 1033 | FACT |  | RISO | [[0()]2,[+30()],[-30()],[0()]]s |  |  | 6 |  |  | 30 | UPS294V Polyplex | E |  |  |  | RISO | hl | d | GP | 2 |  | 60 | 18 |  | 36 | 280 | 110 | 100 |  | JI | 92 |  | CA | 0.1 | [5 empty] | 1.25 |  |  | 380 | #DIV/0! |  |  |  | 37825 | [10 empty] | 634 |  | 2.4 |  |  |  | #DIV/0! | [6 empty] | 0.0008 |  |  | 34.2 | 1.125 |  | t | 5 | 2.101389 |  | 30.4 | [6 empty] | l | m | [7 empty] | 6
10872 | 872 | FACT |  | SNL | [0(),+45(),-45()SB]6s |  |  | 12 | 12 |  |  |  | E | 38 |  |  |  | hl | p | GP | 3.8 |  | 50.8 |  |  | 193.04 | 254 | 100 | [5 empty] | CA | 0.1 | [5 empty] | 0.68 |  |  | 137.9 | 0.3104572 |  |  |  | 37597 | [10 empty] | 467.5 | 317.5 | 2.84 |  |  |  | 444.1837 | [5 empty] | 10000 | 0.61 |  |  | 2.49808608 | 0.1224 |  | s | 10 | 1.044361 |  | 20.4092 | [6 empty] | l | h | n | 22.5 | n |  | d |  |  | 3
10283 | 283 | FACT |  | DLR | [0(425)]5 |  |  | 5 |  |  |  | L20/SL | E | 36.9 |  |  |  | hl | p | GE | 2.2 |  | 20 |  |  | 44 | 250 | 110 |  |  | CAEC |  |  | CA | 0.1 | [5 empty] | 1.4 |  |  | 446.6 | #DIV/0! |  |  |  | 37300 | [10 empty] | 667.348 |  | 2.092 | 2.418 | [8 empty] | 6.38 | 0.0002 |  |  | 0 | 0 |  | s |  |  |  | 31.9 | [6 empty] | l | m | n |  | n |  | d | 50 |  | 1
11208 | 1208 | FACT |  | ECN | [[+45(240),-45(240)SB]8,[0(495),90(5)]7]s |  |  | 7 | 8 |  |  | Synolite 593-E-1 | E | 32 |  | 45 | Polymarin | hl | d | GP | 8.5 |  | 45 | 23 |  | 195.5 | 200 | 90 | 100 |  |  |  |  | CA | -0.4 | [5 empty] | 1.027027 |  |  | 190 | 0.3861834 |  |  |  | 37206 | [10 empty] | 462 | 320 |  |  |  |  | 491.9942 | [5 empty] | 290 | 0.016 |  |  | 1.596 | 0.08627027 |  |  | 3 | 3.445 |  | 18.5 | 19 | [5 empty] | l | m | n | 20 | y |  | d |  |  | 4
10161 | 161 | FACT |  | RISO | [[+10()FW],[-10()FW]]4s | [5 empty] | 10 | UP333 | E | 49.1 | 0.2 |  | RISO | fw | d | GP | 2 |  | 60 | 18 |  | 36 | 280 | 110 | 100 |  | CAEC | 90 |  | CA | 0.1 | [5 empty] | 1 |  |  | 409 | 0.6293245 |  |  |  | 37101 | [10 empty] | 546 |  | 1.5 |  |  |  | 649.9032 | [5 empty] | 32.72 | 0.0008 |  |  | 3.681 | 0.09 |  | t | 5 | 2.061167 |  | 40.9 | [6 empty] | l | m | n | 23 | n |  | d |  |  | 10
10338 | 338 | FACT |  | NLR | [0(610)]4 |  |  | 4 |  |  |  | Cetarol3606 | E UNIVER 61 | 36 |  |  |  | hl | p | GP | 2.4 |  | 25 |  |  | 60 | 160 | 20 |  |  | CAEC |  |  | CA | -1 | [5 empty] | 1 |  |  | 300 | #DIV/0! |  |  |  | 37000 | [16 empty] | #DIV/0! | [9 empty] | 12 | 0.4 |  | s | 10 | 1.027778 |  | 30 | [6 empty] | l | h | n | 30 | n | 50w24 | w | 100 |  | 1
10005 | 5 | FACT |  | RISO | [0()FW]8 |  |  | 8 |  |  |  | UP333 | E | 52.8 | 0.83 |  | RISO | fw | d | GP | 1.9 |  | 60 | 18 |  | 34.2 | 280 | 110 | 100 |  | CAEC | 90 |  | CA | 0.1 | [5 empty] | 1.5 |  |  | 708 | 0.6797902 |  |  |  | 36800 | [10 empty] | 862 |  | 2.3 |  |  |  | 1041.498 | [5 empty] | 37.76 | 0.0008 |  |  | 6.372 | 0.135 |  | t | 5 | 2.044444 |  | 47.2 | [6 empty] | l | m | n | 23 | n |  | d |  |  | 1
10434 | 434 | FACT |  | RUG | [[+10()FW],[-10()FW]]4s | [5 empty] | 10 | UP333 | E | 50 |  |  | RISO | fw | p | GP | 2 |  | 12 |  |  | 24 | 240 | 150 |  |  | CAEC |  |  | CA | -1 | [5 empty] | 0.4962779 |  |  | 200 | #DIV/0! |  |  |  | 36700 | [14 empty] | 487 |  | #DIV/0! | [9 empty] | 12 | 0.29776674 |  | s | 15 | 0.6796296 |  | 40.3 | [6 empty] | l | m | y | -20 | y |  | d | 50 |  | 1
10041 | 41 | FACT |  | DLR | [[+45(390),-45(390)WR],[0(920)]1.5]s |  |  | 3 | 2 |  |  | M9/M10 | E | 53 |  |  | MAN | hl | d | GE | 2.8 |  | 30 | 20 |  | 56 | 250 | 100 | 250 |  | CAEC |  |  | CA | -1 | [5 empty] | 1 |  |  | 317 | 0.2978093 |  |  |  | 36409 | [10 empty] | 846.39 |  | 2.67 | 1.96 |  |  | 1064.44 | [5 empty] | 6.34 | 0.0002 |  |  | 3.17 | 0.1 |  | s | 2.5 | 4.045444 |  | 31.7 | [6 empty] | l | m | y | 24 | n |  | d | 50 |  | 1
10978 | 978 | FACT |  | FDL |  |  |  | 1 | [5 empty] | 68.3 |  |  |  |  | p | GE | [13 empty] | CA | 0.1 | [8 empty] | 586.075 | #DIV/0! |  |  |  | 36210 | [10 empty] | 2032.30125 | [5 empty] | #DIV/0! | [13 empty] | 3 | 3.352778
10225 | 225 | FACT |  | DLR | [[+45(280),-45(280)WR]1,[0(425)]2]s |  |  | 4 | 2 |  |  | L20/SL | E | 38.6 |  |  |  | hl | p | GE | 2.2 |  | 20 |  |  | 44 | 250 | 110 |  |  | CAEC |  |  | CA | -1 | [5 empty] | 1 |  |  | 246 | #DIV/0! |  |  |  | 36100 | [10 empty] | 544.152 |  | 2.212 | 2.14 | [8 empty] | 4.92 | 0.0002 |  |  | 2.46 | 0.1 |  | s | 2.5 | 4.011111 |  | 24.6 | [6 empty] | l | m | y |  | n |  | d | 50 |  | 1
10197 | 197 | FACT |  | RISO | [[0()FW]2,[+45()FW],[-45()FW],[0()]FW]s |  |  | 6 | 4 |  |  | UP333 | E | 55 | 0.91 |  | RISO | fw | d | GP | 2.3 |  | 60 | 18 |  | 41.4 | 280 | 110 | 100 |  | CAEC | 90 |  | CA | 0.1 | [5 empty] | 1.42 |  |  | 421.74 | 0.5339866 |  |  |  | 35801 | [10 empty] | 655 |  | 2.6 |  |  |  | 789.795 | [5 empty] | 23.76 | 0.0008 |  |  | 3.79566 | 0.1278 |  | t | 5 | 1.988944 |  | 29.7 | [6 empty] | l | m | n | 23 | n |  | d |  |  | 10
10282 | 282 | FACT |  | DLR | [0(425)]5 |  |  | 5 |  |  |  | L20/SL | E | 36.9 |  |  |  | hl | p | GE | 2.2 |  | 20 |  |  | 44 | 250 | 110 |  |  | CAEC |  |  | CA | 0.1 | [5 empty] | 1.4 |  |  | 446.6 | #DIV/0! |  |  |  | 35720 | [10 empty] | 667.348 |  | 2.092 | 2.418 | [8 empty] | 6.38 | 0.0002 |  |  | 4.0194 | 0.126 |  | s | 5 | 1.984444 |  | 31.9 | [6 empty] | l | m | n |  | n |  | d | 50 |  | 1
10640 | 640 | FACT |  | DNV | [(100CSM)]6 |  | 6 |  |  |  |  | NP 20-80 | E | 31 |  |  |  | hl | p | GP | 5 |  | 25 |  |  | 125 | 270 |  |  |  | JI |  |  | CA | -1 | [5 empty] | 0.76 |  |  | 62.39806 | #DIV/0! |  |  |  | 35200 | [12 empty] | 1.61 |  | 125 | 211 | #DIV/0! | [9 empty] | 0.76608 | 0.0912 |  |  | 3 | 3.259259 |  | 8.4 | [6 empty] | l | h | y |  | n |  | d |  |  | 2
11050 | 1050 | FACT |  | FFA | [+30(),-30()FW] | [5 empty] | 30 | Epon 826/Jeffamine D-230 | E | 50 |  |  | HAMILTON STANDARD | fw | p | GE | 3.5 |  | 50.6 |  |  | 177.1 | 154.9 | 50 |  |  | JI | 82 |  | CA | 0 | [5 empty] | 0.8064286 |  |  | 112.9 | #DIV/0! |  |  |  | 35100 | [10 empty] | 274.5 |  |  |  | 275.7 |  | #DIV/0! | [9 empty] | 2.258 | 0.1612857 |  |  | 10 | 0.975 |  | 14 | [6 empty] | l | h | [7 empty] | 7 |  |  |  |  | c
10345 | 345 | FACT |  | NLR | [0(610)]4 |  |  | 4 |  |  |  | Cetarol3606 | E UNIVER 61 | 36 |  |  |  | hl | p | GP | 2.4 |  | 25 |  |  | 60 | 160 | 20 |  |  | CAEC |  |  | CA | -1 | [5 empty] | 0.8 |  |  | 240 | #DIV/0! |  |  |  | 35000 | [16 empty] | #DIV/0! | [9 empty] | 9.6 | 0.32 |  | s | 10 | 0.9722222 |  | 30 | [6 empty] | l | h | n | 30 | n | 50w24 | w | 100 |  | 1
10671 | 671 | FACT |  | DNV | [90(600),0(8)K]3s |  |  |  |  | 6 |  | NP 20-80 | E | 54 |  |  |  | hl | p | GP | 5 |  | 25 |  |  | 125 | 270 |  |  |  | JI |  |  | CA | -1 | [5 empty] | 0.8 |  |  | 33.5 | #DIV/0! |  |  |  | 34400 | [12 empty] | 2.35 |  | 71 | 83 | #DIV/0! | [9 empty] | 1.0176 | 0.096 |  |  | 3 | 3.185185 |  | 10.6 | [6 empty] | l | h | y |  | n |  | d |  |  | 2
10531 | 531 | FACT |  | NLR | [[0()FW]2,[+45()FW],[-45()FW],[0()]FW]s |  |  | 6 | 4 |  |  | UP333 | E | 47.9 |  |  | RISO | fw | p | GP | 2 |  | 12 |  |  | 24 | 250 |  |  |  | CAEC |  |  | WX | [6 empty] | 1.4 |  |  | 409.64 | 0.4838666 |  |  |  | 34000 |  |  | 2.649832 | [7 empty] | 655 |  | 2.57 |  | 752 | 1892 | 846.597 | [5 empty] | 5.852 | 0.0002 |  |  | 6.1446 | 0.21 |  | s | 7.5 | 1.259259 |  | 29.26 | [6 empty] | l | h | y | 30 | n |  | d |  |  | 1
10249 | 249 | FACT |  | DLR | [0(425)]5 |  |  | 5 |  |  |  | L20/SL | E | 36.9 |  |  |  | hl | p | GE | 2.2 |  | 20 |  |  | 44 | 250 | 110 |  |  | CAEC |  |  | CA | -1 | [5 empty] | 1 |  |  | 296 | #DIV/0! |  |  |  | 33810 | [10 empty] | 619.232 |  | 2.092 | 2.418 | [8 empty] | 5.92 | 0.0002 |  |  | 3.552 | 0.12 |  | s | 3 | 3.130556 |  | 29.6 | [6 empty] | l | m | y |  | n |  | d | 50 |  | 1
11450 | 1450 | FACT |  | ECN | [[+45,-45(700)SB],[0(700),CSM(100)]3,[+45,-45(700)SB],[0(700),CSM(100)]1.5]s |  |  | 9 | 8 |  |  | Synolite 593-E-1 | E | 33 |  |  | Polymarin | hl | bj | GP | 15 |  | 136 |  |  | 2040 | [5 empty] | 91 |  | CAJB | -0.5 | [8 empty] | 240 |  |  |  |  | 33800 | [10 empty] | 490 | [11 empty] | 21 |  |  |  | 0.4 |  |  | s | 1 | 9.388889 |  | 24 | [6 empty] | l |  |  | 20 |  |  |  | 40 |  | 4 |  |  |  | 17000
10948 | 948 | FACT |  | ECN | [[0(500)],[+45(240),-45(240)SB]6,[0(200)]4,[+45(215),-45(215)]2]s |  |  | 9 | 8 |  |  | Synolite 593-E-1 | E/Carbon | 32 |  | 38 | Polymarin | hl | d | GCP | 8.5 |  | 45 | 23 |  | 195.5 | 200 | 90 | 100 |  | JI |  |  | CA | -1 | [5 empty] | 0.54 |  |  | 140 | 0.3673938 |  |  |  | 33658 | [10 empty] | 367.4 | 250.8 | 1.8 | 1 |  |  | 381.0625 | [5 empty] | 419 | 0.016 |  |  | 1.12752 | 0.0432 |  | s | 2 | 4.674722 |  | 26.1 | [6 empty] | l | m | n | 20 | y |  | d |  |  | 4 |  |  |  | 27000
10040 | 40 | FACT |  | DLR | [[+45(390),-45(390)WR],[0(920)]1.5]s |  |  | 3 | 2 |  |  | M9/M10 | E | 53 |  |  | MAN | hl | d | GE | 2.8 |  | 30 | 20 |  | 56 | 250 | 100 | 250 |  | CAEC |  |  | CA | -1 | [5 empty] | 1 |  |  | 317 | 0.2978093 |  |  |  | 33610 | [10 empty] | 846.39 |  | 2.67 | 1.96 |  |  | 1064.44 | [5 empty] | 6.34 | 0.0002 |  |  | 3.17 | 0.1 |  | s | 2.5 | 3.734444 |  | 31.7 | [6 empty] | l | m | y | 25 | n |  | d | 50 |  | 1
10157 | 157 | FACT |  | RISO | [[+10()FW],[-10()FW]]4s | [5 empty] | 10 | UP333 | E | 49.1 | 0.2 |  | RISO | fw | d | GP | 2 |  | 60 | 18 |  | 36 | 280 | 110 | 100 |  | CAEC | 90 |  | CA | 0.1 | [5 empty] | 1 |  |  | 409 | 0.6293245 |  |  |  | 33523 | [10 empty] | 546 |  | 1.5 |  |  |  | 649.9032 | [5 empty] | 32.72 | 0.0008 |  |  | 3.681 | 0.09 |  | t | 5 | 1.862389 |  | 40.9 | [6 empty] | l | m | n | 23 | n |  | d |  |  | 10
10672 | 672 | FACT |  | DNV | [90(600),0(8)K]3s |  |  |  |  | 6 |  | NP 20-80 | E | 54 |  |  |  | hl | p | GP | 5 |  | 25 |  |  | 125 | 270 |  |  |  | JI |  |  | CA | -1 | [5 empty] | 0.8 |  |  | 33.5 | #DIV/0! |  |  |  | 33200 | [12 empty] | 2.35 |  | 71 | 83 | #DIV/0! | [9 empty] | 1.0176 | 0.096 |  |  | 3 | 3.074074 |  | 10.6 | [6 empty] | l | h | y |  | n |  | d |  |  | 2
11207 | 1207 | FACT |  | ECN | [[+45(240),-45(240)SB]8,[0(495),90(5)]7]s |  |  | 7 | 8 |  |  | Synolite 593-E-1 | E | 32 |  | 45 | Polymarin | hl | d | GP | 8.5 |  | 45 | 23 |  | 195.5 | 200 | 90 | 100 |  |  |  |  | CA | -0.4 | [5 empty] | 1.027027 |  |  | 190 | 0.3861834 |  |  |  | 32856 | [10 empty] | 462 | 320 |  |  |  |  | 491.9942 | [5 empty] | 290 | 0.016 |  |  | 1.596 | 0.08627027 |  |  | 3 | 3.042222 |  | 18.5 | 19 | [5 empty] | l | m | n | 20 | y |  | d |  |  | 4
10595 | 595 | FACT |  | DNV | [[0(400),90(400)WR],[(100CSM)]SB]5 |  | 5 | 5 |  | 5 |  | NP 92-20 | E | 53.2 |  |  |  | hl | p | GV | 5 |  | 25 |  |  | 125 | 270 |  |  |  | JI |  |  | CA | -1 | [5 empty] | 0.76 |  |  | 115.61071 | #DIV/0! |  |  |  | 32700 | [12 empty] | 1.72 |  | 227 | 288 | #DIV/0! | [9 empty] | 1.53216 | 0.0912 |  |  | 3 | 3.027778 |  | 16.8 | 16.6 | [5 empty] | l | h | y |  | n |  | d |  |  | 2
10718 | 718 | FACT |  | SNL | [0()]5 |  |  | 5 |  |  |  |  | E | 30 |  |  |  | hl | p | GV | 4.1 |  | 25.4 |  |  | 104.14 | 254 | 100 | [5 empty] | CA | 0.1 | [5 empty] | 1.4 |  |  | 320.6175 | 0.5512471 |  |  |  | 32640 | [10 empty] | 586.6 | 294.6 | 2.66 |  |  |  | 581.6221 | [5 empty] | 2872.1812 | 0.127 |  |  | 2.27965248 | 0.1008 |  | s | 4 | 2.266667 |  | 22.6156 | [6 empty] | l | h | n | 22.5 | n |  | d |  |  | 3
10431 | 431 | FACT |  | RUG | [[+10()FW],[-10()FW]]4s | [5 empty] | 10 | UP333 | E | 50 |  |  | RISO | fw | p | GP | 2 |  | 12 |  |  | 24 | 240 | 150 |  |  | CAEC |  |  | CA | -1 | [5 empty] | 0.4962779 |  |  | 200 | #DIV/0! |  |  |  | 32400 | [14 empty] | 487 |  | #DIV/0! | [9 empty] | 12 | 0.29776674 |  | s | 15 | 0.6 |  | 40.3 | [6 empty] | l | m | y | -20 | y |  | d | 50 |  | 1
10510 | 510 | FACT |  | NLR | [[0()FW]2,[+45()FW],[-45()FW],[0()]FW]s |  |  | 6 | 4 |  |  | UP333 | E | 47.9 |  |  | RISO | fw | p | GP | 2 |  | 12 |  |  | 24 | 250 |  |  |  | CAEC |  |  | W | [6 empty] | 1.8 |  |  | 526.68 | 0.616374 |  |  |  | 32000 |  |  | 0.2411255 | [7 empty] | 655 |  | 2.57 |  | 752 | 1892 | 854.4812 | [5 empty] | 5.852 | 0.0002 |  |  | 7.9002 | 0.27 |  | s | 7.5 | 1.185185 |  | 29.26 | [6 empty] | l | h | y | 30 | n |  | d |  |  | 1
10530 | 530 | FACT |  | NLR | [[0()FW]2,[+45()FW],[-45()FW],[0()]FW]s |  |  | 6 | 4 |  |  | UP333 | E | 47.9 |  |  | RISO | fw | p | GP | 2 |  | 12 |  |  | 24 | 250 |  |  |  | CAEC |  |  | WX | [6 empty] | 1.4 |  |  | 409.64 | 0.4838666 |  |  |  | 32000 |  |  | 2.49396 | [7 empty] | 655 |  | 2.57 |  | 752 | 1892 | 846.597 | [5 empty] | 5.852 | 0.0002 |  |  | 6.1446 | 0.21 |  | s | 7.5 | 1.185185 |  | 29.26 | [6 empty] | l | h | y | 30 | n |  | d |  |  | 1
11067 | 1067 | FACT |  | FFA | [+30(),-30()FW] | [5 empty] | 30 | Epon 826/Jeffamine D-230 | E | 50 |  |  | HAMILTON STANDARD | fw | p | GE | 3.5 |  | 50.5 |  |  | 176.75 | 154.9 | 50 |  |  | JI | 82 |  | CA | -1 | [5 empty] | 0.4042857 |  |  | 56.6 | #DIV/0! |  |  |  | 32000 | [10 empty] | 274.5 |  |  |  | 275.7 |  | #DIV/0! | [9 empty] | 2.264 | 0.1617143 |  |  | 10 | 0.8888889 |  | 14 | [6 empty] | l | h | [7 empty] | 7 |  |  |  |  | c
11051 | 1051 | FACT |  | FFA | [+30(),-30()FW] | [5 empty] | 30 | Epon 826/Jeffamine D-230 | E | 50 |  |  | HAMILTON STANDARD | fw | p | GE | 3.5 |  | 50.6 |  |  | 177.1 | 154.9 | 50 |  |  | JI | 82 |  | CA | 0 | [5 empty] | 0.8064286 |  |  | 112.9 | #DIV/0! |  |  |  | 31300 | [10 empty] | 274.5 |  |  |  | 275.7 |  | #DIV/0! | [9 empty] | 2.258 | 0.1612857 |  |  | 10 | 0.8694444 |  | 14 | [6 empty] | l | h | [7 empty] | 7 |  |  |  |  | c
10488 | 488 | FACT |  | NLR | [[0()FW]2,[+45()FW],[-45()FW],[0()]FW]s |  |  | 6 | 4 |  |  | UP333 | E | 47.9 |  |  | RISO | fw | p | GP | 2 |  | 12 |  |  | 24 | 250 |  |  |  | CAEC |  |  | HL | 10 | [5 empty] | 0.15 |  |  | 43.89 | 0.05845665 |  |  |  | 31170 | [10 empty] | 655 |  | 2.57 |  | 752 | 1892 | 750.8128 | [5 empty] | 5.852 | 0.0002 |  |  | 0.237006 | 0.0081 |  | s | 3 | 2.886111 |  | 29.26 | [6 empty] | l | h | y | 30 | n |  | d |  |  | 1 | 10000 | 0.8
10433 | 433 | FACT |  | RUG | [[+10()FW],[-10()FW]]4s | [5 empty] | 10 | UP333 | E | 50 |  |  | RISO | fw | p | GP | 2 |  | 12 |  |  | 24 | 240 | 150 |  |  | CAEC |  |  | CA | -1 | [5 empty] | 0.4962779 |  |  | 200 | #DIV/0! |  |  |  | 30800 | [14 empty] | 487 |  | #DIV/0! | [9 empty] | 12 | 0.29776674 |  | s | 15 | 0.5703704 |  | 40.3 | [6 empty] | l | m | y | -20 | y |  | d | 50 |  | 1
11392 | 1392 | FACT |  | ECN | [[+45(240),-45(240)SB]8,[0(495),90(5)]7]s |  |  | 7 | 8 |  |  | Synolite 593-E-1 | E | 32 |  | 45 | Polymarin | hl | d | GP | 8.5 |  | 45 | 23 |  | 195.5 | 200 | 90 | 100 |  |  | 94 |  | WXW | 0.615 | [5 empty] | 1.03 |  |  | 190 | 0.4118808 |  |  |  | 30747 | [10 empty] | 443.7 | 332.5 | 2.55 | 1.83 |  |  | 461.2985 | [5 empty] | 290 | 0.016 |  |  | 0.8325 | 0.045 |  | s |  |  |  | 18.5 | 19 | [5 empty] | l | m | n | 20 | y | 50w14d | w | 100 |  | 0
10432 | 432 | FACT |  | RUG | [[+10()FW],[-10()FW]]4s | [5 empty] | 10 | UP333 | E | 50 |  |  | RISO | fw | p | GP | 2 |  | 12 |  |  | 24 | 240 | 150 |  |  | CAEC |  |  | CA | -1 | [5 empty] | 0.4962779 |  |  | 200 | #DIV/0! |  |  |  | 30600 | [14 empty] | 487 |  | #DIV/0! | [9 empty] | 12 | 0.29776674 |  | s | 15 | 0.5666667 |  | 40.3 | [6 empty] | l | m | y | -20 | y |  | d | 50 |  | 1
10339 | 339 | FACT |  | NLR | [0(610)]4 |  |  | 4 |  |  |  | Cetarol3606 | E UNIVER 61 | 36 |  |  |  | hl | p | GP | 2.4 |  | 25 |  |  | 60 | 160 | 20 |  |  | CAEC |  |  | CA | -1 | [5 empty] | 1 |  |  | 300 | #DIV/0! |  |  |  | 30000 | [16 empty] | #DIV/0! | [9 empty] | 6 | 0.2 |  | s | 5 | 1.666667 |  | 30 | [6 empty] | l | h | n | 30 | n | 50w24 | w | 100 |  | 1
10419 | 419 | FACT |  | RUG | [[+10()FW],[-10()FW]]4s | [5 empty] | 10 | UP333 | E | 50 |  |  | RISO | fw | p | GP | 2 |  | 12 |  |  | 24 | 240 | 150 |  |  | CAEC |  |  | CA | 0.1 | [5 empty] | 0.7575758 |  |  | 250 | #DIV/0! |  |  |  | 29900 | [14 empty] | 498 |  | #DIV/0! | [9 empty] | 6.750000378 | 0.204545466 |  | s | 15 | 0.5537037 |  | 33 | [6 empty] | l | m | n | 50 | y |  | d | 50 |  | 1
11070 | 1070 | FACT |  | FFA | [+30(),-30()FW] | [5 empty] | 30 | Epon 826/Jeffamine D-230 | E | 50 |  |  | HAMILTON STANDARD | fw | p | GE | 3.5 |  | 50.7 |  |  | 177.45 | 154.9 | 50 |  |  | JI | 82 |  | CA | -1 | [5 empty] | 0.4028571 |  |  | 56.4 | #DIV/0! |  |  |  | 29900 | [10 empty] | 274.5 |  |  |  | 275.7 |  | #DIV/0! | [9 empty] | 2.256 | 0.1611429 |  |  | 10 | 0.8305556 |  | 14 | [6 empty] | l | h | [7 empty] | 7 |  |  |  |  | c
10248 | 248 | FACT |  | DLR | [0(425)]5 |  |  | 5 |  |  |  | L20/SL | E | 36.9 |  |  |  | hl | p | GE | 2.2 |  | 20 |  |  | 44 | 250 | 110 |  |  | CAEC |  |  | CA | -1 | [5 empty] | 1 |  |  | 296 | #DIV/0! |  |  |  | 29530 | [10 empty] | 619.232 |  | 2.092 | 2.418 | [8 empty] | 5.92 | 0.0002 |  |  | 3.552 | 0.12 |  | s | 3 | 2.734259 |  | 29.6 | [6 empty] | l | m | y |  | n |  | d | 50 |  | 1
10873 | 873 | FACT |  | SNL | [0(),+45(),-45()SB]6s |  |  | 12 | 12 |  |  |  | E | 38 |  |  |  | hl | p | GP | 3.8 |  | 50.8 |  |  | 193.04 | 254 | 100 | [5 empty] | CA | 0.1 | [5 empty] | 0.72 |  |  | 137.9 | 0.3105211 |  |  |  | 29230 | [10 empty] | 467.5 | 317.5 | 2.84 |  |  |  | 444.0923 | [5 empty] | 10000 | 0.61 |  |  | 2.48418576 | 0.1296 |  | s | 10 | 0.8119444 |  | 19.1681 | [6 empty] | l | h | n | 22.5 | n |  | d |  |  | 3
10321 | 321 | FACT |  | NLR | [0(610)]4 |  |  | 4 |  |  |  | Cetarol3606 | E UNIVER 61 | 36 |  |  |  | hl | p | GP | 2.4 |  | 25 |  |  | 60 | 160 | 20 |  |  | CAEC |  |  | CA | -1 | [5 empty] | 1.2 |  |  | 360 | #DIV/0! |  |  |  | 29000 | [16 empty] | #DIV/0! | [9 empty] | 7.2 | 0.24 |  | s | 5 | 1.611111 |  | 30 | [6 empty] | l | h | n | 30 | n |  | d |  |  | 1
10224 | 224 | FACT |  | DLR | [[+45(280),-45(280)WR]1,[0(425)]2]s |  |  | 4 | 2 |  |  | L20/SL | E | 38.6 |  |  |  | hl | p | GE | 2.2 |  | 20 |  |  | 44 | 250 | 110 |  |  | CAEC |  |  | CA | -1 | [5 empty] | 1 |  |  | 246 | #DIV/0! |  |  |  | 28600 | [10 empty] | 544.152 |  | 2.212 | 2.14 | [8 empty] | 4.92 | 0.0002 |  |  | 2.46 | 0.1 |  | s | 2.5 | 3.177778 |  | 24.6 | [6 empty] | l | m | y |  | n |  | d | 50 |  | 1
11396 | 1396 | FACT |  | ECN | [[+45(240),-45(240)SB]8,[0(495),90(5)]7]s |  |  | 7 | 8 |  |  | Synolite 593-E-1 | E | 32 |  | 45 | Polymarin | hl | d | GP | 8.5 |  | 45 | 23 |  | 195.5 | 200 | 90 | 100 |  |  | 94 |  | WXW | 0.615 | [5 empty] | 1.49 |  |  | 275 | 0.5961432 |  |  |  | 28506 | [10 empty] | 443.7 | 332.5 | 2.55 | 1.83 |  |  | 461.2985 | [5 empty] | 290 | 0.016 |  |  | 0.8325 | 0.045 |  | s |  |  |  | 18.5 | 19 | [5 empty] | l | m | n | 20 | y | 50w14d | w | 100 |  | 0
10209 | 209 | FACT |  | RISO | [[+45()FW],[-45()]FW]4s |  |  |  | 8 |  |  | UP333 | E |  |  |  | RISO | fw | d | GP | 2 |  | 60 | 25 |  | 50 | 280 | 110 | 1200 |  | CAEC | 90 |  | CA | 10 | [5 empty] | 0.8 |  |  |  | #DIV/0! |  |  |  | 27316 | [11 empty] | 132 |  | 2.6 |  |  | #DIV/0! | [6 empty] | 0.0008 |  |  | 1.2528 | 0.072 |  | t | 5 | 1.517556 |  | 17.4 | 16.2 | [5 empty] | l | m | y | 23 | n |  | d |  |  | 10
10285 | 285 | FACT |  | DLR | [0(425)]5 |  |  | 5 |  |  |  | L20/SL | E | 36.9 |  |  |  | hl | p | GE | 2.2 |  | 20 |  |  | 44 | 250 | 110 |  |  | CAEC |  |  | CA | 0.1 | [5 empty] | 1.5 |  |  | 478.5 | #DIV/0! |  |  |  | 26970 | [10 empty] | 667.348 |  | 2.092 | 2.418 | [8 empty] | 6.38 | 0.0002 |  |  | 2.15325 | 0.0675 |  | s | 2.5 | 2.996667 |  | 31.9 | [6 empty] | l | m | n |  | n |  | d | 50 |  | 1
10421 | 421 | FACT |  | RUG | [[+10()FW],[-10()FW]]4s | [5 empty] | 10 | UP333 | E | 50 |  |  | RISO | fw | p | GP | 2 |  | 12 |  |  | 24 | 240 | 150 |  |  | CAEC |  |  | CA | 0.1 | [5 empty] | 0.7575758 |  |  | 250 | #DIV/0! |  |  |  | 26600 | [14 empty] | 498 |  | #DIV/0! | [9 empty] | 6.750000378 | 0.204545466 |  | s | 15 | 0.4925926 |  | 33 | [6 empty] | l | m | n | 50 | y |  | d | 50 |  | 1
10125 | 125 | FACT |  | ECN | [+45(350),-45(350),100CSM]4s |  | 8 |  | 8 |  |  | Synres 593-58-1086 | E | 35 |  |  | Polymarin | hl | dt | GP | 7 |  | 45 |  |  | 315 | 170 | 70 |  |  | CAEC |  |  | CA | -1 | [5 empty] | 0.35 |  |  | 37.3 | 0.2602307 |  |  |  | 26500 | [10 empty] | 115 | [5 empty] | 143.3343 | [5 empty] | 3.2 | 0.00028 |  |  | 1.2544 | 0.112 |  | s | 8 | 0.9201389 |  | 11.2 | [6 empty] | l | m | n | 25 | y |  | d |  |  | 1 |  |  |  | 11000
10247 | 247 | FACT |  | DLR | [0(425)]5 |  |  | 5 |  |  |  | L20/SL | E | 36.9 |  |  |  | hl | p | GE | 2.2 |  | 20 |  |  | 44 | 250 | 110 |  |  | CAEC |  |  | CA | -1 | [5 empty] | 1 |  |  | 296 | #DIV/0! |  |  |  | 26180 | [10 empty] | 619.232 |  | 2.092 | 2.418 | [8 empty] | 5.92 | 0.0002 |  |  | 3.552 | 0.12 |  | s | 3 | 2.424074 |  | 29.6 | [6 empty] | l | m | y |  | n |  | d | 50 |  | 1
10124 | 124 | FACT |  | ECN | [+45(350),-45(350),100CSM]4s |  | 8 |  | 8 |  |  | Synres 593-58-1086 | E | 35 |  |  | Polymarin | hl | dt | GP | 7 |  | 45 |  |  | 315 | 170 | 70 |  |  | CAEC |  |  | CA | -1 | [5 empty] | 0.35 |  |  | 37.3 | 0.2602307 |  |  |  | 26100 | [10 empty] | 115 | [5 empty] | 143.3343 | [5 empty] | 3.2 | 0.00028 |  |  | 1.2544 | 0.112 |  | s | 8 | 0.90625 |  | 11.2 | [6 empty] | l | m | n | 25 | y |  | d |  |  | 1 |  |  |  | 9000
10054 | 54 | FACT |  | DLR | [[+45(390),-45(390)WR],[0(920)]1.5]s |  |  | 3 | 2 |  |  | M9/M10 | E | 53 |  |  | MAN | hl | d | GE | 2.8 |  | 30 | 20 |  | 56 | 250 | 100 | 250 |  | CAEC |  |  | CA | 10 | [5 empty] | 1 |  |  | 340 | 0.2969651 |  |  |  | 26010 | [10 empty] | 907.8 |  | 2.67 | 1.96 |  |  | 1144.916 | [5 empty] | 6.8 | 0.0002 |  |  | 3.672 | 0.108 |  | s | 6 | 1.204167 |  | 34 | [6 empty] | l | m | y | 19 | n |  | d | 50 |  | 1
10018 | 18 | FACT |  | RISO | ['[+45()FW],[-45()FW]]4s |  |  |  | 8 |  |  | UP333 | E |  |  |  | RISO | fw | d | GP | 2 |  | 60 | 25 |  | 50 | 280 | 110 | 1200 |  | CAEC | 90 |  | CA | 0.1 | [5 empty] | 0.37 |  |  | 65 |  |  |  |  | 25834 | [11 empty] | 132 |  | 2.6 | [9 empty] | 0.0008 |  |  | 0.57942 | 0.0333 |  | t | 5 | 1.435222 |  | 17.4 | [6 empty] | l | m | n | 23 | n |  | d |  |  | 1
10871 | 871 | FACT |  | SNL | [0(),+45(),-45()SB]6s |  |  | 12 | 12 |  |  |  | E | 38 |  |  |  | hl | p | GP | 3.8 |  | 50.8 |  |  | 193.04 | 254 | 100 | [5 empty] | CA | 0.1 | [5 empty] | 0.71 |  |  | 137.9 | 0.3104771 |  |  |  | 25781 | [10 empty] | 467.5 | 317.5 | 2.84 |  |  |  | 444.1552 | [5 empty] | 10000 | 0.61 |  |  | 2.49374223 | 0.1278 |  | s | 10 | 0.7161389 |  | 19.51285 | [6 empty] | l | h | n | 22.5 | n |  | d |  |  | 3
10665 | 665 | FACT |  | DNV | [0(600),90(8)K]3s |  |  | 6 |  |  |  | NP 20-80 | E | 54 |  |  |  | hl | p | GP | 5 |  | 25 |  |  | 125 | 270 |  |  |  | JI |  |  | CA | -1 | [5 empty] | 0.81978799 |  |  | 232 | #DIV/0! |  |  |  | 25500 | [12 empty] | 2.34 |  | 602 | 450 | #DIV/0! | [9 empty] | 2.784 | 0.0983745588 |  |  | 3 | 2.361111 |  | 28.3 | [6 empty] | l | h | y |  | n |  | d |  |  | 2
11278 | 1278 | FACT |  | DLR | [[+45(280),-45(280)WR]1,[0(425)]2]s |  |  | 4 | 2 |  |  | L20/SL | E | 38 |  |  |  | hl | p | GE |  |  | 30 |  |  |  | 250 |  |  |  | JI |  |  | CA | -1 | [5 empty] | 1 |  |  | 254 | 0.3507249 |  |  |  | 25450 | [10 empty] | 572 | 547 | 2.25 | 2.14 |  |  | 724.2143 | [5 empty] | 5.08 | 0.0002 |  |  | 3.048 | 0.12 |  | s | 3 | 2.356481 |  | 25.4 | 25.5 | [5 empty] | l |  | y | 20 | n |  | d
10870 | 870 | FACT |  | SNL | [0(),+45(),-45()SB]6s |  |  | 12 | 12 |  |  |  | E | 38 |  |  |  | hl | p | GP | 3.8 |  | 50.8 |  |  | 193.04 | 254 | 100 | [5 empty] | CA | 0.1 | [5 empty] | 0.69 |  |  | 137.9 | 0.3104458 |  |  |  | 25371 | [10 empty] | 467.5 | 317.5 | 2.84 |  |  |  | 444.1999 | [5 empty] | 10000 | 0.61 |  |  | 2.50056828 | 0.1242 |  | s | 10 | 0.70475 |  | 20.1334 | [6 empty] | l | h | n | 22.5 | n |  | d |  |  | 3
10169 | 169 | FACT |  | RISO | [[+10()FW],[-10()FW]]4s | [5 empty] | 10 | UP333 | E | 49.1 | 0.2 |  | RISO | fw | d | GP | 2 |  | 60 | 18 |  | 36 | 280 | 110 | 100 |  | CAEC | 90 |  | CA | 0.1 | [5 empty] | 1 |  |  | 409 | 0.6293245 |  |  |  | 24454 | [10 empty] | 546 |  | 1.5 |  |  |  | 649.9032 | [5 empty] | 32.72 | 0.0008 |  |  | 3.681 | 0.09 |  | t | 5 | 1.358556 |  | 40.9 | [6 empty] | l | m | n | 23 | n |  | d |  |  | 10
11221 | 1221 | FACT |  | ECN | [[+45(240),-45(240)SB]8,[0(495),90(5)]7]s |  |  | 7 | 8 |  |  | Synolite 593-E-1 | E | 32 |  | 45 | Polymarin | hl | d | GP | 8.5 |  | 45 | 23 |  | 195.5 | 200 | 90 | 100 |  |  |  |  | CA | 10 | [5 empty] | 1.368421 |  |  | 260 | 0.5394967 |  |  |  | 24450 | [10 empty] | 462 | 320 |  |  |  |  | 481.9307 | [5 empty] | 290 | 0.016 |  |  | 0.9113684 | 0.04926316 |  |  | 2 | 3.395833 |  | 18.5 | 19 | [5 empty] | l | m | n | 20 | y |  | d |  |  | 4
11395 | 1395 | FACT |  | ECN | [[+45(240),-45(240)SB]8,[0(495),90(5)]7]s |  |  | 7 | 8 |  |  | Synolite 593-E-1 | E | 32 |  | 45 | Polymarin | hl | d | GP | 8.5 |  | 45 | 23 |  | 195.5 | 200 | 90 | 100 |  |  | 94 |  | WXW | 0.615 | [5 empty] | 1.49 |  |  | 275 | 0.5961432 |  |  |  | 24406 | [10 empty] | 443.7 | 332.5 | 2.55 | 1.83 |  |  | 461.2985 | [5 empty] | 290 | 0.016 |  |  | 0.8325 | 0.045 |  | s |  |  |  | 18.5 | 19 | [5 empty] | l | m | n | 20 | y | 50w14d | w | 100 |  | 0
10469 | 469 | FACT |  | ECN | [0(700),(100CSM)]6 |  | 6 | 6 |  |  |  | Synres 593-58-1086 | E | 35 |  |  | Polymarin | hl | d | GP | 5 |  | 25 | 21 |  | 105 | 170 | 80 | 400 |  | CAEC |  |  | HL | -1 | [5 empty] | 0.57 |  |  | 150 | 0.1620354 |  |  |  | 23600 | [10 empty] | 685 | [5 empty] | 925.7236 | [5 empty] | 2.9 | 0.00011 |  |  | 10.19388 | 0.3876 |  | s | 17 | 0.3856209 |  | 26.3 | [6 empty] | l | m | n | 25 | y |  | d |  |  | 1 | 10000 | 1.68 |  | 2000
10286 | 286 | FACT |  | DLR | [0(425)]5 |  |  | 5 |  |  |  | L20/SL | E | 36.9 |  |  |  | hl | p | GE | 2.2 |  | 20 |  |  | 44 | 250 | 110 |  |  | CAEC |  |  | CA | 0.1 | [5 empty] | 1.5 |  |  | 478.5 | #DIV/0! |  |  |  | 23330 | [10 empty] | 667.348 |  | 2.092 | 2.418 | [8 empty] | 6.38 | 0.0002 |  |  | 2.15325 | 0.0675 |  | s | 2.5 | 2.592222 |  | 31.9 | [6 empty] | l | m | n |  | n |  | d | 50 |  | 1
10246 | 246 | FACT |  | DLR | [0(425)]5 |  |  | 5 |  |  |  | L20/SL | E | 36.9 |  |  |  | hl | p | GE | 2.2 |  | 20 |  |  | 44 | 250 | 110 |  |  | CAEC |  |  | CA | -1 | [5 empty] | 1 |  |  | 296 | #DIV/0! |  |  |  | 23160 | [10 empty] | 619.232 |  | 2.092 | 2.418 | [8 empty] | 5.92 | 0.0002 |  |  | 3.552 | 0.12 |  | s | 3 | 2.144444 |  | 29.6 | [6 empty] | l | m | y |  | n |  | d | 50 |  | 1
10597 | 597 | FACT |  | DNV | [[0(400),90(400)WR],[(100CSM)]SB]5 |  | 5 | 5 |  | 5 |  | NP 92-20 | E | 53.2 |  |  |  | hl | p | GV | 5 |  | 25 |  |  | 125 | 270 |  |  |  | JI |  |  | CA | -1 | [5 empty] | 0.84 |  |  | 127.740639 | #DIV/0! |  |  |  | 23100 | [12 empty] | 1.72 |  | 227 | 288 | #DIV/0! | [9 empty] | 1.69344 | 0.1008 |  |  | 3 | 2.138889 |  | 16.8 | 16.6 | [5 empty] | l | h | y |  | n |  | d |  |  | 2
10325 | 325 | FACT |  | NLR | [0(610)]4 |  |  | 4 |  |  |  | Cetarol3606 | E UNIVER 61 | 36 |  |  |  | hl | p | GP | 2.4 |  | 25 |  |  | 60 | 160 | 20 |  |  | CAEC |  |  | CA | -1 | [5 empty] | 1 |  |  | 300 | #DIV/0! |  |  |  | 23000 | [16 empty] | #DIV/0! | [9 empty] | 6 | 0.2 |  | s | 5 | 1.277778 |  | 30 | [6 empty] | l | h | n | 30 | n |  | d |  |  | 1
11291 | 1291 | FACT |  | DLR | [[+45(280),-45(280)WR]1,[0(425)]2]s |  |  | 4 | 2 |  |  | L20/SL | E | 38 |  |  |  | hl | p | GE |  |  | 30 |  |  |  | 250 |  |  |  | JI |  |  | CA | -1 | [5 empty] | 0.8 |  |  | 203.2 | 0.2828988 |  |  |  | 22530 | [10 empty] | 572 | 547 | 2.25 | 2.14 |  |  | 718.2781 | [5 empty] | 5.08 | 0.0002 |  |  | 2.4384 | 0.096 |  | s | 3 | 2.086111 |  | 25.4 | 25.5 | [5 empty] | l |  | y | 20 | n |  | w
10836 | 836 | FACT |  | SNL | [0(),+45(),-45()SB]6s |  |  | 12 | 12 |  |  |  | E | 38 |  |  |  | hl | p | GV | 3.8 |  | 50.8 |  |  | 193.04 | 254 | 100 | [5 empty] | CA | 0.1 | [5 empty] | 0.66 |  |  | 137.9 | 0.2817143 |  |  |  | 22360 | [10 empty] | 516 | 289.1 | 2.95 |  |  |  | 489.5031 | [5 empty] | 10500 | 0.61 |  |  | 2.51471682 | 0.1188 |  | s | 10 | 0.6211111 |  | 21.16765 | [6 empty] | l | h | n | 22.5 | n |  | d |  |  | 3
10340 | 340 | FACT |  | NLR | [0(610)]4 |  |  | 4 |  |  |  | Cetarol3606 | E UNIVER 61 | 36 |  |  |  | hl | p | GP | 2.4 |  | 25 |  |  | 60 | 160 | 20 |  |  | CAEC |  |  | CA | -1 | [5 empty] | 1 |  |  | 300 | #DIV/0! |  |  |  | 21000 | [16 empty] | #DIV/0! | [9 empty] | 6 | 0.2 |  | s | 5 | 1.166667 |  | 30 | [6 empty] | l | h | n | 30 | n | 50w24 | w | 100 |  | 1
11172 | 1172 | FACT |  | CIEMAT | [[+-45(300)SB],[0(400)]5,[+-45(300)SB],[0(400)]2.5]s |  |  | 15 | 8 |  |  | 2123 Cronolite Ortoftalic | E Vetrotex Vidrio | 55 |  | 40 | CIEMAT | hl | p | GP | 5.2 |  | 80 |  |  | 416 | 400 | 240 |  |  |  | 91 |  | CA | 0.4 | [5 empty] | 0.7358289 |  |  | 282.86 | #DIV/0! |  |  |  | 20738 | [10 empty] | 659.07 | [5 empty] | #DIV/0! | [9 empty] | 7.043214 | 0.1832214 |  | s | 8.3 | 0.6940428 |  | 38.441 | [15 empty] | 8
11367 | 1367 | FACT |  | DLR | [[+45(280),-45(280)WR]1,[0(425)]2]s |  |  | 4 | 2 |  |  | L20/SL | E | 38 |  |  |  | hl | p | GE | 2.2 |  | 20 |  |  | 44 | 250 | 110 |  |  | JI | 93 |  | CADAM | -1 | [5 empty] | 1 |  |  | 250 |  |  |  |  | 20360 | [10 empty] | 587 |  | 2.34 | 2.27 |  | 578 | [6 empty] | 10 | 0.0004 |  |  | 2.4 | 0.1 |  | s | 3 | 1.885185 |  | 25.1 | 25.4 | [5 empty] | l | m | y | 20 | n | hail | d | 50
11284 | 1284 | FACT |  | DLR | [[+45(280),-45(280)WR]1,[0(425)]2]s |  |  | 4 | 2 |  |  | L20/SL | E | 38 |  |  |  | hl | p | GE |  |  | 30 |  |  |  | 250 |  |  |  | JI |  |  | CA | -1 | [5 empty] | 1.2 |  |  | 304.8 | 0.4180491 |  |  |  | 19930 | [10 empty] | 572 | 547 | 2.25 | 2.14 |  |  | 729.101 | [5 empty] | 5.08 | 0.0002 |  |  | 3.6576 | 0.144 |  | s | 3 | 1.84537 |  | 25.4 | 25.5 | [5 empty] | l |  | y | 20 | n |  | d
10198 | 198 | FACT |  | RISO | [[0()FW]2,[+45()FW],[-45()FW],[0()]FW]s |  |  | 6 | 4 |  |  | UP333 | E | 55 | 0.91 |  | RISO | fw | d | GP | 2.3 |  | 60 | 18 |  | 41.4 | 280 | 110 | 100 |  | CAEC | 90 |  | CA | 0.1 | [5 empty] | 1.5 |  |  | 445.5 | 0.5629312 |  |  |  | 19381 | [10 empty] | 655 |  | 2.6 |  |  |  | 791.3933 | [5 empty] | 23.76 | 0.0008 |  |  | 4.0095 | 0.135 |  | t | 5 | 1.076722 |  | 29.7 | [6 empty] | l | m | n | 23 | n |  | d |  |  | 10
10402 | 402 | FACT |  | RUG | [[+10()FW],[-10()FW]]4s | [5 empty] | 10 | UP333 | E | 50 |  |  | RISO | fw | p | GP | 2 |  | 12 |  |  | 24 | 240 | 150 |  |  | CAEC |  |  | CA | 0.1 | [5 empty] | 0.7317073 |  |  | 300 | #DIV/0! |  |  |  | 19300 | [14 empty] | 551 |  | #DIV/0! | [9 empty] | 4.32 | 0.1053658512 |  | s | 8 | 0.6701389 |  | 41 | [6 empty] | l | m | n | 20 | y |  | d | 50 |  | 1
11410 | 1410 | FACT |  | ECN | [[+45(240),-45(240)SB]8,[0(495),90(5)]7]s |  |  | 7 | 8 |  |  | Synolite 593-E-1 | E | 32 |  | 45 | Polymarin | hl | d | GP | 8.5 |  | 45 | 23 |  | 195.5 | 200 | 90 | 100 |  |  | 94 |  | CAWT | -1 | [5 empty] | 0.62 |  |  | 115 | 0.2401479 |  |  |  | 19156 | [10 empty] | 443.7 | 332.5 | 2.55 | 1.83 |  |  | 478.8715 | [5 empty] | 290 | 0.016 |  |  | 2.294 | 0.124 |  | s | 5 | 1.064222 |  | 18.5 | 19 | [5 empty] | l | m | n | 60 | y | 50w14d | w | 100 |  | 0
10947 | 947 | FACT |  | ECN | [[0(500)],[+45(240),-45(240)SB]6,[0(200)]4,[+45(215),-45(215)]2]s |  |  | 9 | 8 |  |  | Synolite 593-E-1 | E/Carbon | 32 |  | 38 | Polymarin | hl | d | GCP | 8.5 |  | 45 | 23 |  | 195.5 | 200 | 90 | 100 |  | JI |  |  | CA | -1 | [5 empty] | 0.54 |  |  | 140 | 0.3673938 |  |  |  | 19080 | [10 empty] | 367.4 | 250.8 | 1.8 | 1 |  |  | 381.0625 | [5 empty] | 419 | 0.016 |  |  | 1.12752 | 0.0432 |  | s | 2 | 2.65 |  | 26.1 | [6 empty] | l | m | n | 20 | y |  | d |  |  | 4 |  |  |  | 9000
10420 | 420 | FACT |  | RUG | [[+10()FW],[-10()FW]]4s | [5 empty] | 10 | UP333 | E | 50 |  |  | RISO | fw | p | GP | 2 |  | 12 |  |  | 24 | 240 | 150 |  |  | CAEC |  |  | CA | 0.1 | [5 empty] | 0.7575758 |  |  | 250 | #DIV/0! |  |  |  | 19000 | [14 empty] | 498 |  | #DIV/0! | [9 empty] | 6.750000378 | 0.204545466 |  | s | 15 | 0.3518519 |  | 33 | [6 empty] | l | m | n | 50 | y |  | d | 50 |  | 1
10211 | 211 | FACT |  | RISO | [[+45()FW],[-45()]FW]4s |  |  |  | 8 |  |  | UP333 | E |  |  |  | RISO | fw | d | GP | 2 |  | 60 | 25 |  | 50 | 280 | 110 | 1200 |  | CAEC | 90 |  | CA | 10 | [5 empty] | 0.8 |  |  |  | #DIV/0! |  |  |  | 18752 | [11 empty] | 132 |  | 2.6 |  |  | #DIV/0! | [6 empty] | 0.0008 |  |  | 1.2528 | 0.072 |  | t | 5 | 1.041778 |  | 17.4 | 16.2 | [5 empty] | l | m | y | 23 | n |  | d |  |  | 10
11220 | 1220 | FACT |  | ECN | [[+45(240),-45(240)SB]8,[0(495),90(5)]7]s |  |  | 7 | 8 |  |  | Synolite 593-E-1 | E | 32 |  | 45 | Polymarin | hl | d | GP | 8.5 |  | 45 | 23 |  | 195.5 | 200 | 90 | 100 |  |  |  |  | CA | 10 | [5 empty] | 1.368421 |  |  | 260 | 0.5394967 |  |  |  | 18731 | [10 empty] | 462 | 320 |  |  |  |  | 481.9307 | [5 empty] | 290 | 0.016 |  |  | 0.9113684 | 0.04926316 |  |  | 2 | 2.601528 |  | 18.5 | 19 | [5 empty] | l | m | n | 20 | y |  | d |  |  | 4
10835 | 835 | FACT |  | SNL | [0(),+45(),-45()SB]6s |  |  | 12 | 12 |  |  |  | E | 38 |  |  |  | hl | p | GV | 3.8 |  | 50.8 |  |  | 193.04 | 254 | 100 | [5 empty] | CA | 0.1 | [5 empty] | 0.66 |  |  | 137.9 | 0.2815132 |  |  |  | 18650 | [10 empty] | 516 | 289.1 | 2.95 |  |  |  | 489.8526 | [5 empty] | 10500 | 0.61 |  |  | 2.56386438 | 0.1188 |  | s | 10 | 0.5180556 |  | 21.58135 | [6 empty] | l | h | n | 22.5 | n |  | d |  |  | 3
11409 | 1409 | FACT |  | ECN | [[+45(240),-45(240)SB]8,[0(495),90(5)]7]s |  |  | 7 | 8 |  |  | Synolite 593-E-1 | E | 32 |  | 45 | Polymarin | hl | d | GP | 8.5 |  | 45 | 23 |  | 195.5 | 200 | 90 | 100 |  |  | 94 |  | CAWT | -1 | [5 empty] | 0.62 |  |  | 115 | 0.2401479 |  |  |  | 18056 | [10 empty] | 443.7 | 332.5 | 2.55 | 1.83 |  |  | 478.8715 | [5 empty] | 290 | 0.016 |  |  | 2.294 | 0.124 |  | s | 5 | 1.003111 |  | 18.5 | 19 | [5 empty] | l | m | n | 60 | y | 50w14d | w | 100 |  | 0
10582 | 582 | FACT |  | DNV | [[0(400),90(400)WR],[(100CSM)]SB]5 |  | 5 | 5 |  | 5 |  | NP 20-80 | E | 50.7 |  |  |  | hl | p | GP | 5 |  | 25 |  |  | 125 | 270 |  |  |  | JI |  |  | CA | -1 | [5 empty] | 0.86 |  |  | 119.543213 | #DIV/0! |  |  |  | 17900 | [12 empty] | 1.62 | 1.63 | 205 | 258 | #DIV/0! | [9 empty] | 1.66152 | 0.1032 |  |  | 3 | 1.657407 |  | 16.1 | 16.5 | [5 empty] | l | h | y |  | n |  | d |  |  | 2
10802 | 802 | FACT |  | SNL | [0(),+45(),-45()SB]6s |  |  | 12 | 12 |  |  |  | E | 37 |  |  |  | hl | pp1ct | GP | 6.35 |  | 25.4 |  |  | 161.29 | 254 | 100 | [5 empty] | CASC | 0.1 | [5 empty] | 0.77 |  |  | 172.71975 | 0.2466891 |  |  |  | 17882 | [10 empty] | 698.1 | 409.7 |  |  |  |  | 700.1517 | [5 empty] | 1522.416 | 0.064 |  |  | 1.648491075 | 0.0693 |  | s | 5 | 0.9934444 |  | 23.78775 | [6 empty] | l | h | n | 22.5 | n |  | d |  |  | 3
10614 | 614 | FACT |  | DNV | [[0(400),90(400)WR],[(100CSM)]SB]5 |  | 5 | 5 |  | 5 |  | NP 92-40 | E | 52.3 |  |  |  | hl | p | GV | 5 |  | 25 |  |  | 125 | 270 |  |  |  | JI |  |  | CA | -1 | [5 empty] | 0.79 |  |  | 122.5346 | #DIV/0! |  |  |  | 17860 | [12 empty] | 1.68 | 1.73 | 237 | 259 | #DIV/0! | [9 empty] | 1.60212 | 0.0948 |  |  | 3 | 1.653704 |  | 16.9 | 15.9 | [5 empty] | l | h | y |  | n |  | d |  |  | 2
10698 | 698 | FACT |  | SNL | [0()]5 |  |  | 5 |  |  |  |  | E | 30 |  |  |  | hl | p | GP | 4.1 |  | 50.8 |  |  | 208.28 | 254 | 100 | [5 empty] | CA | 0.1 | [5 empty] | 1.4 |  |  | 279.1096 | 0.4922267 |  |  |  | 17700 | [10 empty] | 567.2 | 313.2 | 2.76 |  |  |  | 567.0346 | [5 empty] | 2539.4285 | 0.127 |  |  | 2.519433 | 0.126 |  | s | 5 | 0.9833333 |  | 19.9955 | [6 empty] | l | h | n | 22.5 | n |  | d |  |  | 3
10696 | 696 | FACT |  | DNV | [0(400),90(400)K]3s |  |  | 6 |  | 6 |  | NP 20-80 | E | 53 |  |  |  | hl | p | GP | 5 |  | 25 |  |  | 125 | 270 |  |  |  | JI |  |  | CA | -1 | [5 empty] | 1.096 |  |  | 181 | #DIV/0! |  |  |  | 17500 | [12 empty] | 2.5 |  | 366 | 285 | #DIV/0! | [9 empty] | 2.683008 | 0.13152 |  |  | 3 | 1.62037 |  | 20.4 | [6 empty] | l | h | y |  | n |  | d |  |  | 2
10053 | 53 | FACT |  | DLR | [[+45(390),-45(390)WR],[0(920)]1.5]s |  |  | 3 | 2 |  |  | M9/M10 | E | 53 |  |  | MAN | hl | d | GE | 2.8 |  | 30 | 20 |  | 56 | 250 | 100 | 250 |  | CAEC |  |  | CA | 10 | [5 empty] | 1 |  |  | 340 | 0.2914222 |  |  |  | 17400 | [10 empty] | 907.8 |  | 2.67 | 1.96 |  |  | 1166.692 | [5 empty] | 6.8 | 0.0002 |  |  | 6.12 | 0.18 |  | s | 10 | 0.4833333 |  | 34 | [6 empty] | l | m | y |  | n |  | d | 50 |  | 1
10201 | 201 | FACT |  | RISO | [[+60()FW],[-60()FW]]4s | [5 empty] | 10 | UP333 | E | 52.7 | 0.55 |  | RISO | fw | d | GP | 2 |  | 60 | 18 |  | 36 | 280 | 110 | 1200 |  | CAEC | 90 |  | CA | 10 | [5 empty] | 0.8 |  |  | 327.2 | 0.5076205 |  |  |  | 16886 | [10 empty] | 546 |  | 1.5 |  |  |  | 644.576 | [5 empty] | 32.72 | 0.0008 |  |  | 2.9448 | 0.072 |  | t | 5 | 0.9381111 |  | 40.9 | [6 empty] | l | m | y | 23 | n |  | d |  |  | 10
10400 | 400 | FACT |  | RUG | [[+10()FW],[-10()FW]]4s | [5 empty] | 10 | UP333 | E | 50 |  |  | RISO | fw | p | GP | 2 |  | 12 |  |  | 24 | 240 | 150 |  |  | CAEC |  |  | CA | 0.1 | [5 empty] | 0.7317073 |  |  | 300 | #DIV/0! |  |  |  | 16800 | [14 empty] | 551 |  | #DIV/0! | [9 empty] | 4.32 | 0.1053658512 |  | s | 8 | 0.5833333 |  | 41 | [6 empty] | l | m | n | 20 | y |  | d | 50 |  | 1
10399 | 399 | FACT |  | RUG | [[+10()FW],[-10()FW]]4s | [5 empty] | 10 | UP333 | E | 50 |  |  | RISO | fw | p | GP | 2 |  | 12 |  |  | 24 | 240 | 150 |  |  | CAEC |  |  | CA | 0.1 | [5 empty] | 0.7317073 |  |  | 300 | #DIV/0! |  |  |  | 16600 | [14 empty] | 551 |  | #DIV/0! | [9 empty] | 4.32 | 0.1053658512 |  | s | 8 | 0.5763889 |  | 41 | [6 empty] | l | m | n | 20 | y |  | d | 50 |  | 1
10401 | 401 | FACT |  | RUG | [[+10()FW],[-10()FW]]4s | [5 empty] | 10 | UP333 | E | 50 |  |  | RISO | fw | p | GP | 2 |  | 12 |  |  | 24 | 240 | 150 |  |  | CAEC |  |  | CA | 0.1 | [5 empty] | 0.7317073 |  |  | 300 | #DIV/0! |  |  |  | 16300 | [14 empty] | 551 |  | #DIV/0! | [9 empty] | 4.32 | 0.1053658512 |  | s | 8 | 0.5659722 |  | 41 | [6 empty] | l | m | n | 20 | y |  | d | 50 |  | 1
10626 | 626 | FACT |  | DNV | [[0(400),90(400)WR],[(100CSM)]SB]5 |  | 5 | 5 |  | 5 |  | NP 41-90 | E | 53.3 |  |  |  | hl | p | GP | 5 |  | 25 |  |  | 125 | 270 |  |  |  | JI |  |  | CA | -1 | [8 empty] | 110 | #DIV/0! |  |  |  | 16300 | [12 empty] | 1.77 | 1.86 | 226 | 294 | #DIV/0! | [9 empty] | 0 | 0 |  |  | 3 | 1.509259 |  | 17.3 | 17.5 | [5 empty] | l | h | y |  | n |  | d |  |  | 2
10725 | 725 | FACT |  | SNL | [0()]5 |  |  | 5 |  |  |  |  | E | 30 |  |  |  | hl | p | GV | 4.1 |  | 50.8 |  |  | 208.28 | 254 | 100 | [5 empty] | CA | 0.1 | [5 empty] | 1.08 |  |  | 228.914 | 0.3841586 |  |  |  | 16156 | [10 empty] | 586.6 | 294.6 | 2.66 |  |  |  | 595.884 | [5 empty] | 2697.0482 | 0.127 |  |  | 4.12839504 | 0.1944 |  | s | 10 | 0.4487778 |  | 21.2366 | [6 empty] | l | h | n | 22.5 | n |  | d |  |  | 3
10776 | 776 | FACT |  | SNL | [+45(),-45(),0()SB]6s |  |  | 12 | 12 |  |  |  | E | 37 |  |  |  | hl | pp1ct | GP | 6.35 |  | 25.4 |  |  | 161.29 | 254 | 100 | [5 empty] | CASC | 0.1 | [5 empty] | 0.73 |  |  | 206.85 | 0.3358692 |  |  |  | 16100 | [10 empty] | 652.9 | 427.7 |  |  |  |  | 615.8648 | [5 empty] | 1698.928 | 0.064 |  |  | 0.348811155 | 0.01314 |  | s | 1 | 4.472222 |  | 26.54575 | [6 empty] | l | h | n | 22.5 | n |  | d |  |  | 3
10245 | 245 | FACT |  | DLR | [0(425)]5 |  |  | 5 |  |  |  | L20/SL | E | 36.9 |  |  |  | hl | p | GE | 2.2 |  | 20 |  |  | 44 | 250 | 110 |  |  | CAEC |  |  | CA | -1 | [5 empty] | 1 |  |  | 296 | #DIV/0! |  |  |  | 16000 | [10 empty] | 619.232 |  | 2.092 | 2.418 | [8 empty] | 5.92 | 0.0002 |  |  | 1.776 | 0.06 |  | s | 1.5 | 2.962963 |  | 29.6 | [6 empty] | l | m | y | 20 | n |  | d | 50 |  | 1
11285 | 1285 | FACT |  | DLR | [[+45(280),-45(280)WR]1,[0(425)]2]s |  |  | 4 | 2 |  |  | L20/SL | E | 38 |  |  |  | hl | p | GE |  |  | 30 |  |  |  | 250 |  |  |  | JI |  |  | CA | -1 | [5 empty] | 1.2 |  |  | 304.8 | 0.4180491 |  |  |  | 15820 | [10 empty] | 572 | 547 | 2.25 | 2.14 |  |  | 729.101 | [5 empty] | 5.08 | 0.0002 |  |  | 3.6576 | 0.144 |  | s | 3 | 1.464815 |  | 25.4 | 25.5 | [5 empty] | l |  | y | 20 | n |  | d
10788 | 788 | FACT |  | SNL | [+45(),-45(),0()SB]6s |  |  | 12 | 12 |  |  |  | E | 37 |  |  |  | hl | pp1ct | GP | 6.35 |  | 25.4 |  |  | 161.29 | 254 | 100 | [5 empty] | CASC | 0.1 | [5 empty] | 0.95 |  |  | 241.325 | 0.3564615 |  |  |  | 15703 | [10 empty] | 652.9 | 427.7 |  |  |  |  | 677.0015 | [5 empty] | 1645.9744 | 0.064 |  |  | 4.39783785 | 0.171 |  | s | 10 | 0.4361944 |  | 25.71835 | [6 empty] | l | h | n | 22.5 | n |  | d |  |  | 3
11192 | 1192 | FACT |  | ECN | [[+45(240),-45(240)SB]8,[0(495),90(5)]7]s |  |  | 7 | 8 |  |  | Synolite 593-E-1 | E | 32 |  | 45 | Polymarin | hl | d | GP | 8.5 |  | 45 | 23 |  | 195.5 | 200 | 90 | 100 |  |  |  |  | CA | -2.5 | [5 empty] | 0.9868421 |  |  | 187.5 | #NUM! |  |  |  | 15356 | [10 empty] | 462 | 320 |  |  |  |  | #NUM! | [5 empty] | 290 | 0.016 | [6 empty] | 3 | 1.421852 |  | 18.5 | 19 | [5 empty] | l | m | n | 20 | y |  | d |  |  | 4
10183 | 183 | FACT |  | RISO | [[+60()FW],[-60()FW]]4s | [5 empty] | 60 | UP333 | E | 58.1 | 0.38 |  | RISO | fw | d | GP | 2 |  | 60 | 25 |  | 50 | 280 | 110 | 1200 |  | CAEC | 90 |  | CA | 0.1 | [5 empty] | 0.216 |  |  | 35.64 | 0.5760596 |  |  |  | 15081 | [10 empty] | 55 |  | 0.5 |  |  |  | 61.8686 | [5 empty] | 13.2 | 0.0008 |  |  | 0.32076 | 0.01944 |  | t | 5 | 0.8378333 |  | 16.5 | [6 empty] | l | m | n | 23 | n |  | d |  |  | 10
11408 | 1408 | FACT |  | ECN | [[+45(240),-45(240)SB]8,[0(495),90(5)]7]s |  |  | 7 | 8 |  |  | Synolite 593-E-1 | E | 32 |  | 45 | Polymarin | hl | d | GP | 8.5 |  | 45 | 23 |  | 195.5 | 200 | 90 | 100 |  |  | 94 |  | CAWT | -1 | [5 empty] | 0.62 |  |  | 115 | 0.2401479 |  |  |  | 14912 | [10 empty] | 443.7 | 332.5 | 2.55 | 1.83 |  |  | 478.8715 | [5 empty] | 290 | 0.016 |  |  | 2.294 | 0.124 |  | s | 5 | 0.8284444 |  | 18.5 | 19 | [5 empty] | l | m | n | 60 | y | 50w14d | w | 100 |  | 0
10596 | 596 | FACT |  | DNV | [[0(400),90(400)WR],[(100CSM)]SB]5 |  | 5 | 5 |  | 5 |  | NP 92-20 | E | 53.2 |  |  |  | hl | p | GV | 5 |  | 25 |  |  | 125 | 270 |  |  |  | JI |  |  | CA | -1 | [8 empty] | 130.627655 | #DIV/0! |  |  |  | 14900 | [12 empty] | 1.72 |  | 227 | 288 | #DIV/0! | [9 empty] | 0 | 0 |  |  | 3 | 1.37963 |  | 16.8 | 16.6 | [5 empty] | l | h | y |  | n |  | d |  |  | 2
10693 | 693 | FACT |  | DNV | [0(400),90(400)K]3s |  |  | 6 |  | 6 |  | NP 20-80 | E | 53 |  |  |  | hl | p | GP | 5 |  | 25 |  |  | 125 | 270 |  |  |  | JI |  |  | CA | -1 | [5 empty] | 0.89 |  |  | 150 | #DIV/0! |  |  |  | 14700 | [12 empty] | 2.5 |  | 366 | 285 | #DIV/0! | [9 empty] | 2.17872 | 0.1068 |  |  | 3 | 1.361111 |  | 20.4 | [6 empty] | l | h | y |  | n |  | d |  |  | 2
11282 | 1282 | FACT |  | DLR | [[+45(280),-45(280)WR]1,[0(425)]2]s |  |  | 4 | 2 |  |  | L20/SL | E | 38 |  |  |  | hl | p | GE |  |  | 30 |  |  |  | 250 |  |  |  | JI |  |  | CA | -1 | [5 empty] | 1 |  |  | 254 | 0.3507249 |  |  |  | 14580 | [10 empty] | 572 | 547 | 2.25 | 2.14 |  |  | 724.2143 | [5 empty] | 5.08 | 0.0002 |  |  | 3.048 | 0.12 |  | s | 3 | 1.35 |  | 25.4 | 25.5 | [5 empty] | l |  | y | 20 | n |  | d
10452 | 452 | FACT |  | RUG | [[+10()FW],[-10()FW]]4s | [5 empty] | 10 | UP333 | E | 50 |  |  | RISO | fw | p | GP | 2 |  | 12 |  |  | 24 | 240 | 150 |  |  | CAEC |  |  | CA | -1 | [5 empty] | 0.3658537 |  |  | 150 | #DIV/0! |  |  |  | 14500 | [14 empty] | 551 |  | #DIV/0! | [9 empty] | 9.00000102 | 0.21951222 |  | s | 15 | 0.2685185 |  | 41 | [6 empty] | l | m | y | 50 | y |  | d | 50 |  | 1
11100 | 1100 | FACT |  | FFA | [+30(),-30()FW] | [5 empty] | 30 | Epon 826/Jeffamine D-230 | E | 50 |  |  | HAMILTON STANDARD | fw | p | GE | 3.5 |  | 50.7 |  |  | 177.4 | 154.9 | 50 |  |  | JI | 82 |  | CA | -1 | [5 empty] | 0.301 |  |  | 42.14 | #DIV/0! |  |  |  | 14200 | [10 empty] | 274.5 |  |  |  | 275.7 |  | #DIV/0! | [9 empty] | 1.6856 | 0.1204 |  |  | 10 | 0.3944444 |  | 14 | [6 empty] | l | h |  | 35 |  |  |  | 90 |  | 7 |  |  |  |  | c
10641 | 641 | FACT |  | DNV | [(100CSM)]6 |  | 6 |  |  |  |  | NP 20-80 | E | 31 |  |  |  | hl | p | GP | 5 |  | 25 |  |  | 125 | 270 |  |  |  | JI |  |  | CA | -1 | [5 empty] | 0.76 |  |  | 62.35052 | #DIV/0! |  |  |  | 13800 | [12 empty] | 1.61 |  | 125 | 211 | #DIV/0! | [9 empty] | 0.76608 | 0.0912 |  |  | 3 | 1.277778 |  | 8.4 | [6 empty] | l | h | y |  | n |  | d |  |  | 2
10651 | 651 | FACT |  | DNV | [0(400),90(400),(100CSM)]SB]5 |  | 5 | 5 |  | 5 |  | NP 20-80 | E | 69 |  |  |  | hl | p | GP | 5 |  | 25 |  |  | 125 | 270 |  |  |  | JI |  |  | CA | -1 | [5 empty] | 0.95 |  |  | 124 | #DIV/0! |  |  |  | 13800 | [12 empty] | 2.25 |  | 250 | 248 | #DIV/0! | [9 empty] | 1.824 | 0.114 |  |  | 3 | 1.277778 |  | 16 | [6 empty] | l | h | y |  | n |  | d |  |  | 2
10200 | 200 | FACT |  | RISO | [[+60()FW],[-60()FW]]4s | [5 empty] | 10 | UP333 | E | 52.7 | 0.55 |  | RISO | fw | d | GP | 2 |  | 60 | 18 |  | 36 | 280 | 110 | 1200 |  | CAEC | 90 |  | CA | 10 | [5 empty] | 0.7 |  |  | 286.3 | 0.446361 |  |  |  | 13746 | [10 empty] | 546 |  | 1.5 |  |  |  | 641.4091 | [5 empty] | 32.72 | 0.0008 |  |  | 2.5767 | 0.063 |  | t | 5 | 0.7636667 |  | 40.9 | [6 empty] | l | m | y | 23 | n |  | d |  |  | 10
10022 | 22 | FACT |  | RISO | ['[+45()FW],[-45()FW]]4s |  |  |  | 8 |  |  | UP333 | E |  |  |  | RISO | fw | d | GP | 2 |  | 60 | 25 |  | 50 | 280 | 110 | 1200 |  | CAEC | 90 |  | CA | 0.1 | [5 empty] | 0.46 |  |  | 80 |  |  |  |  | 13615 | [11 empty] | 132 |  | 2.6 | [9 empty] | 0.0008 |  |  | 0.72036 | 0.0414 |  | t | 5 | 0.7563889 |  | 17.4 | [6 empty] | l | m | n | 23 | n |  | d |  |  | 1
10380 | 380 | FACT |  | NLR | [[0()FW]2,[+45()FW],[-45()FW],[0()]FW]s |  |  | 6 | 4 |  |  | UP333 | E | 47.9 |  |  | RISO | fw | p | GP | 2 |  | 12 |  |  | 24 | 250 |  |  |  | CAEC |  |  | CA | -1 | [5 empty] | 1 |  |  | 292.6 | 0.3375015 |  |  |  | 13000 | [10 empty] | 655 |  | 2.57 |  | 752 | 1892 | 866.959 | [5 empty] | 5.852 | 0.0002 |  |  | 11.704 | 0.4 |  | s | 10 | 0.3611111 |  | 29.26 | [6 empty] | l | h | y | 30 | n |  | d |  |  | 1
11191 | 1191 | FACT |  | ECN | [[+45(240),-45(240)SB]8,[0(495),90(5)]7]s |  |  | 7 | 8 |  |  | Synolite 593-E-1 | E | 32 |  | 45 | Polymarin | hl | d | GP | 8.5 |  | 45 | 23 |  | 195.5 | 200 | 90 | 100 |  |  |  |  | CA | -2.5 | [5 empty] | 0.9868421 |  |  | 187.5 | #NUM! |  |  |  | 12806 | [10 empty] | 462 | 320 |  |  |  |  | #NUM! | [5 empty] | 290 | 0.016 | [6 empty] | 4 | 0.8893056 |  | 18.5 | 19 | [5 empty] | l | m | n | 20 | y |  | d |  |  | 4
10281 | 281 | FACT |  | DLR | [0(425)]5 |  |  | 5 |  |  |  | L20/SL | E | 36.9 |  |  |  | hl | p | GE | 2.2 |  | 20 |  |  | 44 | 250 | 110 |  |  | CAEC |  |  | CA | 0.1 | [5 empty] | 1.4 |  |  | 446.6 | #DIV/0! |  |  |  | 12770 | [10 empty] | 667.348 |  | 2.092 | 2.418 | [8 empty] | 6.38 | 0.0002 |  |  | 4.0194 | 0.126 |  | s | 5 | 0.7094444 |  | 31.9 | [6 empty] | l | m | n |  | n |  | d | 50 |  | 1
10650 | 650 | FACT |  | DNV | [0(400),90(400),(100CSM)]SB]5 |  | 5 | 5 |  | 5 |  | NP 20-80 | E | 69 |  |  |  | hl | p | GP | 5 |  | 25 |  |  | 125 | 270 |  |  |  | JI |  |  | CA | -1 | [5 empty] | 0.95 |  |  | 124 | #DIV/0! |  |  |  | 12600 | [12 empty] | 2.25 |  | 250 | 248 | #DIV/0! | [9 empty] | 1.824 | 0.114 |  |  | 3 | 1.166667 |  | 16 | [6 empty] | l | h | y |  | n |  | d |  |  | 2
10561 | 561 | FACT |  | DNV | [[0(400),90(400)WR],[(100CSM)]SB]5 |  | 5 | 5 |  | 5 |  | NP 72-80 | E | 53.4 |  |  |  | hl | p | GP | 5 |  | 25 |  |  | 125 | 270 |  |  |  | JI |  |  | CA | -1 | [5 empty] | 0.75 |  |  | 119.0704 | #DIV/0! |  |  |  | 12470 | [12 empty] | 1.4 | 1.41 | 209 | 209 | #DIV/0! | [9 empty] | 1.539 | 0.09 |  |  | 3 | 1.15463 |  | 17.1 | 17.5 | [5 empty] | l | h | y |  | n |  | d |  |  | 2
10370 | 370 | FACT |  | NLR | [[0()FW]2,[+45()FW],[-45()FW],[0()]FW]s |  |  | 6 | 4 |  |  | UP333 | E | 47.9 |  |  | RISO | fw | p | GP | 2 |  | 12 |  |  | 24 | 250 |  |  |  | CAEC |  |  | CA | 10 | [5 empty] | 1.5 |  |  | 438.9 | 0.513645 |  |  |  | 12000 | [10 empty] | 655 |  | 2.57 |  | 752 | 1892 | 854.4812 | [5 empty] | 5.852 | 0.0002 |  |  | 7.9002 | 0.27 |  | s | 10 | 0.3333333 |  | 29.26 | [6 empty] | l | h | y | 30 | n |  | d |  |  | 1
10529 | 529 | FACT |  | NLR | [[0()FW]2,[+45()FW],[-45()FW],[0()]FW]s |  |  | 6 | 4 |  |  | UP333 | E | 47.9 |  |  | RISO | fw | p | GP | 2 |  | 12 |  |  | 24 | 250 |  |  |  | CAEC |  |  | WX | [6 empty] | 1.6 |  |  | 468.16 | 0.5502734 |  |  |  | 12000 |  |  | 0.935235 | [7 empty] | 655 |  | 2.57 |  | 752 | 1892 | 850.777 | [5 empty] | 5.852 | 0.0002 |  |  | 7.0224 | 0.24 |  | s | 7.5 | 0.4444444 |  | 29.26 | [6 empty] | l | h | y | 30 | n |  | d |  |  | 1
10652 | 652 | FACT |  | DNV | [0(400),90(400),(100CSM)]SB]5 |  | 5 | 5 |  | 5 |  | NP 20-80 | E | 69 |  |  |  | hl | p | GP | 5 |  | 25 |  |  | 125 | 270 |  |  |  | JI |  |  | CA | -1 | [5 empty] | 0.95 |  |  | 124 | #DIV/0! |  |  |  | 12000 | [12 empty] | 2.25 |  | 250 | 248 | #DIV/0! | [9 empty] | 1.824 | 0.114 |  |  | 3 | 1.111111 |  | 16 | [6 empty] | l | h | y |  | n |  | d |  |  | 2
10778 | 778 | FACT |  | SNL | [+45(),-45(),0()SB]6s |  |  | 12 | 12 |  |  |  | E | 37 |  |  |  | hl | pp1ct | GP | 6.35 |  | 25.4 |  |  | 161.29 | 254 | 100 | [5 empty] | CASC | 0.1 | [5 empty] | 0.76 |  |  | 162.65305 | 0.2422407 |  |  |  | 11417 | [10 empty] | 652.9 | 427.7 |  |  |  |  | 671.4523 | [5 empty] | 1319.4272 | 0.064 |  |  | 2.82027564 | 0.1368 |  | s | 10 | 0.3171389 |  | 20.61605 | [6 empty] | l | h | n | 22.5 | n |  | d |  |  | 3
10624 | 624 | FACT |  | DNV | [[0(400),90(400)WR],[(100CSM)]SB]5 |  | 5 | 5 |  | 5 |  | NP 41-90 | E | 53.3 |  |  |  | hl | p | GP | 5 |  | 25 |  |  | 125 | 270 |  |  |  | JI |  |  | CA | -1 | [5 empty] | 0.76 |  |  | 103.808 | #DIV/0! |  |  |  | 10800 | [12 empty] | 1.77 | 1.86 | 226 | 294 | #DIV/0! | [9 empty] | 1.57776 | 0.0912 |  |  | 3 | 1 |  | 17.3 | 17.5 | [5 empty] | l | h | y |  | n |  | d |  |  | 2
10426 | 426 | FACT |  | RUG | [[+10()FW],[-10()FW]]4s | [5 empty] | 10 | UP333 | E | 50 |  |  | RISO | fw | p | GP | 2 |  | 12 |  |  | 24 | 240 | 150 |  |  | CAEC |  |  | CA | 0.1 | [5 empty] | 0.6060606 |  |  | 200 | #DIV/0! |  |  |  | 10700 | [14 empty] | 498 |  | #DIV/0! | [9 empty] | 5.399999946 | 0.163636362 |  | s | 15 | 0.1981481 |  | 33 | [6 empty] | l | m | n | 50 | y |  | d | 50 |  | 1
10422 | 422 | FACT |  | RUG | [[+10()FW],[-10()FW]]4s | [5 empty] | 10 | UP333 | E | 50 |  |  | RISO | fw | p | GP | 2 |  | 12 |  |  | 24 | 240 | 150 |  |  | CAEC |  |  | CA | 0.1 | [5 empty] | 0.7575758 |  |  | 250 | #DIV/0! |  |  |  | 10300 | [14 empty] | 498 |  | #DIV/0! | [9 empty] | 6.750000378 | 0.204545466 |  | s | 15 | 0.1907407 |  | 33 | [6 empty] | l | m | n | 50 | y |  | d | 50 |  | 1
10972 | 972 | FACT |  | FDL |  |  |  | 1 | [5 empty] | 68.3 |  |  |  |  | p | GE | [13 empty] | CA | 0.1 | [8 empty] | 758.45 | #DIV/0! |  |  |  | 10200 | [10 empty] | 2032.30125 | [5 empty] | #DIV/0! | [13 empty] | 3 | 0.9444444
10020 | 20 | FACT |  | RISO | ['[+45()FW],[-45()FW]]4s |  |  |  | 8 |  |  | UP333 | E |  |  |  | RISO | fw | d | GP | 2 |  | 60 | 25 |  | 50 | 280 | 110 | 1200 |  | CAEC | 90 |  | CA | 0.1 | [5 empty] | 0.49 |  |  | 85 |  |  |  |  | 10194 | [11 empty] | 132 |  | 2.6 | [9 empty] | 0.0008 |  |  | 0.76734 | 0.0441 |  | t | 5 | 0.5663333 |  | 17.4 | [6 empty] | l | m | n | 23 | n |  | d |  |  | 1
10181 | 181 | FACT |  | RISO | [[+60()FW],[-60()FW]]4s | [5 empty] | 60 | UP333 | E | 58.1 | 0.38 |  | RISO | fw | d | GP | 2 |  | 60 | 25 |  | 50 | 280 | 110 | 1200 |  | CAEC | 90 |  | CA | 0.1 | [5 empty] | 0.216 |  |  | 35.64 | 0.5760596 |  |  |  | 10104 | [10 empty] | 55 |  | 0.5 |  |  |  | 61.8686 | [5 empty] | 13.2 | 0.0008 |  |  | 0.32076 | 0.01944 |  | t | 5 | 0.5613333 |  | 16.5 | [6 empty] | l | m | n | 23 | n |  | d |  |  | 10
10933 | 933 | FACT |  | ECN | [[+45(240),-45(240)SB]8,[0(495),90(5)]7]s |  |  | 7 | 8 |  |  | Synolite 593-E-1 | E | 30 |  | 45 | Polymarin | hl | d | GP | 8.5 |  | 45 | 23 |  | 195.5 | 200 | 90 | 100 |  | JI |  |  | CA | 0.1 | [5 empty] | 1.404 |  |  | 250 | 0.5416048 |  |  |  | 10005 | [10 empty] | 428 | 291 | 2.6 | 2 | 365 | 395 | 461.5912 | [5 empty] | 290 | 0.016 |  |  | 2.249208 | 0.12636 |  | s | 5 | 0.5558333 |  | 17.8 | 18.5 | [5 empty] | l | m | n | 20 | y |  | d |  |  | 4 |  |  |  | 97000
10508 | 508 | FACT |  | NLR | [[0()FW]2,[+45()FW],[-45()FW],[0()]FW]s |  |  | 6 | 4 |  |  | UP333 | E | 47.9 |  |  | RISO | fw | p | GP | 2 |  | 12 |  |  | 24 | 250 |  |  |  | CAEC |  |  | W | [6 empty] | 2 |  |  | 585.2 | 0.6822037 |  |  |  | 10000 |  |  | 0.0753517 | [7 empty] | 655 |  | 2.57 |  | 752 | 1892 | 857.8083 | [5 empty] | 5.852 | 0.0002 |  |  | 8.778 | 0.3 |  | s | 7.5 | 0.3703704 |  | 29.26 | [6 empty] | l | h | y | 30 | n |  | d |  |  | 1
10454 | 454 | FACT |  | RUG | [[+10()FW],[-10()FW]]4s | [5 empty] | 10 | UP333 | E | 50 |  |  | RISO | fw | p | GP | 2 |  | 12 |  |  | 24 | 240 | 150 |  |  | CAEC |  |  | CA | -1 | [5 empty] | 0.3658537 |  |  | 150 | #DIV/0! |  |  |  | 9700 | [14 empty] | 551 |  | #DIV/0! | [9 empty] | 9.00000102 | 0.21951222 |  | s | 15 | 0.1796296 |  | 41 | [6 empty] | l | m | y | 50 | y |  | d | 50 |  | 1
11293 | 1293 | FACT |  | DLR | [[+45(280),-45(280)WR]1,[0(425)]2]s |  |  | 4 | 2 |  |  | L20/SL | E | 38 |  |  |  | hl | p | GE |  |  | 30 |  |  |  | 250 |  |  |  | JI |  |  | CA | -1 | [5 empty] | 0.8 |  |  | 203.2 | 0.2828988 |  |  |  | 9630 | [10 empty] | 572 | 547 | 2.25 | 2.14 |  |  | 718.2781 | [5 empty] | 5.08 | 0.0002 |  |  | 2.4384 | 0.096 |  | s | 3 | 0.8916667 |  | 25.4 | 25.5 | [5 empty] | l |  | y | 20 | n |  | w
10560 | 560 | FACT |  | DNV | [[0(400),90(400)WR],[(100CSM)]SB]5 |  | 5 | 5 |  | 5 |  | NP 72-80 | E | 53.4 |  |  |  | hl | p | GP | 5 |  | 25 |  |  | 125 | 270 |  |  |  | JI |  |  | CA | -1 | [5 empty] | 0.79 |  |  | 120.1949 | #DIV/0! |  |  |  | 9600 | [12 empty] | 1.4 | 1.41 | 209 | 209 | #DIV/0! | [9 empty] | 1.62108 | 0.0948 |  |  | 3 | 0.8888889 |  | 17.1 | 17.5 | [5 empty] | l | h | y |  | n |  | d |  |  | 2
10932 | 932 | FACT |  | ECN | [[+45(240),-45(240)SB]8,[0(495),90(5)]7]s |  |  | 7 | 8 |  |  | Synolite 593-E-1 | E | 30 |  | 45 | Polymarin | hl | d | GP | 8.5 |  | 45 | 23 |  | 195.5 | 200 | 90 | 100 |  | JI |  |  | CA | 0.1 | [5 empty] | 1.404 |  |  | 250 | 0.5416048 |  |  |  | 9255 | [10 empty] | 428 | 291 | 2.6 | 2 | 365 | 395 | 461.5912 | [5 empty] | 290 | 0.016 |  |  | 2.249208 | 0.12636 |  | s | 5 | 0.5141667 |  | 17.8 | 18.5 | [5 empty] | l | m | n | 20 | y |  | d |  |  | 4 |  |  |  | 9000
10052 | 52 | FACT |  | DLR | [[+45(390),-45(390)WR],[0(920)]1.5]s |  |  | 3 | 2 |  |  | M9/M10 | E | 53 |  |  | MAN | hl | d | GE | 2.8 |  | 30 | 20 |  | 56 | 250 | 100 | 250 |  | CAEC |  |  | CA | 10 | [5 empty] | 1 |  |  | 340 | 0.2914222 |  |  |  | 9220 | [10 empty] | 907.8 |  | 2.67 | 1.96 |  |  | 1166.692 | [5 empty] | 6.8 | 0.0002 |  |  | 6.12 | 0.18 |  | s | 10 | 0.2561111 |  | 34 | [6 empty] | l | m | y | 22 | n |  | d | 50 |  | 1
10584 | 584 | FACT |  | DNV | [[0(400),90(400)WR],[(100CSM)]SB]5 |  | 5 | 5 |  | 5 |  | NP 20-80 | E | 50.7 |  |  |  | hl | p | GP | 5 |  | 25 |  |  | 125 | 270 |  |  |  | JI |  |  | CA | -1 | [5 empty] | 0.95 |  |  | 128.321884 | #DIV/0! |  |  |  | 9180 | [12 empty] | 1.62 | 1.63 | 205 | 258 | #DIV/0! | [9 empty] | 1.8354 | 0.114 |  |  | 3 | 0.85 |  | 16.1 | 16.5 | [5 empty] | l | h | y |  | n |  | d |  |  | 2
10711 | 711 | FACT |  | SNL | [0()]5 |  |  | 5 |  |  |  |  | E | 30 |  |  |  | hl | p | GV | 4.1 |  | 25.4 |  |  | 104.14 | 254 | 100 | [5 empty] | CA | 0.1 | [8 empty] | 266.8365 | #NUM! |  |  |  | 9173 | [10 empty] | 586.6 | 294.6 | 2.66 |  |  |  | #NUM! | [5 empty] | 2759 | 0.127 |  |  | 0 | 0 |  | s | 5 | 0.5096111 | [8 empty] | l | h | n | 22.5 | n |  | d |  |  | 3
10532 | 532 | FACT |  | NLR | [[0()FW]2,[+45()FW],[-45()FW],[0()]FW]s |  |  | 6 | 4 |  |  | UP333 | E | 47.9 |  |  | RISO | fw | p | GP | 2 |  | 12 |  |  | 24 | 250 |  |  |  | CAEC |  |  | WX | [6 empty] | 1.2 |  |  | 351.12 | 0.4171076 |  |  |  | 9100 |  |  | 0.7092199 | [7 empty] | 655 |  | 2.57 |  | 752 | 1892 | 841.7971 | [5 empty] | 5.852 | 0.0002 |  |  | 5.2668 | 0.18 |  | s | 7.5 | 0.337037 |  | 29.26 | [6 empty] | l | h | y | 30 | n |  | d |  |  | 1
10685 | 685 | FACT |  | DNV | [+45(400),-45(400)K]3s |  |  |  | 6 |  |  | NP 20-80 | E | 53 |  |  |  | hl | p | GP | 5 |  | 25 |  |  | 125 | 270 |  |  |  | JI |  |  | CA | -1 | [5 empty] | 0.390625 |  |  | 30 | #DIV/0! |  |  |  | 9100 | [12 empty] | 12 |  | 60 | 90 | #DIV/0! | [9 empty] | 0.4875 | 0.046875 |  |  | 3 | 0.8425926 |  | 10.4 | [6 empty] | l | h | y |  | n |  | d |  |  | 2
10973 | 973 | FACT |  | FDL |  |  |  | 1 | [5 empty] | 68.3 |  |  |  |  | p | GE | [13 empty] | CA | 0.1 | [8 empty] | 758.45 | #DIV/0! |  |  |  | 9000 | [10 empty] | 2032.30125 | [5 empty] | #DIV/0! | [13 empty] | 3 | 0.8333333
10202 | 202 | FACT |  | RISO | [[+60()FW],[-60()FW]]4s | [5 empty] | 10 | UP333 | E | 52.7 | 0.55 |  | RISO | fw | d | GP | 2 |  | 60 | 18 |  | 36 | 280 | 110 | 1200 |  | CAEC | 90 |  | CA | 10 | [5 empty] | 0.9 |  |  | 368.1 | 0.5685975 |  |  |  | 8947 | [10 empty] | 546 |  | 1.5 |  |  |  | 647.3824 | [5 empty] | 32.72 | 0.0008 |  |  | 3.3129 | 0.081 |  | t | 5 | 0.4970556 |  | 40.9 | [6 empty] | l | m | y | 23 | n |  | d |  |  | 10
11289 | 1289 | FACT |  | DLR | [[+45(280),-45(280)WR]1,[0(425)]2]s |  |  | 4 | 2 |  |  | L20/SL | E | 38 |  |  |  | hl | p | GE |  |  | 30 |  |  |  | 250 |  |  |  | JI |  |  | CA | -1 | [5 empty] | 0.8 |  |  | 203.2 | 0.2828988 |  |  |  | 8880 | [10 empty] | 572 | 547 | 2.25 | 2.14 |  |  | 718.2781 | [5 empty] | 5.08 | 0.0002 |  |  | 2.4384 | 0.096 |  | s | 3 | 0.8222222 |  | 25.4 | 25.5 | [5 empty] | l |  | y | 20 | n |  | w
10931 | 931 | FACT |  | ECN | [[+45(240),-45(240)SB]8,[0(495),90(5)]7]s |  |  | 7 | 8 |  |  | Synolite 593-E-1 | E | 30 |  | 45 | Polymarin | hl | d | GP | 8.5 |  | 45 | 23 |  | 195.5 | 200 | 90 | 100 |  | JI |  |  | CA | 0.1 | [5 empty] | 1.404 |  |  | 250 | 0.5416048 |  |  |  | 8855 | [10 empty] | 428 | 291 | 2.6 | 2 | 365 | 395 | 461.5912 | [5 empty] | 290 | 0.016 |  |  | 2.249208 | 0.12636 |  | s | 5 | 0.4919444 |  | 17.8 | 18.5 | [5 empty] | l | m | n | 20 | y |  | d |  |  | 4 |  |  |  | 8500
10660 | 660 | FACT |  | DNV | [0(600),90(8)K]3s |  |  | 6 |  |  |  | NP 20-80 | E | 54 |  |  |  | hl | p | GP | 5 |  | 25 |  |  | 125 | 270 |  |  |  | JI |  |  | CA | -1 | [5 empty] | 0.92226148 |  |  | 261 | #DIV/0! |  |  |  | 8800 | [12 empty] | 2.34 |  | 602 | 450 | #DIV/0! | [9 empty] | 3.132 | 0.1106713776 |  |  | 3 | 0.8148148 |  | 28.3 | [6 empty] | l | h | y |  | n |  | d |  |  | 2
10039 | 39 | FACT |  | DLR | [[+45(390),-45(390)WR],[0(920)]1.5]s |  |  | 3 | 2 |  |  | M9/M10 | E | 53 |  |  | MAN | hl | d | GE | 2.8 |  | 30 | 20 |  | 56 | 250 | 100 | 250 |  | CAEC |  |  | CA | -1 | [5 empty] | 1 |  |  | 317 | 0.2978093 |  |  |  | 8625 | [10 empty] | 846.39 |  | 2.67 | 1.96 |  |  | 1064.44 | [5 empty] | 6.34 | 0.0002 |  |  | 3.17 | 0.1 |  | s | 2.5 | 0.9583333 |  | 31.7 | [6 empty] | l | m | y | 24 | n |  | d | 50 |  | 1
10255 | 255 | FACT |  | DLR | [0(425)]5 |  |  | 5 |  |  |  | L20/SL | E | 36.9 |  |  |  | hl | p | GE | 2.2 |  | 20 |  |  | 44 | 250 | 110 |  |  | CAEC |  |  | CA | -1 | [5 empty] | 1.2 |  |  | 355.2 | #DIV/0! |  |  |  | 8580 | [10 empty] | 619.232 |  | 2.092 | 2.418 | [8 empty] | 5.92 | 0.0002 |  |  | 4.2624 | 0.144 |  | s | 3 | 0.7944444 |  | 29.6 | [6 empty] | l | m | y |  | n |  | d | 50 |  | 1
10662 | 662 | FACT |  | DNV | [0(600),90(8)K]3s |  |  | 6 |  |  |  | NP 20-80 | E | 54 |  |  |  | hl | p | GP | 5 |  | 25 |  |  | 125 | 270 |  |  |  | JI |  |  | CA | -1 | [5 empty] | 0.92226148 |  |  | 261 | #DIV/0! |  |  |  | 8500 | [12 empty] | 2.34 |  | 602 | 450 | #DIV/0! | [9 empty] | 3.132 | 0.1106713776 |  |  | 3 | 0.787037 |  | 28.3 | [6 empty] | l | h | y |  | n |  | d |  |  | 2
10661 | 661 | FACT |  | DNV | [0(600),90(8)K]3s |  |  | 6 |  |  |  | NP 20-80 | E | 54 |  |  |  | hl | p | GP | 5 |  | 25 |  |  | 125 | 270 |  |  |  | JI |  |  | CA | -1 | [5 empty] | 0.92226148 |  |  | 261 | #DIV/0! |  |  |  | 8200 | [12 empty] | 2.34 |  | 602 | 450 | #DIV/0! | [9 empty] | 3.132 | 0.1106713776 |  |  | 3 | 0.7592593 |  | 28.3 | [6 empty] | l | h | y |  | n |  | d |  |  | 2
11167 | 1167 | FACT |  | CIEMAT | [[+-45(300)SB],[0(400)]5,[+-45(300)SB],[0(400)]2.5]s |  |  | 15 | 8 |  |  | 2123 Cronolite Ortoftalic | E Vetrotex Vidrio | 55 |  | 40 | CIEMAT | hl | p | GP | 5.2 |  | 80 |  |  | 416 | 400 | 240 |  |  |  | 91 |  | CA | 0.3 | [5 empty] | 0.7924612 |  |  | 304.63 | #DIV/0! |  |  |  | 8090 | [10 empty] | 659.07 | [5 empty] | #DIV/0! | [9 empty] | 11.79934 | 0.3069466 |  | s | 8.3 | 0.2707497 |  | 38.441 | [15 empty] | 8
10564 | 564 | FACT |  | DNV | [[0(400),90(400)WR],[(100CSM)]SB]5 |  | 5 | 5 |  | 5 |  | NP 72-80 | E | 53.4 |  |  |  | hl | p | GP | 5 |  | 25 |  |  | 125 | 270 |  |  |  | JI |  |  | CA | -1 | [5 empty] | 0.77 |  |  | 126.583 | #DIV/0! |  |  |  | 8020 | [12 empty] | 1.4 | 1.41 | 209 | 209 | #DIV/0! | [9 empty] | 1.58004 | 0.0924 |  |  | 3 | 0.7425926 |  | 17.1 | 17.5 | [5 empty] | l | h | y |  | n |  | d |  |  | 2
10686 | 686 | FACT |  | DNV | [+45(400),-45(400)K]3s |  |  |  | 6 |  |  | NP 20-80 | E | 53 |  |  |  | hl | p | GP | 5 |  | 25 |  |  | 125 | 270 |  |  |  | JI |  |  | CA | -1 | [5 empty] | 0.390625 |  |  | 30 | #DIV/0! |  |  |  | 8000 | [12 empty] | 12 |  | 60 | 90 | #DIV/0! | [9 empty] | 0.4875 | 0.046875 |  |  | 3 | 0.7407407 |  | 10.4 | [6 empty] | l | h | y |  | n |  | d |  |  | 2
10341 | 341 | FACT |  | NLR | [0(610)]4 |  |  | 4 |  |  |  | Cetarol3606 | E UNIVER 61 | 36 |  |  |  | hl | p | GP | 2.4 |  | 25 |  |  | 60 | 160 | 20 |  |  | CAEC |  |  | CA | -1 | [5 empty] | 1 |  |  | 300 | #DIV/0! |  |  |  | 7970 | [16 empty] | #DIV/0! | [9 empty] | 6 | 0.2 |  | s | 5 | 0.4427778 |  | 30 | [6 empty] | l | h | n | 30 | n | 50w24 | w | 100 |  | 1
10862 | 862 | FACT |  | SNL | [0(),+45(),-45()SB]6s |  |  | 12 | 12 |  |  |  | E | 38 |  |  |  | hl | p | GP | 3.8 |  | 50.8 |  |  | 193.04 | 254 | 100 | [5 empty] | CA | 0.1 | [5 empty] | 1.15 |  |  | 53.677575 | 0.1330844 |  |  |  | 7950 | [10 empty] | 467.5 | 317.5 | 2.84 |  |  |  | 403.3347 | [5 empty] | 10000 | 0.61 |  |  | 0.18268992 | 0.0207 |  | s | 1 | 2.208333 |  | 8.8256 | [6 empty] | l | h | n | 22.5 | n |  | d |  |  | 3
10684 | 684 | FACT |  | DNV | [+45(400),-45(400)K]3s |  |  |  | 6 |  |  | NP 20-80 | E | 53 |  |  |  | hl | p | GP | 5 |  | 25 |  |  | 125 | 270 |  |  |  | JI |  |  | CA | -1 | [5 empty] | 0.390625 |  |  | 30 | #DIV/0! |  |  |  | 7700 | [12 empty] | 12 |  | 60 | 90 | #DIV/0! | [9 empty] | 0.4875 | 0.046875 |  |  | 3 | 0.712963 |  | 10.4 | [6 empty] | l | h | y |  | n |  | d |  |  | 2
10254 | 254 | FACT |  | DLR | [0(425)]5 |  |  | 5 |  |  |  | L20/SL | E | 36.9 |  |  |  | hl | p | GE | 2.2 |  | 20 |  |  | 44 | 250 | 110 |  |  | CAEC |  |  | CA | -1 | [5 empty] | 1.2 |  |  | 355.2 | #DIV/0! |  |  |  | 7560 | [10 empty] | 619.232 |  | 2.092 | 2.418 | [8 empty] | 5.92 | 0.0002 |  |  | 4.2624 | 0.144 |  | s | 3 | 0.7 |  | 29.6 | [6 empty] | l | m | y |  | n |  | d | 50 |  | 1
10930 | 930 | FACT |  | ECN | [[+45(240),-45(240)SB]8,[0(495),90(5)]7]s |  |  | 7 | 8 |  |  | Synolite 593-E-1 | E | 30 |  | 45 | Polymarin | hl | d | GP | 8.5 |  | 45 | 23 |  | 195.5 | 200 | 90 | 100 |  | JI |  |  | CA | 0.1 | [5 empty] | 1.404 |  |  | 250 | 0.5416048 |  |  |  | 7555 | [10 empty] | 428 | 291 | 2.6 | 2 | 365 | 395 | 461.5912 | [5 empty] | 290 | 0.016 |  |  | 2.249208 | 0.12636 |  | s | 5 | 0.4197222 |  | 17.8 | 18.5 | [5 empty] | l | m | n | 20 | y |  | d |  |  | 4 |  |  |  | 7300
10062 | 62 | FACT |  | DLR | [[+45(390),-45(390)WR],[0(920)]1.5]s |  |  | 3 | 2 |  |  | M9/M10 | E | 53 |  |  | MAN | hl | d | GE | 2.8 |  | 30 | 20 |  | 56 | 250 | 100 | 250 |  | CAEC |  |  | CA | 10 | [5 empty] | 1.2 |  |  | 408 | 0.3631361 |  |  |  | 7290 | [10 empty] | 907.8 |  | 2.67 | 1.96 |  |  | 1123.546 | [5 empty] | 6.8 | 0.0002 |  |  | 2.2032 | 0.0648 |  | s | 3 | 0.675 |  | 34 | [6 empty] | l | m | y | 27 | n |  | d | 50 |  | 1
10974 | 974 | FACT |  | FDL |  |  |  | 1 | [5 empty] | 68.3 |  |  |  |  | p | GE | [13 empty] | CA | 0.1 | [8 empty] | 758.45 | #DIV/0! |  |  |  | 7290 | [10 empty] | 2032.30125 | [5 empty] | #DIV/0! | [13 empty] | 3 | 0.675
10583 | 583 | FACT |  | DNV | [[0(400),90(400)WR],[(100CSM)]SB]5 |  | 5 | 5 |  | 5 |  | NP 20-80 | E | 50.7 |  |  |  | hl | p | GP | 5 |  | 25 |  |  | 125 | 270 |  |  |  | JI |  |  | CA | -1 | [5 empty] | 0.96 |  |  | 128.549683 | #DIV/0! |  |  |  | 7200 | [12 empty] | 1.62 | 1.63 | 205 | 258 | #DIV/0! | [9 empty] | 1.85472 | 0.1152 |  |  | 3 | 0.6666667 |  | 16.1 | 16.5 | [5 empty] | l | h | y |  | n |  | d |  |  | 2
11037 | 1037 | FACT |  | RISO | [[0()]2,[+30()],[-30()],[0()]]s |  |  | 6 |  |  | 30 | UPS294V Polyplex | E |  |  |  | RISO | hl | d | GP | 2 |  | 60 | 18 |  | 36 | 280 | 110 | 100 |  | JI | 92 |  | CA | 0.1 | [5 empty] | 1.5 |  |  | 456 | #DIV/0! |  |  |  | 7156 | [10 empty] | 634 |  | 2.4 |  |  |  | #DIV/0! | [6 empty] | 0.0008 |  |  | 41.04 | 1.35 |  | t | 5 | 0.3975556 |  | 30.4 | [6 empty] | l | m | [7 empty] | 6
11216 | 1216 | FACT |  | ECN | [[+45(240),-45(240)SB]8,[0(495),90(5)]7]s |  |  | 7 | 8 |  |  | Synolite 593-E-1 | E | 32 |  | 45 | Polymarin | hl | d | GP | 8.5 |  | 45 | 23 |  | 195.5 | 200 | 90 | 100 |  |  |  |  | CA | -0.4 | [5 empty] | 1.297297 |  |  | 240 | 0.4961493 |  |  |  | 7112 | [10 empty] | 462 | 320 |  |  |  |  | 483.7254 | [5 empty] | 290 | 0.016 |  |  | 1.008 | 0.05448649 |  |  | 1.5 | 1.317037 |  | 18.5 | 19 | [5 empty] | l | m | n | 20 | y |  | d |  |  | 4
10253 | 253 | FACT |  | DLR | [0(425)]5 |  |  | 5 |  |  |  | L20/SL | E | 36.9 |  |  |  | hl | p | GE | 2.2 |  | 20 |  |  | 44 | 250 | 110 |  |  | CAEC |  |  | CA | -1 | [5 empty] | 1.2 |  |  | 355.2 | #DIV/0! |  |  |  | 7110 | [10 empty] | 619.232 |  | 2.092 | 2.418 | [8 empty] | 5.92 | 0.0002 |  |  | 4.2624 | 0.144 |  | s | 3 | 0.6583333 |  | 29.6 | [6 empty] | l | m | y |  | n |  | d | 50 |  | 1
10563 | 563 | FACT |  | DNV | [[0(400),90(400)WR],[(100CSM)]SB]5 |  | 5 | 5 |  | 5 |  | NP 72-80 | E | 53.4 |  |  |  | hl | p | GP | 5 |  | 25 |  |  | 125 | 270 |  |  |  | JI |  |  | CA | -1 | [8 empty] | 126 | #DIV/0! |  |  |  | 7050 | [12 empty] | 1.4 | 1.41 | 209 | 209 | #DIV/0! | [9 empty] | 0 | 0 |  |  | 3 | 0.6527778 |  | 17.1 | 17.5 | [5 empty] | l | h | y |  | n |  | d |  |  | 2
10975 | 975 | FACT |  | FDL |  |  |  | 1 | [5 empty] | 68.3 |  |  |  |  | p | GE | [13 empty] | CA | 0.1 | [8 empty] | 758.45 | #DIV/0! |  |  |  | 6750 | [10 empty] | 2032.30125 | [5 empty] | #DIV/0! | [13 empty] | 3 | 0.625
10252 | 252 | FACT |  | DLR | [0(425)]5 |  |  | 5 |  |  |  | L20/SL | E | 36.9 |  |  |  | hl | p | GE | 2.2 |  | 20 |  |  | 44 | 250 | 110 |  |  | CAEC |  |  | CA | -1 | [5 empty] | 1.2 |  |  | 355.2 | #DIV/0! |  |  |  | 6610 | [10 empty] | 619.232 |  | 2.092 | 2.418 | [8 empty] | 5.92 | 0.0002 |  |  | 4.2624 | 0.144 |  | s | 3 | 0.612037 |  | 29.6 | [6 empty] | l | m | y |  | n |  | d | 50 |  | 1
10854 | 854 | FACT |  | SNL | [0(),+45(),-45()SB]6s |  |  | 12 | 12 |  |  |  | E | 38 |  |  |  | hl | p | GP | 3.8 |  | 50.8 |  |  | 193.04 | 254 | 100 | [5 empty] | CA | 0.1 | [5 empty] | 1.34 |  |  | 53.677575 | 0.1324518 |  |  |  | 6479 | [10 empty] | 467.5 | 317.5 | 2.84 |  |  |  | 405.2613 | [5 empty] | 10000 | 0.61 |  |  | 0.20788425 | 0.02412 |  | s | 1 | 1.799722 |  | 8.61875 | [6 empty] | l | h | n | 22.5 | n |  | d |  |  | 3
10929 | 929 | FACT |  | ECN | [[+45(240),-45(240)SB]8,[0(495),90(5)]7]s |  |  | 7 | 8 |  |  | Synolite 593-E-1 | E | 30 |  | 45 | Polymarin | hl | d | GP | 8.5 |  | 45 | 23 |  | 195.5 | 200 | 90 | 100 |  | JI |  |  | CA | 0.1 | [5 empty] | 1.404 |  |  | 250 | 0.5460809 |  |  |  | 6462 | [10 empty] | 428 | 291 | 2.6 | 2 | 365 | 395 | 457.8076 | [5 empty] | 290 | 0.016 |  |  | 1.7993664 | 0.101088 |  | s | 4 | 0.44875 |  | 17.8 | 18.5 | [5 empty] | l | m | n | 20 | y |  | d |  |  | 4
11162 | 1162 | FACT |  | CIEMAT | [[+-45(300)SB],[0(400)]5,[+-45(300)SB],[0(400)]2.5]s |  |  | 15 | 8 |  |  | 2123 Cronolite Ortoftalic | E Vetrotex Vidrio | 55 |  | 40 | CIEMAT | hl | p | GP | 5.2 |  | 80 |  |  | 416 | 400 | 240 |  |  |  | 91 |  | CA | 0.2 | [5 empty] | 0.8584584 |  |  | 330 | #DIV/0! |  |  |  | 6462 | [10 empty] | 659.07 | [5 empty] | #DIV/0! | [9 empty] | 21.912 | 0.5700164 |  | s | 8.3 | 0.2162651 |  | 38.441 | [15 empty] | 8
10673 | 673 | FACT |  | DNV | [90(600),0(8)K]3s |  |  |  |  | 6 |  | NP 20-80 | E | 54 |  |  |  | hl | p | GP | 5 |  | 25 |  |  | 125 | 270 |  |  |  | JI |  |  | CA | -1 | [5 empty] | 0.91 |  |  | 36.9 | #DIV/0! |  |  |  | 6400 | [12 empty] | 2.35 |  | 71 | 83 | #DIV/0! | [9 empty] | 1.15752 | 0.1092 |  |  | 3 | 0.5925926 |  | 10.6 | [6 empty] | l | h | y |  | n |  | d |  |  | 2
10021 | 21 | FACT |  | RISO | ['[+45()FW],[-45()FW]]4s |  |  |  | 8 |  |  | UP333 | E |  |  |  | RISO | fw | d | GP | 2 |  | 60 | 25 |  | 50 | 280 | 110 | 1200 |  | CAEC | 90 |  | CA | 0.1 | [5 empty] | 0.48 |  |  | 83 |  |  |  |  | 6352 | [11 empty] | 132 |  | 2.6 | [9 empty] | 0.0008 |  |  | 0.75168 | 0.0432 |  | t | 5 | 0.3528889 |  | 17.4 | [6 empty] | l | m | n | 23 | n |  | d |  |  | 1
10023 | 23 | FACT |  | RISO | ['[+45()FW],[-45()FW]]4s |  |  |  | 8 |  |  | UP333 | E |  |  |  | RISO | fw | d | GP | 2 |  | 60 | 25 |  | 50 | 280 | 110 | 1200 |  | CAEC | 90 |  | CA | 0.1 | [5 empty] | 0.55 |  |  | 95 |  |  |  |  | 6301 | [11 empty] | 132 |  | 2.6 | [9 empty] | 0.0008 |  |  | 0.8613 | 0.0495 |  | t | 5 | 0.3500556 |  | 17.4 | [6 empty] | l | m | n | 23 | n |  | d |  |  | 1
10453 | 453 | FACT |  | RUG | [[+10()FW],[-10()FW]]4s | [5 empty] | 10 | UP333 | E | 50 |  |  | RISO | fw | p | GP | 2 |  | 12 |  |  | 24 | 240 | 150 |  |  | CAEC |  |  | CA | -1 | [5 empty] | 0.3658537 |  |  | 150 | #DIV/0! |  |  |  | 6270 | [14 empty] | 551 |  | #DIV/0! | [9 empty] | 9.00000102 | 0.21951222 |  | s | 15 | 0.1161111 |  | 41 | [6 empty] | l | m | y | 50 | y |  | d | 50 |  | 1
11054 | 1054 | FACT |  | FFA | [+30(),-30()FW] | [5 empty] | 30 | Epon 826/Jeffamine D-230 | E | 50 |  |  | HAMILTON STANDARD | fw | p | GE | 3.5 |  | 50.7 |  |  | 177.45 | 154.9 | 50 |  |  | JI | 82 |  | CA | 0 | [5 empty] | 0.805 |  |  | 112.7 | #DIV/0! |  |  |  | 6200 | [10 empty] | 274.5 |  |  |  | 275.7 |  | #DIV/0! | [9 empty] | 2.254 | 0.161 |  |  | 10 | 0.1722222 |  | 14 | [6 empty] | l | h | [7 empty] | 7 |  |  |  |  | c
10251 | 251 | FACT |  | DLR | [0(425)]5 |  |  | 5 |  |  |  | L20/SL | E | 36.9 |  |  |  | hl | p | GE | 2.2 |  | 20 |  |  | 44 | 250 | 110 |  |  | CAEC |  |  | CA | -1 | [5 empty] | 1.2 |  |  | 355.2 | #DIV/0! |  |  |  | 6190 | [10 empty] | 619.232 |  | 2.092 | 2.418 | [8 empty] | 5.92 | 0.0002 |  |  | 4.2624 | 0.144 |  | s | 3 | 0.5731481 |  | 29.6 | [6 empty] | l | m | y |  | n |  | d | 50 |  | 1
10736 | 736 | FACT |  | SNL | [0()]5 |  |  | 5 |  |  |  |  | E | 30 |  |  |  | hl | p | GV | 4.1 |  | 25.4 |  |  | 104.14 | 254 | 100 | [5 empty] | CA | 0.1 | [5 empty] | 1.64 |  |  | 342.6815 | 0.6164842 |  |  |  | 6085 | [10 empty] | 586.6 | 294.6 | 2.66 |  |  |  | 555.8642 | [5 empty] | 2653.26495 | 0.127 |  |  | 0.616727412 | 0.02952 |  | s | 1 | 1.690278 |  | 20.89185 | [6 empty] | l | h | n | 22.5 | n |  | d |  |  | 3
10928 | 928 | FACT |  | ECN | [[+45(240),-45(240)SB]8,[0(495),90(5)]7]s |  |  | 7 | 8 |  |  | Synolite 593-E-1 | E | 30 |  | 45 | Polymarin | hl | d | GP | 8.5 |  | 45 | 23 |  | 195.5 | 200 | 90 | 100 |  | JI |  |  | CA | 0.1 | [5 empty] | 1.404 |  |  | 250 | 0.5416048 |  |  |  | 6056 | [10 empty] | 428 | 291 | 2.6 | 2 | 365 | 395 | 461.5912 | [5 empty] | 290 | 0.016 |  |  | 2.249208 | 0.12636 |  | s | 5 | 0.3364444 |  | 17.8 | 18.5 | [5 empty] | l | m | n | 20 | y |  | d |  |  | 4
10615 | 615 | FACT |  | DNV | [[0(400),90(400)WR],[(100CSM)]SB]5 |  | 5 | 5 |  | 5 |  | NP 92-40 | E | 52.3 |  |  |  | hl | p | GV | 5 |  | 25 |  |  | 125 | 270 |  |  |  | JI |  |  | CA | -1 | [5 empty] | 0.86 |  |  | 131.1754 | #DIV/0! |  |  |  | 6000 | [12 empty] | 1.68 | 1.73 | 237 | 259 | #DIV/0! | [9 empty] | 1.74408 | 0.1032 |  |  | 3 | 0.5555556 |  | 16.9 | 15.9 | [5 empty] | l | h | y |  | n |  | d |  |  | 2
10371 | 371 | FACT |  | NLR | [[0()FW]2,[+45()FW],[-45()FW],[0()]FW]s |  |  | 6 | 4 |  |  | UP333 | E | 47.9 |  |  | RISO | fw | p | GP | 2 |  | 12 |  |  | 24 | 250 |  |  |  | CAEC |  |  | CA | 10 | [5 empty] | 1.5 |  |  | 438.9 | 0.513645 |  |  |  | 5900 | [10 empty] | 655 |  | 2.57 |  | 752 | 1892 | 854.4812 | [5 empty] | 5.852 | 0.0002 |  |  | 7.9002 | 0.27 |  | s | 10 | 0.1638889 |  | 29.26 | [6 empty] | l | h | y | 30 | n |  | d |  |  | 1
10498 | 498 | FACT |  | NLR | [[0()FW]2,[+45()FW],[-45()FW],[0()]FW]s |  |  | 6 | 4 |  |  | UP333 | E | 47.9 |  |  | RISO | fw | p | GP | 2 |  | 12 |  |  | 24 | 250 |  |  |  | CAEC |  |  | HL | -1 | [5 empty] | 1 |  |  | 292.6 | 0.3528271 |  |  |  | 5850 | [10 empty] | 655 |  | 2.57 |  | 752 | 1892 | 829.3014 | [5 empty] | 5.852 | 0.0002 |  |  | 3.5112 | 0.12 |  | s | 3 | 0.5416667 |  | 29.26 | [6 empty] | l | h | y | 30 | n |  | d |  |  | 1 | 10000 | 0.7
10663 | 663 | FACT |  | DNV | [0(600),90(8)K]3s |  |  | 6 |  |  |  | NP 20-80 | E | 54 |  |  |  | hl | p | GP | 5 |  | 25 |  |  | 125 | 270 |  |  |  | JI |  |  | CA | -1 | [5 empty] | 1.02473498 |  |  | 290 | #DIV/0! |  |  |  | 5810 | [12 empty] | 2.34 |  | 602 | 450 | #DIV/0! | [9 empty] | 3.48 | 0.1229681976 |  |  | 3 | 0.537963 |  | 28.3 | [6 empty] | l | h | y |  | n |  | d |  |  | 2
10697 | 697 | FACT |  | DNV | [0(400),90(400)K]3s |  |  | 6 |  | 6 |  | NP 20-80 | E | 53 |  |  |  | hl | p | GP | 5 |  | 25 |  |  | 125 | 270 |  |  |  | JI |  |  | CA | -1 | [5 empty] | 1.096 |  |  | 181 | #DIV/0! |  |  |  | 5800 | [12 empty] | 2.5 |  | 366 | 285 | #DIV/0! | [9 empty] | 2.683008 | 0.13152 |  |  | 3 | 0.537037 |  | 20.4 | [6 empty] | l | h | y |  | n |  | d |  |  | 2
10868 | 868 | FACT |  | SNL | [0(),+45(),-45()SB]6s |  |  | 12 | 12 |  |  |  | E | 38 |  |  |  | hl | p | GP | 3.8 |  | 25.4 |  |  | 96.52 | 254 | 100 | [5 empty] | CA | 0.1 | [5 empty] | 1.08 |  |  | 206.85 | 0.452056 |  |  |  | 5684 | [10 empty] | 467.5 | 317.5 | 2.84 |  |  |  | 457.5761 | [5 empty] | 10000 | 0.61 |  |  | 5.58941796 | 0.2916 |  | s | 15 | 0.1052593 |  | 19.1681 | [6 empty] | l | h | n | 22.5 | n |  | d |  |  | 3
10489 | 489 | FACT |  | NLR | [[0()FW]2,[+45()FW],[-45()FW],[0()]FW]s |  |  | 6 | 4 |  |  | UP333 | E | 47.9 |  |  | RISO | fw | p | GP | 2 |  | 12 |  |  | 24 | 250 |  |  |  | CAEC |  |  | HL | 10 | [5 empty] | 0.15 |  |  | 43.89 | 0.05845665 |  |  |  | 5680 | [10 empty] | 655 |  | 2.57 |  | 752 | 1892 | 750.8128 | [5 empty] | 5.852 | 0.0002 |  |  | 0.237006 | 0.0081 |  | s | 3 | 0.5259259 |  | 29.26 | [6 empty] | l | h | y | 30 | n |  | d |  |  | 1 | 10000 | 0.8
10061 | 61 | FACT |  | DLR | [[+45(390),-45(390)WR],[0(920)]1.5]s |  |  | 3 | 2 |  |  | M9/M10 | E | 53 |  |  | MAN | hl | d | GE | 2.8 |  | 30 | 20 |  | 56 | 250 | 100 | 250 |  | CAEC |  |  | CA | 10 | [5 empty] | 1.2 |  |  | 408 | 0.3563581 |  |  |  | 5600 | [10 empty] | 907.8 |  | 2.67 | 1.96 |  |  | 1144.916 | [5 empty] | 6.8 | 0.0002 |  |  | 3.672 | 0.108 |  | s | 5 | 0.3111111 |  | 34 | [6 empty] | l | m | y | 24 | n |  | d | 50 |  | 1
10115 | 115 | FACT |  | ECN | [0(700),100CSM]6 |  | 6 | 6 |  |  |  | Synres 593-58-1086 | E | 35 |  |  | Polymarin | hl | d | GP | 5 |  | 25 | 21 |  | 105 | 170 | 80 | 400 |  | CAEC |  |  | CA | 0.1 | [5 empty] | 1.6 |  |  | 420 | 0.4705753 |  |  |  | 5500 | [10 empty] | 685 | [5 empty] | 892.5245 | [5 empty] | 2.9 | 0.00011 |  |  | 3.7872 | 0.144 |  | s | 5 | 0.3055556 |  | 26.3 | [6 empty] | l | m | n | 25 | y |  | d |  |  | 1
11288 | 1288 | FACT |  | DLR | [[+45(280),-45(280)WR]1,[0(425)]2]s |  |  | 4 | 2 |  |  | L20/SL | E | 38 |  |  |  | hl | p | GE |  |  | 30 |  |  |  | 250 |  |  |  | JI |  |  | CA | -1 | [5 empty] | 0.8 |  |  | 203.2 | 0.2828988 |  |  |  | 5500 | [10 empty] | 572 | 547 | 2.25 | 2.14 |  |  | 718.2781 | [5 empty] | 5.08 | 0.0002 |  |  | 2.4384 | 0.096 |  | s | 3 | 0.5092593 |  | 25.4 | 25.5 | [5 empty] | l |  | y | 20 | n |  | w
10060 | 60 | FACT |  | DLR | [[+45(390),-45(390)WR],[0(920)]1.5]s |  |  | 3 | 2 |  |  | M9/M10 | E | 53 |  |  | MAN | hl | d | GE | 2.8 |  | 30 | 20 |  | 56 | 250 | 100 | 250 |  | CAEC |  |  | CA | 10 | [5 empty] | 1.2 |  |  | 408 | 0.3631361 |  |  |  | 5430 | [10 empty] | 907.8 |  | 2.67 | 1.96 |  |  | 1123.546 | [5 empty] | 6.8 | 0.0002 |  |  | 2.2032 | 0.0648 |  | s | 3 | 0.5027778 |  | 34 | [6 empty] | l | m | y |  | n |  | d | 50 |  | 1
10499 | 499 | FACT |  | NLR | [[0()FW]2,[+45()FW],[-45()FW],[0()]FW]s |  |  | 6 | 4 |  |  | UP333 | E | 47.9 |  |  | RISO | fw | p | GP | 2 |  | 12 |  |  | 24 | 250 |  |  |  | CAEC |  |  | HL | -1 | [5 empty] | 1 |  |  | 292.6 | 0.3528271 |  |  |  | 5430 | [10 empty] | 655 |  | 2.57 |  | 752 | 1892 | 829.3014 | [5 empty] | 5.852 | 0.0002 |  |  | 3.5112 | 0.12 |  | s | 3 | 0.5027778 |  | 29.26 | [6 empty] | l | h | y | 30 | n |  | d |  |  | 1 | 10000 | 0.7
11219 | 1219 | FACT |  | ECN | [[+45(240),-45(240)SB]8,[0(495),90(5)]7]s |  |  | 7 | 8 |  |  | Synolite 593-E-1 | E | 32 |  | 45 | Polymarin | hl | d | GP | 8.5 |  | 45 | 23 |  | 195.5 | 200 | 90 | 100 |  |  |  |  | CA | 10 | [5 empty] | 1.368421 |  |  | 260 | 0.5394967 |  |  |  | 5397 | [10 empty] | 462 | 320 |  |  |  |  | 481.9307 | [5 empty] | 290 | 0.016 |  |  | 0.9113684 | 0.04926316 |  |  | 2 | 0.7495833 |  | 18.5 | 19 | [5 empty] | l | m | n | 20 | y |  | d |  |  | 4
11295 | 1295 | FACT |  | DLR | [[+45(280),-45(280)WR]1,[0(425)]2]s |  |  | 4 | 2 |  |  | L20/SL | E | 38 |  |  |  | hl | p | GE |  |  | 30 |  |  |  | 250 |  |  |  | JI |  |  | CA | -1 | [5 empty] | 1 |  |  | 254 | 0.3507249 |  |  |  | 5120 | [10 empty] | 572 | 547 | 2.25 | 2.14 |  |  | 724.2143 | [5 empty] | 5.08 | 0.0002 |  |  | 3.048 | 0.12 |  | s | 3 | 0.4740741 |  | 25.4 | 25.5 | [5 empty] | l |  | y | 20 | n |  | w
10946 | 946 | FACT |  | ECN | [[0(500)],[+45(240),-45(240)SB]6,[0(200)]4,[+45(215),-45(215)]2]s |  |  | 9 | 8 |  |  | Synolite 593-E-1 | E/Carbon | 32 |  | 38 | Polymarin | hl | d | GCP | 8.5 |  | 45 | 23 |  | 195.5 | 200 | 90 | 100 |  | JI |  |  | CA | -1 | [5 empty] | 0.54 |  |  | 140 | 0.3673938 |  |  |  | 5049 | [10 empty] | 367.4 | 250.8 | 1.8 | 1 |  |  | 381.0625 | [5 empty] | 419 | 0.016 |  |  | 1.12752 | 0.0432 |  | s | 2 | 0.70125 |  | 26.1 | [6 empty] | l | m | n | 20 | y |  | d |  |  | 4 |  |  |  | 3000
10695 | 695 | FACT |  | DNV | [0(400),90(400)K]3s |  |  | 6 |  | 6 |  | NP 20-80 | E | 53 |  |  |  | hl | p | GP | 5 |  | 25 |  |  | 125 | 270 |  |  |  | JI |  |  | CA | -1 | [5 empty] | 1.096 |  |  | 181 | #DIV/0! |  |  |  | 4900 | [12 empty] | 2.5 |  | 366 | 285 | #DIV/0! | [9 empty] | 2.683008 | 0.13152 |  |  | 3 | 0.4537037 |  | 20.4 | [6 empty] | l | h | y |  | n |  | d |  |  | 2
11076 | 1076 | FACT |  | FFA | [+30(),-30()FW] | [5 empty] | 30 | Epon 826/Jeffamine D-230 | E | 50 |  |  | HAMILTON STANDARD | fw | p | GE | 3.5 |  | 50.9 |  |  | 178.15 | 154.9 | 50 |  |  | JI | 82 |  | CA | -1 | [5 empty] | 0.4814286 |  |  | 67.4 | #DIV/0! |  |  |  | 4900 | [10 empty] | 274.5 |  |  |  | 275.7 |  | #DIV/0! | [9 empty] | 2.696 | 0.1925714 |  |  | 10 | 0.1361111 |  | 14 | [6 empty] | l | h | [7 empty] | 7 |  |  |  |  | c
10869 | 869 | FACT |  | SNL | [0(),+45(),-45()SB]6s |  |  | 12 | 12 |  |  |  | E | 38 |  |  |  | hl | p | GP | 3.8 |  | 25.4 |  |  | 96.52 | 254 | 100 | [5 empty] | CA | 0.1 | [5 empty] | 1.05 |  |  | 206.85 | 0.4708077 |  |  |  | 4871 | [10 empty] | 467.5 | 317.5 | 2.84 |  |  |  | 439.3514 | [5 empty] | 10000 | 0.61 |  |  | 1.856995875 | 0.0945 |  | s | 5 | 0.2706111 |  | 19.65075 | [6 empty] | l | h | n | 22.5 | n |  | d |  |  | 3
10927 | 927 | FACT |  | ECN | [[+45(240),-45(240)SB]8,[0(495),90(5)]7]s |  |  | 7 | 8 |  |  | Synolite 593-E-1 | E | 30 |  | 45 | Polymarin | hl | d | GP | 8.5 |  | 45 | 23 |  | 195.5 | 200 | 90 | 100 |  | JI |  |  | CA | 0.1 | [5 empty] | 1.404 |  |  | 250 | 0.5460809 |  |  |  | 4806 | [10 empty] | 428 | 291 | 2.6 | 2 | 365 | 395 | 457.8076 | [5 empty] | 290 | 0.016 |  |  | 1.7993664 | 0.101088 |  | s | 4 | 0.33375 |  | 17.8 | 18.5 | [5 empty] | l | m | n | 20 | y |  | d |  |  | 4 |  |  |  | 4300
10639 | 639 | FACT |  | DNV | [(100CSM)]6 |  | 6 |  |  |  |  | NP 20-80 | E | 31 |  |  |  | hl | p | GP | 5 |  | 25 |  |  | 125 | 270 |  |  |  | JI |  |  | CA | -1 | [5 empty] | 0.77 |  |  | 63.47982 | #DIV/0! |  |  |  | 4700 | [12 empty] | 1.61 |  | 125 | 211 | #DIV/0! | [9 empty] | 0.77616 | 0.0924 |  |  | 3 | 0.4351852 |  | 8.4 | [6 empty] | l | h | y |  | n |  | d |  |  | 2
11215 | 1215 | FACT |  | ECN | [[+45(240),-45(240)SB]8,[0(495),90(5)]7]s |  |  | 7 | 8 |  |  | Synolite 593-E-1 | E | 32 |  | 45 | Polymarin | hl | d | GP | 8.5 |  | 45 | 23 |  | 195.5 | 200 | 90 | 100 |  |  |  |  | CA | -0.4 | [5 empty] | 1.297297 |  |  | 240 | 0.5036252 |  |  |  | 4693 | [10 empty] | 462 | 320 |  |  |  |  | 476.5449 | [5 empty] | 290 | 0.016 |  |  | 0.672 | 0.03632432 |  |  | 1 | 1.303611 |  | 18.5 | 19 | [5 empty] | l | m | n | 20 | y |  | d |  |  | 4
11046 | 1046 | FACT |  | FFA | [+30(),-30()FW] | [5 empty] | 30 | Epon 826/Jeffamine D-230 | E | 50 |  |  | HAMILTON STANDARD | fw | p | GE | 3.5 |  | 50.8 |  |  | 177.8 | 154.9 | 50 |  |  | JI | 82 |  | CA | 0 | [5 empty] | 1.004286 |  |  | 140.6 | #DIV/0! |  |  |  | 4600 | [10 empty] | 274.5 |  |  |  | 275.7 |  | #DIV/0! | [9 empty] | 2.812 | 0.2008571 |  |  | 10 | 0.1277778 |  | 14 | [6 empty] | l | h | [7 empty] | 7 |  |  |  |  | c
11214 | 1214 | FACT |  | ECN | [[+45(240),-45(240)SB]8,[0(495),90(5)]7]s |  |  | 7 | 8 |  |  | Synolite 593-E-1 | E | 32 |  | 45 | Polymarin | hl | d | GP | 8.5 |  | 45 | 23 |  | 195.5 | 200 | 90 | 100 |  |  |  |  | CA | -0.4 | [5 empty] | 1.297297 |  |  | 240 | 0.5036252 |  |  |  | 4457 | [10 empty] | 462 | 320 |  |  |  |  | 476.5449 | [5 empty] | 290 | 0.016 |  |  | 0.672 | 0.03632432 |  |  | 1 | 1.238056 |  | 18.5 | 19 | [5 empty] | l | m | n | 20 | y |  | d |  |  | 4
11213 | 1213 | FACT |  | ECN | [[+45(240),-45(240)SB]8,[0(495),90(5)]7]s |  |  | 7 | 8 |  |  | Synolite 593-E-1 | E | 32 |  | 45 | Polymarin | hl | d | GP | 8.5 |  | 45 | 23 |  | 195.5 | 200 | 90 | 100 |  |  |  |  | CA | -0.4 | [5 empty] | 1.297297 |  |  | 240 | 0.5036252 |  |  |  | 4446 | [10 empty] | 462 | 320 |  |  |  |  | 476.5449 | [5 empty] | 290 | 0.016 |  |  | 0.672 | 0.03632432 |  |  | 1 | 1.235 |  | 18.5 | 19 | [5 empty] | l | m | n | 20 | y |  | d |  |  | 4
10513 | 513 | FACT |  | NLR | [[0()FW]2,[+45()FW],[-45()FW],[0()]FW]s |  |  | 6 | 4 |  |  | UP333 | E | 47.9 |  |  | RISO | fw | p | GP | 2 |  | 12 |  |  | 24 | 250 |  |  |  | CAEC |  |  | W | [6 empty] | 1.6 |  |  | 468.16 | 0.5502734 |  |  |  | 4400 |  |  | 0.03315475 | [7 empty] | 655 |  | 2.57 |  | 752 | 1892 | 850.777 | [5 empty] | 5.852 | 0.0002 |  |  | 7.0224 | 0.24 |  | s | 7.5 | 0.162963 |  | 29.26 | [6 empty] | l | h | y | 30 | n |  | d |  |  | 1
11296 | 1296 | FACT |  | DLR | [[+45(280),-45(280)WR]1,[0(425)]2]s |  |  | 4 | 2 |  |  | L20/SL | E | 38 |  |  |  | hl | p | GE |  |  | 30 |  |  |  | 250 |  |  |  | JI |  |  | CA | -1 | [5 empty] | 1 |  |  | 254 | 0.3507249 |  |  |  | 4390 | [10 empty] | 572 | 547 | 2.25 | 2.14 |  |  | 724.2143 | [5 empty] | 5.08 | 0.0002 |  |  | 3.048 | 0.12 |  | s | 3 | 0.4064815 |  | 25.4 | 25.5 | [5 empty] | l |  | y | 20 | n |  | w
10415 | 415 | FACT |  | RUG | [[+10()FW],[-10()FW]]4s | [5 empty] | 10 | UP333 | E | 50 |  |  | RISO | fw | p | GP | 2 |  | 12 |  |  | 24 | 240 | 150 |  |  | CAEC |  |  | CA | 0.1 | [5 empty] | 1.060606 |  |  | 350 | #DIV/0! |  |  |  | 4300 | [14 empty] | 498 |  | #DIV/0! | [9 empty] | 9.44999946 | 0.28636362 |  | s | 15 | 0.07962963 |  | 33 | [6 empty] | l | m | n | 50 | y |  | d | 50 |  | 1
11048 | 1048 | FACT |  | FFA | [+30(),-30()FW] | [5 empty] | 30 | Epon 826/Jeffamine D-230 | E | 50 |  |  | HAMILTON STANDARD | fw | p | GE | 3.5 |  | 50.6 |  |  | 177.1 | 154.9 | 50 |  |  | JI | 82 |  | CA | 0 | [5 empty] | 1.008571 |  |  | 141.2 | #DIV/0! |  |  |  | 4200 | [10 empty] | 274.5 |  |  |  | 275.7 |  | #DIV/0! | [9 empty] | 2.824 | 0.2017143 |  |  | 10 | 0.1166667 |  | 14 | [6 empty] | l | h | [7 empty] | 7 |  |  |  |  | c
11368 | 1368 | FACT |  | DLR | [[+45(280),-45(280)WR]1,[0(425)]2]s |  |  | 4 | 2 |  |  | L20/SL | E | 38 |  |  |  | hl | p | GE | 2.2 |  | 20 |  |  | 44 | 250 | 110 |  |  | JI | 93 |  | CADAM | -1 | [5 empty] | 1.2 |  |  | 300 |  |  |  |  | 4010 | [10 empty] | 587 |  | 2.34 | 2.27 |  | 578 | [6 empty] | 10 | 0.0004 |  |  | 2.4 | 0.1 |  | s | 3 | 0.3712963 |  | 25.1 | 25.4 | [5 empty] | l | m | y | 20 | n | hail | d | 50
11036 | 1036 | FACT |  | RISO | [[0()]2,[+30()],[-30()],[0()]]s |  |  | 6 |  |  | 30 | UPS294V Polyplex | E |  |  |  | RISO | hl | d | GP | 2 |  | 60 | 18 |  | 36 | 280 | 110 | 100 |  | JI | 92 |  | CA | 0.1 | [5 empty] | 1.54 |  |  | 468 | #DIV/0! |  |  |  | 3980 | [10 empty] | 634 |  | 2.4 |  |  |  | #DIV/0! | [6 empty] | 0.0008 |  |  | 42.1344 | 1.386 |  | t | 5 | 0.2211111 |  | 30.4 | [6 empty] | l | m | [7 empty] | 6
11201 | 1201 | FACT |  | ECN | [[+45(240),-45(240)SB]8,[0(495),90(5)]7]s |  |  | 7 | 8 |  |  | Synolite 593-E-1 | E | 32 |  | 45 | Polymarin | hl | d | GP | 8.5 |  | 45 | 23 |  | 195.5 | 200 | 90 | 100 |  |  |  |  | CA | -2.5 | [5 empty] | 1.184211 |  |  | 225 | 0.4617813 |  |  |  | 3973 | [10 empty] | 462 | 320 |  |  |  |  | 487.2436 | [5 empty] | 290 | 0.016 |  |  | 1.226842 | 0.06631579 |  |  | 2 | 0.5518056 |  | 18.5 | 19 | [5 empty] | l | m | n | 20 | y |  | d |  |  | 4
11292 | 1292 | FACT |  | DLR | [[+45(280),-45(280)WR]1,[0(425)]2]s |  |  | 4 | 2 |  |  | L20/SL | E | 38 |  |  |  | hl | p | GE |  |  | 30 |  |  |  | 250 |  |  |  | JI |  |  | CA | -1 | [5 empty] | 0.8 |  |  | 203.2 | 0.2828988 |  |  |  | 3960 | [10 empty] | 572 | 547 | 2.25 | 2.14 |  |  | 718.2781 | [5 empty] | 5.08 | 0.0002 |  |  | 2.4384 | 0.096 |  | s | 3 | 0.3666667 |  | 25.4 | 25.5 | [5 empty] | l |  | y | 20 | n |  | w
11084 | 1084 | FACT |  | FFA | [+30(),-30()FW] | [5 empty] | 30 | Epon 826/Jeffamine D-230 | E | 50 |  |  | HAMILTON STANDARD | fw | p | GE | 3.5 |  | 50.7 |  |  | 177.4 | 154.9 | 50 |  |  | JI | 82 |  | CA | 0 | [5 empty] | 0.752 |  |  | 105.28 | #DIV/0! |  |  |  | 3940 | [10 empty] | 274.5 |  |  |  | 275.7 |  | #DIV/0! | [9 empty] | 2.1056 | 0.1504 |  |  | 10 | 0.1094444 |  | 14 | [6 empty] | l | h |  | 35 |  |  |  | 90 |  | 7 |  |  |  |  | c
10043 | 43 | FACT |  | DLR | [[+45(390),-45(390)WR],[0(920)]1.5]s |  |  | 3 | 2 |  |  | M9/M10 | E | 53 |  |  | MAN | hl | d | GE | 2.8 |  | 30 | 20 |  | 56 | 250 | 100 | 250 |  | CAEC |  |  | CA | -1 | [5 empty] | 1.2 |  |  | 380.4 | 0.3579096 |  |  |  | 3930 | [10 empty] | 846.39 |  | 2.67 | 1.96 |  |  | 1062.838 | [5 empty] | 6.34 | 0.0002 |  |  | 3.0432 | 0.096 |  | s | 2 | 0.5458333 |  | 31.7 | [6 empty] | l | m | y | 24 | n |  | d | 50 |  | 1
11171 | 1171 | FACT |  | CIEMAT | [[+-45(300)SB],[0(400)]5,[+-45(300)SB],[0(400)]2.5]s |  |  | 15 | 8 |  |  | 2123 Cronolite Ortoftalic | E Vetrotex Vidrio | 55 |  | 40 | CIEMAT | hl | p | GP | 5.2 |  | 80 |  |  | 416 | 400 | 240 |  |  |  | 91 |  | CA | 0.4 | [5 empty] | 0.9810879 |  |  | 377.14 | #DIV/0! |  |  |  | 3928 | [10 empty] | 659.07 | [5 empty] | #DIV/0! | [9 empty] | 9.390786 | 0.2442909 |  | s | 8.3 | 0.1314592 |  | 38.441 | [15 empty] | 8
10204 | 204 | FACT |  | RISO | [[+45()FW],[-45()]FW]4s |  |  |  | 8 |  |  | UP333 | E |  |  |  | RISO | fw | d | GP | 2 |  | 60 | 25 |  | 50 | 280 | 110 | 1200 |  | CAEC | 90 |  | CA | 10 | [5 empty] | 1 |  |  |  | #DIV/0! |  |  |  | 3883 | [11 empty] | 132 |  | 2.6 |  |  | #DIV/0! | [6 empty] | 0.0008 |  |  | 1.566 | 0.09 |  | t | 5 | 0.2157222 |  | 17.4 | 16.2 | [5 empty] | l | m | y | 23 | n |  | d |  |  | 10
11083 | 1083 | FACT |  | FFA | [+30(),-30()FW] | [5 empty] | 30 | Epon 826/Jeffamine D-230 | E | 50 |  |  | HAMILTON STANDARD | fw | p | GE | 3.5 |  | 50.7 |  |  | 177.4 | 154.9 | 50 |  |  | JI | 82 |  | CA | 0 | [5 empty] | 0.752 |  |  | 105.28 | #DIV/0! |  |  |  | 3810 | [10 empty] | 274.5 |  |  |  | 275.7 |  | #DIV/0! | [9 empty] | 2.1056 | 0.1504 |  |  | 10 | 0.1058333 |  | 14 | [6 empty] | l | h |  | 35 |  |  |  | 90 |  | 7 |  |  |  |  | c
10448 | 448 | FACT |  | RUG | [[+10()FW],[-10()FW]]4s | [5 empty] | 10 | UP333 | E | 50 |  |  | RISO | fw | p | GP | 2 |  | 12 |  |  | 24 | 240 | 150 |  |  | CAEC |  |  | CA | -1 | [5 empty] | 0.4878049 |  |  | 200 | #DIV/0! |  |  |  | 3800 | [14 empty] | 551 |  | #DIV/0! | [9 empty] | 12.00000054 | 0.29268294 |  | s | 15 | 0.07037037 |  | 41 | [6 empty] | l | m | y | 50 | y |  | d | 50 |  | 1
11212 | 1212 | FACT |  | ECN | [[+45(240),-45(240)SB]8,[0(495),90(5)]7]s |  |  | 7 | 8 |  |  | Synolite 593-E-1 | E | 32 |  | 45 | Polymarin | hl | d | GP | 8.5 |  | 45 | 23 |  | 195.5 | 200 | 90 | 100 |  |  |  |  | CA | -0.4 | [5 empty] | 1.297297 |  |  | 240 | 0.5036252 |  |  |  | 3800 | [10 empty] | 462 | 320 |  |  |  |  | 476.5449 | [5 empty] | 290 | 0.016 |  |  | 0.672 | 0.03632432 |  |  | 1 | 1.055556 |  | 18.5 | 19 | [5 empty] | l | m | n | 20 | y |  | d |  |  | 4
11035 | 1035 | FACT |  | RISO | [[0()]2,[+30()],[-30()],[0()]]s |  |  | 6 |  |  | 30 | UPS294V Polyplex | E |  |  |  | RISO | hl | d | GP | 2 |  | 60 | 18 |  | 36 | 280 | 110 | 100 |  | JI | 92 |  | CA | 0.1 | [5 empty] | 1.56 |  |  | 474 | #DIV/0! |  |  |  | 3796 | [10 empty] | 634 |  | 2.4 |  |  |  | #DIV/0! | [6 empty] | 0.0008 |  |  | 42.6816 | 1.404 |  | t | 5 | 0.2108889 |  | 30.4 | [6 empty] | l | m | [7 empty] | 6
11157 | 1157 | FACT |  | CIEMAT | [[+-45(300)SB],[0(400)]5,[+-45(300)SB],[0(400)]2.5]s |  |  | 15 | 8 |  |  | 2123 Cronolite Ortoftalic | E Vetrotex Vidrio | 55 |  | 40 | CIEMAT | hl | p | GP | 5.2 |  | 80 |  |  | 416 | 400 | 240 |  |  |  | 91 |  | CA | 0.1 | [5 empty] | 0.9365001 |  |  | 360 | #DIV/0! |  |  |  | 3716 | [10 empty] | 659.07 | [5 empty] | #DIV/0! | [9 empty] | 53.784 | 1.399131 |  | s | 8.3 | 0.1243641 |  | 38.441 | [15 empty] | 8
10908 | 908 | FACT |  | ECN | [[+45(240),-45(240)SB]8,[0(495),90(5)]7]s |  |  | 7 | 8 |  |  | Synolite 593-E-1 | E | 30 |  | 45 | Polymarin | hl | d | GP | 8.5 |  | 45 | 23 |  | 195.5 | 200 | 90 | 100 |  | JI |  |  | CA | -1 | [5 empty] | 1.118 |  |  | 210 | 0.4727165 |  |  |  | 3715 | [10 empty] | 428 | 291 | 2.6 | 2 | 365 | 395 | 444.2409 | [5 empty] | 290 | 0.016 |  |  | 0.796016 | 0.04472 |  | s | 1 | 1.031944 |  | 17.8 | 18.5 | [5 empty] | l | m | n | 20 | y |  | d |  |  | 4 |  |  |  | 2200
10907 | 907 | FACT |  | ECN | [[+45(240),-45(240)SB]8,[0(495),90(5)]7]s |  |  | 7 | 8 |  |  | Synolite 593-E-1 | E | 30 |  | 45 | Polymarin | hl | d | GP | 8.5 |  | 45 | 23 |  | 195.5 | 200 | 90 | 100 |  | JI |  |  | CA | -1 | [5 empty] | 1.118 |  |  | 210 | 0.4727165 |  |  |  | 3701 | [10 empty] | 428 | 291 | 2.6 | 2 | 365 | 395 | 444.2409 | [5 empty] | 290 | 0.016 |  |  | 0.796016 | 0.04472 |  | s | 1 | 1.028056 |  | 17.8 | 18.5 | [5 empty] | l | m | n | 20 | y |  | d |  |  | 4 |  |  |  | 1500
10059 | 59 | FACT |  | DLR | [[+45(390),-45(390)WR],[0(920)]1.5]s |  |  | 3 | 2 |  |  | M9/M10 | E | 53 |  |  | MAN | hl | d | GE | 2.8 |  | 30 | 20 |  | 56 | 250 | 100 | 250 |  | CAEC |  |  | CA | 10 | [5 empty] | 1.2 |  |  | 408 | 0.3631361 |  |  |  | 3700 | [10 empty] | 907.8 |  | 2.67 | 1.96 |  |  | 1123.546 | [5 empty] | 6.8 | 0.0002 |  |  | 2.2032 | 0.0648 |  | s | 3 | 0.3425926 |  | 34 | [6 empty] | l | m | y |  | n |  | d | 50 |  | 1
10055 | 55 | FACT |  | DLR | [[+45(390),-45(390)WR],[0(920)]1.5]s |  |  | 3 | 2 |  |  | M9/M10 | E | 53 |  |  | MAN | hl | d | GE | 2.8 |  | 30 | 20 |  | 56 | 250 | 100 | 250 |  | CAEC |  |  | CA | 10 | [5 empty] | 1 |  |  | 340 | 0.2969651 |  |  |  | 3680 | [10 empty] | 907.8 |  | 2.67 | 1.96 |  |  | 1144.916 | [5 empty] | 6.8 | 0.0002 |  |  | 3.672 | 0.108 |  | s | 6 | 0.1703704 |  | 34 | [6 empty] | l | m | y | 20 | n |  | d | 50 |  | 1
10502 | 502 | FACT |  | NLR | [[0()FW]2,[+45()FW],[-45()FW],[0()]FW]s |  |  | 6 | 4 |  |  | UP333 | E | 47.9 |  |  | RISO | fw | p | GP | 2 |  | 12 |  |  | 24 | 250 |  |  |  | CAEC |  |  | HL | -1 | [5 empty] | 1 |  |  | 292.6 | 0.3528271 |  |  |  | 3670 | [10 empty] | 655 |  | 2.57 |  | 752 | 1892 | 829.3014 | [5 empty] | 5.852 | 0.0002 |  |  | 3.5112 | 0.12 |  | s | 3 | 0.3398148 |  | 29.26 | [6 empty] | l | h | y | 30 | n |  | d |  |  | 1 | 10000 | 0.7
10205 | 205 | FACT |  | RISO | [[+45()FW],[-45()]FW]4s |  |  |  | 8 |  |  | UP333 | E |  |  |  | RISO | fw | d | GP | 2 |  | 60 | 25 |  | 50 | 280 | 110 | 1200 |  | CAEC | 90 |  | CA | 10 | [5 empty] | 1 |  |  |  | #DIV/0! |  |  |  | 3616 | [11 empty] | 132 |  | 2.6 |  |  | #DIV/0! | [6 empty] | 0.0008 |  |  | 1.566 | 0.09 |  | t | 5 | 0.2008889 |  | 17.4 | 16.2 | [5 empty] | l | m | y | 23 | n |  | d |  |  | 10
10491 | 491 | FACT |  | NLR | [[0()FW]2,[+45()FW],[-45()FW],[0()]FW]s |  |  | 6 | 4 |  |  | UP333 | E | 47.9 |  |  | RISO | fw | p | GP | 2 |  | 12 |  |  | 24 | 250 |  |  |  | CAEC |  |  | HL | 10 | [5 empty] | 0.15 |  |  | 43.89 | 0.05845665 |  |  |  | 3610 | [10 empty] | 655 |  | 2.57 |  | 752 | 1892 | 750.8128 | [5 empty] | 5.852 | 0.0002 |  |  | 0.237006 | 0.0081 |  | s | 3 | 0.3342593 |  | 29.26 | [6 empty] | l | h | y | 30 | n |  | d |  |  | 1 | 10000 | 0.8
11290 | 1290 | FACT |  | DLR | [[+45(280),-45(280)WR]1,[0(425)]2]s |  |  | 4 | 2 |  |  | L20/SL | E | 38 |  |  |  | hl | p | GE |  |  | 30 |  |  |  | 250 |  |  |  | JI |  |  | CA | -1 | [5 empty] | 0.8 |  |  | 203.2 | 0.2828988 |  |  |  | 3410 | [10 empty] | 572 | 547 | 2.25 | 2.14 |  |  | 718.2781 | [5 empty] | 5.08 | 0.0002 |  |  | 2.4384 | 0.096 |  | s | 3 | 0.3157407 |  | 25.4 | 25.5 | [5 empty] | l |  | y | 20 | n |  | w
10168 | 168 | FACT |  | RISO | [[+10()FW],[-10()FW]]4s | [5 empty] | 10 | UP333 | E | 49.1 | 0.2 |  | RISO | fw | d | GP | 2 |  | 60 | 18 |  | 36 | 280 | 110 | 100 |  | CAEC | 90 |  | CA | 0.1 | [5 empty] | 1.1 |  |  | 449.9 | 0.6898276 |  |  |  | 3376 | [10 empty] | 546 |  | 1.5 |  |  |  | 652.1919 | [5 empty] | 32.72 | 0.0008 |  |  | 4.0491 | 0.099 |  | t | 5 | 0.1875556 |  | 40.9 | [6 empty] | l | m | n | 23 | n |  | d |  |  | 10
11166 | 1166 | FACT |  | CIEMAT | [[+-45(300)SB],[0(400)]5,[+-45(300)SB],[0(400)]2.5]s |  |  | 15 | 8 |  |  | 2123 Cronolite Ortoftalic | E Vetrotex Vidrio | 55 |  | 40 | CIEMAT | hl | p | GP | 5.2 |  | 80 |  |  | 416 | 400 | 240 |  |  |  | 91 |  | CA | 0.3 | [5 empty] | 1.056554 |  |  | 406.15 | #DIV/0! |  |  |  | 3325 | [10 empty] | 659.07 | [5 empty] | #DIV/0! | [9 empty] | 15.73154 | 0.4092387 |  | s | 8.3 | 0.1112784 |  | 38.441 | [15 empty] | 8
11369 | 1369 | FACT |  | DLR | [[+45(280),-45(280)WR]1,[0(425)]2]s |  |  | 4 | 2 |  |  | L20/SL | E | 38 |  |  |  | hl | p | GE | 2.2 |  | 20 |  |  | 44 | 250 | 110 |  |  | JI | 93 |  | CADAM | -1 | [5 empty] | 1.2 |  |  | 300 |  |  |  |  | 3310 | [10 empty] | 587 |  | 2.34 | 2.27 |  | 578 | [6 empty] | 10 | 0.0004 |  |  | 2.4 | 0.1 |  | s | 3 | 0.3064815 |  | 25.1 | 25.4 | [5 empty] | l | m | y | 20 | n | hail | d | 50
10500 | 500 | FACT |  | NLR | [[0()FW]2,[+45()FW],[-45()FW],[0()]FW]s |  |  | 6 | 4 |  |  | UP333 | E | 47.9 |  |  | RISO | fw | p | GP | 2 |  | 12 |  |  | 24 | 250 |  |  |  | CAEC |  |  | HL | -1 | [5 empty] | 1 |  |  | 292.6 | 0.3528271 |  |  |  | 3280 | [10 empty] | 655 |  | 2.57 |  | 752 | 1892 | 829.3014 | [5 empty] | 5.852 | 0.0002 |  |  | 3.5112 | 0.12 |  | s | 3 | 0.3037037 |  | 29.26 | [6 empty] | l | h | y | 30 | n |  | d |  |  | 1 | 10000 | 0.7
10024 | 24 | FACT |  | RISO | ['[+45()FW],[-45()FW]]4s |  |  |  | 8 |  |  | UP333 | E |  |  |  | RISO | fw | d | GP | 2 |  | 60 | 25 |  | 50 | 280 | 110 | 1200 |  | CAEC | 90 |  | CA | 0.1 | [5 empty] | 0.49 |  |  | 85 |  |  |  |  | 3201 | [11 empty] | 132 |  | 2.6 | [9 empty] | 0.0008 |  |  | 0.76734 | 0.0441 |  | t | 5 | 0.1778333 |  | 17.4 | [6 empty] | l | m | n | 23 | n |  | d |  |  | 1
10449 | 449 | FACT |  | RUG | [[+10()FW],[-10()FW]]4s | [5 empty] | 10 | UP333 | E | 50 |  |  | RISO | fw | p | GP | 2 |  | 12 |  |  | 24 | 240 | 150 |  |  | CAEC |  |  | CA | -1 | [5 empty] | 0.4878049 |  |  | 200 | #DIV/0! |  |  |  | 3200 | [14 empty] | 551 |  | #DIV/0! | [9 empty] | 12.00000054 | 0.29268294 |  | s | 15 | 0.05925926 |  | 41 | [6 empty] | l | m | y | 50 | y |  | d | 50 |  | 1
11218 | 1218 | FACT |  | ECN | [[+45(240),-45(240)SB]8,[0(495),90(5)]7]s |  |  | 7 | 8 |  |  | Synolite 593-E-1 | E | 32 |  | 45 | Polymarin | hl | d | GP | 8.5 |  | 45 | 23 |  | 195.5 | 200 | 90 | 100 |  |  |  |  | CA | 10 | [5 empty] | 1.368421 |  |  | 260 | 0.5394967 |  |  |  | 3102 | [10 empty] | 462 | 320 |  |  |  |  | 481.9307 | [5 empty] | 290 | 0.016 |  |  | 0.9113684 | 0.04926316 |  |  | 2 | 0.4308333 |  | 18.5 | 19 | [5 empty] | l | m | n | 20 | y |  | d |  |  | 4
10717 | 717 | FACT |  | SNL | [0()]5 |  |  | 5 |  |  |  |  | E | 30 |  |  |  | hl | p | GV | 4.1 |  | 25.4 |  |  | 104.14 | 254 | 100 | [5 empty] | CA | 0.1 | [5 empty] | 1.6 |  |  | 321.307 | 0.5452124 |  |  |  | 3008 | [10 empty] | 586.6 | 294.6 | 2.66 |  |  |  | 589.3244 | [5 empty] | 2443.10535 | 0.127 |  |  | 2.7701352 | 0.144 |  | s | 5 | 0.1671111 |  | 19.23705 | [6 empty] | l | h | n | 22.5 | n |  | d |  |  | 3
10926 | 926 | FACT |  | ECN | [[+45(240),-45(240)SB]8,[0(495),90(5)]7]s |  |  | 7 | 8 |  |  | Synolite 593-E-1 | E | 30 |  | 45 | Polymarin | hl | d | GP | 8.5 |  | 45 | 23 |  | 195.5 | 200 | 90 | 100 |  | JI |  |  | CA | 0.1 | [5 empty] | 1.404 |  |  | 250 | 0.5460809 |  |  |  | 3006 | [10 empty] | 428 | 291 | 2.6 | 2 | 365 | 395 | 457.8076 | [5 empty] | 290 | 0.016 |  |  | 1.7993664 | 0.101088 |  | s | 4 | 0.20875 |  | 17.8 | 18.5 | [5 empty] | l | m | n | 20 | y |  | d |  |  | 4 |  |  |  | 2800
10170 | 170 | FACT |  | RISO | [[+10()FW],[-10()FW]]4s | [5 empty] | 10 | UP333 | E | 49.1 | 0.2 |  | RISO | fw | d | GP | 2 |  | 60 | 18 |  | 36 | 280 | 110 | 100 |  | CAEC | 90 |  | CA | 0.1 | [5 empty] | 1.1 |  |  | 449.9 | 0.6898276 |  |  |  | 3001 | [10 empty] | 546 |  | 1.5 |  |  |  | 652.1919 | [5 empty] | 32.72 | 0.0008 |  |  | 4.0491 | 0.099 |  | t | 5 | 0.1667222 |  | 40.9 | [6 empty] | l | m | n | 23 | n |  | d |  |  | 10
10382 | 382 | FACT |  | NLR | [[0()FW]2,[+45()FW],[-45()FW],[0()]FW]s |  |  | 6 | 4 |  |  | UP333 | E | 47.9 |  |  | RISO | fw | p | GP | 2 |  | 12 |  |  | 24 | 250 |  |  |  | CAEC |  |  | CA | -1 | [5 empty] | 1 |  |  | 292.6 | 0.3375015 |  |  |  | 3000 | [10 empty] | 655 |  | 2.57 |  | 752 | 1892 | 866.959 | [5 empty] | 5.852 | 0.0002 |  |  | 11.704 | 0.4 |  | s | 10 | 0.08333333 |  | 29.26 | [6 empty] | l | h | y | 30 | n |  | d |  |  | 1
11200 | 1200 | FACT |  | ECN | [[+45(240),-45(240)SB]8,[0(495),90(5)]7]s |  |  | 7 | 8 |  |  | Synolite 593-E-1 | E | 32 |  | 45 | Polymarin | hl | d | GP | 8.5 |  | 45 | 23 |  | 195.5 | 200 | 90 | 100 |  |  |  |  | CA | -2.5 | [5 empty] | 1.184211 |  |  | 225 | 0.4617813 |  |  |  | 2927 | [10 empty] | 462 | 320 |  |  |  |  | 487.2436 | [5 empty] | 290 | 0.016 |  |  | 1.226842 | 0.06631579 |  |  | 2 | 0.4065278 |  | 18.5 | 19 | [5 empty] | l | m | n | 20 | y |  | d |  |  | 4
10789 | 789 | FACT |  | SNL | [+45(),-45(),0()SB]6s |  |  | 12 | 12 |  |  |  | E | 37 |  |  |  | hl | pp1ct | GP | 6.35 |  | 25.4 |  |  | 161.29 | 254 | 100 | [5 empty] | CASC | 0.1 | [5 empty] | 1.2 |  |  | 275.8 | 0.4143485 |  |  |  | 2921 | [10 empty] | 652.9 | 427.7 |  |  |  |  | 665.6232 | [5 empty] | 1487.1136 | 0.064 |  |  | 2.5095042 | 0.108 |  | s | 5 | 0.1622778 |  | 23.23615 | [6 empty] | l | h | n | 22.5 | n |  | d |  |  | 3
10490 | 490 | FACT |  | NLR | [[0()FW]2,[+45()FW],[-45()FW],[0()]FW]s |  |  | 6 | 4 |  |  | UP333 | E | 47.9 |  |  | RISO | fw | p | GP | 2 |  | 12 |  |  | 24 | 250 |  |  |  | CAEC |  |  | HL | 10 | [5 empty] | 0.15 |  |  | 43.89 | 0.05845665 |  |  |  | 2900 | [10 empty] | 655 |  | 2.57 |  | 752 | 1892 | 750.8128 | [5 empty] | 5.852 | 0.0002 |  |  | 0.237006 | 0.0081 |  | s | 3 | 0.2685185 |  | 29.26 | [6 empty] | l | h | y | 30 | n |  | d |  |  | 1 | 10000 | 0.8
11294 | 1294 | FACT |  | DLR | [[+45(280),-45(280)WR]1,[0(425)]2]s |  |  | 4 | 2 |  |  | L20/SL | E | 38 |  |  |  | hl | p | GE |  |  | 30 |  |  |  | 250 |  |  |  | JI |  |  | CA | -1 | [5 empty] | 1 |  |  | 254 | 0.3507249 |  |  |  | 2900 | [10 empty] | 572 | 547 | 2.25 | 2.14 |  |  | 724.2143 | [5 empty] | 5.08 | 0.0002 |  |  | 3.048 | 0.12 |  | s | 3 | 0.2685185 |  | 25.4 | 25.5 | [5 empty] | l |  | y | 20 | n |  | w
11297 | 1297 | FACT |  | DLR | [[+45(280),-45(280)WR]1,[0(425)]2]s |  |  | 4 | 2 |  |  | L20/SL | E | 38 |  |  |  | hl | p | GE |  |  | 30 |  |  |  | 250 |  |  |  | JI |  |  | CA | -1 | [5 empty] | 1 |  |  | 254 | 0.3507249 |  |  |  | 2880 | [10 empty] | 572 | 547 | 2.25 | 2.14 |  |  | 724.2143 | [5 empty] | 5.08 | 0.0002 |  |  | 3.048 | 0.12 |  | s | 3 | 0.2666667 |  | 25.4 | 25.5 | [5 empty] | l |  | y | 20 | n |  | w
10838 | 838 | FACT |  | SNL | [0(),+45(),-45()SB]6s |  |  | 12 | 12 |  |  |  | E | 38 |  |  |  | hl | p | GV | 3.8 |  | 50.8 |  |  | 193.04 | 254 | 100 | [5 empty] | CA | 0.1 | [5 empty] | 1.12 |  |  | 206.85 | 0.4267556 |  |  |  | 2855 | [10 empty] | 516 | 289.1 | 2.95 |  |  |  | 484.7036 | [5 empty] | 10500 | 0.61 |  |  | 1.92519432 | 0.1008 |  | s | 5 | 0.1586111 |  | 19.09915 | [6 empty] | l | h | n | 22.5 | n |  | d |  |  | 3
11199 | 1199 | FACT |  | ECN | [[+45(240),-45(240)SB]8,[0(495),90(5)]7]s |  |  | 7 | 8 |  |  | Synolite 593-E-1 | E | 32 |  | 45 | Polymarin | hl | d | GP | 8.5 |  | 45 | 23 |  | 195.5 | 200 | 90 | 100 |  |  |  |  | CA | -2.5 | [5 empty] | 1.184211 |  |  | 225 | 0.4617813 |  |  |  | 2851 | [10 empty] | 462 | 320 |  |  |  |  | 487.2436 | [5 empty] | 290 | 0.016 |  |  | 1.226842 | 0.06631579 |  |  | 2 | 0.3959722 |  | 18.5 | 19 | [5 empty] | l | m | n | 20 | y |  | d |  |  | 4
10715 | 715 | FACT |  | SNL | [0()]5 |  |  | 5 |  |  |  |  | E | 30 |  |  |  | hl | p | GV | 4.1 |  | 25.4 |  |  | 104.14 | 254 | 100 | [5 empty] | CA | 0.1 | [5 empty] | 1.53 |  |  | 331.6495 | 0.5636915 |  |  |  | 2841 | [10 empty] | 586.6 | 294.6 | 2.66 |  |  |  | 588.3528 | [5 empty] | 2723.31815 | 0.127 |  |  | 2.952763065 | 0.1377 |  | s | 5 | 0.1578333 |  | 21.44345 | [6 empty] | l | h | n | 22.5 | n |  | d |  |  | 3
11283 | 1283 | FACT |  | DLR | [[+45(280),-45(280)WR]1,[0(425)]2]s |  |  | 4 | 2 |  |  | L20/SL | E | 38 |  |  |  | hl | p | GE |  |  | 30 |  |  |  | 250 |  |  |  | JI |  |  | CA | -1 | [5 empty] | 1.2 |  |  | 304.8 | 0.4180491 |  |  |  | 2820 | [10 empty] | 572 | 547 | 2.25 | 2.14 |  |  | 729.101 | [5 empty] | 5.08 | 0.0002 |  |  | 3.6576 | 0.144 |  | s | 3 | 0.2611111 |  | 25.4 | 25.5 | [5 empty] | l |  | y | 20 | n |  | d
10562 | 562 | FACT |  | DNV | [[0(400),90(400)WR],[(100CSM)]SB]5 |  | 5 | 5 |  | 5 |  | NP 72-80 | E | 53.4 |  |  |  | hl | p | GP | 5 |  | 25 |  |  | 125 | 270 |  |  |  | JI |  |  | CA | -1 | [8 empty] | 126 | #DIV/0! |  |  |  | 2720 | [12 empty] | 1.4 | 1.41 | 209 | 209 | #DIV/0! | [9 empty] | 0 | 0 |  |  | 3 | 0.2518519 |  | 17.1 | 17.5 | [5 empty] | l | h | y |  | n |  | d |  |  | 2
10747 | 747 | FACT |  | SNL | [+45(),-45(),0()SB]6s |  |  | 12 | 12 |  |  |  | E | 36 |  |  |  | hl | ppt1.47 | GP | 4.8 |  | 25.4 |  |  | 121.92 | 254 | 100 | [5 empty] | CASC | 0.1 | [8 empty] | 194.611375 | #NUM! |  |  |  | 2689 | [10 empty] | 357.3 | 363.8 | 2.47 |  |  |  | #NUM! | [5 empty] | 1840 | 0.127 |  |  | 0 | 0 |  | s | 5 | 0.1493889 | [8 empty] | l | h | n | 22.5 | n |  | d |  |  | 3
10712 | 712 | FACT |  | SNL | [0()]5 |  |  | 5 |  |  |  |  | E | 30 |  |  |  | hl | p | GV | 4.1 |  | 25.4 |  |  | 104.14 | 254 | 100 | [5 empty] | CA | 0.1 | [5 empty] | 1.8 |  |  | 327.5125 | 0.5533332 |  |  |  | 2640 | [10 empty] | 586.6 | 294.6 | 2.66 |  |  |  | 591.8902 | [5 empty] | 2653.26495 | 0.127 |  |  | 3.3844797 | 0.162 |  | s | 5 | 0.1466667 |  | 20.89185 | [6 empty] | l | h | n | 22.5 | n |  | d |  |  | 3
11053 | 1053 | FACT |  | FFA | [+30(),-30()FW] | [5 empty] | 30 | Epon 826/Jeffamine D-230 | E | 50 |  |  | HAMILTON STANDARD | fw | p | GE | 3.5 |  | 50.7 |  |  | 177.45 | 154.9 | 50 |  |  | JI | 82 |  | CA | 0 | [5 empty] | 1.006429 |  |  | 140.9 | #DIV/0! |  |  |  | 2640 | [10 empty] | 274.5 |  |  |  | 275.7 |  | #DIV/0! | [9 empty] | 2.818 | 0.2012857 |  |  | 10 | 0.07333333 |  | 14 | [6 empty] | l | h | [7 empty] | 7 |  |  |  |  | c
10759 | 759 | FACT |  | SNL | [0(),+45(),-45()SB]6s |  |  | 12 | 12 |  |  |  | E | 36 |  |  |  | hl | ppt1.47 | GP | 4.8 |  | 25.4 |  |  | 121.92 | 254 | 100 | [5 empty] | CASC | 0.1 | [8 empty] | 189.95725 | #NUM! |  |  |  | 2637 | [10 empty] | 381.4 |  | 3 |  |  |  | #NUM! | [5 empty] | 1615 | 0.127 |  |  | 0 | 0 |  | s | 5 | 0.1465 | [8 empty] | l | h | n | 22.5 | n |  | d |  |  | 3
10167 | 167 | FACT |  | RISO | [[+10()FW],[-10()FW]]4s | [5 empty] | 10 | UP333 | E | 49.1 | 0.2 |  | RISO | fw | d | GP | 2 |  | 60 | 18 |  | 36 | 280 | 110 | 100 |  | CAEC | 90 |  | CA | 0.1 | [5 empty] | 1.2 |  |  | 490.8 | 0.7501279 |  |  |  | 2628 | [10 empty] | 546 |  | 1.5 |  |  |  | 654.2884 | [5 empty] | 32.72 | 0.0008 |  |  | 4.4172 | 0.108 |  | t | 5 | 0.146 |  | 40.9 | [6 empty] | l | m | n | 23 | n |  | d |  |  | 10
10381 | 381 | FACT |  | NLR | [[0()FW]2,[+45()FW],[-45()FW],[0()]FW]s |  |  | 6 | 4 |  |  | UP333 | E | 47.9 |  |  | RISO | fw | p | GP | 2 |  | 12 |  |  | 24 | 250 |  |  |  | CAEC |  |  | CA | -1 | [5 empty] | 1 |  |  | 292.6 | 0.3375015 |  |  |  | 2600 | [10 empty] | 655 |  | 2.57 |  | 752 | 1892 | 866.959 | [5 empty] | 5.852 | 0.0002 |  |  | 11.704 | 0.4 |  | s | 10 | 0.07222222 |  | 29.26 | [6 empty] | l | h | y | 30 | n |  | d |  |  | 1
10628 | 628 | FACT |  | DNV | [[0(400),90(400)WR],[(100CSM)]SB]5 |  | 5 | 5 |  | 5 |  | NP 41-90 | E | 53.3 |  |  |  | hl | p | GP | 5 |  | 25 |  |  | 125 | 270 |  |  |  | JI |  |  | CA | -1 | [5 empty] | 0.99 |  |  | 132.1289 | #DIV/0! |  |  |  | 2600 | [12 empty] | 1.77 | 1.86 | 226 | 294 | #DIV/0! | [9 empty] | 2.05524 | 0.1188 |  |  | 3 | 0.2407407 |  | 17.3 | 17.5 | [5 empty] | l | h | y |  | n |  | d |  |  | 2
10710 | 710 | FACT |  | SNL | [0()]5 |  |  | 5 |  |  |  |  | E | 30 |  |  |  | hl | p | GV | 4.1 |  | 25.4 |  |  | 104.14 | 254 | 100 | [5 empty] | CA | 0.1 | [8 empty] | 369.572 | #NUM! |  |  |  | 2584 | [10 empty] | 586.6 | 294.6 | 2.66 |  |  |  | #NUM! | [5 empty] | 2759 | 0.127 |  |  | 0 | 0 |  | s | 1 | 0.7177778 | [8 empty] | l | h | n | 22.5 | n |  | d |  |  | 3
10816 | 816 | FACT |  | SNL | [0()] |  |  | 1 |  |  |  |  | E | 50 |  |  |  | hl | p | GP | 3.3 |  | 25.4 |  |  | 83.82 | 254 | 100 | [5 empty] | CA | 0.1 | [5 empty] | 1.18 |  |  | 410.1146 | 0.5754326 |  |  |  | 2580 | [10 empty] | 742.3 | 365.9 | 2.31 |  |  |  | 712.7066 | [5 empty] | 2263.7664 | 0.064 |  |  | 0.751287474 | 0.02124 |  | s | 1 | 0.7166667 |  | 35.37135 | [6 empty] | l | h | n | 22.5 | n |  | d |  |  | 3
11198 | 1198 | FACT |  | ECN | [[+45(240),-45(240)SB]8,[0(495),90(5)]7]s |  |  | 7 | 8 |  |  | Synolite 593-E-1 | E | 32 |  | 45 | Polymarin | hl | d | GP | 8.5 |  | 45 | 23 |  | 195.5 | 200 | 90 | 100 |  |  |  |  | CA | -2.5 | [5 empty] | 1.184211 |  |  | 225 | 0.4617813 |  |  |  | 2557 | [10 empty] | 462 | 320 |  |  |  |  | 487.2436 | [5 empty] | 290 | 0.016 |  |  | 1.226842 | 0.06631579 |  |  | 2 | 0.3551389 |  | 18.5 | 19 | [5 empty] | l | m | n | 20 | y |  | d |  |  | 4
10451 | 451 | FACT |  | RUG | [[+10()FW],[-10()FW]]4s | [5 empty] | 10 | UP333 | E | 50 |  |  | RISO | fw | p | GP | 2 |  | 12 |  |  | 24 | 240 | 150 |  |  | CAEC |  |  | CA | -1 | [5 empty] | 0.3658537 |  |  | 150 | #DIV/0! |  |  |  | 2450 | [14 empty] | 551 |  | #DIV/0! | [9 empty] | 9.00000102 | 0.21951222 |  | s | 15 | 0.04537037 |  | 41 | [6 empty] | l | m | y | 50 | y |  | d | 50 |  | 1
10450 | 450 | FACT |  | RUG | [[+10()FW],[-10()FW]]4s | [5 empty] | 10 | UP333 | E | 50 |  |  | RISO | fw | p | GP | 2 |  | 12 |  |  | 24 | 240 | 150 |  |  | CAEC |  |  | CA | -1 | [5 empty] | 0.4878049 |  |  | 200 | #DIV/0! |  |  |  | 2400 | [14 empty] | 551 |  | #DIV/0! | [9 empty] | 12.00000054 | 0.29268294 |  | s | 15 | 0.04444444 |  | 41 | [6 empty] | l | m | y | 50 | y |  | d | 50 |  | 1
10014 | 14 | FACT |  | RISO | [0()FW]8 |  |  | 8 |  |  |  | UP333 | E | 52.8 | 0.83 |  | RISO | fw | d | GP | 1.9 |  | 60 | 18 |  | 34.2 | 280 | 110 | 100 |  | CAEC | 90 |  | CA | 0.1 | [5 empty] | 1.7 |  |  | 802.4 | 0.7668804 |  |  |  | 2360.9 | [10 empty] | 862 |  | 2.3 |  |  |  | 1046.317 | [5 empty] | 37.76 | 0.0008 |  |  | 7.2216 | 0.153 |  | t | 5 | 0.1311611 |  | 47.2 | [6 empty] | l | m | n | 23 | n |  | d |  |  | 1
11099 | 1099 | FACT |  | FFA | [+30(),-30()FW] | [5 empty] | 30 | Epon 826/Jeffamine D-230 | E | 50 |  |  | HAMILTON STANDARD | fw | p | GE | 3.5 |  | 50.7 |  |  | 177.4 | 154.9 | 50 |  |  | JI | 82 |  | CA | -1 | [5 empty] | 0.376 |  |  | 52.64 | #DIV/0! |  |  |  | 2354 | [10 empty] | 274.5 |  |  |  | 275.7 |  | #DIV/0! | [9 empty] | 2.1056 | 0.1504 |  |  | 10 | 0.06538889 |  | 14 | [6 empty] | l | h |  | 35 |  |  |  | 90 |  | 7 |  |  |  |  | c
11197 | 1197 | FACT |  | ECN | [[+45(240),-45(240)SB]8,[0(495),90(5)]7]s |  |  | 7 | 8 |  |  | Synolite 593-E-1 | E | 32 |  | 45 | Polymarin | hl | d | GP | 8.5 |  | 45 | 23 |  | 195.5 | 200 | 90 | 100 |  |  |  |  | CA | -2.5 | [5 empty] | 1.184211 |  |  | 225 | 0.4617813 |  |  |  | 2347 | [10 empty] | 462 | 320 |  |  |  |  | 487.2436 | [5 empty] | 290 | 0.016 |  |  | 1.226842 | 0.06631579 |  |  | 2 | 0.3259722 |  | 18.5 | 19 | [5 empty] | l | m | n | 20 | y |  | d |  |  | 4
10837 | 837 | FACT |  | SNL | [0(),+45(),-45()SB]6s |  |  | 12 | 12 |  |  |  | E | 38 |  |  |  | hl | p | GV | 3.8 |  | 50.8 |  |  | 193.04 | 254 | 100 | [5 empty] | CA | 0.1 | [5 empty] | 1.12 |  |  | 206.85 | 0.4265861 |  |  |  | 2319 | [10 empty] | 516 | 289.1 | 2.95 |  |  |  | 484.8962 | [5 empty] | 10500 | 0.61 |  |  | 1.9460448 | 0.1008 |  | s | 5 | 0.1288333 |  | 19.306 | [6 empty] | l | h | n | 22.5 | n |  | d |  |  | 3
10447 | 447 | FACT |  | RUG | [[+10()FW],[-10()FW]]4s | [5 empty] | 10 | UP333 | E | 50 |  |  | RISO | fw | p | GP | 2 |  | 12 |  |  | 24 | 240 | 150 |  |  | CAEC |  |  | CA | -1 | [5 empty] | 0.4878049 |  |  | 200 | #DIV/0! |  |  |  | 2310 | [14 empty] | 551 |  | #DIV/0! | [9 empty] | 12.00000054 | 0.29268294 |  | s | 15 | 0.04277778 |  | 41 | [6 empty] | l | m | y | 50 | y |  | d | 50 |  | 1
11370 | 1370 | FACT |  | DLR | [[+45(280),-45(280)WR]1,[0(425)]2]s |  |  | 4 | 2 |  |  | L20/SL | E | 38 |  |  |  | hl | p | GE | 2.2 |  | 20 |  |  | 44 | 250 | 110 |  |  | JI | 93 |  | CADAM | -1 | [5 empty] | 1.2 |  |  | 300 |  |  |  |  | 2270 | [10 empty] | 587 |  | 2.34 | 2.27 |  | 578 | [6 empty] | 10 | 0.0004 |  |  | 2.4 | 0.1 |  | s | 3 | 0.2101852 |  | 25.1 | 25.4 | [5 empty] | l | m | y | 20 | n | hail | d | 50
10418 | 418 | FACT |  | RUG | [[+10()FW],[-10()FW]]4s | [5 empty] | 10 | UP333 | E | 50 |  |  | RISO | fw | p | GP | 2 |  | 12 |  |  | 24 | 240 | 150 |  |  | CAEC |  |  | CA | 0.1 | [5 empty] | 1.060606 |  |  | 350 | #DIV/0! |  |  |  | 2240 | [14 empty] | 498 |  | #DIV/0! | [9 empty] | 9.44999946 | 0.28636362 |  | s | 15 | 0.04148148 |  | 33 | [6 empty] | l | m | n | 50 | y |  | d | 50 |  | 1
10528 | 528 | FACT |  | NLR | [[0()FW]2,[+45()FW],[-45()FW],[0()]FW]s |  |  | 6 | 4 |  |  | UP333 | E | 47.9 |  |  | RISO | fw | p | GP | 2 |  | 12 |  |  | 24 | 250 |  |  |  | CAEC |  |  | WX | [6 empty] | 1.6 |  |  | 468.16 | 0.5502734 |  |  |  | 2200 |  |  | 0.1714597 | [7 empty] | 655 |  | 2.57 |  | 752 | 1892 | 850.777 | [5 empty] | 5.852 | 0.0002 |  |  | 7.0224 | 0.24 |  | s | 7.5 | 0.08148148 |  | 29.26 | [6 empty] | l | h | y | 30 | n |  | d |  |  | 1
11170 | 1170 | FACT |  | CIEMAT | [[+-45(300)SB],[0(400)]5,[+-45(300)SB],[0(400)]2.5]s |  |  | 15 | 8 |  |  | 2123 Cronolite Ortoftalic | E Vetrotex Vidrio | 55 |  | 40 | CIEMAT | hl | p | GP | 5.2 |  | 80 |  |  | 416 | 400 | 240 |  |  |  | 91 |  | CA | 0.4 | [5 empty] | 1.226373 |  |  | 471.43 | #DIV/0! |  |  |  | 2200 | [10 empty] | 659.07 | [5 empty] | #DIV/0! | [9 empty] | 11.738607 | 0.3053668 |  | s | 8.3 | 0.07362784 |  | 38.441 | [15 empty] | 8
10598 | 598 | FACT |  | DNV | [[0(400),90(400)WR],[(100CSM)]SB]5 |  | 5 | 5 |  | 5 |  | NP 92-20 | E | 53.2 |  |  |  | hl | p | GV | 5 |  | 25 |  |  | 125 | 270 |  |  |  | JI |  |  | CA | -1 | [5 empty] | 1.17 |  |  | 158.304993 | #DIV/0! |  |  |  | 2130 | [12 empty] | 1.72 |  | 227 | 288 | #DIV/0! | [9 empty] | 2.35872 | 0.1404 |  |  | 3 | 0.1972222 |  | 16.8 | 16.6 | [5 empty] | l | h | y |  | n |  | d |  |  | 2
11098 | 1098 | FACT |  | FFA | [+30(),-30()FW] | [5 empty] | 30 | Epon 826/Jeffamine D-230 | E | 50 |  |  | HAMILTON STANDARD | fw | p | GE | 3.5 |  | 50.7 |  |  | 177.4 | 154.9 | 50 |  |  | JI | 82 |  | CA | -1 | [5 empty] | 0.376 |  |  | 52.64 | #DIV/0! |  |  |  | 2095 | [10 empty] | 274.5 |  |  |  | 275.7 |  | #DIV/0! | [9 empty] | 2.1056 | 0.1504 |  |  | 10 | 0.05819444 |  | 14 | [6 empty] | l | h |  | 35 |  |  |  | 90 |  | 7 |  |  |  |  | c
10114 | 114 | FACT |  | ECN | [0(700),100CSM]6 |  | 6 | 6 |  |  |  | Synres 593-58-1086 | E | 35 |  |  | Polymarin | hl | d | GP | 5 |  | 25 | 21 |  | 105 | 170 | 80 | 400 |  | CAEC |  |  | CA | 0.1 | [5 empty] | 1.6 |  |  | 420 | 0.4705753 |  |  |  | 2002 | [10 empty] | 685 | [5 empty] | 892.5245 | [5 empty] | 2.9 | 0.00011 |  |  | 3.7872 | 0.144 |  | s | 5 | 0.1112222 |  | 26.3 | [6 empty] | l | m | n | 25 | y |  | d |  |  | 1
10113 | 113 | FACT |  | ECN | [0(700),100CSM]6 |  | 6 | 6 |  |  |  | Synres 593-58-1086 | E | 35 |  |  | Polymarin | hl | d | GP | 5 |  | 25 | 21 |  | 105 | 170 | 80 | 400 |  | CAEC |  |  | CA | 0.1 | [5 empty] | 1.6 |  |  | 420 | 0.4993561 |  |  |  | 2001 | [10 empty] | 685 | [5 empty] | 841.0831 | [5 empty] | 2.9 | 0.00011 |  |  | 0.75744 | 0.0288 |  | s | 1 | 0.5558333 |  | 26.3 | [6 empty] | l | m | n | 25 | y |  | d |  |  | 1
10999 | 999 | FACT |  | RISO | [[0()]2,[+30()],[-30()],[0()]]s |  |  | 6 |  |  | 30 | UPS294V Polyplex | E |  |  |  | RISO | hl | d | GP | 2 |  | 60 | 18 |  | 36 | 280 | 110 | 100 |  | JI | 92 |  | CA | 10 | [5 empty] | 1.28 |  |  | 389 | #DIV/0! |  |  |  | 2000 | [10 empty] | 634 |  | 2.4 |  |  |  | #DIV/0! | [6 empty] | 0.0008 |  |  | 3.50208 | 0.1152 |  | t | 5 | 0.1111111 |  | 30.4 | [6 empty] | l | m | y | [6 empty] | 6
11082 | 1082 | FACT |  | FFA | [+30(),-30()FW] | [5 empty] | 30 | Epon 826/Jeffamine D-230 | E | 50 |  |  | HAMILTON STANDARD | fw | p | GE | 3.5 |  | 50.7 |  |  | 177.4 | 154.9 | 50 |  |  | JI | 82 |  | CA | 0 | [5 empty] | 0.752 |  |  | 105.28 | #DIV/0! |  |  |  | 2000 | [10 empty] | 274.5 |  |  |  | 275.7 |  | #DIV/0! | [9 empty] | 2.1056 | 0.1504 |  |  | 10 | 0.05555556 |  | 14 | [6 empty] | l | h |  | 35 |  |  |  | 90 |  | 7 |  |  |  |  | c
10025 | 25 | FACT |  | RISO | ['[+45()FW],[-45()FW]]4s |  |  |  | 8 |  |  | UP333 | E |  |  |  | RISO | fw | d | GP | 2 |  | 60 | 25 |  | 50 | 280 | 110 | 1200 |  | CAEC | 90 |  | CA | 0.1 | [5 empty] | 0.54 |  |  | 94 |  |  |  |  | 1976 | [11 empty] | 132 |  | 2.6 | [9 empty] | 0.0008 |  |  | 0.84564 | 0.0486 |  | t | 5 | 0.1097778 |  | 17.4 | [6 empty] | l | m | n | 23 | n |  | d |  |  | 1
10042 | 42 | FACT |  | DLR | [[+45(390),-45(390)WR],[0(920)]1.5]s |  |  | 3 | 2 |  |  | M9/M10 | E | 53 |  |  | MAN | hl | d | GE | 2.8 |  | 30 | 20 |  | 56 | 250 | 100 | 250 |  | CAEC |  |  | CA | -1 | [5 empty] | 1.2 |  |  | 380.4 | 0.3579096 |  |  |  | 1851 | [10 empty] | 846.39 |  | 2.67 | 1.96 |  |  | 1062.838 | [5 empty] | 6.34 | 0.0002 |  |  | 3.0432 | 0.096 |  | s | 2 | 0.2570833 |  | 31.7 | [6 empty] | l | m | y | 21 | n |  | d | 50 |  | 1
10970 | 970 | FACT |  | FDL |  |  |  | 1 | [5 empty] | 68.3 |  |  |  |  | p | GE | [13 empty] | CA | 0.1 | [8 empty] | 965.3 | #DIV/0! |  |  |  | 1760 | [10 empty] | 2032.30125 | [5 empty] | #DIV/0! | [13 empty] | 3 | 0.162963
11097 | 1097 | FACT |  | FFA | [+30(),-30()FW] | [5 empty] | 30 | Epon 826/Jeffamine D-230 | E | 50 |  |  | HAMILTON STANDARD | fw | p | GE | 3.5 |  | 50.7 |  |  | 177.4 | 154.9 | 50 |  |  | JI | 82 |  | CA | -1 | [5 empty] | 0.376 |  |  | 52.64 | #DIV/0! |  |  |  | 1700 | [10 empty] | 274.5 |  |  |  | 275.7 |  | #DIV/0! | [9 empty] | 2.1056 | 0.1504 |  |  | 10 | 0.04722222 |  | 14 | [6 empty] | l | h |  | 35 |  |  |  | 90 |  | 7 |  |  |  |  | c
10026 | 26 | FACT |  | RISO | ['[+45()FW],[-45()FW]]4s |  |  |  | 8 |  |  | UP333 | E |  |  |  | RISO | fw | d | GP | 2 |  | 60 | 25 |  | 50 | 280 | 110 | 1200 |  | CAEC | 90 |  | CA | 0.1 | [5 empty] | 0.62 |  |  | 108 |  |  |  |  | 1676 | [11 empty] | 132 |  | 2.6 | [9 empty] | 0.0008 |  |  | 0.97092 | 0.0558 |  | t | 5 | 0.09311111 |  | 17.4 | [6 empty] | l | m | n | 23 | n |  | d |  |  | 1
10790 | 790 | FACT |  | SNL | [+45(),-45(),0()SB]6s |  |  | 12 | 12 |  |  |  | E | 37 |  |  |  | hl | pp1ct | GP | 6.35 |  | 25.4 |  |  | 161.29 | 254 | 100 | [5 empty] | CASC | 0.1 | [5 empty] | 1.04 |  |  | 275.8 | 0.4165413 |  |  |  | 1668 | [10 empty] | 652.9 | 427.7 |  |  |  |  | 662.1192 | [5 empty] | 1769.5328 | 0.064 |  |  | 2.58794172 | 0.0936 |  | s | 5 | 0.09266667 |  | 27.64895 | [6 empty] | l | h | n | 22.5 | n |  | d |  |  | 3
10968 | 968 | FACT |  | FDL |  |  |  | 1 | [5 empty] | 68.3 |  |  |  |  | p | GE | [13 empty] | CA | 0.1 | [8 empty] | 965.3 | #DIV/0! |  |  |  | 1630 | [10 empty] | 2032.30125 | [5 empty] | #DIV/0! | [13 empty] | 3 | 0.1509259
10674 | 674 | FACT |  | DNV | [90(600),0(8)K]3s |  |  |  |  | 6 |  | NP 20-80 | E | 54 |  |  |  | hl | p | GP | 5 |  | 25 |  |  | 125 | 270 |  |  |  | JI |  |  | CA | -1 | [5 empty] | 1.23 |  |  | 46.9 | #DIV/0! |  |  |  | 1570 | [12 empty] | 2.35 |  | 71 | 83 | #DIV/0! | [9 empty] | 1.56456 | 0.1476 |  |  | 3 | 0.1453704 |  | 10.6 | [6 empty] | l | h | y |  | n |  | d |  |  | 2
10949 | 949 | FACT |  | ECN | [[0(500)],[+45(240),-45(240)SB]6,[0(200)]4,[+45(215),-45(215)]2]s |  |  | 9 | 8 |  |  | Synolite 593-E-1 | E/Carbon | 32 |  | 38 | Polymarin | hl | d | GCP | 8.5 |  | 45 | 23 |  | 195.5 | 200 | 90 | 100 |  | JI |  |  | CA | -1 | [5 empty] | 0.61 |  |  | 160 | 0.4288196 |  |  |  | 1537 | [10 empty] | 367.4 | 250.8 | 1.8 | 1 |  |  | 373.1173 | [5 empty] | 419 | 0.016 |  |  | 0.63684 | 0.0244 |  | s | 1 | 0.4269444 |  | 26.1 | [6 empty] | l | m | n | 20 | y |  | d |  |  | 4 |  |  |  | 1100
10416 | 416 | FACT |  | RUG | [[+10()FW],[-10()FW]]4s | [5 empty] | 10 | UP333 | E | 50 |  |  | RISO | fw | p | GP | 2 |  | 12 |  |  | 24 | 240 | 150 |  |  | CAEC |  |  | CA | 0.1 | [5 empty] | 1.060606 |  |  | 350 | #DIV/0! |  |  |  | 1510 | [14 empty] | 498 |  | #DIV/0! | [9 empty] | 9.44999946 | 0.28636362 |  | s | 15 | 0.02796296 |  | 33 | [6 empty] | l | m | n | 50 | y |  | d | 50 |  | 1
11161 | 1161 | FACT |  | CIEMAT | [[+-45(300)SB],[0(400)]5,[+-45(300)SB],[0(400)]2.5]s |  |  | 15 | 8 |  |  | 2123 Cronolite Ortoftalic | E Vetrotex Vidrio | 55 |  | 40 | CIEMAT | hl | p | GP | 5.2 |  | 80 |  |  | 416 | 400 | 240 |  |  |  | 91 |  | CA | 0.2 | [5 empty] | 1.144611 |  |  | 440 | #DIV/0! |  |  |  | 1496 | [10 empty] | 659.07 | [5 empty] | #DIV/0! | [9 empty] | 29.216 | 0.7600219 |  | s | 8.3 | 0.05006693 |  | 38.441 | [15 empty] | 8
10166 | 166 | FACT |  | RISO | [[+10()FW],[-10()FW]]4s | [5 empty] | 10 | UP333 | E | 49.1 | 0.2 |  | RISO | fw | d | GP | 2 |  | 60 | 18 |  | 36 | 280 | 110 | 100 |  | CAEC | 90 |  | CA | 0.1 | [5 empty] | 1.2 |  |  | 490.8 | 0.7501279 |  |  |  | 1465 | [10 empty] | 546 |  | 1.5 |  |  |  | 654.2884 | [5 empty] | 32.72 | 0.0008 |  |  | 4.4172 | 0.108 |  | t | 5 | 0.08138889 |  | 40.9 | [6 empty] | l | m | n | 23 | n |  | d |  |  | 10
10165 | 165 | FACT |  | RISO | [[+10()FW],[-10()FW]]4s | [5 empty] | 10 | UP333 | E | 49.1 | 0.2 |  | RISO | fw | d | GP | 2 |  | 60 | 18 |  | 36 | 280 | 110 | 100 |  | CAEC | 90 |  | CA | 0.1 | [5 empty] | 1.3 |  |  | 531.7 | 0.8102429 |  |  |  | 1448 | [10 empty] | 546 |  | 1.5 |  |  |  | 656.2229 | [5 empty] | 32.72 | 0.0008 |  |  | 4.7853 | 0.117 |  | t | 5 | 0.08044444 |  | 40.9 | [6 empty] | l | m | n | 23 | n |  | d |  |  | 10
10906 | 906 | FACT |  | ECN | [[+45(240),-45(240)SB]8,[0(495),90(5)]7]s |  |  | 7 | 8 |  |  | Synolite 593-E-1 | E | 30 |  | 45 | Polymarin | hl | d | GP | 8.5 |  | 45 | 23 |  | 195.5 | 200 | 90 | 100 |  | JI |  |  | CA | -1 | [5 empty] | 1.118 |  |  | 210 | 0.4727165 |  |  |  | 1421 | [10 empty] | 428 | 291 | 2.6 | 2 | 365 | 395 | 444.2409 | [5 empty] | 290 | 0.016 |  |  | 0.796016 | 0.04472 |  | s | 1 | 0.3947222 |  | 17.8 | 18.5 | [5 empty] | l | m | n | 20 | y |  | d |  |  | 4 |  |  |  | 840
10905 | 905 | FACT |  | ECN | [[+45(240),-45(240)SB]8,[0(495),90(5)]7]s |  |  | 7 | 8 |  |  | Synolite 593-E-1 | E | 30 |  | 45 | Polymarin | hl | d | GP | 8.5 |  | 45 | 23 |  | 195.5 | 200 | 90 | 100 |  | JI |  |  | CA | -1 | [5 empty] | 1.118 |  |  | 210 | 0.4727165 |  |  |  | 1403 | [10 empty] | 428 | 291 | 2.6 | 2 | 365 | 395 | 444.2409 | [5 empty] | 290 | 0.016 |  |  | 0.796016 | 0.04472 |  | s | 1 | 0.3897222 |  | 17.8 | 18.5 | [5 empty] | l | m | n | 20 | y |  | d |  |  | 4 |  |  |  | 1100
10904 | 904 | FACT |  | ECN | [[+45(240),-45(240)SB]8,[0(495),90(5)]7]s |  |  | 7 | 8 |  |  | Synolite 593-E-1 | E | 30 |  | 45 | Polymarin | hl | d | GP | 8.5 |  | 45 | 23 |  | 195.5 | 200 | 90 | 100 |  | JI |  |  | CA | -1 | [5 empty] | 1.117 |  |  | 210 | 0.4727321 |  |  |  | 1395 | [10 empty] | 428 | 291 | 2.6 | 2 | 365 | 395 | 444.2263 | [5 empty] | 290 | 0.016 |  |  | 0.795304 | 0.04468 |  | s | 1 | 0.3875 |  | 17.8 | 18.5 | [5 empty] | l | m | n | 20 | y |  | d |  |  | 4 |  |  |  | 700
10969 | 969 | FACT |  | FDL |  |  |  | 1 | [5 empty] | 68.3 |  |  |  |  | p | GE | [13 empty] | CA | 0.1 | [8 empty] | 965.3 | #DIV/0! |  |  |  | 1330 | [10 empty] | 2032.30125 | [5 empty] | #DIV/0! | [13 empty] | 3 | 0.1231481
10045 | 45 | FACT |  | DLR | [[+45(390),-45(390)WR],[0(920)]1.5]s |  |  | 3 | 2 |  |  | M9/M10 | E | 53 |  |  | MAN | hl | d | GE | 2.8 |  | 30 | 20 |  | 56 | 250 | 100 | 250 |  | CAEC |  |  | CA | -1 | [5 empty] | 1.4 |  |  | 443.8 | 0.4151938 |  |  |  | 1314 | [10 empty] | 846.39 |  | 2.67 | 1.96 |  |  | 1068.898 | [5 empty] | 6.34 | 0.0002 |  |  | 3.5504 | 0.112 |  | s | 2 | 0.1825 |  | 31.7 | [6 empty] | l | m | y | 27 | n |  | d | 50 |  | 1
10384 | 384 | FACT |  | NLR | [[0()FW]2,[+45()FW],[-45()FW],[0()]FW]s |  |  | 6 | 4 |  |  | UP333 | E | 47.9 |  |  | RISO | fw | p | GP | 2 |  | 12 |  |  | 24 | 250 |  |  |  | CAEC |  |  | CA | -1 | [5 empty] | 1.2 |  |  | 351.12 | 0.4022874 |  |  |  | 1300 | [10 empty] | 655 |  | 2.57 |  | 752 | 1892 | 872.8089 | [5 empty] | 5.852 | 0.0002 |  |  | 14.0448 | 0.48 |  | s | 10 | 0.03611111 |  | 29.26 | [6 empty] | l | h | y | 30 | n |  | d |  |  | 1
11077 | 1077 | FACT |  | FFA | [+30(),-30()FW] | [5 empty] | 30 | Epon 826/Jeffamine D-230 | E | 50 |  |  | HAMILTON STANDARD | fw | p | GE | 3.5 |  | 50.9 |  |  | 178.15 | 154.9 | 50 |  |  | JI | 82 |  | CA | -1 | [5 empty] | 0.6014286 |  |  | 84.2 | #DIV/0! |  |  |  | 1300 | [10 empty] | 274.5 |  |  |  | 275.7 |  | #DIV/0! | [9 empty] | 3.368 | 0.2405714 |  |  | 10 | 0.03611111 |  | 14 | [6 empty] | l | h | [7 empty] | 7 |  |  |  |  | c
10287 | 287 | FACT |  | DLR | [0(425)]5 |  |  | 5 |  |  |  | L20/SL | E | 36.9 |  |  |  | hl | p | GE | 2.2 |  | 20 |  |  | 44 | 250 | 110 |  |  | CAEC |  |  | CA | 0.1 | [5 empty] | 1.6 |  |  | 510.4 | #DIV/0! |  |  |  | 1240 | [10 empty] | 667.348 |  | 2.092 | 2.418 | [8 empty] | 6.38 | 0.0002 |  |  | 2.2968 | 0.072 |  | s | 2.5 | 0.1377778 |  | 31.9 | [6 empty] | l | m | n |  | n |  | d | 50 |  | 1
10971 | 971 | FACT |  | FDL |  |  |  | 1 | [5 empty] | 68.3 |  |  |  |  | p | GE | [13 empty] | CA | 0.1 | [8 empty] | 965.3 | #DIV/0! |  |  |  | 1220 | [10 empty] | 2032.30125 | [5 empty] | #DIV/0! | [13 empty] | 3 | 0.112963
10627 | 627 | FACT |  | DNV | [[0(400),90(400)WR],[(100CSM)]SB]5 |  | 5 | 5 |  | 5 |  | NP 41-90 | E | 53.3 |  |  |  | hl | p | GP | 5 |  | 25 |  |  | 125 | 270 |  |  |  | JI |  |  | CA | -1 | [5 empty] | 0.95 |  |  | 132.2274 | #DIV/0! |  |  |  | 1200 | [12 empty] | 1.77 | 1.86 | 226 | 294 | #DIV/0! | [9 empty] | 1.9722 | 0.114 |  |  | 3 | 0.1111111 |  | 17.3 | 17.5 | [5 empty] | l | h | y |  | n |  | d |  |  | 2
10585 | 585 | FACT |  | DNV | [[0(400),90(400)WR],[(100CSM)]SB]5 |  | 5 | 5 |  | 5 |  | NP 20-80 | E | 50.7 |  |  |  | hl | p | GP | 5 |  | 25 |  |  | 125 | 270 |  |  |  | JI |  |  | CA | -1 | [5 empty] | 1.31 |  |  | 179.696243 | #DIV/0! |  |  |  | 1170 | [12 empty] | 1.62 | 1.63 | 205 | 258 | #DIV/0! | [9 empty] | 2.53092 | 0.1572 |  |  | 3 | 0.1083333 |  | 16.1 | 16.5 | [5 empty] | l | h | y |  | n |  | d |  |  | 2
10675 | 675 | FACT |  | DNV | [90(600),0(8)K]3s |  |  |  |  | 6 |  | NP 20-80 | E | 54 |  |  |  | hl | p | GP | 5 |  | 25 |  |  | 125 | 270 |  |  |  | JI |  |  | CA | -1 | [5 empty] | 1.32 |  |  | 49.4 | #DIV/0! |  |  |  | 1170 | [12 empty] | 2.35 |  | 71 | 83 | #DIV/0! | [9 empty] | 1.67904 | 0.1584 |  |  | 3 | 0.1083333 |  | 10.6 | [6 empty] | l | h | y |  | n |  | d |  |  | 2
10126 | 126 | FACT |  | ECN | [+45(350),-45(350),100CSM]4s |  | 8 |  | 8 |  |  | Synres 593-58-1086 | E | 35 |  |  | Polymarin | hl | dt | GP | 7 |  | 45 |  |  | 315 | 170 | 70 |  |  | CAEC |  |  | CA | -1 | [5 empty] | 0.53 |  |  | 57.1 | 0.3923187 |  |  |  | 1100 | [10 empty] | 115 | [5 empty] | 145.5449 | [5 empty] | 3.2 | 0.00028 |  |  | 1.89952 | 0.1696 |  | s | 8 | 0.03819444 |  | 11.2 | [6 empty] | l | m | n | 25 | y |  | d |  |  | 1 |  |  |  | 800
10629 | 629 | FACT |  | DNV | [[0(400),90(400)WR],[(100CSM)]SB]5 |  | 5 | 5 |  | 5 |  | NP 41-90 | E | 53.3 |  |  |  | hl | p | GP | 5 |  | 25 |  |  | 125 | 270 |  |  |  | JI |  |  | CA | -1 | [5 empty] | 1.2 |  |  | 161.4279 | #DIV/0! |  |  |  | 1100 | [12 empty] | 1.77 | 1.86 | 226 | 294 | #DIV/0! | [9 empty] | 2.4912 | 0.144 |  |  | 3 | 0.1018519 |  | 17.3 | 17.5 | [5 empty] | l | h | y |  | n |  | d |  |  | 2
10027 | 27 | FACT |  | RISO | ['[+45()FW],[-45()FW]]4s |  |  |  | 8 |  |  | UP333 | E |  |  |  | RISO | fw | d | GP | 2 |  | 60 | 25 |  | 50 | 280 | 110 | 1200 |  | CAEC | 90 |  | CA | 0.1 | [5 empty] | 0.62 |  |  | 108 |  |  |  |  | 1090 | [11 empty] | 132 |  | 2.6 | [9 empty] | 0.0008 |  |  | 0.97092 | 0.0558 |  | t | 5 | 0.06055556 |  | 17.4 | [6 empty] | l | m | n | 23 | n |  | d |  |  | 1
10044 | 44 | FACT |  | DLR | [[+45(390),-45(390)WR],[0(920)]1.5]s |  |  | 3 | 2 |  |  | M9/M10 | E | 53 |  |  | MAN | hl | d | GE | 2.8 |  | 30 | 20 |  | 56 | 250 | 100 | 250 |  | CAEC |  |  | CA | -1 | [5 empty] | 1.4 |  |  | 443.8 | 0.4196229 |  |  |  | 1034 | [10 empty] | 846.39 |  | 2.67 | 1.96 |  |  | 1057.616 | [5 empty] | 6.34 | 0.0002 |  |  | 2.6628 | 0.084 |  | s | 1.5 | 0.1914815 |  | 31.7 | [6 empty] | l | m | y | 25 | n |  | d | 50 |  | 1
11165 | 1165 | FACT |  | CIEMAT | [[+-45(300)SB],[0(400)]5,[+-45(300)SB],[0(400)]2.5]s |  |  | 15 | 8 |  |  | 2123 Cronolite Ortoftalic | E Vetrotex Vidrio | 55 |  | 40 | CIEMAT | hl | p | GP | 5.2 |  | 80 |  |  | 416 | 400 | 240 |  |  |  | 91 |  | CA | 0.3 | [5 empty] | 1.320699 |  |  | 507.69 | #DIV/0! |  |  |  | 1008 | [10 empty] | 659.07 | [5 empty] | #DIV/0! | [9 empty] | 19.664526 | 0.5115508 |  | s | 8.3 | 0.03373494 |  | 38.441 | [15 empty] | 8
11066 | 1066 | FACT |  | FFA | [+30(),-30()FW] | [5 empty] | 30 | Epon 826/Jeffamine D-230 | E | 50 |  |  | HAMILTON STANDARD | fw | p | GE | 3.5 |  | 50.8 |  |  | 177.8 | 154.9 | 50 |  |  | JI | 82 |  | CA | -1 | [5 empty] | 0.6028571 |  |  | 84.4 | #DIV/0! |  |  |  | 1000 | [10 empty] | 274.5 |  |  |  | 275.7 |  | #DIV/0! | [9 empty] | 3.376 | 0.2411429 |  |  | 10 | 0.02777778 |  | 14 | [6 empty] | l | h | [7 empty] | 7 |  |  |  |  | c
11146 | 1146 | FACT |  | FFA | [+30(),-30()FW] | [5 empty] | 30 | Epon 826/Jeffamine D-230 | E | 50 |  |  | HAMILTON STANDARD | fw | p | GE | 3.5 |  | 50 |  |  | 175 | 154.9 | 50 |  |  | JI | 82 |  | WX | [6 empty] | 1.061221 |  |  | 148.571 | #DIV/0! |  |  |  | 986.119 |  |  | 76.854 | [7 empty] | 274.5 |  |  |  | 275.7 |  | #DIV/0! | [9 empty] | 0.57 | 0.0041 |  |  | 10 | 0.02739219 |  | 14 | [6 empty] | l | h | [7 empty] | 7 |  |  |  |  | c
10720 | 720 | FACT |  | SNL | [0()]5 |  |  | 5 |  |  |  |  | E | 30 |  |  |  | hl | p | GV | 4.1 |  | 50.8 |  |  | 208.28 | 254 | 100 | [5 empty] | CA | 0.1 | [5 empty] | 1.9 |  |  | 342.6815 | #DIV/0! |  |  |  | 981 | [10 empty] | 586.6 | 294.6 | 2.66 | [9 empty] | 2049.0561 | 0.127 |  |  | 0.55179306 | 0.0342 |  | s | 1 | 0.2725 |  | 16.1343 | [6 empty] | l | h | n | 22.5 | n |  | d |  |  | 3
11217 | 1217 | FACT |  | ECN | [[+45(240),-45(240)SB]8,[0(495),90(5)]7]s |  |  | 7 | 8 |  |  | Synolite 593-E-1 | E | 32 |  | 45 | Polymarin | hl | d | GP | 8.5 |  | 45 | 23 |  | 195.5 | 200 | 90 | 100 |  |  |  |  | CA | 10 | [5 empty] | 1.368421 |  |  | 260 | 0.5394967 |  |  |  | 956 | [10 empty] | 462 | 320 |  |  |  |  | 481.9307 | [5 empty] | 290 | 0.016 |  |  | 0.9113684 | 0.04926316 |  |  | 2 | 0.1327778 |  | 18.5 | 19 | [5 empty] | l | m | n | 20 | y |  | d |  |  | 4
11096 | 1096 | FACT |  | FFA | [+30(),-30()FW] | [5 empty] | 30 | Epon 826/Jeffamine D-230 | E | 50 |  |  | HAMILTON STANDARD | fw | p | GE | 3.5 |  | 50.7 |  |  | 177.4 | 154.9 | 50 |  |  | JI | 82 |  | CA | -1 | [5 empty] | 0.564 |  |  | 78.96 | #DIV/0! |  |  |  | 940 | [10 empty] | 274.5 |  |  |  | 275.7 |  | #DIV/0! | [9 empty] | 3.1584 | 0.2256 |  |  | 10 | 0.02611111 |  | 14 | [6 empty] | l | h |  | 35 |  |  |  | 90 |  | 7 |  |  |  |  | c
10417 | 417 | FACT |  | RUG | [[+10()FW],[-10()FW]]4s | [5 empty] | 10 | UP333 | E | 50 |  |  | RISO | fw | p | GP | 2 |  | 12 |  |  | 24 | 240 | 150 |  |  | CAEC |  |  | CA | 0.1 | [5 empty] | 1.060606 |  |  | 350 | #DIV/0! |  |  |  | 900 | [14 empty] | 498 |  | #DIV/0! | [9 empty] | 9.44999946 | 0.28636362 |  | s | 15 | 0.01666667 |  | 33 | [6 empty] | l | m | n | 50 | y |  | d | 50 |  | 1
10679 | 679 | FACT |  | DNV | [+45(400),-45(400)K]3s |  |  |  | 6 |  |  | NP 20-80 | E | 53 |  |  |  | hl | p | GP | 5 |  | 25 |  |  | 125 | 270 |  |  |  | JI |  |  | CA | -1 | [5 empty] | 0.5859375 |  |  | 40 | #DIV/0! |  |  |  | 900 | [12 empty] | 12 |  | 60 | 90 | #DIV/0! | [9 empty] | 0.73125 | 0.0703125 |  |  | 3 | 0.08333333 |  | 10.4 | [6 empty] | l | h | y |  | n |  | d |  |  | 2
10938 | 938 | FACT |  | ECN | [[+45(240),-45(240)SB]8,[0(495),90(5)]7]s |  |  | 7 | 8 |  |  | Synolite 593-E-1 | E | 30 |  | 45 | Polymarin | hl | d | GP | 8.5 |  | 45 | 23 |  | 195.5 | 200 | 90 | 100 |  | JI |  |  | CA | 0.1 | [5 empty] | 1.826 |  |  | 325 | 0.7399414 |  |  |  | 898 | [10 empty] | 428 | 291 | 2.6 | 2 | 365 | 395 | 439.224 | [5 empty] | 290 | 0.016 |  |  | 0.5850504 | 0.032868 |  | s | 1 | 0.2494444 |  | 17.8 | 18.5 | [5 empty] | l | m | n | 20 | y |  | d |  |  | 4 |  |  |  | 890
10840 | 840 | FACT |  | SNL | [0(),+45(),-45()SB]6s |  |  | 12 | 12 |  |  |  | E | 38 |  |  |  | hl | p | GV | 3.8 |  | 50.8 |  |  | 193.04 | 254 | 100 | [5 empty] | CA | 0.1 | [5 empty] | 1.44 |  |  | 275.8 | 0.5636078 |  |  |  | 879 | [10 empty] | 516 | 289.1 | 2.95 |  |  |  | 489.3474 | [5 empty] | 10500 | 0.61 |  |  | 2.49312168 | 0.1296 |  | s | 5 | 0.04883333 |  | 19.23705 | [6 empty] | l | h | n | 22.5 | n |  | d |  |  | 3
10058 | 58 | FACT |  | DLR | [[+45(390),-45(390)WR],[0(920)]1.5]s |  |  | 3 | 2 |  |  | M9/M10 | E | 53 |  |  | MAN | hl | d | GE | 2.8 |  | 30 | 20 |  | 56 | 250 | 100 | 250 |  | CAEC |  |  | CA | 10 | [5 empty] | 1.2 |  |  | 408 | 0.3563581 |  |  |  | 871 | [10 empty] | 907.8 |  | 2.67 | 1.96 |  |  | 1144.916 | [5 empty] | 6.8 | 0.0002 |  |  | 3.672 | 0.108 |  | s | 5 | 0.04838889 |  | 34 | [6 empty] | l | m | y | 24 | n |  | d | 50 |  | 1
10937 | 937 | FACT |  | ECN | [[+45(240),-45(240)SB]8,[0(495),90(5)]7]s |  |  | 7 | 8 |  |  | Synolite 593-E-1 | E | 30 |  | 45 | Polymarin | hl | d | GP | 8.5 |  | 45 | 23 |  | 195.5 | 200 | 90 | 100 |  | JI |  |  | CA | 0.1 | [5 empty] | 1.826 |  |  | 325 | 0.7399414 |  |  |  | 844 | [10 empty] | 428 | 291 | 2.6 | 2 | 365 | 395 | 439.224 | [5 empty] | 290 | 0.016 |  |  | 0.5850504 | 0.032868 |  | s | 1 | 0.2344444 |  | 17.8 | 18.5 | [5 empty] | l | m | n | 20 | y |  | d |  |  | 4 |  |  |  | 840
10028 | 28 | FACT |  | RISO | ['[+45()FW],[-45()FW]]4s |  |  |  | 8 |  |  | UP333 | E |  |  |  | RISO | fw | d | GP | 2 |  | 60 | 25 |  | 50 | 280 | 110 | 1200 |  | CAEC | 90 |  | CA | 0.1 | [5 empty] | 0.64 |  |  | 112 |  |  |  |  | 836 | [11 empty] | 132 |  | 2.6 | [9 empty] | 0.0008 |  |  | 1.00224 | 0.0576 |  | t | 5 | 0.04644444 |  | 17.4 | [6 empty] | l | m | n | 23 | n |  | d |  |  | 1
10936 | 936 | FACT |  | ECN | [[+45(240),-45(240)SB]8,[0(495),90(5)]7]s |  |  | 7 | 8 |  |  | Synolite 593-E-1 | E | 30 |  | 45 | Polymarin | hl | d | GP | 8.5 |  | 45 | 23 |  | 195.5 | 200 | 90 | 100 |  | JI |  |  | CA | 0.1 | [5 empty] | 1.826 |  |  | 325 | 0.7399414 |  |  |  | 820 | [10 empty] | 428 | 291 | 2.6 | 2 | 365 | 395 | 439.224 | [5 empty] | 290 | 0.016 |  |  | 0.5850504 | 0.032868 |  | s | 1 | 0.2277778 |  | 17.8 | 18.5 | [5 empty] | l | m | n | 20 | y |  | d |  |  | 4 |  |  |  | 800
10866 | 866 | FACT |  | SNL | [0(),+45(),-45()SB]6s |  |  | 12 | 12 |  |  |  | E | 38 |  |  |  | hl | p | GP | 3.8 |  | 25.4 |  |  | 96.52 | 254 | 100 | [5 empty] | CA | 0.1 | [5 empty] | 1.7 |  |  | 275.8 | 0.619582 |  |  |  | 811 | [10 empty] | 467.5 | 317.5 | 2.84 |  |  |  | 445.1388 | [5 empty] | 10000 | 0.61 |  |  | 2.64788685 | 0.153 |  | s | 5 | 0.04505556 |  | 17.30645 | [6 empty] | l | h | n | 22.5 | n |  | d |  |  | 3
10017 | 17 | FACT |  | RISO | ['[+45()FW],[-45()FW]]4s |  |  |  | 8 |  |  | UP333 | E |  |  |  | RISO | fw | d | GP | 2 |  | 60 | 25 |  | 50 | 280 | 110 | 1200 |  | CAEC | 90 |  | CA | 0.1 | [5 empty] | 0.63 |  |  | 109 |  |  |  |  | 800 | [11 empty] | 132 |  | 2.6 | [9 empty] | 0.0008 |  |  | 0.98658 | 0.0567 |  | t | 5 | 0.04444444 |  | 17.4 | [6 empty] | l | m | n | 23 | n |  | d |  |  | 1
11156 | 1156 | FACT |  | CIEMAT | [[+-45(300)SB],[0(400)]5,[+-45(300)SB],[0(400)]2.5]s |  |  | 15 | 8 |  |  | 2123 Cronolite Ortoftalic | E Vetrotex Vidrio | 55 |  | 40 | CIEMAT | hl | p | GP | 5.2 |  | 80 |  |  | 416 | 400 | 240 |  |  |  | 91 |  | CA | 0.1 | [5 empty] | 1.248667 |  |  | 480 | #DIV/0! |  |  |  | 793 | [10 empty] | 659.07 | [5 empty] | #DIV/0! | [9 empty] | 71.712 | 1.865508 |  | s | 8.3 | 0.02653949 |  | 38.441 | [15 empty] | 8
10057 | 57 | FACT |  | DLR | [[+45(390),-45(390)WR],[0(920)]1.5]s |  |  | 3 | 2 |  |  | M9/M10 | E | 53 |  |  | MAN | hl | d | GE | 2.8 |  | 30 | 20 |  | 56 | 250 | 100 | 250 |  | CAEC |  |  | CA | 10 | [5 empty] | 1.2 |  |  | 408 | 0.3563581 |  |  |  | 780 | [10 empty] | 907.8 |  | 2.67 | 1.96 |  |  | 1144.916 | [5 empty] | 6.8 | 0.0002 |  |  | 3.672 | 0.108 |  | s | 5 | 0.04333333 |  | 34 | [6 empty] | l | m | y | 22 | n |  | d | 50 |  | 1
10653 | 653 | FACT |  | DNV | [0(400),90(400),(100CSM)]SB]5 |  | 5 | 5 |  | 5 |  | NP 20-80 | E | 69 |  |  |  | hl | p | GP | 5 |  | 25 |  |  | 125 | 270 |  |  |  | JI |  |  | CA | -1 | [5 empty] | 1.45 |  |  | 174 | #DIV/0! |  |  |  | 772 | [12 empty] | 2.25 |  | 250 | 248 | #DIV/0! | [9 empty] | 2.784 | 0.174 |  |  | 3 | 0.07148148 |  | 16 | [6 empty] | l | h | y |  | n |  | d |  |  | 2
10372 | 372 | FACT |  | NLR | [[0()FW]2,[+45()FW],[-45()FW],[0()]FW]s |  |  | 6 | 4 |  |  | UP333 | E | 47.9 |  |  | RISO | fw | p | GP | 2 |  | 12 |  |  | 24 | 250 |  |  |  | CAEC |  |  | CA | 10 | [5 empty] | 1.5 |  |  | 438.9 | 0.513645 |  |  |  | 760 | [10 empty] | 655 |  | 2.57 |  | 752 | 1892 | 854.4812 | [5 empty] | 5.852 | 0.0002 |  |  | 7.9002 | 0.27 |  | s | 10 | 0.02111111 |  | 29.26 | [6 empty] | l | h | y | 30 | n |  | d |  |  | 1
10791 | 791 | FACT |  | SNL | [+45(),-45(),0()SB]6s |  |  | 12 | 12 |  |  |  | E | 37 |  |  |  | hl | pp1ct | GP | 6.35 |  | 25.4 |  |  | 161.29 | 254 | 100 | [5 empty] | CASC | 0.1 | [5 empty] | 1.53 |  |  | 344.75 | 0.5133152 |  |  |  | 742 | [10 empty] | 652.9 | 427.7 |  |  |  |  | 671.6147 | [5 empty] | 1495.9392 | 0.064 |  |  | 3.218606685 | 0.1377 |  | s | 5 | 0.04122222 |  | 23.37405 | [6 empty] | l | h | n | 22.5 | n |  | d |  |  | 3
11381 | 1381 | FACT |  | ECN | [[+45(240),-45(240)SB]8,[0(495),90(5)]7]s |  |  | 7 | 8 |  |  | Synolite 593-E-1 | E | 32 |  | 45 | Polymarin | hl | d | GP | 8.5 |  | 45 | 23 |  | 195.5 | 200 | 90 | 100 |  |  | 94 |  | CAW | -1 | [5 empty] | 1.14 |  |  | 210 | 0.4550143 |  |  |  | 740 | [10 empty] | 443.7 | 332.5 | 2.55 | 1.83 |  |  | 461.524 | [5 empty] | 290 | 0.016 |  |  | 0.8436 | 0.0456 |  | s | 1 | 0.2055556 |  | 18.5 | 19 | [5 empty] | l | m | n | 20 | y | 50w14d | w | 100 |  | 0
11407 | 1407 | FACT |  | ECN | [[+45(240),-45(240)SB]8,[0(495),90(5)]7]s |  |  | 7 | 8 |  |  | Synolite 593-E-1 | E | 32 |  | 45 | Polymarin | hl | d | GP | 8.5 |  | 45 | 23 |  | 195.5 | 200 | 90 | 100 |  |  | 94 |  | CAK | -1 | [5 empty] | 1.14 |  |  | 210 | 0.4413858 |  |  |  | 738 | [10 empty] | 457.4 | 341.6 | 2.55 | 1.83 |  |  | 475.7743 | [5 empty] | 290 | 0.016 |  |  | 0.8436 | 0.0456 |  | s | 1 | 0.205 |  | 18.5 | 19 | [5 empty] | l | m | n | 20 | y | KEMA | s | 80 |  | 0
11406 | 1406 | FACT |  | ECN | [[+45(240),-45(240)SB]8,[0(495),90(5)]7]s |  |  | 7 | 8 |  |  | Synolite 593-E-1 | E | 32 |  | 45 | Polymarin | hl | d | GP | 8.5 |  | 45 | 23 |  | 195.5 | 200 | 90 | 100 |  |  | 94 |  | CAK | -1 | [5 empty] | 1.14 |  |  | 210 | 0.4413858 |  |  |  | 730 | [10 empty] | 457.4 | 341.6 | 2.55 | 1.83 |  |  | 475.7743 | [5 empty] | 290 | 0.016 |  |  | 0.8436 | 0.0456 |  | s | 1 | 0.2027778 |  | 18.5 | 19 | [5 empty] | l | m | n | 20 | y | KEMA | s | 80 |  | 0
10863 | 863 | FACT |  | SNL | [0(),+45(),-45()SB]6s |  |  | 12 | 12 |  |  |  | E | 38 |  |  |  | hl | p | GP | 3.8 |  | 50.8 |  |  | 193.04 | 254 | 100 | [5 empty] | CA | 0.1 | [5 empty] | 1.42 |  |  | 67.571 | 0.1679418 |  |  |  | 711 | [10 empty] | 467.5 | 317.5 | 2.84 |  |  |  | 402.3477 | [5 empty] | 10000 | 0.61 |  |  | 0.170949114 | 0.02556 |  | s | 1 | 0.1975 |  | 6.68815 | [6 empty] | l | h | n | 22.5 | n |  | d |  |  | 3
11160 | 1160 | FACT |  | CIEMAT | [[+-45(300)SB],[0(400)]5,[+-45(300)SB],[0(400)]2.5]s |  |  | 15 | 8 |  |  | 2123 Cronolite Ortoftalic | E Vetrotex Vidrio | 55 |  | 40 | CIEMAT | hl | p | GP | 5.2 |  | 80 |  |  | 416 | 400 | 240 |  |  |  | 91 |  | CA | 0.2 | [5 empty] | 1.430764 |  |  | 550 | #DIV/0! |  |  |  | 705 | [10 empty] | 659.07 | [5 empty] | #DIV/0! | [9 empty] | 36.52 | 0.9500273 |  | s | 8.3 | 0.02359438 |  | 38.441 | [15 empty] | 8
10616 | 616 | FACT |  | DNV | [[0(400),90(400)WR],[(100CSM)]SB]5 |  | 5 | 5 |  | 5 |  | NP 92-40 | E | 52.3 |  |  |  | hl | p | GV | 5 |  | 25 |  |  | 125 | 270 |  |  |  | JI |  |  | CA | -1 | [5 empty] | 1.32 |  |  | 180.446 | #DIV/0! |  |  |  | 700 | [12 empty] | 1.68 | 1.73 | 237 | 259 | #DIV/0! | [9 empty] | 2.67696 | 0.1584 |  |  | 3 | 0.06481481 |  | 16.9 | 15.9 | [5 empty] | l | h | y |  | n |  | d |  |  | 2
11080 | 1080 | FACT |  | FFA | [+30(),-30()FW] | [5 empty] | 30 | Epon 826/Jeffamine D-230 | E | 50 |  |  | HAMILTON STANDARD | fw | p | GE | 3.5 |  | 50.8 |  |  | 177.8 | 154.9 | 50 |  |  | JI | 82 |  | CA | -1 | [5 empty] | 0.6028571 |  |  | 84.4 | #DIV/0! |  |  |  | 700 | [10 empty] | 274.5 |  |  |  | 275.7 |  | #DIV/0! | [9 empty] | 3.376 | 0.2411429 |  |  | 10 | 0.01944444 |  | 14 | [6 empty] | l | h | [7 empty] | 7 |  |  |  |  | c
10839 | 839 | FACT |  | SNL | [0(),+45(),-45()SB]6s |  |  | 12 | 12 |  |  |  | E | 38 |  |  |  | hl | p | GV | 3.8 |  | 50.8 |  |  | 193.04 | 254 | 100 | [5 empty] | CA | 0.1 | [5 empty] | 1.43 |  |  | 275.8 | 0.5629492 |  |  |  | 687 | [10 empty] | 516 | 289.1 | 2.95 |  |  |  | 489.9199 | [5 empty] | 10500 | 0.61 |  |  | 2.57342085 | 0.1287 |  | s | 5 | 0.03816667 |  | 19.9955 | [6 empty] | l | h | n | 22.5 | n |  | d |  |  | 3
11405 | 1405 | FACT |  | ECN | [[+45(240),-45(240)SB]8,[0(495),90(5)]7]s |  |  | 7 | 8 |  |  | Synolite 593-E-1 | E | 32 |  | 45 | Polymarin | hl | d | GP | 8.5 |  | 45 | 23 |  | 195.5 | 200 | 90 | 100 |  |  | 94 |  | CAK | -1 | [5 empty] | 1.14 |  |  | 210 | 0.4413858 |  |  |  | 678 | [10 empty] | 457.4 | 341.6 | 2.55 | 1.83 |  |  | 475.7743 | [5 empty] | 290 | 0.016 |  |  | 0.8436 | 0.0456 |  | s | 1 | 0.1883333 |  | 18.5 | 19 | [5 empty] | l | m | n | 20 | y | KEMA | s | 80 |  | 0
11380 | 1380 | FACT |  | ECN | [[+45(240),-45(240)SB]8,[0(495),90(5)]7]s |  |  | 7 | 8 |  |  | Synolite 593-E-1 | E | 32 |  | 45 | Polymarin | hl | d | GP | 8.5 |  | 45 | 23 |  | 195.5 | 200 | 90 | 100 |  |  | 94 |  | CAW | -1 | [5 empty] | 1.14 |  |  | 210 | 0.4550143 |  |  |  | 668 | [10 empty] | 443.7 | 332.5 | 2.55 | 1.83 |  |  | 461.524 | [5 empty] | 290 | 0.016 |  |  | 0.8436 | 0.0456 |  | s | 1 | 0.1855556 |  | 18.5 | 19 | [5 empty] | l | m | n | 20 | y | 50w14d | w | 100 |  | 0
10865 | 865 | FACT |  | SNL | [0(),+45(),-45()SB]6s |  |  | 12 | 12 |  |  |  | E | 38 |  |  |  | hl | p | GP | 3.8 |  | 25.4 |  |  | 96.52 | 254 | 100 | [5 empty] | CA | 0.1 | [5 empty] | 1.6 |  |  | 275.8 | 0.6577219 |  |  |  | 626 | [10 empty] | 467.5 | 317.5 | 2.84 |  |  |  | 419.3262 | [5 empty] | 10000 | 0.61 |  |  | 0.52424064 | 0.0288 |  | s | 1 | 0.1738889 |  | 18.2028 | [6 empty] | l | h | n | 22.5 | n |  | d |  |  | 3
11147 | 1147 | FACT |  | FFA | [+30(),-30()FW] | [5 empty] | 30 | Epon 826/Jeffamine D-230 | E | 50 |  |  | HAMILTON STANDARD | fw | p | GE | 3.5 |  | 50 |  |  | 175 | 154.9 | 50 |  |  | JI | 82 |  | WX | [6 empty] | 1.061221 |  |  | 148.571 | #DIV/0! |  |  |  | 598.577 |  |  | 46.65 | [7 empty] | 274.5 |  |  |  | 275.7 |  | #DIV/0! | [9 empty] | 0.57 | 0.0041 |  |  | 10 | 0.01662714 |  | 14 | [6 empty] | l | h | [7 empty] | 7 |  |  |  |  | c
10817 | 817 | FACT |  | SNL | [0()] |  |  | 1 |  |  |  |  | E | 50 |  |  |  | hl | p | GP | 3.3 |  | 25.4 |  |  | 83.82 | 254 | 100 | [5 empty] | CA | 0.1 | [5 empty] | 1.32 |  |  | 405.5639 | 0.5666991 |  |  |  | 593 | [10 empty] | 742.3 | 365.9 | 2.31 |  |  |  | 715.66 | [5 empty] | 1976.9344 | 0.064 |  |  | 0.733936896 | 0.02376 |  | s | 1 | 0.1647222 |  | 30.8896 | [6 empty] | l | h | n | 22.5 | n |  | d |  |  | 3
11404 | 1404 | FACT |  | ECN | [[+45(240),-45(240)SB]8,[0(495),90(5)]7]s |  |  | 7 | 8 |  |  | Synolite 593-E-1 | E | 32 |  | 45 | Polymarin | hl | d | GP | 8.5 |  | 45 | 23 |  | 195.5 | 200 | 90 | 100 |  |  | 94 |  | CAK | -1 | [5 empty] | 1.14 |  |  | 210 | 0.4413858 |  |  |  | 586 | [10 empty] | 457.4 | 341.6 | 2.55 | 1.83 |  |  | 475.7743 | [5 empty] | 290 | 0.016 |  |  | 0.8436 | 0.0456 |  | s | 1 | 0.1627778 |  | 18.5 | 19 | [5 empty] | l | m | n | 20 | y | KEMA | s | 80 |  | 0
11379 | 1379 | FACT |  | ECN | [[+45(240),-45(240)SB]8,[0(495),90(5)]7]s |  |  | 7 | 8 |  |  | Synolite 593-E-1 | E | 32 |  | 45 | Polymarin | hl | d | GP | 8.5 |  | 45 | 23 |  | 195.5 | 200 | 90 | 100 |  |  | 94 |  | CAW | -1 | [5 empty] | 1.14 |  |  | 210 | 0.4550143 |  |  |  | 575 | [10 empty] | 443.7 | 332.5 | 2.55 | 1.83 |  |  | 461.524 | [5 empty] | 290 | 0.016 |  |  | 0.8436 | 0.0456 |  | s | 1 | 0.1597222 |  | 18.5 | 19 | [5 empty] | l | m | n | 20 | y | 50w14d | w | 100 |  | 0
10492 | 492 | FACT |  | NLR | [[0()FW]2,[+45()FW],[-45()FW],[0()]FW]s |  |  | 6 | 4 |  |  | UP333 | E | 47.9 |  |  | RISO | fw | p | GP | 2 |  | 12 |  |  | 24 | 250 |  |  |  | CAEC |  |  | HL | 10 | [5 empty] | 0.15 |  |  | 43.89 | 0.05845665 |  |  |  | 540 | [10 empty] | 655 |  | 2.57 |  | 752 | 1892 | 750.8128 | [5 empty] | 5.852 | 0.0002 |  |  | 0.237006 | 0.0081 |  | s | 3 | 0.05 |  | 29.26 | [6 empty] | l | h | y | 30 | n |  | d |  |  | 1 | 10000 | 0.8
10903 | 903 | FACT |  | ECN | [[+45(240),-45(240)SB]8,[0(495),90(5)]7]s |  |  | 7 | 8 |  |  | Synolite 593-E-1 | E | 30 |  | 45 | Polymarin | hl | d | GP | 8.5 |  | 45 | 23 |  | 195.5 | 200 | 90 | 100 |  | JI |  |  | CA | -1 | [5 empty] | 1.118 |  |  | 210 | 0.4727165 |  |  |  | 517 | [10 empty] | 428 | 291 | 2.6 | 2 | 365 | 395 | 444.2409 | [5 empty] | 290 | 0.016 |  |  | 0.796016 | 0.04472 |  | s | 1 | 0.1436111 |  | 17.8 | 18.5 | [5 empty] | l | m | n | 20 | y |  | d |  |  | 4 |  |  |  | 400
10013 | 13 | FACT |  | RISO | [0()FW]8 |  |  | 8 |  |  |  | UP333 | E | 52.8 | 0.83 |  | RISO | fw | d | GP | 1.9 |  | 60 | 18 |  | 34.2 | 280 | 110 | 100 |  | CAEC | 90 |  | CA | 0.1 | [5 empty] | 1.5 |  |  | 708 | 0.6797902 |  |  |  | 489 | [10 empty] | 862 |  | 2.3 |  |  |  | 1041.498 | [5 empty] | 37.76 | 0.0008 |  |  | 6.372 | 0.135 |  | t | 5 | 0.02716667 |  | 47.2 | [6 empty] | l | m | n | 23 | n |  | d |  |  | 1
10935 | 935 | FACT |  | ECN | [[+45(240),-45(240)SB]8,[0(495),90(5)]7]s |  |  | 7 | 8 |  |  | Synolite 593-E-1 | E | 30 |  | 45 | Polymarin | hl | d | GP | 8.5 |  | 45 | 23 |  | 195.5 | 200 | 90 | 100 |  | JI |  |  | CA | 0.1 | [5 empty] | 1.826 |  |  | 325 | 0.7399414 |  |  |  | 471 | [10 empty] | 428 | 291 | 2.6 | 2 | 365 | 395 | 439.224 | [5 empty] | 290 | 0.016 |  |  | 0.5850504 | 0.032868 |  | s | 1 | 0.1308333 |  | 17.8 | 18.5 | [5 empty] | l | m | n | 20 | y |  | d |  |  | 4 |  |  |  | 460
10855 | 855 | FACT |  | SNL | [0(),+45(),-45()SB]6s |  |  | 12 | 12 |  |  |  | E | 38 |  |  |  | hl | p | GP | 3.8 |  | 50.8 |  |  | 193.04 | 254 | 100 | [5 empty] | CA | 0.1 | [5 empty] | 1.7 |  |  | 67.571 | 0.1658399 |  |  |  | 470 | [10 empty] | 467.5 | 317.5 | 2.84 |  |  |  | 407.4472 | [5 empty] | 10000 | 0.61 |  |  | 0.24052518 | 0.0306 |  | s | 1 | 0.1305556 |  | 7.8603 | [6 empty] | l | h | n | 22.5 | n |  | d |  |  | 3
10902 | 902 | FACT |  | ECN | [[+45(240),-45(240)SB]8,[0(495),90(5)]7]s |  |  | 7 | 8 |  |  | Synolite 593-E-1 | E | 30 |  | 45 | Polymarin | hl | d | GP | 8.5 |  | 45 | 23 |  | 195.5 | 200 | 90 | 100 |  | JI |  |  | CA | -1 | [5 empty] | 1.118 |  |  | 210 | 0.4727165 |  |  |  | 450 | [10 empty] | 428 | 291 | 2.6 | 2 | 365 | 395 | 444.2409 | [5 empty] | 290 | 0.016 |  |  | 0.796016 | 0.04472 |  | s | 1 | 0.125 |  | 17.8 | 18.5 | [5 empty] | l | m | n | 20 | y |  | d |  |  | 4 |  |  |  | 360
10998 | 998 | FACT |  | RISO | [[0()]2,[+30()],[-30()],[0()]]s |  |  | 6 |  |  | 30 | UPS294V Polyplex | E |  |  |  | RISO | hl | d | GP | 2 |  | 60 | 18 |  | 36 | 280 | 110 | 100 |  | JI | 92 |  | CA | 10 | [5 empty] | 1.27 |  |  | 386 | #DIV/0! |  |  |  | 447 | [10 empty] | 634 |  | 2.4 |  |  |  | #DIV/0! | [6 empty] | 0.0008 |  |  | 3.47472 | 0.1143 |  | t | 5 | 0.02483333 |  | 30.4 | [6 empty] | l | m | y | [6 empty] | 6
11081 | 1081 | FACT |  | FFA | [+30(),-30()FW] | [5 empty] | 30 | Epon 826/Jeffamine D-230 | E | 50 |  |  | HAMILTON STANDARD | fw | p | GE | 3.5 |  | 50.7 |  |  | 177.4 | 154.9 | 50 |  |  | JI | 82 |  | CA | 0 | [5 empty] | 1.015 |  |  | 142.1 | #DIV/0! |  |  |  | 445 | [10 empty] | 274.5 |  |  |  | 275.7 |  | #DIV/0! | [9 empty] | 2.842 | 0.203 |  |  | 10 | 0.01236111 |  | 14 | [6 empty] | l | h |  | 35 |  |  |  | 90 |  | 7 |  |  |  |  | c
11154 | 1154 | FACT |  | FFA | [+30(),-30()FW] | [5 empty] | 30 | Epon 826/Jeffamine D-230 | E | 50 |  |  | HAMILTON STANDARD | fw | p | GE | 3.5 |  | 50 |  |  | 175 | 154.9 | 50 |  |  | JI | 82 |  | WX | [6 empty] | 1.224493 |  |  | 171.429 | #DIV/0! |  |  |  | 438.194 |  |  | 34.152 | [7 empty] | 274.5 |  |  |  | 275.7 |  | #DIV/0! | [9 empty] | 0.57 | 0.0041 |  |  | 10 | 0.01217206 |  | 14 | [6 empty] | l | h | [7 empty] | 7 |  |  |  |  | c
10967 | 967 | FACT |  | FDL |  |  |  | 1 | [5 empty] | 68.3 |  |  |  |  | p | GE | [13 empty] | CA | 0.1 | [8 empty] | 1344.525 | #DIV/0! |  |  |  | 436 | [10 empty] | 2032.30125 | [5 empty] | #DIV/0! | [13 empty] | 3 | 0.04037037
11045 | 1045 | FACT |  | FFA | [+30(),-30()FW] | [5 empty] | 30 | Epon 826/Jeffamine D-230 | E | 50 |  |  | HAMILTON STANDARD | fw | p | GE | 3.5 |  | 50.8 |  |  | 177.8 | 154.9 | 50 |  |  | JI | 82 |  | CA | 0 | [5 empty] | 1.165 |  |  | 163.1 | #DIV/0! |  |  |  | 430 | [10 empty] | 274.5 |  |  |  | 275.7 |  | #DIV/0! | [9 empty] | 3.262 | 0.233 |  |  | 10 | 0.01194444 |  | 14 | [6 empty] | l | h | [7 empty] | 7 |  |  |  |  | c
11149 | 1149 | FACT |  | FFA | [+30(),-30()FW] | [5 empty] | 30 | Epon 826/Jeffamine D-230 | E | 50 |  |  | HAMILTON STANDARD | fw | p | GE | 3.5 |  | 50 |  |  | 175 | 154.9 | 50 |  |  | JI | 82 |  | WX | [6 empty] | 1.061221 |  |  | 148.571 | #DIV/0! |  |  |  | 422.455 |  |  | 32.924 | [7 empty] | 274.5 |  |  |  | 275.7 |  | #DIV/0! | [9 empty] | 0.57 | 0.0041 |  |  | 10 | 0.01173486 |  | 14 | [6 empty] | l | h | [7 empty] | 7 |  |  |  |  | c
10716 | 716 | FACT |  | SNL | [0()]5 |  |  | 5 |  |  |  |  | E | 30 |  |  |  | hl | p | GV | 4.1 |  | 25.4 |  |  | 104.14 | 254 | 100 | [5 empty] | CA | 0.1 | [5 empty] | 1.9 |  |  | 371.6405 | 0.6649623 |  |  |  | 415 | [10 empty] | 586.6 | 294.6 | 2.66 |  |  |  | 558.8896 | [5 empty] | 2478.13195 | 0.127 |  |  | 0.66733947 | 0.0342 |  | s | 1 | 0.1152778 |  | 19.51285 | [6 empty] | l | h | n | 22.5 | n |  | d |  |  | 3
10180 | 180 | FACT |  | RISO | [[+60()FW],[-60()FW]]4s | [5 empty] | 60 | UP333 | E | 58.1 | 0.38 |  | RISO | fw | d | GP | 2 |  | 60 | 25 |  | 50 | 280 | 110 | 1200 |  | CAEC | 90 |  | CA | 0.1 | [5 empty] | 0.279 |  |  | 46.035 | 0.737086 |  |  |  | 401 | [10 empty] | 55 |  | 0.5 |  |  |  | 62.4554 | [5 empty] | 13.2 | 0.0008 |  |  | 0.414315 | 0.02511 |  | t | 5 | 0.02227778 |  | 16.5 | [6 empty] | l | m | n | 23 | n |  | d |  |  | 10
11065 | 1065 | FACT |  | FFA | [+30(),-30()FW] | [5 empty] | 30 | Epon 826/Jeffamine D-230 | E | 50 |  |  | HAMILTON STANDARD | fw | p | GE | 3.5 |  | 50.8 |  |  | 177.8 | 154.9 | 50 |  |  | JI | 82 |  | CA | -1 | [5 empty] | 0.8035714 |  |  | 112.5 | #DIV/0! |  |  |  | 400 | [10 empty] | 274.5 |  |  |  | 275.7 |  | #DIV/0! | [9 empty] | 4.5 | 0.3214286 |  |  | 10 | 0.01111111 |  | 14 | [6 empty] | l | h | [7 empty] | 7 |  |  |  |  | c
11095 | 1095 | FACT |  | FFA | [+30(),-30()FW] | [5 empty] | 30 | Epon 826/Jeffamine D-230 | E | 50 |  |  | HAMILTON STANDARD | fw | p | GE | 3.5 |  | 50.7 |  |  | 177.4 | 154.9 | 50 |  |  | JI | 82 |  | CA | -1 | [5 empty] | 0.564 |  |  | 78.96 | #DIV/0! |  |  |  | 400 | [10 empty] | 274.5 |  |  |  | 275.7 |  | #DIV/0! | [9 empty] | 3.1584 | 0.2256 |  |  | 10 | 0.01111111 |  | 14 | [6 empty] | l | h |  | 35 |  |  |  | 90 |  | 7 |  |  |  |  | c
11403 | 1403 | FACT |  | ECN | [[+45(240),-45(240)SB]8,[0(495),90(5)]7]s |  |  | 7 | 8 |  |  | Synolite 593-E-1 | E | 32 |  | 45 | Polymarin | hl | d | GP | 8.5 |  | 45 | 23 |  | 195.5 | 200 | 90 | 100 |  |  | 94 |  | CAK | -1 | [5 empty] | 1.14 |  |  | 210 | 0.4413858 |  |  |  | 380 | [10 empty] | 457.4 | 341.6 | 2.55 | 1.83 |  |  | 475.7743 | [5 empty] | 290 | 0.016 |  |  | 0.8436 | 0.0456 |  | s | 1 | 0.1055556 |  | 18.5 | 19 | [5 empty] | l | m | n | 20 | y | KEMA | s | 80 |  | 0
11155 | 1155 | FACT |  | CIEMAT | [[+-45(300)SB],[0(400)]5,[+-45(300)SB],[0(400)]2.5]s |  |  | 15 | 8 |  |  | 2123 Cronolite Ortoftalic | E Vetrotex Vidrio | 55 |  | 40 | CIEMAT | hl | p | GP | 5.2 |  | 80 |  |  | 416 | 400 | 240 |  |  |  | 91 |  | CA | 0.1 | [5 empty] | 1.560833 |  |  | 600 | #DIV/0! |  |  |  | 324 | [10 empty] | 659.07 | [5 empty] | #DIV/0! | [9 empty] | 89.64 | 2.331885 |  | s | 8.3 | 0.01084337 |  | 38.441 | [15 empty] | 8
10678 | 678 | FACT |  | DNV | [90(600),0(8)K]3s |  |  |  |  | 6 |  | NP 20-80 | E | 54 |  |  |  | hl | p | GP | 5 |  | 25 |  |  | 125 | 270 |  |  |  | JI |  |  | CA | -1 | [5 empty] | 1.475 |  |  | 53.6 | #DIV/0! |  |  |  | 320 | [12 empty] | 2.35 |  | 71 | 83 | #DIV/0! | [9 empty] | 1.8762 | 0.177 |  |  | 3 | 0.02962963 |  | 10.6 | [6 empty] | l | h | y |  | n |  | d |  |  | 2
10966 | 966 | FACT |  | FDL |  |  |  | 1 | [5 empty] | 68.3 |  |  |  |  | p | GE | [13 empty] | CA | 0.1 | [8 empty] | 1296.26 | #DIV/0! |  |  |  | 319 | [10 empty] | 2032.30125 | [5 empty] | #DIV/0! | [13 empty] | 3 | 0.02953704
10383 | 383 | FACT |  | NLR | [[0()FW]2,[+45()FW],[-45()FW],[0()]FW]s |  |  | 6 | 4 |  |  | UP333 | E | 47.9 |  |  | RISO | fw | p | GP | 2 |  | 12 |  |  | 24 | 250 |  |  |  | CAEC |  |  | CA | -1 | [5 empty] | 1.2 |  |  | 351.12 | 0.4022874 |  |  |  | 300 | [10 empty] | 655 |  | 2.57 |  | 752 | 1892 | 872.8089 | [5 empty] | 5.852 | 0.0002 |  |  | 14.0448 | 0.48 |  | s | 10 | 0.008333333 |  | 29.26 | [6 empty] | l | h | y | 30 | n |  | d |  |  | 1
10565 | 565 | FACT |  | DNV | [[0(400),90(400)WR],[(100CSM)]SB]5 |  | 5 | 5 |  | 5 |  | NP 72-80 | E | 53.4 |  |  |  | hl | p | GP | 5 |  | 25 |  |  | 125 | 270 |  |  |  | JI |  |  | CA | -1 | [5 empty] | 1.05 |  |  | 156.642 | #DIV/0! |  |  |  | 300 | [12 empty] | 1.4 | 1.41 | 209 | 209 | #DIV/0! | [9 empty] | 2.1546 | 0.126 |  |  | 3 | 0.02777778 |  | 17.1 | 17.5 | [5 empty] | l | h | y |  | n |  | d |  |  | 2
11142 | 1142 | FACT |  | FFA | [+30(),-30()FW] | [5 empty] | 30 | Epon 826/Jeffamine D-230 | E | 50 |  |  | HAMILTON STANDARD | fw | p | GE | 3.5 |  | 50 |  |  | 175 | 154.9 | 50 |  |  | JI | 82 |  | WX | [6 empty] | 1.224493 |  |  | 171.429 | #DIV/0! |  |  |  | 289.044 |  |  | 22.528 | [7 empty] | 274.5 |  |  |  | 275.7 |  | #DIV/0! | [9 empty] | 0.57 | 0.0041 |  |  | 10 | 0.008029 |  | 14 | [6 empty] | l | h | [7 empty] | 7 |  |  |  |  | c
10385 | 385 | FACT |  | NLR | [[0()FW]2,[+45()FW],[-45()FW],[0()]FW]s |  |  | 6 | 4 |  |  | UP333 | E | 47.9 |  |  | RISO | fw | p | GP | 2 |  | 12 |  |  | 24 | 250 |  |  |  | CAEC |  |  | CA | -1 | [5 empty] | 1.2 |  |  | 351.12 | 0.4022874 |  |  |  | 270 | [10 empty] | 655 |  | 2.57 |  | 752 | 1892 | 872.8089 | [5 empty] | 5.852 | 0.0002 |  |  | 14.0448 | 0.48 |  | s | 10 | 0.0075 |  | 29.26 | [6 empty] | l | h | y | 30 | n |  | d |  |  | 1
10965 | 965 | FACT |  | FDL |  |  |  | 1 | [5 empty] | 68.3 |  |  |  |  | p | GE | [13 empty] | CA | 0.1 | [8 empty] | 1289.365 | #DIV/0! |  |  |  | 267 | [10 empty] | 2032.30125 | [5 empty] | #DIV/0! | [13 empty] | 3 | 0.02472222
11148 | 1148 | FACT |  | FFA | [+30(),-30()FW] | [5 empty] | 30 | Epon 826/Jeffamine D-230 | E | 50 |  |  | HAMILTON STANDARD | fw | p | GE | 3.5 |  | 50 |  |  | 175 | 154.9 | 50 |  |  | JI | 82 |  | WX | [6 empty] | 1.061221 |  |  | 148.571 | #DIV/0! |  |  |  | 263.45 |  |  | 20.532 | [7 empty] | 274.5 |  |  |  | 275.7 |  | #DIV/0! | [9 empty] | 0.57 | 0.0041 |  |  | 10 | 0.007318056 |  | 14 | [6 empty] | l | h | [7 empty] | 7 |  |  |  |  | c
10687 | 687 | FACT |  | DNV | [+45(400),-45(400)K]3s |  |  |  | 6 |  |  | NP 20-80 | E | 53 |  |  |  | hl | p | GP | 5 |  | 25 |  |  | 125 | 270 |  |  |  | JI |  |  | CA | -1 | [5 empty] | 0.75683594 |  |  | 45 | #DIV/0! |  |  |  | 260 | [12 empty] | 12 |  | 60 | 90 | #DIV/0! | [9 empty] | 0.9445313 | 0.0908203128 |  |  | 3 | 0.02407407 |  | 10.4 | [6 empty] | l | h | y |  | n |  | d |  |  | 2
11152 | 1152 | FACT |  | FFA | [+30(),-30()FW] | [5 empty] | 30 | Epon 826/Jeffamine D-230 | E | 50 |  |  | HAMILTON STANDARD | fw | p | GE | 3.5 |  | 50 |  |  | 175 | 154.9 | 50 |  |  | JI | 82 |  | WX | [6 empty] | 1.224493 |  |  | 171.429 | #DIV/0! |  |  |  | 258.928 |  |  | 20.18 | [7 empty] | 274.5 |  |  |  | 275.7 |  | #DIV/0! | [9 empty] | 0.57 | 0.0041 |  |  | 10 | 0.007192444 |  | 14 | [6 empty] | l | h | [7 empty] | 7 |  |  |  |  | c
10226 | 226 | FACT |  | DLR | [[+45(280),-45(280)WR]1,[0(425)]2]s |  |  | 4 | 2 |  |  | L20/SL | E | 38.6 |  |  |  | hl | p | GE | 2.2 |  | 20 |  |  | 44 | 250 | 110 |  |  | CAEC |  |  | CA | -1 | [5 empty] | 1.2 |  |  | 295.2 | #DIV/0! |  |  |  | 250 | [10 empty] | 544.152 |  | 2.212 | 2.14 | [8 empty] | 4.92 | 0.0002 |  |  | 3.5424 | 0.144 |  | s | 3 | 0.02314815 |  | 24.6 | [6 empty] | l | m | y |  | n |  | d | 50 |  | 1
10617 | 617 | FACT |  | DNV | [[0(400),90(400)WR],[(100CSM)]SB]5 |  | 5 | 5 |  | 5 |  | NP 92-40 | E | 52.3 |  |  |  | hl | p | GV | 5 |  | 25 |  |  | 125 | 270 |  |  |  | JI |  |  | CA | -1 | [5 empty] | 1.46 |  |  | 193.5863 | #DIV/0! |  |  |  | 250 | [12 empty] | 1.68 | 1.73 | 237 | 259 | #DIV/0! | [9 empty] | 2.96088 | 0.1752 |  |  | 3 | 0.02314815 |  | 16.9 | 15.9 | [5 empty] | l | h | y |  | n |  | d |  |  | 2
10934 | 934 | FACT |  | ECN | [[+45(240),-45(240)SB]8,[0(495),90(5)]7]s |  |  | 7 | 8 |  |  | Synolite 593-E-1 | E | 30 |  | 45 | Polymarin | hl | d | GP | 8.5 |  | 45 | 23 |  | 195.5 | 200 | 90 | 100 |  | JI |  |  | CA | 0.1 | [5 empty] | 1.826 |  |  | 325 | 0.7399414 |  |  |  | 245 | [10 empty] | 428 | 291 | 2.6 | 2 | 365 | 395 | 439.224 | [5 empty] | 290 | 0.016 |  |  | 0.5850504 | 0.032868 |  | s | 1 | 0.06805556 |  | 17.8 | 18.5 | [5 empty] | l | m | n | 20 | y |  | d |  |  | 4
10618 | 618 | FACT |  | DNV | [[0(400),90(400)WR],[(100CSM)]SB]5 |  | 5 | 5 |  | 5 |  | NP 92-40 | E | 52.3 |  |  |  | hl | p | GV | 5 |  | 25 |  |  | 125 | 270 |  |  |  | JI |  |  | CA | -1 | [5 empty] | 1.39 |  |  | 206.11 | #DIV/0! |  |  |  | 238 | [12 empty] | 1.68 | 1.73 | 237 | 259 | #DIV/0! | [9 empty] | 2.81892 | 0.1668 |  |  | 3 | 0.02203704 |  | 16.9 | 15.9 | [5 empty] | l | h | y |  | n |  | d |  |  | 2
11150 | 1150 | FACT |  | FFA | [+30(),-30()FW] | [5 empty] | 30 | Epon 826/Jeffamine D-230 | E | 50 |  |  | HAMILTON STANDARD | fw | p | GE | 3.5 |  | 50 |  |  | 175 | 154.9 | 50 |  |  | JI | 82 |  | WX | [6 empty] | 1.061221 |  |  | 148.571 | #DIV/0! |  |  |  | 221.448 |  |  | 17.258 | [7 empty] | 274.5 |  |  |  | 275.7 |  | #DIV/0! | [9 empty] | 0.57 | 0.0041 |  |  | 10 | 0.006151333 |  | 14 | [6 empty] | l | h | [7 empty] | 7 |  |  |  |  | c
10654 | 654 | FACT |  | DNV | [0(400),90(400),(100CSM)]SB]5 |  | 5 | 5 |  | 5 |  | NP 20-80 | E | 69 |  |  |  | hl | p | GP | 5 |  | 25 |  |  | 125 | 270 |  |  |  | JI |  |  | CA | -1 | [5 empty] | 1.68 |  |  | 198 | #DIV/0! |  |  |  | 221 | [12 empty] | 2.25 |  | 250 | 248 | #DIV/0! | [9 empty] | 3.2256 | 0.2016 |  |  | 3 | 0.02046296 |  | 16 | [6 empty] | l | h | y |  | n |  | d |  |  | 2
10386 | 386 | FACT |  | NLR | [[0()FW]2,[+45()FW],[-45()FW],[0()]FW]s |  |  | 6 | 4 |  |  | UP333 | E | 47.9 |  |  | RISO | fw | p | GP | 2 |  | 12 |  |  | 24 | 250 |  |  |  | CAEC |  |  | CA | -1 | [5 empty] | 1.5 |  |  | 438.9 | 0.4987374 |  |  |  | 200 | [10 empty] | 655 |  | 2.57 |  | 752 | 1892 | 880.0222 | [5 empty] | 5.852 | 0.0002 |  |  | 17.556 | 0.6 |  | s | 10 | 0.005555556 |  | 29.26 | [6 empty] | l | h | y | 30 | n |  | d |  |  | 1
10599 | 599 | FACT |  | DNV | [[0(400),90(400)WR],[(100CSM)]SB]5 |  | 5 | 5 |  | 5 |  | NP 92-20 | E | 53.2 |  |  |  | hl | p | GV | 5 |  | 25 |  |  | 125 | 270 |  |  |  | JI |  |  | CA | -1 | [5 empty] | 1.47 |  |  | 200.349838 | #DIV/0! |  |  |  | 200 | [12 empty] | 1.72 |  | 227 | 288 | #DIV/0! | [9 empty] | 2.96352 | 0.1764 |  |  | 3 | 0.01851852 |  | 16.8 | 16.6 | [5 empty] | l | h | y |  | n |  | d |  |  | 2
10630 | 630 | FACT |  | DNV | [[0(400),90(400)WR],[(100CSM)]SB]5 |  | 5 | 5 |  | 5 |  | NP 41-90 | E | 53.3 |  |  |  | hl | p | GP | 5 |  | 25 |  |  | 125 | 270 |  |  |  | JI |  |  | CA | -1 | [5 empty] | 1.41 |  |  | 190.3476 | #DIV/0! |  |  |  | 200 | [12 empty] | 1.77 | 1.86 | 226 | 294 | #DIV/0! | [9 empty] | 2.92716 | 0.1692 |  |  | 3 | 0.01851852 |  | 17.3 | 17.5 | [5 empty] | l | h | y |  | n |  | d |  |  | 2
10586 | 586 | FACT |  | DNV | [[0(400),90(400)WR],[(100CSM)]SB]5 |  | 5 | 5 |  | 5 |  | NP 20-80 | E | 50.7 |  |  |  | hl | p | GP | 5 |  | 25 |  |  | 125 | 270 |  |  |  | JI |  |  | CA | -1 | [5 empty] | 1.46 |  |  | 205.246735 | #DIV/0! |  |  |  | 170 | [12 empty] | 1.62 | 1.63 | 205 | 258 | #DIV/0! | [9 empty] | 2.82072 | 0.1752 |  |  | 3 | 0.01574074 |  | 16.1 | 16.5 | [5 empty] | l | h | y |  | n |  | d |  |  | 2
10676 | 676 | FACT |  | DNV | [90(600),0(8)K]3s |  |  |  |  | 6 |  | NP 20-80 | E | 54 |  |  |  | hl | p | GP | 5 |  | 25 |  |  | 125 | 270 |  |  |  | JI |  |  | CA | -1 | [5 empty] | 1.475 |  |  | 53.6 | #DIV/0! |  |  |  | 170 | [12 empty] | 2.35 |  | 71 | 83 | #DIV/0! | [9 empty] | 1.8762 | 0.177 |  |  | 3 | 0.01574074 |  | 10.6 | [6 empty] | l | h | y |  | n |  | d |  |  | 2
10677 | 677 | FACT |  | DNV | [90(600),0(8)K]3s |  |  |  |  | 6 |  | NP 20-80 | E | 54 |  |  |  | hl | p | GP | 5 |  | 25 |  |  | 125 | 270 |  |  |  | JI |  |  | CA | -1 | [5 empty] | 1.475 |  |  | 53.6 | #DIV/0! |  |  |  | 170 | [12 empty] | 2.35 |  | 71 | 83 | #DIV/0! | [9 empty] | 1.8762 | 0.177 |  |  | 3 | 0.01574074 |  | 10.6 | [6 empty] | l | h | y |  | n |  | d |  |  | 2
10689 | 689 | FACT |  | DNV | [+45(400),-45(400)K]3s |  |  |  | 6 |  |  | NP 20-80 | E | 53 |  |  |  | hl | p | GP | 5 |  | 25 |  |  | 125 | 270 |  |  |  | JI |  |  | CA | -1 | [5 empty] | 1.09863281 |  |  | 50 | #DIV/0! |  |  |  | 170 | [12 empty] | 12 |  | 60 | 90 | #DIV/0! | [9 empty] | 1.371094 | 0.1318359372 |  |  | 3 | 0.01574074 |  | 10.4 | [6 empty] | l | h | y |  | n |  | d |  |  | 2
11145 | 1145 | FACT |  | FFA | [+30(),-30()FW] | [5 empty] | 30 | Epon 826/Jeffamine D-230 | E | 50 |  |  | HAMILTON STANDARD | fw | p | GE | 3.5 |  | 50 |  |  | 175 | 154.9 | 50 |  |  | JI | 82 |  | WX | [6 empty] | 1.061221 |  |  | 148.571 | #DIV/0! |  |  |  | 160.724 |  |  | 12.526 | [7 empty] | 274.5 |  |  |  | 275.7 |  | #DIV/0! | [9 empty] | 0.57 | 0.0041 |  |  | 10 | 0.004464556 |  | 14 | [6 empty] | l | h | [7 empty] | 7 |  |  |  |  | c
10632 | 632 | FACT |  | DNV | [[0(400),90(400)WR],[(100CSM)]SB]5 |  | 5 | 5 |  | 5 |  | NP 41-90 | E | 53.3 |  |  |  | hl | p | GP | 5 |  | 25 |  |  | 125 | 270 |  |  |  | JI |  |  | CA | -1 | [5 empty] | 1.57 |  |  | 204.9872 | #DIV/0! |  |  |  | 159 | [12 empty] | 1.77 | 1.86 | 226 | 294 | #DIV/0! | [9 empty] | 3.25932 | 0.1884 |  |  | 3 | 0.01472222 |  | 17.3 | 17.5 | [5 empty] | l | h | y |  | n |  | d |  |  | 2
10631 | 631 | FACT |  | DNV | [[0(400),90(400)WR],[(100CSM)]SB]5 |  | 5 | 5 |  | 5 |  | NP 41-90 | E | 53.3 |  |  |  | hl | p | GP | 5 |  | 25 |  |  | 125 | 270 |  |  |  | JI |  |  | CA | -1 | [5 empty] | 1.52 |  |  | 204.9169 | #DIV/0! |  |  |  | 157 | [12 empty] | 1.77 | 1.86 | 226 | 294 | #DIV/0! | [9 empty] | 3.15552 | 0.1824 |  |  | 3 | 0.01453704 |  | 17.3 | 17.5 | [5 empty] | l | h | y |  | n |  | d |  |  | 2
10964 | 964 | FACT |  | FDL |  |  |  | 1 | [5 empty] | 68.3 |  |  |  |  | p | GE | [13 empty] | CA | 0.1 | [8 empty] | 1330.735 | #DIV/0! |  |  |  | 153 | [10 empty] | 2032.30125 | [5 empty] | #DIV/0! | [13 empty] | 3 | 0.01416667
10876 | 876 | FACT |  | SNL | [0(),+45(),-45()SB]6s |  |  | 12 | 12 |  |  |  | E | 38 |  |  |  | hl | p | GP | 3.8 |  | 50.8 |  |  | 193.04 | 254 | 100 | [5 empty] | CA | 0.1 | [5 empty] | 1.82 |  |  | 344.75 | 0.8166967 |  |  |  | 150 | [10 empty] | 467.5 | 317.5 | 2.84 |  |  |  | 422.1273 | [5 empty] | 10000 | 0.61 |  |  | 0.627946956 | 0.03276 |  | s | 1 | 0.04166667 |  | 19.1681 | [6 empty] | l | h | n | 22.5 | n |  | d |  |  | 3
10950 | 950 | FACT |  | ECN | [[0(500)],[+45(240),-45(240)SB]6,[0(200)]4,[+45(215),-45(215)]2]s |  |  | 9 | 8 |  |  | Synolite 593-E-1 | E/Carbon | 32 |  | 38 | Polymarin | hl | d | GCP | 8.5 |  | 45 | 23 |  | 195.5 | 200 | 90 | 100 |  | JI |  |  | CA | -1 | [5 empty] | 0.69 |  |  | 180 | 0.4802342 |  |  |  | 149 | [10 empty] | 367.4 | 250.8 | 1.8 | 1 |  |  | 374.8171 | [5 empty] | 419 | 0.016 |  |  | 0.72036 | 0.0276 |  | s | 1 | 0.04138889 |  | 26.1 | [6 empty] | l | m | n | 20 | y |  | d |  |  | 4
10688 | 688 | FACT |  | DNV | [+45(400),-45(400)K]3s |  |  |  | 6 |  |  | NP 20-80 | E | 53 |  |  |  | hl | p | GP | 5 |  | 25 |  |  | 125 | 270 |  |  |  | JI |  |  | CA | -1 | [5 empty] | 1.09863281 |  |  | 50 | #DIV/0! |  |  |  | 140 | [12 empty] | 12 |  | 60 | 90 | #DIV/0! | [9 empty] | 1.371094 | 0.1318359372 |  |  | 3 | 0.01296296 |  | 10.4 | [6 empty] | l | h | y |  | n |  | d |  |  | 2
11151 | 1151 | FACT |  | FFA | [+30(),-30()FW] | [5 empty] | 30 | Epon 826/Jeffamine D-230 | E | 50 |  |  | HAMILTON STANDARD | fw | p | GE | 3.5 |  | 50 |  |  | 175 | 154.9 | 50 |  |  | JI | 82 |  | WX | [6 empty] | 1.224493 |  |  | 171.429 | #DIV/0! |  |  |  | 135.061 |  |  | 10.526 | [7 empty] | 274.5 |  |  |  | 275.7 |  | #DIV/0! | [9 empty] | 0.57 | 0.0041 |  |  | 10 | 0.003751694 |  | 14 | [6 empty] | l | h | [7 empty] | 7 |  |  |  |  | c
10164 | 164 | FACT |  | RISO | [[+10()FW],[-10()FW]]4s | [5 empty] | 10 | UP333 | E | 49.1 | 0.2 |  | RISO | fw | d | GP | 2 |  | 60 | 18 |  | 36 | 280 | 110 | 100 |  | CAEC | 90 |  | CA | 0.1 | [5 empty] | 1.4 |  |  | 572.6 | 0.8701875 |  |  |  | 131 | [10 empty] | 546 |  | 1.5 |  |  |  | 658.0191 | [5 empty] | 32.72 | 0.0008 |  |  | 5.1534 | 0.126 |  | t | 5 | 0.007277778 |  | 40.9 | [6 empty] | l | m | n | 23 | n |  | d |  |  | 10
10501 | 501 | FACT |  | NLR | [[0()FW]2,[+45()FW],[-45()FW],[0()]FW]s |  |  | 6 | 4 |  |  | UP333 | E | 47.9 |  |  | RISO | fw | p | GP | 2 |  | 12 |  |  | 24 | 250 |  |  |  | CAEC |  |  | HL | -1 | [5 empty] | 1 |  |  | 292.6 | 0.3528271 |  |  |  | 130 | [10 empty] | 655 |  | 2.57 |  | 752 | 1892 | 829.3014 | [5 empty] | 5.852 | 0.0002 |  |  | 3.5112 | 0.12 |  | s | 3 | 0.01203704 |  | 29.26 | [6 empty] | l | h | y | 30 | n |  | d |  |  | 1 | 10000 | 0.7
11153 | 1153 | FACT |  | FFA | [+30(),-30()FW] | [5 empty] | 30 | Epon 826/Jeffamine D-230 | E | 50 |  |  | HAMILTON STANDARD | fw | p | GE | 3.5 |  | 50 |  |  | 175 | 154.9 | 50 |  |  | JI | 82 |  | WX | [6 empty] | 1.224493 |  |  | 171.429 | #DIV/0! |  |  |  | 122.23 |  |  | 9.526 | [7 empty] | 274.5 |  |  |  | 275.7 |  | #DIV/0! | [9 empty] | 0.57 | 0.0041 |  |  | 10 | 0.003395278 |  | 14 | [6 empty] | l | h | [7 empty] | 7 |  |  |  |  | c
10642 | 642 | FACT |  | DNV | [(100CSM)]6 |  | 6 |  |  |  |  | NP 20-80 | E | 31 |  |  |  | hl | p | GP | 5 |  | 25 |  |  | 125 | 270 |  |  |  | JI |  |  | CA | -1 | [5 empty] | 1.43 |  |  | 105.3225 | #DIV/0! |  |  |  | 110 | [12 empty] | 1.61 |  | 125 | 211 | #DIV/0! | [9 empty] | 1.44144 | 0.1716 |  |  | 3 | 0.01018519 |  | 8.4 | [6 empty] | l | h | y |  | n |  | d |  |  | 2
11094 | 1094 | FACT |  | FFA | [+30(),-30()FW] | [5 empty] | 30 | Epon 826/Jeffamine D-230 | E | 50 |  |  | HAMILTON STANDARD | fw | p | GE | 3.5 |  | 50.7 |  |  | 177.4 | 154.9 | 50 |  |  | JI | 82 |  | CA | -1 | [5 empty] | 0.75 |  |  | 105 | #DIV/0! |  |  |  | 110 | [10 empty] | 274.5 |  |  |  | 275.7 |  | #DIV/0! | [9 empty] | 4.2 | 0.3 |  |  | 10 | 0.003055556 |  | 14 | [6 empty] | l | h |  | 35 |  |  |  | 90 |  | 7 |  |  |  |  | c
10568 | 568 | FACT |  | DNV | [[0(400),90(400)WR],[(100CSM)]SB]5 |  | 5 | 5 |  | 5 |  | NP 72-80 | E | 53.4 |  |  |  | hl | p | GP | 5 |  | 25 |  |  | 125 | 270 |  |  |  | JI |  |  | CA | -1 | [5 empty] | 1.16 |  |  | 174.032 | #DIV/0! |  |  |  | 109 | [12 empty] | 1.4 | 1.41 | 209 | 209 | #DIV/0! | [9 empty] | 2.38032 | 0.1392 |  |  | 3 | 0.01009259 |  | 17.1 | 17.5 | [5 empty] | l | h | y |  | n |  | d |  |  | 2
10566 | 566 | FACT |  | DNV | [[0(400),90(400)WR],[(100CSM)]SB]5 |  | 5 | 5 |  | 5 |  | NP 72-80 | E | 53.4 |  |  |  | hl | p | GP | 5 |  | 25 |  |  | 125 | 270 |  |  |  | JI |  |  | CA | -1 | [5 empty] | 1.25 |  |  | 174.4107 | #DIV/0! |  |  |  | 100 | [12 empty] | 1.4 | 1.41 | 209 | 209 | #DIV/0! | [9 empty] | 2.565 | 0.15 |  |  | 3 | 0.009259259 |  | 17.1 | 17.5 | [5 empty] | l | h | y |  | n |  | d |  |  | 2
10619 | 619 | FACT |  | DNV | [[0(400),90(400)WR],[(100CSM)]SB]5 |  | 5 | 5 |  | 5 |  | NP 92-40 | E | 52.3 |  |  |  | hl | p | GV | 5 |  | 25 |  |  | 125 | 270 |  |  |  | JI |  |  | CA | -1 | [5 empty] | 1.52 |  |  | 206.3578 | #DIV/0! |  |  |  | 100 | [12 empty] | 1.68 | 1.73 | 237 | 259 | #DIV/0! | [9 empty] | 3.08256 | 0.1824 |  |  | 3 | 0.009259259 |  | 16.9 | 15.9 | [5 empty] | l | h | y |  | n |  | d |  |  | 2
11122 | 1122 | FACT |  | FFA | [+30(),-30()FW] | [5 empty] | 30 | Epon 826/Jeffamine D-230 | E | 50 |  |  | HAMILTON STANDARD | fw | p | GE | 3.5 |  | 50 |  |  | 175 | 154.9 | 50 |  |  | JI | 82 |  | W | [6 empty] | 0.8163286 |  |  | 114.286 | #DIV/0! |  |  |  | 100 |  |  | 0 | [7 empty] | 274.5 |  |  |  | 275.7 |  | #DIV/0! | [9 empty] | 0.57 | 0.0041 |  |  | 10 | 0.002777778 |  | 14 | [6 empty] | l | h | [7 empty] | 7 |  |  |  |  | c
10913 | 913 | FACT |  | ECN | [[+45(240),-45(240)SB]8,[0(495),90(5)]7]s |  |  | 7 | 8 |  |  | Synolite 593-E-1 | E | 30 |  | 45 | Polymarin | hl | d | GP | 8.5 |  | 45 | 23 |  | 195.5 | 200 | 90 | 100 |  | JI |  |  | CA | -1 | [5 empty] | 1.573 |  |  | 280 | 0.6224005 |  |  |  | 92 | [10 empty] | 428 | 291 | 2.6 | 2 | 365 | 395 | 449.8711 | [5 empty] | 290 | 0.016 |  |  | 1.119976 | 0.06292 |  | s | 1 | 0.02555556 |  | 17.8 | 18.5 | [5 empty] | l | m | n | 20 | y |  | d |  |  | 4 |  |  |  | 90
10600 | 600 | FACT |  | DNV | [[0(400),90(400)WR],[(100CSM)]SB]5 |  | 5 | 5 |  | 5 |  | NP 92-20 | E | 53.2 |  |  |  | hl | p | GV | 5 |  | 25 |  |  | 125 | 270 |  |  |  | JI |  |  | CA | -1 | [5 empty] | 1.64 |  |  | 214.974045 | #DIV/0! |  |  |  | 80 | [12 empty] | 1.72 |  | 227 | 288 | #DIV/0! | [9 empty] | 3.30624 | 0.1968 |  |  | 3 | 0.007407407 |  | 16.8 | 16.6 | [5 empty] | l | h | y |  | n |  | d |  |  | 2
10912 | 912 | FACT |  | ECN | [[+45(240),-45(240)SB]8,[0(495),90(5)]7]s |  |  | 7 | 8 |  |  | Synolite 593-E-1 | E | 30 |  | 45 | Polymarin | hl | d | GP | 8.5 |  | 45 | 23 |  | 195.5 | 200 | 90 | 100 |  | JI |  |  | CA | -1 | [5 empty] | 1.573 |  |  | 280 | 0.6224005 |  |  |  | 78 | [10 empty] | 428 | 291 | 2.6 | 2 | 365 | 395 | 449.8711 | [5 empty] | 290 | 0.016 |  |  | 1.119976 | 0.06292 |  | s | 1 | 0.02166667 |  | 17.8 | 18.5 | [5 empty] | l | m | n | 20 | y |  | d |  |  | 4 |  |  |  | 70
11141 | 1141 | FACT |  | FFA | [+30(),-30()FW] | [5 empty] | 30 | Epon 826/Jeffamine D-230 | E | 50 |  |  | HAMILTON STANDARD | fw | p | GE | 3.5 |  | 50 |  |  | 175 | 154.9 | 50 |  |  | JI | 82 |  | WX | [6 empty] | 1.224493 |  |  | 171.429 | #DIV/0! |  |  |  | 77.565 |  |  | 6.046 | [7 empty] | 274.5 |  |  |  | 275.7 |  | #DIV/0! | [9 empty] | 0.57 | 0.0041 |  |  | 10 | 0.002154583 |  | 14 | [6 empty] | l | h | [7 empty] | 7 |  |  |  |  | c
10567 | 567 | FACT |  | DNV | [[0(400),90(400)WR],[(100CSM)]SB]5 |  | 5 | 5 |  | 5 |  | NP 72-80 | E | 53.4 |  |  |  | hl | p | GP | 5 |  | 25 |  |  | 125 | 270 |  |  |  | JI |  |  | CA | -1 | [5 empty] | 1.18 |  |  | 174.5997 | #DIV/0! |  |  |  | 76 | [12 empty] | 1.4 | 1.41 | 209 | 209 | #DIV/0! | [9 empty] | 2.42136 | 0.1416 |  |  | 3 | 0.007037037 |  | 17.1 | 17.5 | [5 empty] | l | h | y |  | n |  | d |  |  | 2
11143 | 1143 | FACT |  | FFA | [+30(),-30()FW] | [5 empty] | 30 | Epon 826/Jeffamine D-230 | E | 50 |  |  | HAMILTON STANDARD | fw | p | GE | 3.5 |  | 50 |  |  | 175 | 154.9 | 50 |  |  | JI | 82 |  | WX | [6 empty] | 1.224493 |  |  | 171.429 | #DIV/0! |  |  |  | 70.9 |  |  | 5.526 | [7 empty] | 274.5 |  |  |  | 275.7 |  | #DIV/0! | [9 empty] | 0.57 | 0.0041 |  |  | 10 | 0.001969444 |  | 14 | [6 empty] | l | h | [7 empty] | 7 |  |  |  |  | c
10602 | 602 | FACT |  | DNV | [[0(400),90(400)WR],[(100CSM)]SB]5 |  | 5 | 5 |  | 5 |  | NP 92-20 | E | 53.2 |  |  |  | hl | p | GV | 5 |  | 25 |  |  | 125 | 270 |  |  |  | JI |  |  | CA | -1 | [5 empty] | 1.6 |  |  |  | #DIV/0! |  |  |  | 67 | [12 empty] | 1.72 |  | 227 | 288 | #DIV/0! | [9 empty] | 3.2256 | 0.192 |  |  | 3 | 0.006203704 |  | 16.8 | 16.6 | [5 empty] | l | h | y |  | n |  | d |  |  | 2
11140 | 1140 | FACT |  | FFA | [+30(),-30()FW] | [5 empty] | 30 | Epon 826/Jeffamine D-230 | E | 50 |  |  | HAMILTON STANDARD | fw | p | GE | 3.5 |  | 50 |  |  | 175 | 154.9 | 50 |  |  | JI | 82 |  | WX | [6 empty] | 1.224493 |  |  | 171.429 | #DIV/0! |  |  |  | 66.275 |  |  | 5.166 | [7 empty] | 274.5 |  |  |  | 275.7 |  | #DIV/0! | [9 empty] | 0.57 | 0.0041 |  |  | 10 | 0.001840972 |  | 14 | [6 empty] | l | h | [7 empty] | 7 |  |  |  |  | c
10911 | 911 | FACT |  | ECN | [[+45(240),-45(240)SB]8,[0(495),90(5)]7]s |  |  | 7 | 8 |  |  | Synolite 593-E-1 | E | 30 |  | 45 | Polymarin | hl | d | GP | 8.5 |  | 45 | 23 |  | 195.5 | 200 | 90 | 100 |  | JI |  |  | CA | -1 | [5 empty] | 1.573 |  |  | 280 | 0.6224005 |  |  |  | 66 | [10 empty] | 428 | 291 | 2.6 | 2 | 365 | 395 | 449.8711 | [5 empty] | 290 | 0.016 |  |  | 1.119976 | 0.06292 |  | s | 1 | 0.01833333 |  | 17.8 | 18.5 | [5 empty] | l | m | n | 20 | y |  | d |  |  | 4 |  |  |  | 62
10644 | 644 | FACT |  | DNV | [(100CSM)]6 |  | 6 |  |  |  |  | NP 20-80 | E | 31 |  |  |  | hl | p | GP | 5 |  | 25 |  |  | 125 | 270 |  |  |  | JI |  |  | CA | -1 | [5 empty] | 1.43 |  |  | 105 | #DIV/0! |  |  |  | 64 | [12 empty] | 1.61 |  | 125 | 211 | #DIV/0! | [9 empty] | 1.44144 | 0.1716 |  |  | 3 | 0.005925926 |  | 8.4 | [6 empty] | l | h | y |  | n |  | d |  |  | 2
10910 | 910 | FACT |  | ECN | [[+45(240),-45(240)SB]8,[0(495),90(5)]7]s |  |  | 7 | 8 |  |  | Synolite 593-E-1 | E | 30 |  | 45 | Polymarin | hl | d | GP | 8.5 |  | 45 | 23 |  | 195.5 | 200 | 90 | 100 |  | JI |  |  | CA | -1 | [5 empty] | 1.573 |  |  | 280 | 0.6224005 |  |  |  | 64 | [10 empty] | 428 | 291 | 2.6 | 2 | 365 | 395 | 449.8711 | [5 empty] | 290 | 0.016 |  |  | 1.119976 | 0.06292 |  | s | 1 | 0.01777778 |  | 17.8 | 18.5 | [5 empty] | l | m | n | 20 | y |  | d |  |  | 4 |  |  |  | 60
10588 | 588 | FACT |  | DNV | [[0(400),90(400)WR],[(100CSM)]SB]5 |  | 5 | 5 |  | 5 |  | NP 20-80 | E | 50.7 |  |  |  | hl | p | GP | 5 |  | 25 |  |  | 125 | 270 |  |  |  | JI |  |  | CA | -1 | [5 empty] | 1.6 |  |  | 205.729263 | #DIV/0! |  |  |  | 63 | [12 empty] | 1.62 | 1.63 | 205 | 258 | #DIV/0! | [9 empty] | 3.0912 | 0.192 |  |  | 3 | 0.005833333 |  | 16.1 | 16.5 | [5 empty] | l | h | y |  | n |  | d |  |  | 2
10633 | 633 | FACT |  | DNV | [[0(400),90(400)WR],[(100CSM)]SB]5 |  | 5 | 5 |  | 5 |  | NP 41-90 | E | 53.3 |  |  |  | hl | p | GP | 5 |  | 25 |  |  | 125 | 270 |  |  |  | JI |  |  | CA | -1 | [5 empty] | 1.66 |  |  | 219.6324 | #DIV/0! |  |  |  | 61 | [12 empty] | 1.77 | 1.86 | 226 | 294 | #DIV/0! | [9 empty] | 3.44616 | 0.1992 |  |  | 3 | 0.005648148 |  | 17.3 | 17.5 | [5 empty] | l | h | y |  | n |  | d |  |  | 2
10015 | 15 | FACT |  | RISO | [0()FW]8 |  |  | 8 |  |  |  | UP333 | E | 52.8 | 0.83 |  | RISO | fw | d | GP | 1.9 |  | 60 | 18 |  | 34.2 | 280 | 110 | 100 |  | CAEC | 90 |  | CA | 0.1 | [5 empty] | 2.1 |  |  | 991.2 | 0.939968 |  |  |  | 57.5 | [10 empty] | 862 |  | 2.3 |  |  |  | 1054.504 | [5 empty] | 37.76 | 0.0008 |  |  | 8.9208 | 0.189 |  | t | 5 | 0.003194444 |  | 47.2 | [6 empty] | l | m | n | 23 | n |  | d |  |  | 1
10589 | 589 | FACT |  | DNV | [[0(400),90(400)WR],[(100CSM)]SB]5 |  | 5 | 5 |  | 5 |  | NP 20-80 | E | 50.7 |  |  |  | hl | p | GP | 5 |  | 25 |  |  | 125 | 270 |  |  |  | JI |  |  | CA | -1 | [5 empty] | 1.66 |  |  | 205.195389 | #DIV/0! |  |  |  | 54 | [12 empty] | 1.62 | 1.63 | 205 | 258 | #DIV/0! | [9 empty] | 3.20712 | 0.1992 |  |  | 3 | 0.005 |  | 16.1 | 16.5 | [5 empty] | l | h | y |  | n |  | d |  |  | 2
10909 | 909 | FACT |  | ECN | [[+45(240),-45(240)SB]8,[0(495),90(5)]7]s |  |  | 7 | 8 |  |  | Synolite 593-E-1 | E | 30 |  | 45 | Polymarin | hl | d | GP | 8.5 |  | 45 | 23 |  | 195.5 | 200 | 90 | 100 |  | JI |  |  | CA | -1 | [5 empty] | 1.573 |  |  | 280 | 0.6224005 |  |  |  | 48 | [10 empty] | 428 | 291 | 2.6 | 2 | 365 | 395 | 449.8711 | [5 empty] | 290 | 0.016 |  |  | 1.119976 | 0.06292 |  | s | 1 | 0.01333333 |  | 17.8 | 18.5 | [5 empty] | l | m | n | 20 | y |  | d |  |  | 4 |  |  |  | 40
10643 | 643 | FACT |  | DNV | [(100CSM)]6 |  | 6 |  |  |  |  | NP 20-80 | E | 31 |  |  |  | hl | p | GP | 5 |  | 25 |  |  | 125 | 270 |  |  |  | JI |  |  | CA | -1 | [5 empty] | 1.41 |  |  | 104.8505 | #DIV/0! |  |  |  | 40 | [12 empty] | 1.61 |  | 125 | 211 | #DIV/0! | [9 empty] | 1.42128 | 0.1692 |  |  | 3 | 0.003703704 |  | 8.4 | [6 empty] | l | h | y |  | n |  | d |  |  | 2
10179 | 179 | FACT |  | RISO | [[+60()FW],[-60()FW]]4s | [5 empty] | 60 | UP333 | E | 58.1 | 0.38 |  | RISO | fw | d | GP | 2 |  | 60 | 25 |  | 50 | 280 | 110 | 1200 |  | CAEC | 90 |  | CA | 0.1 | [5 empty] | 0.312 |  |  | 51.48 | 0.8208764 |  |  |  | 35 | [10 empty] | 55 |  | 0.5 |  |  |  | 62.71346 | [5 empty] | 13.2 | 0.0008 |  |  | 0.46332 | 0.02808 |  | t | 5 | 0.001944444 |  | 16.5 | [6 empty] | l | m | n | 23 | n |  | d |  |  | 10
11144 | 1144 | FACT |  | FFA | [+30(),-30()FW] | [5 empty] | 30 | Epon 826/Jeffamine D-230 | E | 50 |  |  | HAMILTON STANDARD | fw | p | GE | 3.5 |  | 50 |  |  | 175 | 154.9 | 50 |  |  | JI | 82 |  | WX | [6 empty] | 1.224493 |  |  | 171.429 | #DIV/0! |  |  |  | 33.282 |  |  | 2.594 | [7 empty] | 274.5 |  |  |  | 275.7 |  | #DIV/0! | [9 empty] | 0.57 | 0.0041 |  |  | 10 | 0.0009245 |  | 14 | [6 empty] | l | h | [7 empty] | 7 |  |  |  |  | c
10503 | 503 | FACT |  | NLR | [[0()FW]2,[+45()FW],[-45()FW],[0()]FW]s |  |  | 6 | 4 |  |  | UP333 | E | 47.9 |  |  | RISO | fw | p | GP | 2 |  | 12 |  |  | 24 | 250 |  |  |  | CAEC |  |  | LH | -1 | [5 empty] | 0.5 |  |  | 146.3 | 0.180982 |  |  |  | 30 | [10 empty] | 655 |  | 2.57 |  | 752 | 1892 | 808.3678 | [5 empty] | 5.852 | 0.0002 |  |  | 1.7556 | 0.06 |  | s | 3 | 0.002777778 |  | 29.26 | [6 empty] | l | h | y | 30 | n |  | d |  |  | 1 | 10000 | 1.4
10864 | 864 | FACT |  | SNL | [0(),+45(),-45()SB]6s |  |  | 12 | 12 |  |  |  | E | 38 |  |  |  | hl | p | GP | 3.8 |  | 25.4 |  |  | 96.52 | 254 | 100 | [5 empty] | CA | 0.1 | [5 empty] | 2.74 |  |  | 387.98165 | 0.9093018 |  |  |  | 27 | [10 empty] | 467.5 | 317.5 | 2.84 |  |  |  | 426.6808 | [5 empty] | 10000 | 0.61 |  |  | 0.839951658 | 0.04932 |  | s | 1 | 0.0075 |  | 17.03065 | [6 empty] | l | h | n | 22.5 | n |  | d |  |  | 3
10601 | 601 | FACT |  | DNV | [[0(400),90(400)WR],[(100CSM)]SB]5 |  | 5 | 5 |  | 5 |  | NP 92-20 | E | 53.2 |  |  |  | hl | p | GV | 5 |  | 25 |  |  | 125 | 270 |  |  |  | JI |  |  | CA | -1 | [5 empty] | 1.66 |  |  |  | #DIV/0! |  |  |  | 20 | [12 empty] | 1.72 |  | 227 | 288 | #DIV/0! | [9 empty] | 3.34656 | 0.1992 |  |  | 3 | 0.001851852 |  | 16.8 | 16.6 | [5 empty] | l | h | y |  | n |  | d |  |  | 2
10655 | 655 | FACT |  | DNV | [0(400),90(400),(100CSM)]SB]5 |  | 5 | 5 |  | 5 |  | NP 20-80 | E | 69 |  |  |  | hl | p | GP | 5 |  | 25 |  |  | 125 | 270 |  |  |  | JI |  |  | CA | -1 | [5 empty] | 1.809 |  |  | 211 | #DIV/0! |  |  |  | 19 | [12 empty] | 2.25 |  | 250 | 248 | #DIV/0! | [9 empty] | 3.47328 | 0.21708 |  |  | 3 | 0.001759259 |  | 16 | [6 empty] | l | h | y |  | n |  | d |  |  | 2
10587 | 587 | FACT |  | DNV | [[0(400),90(400)WR],[(100CSM)]SB]5 |  | 5 | 5 |  | 5 |  | NP 20-80 | E | 50.7 |  |  |  | hl | p | GP | 5 |  | 25 |  |  | 125 | 270 |  |  |  | JI |  |  | CA | -1 | [8 empty] | 206 | #DIV/0! |  |  |  | 15 | [12 empty] | 1.62 | 1.63 | 205 | 258 | #DIV/0! | [9 empty] | 0 | 0 |  |  | 3 | 0.001388889 |  | 16.1 | 16.5 | [5 empty] | l | h | y |  | n |  | d |  |  | 2
11043 | 1043 | FACT |  | FFA | [+30(),-30()FW] | [5 empty] | 30 | Epon 826/Jeffamine D-230 | E | 50 |  |  | HAMILTON STANDARD | fw | p | GE | 3.5 |  | 50.5 |  |  | 176.75 | 154.9 | 50 |  |  | JI | 82 |  | CA | 0 | [5 empty] | 1.455 |  |  | 203.7 | #DIV/0! |  |  |  | 10 | [10 empty] | 274.5 |  |  |  | 275.7 |  | #DIV/0! | [9 empty] | 4.074 | 0.291 |  |  | 10 | 0.0002777778 |  | 14 | [6 empty] | l | h | [7 empty] | 7 |  |  |  |  | c
10713 | 713 | FACT |  | SNL | [0()]5 |  |  | 5 |  |  |  |  | E | 30 |  |  |  | hl | p | GV | 4.1 |  | 25.4 |  |  | 104.14 | 254 | 100 | [5 empty] | CA | 0.1 | [5 empty] | 2 |  |  | 387.01635 | 0.7524303 |  |  |  | 7 | [10 empty] | 586.6 | 294.6 | 2.66 |  |  |  | 514.3551 | [5 empty] | 2355.53885 | 0.127 |  |  | 0.06677118 | 0.0036 |  | s | 0.1 | 0.01944444 |  | 18.54755 | [6 empty] | l | h | n | 22.5 | n |  | d |  |  | 3
10001 | 1 | FACT |  | RISO | [0()FW]8 |  |  | 8 |  |  |  | UP333 | E | 52.8 | 0.83 |  | RISO | fw | d | GP | 1.9 |  | 60 | 18 |  | 34.2 | 280 | 110 | 100 |  | CAEC | 90 |  | ST | [6 empty] | 2.104 |  |  | 754.4 |  |  |  |  | 1 | [10 empty] | 862 |  | 2.3 | [9 empty] | 37.76 | 0.0008 | [9 empty] | 47.2 | [7 empty] | m | n | 20 | n |  | d |  |  | 1
10002 | 2 | FACT |  | RISO | [0()FW]8 |  |  | 8 |  |  |  | UP333 | E | 52.8 | 0.83 |  | RISO | fw | d | GP | 1.9 |  | 60 | 18 |  | 34.2 | 280 | 110 | 100 |  | CAEC | 90 |  | ST | [6 empty] | 2.56 |  |  | 969.6 |  |  |  |  | 1 | [10 empty] | 862 |  | 2.3 | [9 empty] | 37.76 | 0.0008 | [9 empty] | 47.2 | [7 empty] | m | n | 20 | n |  | d |  |  | 1
10154 | 154 | FACT |  | RISO | [[+10()FW],[-10()FW]]4s | [5 empty] | 10 | UP333 | E | 49.1 | 0.2 |  | RISO | fw | d | GP | 2 |  | 60 | 18 |  | 36 | 280 | 110 | 100 |  | CAEC | 90 |  | ST | [6 empty] | 1.58 |  |  | 588.2 |  |  |  |  | 1 | [10 empty] | 546 |  | 1.5 | [9 empty] | 32.72 | 0.0008 | [9 empty] | 40.9 | [7 empty] | m | n | 20 | n |  | d |  |  | 10
10155 | 155 | FACT |  | RISO | [[+10()FW],[-10()FW]]4s | [5 empty] | 10 | UP333 | E | 49.1 | 0.2 |  | RISO | fw | d | GP | 2 |  | 60 | 18 |  | 36 | 280 | 110 | 100 |  | CAEC | 90 |  | ST | [6 empty] | 1.44 |  |  | 531.03 |  |  |  |  | 1 | [10 empty] | 546 |  | 1.5 | [9 empty] | 32.72 | 0.0008 | [9 empty] | 40.9 | [7 empty] | m | n | 20 | n |  | d |  |  | 10
10156 | 156 | FACT |  | RISO | [[+10()FW],[-10()FW]]4s | [5 empty] | 10 | UP333 | E | 49.1 | 0.2 |  | RISO | fw | d | GP | 2 |  | 60 | 18 |  | 36 | 280 | 110 | 100 |  | CAEC | 90 |  | ST | [6 empty] | 1.41 |  |  | 518.73 |  |  |  |  | 1 | [10 empty] | 546 |  | 1.5 | [9 empty] | 32.72 | 0.0008 | [9 empty] | 40.9 | [7 empty] | m | n | 20 | n |  | d |  |  | 10
10172 | 172 | FACT |  | RISO | [[+60()FW],[-60()FW]]4s | [5 empty] | 60 | UP333 | E | 58.1 | 0.38 |  | RISO | fw | d | GP | 2 |  | 60 | 25 |  | 50 | 280 | 110 | 1200 |  | CAEC | 90 |  | ST | [6 empty] | 0.536 |  |  | 62.89 | #DIV/0! |  |  |  | 1 | [10 empty] | 55 |  | 0.5 | [9 empty] | 13.2 | 0.0008 | [9 empty] | 16.5 | [7 empty] | m | n | 20 | n |  | d |  |  | 10
10173 | 173 | FACT |  | RISO | [[+60()FW],[-60()FW]]4s | [5 empty] | 60 | UP333 | E | 58.1 | 0.38 |  | RISO | fw | d | GP | 2 |  | 60 | 25 |  | 50 | 280 | 110 | 1200 |  | CAEC | 90 |  | ST | [6 empty] | 0.4742 |  |  | 52.69 | #DIV/0! |  |  |  | 1 | [10 empty] | 55 |  | 0.5 | [9 empty] | 13.2 | 0.0008 | [9 empty] | 16.5 | [7 empty] | m | n | 20 | n |  | d |  |  | 10
10174 | 174 | FACT |  | RISO | [[+60()FW],[-60()FW]]4s | [5 empty] | 60 | UP333 | E | 58.1 | 0.38 |  | RISO | fw | d | GP | 2 |  | 60 | 25 |  | 50 | 280 | 110 | 1200 |  | CAEC | 90 |  | ST | [6 empty] | 0.4536 |  |  | 49.29 | #DIV/0! |  |  |  | 1 | [10 empty] | 55 |  | 0.5 | [9 empty] | 13.2 | 0.0008 | [9 empty] | 16.5 | [7 empty] | m | n | 20 | n |  | d |  |  | 10
10192 | 192 | FACT |  | RISO | [[0()FW]2,[+45()FW],[-45()FW],[0()]FW]s |  |  | 6 | 4 |  |  | UP333 | E | 55 | 0.91 |  | RISO | fw | d | GP | 2.3 |  | 60 | 18 |  | 41.4 | 280 | 110 | 100 |  | CAEC | 90 |  | ST | [6 empty] | 2.59 |  |  | 637.5 | #DIV/0! |  |  |  | 1 | [10 empty] | 655 |  | 2.6 | [9 empty] | 23.76 | 0.0008 | [9 empty] | 29.7 | [6 empty] | l | m | n | 20 | n |  | d |  |  | 10
10193 | 193 | FACT |  | RISO | [[0()FW]2,[+45()FW],[-45()FW],[0()]FW]s |  |  | 6 | 4 |  |  | UP333 | E | 55 | 0.91 |  | RISO | fw | d | GP | 2.3 |  | 60 | 18 |  | 41.4 | 280 | 110 | 100 |  | CAEC | 90 |  | ST | [6 empty] | 2.708 |  |  | 672.5 | #DIV/0! |  |  |  | 1 | [10 empty] | 655 |  | 2.6 | [9 empty] | 23.76 | 0.0008 | [9 empty] | 29.7 | [6 empty] | l | m | n | 20 | n |  | d |  |  | 10
10700 | 700 | FACT |  | SNL | [0()]5 |  |  | 5 |  |  |  |  | E | 30 |  |  |  | hl | p | GP | 4.1 |  | 25.4 |  |  | 104.14 | 254 | 100 | [5 empty] | ST | [6 empty] | 2.83 |  |  | 590.69465 | #DIV/0! |  |  |  | 1 | [10 empty] | 567.2 | 313.2 | 2.76 | [9 empty] | 2845.91125 | 0.127 | [9 empty] | 22.40875 | [6 empty] | d | h | n | 22.5 | n |  | d |  |  | 3
10701 | 701 | FACT |  | SNL | [0()]5 |  |  | 5 |  |  |  |  | E | 30 |  |  |  | hl | p | GP | 4.1 |  | 25.4 |  |  | 104.14 | 254 | 100 | [5 empty] | ST | [6 empty] | 2.82 |  |  | 566.56215 | #DIV/0! |  |  |  | 1 | [10 empty] | 567.2 | 313.2 | 2.76 | [9 empty] | 2530.67185 | 0.127 | [9 empty] | 19.92655 | [6 empty] | d | h | n | 22.5 | n |  | d |  |  | 3
10702 | 702 | FACT |  | SNL | [0()]5 |  |  | 5 |  |  |  |  | E | 30 |  |  |  | hl | p | GP | 4.1 |  | 25.4 |  |  | 104.14 | 254 | 100 | [5 empty] | ST | [6 empty] | 2.64 |  |  | 544.325775 | #NUM! |  |  |  | 1 | [10 empty] | 567.2 | 313.2 | 2.76 |  |  |  | #NUM! | [5 empty] | 2591.9684 | 0.127 | [9 empty] | 20.4092 | [6 empty] | d | h | n | 22.5 | n |  | d |  |  | 3
10705 | 705 | FACT |  | SNL | [0()]5 |  |  | 5 |  |  |  |  | E | 30 |  |  |  | hl | p | GP | 4.1 |  | 25.4 |  |  | 104.14 | 254 | 100 | [5 empty] | ST | [6 empty] | 2.2 |  |  | 548.1525 | #DIV/0! |  |  |  | 1 | [10 empty] | 567.2 | 313.2 | 2.76 | [9 empty] | 2793.37135 | 0.127 | [9 empty] | 21.99505 | [6 empty] | d | h | n | 22.5 | n |  | d |  |  | 3
10706 | 706 | FACT |  | SNL | [0()]5 |  |  | 5 |  |  |  |  | E | 30 |  |  |  | hl | p | GP | 4.1 |  | 25.4 |  |  | 104.14 | 254 | 100 | [5 empty] | ST | [6 empty] | 2.3 |  |  | 579.4558 | #DIV/0! |  |  |  | 1 | [10 empty] | 567.2 | 313.2 | 2.76 | [9 empty] | 2942.2344 | 0.127 | [9 empty] | 23.1672 | [6 empty] | d | h | n | 22.5 | n |  | d |  |  | 3
10707 | 707 | FACT |  | SNL | [0()]5 |  |  | 5 |  |  |  |  | E | 30 |  |  |  | hl | p | GP | 4.1 |  | 25.4 |  |  | 104.14 | 254 | 100 | [5 empty] | ST | [9 empty] | -322.982485 | #DIV/0! |  |  |  | 1 | [10 empty] | 567.2 | 313.2 | 2.76 | [9 empty] | 2545 | 0.127 | [16 empty] | d | h | n | 22.5 | n |  | d |  |  | 3
10708 | 708 | FACT |  | SNL | [0()]5 |  |  | 5 |  |  |  |  | E | 30 |  |  |  | hl | p | GP | 4.1 |  | 25.4 |  |  | 104.14 | 254 | 100 | [5 empty] | ST | [9 empty] | -318.53521 | #DIV/0! |  |  |  | 1 | [10 empty] | 567.2 | 313.2 | 2.76 | [9 empty] | 2545 | 0.127 | [16 empty] | d | h | n | 22.5 | n |  | d |  |  | 3
10709 | 709 | FACT |  | SNL | [0()]5 |  |  | 5 |  |  |  |  | E | 30 |  |  |  | hl | p | GP | 4.1 |  | 25.4 |  |  | 104.14 | 254 | 100 | [5 empty] | ST | [9 empty] | -298.15359 | #DIV/0! |  |  |  | 1 | [10 empty] | 567.2 | 313.2 | 2.76 | [9 empty] | 2545 | 0.127 | [16 empty] | d | h | n | 22.5 | n |  | d |  |  | 3
10721 | 721 | FACT |  | SNL | [0()]5 |  |  | 5 |  |  |  |  | E | 30 |  |  |  | hl | p | GV | 4.1 |  | 25.4 |  |  | 104.14 | 254 | 100 | [5 empty] | ST | [6 empty] | 2.36 |  |  | 570.906 | #DIV/0! |  |  |  | 1 | [10 empty] | 586.6 | 294.6 | 2.66 | [9 empty] | 2828.39795 | 0.127 | [9 empty] | 22.27085 | [6 empty] | d | h | n | 22.5 | n |  | d |  |  | 3
10722 | 722 | FACT |  | SNL | [0()]5 |  |  | 5 |  |  |  |  | E | 30 |  |  |  | hl | p | GV | 4.1 |  | 25.4 |  |  | 104.14 | 254 | 100 | [5 empty] | ST | [6 empty] | 2.73 |  |  | 621.929 | #DIV/0! |  |  |  | 1 | [10 empty] | 586.6 | 294.6 | 2.66 | [9 empty] | 2723.31815 | 0.127 | [9 empty] | 21.44345 | [6 empty] | d | h | n | 22.5 | n |  | d |  |  | 3
10723 | 723 | FACT |  | SNL | [0()]5 |  |  | 5 |  |  |  |  | E | 30 |  |  |  | hl | p | GV | 4.1 |  | 25.4 |  |  | 104.14 | 254 | 100 | [5 empty] | ST | [6 empty] | 2.76 |  |  | 570.906 | #DIV/0! |  |  |  | 1 | [10 empty] | 586.6 | 294.6 | 2.66 | [9 empty] | 2688.29155 | 0.127 | [9 empty] | 21.16765 | [6 empty] | d | h | n | 22.5 | n |  | d |  |  | 3
10724 | 724 | FACT |  | SNL | [0()]5 |  |  | 5 |  |  |  |  | E | 30 |  |  |  | hl | p | GV | 4.1 |  | 25.4 |  |  | 104.14 | 254 | 100 | [5 empty] | ST | [6 empty] | 2.77 |  |  | 582.6275 | #DIV/0! |  |  |  | 1 | [10 empty] | 586.6 | 294.6 | 2.66 | [9 empty] | 2898.45115 | 0.127 | [9 empty] | 22.82245 | [6 empty] | d | h | n | 22.5 | n |  | d |  |  | 3
10733 | 733 | FACT |  | SNL | [0()]5 |  |  | 5 |  |  |  |  | E | 30 |  |  |  | hl | p | GV | 4.1 |  | 25.4 |  |  | 104.14 | 254 | 100 | [5 empty] | ST | [6 empty] | 2.9 |  |  | 618.68835 | #DIV/0! |  |  |  | 1 | [10 empty] | 586.6 | 294.6 | 2.66 | [9 empty] | 2845.91125 | 0.127 | [9 empty] | 22.40875 | [6 empty] | d | h | n | 22.5 | n |  | d |  |  | 3
10734 | 734 | FACT |  | SNL | [0()]5 |  |  | 5 |  |  |  |  | E | 30 |  |  |  | hl | p | GV | 4.1 |  | 25.4 |  |  | 104.14 | 254 | 100 | [5 empty] | ST | [6 empty] | 2.79 |  |  | 567.66535 | #DIV/0! |  |  |  | 1 | [10 empty] | 586.6 | 294.6 | 2.66 | [9 empty] | 2583.21175 | 0.127 | [9 empty] | 20.34025 | [6 empty] | d | h | n | 22.5 | n |  | d |  |  | 3
10735 | 735 | FACT |  | SNL | [0()]5 |  |  | 5 |  |  |  |  | E | 30 |  |  |  | hl | p | GV | 4.1 |  | 25.4 |  |  | 104.14 | 254 | 100 | [5 empty] | ST | [9 empty] | 244.793185 | #DIV/0! |  |  |  | 1 | [10 empty] | 586.6 | 294.6 | 2.66 | [9 empty] | 2759 | 0.127 | [16 empty] | d | h | n | 22.5 | n |  | d |  |  | 3
10737 | 737 | FACT |  | SNL | [0()]5 |  |  | 5 |  |  |  |  | E | 30 |  |  |  | hl | p | GV | 4.1 |  | 25.4 |  |  | 104.14 | 254 | 100 | [5 empty] | ST | [6 empty] | 2.82 |  |  | 559.52925 | #DIV/0! |  |  |  | 1 | [10 empty] | 586.6 | 294.6 | 2.66 | [9 empty] | 2521.9152 | 0.127 | [9 empty] | 19.8576 | [6 empty] | d | h | n | 22.5 | n |  | d |  |  | 3
10738 | 738 | FACT |  | SNL | [0()]5 |  |  | 5 |  |  |  |  | E | 30 |  |  |  | hl | p | GV | 4.1 |  | 25.4 |  |  | 104.14 | 254 | 100 | [5 empty] | ST | [6 empty] | 2.29 |  |  | 559.081075 | #DIV/0! |  |  |  | 1 | [10 empty] | 586.6 | 294.6 | 2.66 | [9 empty] | 3099.8541 | 0.127 | [9 empty] | 24.4083 | [6 empty] | d | h | n | 22.5 | n |  | d |  |  | 3
10739 | 739 | FACT |  | SNL | [0()]5 |  |  | 5 |  |  |  |  | E | 30 |  |  |  | hl | p | GV | 4.1 |  | 50.8 |  |  | 208.28 | 254 | 100 | [5 empty] | ST | [9 empty] | -264.802475 | #DIV/0! |  |  |  | 1 | [10 empty] | 586.6 | 294.6 | 2.66 | [9 empty] | 2759 | 0.127 | [16 empty] | d | h | n | 22.5 | n |  | d |  |  | 3
10740 | 740 | FACT |  | SNL | [0()]5 |  |  | 5 |  |  |  |  | E | 30 |  |  |  | hl | p | GV | 4.1 |  | 50.8 |  |  | 208.28 | 254 | 100 | [5 empty] | ST | [9 empty] | -282.61226 | #DIV/0! |  |  |  | 1 | [10 empty] | 586.6 | 294.6 | 2.66 | [9 empty] | 2759 | 0.127 | [16 empty] | d | h | n | 22.5 | n |  | d |  |  | 3
10741 | 741 | FACT |  | SNL | [0()]5 |  |  | 5 |  |  |  |  | E | 30 |  |  |  | hl | p | GV | 4.1 |  | 50.8 |  |  | 208.28 | 254 | 100 | [5 empty] | ST | [9 empty] | -277.847815 | #DIV/0! |  |  |  | 1 | [10 empty] | 586.6 | 294.6 | 2.66 | [9 empty] | 2759 | 0.127 | [16 empty] | d | h | n | 22.5 | n |  | d |  |  | 3
10742 | 742 | FACT |  | SNL | [0()]5 |  |  | 5 |  |  |  |  | E | 30 |  |  |  | hl | p | GV | 4.1 |  | 50.8 |  |  | 208.28 | 254 | 100 | [5 empty] | ST | [9 empty] | -340.55784 | #DIV/0! |  |  |  | 1 | [10 empty] | 586.6 | 294.6 | 2.66 | [9 empty] | 2759 | 0.127 | [16 empty] | d | h | n | 22.5 | n |  | d |  |  | 3
10743 | 743 | FACT |  | SNL | [0()]5 |  |  | 5 |  |  |  |  | E | 30 |  |  |  | hl | p | GV | 4.1 |  | 50.8 |  |  | 208.28 | 254 | 100 | [5 empty] | ST | [9 empty] | -307.137775 | #DIV/0! |  |  |  | 1 | [10 empty] | 586.6 | 294.6 | 2.66 | [9 empty] | 2759 | 0.127 | [16 empty] | d | h | n | 22.5 | n |  | d |  |  | 3
10744 | 744 | FACT |  | SNL | [+45(),-45(),0()SB]6s |  |  | 12 | 12 |  |  |  | E | 36 |  |  |  | hl | ppt1.47 | GP | 4.8 |  | 25.4 |  |  | 121.92 | 254 | 100 | [5 empty] | STSC | [6 empty] | 2.08 |  |  | 370.2615 | #DIV/0! |  |  |  | 1 | [10 empty] | 357.3 | 363.8 | 2.47 | [9 empty] | 2259.2157 | 0.127 | [9 empty] | 17.7891 | [6 empty] | d | h | n | 22.5 | n |  | d |  |  | 3
10745 | 745 | FACT |  | SNL | [+45(),-45(),0()SB]6s |  |  | 12 | 12 |  |  |  | E | 36 |  |  |  | hl | ppt1.47 | GP | 4.8 |  | 25.4 |  |  | 121.92 | 254 | 100 | [5 empty] | STSC | [6 empty] | 3.55 |  |  | 362.677 | #DIV/0! |  |  |  | 1 | [10 empty] | 357.3 | 363.8 | 2.47 | [9 empty] | 1856.4098 | 0.127 | [9 empty] | 14.6174 | [6 empty] | d | h | n | 22.5 | n |  | d |  |  | 3
10746 | 746 | FACT |  | SNL | [+45(),-45(),0()SB]6s |  |  | 12 | 12 |  |  |  | E | 36 |  |  |  | hl | ppt1.47 | GP | 4.8 |  | 25.4 |  |  | 121.92 | 254 | 100 | [5 empty] | STSC | [6 empty] | 1.77 |  |  | 338.75135 | #DIV/0! |  |  |  | 1 | [10 empty] | 357.3 | 363.8 | 2.47 | [9 empty] | 2434.3487 | 0.127 | [9 empty] | 19.1681 | [6 empty] | d | h | n | 22.5 | n |  | d |  |  | 3
10752 | 752 | FACT |  | SNL | [+45(),-45(),0()SB]6s |  |  | 12 | 12 |  |  |  | E | 36 |  |  |  | hl | ppt1.47 | GP | 4.8 |  | 50.8 |  |  | 243.84 | 254 | 100 | [5 empty] | STSC | [9 empty] | -373.219455 | #DIV/0! |  |  |  | 1 | [10 empty] | 357.3 | 363.8 | 2.47 | [9 empty] | 1840 | 0.127 | [16 empty] | d | h | n | 22.5 | n |  | d |  |  | 3
10753 | 753 | FACT |  | SNL | [+45(),-45(),0()SB]6s |  |  | 12 | 12 |  |  |  | E | 36 |  |  |  | hl | ppt1.47 | GP | 4.8 |  | 50.8 |  |  | 243.84 | 254 | 100 | [5 empty] | STSC | [9 empty] | -363.6423 | #DIV/0! |  |  |  | 1 | [10 empty] | 357.3 | 363.8 | 2.47 | [9 empty] | 1840 | 0.127 | [16 empty] | d | h | n | 22.5 | n |  | d |  |  | 3
10754 | 754 | FACT |  | SNL | [+45(),-45(),0()SB]6s |  |  | 12 | 12 |  |  |  | E | 36 |  |  |  | hl | ppt1.47 | GP | 4.8 |  | 50.8 |  |  | 243.84 | 254 | 100 | [5 empty] | STSC | [9 empty] | -340.330305 | #DIV/0! |  |  |  | 1 | [10 empty] | 357.3 | 363.8 | 2.47 | [9 empty] | 1840 | 0.127 | [16 empty] | d | h | n | 22.5 | n |  | d |  |  | 3
10755 | 755 | FACT |  | SNL | [+45(),-45(),0()SB]6s |  |  | 12 | 12 |  |  |  | E | 36 |  |  |  | hl | ppt1.47 | GP | 4.8 |  | 50.8 |  |  | 243.84 | 254 | 100 | [5 empty] | STSC | [9 empty] | -378.16317 | #DIV/0! |  |  |  | 1 | [10 empty] | 357.3 | 363.8 | 2.47 | [9 empty] | 1840 | 0.127 | [16 empty] | d | h | n | 22.5 | n |  | d |  |  | 3
10756 | 756 | FACT |  | SNL | [0(),+45(),-45()SB]6s |  |  | 12 | 12 |  |  |  | E | 36 |  |  |  | hl | ppt1.47 | GP | 4.8 |  | 25.4 |  |  | 121.92 | 254 | 100 | [5 empty] | STSC | [6 empty] | 2.49 |  |  | 396.66935 | #DIV/0! |  |  |  | 1 | [10 empty] | 381.4 |  | 3 | [9 empty] | 2022.78615 | 0.127 | [9 empty] | 15.92745 | [6 empty] | d | h | n | 22.5 | n |  | d |  |  | 3
10757 | 757 | FACT |  | SNL | [0(),+45(),-45()SB]6s |  |  | 12 | 12 |  |  |  | E | 36 |  |  |  | hl | ppt1.47 | GP | 4.8 |  | 25.4 |  |  | 121.92 | 254 | 100 | [5 empty] | STSC | [6 empty] | 3.51 |  |  | 366.090025 | #DIV/0! |  |  |  | 1 | [10 empty] | 381.4 |  | 3 | [9 empty] | 2084.0827 | 0.127 | [9 empty] | 16.4101 | [6 empty] | d | h | n | 22.5 | n |  | d |  |  | 3
10758 | 758 | FACT |  | SNL | [0(),+45(),-45()SB]6s |  |  | 12 | 12 |  |  |  | E | 36 |  |  |  | hl | ppt1.47 | GP | 4.8 |  | 25.4 |  |  | 121.92 | 254 | 100 | [5 empty] | STSC | [9 empty] | 332.2011 | #DIV/0! |  |  |  | 1 | [10 empty] | 381.4 |  | 3 | [9 empty] | 1615 | 0.127 | [16 empty] | d | h | n | 22.5 | n |  | d |  |  | 3
10764 | 764 | FACT |  | SNL | [0(),+45(),-45()SB]6s |  |  | 12 | 12 |  |  |  | E | 36 |  |  |  | hl | ppt1.47 | GP | 4.8 |  | 25.4 |  |  | 121.92 | 254 | 100 | [5 empty] | STSC | [6 empty] | 1.79 |  |  | 352.12765 | #DIV/0! |  |  |  | 1 | [10 empty] | 381.4 |  | 3 | [9 empty] | 2495.64525 | 0.127 | [9 empty] | 19.65075 | [6 empty] | d | h | n | 22.5 | n |  | d |  |  | 3
10765 | 765 | FACT |  | SNL | [0(),+45(),-45()SB]6s |  |  | 12 | 12 |  |  |  | E | 36 |  |  |  | hl | ppt1.47 | GP | 4.8 |  | 25.4 |  |  | 121.92 | 254 | 100 | [5 empty] | STSC | [6 empty] | 1.75 |  |  | 357.50575 | #DIV/0! |  |  |  | 1 | [10 empty] | 381.4 |  | 3 | [9 empty] | 2591.9684 | 0.127 | [9 empty] | 20.4092 | [6 empty] | d | h | n | 22.5 | n |  | d |  |  | 3
10766 | 766 | FACT |  | SNL | [+45(),-45(),0()SB]6s |  |  | 12 | 12 |  |  |  | E | 37 |  |  |  | hl | pp1ct | GP | 6.35 |  | 25.4 |  |  | 161.29 | 254 | 100 | [5 empty] | STSC | [6 empty] | 3.24 |  |  | 428.99311 | #DIV/0! |  |  |  | 1 | [10 empty] | 652.9 | 427.7 | [10 empty] | 1650.3872 | 0.064 | [9 empty] | 25.7873 | [6 empty] | d | h | n | 22.5 | n |  | d |  |  | 3
10767 | 767 | FACT |  | SNL | [+45(),-45(),0()SB]6s |  |  | 12 | 12 |  |  |  | E | 37 |  |  |  | hl | pp1ct | GP | 6.35 |  | 25.4 |  |  | 161.29 | 254 | 100 | [5 empty] | STSC | [6 empty] | 2.12 |  |  | 397.7036 | #DIV/0! |  |  |  | 1 | [10 empty] | 652.9 | 427.7 | [10 empty] | 1200.2816 | 0.064 | [9 empty] | 18.7544 | [6 empty] | d | h | n | 22.5 | n |  | d |  |  | 3
10769 | 769 | FACT |  | SNL | [+45(),-45(),0()SB]6s |  |  | 12 | 12 |  |  |  | E | 37 |  |  |  | hl | pp1ct | GP | 6.35 |  | 25.4 |  |  | 161.29 | 254 | 100 | [5 empty] | STSC | [6 empty] | 2.1 |  |  | 485.20115 | #DIV/0! |  |  |  | 1 | [10 empty] | 652.9 | 427.7 | [10 empty] | 1570.9568 | 0.064 | [9 empty] | 24.5462 | [6 empty] | d | h | n | 22.5 | n |  | d |  |  | 3
10770 | 770 | FACT |  | SNL | [+45(),-45(),0()SB]6s |  |  | 12 | 12 |  |  |  | E | 37 |  |  |  | hl | pp1ct | GP | 6.35 |  | 25.4 |  |  | 161.29 | 254 | 100 | [5 empty] | STSC | [9 empty] | 586.247375 | #DIV/0! |  |  |  | 1 | [10 empty] | 652.9 | 427.7 | [10 empty] | 1500 | 0.064 | [16 empty] | d | h | n | 22.5 | n |  | d |  |  | 3
10771 | 771 | FACT |  | SNL | [+45(),-45(),0()SB]6s |  |  | 12 | 12 |  |  |  | E | 37 |  |  |  | hl | pp1ct | GP | 6.35 |  | 25.4 |  |  | 161.29 | 254 | 100 | [5 empty] | STSC | [9 empty] | 531.7424 | #DIV/0! |  |  |  | 1 | [10 empty] | 652.9 | 427.7 | [10 empty] | 1500 | 0.064 | [16 empty] | d | h | n | 22.5 | n |  | d |  |  | 3
10772 | 772 | FACT |  | SNL | [+45(),-45(),0()SB]6s |  |  | 12 | 12 |  |  |  | E | 37 |  |  |  | hl | pp1ct | GP | 6.35 |  | 25.4 |  |  | 161.29 | 254 | 100 | [5 empty] | STSC | [9 empty] | 595.728 | #DIV/0! |  |  |  | 1 | [10 empty] | 652.9 | 427.7 | [10 empty] | 1500 | 0.064 | [16 empty] | d | h | n | 22.5 | n |  | d |  |  | 3
10773 | 773 | FACT |  | SNL | [+45(),-45(),0()SB]6s |  |  | 12 | 12 |  |  |  | E | 37 |  |  |  | hl | pp1ct | GP | 6.35 |  | 25.4 |  |  | 161.29 | 254 | 100 | [5 empty] | STSC | [9 empty] | 44.4038 | #DIV/0! |  |  |  | 1 | [10 empty] | 652.9 | 427.7 | [10 empty] | 1500 | 0.064 | [16 empty] | d | h | n | 22.5 | n |  | d |  |  | 3
10779 | 779 | FACT |  | SNL | [+45(),-45(),0()SB]6s |  |  | 12 | 12 |  |  |  | E | 37 |  |  |  | hl | pp1ct | GP | 6.35 |  | 25.4 |  |  | 161.29 | 254 | 100 | [5 empty] | STSC | [9 empty] | -430.81339 | #DIV/0! |  |  |  | 1 | [10 empty] | 652.9 | 427.7 | [10 empty] | 1500 | 0.064 | [16 empty] | d | h | n | 22.5 | n |  | d |  |  | 3
10780 | 780 | FACT |  | SNL | [+45(),-45(),0()SB]6s |  |  | 12 | 12 |  |  |  | E | 37 |  |  |  | hl | pp1ct | GP | 6.35 |  | 25.4 |  |  | 161.29 | 254 | 100 | [5 empty] | STSC | [9 empty] | -424.60789 | #DIV/0! |  |  |  | 1 | [10 empty] | 652.9 | 427.7 | [10 empty] | 1500 | 0.064 | [16 empty] | d | h | n | 22.5 | n |  | d |  |  | 3
10781 | 781 | FACT |  | SNL | [+45(),-45(),0()SB]6s |  |  | 12 | 12 |  |  |  | E | 37 |  |  |  | hl | pp1ct | GP | 6.35 |  | 25.4 |  |  | 161.29 | 254 | 100 | [5 empty] | STSC | 0.1 | [8 empty] | -352.21039 | #DIV/0! |  |  |  | 1 | [10 empty] | 652.9 | 427.7 | [10 empty] | 1500 | 0.064 | [16 empty] | d | h | n | 22.5 | n |  | d |  |  | 3
10794 | 794 | FACT |  | SNL | [+45(),-45(),0()SB]6s |  |  | 12 | 12 |  |  |  | E | 37 |  |  |  | hl | pp1ct | GP | 6.35 |  | 25.4 |  |  | 161.29 | 254 | 100 | [5 empty] | STSC | [9 empty] | 707.116725 | #DIV/0! |  |  |  | 1 | [10 empty] | 652.9 | 427.7 | [10 empty] | 1548.8928 | 0.064 | [9 empty] | 24.20145 | [6 empty] | d | h | n | 22.5 | n |  | d |  |  | 3
10795 | 795 | FACT |  | SNL | [+45(),-45(),0()SB]6s |  |  | 12 | 12 |  |  |  | E | 37 |  |  |  | hl | pp1ct | GP | 6.35 |  | 25.4 |  |  | 161.29 | 254 | 100 | [5 empty] | STSC | [9 empty] | 733.20051 | #DIV/0! |  |  |  | 1 | [10 empty] | 652.9 | 427.7 | [10 empty] | 1769.5328 | 0.064 | [9 empty] | 27.64895 | [6 empty] | d | h | n | 22.5 | n |  | d |  |  | 3
10796 | 796 | FACT |  | SNL | [+45(),-45(),0()SB]6s |  |  | 12 | 12 |  |  |  | E | 37 |  |  |  | hl | pp1ct | GP | 6.35 |  | 25.4 |  |  | 161.29 | 254 | 100 | [5 empty] | STSC | [9 empty] | 744.294565 | #DIV/0! |  |  |  | 1 | [10 empty] | 652.9 | 427.7 | [10 empty] | 1840.1376 | 0.064 | [9 empty] | 28.75215 | [6 empty] | d | h | n | 22.5 | n |  | d |  |  | 3
10797 | 797 | FACT |  | SNL | [+45(),-45(),0()SB]6s |  |  | 12 | 12 |  |  |  | E | 37 |  |  |  | hl | pp1ct | GP | 6.35 |  | 25.4 |  |  | 161.29 | 254 | 100 | [5 empty] | STSC | [9 empty] | 668.815 | #DIV/0! |  |  |  | 1 | [10 empty] | 652.9 | 427.7 | [10 empty] | 1548.8928 | 0.064 | [9 empty] | 24.20145 | [6 empty] | d | h | n | 22.5 | n |  | d |  |  | 3
10798 | 798 | FACT |  | SNL | [+45(),-45(),0()SB]6s |  |  | 12 | 12 |  |  |  | E | 37 |  |  |  | hl | pp1ct | GP | 6.35 |  | 25.4 |  |  | 161.29 | 254 | 100 | [5 empty] | STSC | [9 empty] | 656.27989 | #DIV/0! |  |  |  | 1 | [10 empty] | 652.9 | 427.7 | [10 empty] | 1601.8464 | 0.064 | [9 empty] | 25.02885 | [6 empty] | d | h | n | 22.5 | n |  | d |  |  | 3
10799 | 799 | FACT |  | SNL | [0(),+45(),-45()SB]6s |  |  | 12 | 12 |  |  |  | E | 37 |  |  |  | hl | pp1ct | GP | 6.35 |  | 25.4 |  |  | 161.29 | 254 | 100 | [5 empty] | STSC | [6 empty] | 3.23 |  |  | 438.45305 | #DIV/0! |  |  |  | 1 | [10 empty] | 698.1 | 409.7 | [10 empty] | 1570.9568 | 0.064 | [9 empty] | 24.5462 | [6 empty] | d | h | n | 22.5 | n |  | d |  |  | 3
10800 | 800 | FACT |  | SNL | [0(),+45(),-45()SB]6s |  |  | 12 | 12 |  |  |  | E | 37 |  |  |  | hl | pp1ct | GP | 6.35 |  | 25.4 |  |  | 161.29 | 254 | 100 | [5 empty] | STSC | [6 empty] | 1.6 |  |  | 373.950325 | #DIV/0! |  |  |  | 1 | [10 empty] | 698.1 | 409.7 | [10 empty] | 1518.0032 | 0.064 | [9 empty] | 23.7188 | [6 empty] | d | h | n | 22.5 | n |  | d |  |  | 3
10801 | 801 | FACT |  | SNL | [0(),+45(),-45()SB]6s |  |  | 12 | 12 |  |  |  | E | 37 |  |  |  | hl | pp1ct | GP | 6.35 |  | 25.4 |  |  | 161.29 | 254 | 100 | [5 empty] | STSC | [10 empty] | #DIV/0! |  |  |  | 1 | [10 empty] | 698.1 | 409.7 | [10 empty] | 1500 | 0.064 | [16 empty] | d | h | n | 22.5 | n |  | d |  |  | 3
10807 | 807 | FACT |  | SNL | [0(),+45(),-45()SB]6s |  |  | 12 | 12 |  |  |  | E | 37 |  |  |  | hl | pp1ct | GP | 6.35 |  | 25.4 |  |  | 161.29 | 254 | 100 | [5 empty] | STSC | 0.1 | [5 empty] | 0.82 |  |  | 187.75085 | #DIV/0! |  |  |  | 1 | [10 empty] | 698.1 | 409.7 | [10 empty] | 1442.9856 | 0.064 | [9 empty] | 22.54665 | [6 empty] | d | h | n | 22.5 | n |  | d |  |  | 3
10809 | 809 | FACT |  | SNL | [0(),+45(),-45()SB]6s |  |  | 12 | 12 |  |  |  | E | 37 |  |  |  | hl | pp1ct | GP | 6.35 |  | 25.4 |  |  | 161.29 | 254 | 100 | [5 empty] | STSC | [9 empty] | -402.64042 | #DIV/0! |  |  |  | 1 | [10 empty] | 698.1 | 409.7 | [10 empty] | 1500 | 0.064 | [16 empty] | d | h | n | 22.5 | n |  | d |  |  | 3
10810 | 810 | FACT |  | SNL | [0(),+45(),-45()SB]6s |  |  | 12 | 12 |  |  |  | E | 37 |  |  |  | hl | pp1ct | GP | 6.35 |  | 25.4 |  |  | 161.29 | 254 | 100 | [5 empty] | STSC | [9 empty] | -416.78896 | #DIV/0! |  |  |  | 1 | [10 empty] | 698.1 | 409.7 | [10 empty] | 1500 | 0.064 | [16 empty] | d | h | n | 22.5 | n |  | d |  |  | 3
10811 | 811 | FACT |  | SNL | [0(),+45(),-45()SB]6s |  |  | 12 | 12 |  |  |  | E | 37 |  |  |  | hl | pp1ct | GP | 6.35 |  | 25.4 |  |  | 161.29 | 254 | 100 | [5 empty] | STSC | [10 empty] | #DIV/0! |  |  |  | 1 | [10 empty] | 698.1 | 409.7 | [10 empty] | 1500 | 0.064 | [16 empty] | d | h | n | 22.5 | n |  | d |  |  | 3
10812 | 812 | FACT |  | SNL | [0(),+45(),-45()SB]6s |  |  | 12 | 12 |  |  |  | E | 37 |  |  |  | hl | pp1ct | GP | 6.35 |  | 25.4 |  |  | 161.29 | 254 | 100 | [5 empty] | STSC | [9 empty] | 722.547735 | #DIV/0! |  |  |  | 1 | [10 empty] | 698.1 | 409.7 | [10 empty] | 1681.2768 | 0.064 | [9 empty] | 26.26995 | [6 empty] | d | h | n | 22.5 | n |  | d |  |  | 3
10813 | 813 | FACT |  | SNL | [0(),+45(),-45()SB]6s |  |  | 12 | 12 |  |  |  | E | 37 |  |  |  | hl | pp1ct | GP | 6.35 |  | 25.4 |  |  | 161.29 | 254 | 100 | [5 empty] | STSC | [9 empty] | 711.446785 | #DIV/0! |  |  |  | 1 | [10 empty] | 698.1 | 409.7 | [10 empty] | 1645.9744 | 0.064 | [9 empty] | 25.71835 | [6 empty] | d | h | n | 22.5 | n |  | d |  |  | 3
10814 | 814 | FACT |  | SNL | [0(),+45(),-45()SB]6s |  |  | 12 | 12 |  |  |  | E | 37 |  |  |  | hl | pp1ct | GP | 6.35 |  | 25.4 |  |  | 161.29 | 254 | 100 | [5 empty] | STSC | [9 empty] | 688.555385 | #DIV/0! |  |  |  | 1 | [10 empty] | 698.1 | 409.7 | [10 empty] | 1548.8928 | 0.064 | [9 empty] | 24.20145 | [6 empty] | d | h | n | 22.5 | n |  | d |  |  | 3
10815 | 815 | FACT |  | SNL | [0(),+45(),-45()SB]6s |  |  | 12 | 12 |  |  |  | E | 37 |  |  |  | hl | pp1ct | GP | 6.35 |  | 25.4 |  |  | 161.29 | 254 | 100 | [5 empty] | STSC | [9 empty] | 669.773405 | #DIV/0! |  |  |  | 1 | [10 empty] | 698.1 | 409.7 | [10 empty] | 1566.544 | 0.064 | [9 empty] | 24.47725 | [6 empty] | d | h | n | 22.5 | n |  | d |  |  | 3
10822 | 822 | FACT |  | SNL | [0()] |  |  | 1 |  |  |  |  | E | 50 |  |  |  | hl | p | GP | 3.3 |  | 25.4 |  |  | 83.82 | 254 | 100 | [5 empty] | ST | [6 empty] | 2.4 |  |  | 739.5577 | #DIV/0! |  |  |  | 1 | [10 empty] | 742.3 | 365.9 | 2.31 | [9 empty] | 1972.5216 | 0.064 | [9 empty] | 30.82065 | [6 empty] | d | h | n | 22.5 | n |  | d |  |  | 3
10823 | 823 | FACT |  | SNL | [0()] |  |  | 1 |  |  |  |  | E | 50 |  |  |  | hl | p | GP | 3.3 |  | 25.4 |  |  | 83.82 | 254 | 100 | [5 empty] | ST | [6 empty] | 2.21 |  |  | 745.025435 | #DIV/0! |  |  |  | 1 | [10 empty] | 742.3 | 365.9 | 2.31 | [9 empty] | 2343.1968 | 0.064 | [9 empty] | 36.61245 | [6 empty] | d | h | n | 22.5 | n |  | d |  |  | 3
10824 | 824 | FACT |  | SNL | [0()] |  |  | 1 |  |  |  |  | E | 50 |  |  |  | hl | p | GP | 3.3 |  | 25.4 |  |  | 83.82 | 254 | 100 | [5 empty] | ST | [9 empty] | -325.175095 | #DIV/0! |  |  |  | 1 | [10 empty] | 742.3 | 365.9 | 2.31 | [9 empty] | 2000 | 0.064 | [16 empty] | d | h | n | 22.5 | n |  | d |  |  | 3
10825 | 825 | FACT |  | SNL | [0()] |  |  | 1 |  |  |  |  | E | 50 |  |  |  | hl | p | GP | 3.3 |  | 25.4 |  |  | 83.82 | 254 | 100 | [5 empty] | ST | [9 empty] | -332.387265 | #DIV/0! |  |  |  | 1 | [10 empty] | 742.3 | 365.9 | 2.31 | [9 empty] | 2000 | 0.064 | [16 empty] | d | h | n | 22.5 | n |  | d |  |  | 3
10826 | 826 | FACT |  | SNL | [0()] |  |  | 1 |  |  |  |  | E | 50 |  |  |  | hl | p | GP | 3.3 |  | 25.4 |  |  | 83.82 | 254 | 100 | [5 empty] | ST | [9 empty] | -327.615925 | #DIV/0! |  |  |  | 1 | [10 empty] | 742.3 | 365.9 | 2.31 | [9 empty] | 2000 | 0.064 | [16 empty] | d | h | n | 22.5 | n |  | d |  |  | 3
10827 | 827 | FACT |  | SNL | [0()] |  |  | 1 |  |  |  |  | E | 50 |  |  |  | hl | p | GP | 3.3 |  | 25.4 |  |  | 83.82 | 254 | 100 | [5 empty] | ST | [9 empty] | -350.51422 | #DIV/0! |  |  |  | 1 | [10 empty] | 742.3 | 365.9 | 2.31 | [9 empty] | 2000 | 0.064 | [16 empty] | d | h | n | 22.5 | n |  | d |  |  | 3
10828 | 828 | FACT |  | SNL | [0()] |  |  | 1 |  |  |  |  | E | 50 |  |  |  | hl | p | GP | 3.3 |  | 25.4 |  |  | 83.82 | 254 | 100 | [5 empty] | ST | [9 empty] | -361.084255 | #DIV/0! |  |  |  | 1 | [10 empty] | 742.3 | 365.9 | 2.31 | [9 empty] | 2000 | 0.064 | [16 empty] | d | h | n | 22.5 | n |  | d |  |  | 3
10829 | 829 | FACT |  | SNL | [0()] |  |  | 1 |  |  |  |  | E | 50 |  |  |  | hl | p | GP | 3.3 |  | 25.4 |  |  | 83.82 | 254 | 100 | [5 empty] | ST | [9 empty] | -443.576035 | #DIV/0! |  |  |  | 1 | [10 empty] | 742.3 | 365.9 | 2.31 | [9 empty] | 2000 | 0.064 | [16 empty] | d | h | n | 22.5 | n |  | d |  |  | 3
10830 | 830 | FACT |  | SNL | [0()] |  |  | 1 |  |  |  |  | E | 50 |  |  |  | hl | p | GP | 3.3 |  | 25.4 |  |  | 83.82 | 254 | 100 | [5 empty] | ST | [9 empty] | -416.1822 | #DIV/0! |  |  |  | 1 | [10 empty] | 742.3 | 365.9 | 2.31 | [9 empty] | 2000 | 0.064 | [16 empty] | d | h | n | 22.5 | n |  | d |  |  | 3
10833 | 833 | FACT |  | SNL | [0(),+45(),-45()SB]6s |  |  | 12 | 12 |  |  |  | E | 38 |  |  |  | hl | p | GV | 3.8 |  | 50.8 |  |  | 193.04 | 254 | 100 | [5 empty] | ST | [6 empty] | 3 |  |  | 525.02667 | #DIV/0! |  |  |  | 1 | [10 empty] | 516 | 289.1 | 2.95 | [9 empty] | 10500 | 0.61 | [9 empty] | 20.9608 | [6 empty] | d | h | n | 22.5 | n |  | d |  |  | 3
10834 | 834 | FACT |  | SNL | [0(),+45(),-45()SB]6s |  |  | 12 | 12 |  |  |  | E | 38 |  |  |  | hl | p | GV | 3.8 |  | 50.8 |  |  | 193.04 | 254 | 100 | [5 empty] | ST | [6 empty] | 2.9 |  |  | 506.941085 | #DIV/0! |  |  |  | 1 | [10 empty] | 516 | 289.1 | 2.95 | [9 empty] | 10500 | 0.61 | [9 empty] | 20.20235 | [6 empty] | d | h | n | 22.5 | n |  | d |  |  | 3
10846 | 846 | FACT |  | SNL | [0(),+45(),-45()SB]6s |  |  | 12 | 12 |  |  |  | E | 38 |  |  |  | hl | p | GV | 3.8 |  | 50.8 |  |  | 193.04 | 254 | 100 | [5 empty] | ST | [9 empty] | -274.58648 | #DIV/0! |  |  |  | 1 | [10 empty] | 516 | 289.1 | 2.95 | [9 empty] | 10500 | 0.61 | [16 empty] | d | h | n | 22.5 | n |  | d |  |  | 3
10847 | 847 | FACT |  | SNL | [0(),+45(),-45()SB]6s |  |  | 12 | 12 |  |  |  | E | 38 |  |  |  | hl | p | GV | 3.8 |  | 50.8 |  |  | 193.04 | 254 | 100 | [5 empty] | ST | [9 empty] | -295.21632 | #DIV/0! |  |  |  | 1 | [10 empty] | 516 | 289.1 | 2.95 | [9 empty] | 10500 | 0.61 | [16 empty] | d | h | n | 22.5 | n |  | d |  |  | 3
10848 | 848 | FACT |  | SNL | [0(),+45(),-45()SB]6s |  |  | 12 | 12 |  |  |  | E | 38 |  |  |  | hl | p | GV | 3.8 |  | 50.8 |  |  | 193.04 | 254 | 100 | [5 empty] | ST | [9 empty] | -289.34178 | #DIV/0! |  |  |  | 1 | [10 empty] | 516 | 289.1 | 2.95 | [9 empty] | 10500 | 0.61 | [16 empty] | d | h | n | 22.5 | n |  | d |  |  | 3
10849 | 849 | FACT |  | SNL | [0(),+45(),-45()SB]6s |  |  | 12 | 12 |  |  |  | E | 38 |  |  |  | hl | p | GV | 3.8 |  | 50.8 |  |  | 193.04 | 254 | 100 | [5 empty] | ST | [9 empty] | -283.970575 | #DIV/0! |  |  |  | 1 | [10 empty] | 516 | 289.1 | 2.95 | [9 empty] | 10500 | 0.61 | [16 empty] | d | h | n | 22.5 | n |  | d |  |  | 3
10850 | 850 | FACT |  | SNL | [0(),+45(),-45()SB]6s |  |  | 12 | 12 |  |  |  | E | 38 |  |  |  | hl | p | GV | 3.8 |  | 50.8 |  |  | 193.04 | 254 | 100 | [5 empty] | ST | [9 empty] | -267.284675 | #DIV/0! |  |  |  | 1 | [10 empty] | 516 | 289.1 | 2.95 | [9 empty] | 10500 | 0.61 | [16 empty] | d | h | n | 22.5 | n |  | d |  |  | 3
10851 | 851 | FACT |  | SNL | [0(),+45(),-45()SB]6s |  |  | 12 | 12 |  |  |  | E | 38 |  |  |  | hl | p | GV | 3.8 |  | 50.8 |  |  | 193.04 | 254 | 100 | [5 empty] | ST | [9 empty] | -290.575985 | #DIV/0! |  |  |  | 1 | [10 empty] | 516 | 289.1 | 2.95 | [9 empty] | 10500 | 0.61 | [16 empty] | d | h | n | 22.5 | n |  | d |  |  | 3
10852 | 852 | FACT |  | SNL | [0(),+45(),-45()SB]6s |  |  | 12 | 12 |  |  |  | E | 38 |  |  |  | hl | p | GV | 3.8 |  | 50.8 |  |  | 193.04 | 254 | 100 | [5 empty] | ST | [9 empty] | -300.87022 | #DIV/0! |  |  |  | 1 | [10 empty] | 516 | 289.1 | 2.95 | [9 empty] | 10500 | 0.61 | [16 empty] | d | h | n | 22.5 | n |  | d |  |  | 3
10853 | 853 | FACT |  | SNL | [0(),+45(),-45()SB]6s |  |  | 12 | 12 |  |  |  | E | 38 |  |  |  | hl | p | GP | 3.8 |  | 25.4 |  |  | 96.52 | 254 | 100 | [5 empty] | ST | [6 empty] | 3.3 |  |  | 85.56695 | #DIV/0! |  |  |  | 1 | [10 empty] | 467.5 | 317.5 | 2.84 | [9 empty] | 10000 | 0.61 | [16 empty] | d | h | n | 22.5 | n |  | d |  |  | 3
10858 | 858 | FACT |  | SNL | [0(),+45(),-45()SB]6s |  |  | 12 | 12 |  |  |  | E | 38 |  |  |  | hl | p | GP | 3.8 |  | 25.4 |  |  | 96.52 | 254 | 100 | [5 empty] | ST | [6 empty] | 2.97 |  |  | 481.61575 | #DIV/0! |  |  |  | 1 | [10 empty] | 467.5 | 317.5 | 2.84 | [9 empty] | 10000 | 0.61 | [9 empty] | 20.89185 | [6 empty] | d | h | n | 22.5 | n |  | d |  |  | 3
10859 | 859 | FACT |  | SNL | [0(),+45(),-45()SB]6s |  |  | 12 | 12 |  |  |  | E | 38 |  |  |  | hl | p | GP | 3.8 |  | 25.4 |  |  | 96.52 | 254 | 100 | [5 empty] | ST | [6 empty] | 2.84 |  |  | 467.82575 | #DIV/0! |  |  |  | 1 | [10 empty] | 467.5 | 317.5 | 2.84 | [9 empty] | 10000 | 0.61 | [9 empty] | 20.89185 | [6 empty] | d | h | n | 22.5 | n |  | d |  |  | 3
10860 | 860 | FACT |  | SNL | [0(),+45(),-45()SB]6s |  |  | 12 | 12 |  |  |  | E | 38 |  |  |  | hl | p | GP | 3.8 |  | 25.4 |  |  | 96.52 | 254 | 100 | [5 empty] | ST | [6 empty] | 3.82 |  |  | 86.877 | #DIV/0! |  |  |  | 1 | [10 empty] | 467.5 | 317.5 | 2.84 | [9 empty] | 10000 | 0.61 | [9 empty] | 6.895 | [6 empty] | d | h | n | 22.5 | n |  | d |  |  | 3
10861 | 861 | FACT |  | SNL | [0(),+45(),-45()SB]6s |  |  | 12 | 12 |  |  |  | E | 38 |  |  |  | hl | p | GP | 3.8 |  | 25.4 |  |  | 96.52 | 254 | 100 | [5 empty] | ST | [6 empty] | 2.29 |  |  | 89.97975 | #DIV/0! |  |  |  | 1 | [10 empty] | 467.5 | 317.5 | 2.84 | [9 empty] | 10000 | 0.61 | [9 empty] | 9.17035 | [6 empty] | d | h | n | 22.5 | n |  | d |  |  | 3
10881 | 881 | FACT |  | SNL | [0(),+45(),-45()SB]6s |  |  | 12 | 12 |  |  |  | E | 38 |  |  |  | hl | p | GP | 3.8 |  | 50.8 |  |  | 193.04 | 254 | 100 | [5 empty] | ST | [6 empty] | 2.81 |  |  | 461.503035 | #DIV/0! |  |  |  | 1 | [10 empty] | 467.5 | 317.5 | 2.84 | [9 empty] | 10000 | 0.61 | [9 empty] | 20.20235 | [6 empty] | d | h | n | 22.5 | n |  | d |  |  | 3
10882 | 882 | FACT |  | SNL | [0(),+45(),-45()SB]6s |  |  | 12 | 12 |  |  |  | E | 38 |  |  |  | hl | p | GP | 3.8 |  | 50.8 |  |  | 193.04 | 254 | 100 | [5 empty] | ST | [6 empty] | 2.75 |  |  | 459.200105 | #DIV/0! |  |  |  | 1 | [10 empty] | 467.5 | 317.5 | 2.84 | [9 empty] | 10000 | 0.61 | [9 empty] | 18.8923 | [6 empty] | d | h | n | 22.5 | n |  | d |  |  | 3
10883 | 883 | FACT |  | SNL | [0(),+45(),-45()SB]6s |  |  | 12 | 12 |  |  |  | E | 38 |  |  |  | hl | p | GP | 3.8 |  | 50.8 |  |  | 193.04 | 254 | 100 | [5 empty] | ST | [9 empty] | -317.549225 | #DIV/0! |  |  |  | 1 | [10 empty] | 467.5 | 317.5 | 2.84 | [9 empty] | 10000 | 0.61 | [16 empty] | d | h | n | 22.5 | n |  | d |  |  | 3
10884 | 884 | FACT |  | SNL | [0(),+45(),-45()SB]6s |  |  | 12 | 12 |  |  |  | E | 38 |  |  |  | hl | p | GP | 3.8 |  | 50.8 |  |  | 193.04 | 254 | 100 | [5 empty] | ST | [9 empty] | -333.60768 | #DIV/0! |  |  |  | 1 | [10 empty] | 467.5 | 317.5 | 2.84 | [9 empty] | 10000 | 0.61 | [16 empty] | d | h | n | 22.5 | n |  | d |  |  | 3
10885 | 885 | FACT |  | SNL | [0(),+45(),-45()SB]6s |  |  | 12 | 12 |  |  |  | E | 38 |  |  |  | hl | p | GP | 3.8 |  | 50.8 |  |  | 193.04 | 254 | 100 | [5 empty] | ST | [9 empty] | -301.483875 | #DIV/0! |  |  |  | 1 | [10 empty] | 467.5 | 317.5 | 2.84 | [9 empty] | 10000 | 0.61 | [16 empty] | d | h | n | 22.5 | n |  | d |  |  | 3
10886 | 886 | FACT |  | ECN | [[+45(240),-45(240)SB]8,[0(495),90(5)]7]s |  |  | 7 | 8 |  |  | Synolite 593-E-1 | E | 30 |  | 45 | Polymarin | hl | d | GP | 8.5 |  | 45 | 23 |  | 195.5 | 200 | 90 | 100 |  | JI |  |  | ST | [9 empty] | -316 | #DIV/0! |  |  |  | 1 | [10 empty] | 428 | 291 | 2.6 | 2 | 365 | 395 | [6 empty] | 290 | 0.016 | [9 empty] | 17.8 | 18.5 | [5 empty] | d | m | n | 20 | y |  | d |  |  | 4
10887 | 887 | FACT |  | ECN | [[+45(240),-45(240)SB]8,[0(495),90(5)]7]s |  |  | 7 | 8 |  |  | Synolite 593-E-1 | E | 30 |  | 45 | Polymarin | hl | d | GP | 8.5 |  | 45 | 23 |  | 195.5 | 200 | 90 | 100 |  | JI |  |  | ST | [9 empty] | -304 | #DIV/0! |  |  |  | 1 | [10 empty] | 428 | 291 | 2.6 | 2 | 365 | 395 | [6 empty] | 290 | 0.016 | [9 empty] | 17.8 | 18.5 | [5 empty] | d | m | n | 20 | y |  | d |  |  | 4
10888 | 888 | FACT |  | ECN | [[+45(240),-45(240)SB]8,[0(495),90(5)]7]s |  |  | 7 | 8 |  |  | Synolite 593-E-1 | E | 30 |  | 45 | Polymarin | hl | d | GP | 8.5 |  | 45 | 23 |  | 195.5 | 200 | 90 | 100 |  | JI |  |  | ST | [6 empty] | -1.9 |  |  | -293 | #DIV/0! |  |  |  | 1 | [10 empty] | 428 | 291 | 2.6 | 2 | 365 | 395 | [6 empty] | 2.9 | 0.00016 | [9 empty] | 17.8 | 18.5 | [5 empty] | d | m | n | 20 | y |  | d |  |  | 4
10889 | 889 | FACT |  | ECN | [[+45(240),-45(240)SB]8,[0(495),90(5)]7]s |  |  | 7 | 8 |  |  | Synolite 593-E-1 | E | 30 |  | 45 | Polymarin | hl | d | GP | 8.5 |  | 45 | 23 |  | 195.5 | 200 | 90 | 100 |  | JI |  |  | ST | [6 empty] | -2 |  |  | -279 | #DIV/0! |  |  |  | 1 | [10 empty] | 428 | 291 | 2.6 | 2 | 365 | 395 | [6 empty] | 2.9 | 0.00016 | [9 empty] | 17.8 | 18.5 | [5 empty] | d | m | n | 20 | y |  | d |  |  | 4
10890 | 890 | FACT |  | ECN | [[+45(240),-45(240)SB]8,[0(495),90(5)]7]s |  |  | 7 | 8 |  |  | Synolite 593-E-1 | E | 30 |  | 45 | Polymarin | hl | d | GP | 8.5 |  | 45 | 23 |  | 195.5 | 200 | 90 | 100 |  | JI |  |  | ST | [6 empty] | 2.6 |  |  | 369 | #DIV/0! |  |  |  | 1 | [10 empty] | 428 | 291 | 2.6 | 2 | 365 | 395 | [6 empty] | 2.9 | 0.00016 | [9 empty] | 17.8 | 18.5 | [5 empty] | d | m | n | 20 | y |  | d |  |  | 4
10891 | 891 | FACT |  | ECN | [[+45(240),-45(240)SB]8,[0(495),90(5)]7]s |  |  | 7 | 8 |  |  | Synolite 593-E-1 | E | 30 |  | 45 | Polymarin | hl | d | GP | 8.5 |  | 45 | 23 |  | 195.5 | 200 | 90 | 100 |  | JI |  |  | ST | [6 empty] | 2.6 |  |  | 370 | #DIV/0! |  |  |  | 1 | [10 empty] | 428 | 291 | 2.6 | 2 | 365 | 395 | [6 empty] | 2.9 | 0.00016 | [9 empty] | 17.8 | 18.5 | [5 empty] | d | m | n | 20 | y |  | d |  |  | 4
10892 | 892 | FACT |  | ECN | [[+45(240),-45(240)SB]8,[0(495),90(5)]7]s |  |  | 7 | 8 |  |  | Synolite 593-E-1 | E | 30 |  | 45 | Polymarin | hl | d | GP | 8.5 |  | 45 | 23 |  | 195.5 | 200 | 90 | 100 |  | JI |  |  | ST | [6 empty] | 2.5 |  |  | 371 | #DIV/0! |  |  |  | 1 | [10 empty] | 428 | 291 | 2.6 | 2 | 365 | 395 | [6 empty] | 2.9 | 0.00016 | [9 empty] | 17.8 | 18.5 | [5 empty] | d | m | n | 20 | y |  | d |  |  | 4
10893 | 893 | FACT |  | ECN | [[+45(240),-45(240)SB]8,[0(495),90(5)]7]s |  |  | 7 | 8 |  |  | Synolite 593-E-1 | E | 30 |  | 45 | Polymarin | hl | d | GP | 8.5 |  | 45 | 23 |  | 195.5 | 200 | 90 | 100 |  | JI |  |  | ST | [9 empty] | 411 | #DIV/0! |  |  |  | 1 | [10 empty] | 428 | 291 | 2.6 | 2 | 365 | 395 | [6 empty] | 290 | 0.016 | [9 empty] | 17.8 | 18.5 | [5 empty] | d | m | n | 20 | y |  | d |  |  | 4
10894 | 894 | FACT |  | ECN | [[+45(240),-45(240)SB]8,[0(495),90(5)]7]s |  |  | 7 | 8 |  |  | Synolite 593-E-1 | E | 30 |  | 45 | Polymarin | hl | d | GP | 8.5 |  | 45 | 23 |  | 195.5 | 200 | 90 | 100 |  | JI |  |  | ST | [9 empty] | 437 | #DIV/0! |  |  |  | 1 | [10 empty] | 428 | 291 | 2.6 | 2 | 365 | 395 | [6 empty] | 290 | 0.016 | [9 empty] | 17.8 | 18.5 | [5 empty] | d | m | n | 20 | y |  | d |  |  | 4
10939 | 939 | FACT |  | ECN | [[0(500)],[+45(240),-45(240)SB]6,[0(200)]4,[+45(215),-45(215)]2]s |  |  | 9 | 8 |  |  | Synolite 593-E-1 | E/Carbon | 32 |  | 38 | Polymarin | hl | d | GCP | 8.5 |  | 45 | 23 |  | 195.5 | 200 | 90 | 100 |  | JI |  |  | ST | [6 empty] | -0.97 |  |  | -254 | #DIV/0! |  |  |  | 1 | [10 empty] | 367.4 | 250.8 | 1.8 | 1 | [8 empty] | 419 | 0.016 | [9 empty] | 26.1 | [6 empty] | d | m | n | 20 | y |  | d |  |  | 4
10940 | 940 | FACT |  | ECN | [[0(500)],[+45(240),-45(240)SB]6,[0(200)]4,[+45(215),-45(215)]2]s |  |  | 9 | 8 |  |  | Synolite 593-E-1 | E/Carbon | 32 |  | 38 | Polymarin | hl | d | GCP | 8.5 |  | 45 | 23 |  | 195.5 | 200 | 90 | 100 |  | JI |  |  | ST | [6 empty] | -0.99 |  |  | -247.6 | #DIV/0! |  |  |  | 1 | [10 empty] | 367.4 | 250.8 | 1.8 | 1 | [8 empty] | 419 | 0.016 | [9 empty] | 26.1 | [6 empty] | d | m | n | 20 | y |  | d |  |  | 4
10941 | 941 | FACT |  | ECN | [[0(500)],[+45(240),-45(240)SB]6,[0(200)]4,[+45(215),-45(215)]2]s |  |  | 9 | 8 |  |  | Synolite 593-E-1 | E/Carbon | 32 |  | 38 | Polymarin | hl | d | GCP | 8.5 |  | 45 | 23 |  | 195.5 | 200 | 90 | 100 |  | JI |  |  | ST | [6 empty] | 1.78 |  |  | 354.9 | #DIV/0! |  |  |  | 1 | [10 empty] | 367.4 | 250.8 | 1.8 | 1 | [8 empty] | 419 | 0.016 | [9 empty] | 26.1 | [6 empty] | d | m | n | 20 | y |  | d |  |  | 4
10942 | 942 | FACT |  | ECN | [[0(500)],[+45(240),-45(240)SB]6,[0(200)]4,[+45(215),-45(215)]2]s |  |  | 9 | 8 |  |  | Synolite 593-E-1 | E/Carbon | 32 |  | 38 | Polymarin | hl | d | GCP | 8.5 |  | 45 | 23 |  | 195.5 | 200 | 90 | 100 |  | JI |  |  | ST | [6 empty] | 1.87 |  |  | 379.9 | #DIV/0! |  |  |  | 1 | [10 empty] | 367.4 | 250.8 | 1.8 | 1 | [8 empty] | 419 | 0.016 | [9 empty] | 26.1 | [6 empty] | d | m | n | 20 | y |  | d |  |  | 4
10960 | 960 | FACT |  | FDL |  |  |  | 1 | [5 empty] | 68.3 |  |  |  |  | p | GE | [13 empty] | ST | 0.1 | [8 empty] | 2082.29 | #DIV/0! |  |  |  | 1 | [10 empty] | 2032.30125 | [19 empty] | 3 | 9.259259e-05
10961 | 961 | FACT |  | FDL |  |  |  | 1 | [5 empty] | 68.3 |  |  |  |  | p | GE | [13 empty] | ST | 0.1 | [8 empty] | 2047.815 | #DIV/0! |  |  |  | 1 | [10 empty] | 2032.30125 | [19 empty] | 3 | 9.259259e-05
10962 | 962 | FACT |  | FDL |  |  |  | 1 | [5 empty] | 68.3 |  |  |  |  | p | GE | [13 empty] | ST | 0.1 | [8 empty] | 2020.235 | #DIV/0! |  |  |  | 1 | [10 empty] | 2032.30125 | [19 empty] | 3 | 9.259259e-05
10963 | 963 | FACT |  | FDL |  |  |  | 1 | [5 empty] | 68.3 |  |  |  |  | p | GE | [13 empty] | ST | 0.1 | [8 empty] | 1978.865 | #DIV/0! |  |  |  | 1 | [10 empty] | 2032.30125 | [19 empty] | 3 | 9.259259e-05
11000 | 1000 | FACT |  | RISO | [[0()]2,[+30()],[-30()],[0()]]s |  |  | 6 |  |  | 30 | UPS294V Polyplex | E |  |  |  | RISO | hl | d | GP | 2 |  | 60 | 18 |  | 36 | 280 | 110 | 100 |  | JI | 92 |  | ST | [6 empty] | -1.52 |  |  |  | #DIV/0! |  |  |  | 1 | [10 empty] | 634 |  | 2.4 | [10 empty] | 0.0008 | [5 empty] | t |  |  |  | 30.4 | [6 empty] | d | [8 empty] | 6
11001 | 1001 | FACT |  | RISO | [[0()]2,[+30()],[-30()],[0()]]s |  |  | 6 |  |  | 30 | UPS294V Polyplex | E |  |  |  | RISO | hl | d | GP | 2 |  | 60 | 18 |  | 36 | 280 | 110 | 100 |  | JI | 92 |  | ST | [6 empty] | -1.78 |  |  |  | #DIV/0! |  |  |  | 1 | [10 empty] | 634 |  | 2.4 | [10 empty] | 0.0008 | [5 empty] | t |  |  |  | 30.4 | [6 empty] | d | [8 empty] | 6
11002 | 1002 | FACT |  | RISO | [[0()]2,[+30()],[-30()],[0()]]s |  |  | 6 |  |  | 30 | UPS294V Polyplex | E |  |  |  | RISO | hl | d | GP | 2 |  | 60 | 18 |  | 36 | 280 | 110 | 100 |  | JI | 92 |  | ST | [6 empty] | -1.92 |  |  |  | #DIV/0! |  |  |  | 1 | [10 empty] | 634 |  | 2.4 | [10 empty] | 0.0008 | [5 empty] | t |  |  |  | 30.4 | [6 empty] | d | [8 empty] | 6
11010 | 1010 | FACT |  | RISO | [[0()]2,[+10()],[-10()],[0()]]s |  |  | 6 |  |  | 10 | UPS294V Polyplex | E |  |  |  | RISO | hl | d | GP | 2 |  | 60 | 18 |  | 36 | 280 | 110 | 100 |  | JI | 92 |  | ST | [6 empty] | -1.58 |  |  |  | #DIV/0! |  |  |  | 1 |  |  |  | t | [6 empty] | 874 | 720 | 2.24 | 1.9 |  |  | #DIV/0! | [6 empty] | 0.0008 | [5 empty] | t |  |  |  | 42 | 40.6 | [5 empty] | d | [8 empty] | 6
11011 | 1011 | FACT |  | RISO | [[0()]2,[+10()],[-10()],[0()]]s |  |  | 6 |  |  | 10 | UPS294V Polyplex | E |  |  |  | RISO | hl | d | GP | 2 |  | 60 | 18 |  | 36 | 280 | 110 | 100 |  | JI | 92 |  | ST | [6 empty] | -1.62 |  |  |  | #DIV/0! |  |  |  | 1 |  |  |  | t | [6 empty] | 874 | 720 | 2.24 | 1.9 | [9 empty] | 0.0008 | [5 empty] | t |  |  |  | 42 | 40.6 | [5 empty] | d | [8 empty] | 6
11012 | 1012 | FACT |  | RISO | [[0()]2,[+10()],[-10()],[0()]]s |  |  | 6 |  |  | 10 | UPS294V Polyplex | E |  |  |  | RISO | hl | d | GP | 2 |  | 60 | 18 |  | 36 | 280 | 110 | 100 |  | JI | 92 |  | ST | [6 empty] | -1.9 |  |  |  | #DIV/0! |  |  |  | 1 | [10 empty] | 874 | 720 | 2.24 | 1.9 | [9 empty] | 0.0008 | [5 empty] | t |  |  |  | 42 | 40.6 | [5 empty] | d | [8 empty] | 6
11013 | 1013 | FACT |  | RISO | [[0()]2,[+10()],[-10()],[0()]]s |  |  | 6 |  |  | 10 | UPS294V Polyplex | E |  |  |  | RISO | hl | d | GP | 2 |  | 60 | 18 |  | 36 | 280 | 110 | 100 |  | JI | 92 |  | ST | [6 empty] | 2.35 |  |  |  | #DIV/0! |  |  |  | 1 | [10 empty] | 874 | 720 | 2.24 | 1.9 | [9 empty] | 0.0008 | [5 empty] | t |  |  |  | 42 | 40.6 | [5 empty] | d | [8 empty] | 6
11014 | 1014 | FACT |  | RISO | [[0()]2,[+10()],[-10()],[0()]]s |  |  | 6 |  |  | 10 | UPS294V Polyplex | E |  |  |  | RISO | hl | d | GP | 2 |  | 60 | 18 |  | 36 | 280 | 110 | 100 |  | JI | 92 |  | ST | [6 empty] | 2.3 |  |  |  | #DIV/0! |  |  |  | 1 | [10 empty] | 874 | 720 | 2.24 | 1.9 | [9 empty] | 0.0008 | [5 empty] | t |  |  |  | 42 | 40.6 | [5 empty] | d | [8 empty] | 6
11015 | 1015 | FACT |  | RISO | [[0()]2,[+10()],[-10()],[0()]]s |  |  | 6 |  |  | 10 | UPS294V Polyplex | E |  |  |  | RISO | hl | d | GP | 2 |  | 60 | 18 |  | 36 | 280 | 110 | 100 |  | JI | 92 |  | ST | [6 empty] | 2.3 |  |  |  | #DIV/0! |  |  |  | 1 | [10 empty] | 874 | 720 | 2.24 | 1.9 | [9 empty] | 0.0008 | [5 empty] | t |  |  |  | 42 | 40.6 | [5 empty] | d | [8 empty] | 6
11016 | 1016 | FACT |  | RISO | [[0()]2,[+10()],[-10()],[0()]]s |  |  | 6 |  |  | 10 | UPS294V Polyplex | E |  |  |  | RISO | hl | d | GP | 2 |  | 60 | 18 |  | 36 | 280 | 110 | 100 |  | JI | 92 |  | ST | [6 empty] | 2.12 |  |  |  | #DIV/0! |  |  |  | 1 | [10 empty] | 874 | 720 | 2.24 | 1.9 | [9 empty] | 0.0008 | [5 empty] | t |  |  |  | 42 | 40.6 | [5 empty] | d | [8 empty] | 6
11017 | 1017 | FACT |  | RISO | [[0()]2,[+10()],[-10()],[0()]]s |  |  | 6 |  |  | 10 | UPS294V Polyplex | E |  |  |  | RISO | hl | d | GP | 2 |  | 60 | 18 |  | 36 | 280 | 110 | 100 |  | JI | 92 |  | ST | [6 empty] | 2.1 |  |  |  | #DIV/0! |  |  |  | 1 | [10 empty] | 874 | 720 | 2.24 | 1.9 | [9 empty] | 0.0008 | [5 empty] | t |  |  |  | 42 | 40.6 | [5 empty] | d | [8 empty] | 6
11018 | 1018 | FACT |  | RISO | [[0()]2,[+10()],[-10()],[0()]]s |  |  | 6 |  |  | 10 | UPS294V Polyplex | E |  |  |  | RISO | hl | d | GP | 2 |  | 60 | 18 |  | 36 | 280 | 110 | 100 |  | JI | 92 |  | ST | [6 empty] | 2.08 |  |  |  | #DIV/0! |  |  |  | 1 | [10 empty] | 874 | 720 | 2.24 | 1.9 | [9 empty] | 0.0008 | [5 empty] | t |  |  |  | 42 | 40.6 | [5 empty] | d | [8 empty] | 6
11038 | 1038 | FACT |  | RISO | [[0()]2,[+30()],[-30()],[0()]]s |  |  | 6 |  |  | 30 | UPS294V Polyplex | E |  |  |  | RISO | hl | d | GP | 2 |  | 60 | 18 |  | 36 | 280 | 110 | 100 |  | JI | 92 |  | ST | [6 empty] | 2.5 |  |  |  | #DIV/0! |  |  |  | 1 | [10 empty] | 634 |  | 2.4 |  |  |  | #DIV/0! | [6 empty] | 0.0008 | [5 empty] | t |  |  |  | 30.4 | [6 empty] | d | [8 empty] | 6
11039 | 1039 | FACT |  | RISO | [[0()]2,[+30()],[-30()],[0()]]s |  |  | 6 |  |  | 30 | UPS294V Polyplex | E |  |  |  | RISO | hl | d | GP | 2 |  | 60 | 18 |  | 36 | 280 | 110 | 100 |  | JI | 92 |  | ST | [6 empty] | 2.5 |  |  |  | #DIV/0! |  |  |  | 1 | [10 empty] | 634 |  | 2.4 | [10 empty] | 0.0008 | [5 empty] | t |  |  |  | 30.4 | [6 empty] | d | [8 empty] | 6
11040 | 1040 | FACT |  | RISO | [[0()]2,[+30()],[-30()],[0()]]s |  |  | 6 |  |  | 30 | UPS294V Polyplex | E |  |  |  | RISO | hl | d | GP | 2 |  | 60 | 18 |  | 36 | 280 | 110 | 100 |  | JI | 92 |  | ST | [6 empty] | 2.2 |  |  |  | #DIV/0! |  |  |  | 1 | [10 empty] | 634 |  | 2.4 | [10 empty] | 0.0008 | [5 empty] | t |  |  |  | 30.4 | [6 empty] | d | [8 empty] | 6
11041 | 1041 | FACT |  | FFA | [+30(),-30()FW] | [5 empty] | 30 | Epon 826/Jeffamine D-230 | E | 50 |  |  | HAMILTON STANDARD | fw | p | GE | 3.5 |  | 50.8 |  |  | 177.8 | 154.9 | 50 |  |  | JI | 82 |  | ST | [9 empty] | 275.6 | #DIV/0! |  |  |  | 1 | [10 empty] | 274.5 |  |  |  | 275.7 | [15 empty] | 10 | 2.777778e-05 |  | 14 | [6 empty] | l | h | [7 empty] | 7 |  |  |  |  | c
11042 | 1042 | FACT |  | FFA | [+30(),-30()FW] | [5 empty] | 30 | Epon 826/Jeffamine D-230 | E | 50 |  |  | HAMILTON STANDARD | fw | p | GE | 3.5 |  | 50.7 |  |  | 177.45 | 154.9 | 50 |  |  | JI | 82 |  | ST | [9 empty] | 273.3 | #DIV/0! |  |  |  | 1 | [10 empty] | 274.5 |  |  |  | 275.7 | [15 empty] | 10 | 2.777778e-05 |  | 14 | [6 empty] | l | h | [7 empty] | 7 |  |  |  |  | c
11175 | 1175 | FACT |  | ECN | [[+45(240),-45(240)SB]8,[0(495),90(5)]7]s |  |  | 7 | 8 |  |  | Synolite 593-E-1 | E | 32 |  | 45 | Polymarin | hl | d | GP | 8.5 |  | 45 | 23 |  | 195.5 | 200 | 90 | 100 |  |  |  |  | ST | [9 empty] | -326.1 | #DIV/0! |  |  |  | 1 | [10 empty] | 462 | 320 | [10 empty] | 290 | 0.016 | [9 empty] | 18.5 | 19 | [5 empty] | d | m | n | 20 | y |  | d |  |  | 4
11176 | 1176 | FACT |  | ECN | [[+45(240),-45(240)SB]8,[0(495),90(5)]7]s |  |  | 7 | 8 |  |  | Synolite 593-E-1 | E | 32 |  | 45 | Polymarin | hl | d | GP | 8.5 |  | 45 | 23 |  | 195.5 | 200 | 90 | 100 |  |  |  |  | ST | [9 empty] | -322.2 | #DIV/0! |  |  |  | 1 | [10 empty] | 462 | 320 | [10 empty] | 290 | 0.016 | [9 empty] | 18.5 | 19 | [5 empty] | d | m | n | 20 | y |  | d |  |  | 4
11177 | 1177 | FACT |  | ECN | [[+45(240),-45(240)SB]8,[0(495),90(5)]7]s |  |  | 7 | 8 |  |  | Synolite 593-E-1 | E | 32 |  | 45 | Polymarin | hl | d | GP | 8.5 |  | 45 | 23 |  | 195.5 | 200 | 90 | 100 |  |  |  |  | ST | [9 empty] | -319.7 | #DIV/0! |  |  |  | 1 | [10 empty] | 462 | 320 | [10 empty] | 290 | 0.016 | [9 empty] | 18.5 | 19 | [5 empty] | d | m | n | 20 | y |  | d |  |  | 4
11178 | 1178 | FACT |  | ECN | [[+45(240),-45(240)SB]8,[0(495),90(5)]7]s |  |  | 7 | 8 |  |  | Synolite 593-E-1 | E | 32 |  | 45 | Polymarin | hl | d | GP | 8.5 |  | 45 | 23 |  | 195.5 | 200 | 90 | 100 |  |  |  |  | ST | [9 empty] | -317.1 | #DIV/0! |  |  |  | 1 | [10 empty] | 462 | 320 | [10 empty] | 290 | 0.016 | [9 empty] | 18.5 | 19 | [5 empty] | d | m | n | 20 | y |  | d |  |  | 4
11179 | 1179 | FACT |  | ECN | [[+45(240),-45(240)SB]8,[0(495),90(5)]7]s |  |  | 7 | 8 |  |  | Synolite 593-E-1 | E | 32 |  | 45 | Polymarin | hl | d | GP | 8.5 |  | 45 | 23 |  | 195.5 | 200 | 90 | 100 |  |  |  |  | ST | [9 empty] | -313 | #DIV/0! |  |  |  | 1 | [10 empty] | 462 | 320 | [10 empty] | 290 | 0.016 | [9 empty] | 18.5 | 19 | [5 empty] | d | m | n | 20 | y |  | d |  |  | 4
11180 | 1180 | FACT |  | ECN | [[+45(240),-45(240)SB]8,[0(495),90(5)]7]s |  |  | 7 | 8 |  |  | Synolite 593-E-1 | E | 32 |  | 45 | Polymarin | hl | d | GP | 8.5 |  | 45 | 23 |  | 195.5 | 200 | 90 | 100 |  |  |  |  | ST | [9 empty] | 447.6 | #DIV/0! |  |  |  | 1 | [10 empty] | 462 | 320 | [10 empty] | 290 | 0.016 | [9 empty] | 18.5 | 19 | [5 empty] | d | m | n | 20 | y |  | d |  |  | 4
11181 | 1181 | FACT |  | ECN | [[+45(240),-45(240)SB]8,[0(495),90(5)]7]s |  |  | 7 | 8 |  |  | Synolite 593-E-1 | E | 32 |  | 45 | Polymarin | hl | d | GP | 8.5 |  | 45 | 23 |  | 195.5 | 200 | 90 | 100 |  |  |  |  | ST | [9 empty] | 448.85 | #DIV/0! |  |  |  | 1 | [10 empty] | 462 | 320 | [10 empty] | 290 | 0.016 | [9 empty] | 18.5 | 19 | [5 empty] | d | m | n | 20 | y |  | d |  |  | 4
11182 | 1182 | FACT |  | ECN | [[+45(240),-45(240)SB]8,[0(495),90(5)]7]s |  |  | 7 | 8 |  |  | Synolite 593-E-1 | E | 32 |  | 45 | Polymarin | hl | d | GP | 8.5 |  | 45 | 23 |  | 195.5 | 200 | 90 | 100 |  |  |  |  | ST | [9 empty] | 457.8 | #DIV/0! |  |  |  | 1 | [10 empty] | 462 | 320 | [10 empty] | 290 | 0.016 | [9 empty] | 18.5 | 19 | [5 empty] | d | m | n | 20 | y |  | d |  |  | 4
11183 | 1183 | FACT |  | ECN | [[+45(240),-45(240)SB]8,[0(495),90(5)]7]s |  |  | 7 | 8 |  |  | Synolite 593-E-1 | E | 32 |  | 45 | Polymarin | hl | d | GP | 8.5 |  | 45 | 23 |  | 195.5 | 200 | 90 | 100 |  |  |  |  | ST | [9 empty] | 474.4 | #DIV/0! |  |  |  | 1 | [10 empty] | 462 | 320 | [10 empty] | 290 | 0.016 | [9 empty] | 18.5 | 19 | [5 empty] | d | m | n | 20 | y |  | d |  |  | 4
11184 | 1184 | FACT |  | ECN | [[+45(240),-45(240)SB]8,[0(495),90(5)]7]s |  |  | 7 | 8 |  |  | Synolite 593-E-1 | E | 32 |  | 45 | Polymarin | hl | d | GP | 8.5 |  | 45 | 23 |  | 195.5 | 200 | 90 | 100 |  |  |  |  | ST | [9 empty] | 480.8 | #DIV/0! |  |  |  | 1 | [10 empty] | 462 | 320 | [10 empty] | 290 | 0.016 | [9 empty] | 18.5 | 19 | [5 empty] | d | m | n | 20 | y |  | d |  |  | 4
11250 | 1250 | FACT |  | ECN | [[+45(240),-45(240)SB]8,[0(495),90(5)]7]s |  |  | 7 | 8 |  |  | Synolite 593-E-1 | E | 32 |  | 45 | Polymarin | hl | d | GP | 8.5 |  | 45 | 23 |  | 195.5 | 200 | 90 | 100 |  |  |  |  | ST | [9 empty] | -281.3 | #DIV/0! |  |  |  | 1 | [10 empty] | 428 | 291 | 2.6 | 2 | 365 | 395 | [6 empty] | 290 | 0.016 | [9 empty] | 17.8 | 18.1 | [5 empty] | d | m | n | 20 | y |  | d |  |  | 4
11251 | 1251 | FACT |  | ECN | [[+45(240),-45(240)SB]8,[0(495),90(5)]7]s |  |  | 7 | 8 |  |  | Synolite 593-E-1 | E | 32 |  | 45 | Polymarin | hl | d | GP | 8.5 |  | 45 | 23 |  | 195.5 | 200 | 90 | 100 |  |  |  |  | ST | [9 empty] | -280 | #DIV/0! |  |  |  | 1 | [10 empty] | 428 | 291 | 2.6 | 2 | 365 | 395 | [6 empty] | 290 | 0.016 | [9 empty] | 17.8 | 18.1 | [5 empty] | d | m | n | 20 | y |  | d |  |  | 4
11252 | 1252 | FACT |  | ECN | [[+45(240),-45(240)SB]8,[0(495),90(5)]7]s |  |  | 7 | 8 |  |  | Synolite 593-E-1 | E | 32 |  | 45 | Polymarin | hl | d | GP | 8.5 |  | 45 | 23 |  | 195.5 | 200 | 90 | 100 |  |  |  |  | ST | [9 empty] | -274.9 | #DIV/0! |  |  |  | 1 | [10 empty] | 428 | 291 | 2.6 | 2 | 365 | 395 | [6 empty] | 290 | 0.016 | [9 empty] | 17.8 | 18.1 | [5 empty] | d | m | n | 20 | y |  | d |  |  | 4
11253 | 1253 | FACT |  | ECN | [[+45(240),-45(240)SB]8,[0(495),90(5)]7]s |  |  | 7 | 8 |  |  | Synolite 593-E-1 | E | 32 |  | 45 | Polymarin | hl | d | GP | 8.5 |  | 45 | 23 |  | 195.5 | 200 | 90 | 100 |  |  |  |  | ST | [9 empty] | 409.2 | #DIV/0! |  |  |  | 1 | [10 empty] | 428 | 291 | 2.6 | 2 | 365 | 395 | [6 empty] | 290 | 0.016 | [9 empty] | 17.8 | 18.1 | [5 empty] | d | m | n | 20 | y |  | d |  |  | 4
11254 | 1254 | FACT |  | ECN | [[+45(240),-45(240)SB]8,[0(495),90(5)]7]s |  |  | 7 | 8 |  |  | Synolite 593-E-1 | E | 32 |  | 45 | Polymarin | hl | d | GP | 8.5 |  | 45 | 23 |  | 195.5 | 200 | 90 | 100 |  |  |  |  | ST | [9 empty] | 439.9 | #DIV/0! |  |  |  | 1 | [10 empty] | 428 | 291 | 2.6 | 2 | 365 | 395 | [6 empty] | 290 | 0.016 | [9 empty] | 17.8 | 18.1 | [5 empty] | d | m | n | 20 | y |  | d |  |  | 4
11255 | 1255 | FACT |  | ECN | [[+45(240),-45(240)SB]8,[0(495),90(5)]7]s |  |  | 7 | 8 |  |  | Synolite 593-E-1 | E | 32 |  | 45 | Polymarin | hl | d | GP | 8.5 |  | 45 | 23 |  | 195.5 | 200 | 90 | 100 |  |  |  |  | ST | [9 empty] | 443.7 | #DIV/0! |  |  |  | 1 | [10 empty] | 428 | 291 | 2.6 | 2 | 365 | 395 | [6 empty] | 290 | 0.016 | [9 empty] | 17.8 | 18.1 | [5 empty] | d | m | n | 20 | y |  | d |  |  | 4
11298 | 1298 | FACT |  | DLR | [0(425)]5 |  |  | 5 |  |  |  | L20/SL | E | 36.9 |  |  |  | hl | p | GE | 2.2 |  | 20 |  |  | 44 | 250 | 110 |  |  | CAEC |  |  | ST | [6 empty] | 2.06 |  |  | 634.48 |  |  |  |  | 1 | [10 empty] | 644.336 |  | 2.092 | 2.418 | [8 empty] | 6.16 | 0.0002 | [5 empty] | s |  |  |  | 30.8 | [6 empty] | l | m | y |  | n |  | d | 50 |  | 1
11299 | 1299 | FACT |  | DLR | [0(425)]5 |  |  | 5 |  |  |  | L20/SL | E | 36.9 |  |  |  | hl | p | GE | 2.2 |  | 20 |  |  | 44 | 250 | 110 |  |  | CAEC |  |  | ST | [6 empty] | 2.02 |  |  | 622.16 |  |  |  |  | 1 | [10 empty] | 644.336 |  | 2.092 | 2.418 | [8 empty] | 6.16 | 0.0002 | [5 empty] | s |  |  |  | 30.8 | [6 empty] | l | m | y |  | n |  | d | 50 |  | 1
11300 | 1300 | FACT |  | DLR | [0(425)]5 |  |  | 5 |  |  |  | L20/SL | E | 36.9 |  |  |  | hl | p | GE | 2.2 |  | 20 |  |  | 44 | 250 | 110 |  |  | CAEC |  |  | ST | [6 empty] | 2.01 |  |  | 619.08 |  |  |  |  | 1 | [10 empty] | 644.336 |  | 2.092 | 2.418 | [8 empty] | 6.16 | 0.0002 | [5 empty] | s |  |  |  | 30.8 | [6 empty] | l | m | y |  | n |  | d | 50 |  | 1
11301 | 1301 | FACT |  | DLR | [0(425)]5 |  |  | 5 |  |  |  | L20/SL | E | 36.9 |  |  |  | hl | p | GE | 2.2 |  | 20 |  |  | 44 | 250 | 110 |  |  | CAEC |  |  | ST | [6 empty] | 2.26 |  |  | 696.08 |  |  |  |  | 1 | [10 empty] | 644.336 |  | 2.092 | 2.418 | [8 empty] | 6.16 | 0.0002 | [5 empty] | s |  |  |  | 30.8 | [6 empty] | l | m | y |  | n |  | d | 50 |  | 1
11302 | 1302 | FACT |  | DLR | [0(425)]5 |  |  | 5 |  |  |  | L20/SL | E | 36.9 |  |  |  | hl | p | GE | 2.2 |  | 20 |  |  | 44 | 250 | 110 |  |  | CAEC |  |  | ST | [6 empty] | 2.41 |  |  | 742.28 |  |  |  |  | 1 | [10 empty] | 644.336 |  | 2.092 | 2.418 | [8 empty] | 6.16 | 0.0002 | [5 empty] | s |  |  |  | 30.8 | [6 empty] | l | m | y |  | n |  | d | 50 |  | 1
11303 | 1303 | FACT |  | DLR | [0(425)]5 |  |  | 5 |  |  |  | L20/SL | E | 36.9 |  |  |  | hl | p | GE | 2.2 |  | 20 |  |  | 44 | 250 | 110 |  |  | CAEC |  |  | ST | [6 empty] | -1.93 |  |  | -594.44 |  |  |  |  | 1 | [10 empty] | 644.336 |  | 2.092 | 2.418 | [8 empty] | 6.16 | 0.0002 | [5 empty] | s |  |  |  | 30.8 | [6 empty] | l | m | y |  | n |  | d | 50 |  | 1
11304 | 1304 | FACT |  | DLR | [0(425)]5 |  |  | 5 |  |  |  | L20/SL | E | 36.9 |  |  |  | hl | p | GE | 2.2 |  | 20 |  |  | 44 | 250 | 110 |  |  | CAEC |  |  | ST | [6 empty] | -2.57 |  |  | -791.56 |  |  |  |  | 1 | [10 empty] | 644.336 |  | 2.092 | 2.418 | [8 empty] | 6.16 | 0.0002 | [5 empty] | s |  |  |  | 30.8 | [6 empty] | l | m | y |  | n |  | d | 50 |  | 1
11305 | 1305 | FACT |  | DLR | [0(425)]5 |  |  | 5 |  |  |  | L20/SL | E | 36.9 |  |  |  | hl | p | GE | 2.2 |  | 20 |  |  | 44 | 250 | 110 |  |  | CAEC |  |  | ST | [6 empty] | -2.4 |  |  | -739.2 |  |  |  |  | 1 | [10 empty] | 644.336 |  | 2.092 | 2.418 | [8 empty] | 6.16 | 0.0002 | [5 empty] | s |  |  |  | 30.8 | [6 empty] | l | m | y |  | n |  | d | 50 |  | 1
11306 | 1306 | FACT |  | DLR | [0(425)]5 |  |  | 5 |  |  |  | L20/SL | E | 36.9 |  |  |  | hl | p | GE | 2.2 |  | 20 |  |  | 44 | 250 | 110 |  |  | CAEC |  |  | ST | [6 empty] | -2.52 |  |  | -776.16 |  |  |  |  | 1 | [10 empty] | 644.336 |  | 2.092 | 2.418 | [8 empty] | 6.16 | 0.0002 | [5 empty] | s |  |  |  | 30.8 | [6 empty] | l | m | y |  | n |  | d | 50 |  | 1
11307 | 1307 | FACT |  | DLR | [0(425)]5 |  |  | 5 |  |  |  | L20/SL | E | 36.9 |  |  |  | hl | p | GE | 2.2 |  | 20 |  |  | 44 | 250 | 110 |  |  | CAEC |  |  | ST | [6 empty] | -2.5 |  |  | -770 |  |  |  |  | 1 | [10 empty] | 644.336 |  | 2.092 | 2.418 | [8 empty] | 6.16 | 0.0002 | [5 empty] | s |  |  |  | 30.8 | [6 empty] | l | m | y |  | n |  | d | 50 |  | 1
11308 | 1308 | FACT |  | DLR | [0(425)]5 |  |  | 5 |  |  |  | L20/SL | E | 36.9 |  |  |  | hl | p | GE | 2.2 |  | 20 |  |  | 44 | 250 | 110 |  |  | CAEC |  |  | ST | [6 empty] | -2.7 |  |  | -831.6 |  |  |  |  | 1 | [10 empty] | 644.336 |  | 2.092 | 2.418 | [8 empty] | 6.16 | 0.0002 | [5 empty] | s |  |  |  | 30.8 | [6 empty] | l | m | y |  | n |  | d | 50 |  | 1
11309 | 1309 | FACT |  | DLR | [0(425)]5 |  |  | 5 |  |  |  | L20/SL | E | 36.9 |  |  |  | hl | p | GE | 2.2 |  | 20 |  |  | 44 | 250 | 110 |  |  | CAEC |  |  | ST | [6 empty] | -2.3 |  |  | -708.4 |  |  |  |  | 1 | [10 empty] | 644.336 |  | 2.092 | 2.418 | [8 empty] | 6.16 | 0.0002 | [5 empty] | s |  |  |  | 30.8 | [6 empty] | l | m | y |  | n |  | d | 50 |  | 1
11310 | 1310 | FACT |  | DLR | [[+45(280),-45(280)WR]1,[0(425)]2]s |  |  | 4 | 2 |  |  | L20/SL | E | 38.6 |  |  |  | hl | p | GE | 2.2 |  | 20 |  |  | 44 | 250 | 110 |  |  | CAEC |  |  | ST | [6 empty] | 2.33 |  |  | 573.18 |  |  |  |  | 1 | [10 empty] | 544.152 |  | 2.212 | 2.14 | [8 empty] | 4.92 | 0.0002 | [5 empty] | s |  |  |  | 24.6 | [6 empty] | l | m | y |  | n |  | d | 50 |  | 1
11311 | 1311 | FACT |  | DLR | [[+45(280),-45(280)WR]1,[0(425)]2]s |  |  | 4 | 2 |  |  | L20/SL | E | 38.6 |  |  |  | hl | p | GE | 2.2 |  | 20 |  |  | 44 | 250 | 110 |  |  | CAEC |  |  | ST | [6 empty] | 2.29 |  |  | 563.34 |  |  |  |  | 1 | [10 empty] | 544.152 |  | 2.212 | 2.14 | [8 empty] | 4.92 | 0.0002 | [5 empty] | s |  |  |  | 24.6 | [6 empty] | l | m | y |  | n |  | d | 50 |  | 1
11312 | 1312 | FACT |  | DLR | [[+45(280),-45(280)WR]1,[0(425)]2]s |  |  | 4 | 2 |  |  | L20/SL | E | 38.6 |  |  |  | hl | p | GE | 2.2 |  | 20 |  |  | 44 | 250 | 110 |  |  | CAEC |  |  | ST | [6 empty] | 2.28 |  |  | 560.88 |  |  |  |  | 1 | [10 empty] | 544.152 |  | 2.212 | 2.14 | [8 empty] | 4.92 | 0.0002 | [5 empty] | s |  |  |  | 24.6 | [6 empty] | l | m | y |  | n |  | d | 50 |  | 1
11313 | 1313 | FACT |  | DLR | [[+45(280),-45(280)WR]1,[0(425)]2]s |  |  | 4 | 2 |  |  | L20/SL | E | 38.6 |  |  |  | hl | p | GE | 2.2 |  | 20 |  |  | 44 | 250 | 110 |  |  | CAEC |  |  | ST | [6 empty] | 1.95 |  |  | 479.7 |  |  |  |  | 1 | [10 empty] | 544.152 |  | 2.212 | 2.14 | [8 empty] | 4.92 | 0.0002 | [5 empty] | s |  |  |  | 24.6 | [6 empty] | l | m | y |  | n |  | d | 50 |  | 1
11314 | 1314 | FACT |  | DLR | [[+45(280),-45(280)WR]1,[0(425)]2]s |  |  | 4 | 2 |  |  | L20/SL | E | 38.6 |  |  |  | hl | p | GE | 2.2 |  | 20 |  |  | 44 | 250 | 110 |  |  | CAEC |  |  | ST | [6 empty] | -2.08 |  |  | -511.68 |  |  |  |  | 1 | [10 empty] | 544.152 |  | 2.212 | 2.14 | [8 empty] | 4.92 | 0.0002 | [5 empty] | s |  |  |  | 24.6 | [6 empty] | l | m | y |  | n |  | d | 50 |  | 1
11315 | 1315 | FACT |  | DLR | [[+45(280),-45(280)WR]1,[0(425)]2]s |  |  | 4 | 2 |  |  | L20/SL | E | 38.6 |  |  |  | hl | p | GE | 2.2 |  | 20 |  |  | 44 | 250 | 110 |  |  | CAEC |  |  | ST | [6 empty] | -2.03 |  |  | -499.38 |  |  |  |  | 1 | [10 empty] | 544.152 |  | 2.212 | 2.14 | [8 empty] | 4.92 | 0.0002 | [5 empty] | s |  |  |  | 24.6 | [6 empty] | l | m | y |  | n |  | d | 50 |  | 1
11316 | 1316 | FACT |  | DLR | [[+45(280),-45(280)WR]1,[0(425)]2]s |  |  | 4 | 2 |  |  | L20/SL | E | 38.6 |  |  |  | hl | p | GE | 2.2 |  | 20 |  |  | 44 | 250 | 110 |  |  | CAEC |  |  | ST | [6 empty] | -2.24 |  |  | -551.04 |  |  |  |  | 1 | [10 empty] | 544.152 |  | 2.212 | 2.14 | [8 empty] | 4.92 | 0.0002 | [5 empty] | s |  |  |  | 24.6 | [6 empty] | l | m | y |  | n |  | d | 50 |  | 1
11317 | 1317 | FACT |  | DLR | [[+45(280),-45(280)WR]1,[0(425)]2]s |  |  | 4 | 2 |  |  | L20/SL | E | 38.6 |  |  |  | hl | p | GE | 2.2 |  | 20 |  |  | 44 | 250 | 110 |  |  | CAEC |  |  | ST | [6 empty] | -2.05 |  |  | -504.3 |  |  |  |  | 1 | [10 empty] | 544.152 |  | 2.212 | 2.14 | [8 empty] | 4.92 | 0.0002 | [5 empty] | s |  |  |  | 24.6 | [6 empty] | l | m | y |  | n |  | d | 50 |  | 1
11318 | 1318 | FACT |  | DLR | [[+45(280),-45(280)WR]1,[0(425)]2]s |  |  | 4 | 2 |  |  | L20/SL | E | 38.6 |  |  |  | hl | p | GE | 2.2 |  | 20 |  |  | 44 | 250 | 110 |  |  | CAEC |  |  | ST | [6 empty] | -2.27 |  |  | -558.42 |  |  |  |  | 1 | [10 empty] | 544.152 |  | 2.212 | 2.14 | [8 empty] | 4.92 | 0.0002 | [5 empty] | s |  |  |  | 24.6 | [6 empty] | l | m | y |  | n |  | d | 50 |  | 1
11319 | 1319 | FACT |  | DLR | [[+45(280),-45(280)WR]1,[0(425)]2]s |  |  | 4 | 2 |  |  | L20/SL | E | 38.6 |  |  |  | hl | p | GE | 2.2 |  | 20 |  |  | 44 | 250 | 110 |  |  | CAEC |  |  | ST | [6 empty] | -2.07 |  |  | -509.22 |  |  |  |  | 1 | [10 empty] | 544.152 |  | 2.212 | 2.14 | [8 empty] | 4.92 | 0.0002 | [5 empty] | s |  |  |  | 24.6 | [6 empty] | l | m | y |  | n |  | d | 50 |  | 1
11320 | 1320 | FACT |  | DLR | [[+45(280),-45(280)WR]1,[0(425)]2]s |  |  | 4 | 2 |  |  | L20/SL | E | 38.6 |  |  |  | hl | p | GE | 2.2 |  | 20 |  |  | 44 | 250 | 110 |  |  | CAEC |  |  | ST | [6 empty] | -2.14 |  |  | -526.44 |  |  |  |  | 1 | [10 empty] | 544.152 |  | 2.212 | 2.14 | [8 empty] | 4.92 | 0.0002 | [5 empty] | s |  |  |  | 24.6 | [6 empty] | l | m | y |  | n |  | d | 50 |  | 1
11321 | 1321 | FACT |  | DLR | [[+45(390),-45(390)WR],[0(920)]1.5]s |  |  | 3 | 2 |  |  | M9/M10 | E | 53 |  |  | MAN | hl | d | GE | 2.8 |  | 30 | 20 |  | 56 | 250 | 100 | 250 |  | CAEC |  |  | ST | [6 empty] | 2.78 |  |  | 914.62 |  |  |  |  | 1 | [10 empty] | 878.43 |  | 2.67 | 1.96 | [8 empty] | 6.58 | 0.0002 | [5 empty] | s |  |  |  | 32.9 | [6 empty] | l | m | y | 25 | n |  | d | 50 |  | 1
11322 | 1322 | FACT |  | DLR | [[+45(390),-45(390)WR],[0(920)]1.5]s |  |  | 3 | 2 |  |  | M9/M10 | E | 53 |  |  | MAN | hl | d | GE | 2.8 |  | 30 | 20 |  | 56 | 250 | 100 | 250 |  | CAEC |  |  | ST | [6 empty] | 2.56 |  |  | 842.24 |  |  |  |  | 1 | [10 empty] | 878.43 |  | 2.67 | 1.96 | [8 empty] | 6.58 | 0.0002 | [5 empty] | s |  |  |  | 32.9 | [6 empty] | l | m | y | 25 | n |  | d | 50 |  | 1
11323 | 1323 | FACT |  | DLR | [[+45(390),-45(390)WR],[0(920)]1.5]s |  |  | 3 | 2 |  |  | M9/M10 | E | 53 |  |  | MAN | hl | d | GE | 2.8 |  | 30 | 20 |  | 56 | 250 | 100 | 250 |  | CAEC |  |  | ST | [6 empty] | -2.2 |  |  | -723.8 |  |  |  |  | 1 | [10 empty] | 878.43 |  | 2.67 | 1.96 | [8 empty] | 6.58 | 0.0002 | [5 empty] | s |  |  |  | 32.9 | [6 empty] | l | m | y | 25 | n |  | d | 50 |  | 1
11324 | 1324 | FACT |  | DLR | [[+45(390),-45(390)WR],[0(920)]1.5]s |  |  | 3 | 2 |  |  | M9/M10 | E | 53 |  |  | MAN | hl | d | GE | 2.8 |  | 30 | 20 |  | 56 | 250 | 100 | 250 |  | CAEC |  |  | ST | [6 empty] | -1.72 |  |  | -565.88 |  |  |  |  | 1 | [10 empty] | 878.43 |  | 2.67 | 1.96 | [8 empty] | 6.58 | 0.0002 | [5 empty] | s |  |  |  | 32.9 | [6 empty] | l | m | y | 25 | n |  | d | 50 |  | 1
11335 | 1335 | FACT |  | DLR | [[+45(280),-45(280)WR]1,[0(425)]2]s |  |  | 4 | 2 |  |  | L20/SL | E | 38 |  |  |  | hl | p | GE | 2.2 |  | 20 |  |  | 44 | 250 | 70 |  |  | JI | 93 |  | ST | [6 empty] | 2.339 |  |  | 594 |  |  |  |  | 1 | [10 empty] | 572 |  | 2.26 | 2.14 |  | 547 | [6 empty] | 10 | 0.0004 | [5 empty] | s |  |  |  | 25.4 | 25.5 | [5 empty] | l | m | y | 20 | n |  | d | 50
11336 | 1336 | FACT |  | DLR | [[+45(280),-45(280)WR]1,[0(425)]2]s |  |  | 4 | 2 |  |  | L20/SL | E | 38 |  |  |  | hl | p | GE | 2.2 |  | 20 |  |  | 44 | 250 | 70 |  |  | JI | 93 |  | ST | [6 empty] | 2.27 |  |  | 577 |  |  |  |  | 1 | [10 empty] | 572 |  | 2.26 | 2.14 |  | 547 | [6 empty] | 10 | 0.0004 | [5 empty] | s |  |  |  | 25.4 | 25.5 | [5 empty] | l | m | y | 20 | n |  | d | 50
11337 | 1337 | FACT |  | DLR | [[+45(280),-45(280)WR]1,[0(425)]2]s |  |  | 4 | 2 |  |  | L20/SL | E | 38 |  |  |  | hl | p | GE | 2.2 |  | 20 |  |  | 44 | 250 | 70 |  |  | JI | 93 |  | ST | [6 empty] | 2.18 |  |  | 554 |  |  |  |  | 1 | [10 empty] | 572 |  | 2.26 | 2.14 |  | 547 | [6 empty] | 10 | 0.0004 | [5 empty] | s |  |  |  | 25.4 | 25.5 | [5 empty] | l | m | y | 20 | n |  | d | 50
11338 | 1338 | FACT |  | DLR | [[+45(280),-45(280)WR]1,[0(425)]2]s |  |  | 4 | 2 |  |  | L20/SL | E | 38 |  |  |  | hl | p | GE | 2.2 |  | 20 |  |  | 44 |  | 8 |  |  | JI | 93 |  | ST | [6 empty] | -2.15 |  |  | -556 |  |  |  |  | 1 | [10 empty] | 572 |  | 2.26 | 2.14 |  | 547 | [6 empty] | 10 | 0.0004 | [5 empty] | s |  |  |  | 25.4 | 25.5 | [5 empty] | l | m | y | 20 | n |  | d | 50
11339 | 1339 | FACT |  | DLR | [[+45(280),-45(280)WR]1,[0(425)]2]s |  |  | 4 | 2 |  |  | L20/SL | E | 38 |  |  |  | hl | p | GE | 2.2 |  | 20 |  |  | 44 |  | 8 |  |  | JI | 93 |  | ST | [6 empty] | -2.46 |  |  | -627 |  |  |  |  | 1 | [10 empty] | 572 |  | 2.26 | 2.14 |  | 547 | [6 empty] | 10 | 0.0004 | [5 empty] | s |  |  |  | 25.4 | 25.5 | [5 empty] | l | m | y | 20 | n |  | d | 50
11340 | 1340 | FACT |  | DLR | [[+45(280),-45(280)WR]1,[0(425)]2]s |  |  | 4 | 2 |  |  | L20/SL | E | 38 |  |  |  | hl | p | GE | 2.2 |  | 20 |  |  | 44 |  | 8 |  |  | JI | 93 |  | ST | [6 empty] | -2.02 |  |  | -515 |  |  |  |  | 1 | [10 empty] | 572 |  | 2.26 | 2.14 |  | 547 | [6 empty] | 10 | 0.0004 | [5 empty] | s |  |  |  | 25.4 | 25.5 | [5 empty] | l | m | y | 20 | n |  | d | 50
11341 | 1341 | FACT |  | DLR | [[+45(280),-45(280)WR]1,[0(425)]2]s |  |  | 4 | 2 |  |  | L20/SL | E | 38 |  |  |  | hl | p | GE | 2.2 |  | 20 |  |  | 44 |  | 8 |  |  | JI | 93 |  | ST | [6 empty] | -2.28 |  |  | -581 |  |  |  |  | 1 | [10 empty] | 572 |  | 2.26 | 2.14 |  | 547 | [6 empty] | 10 | 0.0004 | [5 empty] | s |  |  |  | 25.4 | 25.5 | [5 empty] | l | m | y | 20 | n |  | d | 50
11342 | 1342 | FACT |  | DLR | [[+45(280),-45(280)WR]1,[0(425)]2]s |  |  | 4 | 2 |  |  | L20/SL | E | 38 |  |  |  | hl | p | GE | 2.2 |  | 20 |  |  | 44 |  | 8 |  |  | JI | 93 |  | ST | [6 empty] | -2.1 |  |  | -535 |  |  |  |  | 1 | [10 empty] | 572 |  | 2.26 | 2.14 |  | 547 | [6 empty] | 10 | 0.0004 | [5 empty] | s |  |  |  | 25.4 | 25.5 | [5 empty] | l | m | y | 20 | n |  | d | 50
11343 | 1343 | FACT |  | DLR | [[+45(280),-45(280)WR]1,[0(425)]2]s |  |  | 4 | 2 |  |  | L20/SL | E | 38 |  |  |  | hl | p | GE | 2.2 |  | 20 |  |  | 44 |  | 8 |  |  | JI | 93 |  | ST | [6 empty] | -2.18 |  |  | -556 |  |  |  |  | 1 | [10 empty] | 572 |  | 2.26 | 2.14 |  | 547 | [6 empty] | 10 | 0.0004 | [5 empty] | s |  |  |  | 25.4 | 25.5 | [5 empty] | l | m | y | 20 | n |  | d | 50
11344 | 1344 | FACT |  | DLR | [[+45(280),-45(280)WR]1,[0(425)]2]s |  |  | 4 | 2 |  |  | L20/SL | E | 38 |  |  |  | hl | p | GE | 2.2 |  | 20 |  |  | 44 |  | 8 |  |  | JI | 93 |  | ST | [6 empty] | -2.16 |  |  | -551 |  |  |  |  | 1 | [10 empty] | 572 |  | 2.26 | 2.14 |  | 547 | [6 empty] | 10 | 0.0004 | [5 empty] | s |  |  |  | 25.4 | 25.5 | [5 empty] | l | m | y | 20 | n |  | d | 50
11345 | 1345 | FACT |  | DLR | [[+45(280),-45(280)WR]1,[0(425)]2]s |  |  | 4 | 2 |  |  | L20/SL | E | 38 |  |  |  | hl | p | GE | 2.2 |  | 20 |  |  | 44 |  | 8 |  |  | JI | 93 |  | ST | [14 empty] | 1 | [10 empty] | 556 |  | 2.26 | [9 empty] | 10 | 0.0004 | [5 empty] | s |  |  |  | 24.6 | [6 empty] | l | m | y | 20 | n |  | w
11346 | 1346 | FACT |  | DLR | [[+45(280),-45(280)WR]1,[0(425)]2]s |  |  | 4 | 2 |  |  | L20/SL | E | 38 |  |  |  | hl | p | GE | 2.2 |  | 20 |  |  | 44 |  | 8 |  |  | JI | 93 |  | ST | [14 empty] | 1 | [10 empty] | 556 |  | 2.26 | [9 empty] | 10 | 0.0004 | [5 empty] | s |  |  |  | 24.6 | [6 empty] | l | m | y | 20 | n |  | w
11347 | 1347 | FACT |  | DLR | [[+45(280),-45(280)WR]1,[0(425)]2]s |  |  | 4 | 2 |  |  | L20/SL | E | 38 |  |  |  | hl | p | GE | 2.2 |  | 20 |  |  | 44 |  | 8 |  |  | JI | 93 |  | ST | [14 empty] | 1 | [10 empty] | 556 |  | 2.26 | [9 empty] | 10 | 0.0004 | [5 empty] | s |  |  |  | 24.6 | [6 empty] | l | m | y | 20 | n |  | w
11348 | 1348 | FACT |  | DLR | [[+45(280),-45(280)WR]1,[0(425)]2]s |  |  | 4 | 2 |  |  | L20/SL | E | 38 |  |  |  | hl | p | GE | 2.2 |  | 20 |  |  | 44 |  | 8 |  |  | JI | 93 |  | STDAM | [6 empty] | 2.26 |  |  | 567 |  |  |  |  | 1 | [10 empty] | 587 |  | 2.34 | 2.27 |  | 578 | [6 empty] | 10 | 0.0004 | [5 empty] | s |  |  |  | 24.6 | [6 empty] | l | m | y | 20 | n |  | d | 50
11349 | 1349 | FACT |  | DLR | [[+45(280),-45(280)WR]1,[0(425)]2]s |  |  | 4 | 2 |  |  | L20/SL | E | 38 |  |  |  | hl | p | GE | 2.2 |  | 20 |  |  | 44 |  | 8 |  |  | JI | 93 |  | STDAM | [6 empty] | 2.35 |  |  | 590 |  |  |  |  | 1 | [10 empty] | 587 |  | 2.34 | 2.27 |  | 578 | [6 empty] | 10 | 0.0004 | [5 empty] | s |  |  |  | 24.6 | [6 empty] | l | m | y | 20 | n |  | d | 50
11350 | 1350 | FACT |  | DLR | [[+45(280),-45(280)WR]1,[0(425)]2]s |  |  | 4 | 2 |  |  | L20/SL | E | 38 |  |  |  | hl | p | GE | 2.2 |  | 20 |  |  | 44 |  | 8 |  |  | JI | 93 |  | STDAM | [6 empty] | 2.41 |  |  | 605 |  |  |  |  | 1 | [10 empty] | 587 |  | 2.34 | 2.27 |  | 578 | [6 empty] | 10 | 0.0004 | [5 empty] | s |  |  |  | 24.6 | [6 empty] | l | m | y | 20 | n |  | d | 50
11351 | 1351 | FACT |  | DLR | [[+45(280),-45(280)WR]1,[0(425)]2]s |  |  | 4 | 2 |  |  | L20/SL | E | 38 |  |  |  | hl | p | GE | 2.2 |  | 20 |  |  | 44 |  | 8 |  |  | JI | 93 |  | STDAM | [6 empty] | -2.23 |  |  | -556 |  |  |  |  | 1 | [10 empty] | 587 |  | 2.34 | 2.27 |  | 578 | [6 empty] | 10 | 0.0004 | [5 empty] | s |  |  |  | 24.6 | [6 empty] | l | m | y | 20 | n |  | d | 50
11352 | 1352 | FACT |  | DLR | [[+45(280),-45(280)WR]1,[0(425)]2]s |  |  | 4 | 2 |  |  | L20/SL | E | 38 |  |  |  | hl | p | GE | 2.2 |  | 20 |  |  | 44 |  | 8 |  |  | JI | 93 |  | STDAM | [6 empty] | -2.41 |  |  | -612 |  |  |  |  | 1 | [10 empty] | 587 |  | 2.34 | 2.27 |  | 578 | [6 empty] | 10 | 0.0004 | [5 empty] | s |  |  |  | 24.6 | [6 empty] | l | m | y | 20 | n |  | d | 50
11353 | 1353 | FACT |  | DLR | [[+45(280),-45(280)WR]1,[0(425)]2]s |  |  | 4 | 2 |  |  | L20/SL | E | 38 |  |  |  | hl | p | GE | 2.2 |  | 20 |  |  | 44 |  | 8 |  |  | JI | 93 |  | STDAM | [6 empty] | -2.13 |  |  | -541 |  |  |  |  | 1 | [10 empty] | 587 |  | 2.34 | 2.27 |  | 578 | [6 empty] | 10 | 0.0004 | [5 empty] | s |  |  |  | 24.6 | [6 empty] | l | m | y | 20 | n |  | d | 50
11354 | 1354 | FACT |  | DLR | [[+45(280),-45(280)WR]1,[0(425)]2]s |  |  | 4 | 2 |  |  | L20/SL | E | 38 |  |  |  | hl | p | GE | 2.2 |  | 20 |  |  | 44 |  | 8 |  |  | JI | 93 |  | STDAM | [6 empty] | -2.37 |  |  | -602 |  |  |  |  | 1 | [10 empty] | 587 |  | 2.34 | 2.27 |  | 578 | [6 empty] | 10 | 0.0004 | [5 empty] | s |  |  |  | 24.6 | [6 empty] | l | m | y | 20 | n |  | d | 50
11355 | 1355 | FACT |  | DLR | [[+45(280),-45(280)WR]1,[0(425)]2]s |  |  | 4 | 2 |  |  | L20/SL | E | 38 |  |  |  | hl | p | GE | 2.2 |  | 20 |  |  | 44 |  | 8 |  |  | JI | 93 |  | STDAM | [6 empty] | -2.11 |  |  | -536 |  |  |  |  | 1 | [10 empty] | 587 |  | 2.34 | 2.27 |  | 578 | [6 empty] | 10 | 0.0004 | [5 empty] | s |  |  |  | 24.6 | [6 empty] | l | m | y | 20 | n |  | d | 50
11356 | 1356 | FACT |  | DLR | [[+45(280),-45(280)WR]1,[0(425)]2]s |  |  | 4 | 2 |  |  | L20/SL | E | 38 |  |  |  | hl | p | GE | 2.2 |  | 20 |  |  | 44 |  | 8 |  |  | JI | 93 |  | STDAM | [6 empty] | -2.56 |  |  | -650 |  |  |  |  | 1 | [10 empty] | 587 |  | 2.34 | 2.27 |  | 578 | [6 empty] | 10 | 0.0004 | [5 empty] | s |  |  |  | 24.6 | [6 empty] | l | m | y | 20 | n |  | d | 50
11357 | 1357 | FACT |  | DLR | [[+45(280),-45(280)WR]1,[0(425)]2]s |  |  | 4 | 2 |  |  | L20/SL | E | 38 |  |  |  | hl | p | GE | 2.2 |  | 20 |  |  | 44 |  | 8 |  |  | JI | 93 |  | STDAM | [6 empty] | -2.2 |  |  | -559 |  |  |  |  | 1 | [10 empty] | 587 |  | 2.34 | 2.27 |  | 578 | [6 empty] | 10 | 0.0004 | [5 empty] | s |  |  |  | 24.6 | [6 empty] | l | m | y | 20 | n |  | d | 50
11358 | 1358 | FACT |  | DLR | [[+45(280),-45(280)WR]1,[0(425)]2]s |  |  | 4 | 2 |  |  | L20/SL | E | 38 |  |  |  | hl | p | GE | 2.2 |  | 20 |  |  | 44 |  | 8 |  |  | JI | 93 |  | STDAM | [6 empty] | -2.22 |  |  | -564 |  |  |  |  | 1 | [10 empty] | 587 |  | 2.34 | 2.27 |  | 578 | [6 empty] | 10 | 0.0004 | [5 empty] | s |  |  |  | 24.6 | [6 empty] | l | m | y | 20 | n |  | d | 50
11382 | 1382 | FACT |  | ECN | [[+45(240),-45(240)SB]8,[0(495),90(5)]7]s |  |  | 7 | 8 |  |  | Synolite 593-E-1 | E | 32 |  | 45 | Polymarin | hl | d | GP | 8.5 |  | 45 | 23 |  | 195.5 | 200 | 90 | 100 |  |  | 94 |  | STW | [6 empty] | -1.87 |  |  | -342.5 | -1.030075 |  |  |  | 1 | [10 empty] | 443.7 | 332.5 | 2.55 | 1.83 |  |  | 444.0353 | [5 empty] | 290 | 0.016 |  |  | 0.296 | 0.016 |  | s |  |  |  | 18.5 | 19 | [5 empty] | l | m | n | 20 | y | 50w14d | w | 100 |  | 0
11383 | 1383 | FACT |  | ECN | [[+45(240),-45(240)SB]8,[0(495),90(5)]7]s |  |  | 7 | 8 |  |  | Synolite 593-E-1 | E | 32 |  | 45 | Polymarin | hl | d | GP | 8.5 |  | 45 | 23 |  | 195.5 | 200 | 90 | 100 |  |  | 94 |  | STW | [6 empty] | -1.84 |  |  | -339.4 | -1.020752 |  |  |  | 1 | [10 empty] | 443.7 | 332.5 | 2.55 | 1.83 |  |  | 444.0353 | [5 empty] | 290 | 0.016 |  |  | 0.296 | 0.016 |  | s |  |  |  | 18.5 | 19 | [5 empty] | l | m | n | 20 | y | 50w14d | w | 100 |  | 0
11384 | 1384 | FACT |  | ECN | [[+45(240),-45(240)SB]8,[0(495),90(5)]7]s |  |  | 7 | 8 |  |  | Synolite 593-E-1 | E | 32 |  | 45 | Polymarin | hl | d | GP | 8.5 |  | 45 | 23 |  | 195.5 | 200 | 90 | 100 |  |  | 94 |  | STW | [6 empty] | -1.9 |  |  | -333.8 | -1.00391 |  |  |  | 1 | [10 empty] | 443.7 | 332.5 | 2.55 | 1.83 |  |  | 444.0353 | [5 empty] | 290 | 0.016 |  |  | 0.296 | 0.016 |  | s |  |  |  | 18.5 | 19 | [5 empty] | l | m | n | 20 | y | 50w14d | w | 100 |  | 0
11385 | 1385 | FACT |  | ECN | [[+45(240),-45(240)SB]8,[0(495),90(5)]7]s |  |  | 7 | 8 |  |  | Synolite 593-E-1 | E | 32 |  | 45 | Polymarin | hl | d | GP | 8.5 |  | 45 | 23 |  | 195.5 | 200 | 90 | 100 |  |  | 94 |  | STW | [6 empty] | -1.76 |  |  | -328.6 | -0.9882707 |  |  |  | 1 | [10 empty] | 443.7 | 332.5 | 2.55 | 1.83 |  |  | 444.0353 | [5 empty] | 290 | 0.016 |  |  | 0.296 | 0.016 |  | s |  |  |  | 18.5 | 19 | [5 empty] | l | m | n | 20 | y | 50w14d | w | 100 |  | 0
11386 | 1386 | FACT |  | ECN | [[+45(240),-45(240)SB]8,[0(495),90(5)]7]s |  |  | 7 | 8 |  |  | Synolite 593-E-1 | E | 32 |  | 45 | Polymarin | hl | d | GP | 8.5 |  | 45 | 23 |  | 195.5 | 200 | 90 | 100 |  |  | 94 |  | STW | [6 empty] | -1.76 |  |  | -318.4 | -0.957594 |  |  |  | 1 | [10 empty] | 443.7 | 332.5 | 2.55 | 1.83 |  |  | 444.0353 | [5 empty] | 290 | 0.016 |  |  | 0.296 | 0.016 |  | s |  |  |  | 18.5 | 19 | [5 empty] | l | m | n | 20 | y | 50w14d | w | 100 |  | 0
11387 | 1387 | FACT |  | ECN | [[+45(240),-45(240)SB]8,[0(495),90(5)]7]s |  |  | 7 | 8 |  |  | Synolite 593-E-1 | E | 32 |  | 45 | Polymarin | hl | d | GP | 8.5 |  | 45 | 23 |  | 195.5 | 200 | 90 | 100 |  |  | 94 |  | STW | [6 empty] | 2.42 |  |  | 449.6 | 1.012532 |  |  |  | 1 | [10 empty] | 443.7 | 332.5 | 2.55 | 1.83 |  |  | 444.0353 | [5 empty] | 290 | 0.016 |  |  | 0.296 | 0.016 |  | s |  |  |  | 18.5 | 19 | [5 empty] | l | m | n | 20 | y | 50w14d | w | 100 |  | 0
11388 | 1388 | FACT |  | ECN | [[+45(240),-45(240)SB]8,[0(495),90(5)]7]s |  |  | 7 | 8 |  |  | Synolite 593-E-1 | E | 32 |  | 45 | Polymarin | hl | d | GP | 8.5 |  | 45 | 23 |  | 195.5 | 200 | 90 | 100 |  |  | 94 |  | STW | [6 empty] | 2.47 |  |  | 435.4 | 0.9805527 |  |  |  | 1 | [10 empty] | 443.7 | 332.5 | 2.55 | 1.83 |  |  | 444.0353 | [5 empty] | 290 | 0.016 |  |  | 0.296 | 0.016 |  | s |  |  |  | 18.5 | 19 | [5 empty] | l | m | n | 20 | y | 50w14d | w | 100 |  | 0
11389 | 1389 | FACT |  | ECN | [[+45(240),-45(240)SB]8,[0(495),90(5)]7]s |  |  | 7 | 8 |  |  | Synolite 593-E-1 | E | 32 |  | 45 | Polymarin | hl | d | GP | 8.5 |  | 45 | 23 |  | 195.5 | 200 | 90 | 100 |  |  | 94 |  | STW | [6 empty] | 2.52 |  |  | 439.1 | 0.9888854 |  |  |  | 1 | [10 empty] | 443.7 | 332.5 | 2.55 | 1.83 |  |  | 444.0353 | [5 empty] | 290 | 0.016 |  |  | 0.296 | 0.016 |  | s |  |  |  | 18.5 | 19 | [5 empty] | l | m | n | 20 | y | 50w14d | w | 100 |  | 0
11390 | 1390 | FACT |  | ECN | [[+45(240),-45(240)SB]8,[0(495),90(5)]7]s |  |  | 7 | 8 |  |  | Synolite 593-E-1 | E | 32 |  | 45 | Polymarin | hl | d | GP | 8.5 |  | 45 | 23 |  | 195.5 | 200 | 90 | 100 |  |  | 94 |  | STW | [6 empty] | 2.6 |  |  | 438.6 | 0.9877594 |  |  |  | 1 | [10 empty] | 443.7 | 332.5 | 2.55 | 1.83 |  |  | 444.0353 | [5 empty] | 290 | 0.016 |  |  | 0.296 | 0.016 |  | s |  |  |  | 18.5 | 19 | [5 empty] | l | m | n | 20 | y | 50w14d | w | 100 |  | 0
11391 | 1391 | FACT |  | ECN | [[+45(240),-45(240)SB]8,[0(495),90(5)]7]s |  |  | 7 | 8 |  |  | Synolite 593-E-1 | E | 32 |  | 45 | Polymarin | hl | d | GP | 8.5 |  | 45 | 23 |  | 195.5 | 200 | 90 | 100 |  |  | 94 |  | STW | [6 empty] | 2.73 |  |  | 455.8 | 1.026495 |  |  |  | 1 | [10 empty] | 443.7 | 332.5 | 2.55 | 1.83 |  |  | 444.0353 | [5 empty] | 290 | 0.016 |  |  | 0.296 | 0.016 |  | s |  |  |  | 18.5 | 19 | [5 empty] | l | m | n | 20 | y | 50w14d | w | 100 |  | 0
11429 | 1429 | FACT |  | ECN | [[+45,-45(700)SB],[0(700),CSM(100)]3,[+45,-45(700)SB],[0(700),CSM(100)]1.5]s |  |  | 9 | 8 |  |  | Synolite 593-E-1 | E | 33 |  |  | Polymarin | hl | bj | GP | 15 |  | 136 |  |  | 2040 | [5 empty] | 91 |  | STJB | [9 empty] | 469 |  |  |  |  | 1 | [10 empty] | 490 | [11 empty] | 21 | [6 empty] | s |  |  |  | 24 | [6 empty] | l |  |  | 20 |  |  |  | 40 |  | 4
11430 | 1430 | FACT |  | ECN | [[+45,-45(700)SB],[0(700),CSM(100)]3,[+45,-45(700)SB],[0(700),CSM(100)]1.5]s |  |  | 9 | 8 |  |  | Synolite 593-E-1 | E | 33 |  |  | Polymarin | hl | bj | GP | 15 |  | 136 |  |  | 2040 | [5 empty] | 91 |  | STJB | [9 empty] | 485 |  |  |  |  | 1 | [10 empty] | 490 | [11 empty] | 21 | [6 empty] | s |  |  |  | 24 | [6 empty] | l |  |  | 20 |  |  |  | 40 |  | 4
11431 | 1431 | FACT |  | ECN | [[+45,-45(700)SB],[0(700),CSM(100)]3,[+45,-45(700)SB],[0(700),CSM(100)]1.5]s |  |  | 9 | 8 |  |  | Synolite 593-E-1 | E | 33 |  |  | Polymarin | hl | bj | GP | 15 |  | 136 |  |  | 2040 | [5 empty] | 91 |  | STJB | [9 empty] | 496 |  |  |  |  | 1 | [10 empty] | 490 | [11 empty] | 21 | [6 empty] | s |  |  |  | 24 | [6 empty] | l |  |  | 20 |  |  |  | 40 |  | 4
11432 | 1432 | FACT |  | ECN | [[+45,-45(700)SB],[0(700),CSM(100)]3,[+45,-45(700)SB],[0(700),CSM(100)]1.5]s |  |  | 9 | 8 |  |  | Synolite 593-E-1 | E | 33 |  |  | Polymarin | hl | bj | GP | 15 |  | 136 |  |  | 2040 | [5 empty] | 91 |  | STJB | [9 empty] | 510 |  |  |  |  | 1 | [10 empty] | 490 | [11 empty] | 21 | [6 empty] | s |  |  |  | 24 | [6 empty] | l |  |  | 20 |  |  |  | 40 |  | 4
10494 | 494 | FACT |  | NLR | [[0()FW]2,[+45()FW],[-45()FW],[0()]FW]s |  |  | 6 | 4 |  |  | UP333 | E | 47.9 |  |  | RISO | fw | p | GP | 2 |  | 12 |  |  | 24 | 250 |  |  |  | CAEC |  |  | LH | 10 | [5 empty] | 0.1 |  |  | 29.26 | 0.03955831 |  |  |  | 0 | [10 empty] | 655 |  | 2.57 |  | 752 | 1892 | 739.6676 | [5 empty] | 5.852 | 0.0002 |  |  | 0.158004 | 0.0054 |  | s | 3 | 0 |  | 29.26 | [6 empty] | l | h | y | 30 | n |  | d |  |  | 1 | 10000 | 1.2
10552 | 552 | FACT |  | DNV | [[0(400),90(400)WR],[(100CSM)]SB]5 |  | 5 | 5 |  | 5 |  | NP 72-80 | E | 53.4 |  |  |  | hl | p | GP | 5 |  | 25 |  |  | 125 | 270 |  |  |  | JI |  |  | CA | -1 | [5 empty] | 0.52 |  |  | 84 | #DIV/0! | [16 empty] | 1.4 | 1.41 | 209 | 209 | #DIV/0! | [9 empty] | 1.06704 | 0.0624 |  |  | 3 | 0 |  | 17.1 | 17.5 | [5 empty] | l | h | y |  | n |  | d |  |  | 2
10553 | 553 | FACT |  | DNV | [[0(400),90(400)WR],[(100CSM)]SB]5 |  | 5 | 5 |  | 5 |  | NP 72-80 | E | 53.4 |  |  |  | hl | p | GP | 5 |  | 25 |  |  | 125 | 270 |  |  |  | JI |  |  | CA | -1 | [5 empty] | 0.52 |  |  | 84 | #DIV/0! | [16 empty] | 1.4 | 1.41 | 209 | 209 | #DIV/0! | [9 empty] | 1.06704 | 0.0624 |  |  | 3 | 0 |  | 17.1 | 17.5 | [5 empty] | l | h | y |  | n |  | d |  |  | 2
10554 | 554 | FACT |  | DNV | [[0(400),90(400)WR],[(100CSM)]SB]5 |  | 5 | 5 |  | 5 |  | NP 72-80 | E | 53.4 |  |  |  | hl | p | GP | 5 |  | 25 |  |  | 125 | 270 |  |  |  | JI |  |  | CA | -1 | [5 empty] | 0.52 |  |  | 84 | #DIV/0! | [16 empty] | 1.4 | 1.41 | 209 | 209 | #DIV/0! | [9 empty] | 1.06704 | 0.0624 |  |  | 3 | 0 |  | 17.1 | 17.5 | [5 empty] | l | h | y |  | n |  | d |  |  | 2
10569 | 569 | FACT |  | DNV | [[0(400),90(400)WR],[(100CSM)]SB]5 |  | 5 | 5 |  | 5 |  | NP 20-80 | E | 50.7 |  |  |  | hl | p | GP | 5 |  | 25 |  |  | 125 | 270 |  |  |  | JI |  |  | CA | -1 | [5 empty] | 0.156 |  |  | 25.8 | #DIV/0! | [16 empty] | 1.62 | 1.63 | 205 | 258 | #DIV/0! | [9 empty] | 0.301392 | 0.01872 |  |  | 3 | 0 |  | 16.1 | 16.5 | [5 empty] | l | h | y |  | n |  | d |  |  | 2
10570 | 570 | FACT |  | DNV | [[0(400),90(400)WR],[(100CSM)]SB]5 |  | 5 | 5 |  | 5 |  | NP 20-80 | E | 50.7 |  |  |  | hl | p | GP | 5 |  | 25 |  |  | 125 | 270 |  |  |  | JI |  |  | CA | -1 | [5 empty] | 0.254 |  |  | 41.28 | #DIV/0! | [16 empty] | 1.62 | 1.63 | 205 | 258 | #DIV/0! | [9 empty] | 0.490728 | 0.03048 |  |  | 3 | 0 |  | 16.1 | 16.5 | [5 empty] | l | h | y |  | n |  | d |  |  | 2
10571 | 571 | FACT |  | DNV | [[0(400),90(400)WR],[(100CSM)]SB]5 |  | 5 | 5 |  | 5 |  | NP 20-80 | E | 50.7 |  |  |  | hl | p | GP | 5 |  | 25 |  |  | 125 | 270 |  |  |  | JI |  |  | CA | -1 | [5 empty] | 0.254 |  |  | 41.28 | #DIV/0! | [16 empty] | 1.62 | 1.63 | 205 | 258 | #DIV/0! | [9 empty] | 0.490728 | 0.03048 |  |  | 3 | 0 |  | 16.1 | 16.5 | [5 empty] | l | h | y |  | n |  | d |  |  | 2
10572 | 572 | FACT |  | DNV | [[0(400),90(400)WR],[(100CSM)]SB]5 |  | 5 | 5 |  | 5 |  | NP 20-80 | E | 50.7 |  |  |  | hl | p | GP | 5 |  | 25 |  |  | 125 | 270 |  |  |  | JI |  |  | CA | -1 | [5 empty] | 0.254 |  |  | 41.28 | #DIV/0! | [16 empty] | 1.62 | 1.63 | 205 | 258 | #DIV/0! | [9 empty] | 0.490728 | 0.03048 |  |  | 3 | 0 |  | 16.1 | 16.5 | [5 empty] | l | h | y |  | n |  | d |  |  | 2
10573 | 573 | FACT |  | DNV | [[0(400),90(400)WR],[(100CSM)]SB]5 |  | 5 | 5 |  | 5 |  | NP 20-80 | E | 50.7 |  |  |  | hl | p | GP | 5 |  | 25 |  |  | 125 | 270 |  |  |  | JI |  |  | CA | -1 | [5 empty] | 0.317 |  |  | 51.6 | #DIV/0! | [16 empty] | 1.62 | 1.63 | 205 | 258 | #DIV/0! | [9 empty] | 0.612444 | 0.03804 |  |  | 3 | 0 |  | 16.1 | 16.5 | [5 empty] | l | h | y |  | n |  | d |  |  | 2
10574 | 574 | FACT |  | DNV | [[0(400),90(400)WR],[(100CSM)]SB]5 |  | 5 | 5 |  | 5 |  | NP 20-80 | E | 50.7 |  |  |  | hl | p | GP | 5 |  | 25 |  |  | 125 | 270 |  |  |  | JI |  |  | CA | -1 | [5 empty] | 0.452 |  |  | 72.24 | #DIV/0! | [16 empty] | 1.62 | 1.63 | 205 | 258 | #DIV/0! | [9 empty] | 0.873264 | 0.05424 |  |  | 3 | 0 |  | 16.1 | 16.5 | [5 empty] | l | h | y |  | n |  | d |  |  | 2
10576 | 576 | FACT |  | DNV | [[0(400),90(400)WR],[(100CSM)]SB]5 |  | 5 | 5 |  | 5 |  | NP 20-80 | E | 50.7 |  |  |  | hl | p | GP | 5 |  | 25 |  |  | 125 | 270 |  |  |  | JI |  |  | CA | -1 | [5 empty] | 0.48 |  |  | 77.4 | #DIV/0! | [16 empty] | 1.62 | 1.63 | 205 | 258 | #DIV/0! | [9 empty] | 0.92736 | 0.0576 |  |  | 3 | 0 |  | 16.1 | 16.5 | [5 empty] | l | h | y |  | n |  | d |  |  | 2
10577 | 577 | FACT |  | DNV | [[0(400),90(400)WR],[(100CSM)]SB]5 |  | 5 | 5 |  | 5 |  | NP 20-80 | E | 50.7 |  |  |  | hl | p | GP | 5 |  | 25 |  |  | 125 | 270 |  |  |  | JI |  |  | CA | -1 | [5 empty] | 0.51 |  |  | 77.198616 | #DIV/0! | [16 empty] | 1.62 | 1.63 | 205 | 258 | #DIV/0! | [9 empty] | 0.98532 | 0.0612 |  |  | 3 | 0 |  | 16.1 | 16.5 | [5 empty] | l | h | y |  | n |  | d |  |  | 2
10590 | 590 | FACT |  | DNV | [[0(400),90(400)WR],[(100CSM)]SB]5 |  | 5 | 5 |  | 5 |  | NP 92-20 | E | 53.2 |  |  |  | hl | p | GV | 5 |  | 25 |  |  | 125 | 270 |  |  |  | JI |  |  | CA | -1 | [5 empty] | 0.51 |  |  | 87.0204163 | #DIV/0! | [16 empty] | 1.72 |  | 227 | 288 | #DIV/0! | [9 empty] | 1.02816 | 0.0612 |  |  | 3 | 0 |  | 16.8 | 16.6 | [5 empty] | l | h | y |  | n |  | d |  |  | 2
10591 | 591 | FACT |  | DNV | [[0(400),90(400)WR],[(100CSM)]SB]5 |  | 5 | 5 |  | 5 |  | NP 92-20 | E | 53.2 |  |  |  | hl | p | GV | 5 |  | 25 |  |  | 125 | 270 |  |  |  | JI |  |  | CA | -1 | [8 empty] | 85.3141403 | #DIV/0! | [16 empty] | 1.72 |  | 227 | 288 | #DIV/0! | [9 empty] | 0 | 0 |  |  | 3 | 0 |  | 16.8 | 16.6 | [5 empty] | l | h | y |  | n |  | d |  |  | 2
10592 | 592 | FACT |  | DNV | [[0(400),90(400)WR],[(100CSM)]SB]5 |  | 5 | 5 |  | 5 |  | NP 92-20 | E | 53.2 |  |  |  | hl | p | GV | 5 |  | 25 |  |  | 125 | 270 |  |  |  | JI |  |  | CA | -1 | [8 empty] | 83.9005737 | #DIV/0! | [16 empty] | 1.72 |  | 227 | 288 | #DIV/0! | [9 empty] | 0 | 0 |  |  | 3 | 0 |  | 16.8 | 16.6 | [5 empty] | l | h | y |  | n |  | d |  |  | 2
10603 | 603 | FACT |  | DNV | [[0(400),90(400)WR],[(100CSM)]SB]5 |  | 5 | 5 |  | 5 |  | NP 92-40 | E | 52.3 |  |  |  | hl | p | GV | 5 |  | 25 |  |  | 125 | 270 |  |  |  | JI |  |  | CA | -1 | [5 empty] | 0.23 |  |  | 39 | #DIV/0! | [16 empty] | 1.68 | 1.73 | 237 | 259 | #DIV/0! | [9 empty] | 0.46644 | 0.0276 |  |  | 3 | 0 |  | 16.9 | 15.9 | [5 empty] | l | h | y |  | n |  | d |  |  | 2
10604 | 604 | FACT |  | DNV | [[0(400),90(400)WR],[(100CSM)]SB]5 |  | 5 | 5 |  | 5 |  | NP 92-40 | E | 52.3 |  |  |  | hl | p | GV | 5 |  | 25 |  |  | 125 | 270 |  |  |  | JI |  |  | CA | -1 | [5 empty] | 0.23 |  |  | 39 | #DIV/0! | [16 empty] | 1.68 | 1.73 | 237 | 259 | #DIV/0! | [9 empty] | 0.46644 | 0.0276 |  |  | 3 | 0 |  | 16.9 | 15.9 | [5 empty] | l | h | y |  | n |  | d |  |  | 2
10605 | 605 | FACT |  | DNV | [[0(400),90(400)WR],[(100CSM)]SB]5 |  | 5 | 5 |  | 5 |  | NP 92-40 | E | 52.3 |  |  |  | hl | p | GV | 5 |  | 25 |  |  | 125 | 270 |  |  |  | JI |  |  | CA | -1 | [5 empty] | 0.23 |  |  | 39 | #DIV/0! | [16 empty] | 1.68 | 1.73 | 237 | 259 | #DIV/0! | [9 empty] | 0.46644 | 0.0276 |  |  | 3 | 0 |  | 16.9 | 15.9 | [5 empty] | l | h | y |  | n |  | d |  |  | 2
10606 | 606 | FACT |  | DNV | [[0(400),90(400)WR],[(100CSM)]SB]5 |  | 5 | 5 |  | 5 |  | NP 92-40 | E | 52.3 |  |  |  | hl | p | GV | 5 |  | 25 |  |  | 125 | 270 |  |  |  | JI |  |  | CA | -1 | [5 empty] | 0.48 |  |  | 78 | #DIV/0! | [16 empty] | 1.68 | 1.73 | 237 | 259 | #DIV/0! | [9 empty] | 0.97344 | 0.0576 |  |  | 3 | 0 |  | 16.9 | 15.9 | [5 empty] | l | h | y |  | n |  | d |  |  | 2
10620 | 620 | FACT |  | DNV | [[0(400),90(400)WR],[(100CSM)]SB]5 |  | 5 | 5 |  | 5 |  | NP 41-90 | E | 53.3 |  |  |  | hl | p | GP | 5 |  | 25 |  |  | 125 | 270 |  |  |  | JI |  |  | CA | -1 | [5 empty] | 0.33 |  |  | 58.4666 | #DIV/0! | [16 empty] | 1.77 | 1.86 | 226 | 294 | #DIV/0! | [9 empty] | 0.68508 | 0.0396 |  |  | 3 | 0 |  | 17.3 | 17.5 | [5 empty] | l | h | y |  | n |  | d |  |  | 2
10666 | 666 | FACT |  | DNV | [0(600),90(8)K]3s |  |  | 6 |  |  |  | NP 20-80 | E | 54 |  |  |  | hl | p | GP | 5 |  | 25 |  |  | 125 | 270 |  |  |  | JI |  |  | CA | -1 | [5 empty] | 0.71731449 |  |  | 203 | #DIV/0! | [16 empty] | 2.34 |  | 602 | 450 | #DIV/0! | [9 empty] | 2.436 | 0.0860777388 |  |  | 3 | 0 |  | 28.3 | [6 empty] | l | h | y |  | n |  | d |  |  | 2
Note on O1: 作者: Fibre Volumn Fraction, %