## Sheet1
Material | Lay-up | Fibre Volumn Fraction | Resin Type | Resin | 0 Deg fabric | Percentage of Fibre in 0-deg Direction | 45 Deg fabric | Percentage of Fibre in 45-deg Direction | 90 deg fabric | Percentage of Fibre in 90-deg Direction | Percentage of Fibre in Other Direction | Thickness | Cure / Post Cure | Process | Test # | Coupon | Maximum Stress | Minimum Stress | Minimum/Maximum Stress | Frequency | Initial Elastic Modulus | Maximum Strain | Minimum Strain | Cycles to Failure | Runout | Cycles for 50% strain increase | Cycles for 100% strain increase | Cycles for 25% reduction in Modulus | Cycles for 1% strain | Moisture Gain | Initial cracking strain, % | Modulus after initial cracking, GPa | Temperature | Width | Static Maximum Tensile Stress | Static Maximum Compressive Stress | Static Elastic Modulus | Static Maximum Tensile Strain | Static Maximum Compressive Strain | Absolute Maximum Stress | Absolute Peak-to-peak Stress | Relative Maximum Stress | Relative Peak-to-peak Stress
LCCF-T20 | [0]5 | 56 | EP1 | Hexion MGS RIMR135/RIMH1366 | Taekwang T20C | 100 | 0 | 0 | 0 | 0 | 0 | 1.2 | 24h/20C, 12h/ 70C | Infusion |  | T4190-400 | 862 | 86.2 | 0.1 | 1 | 140 | 0.6 |  | 11 | 0 | [9 empty] | 909.1667 |  | 131.4167 | 0.68 |  | 862 | 775.8 | 0.948121 | 0.8533089
LCCF-T20 | [0]5 | 53 | EP1 | Hexion MGS RIMR135/RIMH1366 | Taekwang T20C | 100 | 0 | 0 | 0 | 0 | 0 | 1.17 | 24h/20C, 12h/ 70C | Infusion |  | T4190-404 | 793 | 79.3 | 0.1 | 1 | 152 | 0.53 |  | 160 | 0 | [9 empty] | 909.1667 |  | 131.4167 | 0.68 |  | 793 | 713.7 | 0.8722273 | 0.7850046
LCCF-T20 | [0]5 | 53 | EP1 | Hexion MGS RIMR135/RIMH1366 | Taekwang T20C | 100 | 0 | 0 | 0 | 0 | 0 | 1.24 | 24h/20C, 12h/ 70C | Infusion |  | T4190-407 | 690 | 69 | 0.1 | 2 | 165 | 0.42 |  | 563 | 0 | [9 empty] | 909.1667 |  | 131.4167 | 0.68 |  | 690 | 621 | 0.7589368 | 0.6830431
LCCF-T20 | [0]5 | 56 | EP1 | Hexion MGS RIMR135/RIMH1366 | Taekwang T20C | 100 | 0 | 0 | 0 | 0 | 0 | 1.26 | 24h/20C, 12h/ 70C | Infusion |  | T4190-413 | 690 | 69 | 0.1 | 2 | 142 | 0.48 |  | 680 | 0 | [9 empty] | 909.1667 |  | 131.4167 | 0.68 |  | 690 | 621 | 0.7589368 | 0.6830431
LCCF-T20 | [0]5 | 53 | EP1 | Hexion MGS RIMR135/RIMH1366 | Taekwang T20C | 100 | 0 | 0 | 0 | 0 | 0 | 1.22 | 24h/20C, 12h/ 70C | Infusion |  | T4190-415 | 621 | 62.1 | 0.1 | 2 | 151 | 0.41 |  | 4130 | 0 | [9 empty] | 909.1667 |  | 131.4167 | 0.68 |  | 621 | 558.9 | 0.6830431 | 0.6147388
LCCF-T20 | [0]5 | 56 | EP1 | Hexion MGS RIMR135/RIMH1366 | Taekwang T20C | 100 | 0 | 0 | 0 | 0 | 0 | 1.24 | 24h/20C, 12h/ 70C | Infusion |  | T4190-423 | 621 | 62.1 | 0.1 | 2 | 140 | 0.43 |  | 7528 | 0 | [9 empty] | 909.1667 |  | 131.4167 | 0.68 |  | 621 | 558.9 | 0.6830431 | 0.6147388
LCCF-T20 | [0]5 | 52 | EP1 | Hexion MGS RIMR135/RIMH1366 | Taekwang T20C | 100 | 0 | 0 | 0 | 0 | 0 | 1.22 | 24h/20C, 12h/ 70C | Infusion |  | T4190-408 | 690 | 69 | 0.1 | 2 | 151 | 0.46 |  | 9768 | 0 | [9 empty] | 909.1667 |  | 131.4167 | 0.68 |  | 690 | 621 | 0.7589368 | 0.6830431
LCCF-T20 | [0]5 | 52 | EP1 | Hexion MGS RIMR135/RIMH1366 | Taekwang T20C | 100 | 0 | 0 | 0 | 0 | 0 | 1.24 | 24h/20C, 12h/ 70C | Infusion |  | T4190-417 | 552 | 55.2 | 0.1 | 3 | 131 | 0.41 |  | 77843 | 0 | [9 empty] | 909.1667 |  | 131.4167 | 0.68 |  | 552 | 496.8 | 0.6071494 | 0.5464345
LCCF-T20 | [0]5 | 54 | EP1 | Hexion MGS RIMR135/RIMH1366 | Taekwang T20C | 100 | 0 | 0 | 0 | 0 | 0 | 1.22 | 24h/20C, 12h/ 70C | Infusion |  | T4190-412 | 552 | 55.2 | 0.1 | 2 | 135 | 0.4 |  | 115530 | 0 | [9 empty] | 909.1667 |  | 131.4167 | 0.68 |  | 552 | 496.8 | 0.6071494 | 0.5464345
LCCF-T20 | [0]5 | 54 | EP1 | Hexion MGS RIMR135/RIMH1366 | Taekwang T20C | 100 | 0 | 0 | 0 | 0 | 0 | 1.17 | 24h/20C, 12h/ 70C | Infusion |  | T4190-422 | 552 | 55.2 | 0.1 | 3 | 135 | 0.4 |  | 394498 | 0 | [9 empty] | 909.1667 |  | 131.4167 | 0.68 |  | 552 | 496.8 | 0.6071494 | 0.5464345
LCCF-K20 | [0]5 | 43 | EP1 | Hexion MGS RIMR135/RIMH1366 | Kaltex K20-HTU | 100 | 0 | 0 | 0 | 0 | 0 | 0.93 | 24h/20C, 12h/ 70C | Infusion |  | K4189-118 | 621 | 62.1 | 0.1 | 2.5 | 104 | 0.59 |  | 1333 | 0 | [9 empty] | 957.2 |  | 78.98 | 0.892 |  | 621 | 558.9 | 0.6487672 | 0.5838905
LCCF-K20 | [0]5 | 47 | EP1 | Hexion MGS RIMR135/RIMH1366 | Kaltex K20-HTU | 100 | 0 | 0 | 0 | 0 | 0 | 1 | 24h/20C, 12h/ 70C | Infusion |  | K4189-119 | 586 | 58.6 | 0.1 | 2 | 115 | 0.49 |  | 2296 | 0 | [9 empty] | 957.2 |  | 78.98 | 0.892 |  | 586 | 527.4 | 0.6122023 | 0.550982
LCCF-K20 | [0]5 | 49 | EP1 | Hexion MGS RIMR135/RIMH1366 | Kaltex K20-HTU | 100 | 0 | 0 | 0 | 0 | 0 | 1.05 | 24h/20C, 12h/ 70C | Infusion |  | K4189-109 | 586 | 58.6 | 0.1 | 2 | 119 | 0.49 |  | 7387 | 0 | [9 empty] | 957.2 |  | 78.98 | 0.892 |  | 586 | 527.4 | 0.6122023 | 0.550982
LCCF-K20 | [0]5 | 58 | EP1 | Hexion MGS RIMR135/RIMH1366 | Kaltex K20-HTU | 100 | 0 | 0 | 0 | 0 | 0 | 0.99 | 24h/20C, 12h/ 70C | Infusion |  | K4189-105 | 621 | 62.1 | 0.1 | 2.5 | 141 | 0.45 |  | 12770 | 0 | [9 empty] | 957.2 |  | 78.98 | 0.892 |  | 621 | 558.9 | 0.6487672 | 0.5838905
LCCF-K20 | [0]5 | 50 | EP1 | Hexion MGS RIMR135/RIMH1366 | Kaltex K20-HTU | 100 | 0 | 0 | 0 | 0 | 0 | 1.04 | 24h/20C, 12h/ 70C | Infusion |  | K4189-124 | 586 | 58.6 | 0.1 | 2 | 121 | 0.48 |  | 28180 | 0 | [9 empty] | 957.2 |  | 78.98 | 0.892 |  | 586 | 527.4 | 0.6122023 | 0.550982
LCCF-K20 | [0]5 | 50 | EP1 | Hexion MGS RIMR135/RIMH1366 | Kaltex K20-HTU | 100 | 0 | 0 | 0 | 0 | 0 | 1.07 | 24h/20C, 12h/ 70C | Infusion |  | K4189-117 | 621 | 62.1 | 0.1 | 2.5 | 122 | 0.5 |  | 128006 | 0 | [9 empty] | 957.2 |  | 78.98 | 0.892 |  | 621 | 558.9 | 0.6487672 | 0.5838905
LCCF-K20 | [0]5 | 40 | EP1 | Hexion MGS RIMR135/RIMH1366 | Kaltex K20-HTU | 100 | 0 | 0 | 0 | 0 | 0 | 1.07 | 24h/20C, 12h/ 70C | Infusion |  | K4189-107 | 483 | 48.3 | 0.1 | 2 | 95.3 | 0.48 |  | 1200000 | 1 | [9 empty] | 957.2 |  | 78.98 | 0.892 |  | 483 | 434.7 | 0.5045967 | 0.4541371
LCCF-K20 | [0]5 | 48 | EP1 | Hexion MGS RIMR135/RIMH1366 | Kaltex K20-HTU | 100 | 0 | 0 | 0 | 0 | 0 | 1.12 | 24h/20C, 12h/ 70C | Infusion |  | K4189-108 | 552 | 55.2 | 0.1 | 3 | 116 | 0.47 |  | 1300000 | 1 | [9 empty] | 957.2 |  | 78.98 | 0.892 |  | 552 | 496.8 | 0.576682 | 0.5190138
Zoltek PX35 | [0] | 62 | Epoxy |  | Zoltek PX3505015T-13 | 100 | 0 | 0 | 0 | 0 | 0 | 1.78 | not specified | pultrusion |  | FCE2.0-314 | 2069 | 207 | 0.1 | 1 | 140 | 1.4 |  | 43 | 0 | [9 empty] | 2215.167 | -1505.375 | 137.7 |  |  | 2069 | 1862 | 0.9340155 | 0.8405688
Zoltek PX35 | [0] | 62 | Epoxy |  | Zoltek PX3505015T-13 | 100 | 0 | 0 | 0 | 0 | 0 | 1.78 | not specified | pultrusion |  | FCE2.0-315 | 2069 | 207 | 0.1 | 1 | 141 | 1.4 |  | 77 | 0 | [9 empty] | 2215.167 | -1505.375 | 137.7 |  |  | 2069 | 1862 | 0.9340155 | 0.8405688
Zoltek PX35 | [0] | 62 | Epoxy |  | Zoltek PX3505015T-13 | 100 | 0 | 0 | 0 | 0 | 0 | 1.78 | not specified | pultrusion |  | FCE2.0-312 | 2069 | 207 | 0.1 | 1 | 140 | 1.4 |  | 203 | 0 | [9 empty] | 2215.167 | -1505.375 | 137.7 |  |  | 2069 | 1862 | 0.9340155 | 0.8405688
Zoltek PX35 | [0] | 62 | Epoxy |  | Zoltek PX3505015T-13 | 100 | 0 | 0 | 0 | 0 | 0 | 1.78 | not specified | pultrusion |  | FCE2.0-317 | 1896 | 190 | 0.1 | 1 | 139 | 1.2 |  | 270 | 0 | [9 empty] | 2215.167 | -1505.375 | 137.7 |  |  | 1896 | 1706 | 0.8559175 | 0.7701452
Zoltek PX35 | [0] | 62 | Epoxy |  | Zoltek PX3505015T-13 | 100 | 0 | 0 | 0 | 0 | 0 | 1.78 | not specified | pultrusion |  | FCE2.0-329 | 1724 | 172 | 0.1 | 1.5 | 142 | 1.1 |  | 3139 | 0 | [9 empty] | 2215.167 | -1505.375 | 137.7 |  |  | 1724 | 1552 | 0.778271 | 0.7006245
Zoltek PX35 | [0] | 62 | Epoxy |  | Zoltek PX3505015T-13 | 100 | 0 | 0 | 0 | 0 | 0 | 1.78 | not specified | pultrusion |  | FCE2.0-326 | 1724 | 172 | 0.1 | 1.5 | 141 | 1.1 |  | 3844 | 0 | [9 empty] | 2215.167 | -1505.375 | 137.7 |  |  | 1724 | 1552 | 0.778271 | 0.7006245
Zoltek PX35 | [0] | 62 | Epoxy |  | Zoltek PX3505015T-13 | 100 | 0 | 0 | 0 | 0 | 0 | 1.78 | not specified | pultrusion |  | FCE2.0-328 | 1724 | 172 | 0.1 | 1.5 | 143 | 1.1 |  | 4050 | 0 | [9 empty] | 2215.167 | -1505.375 | 137.7 |  |  | 1724 | 1552 | 0.778271 | 0.7006245
Zoltek PX35 | [0] | 62 | Epoxy |  | Zoltek PX3505015T-13 | 100 | 0 | 0 | 0 | 0 | 0 | 1.78 | not specified | pultrusion |  | FCE2.0-309 | 1724 | 172 | 0.1 | 1 | 140 | 1.1 |  | 6424 | 0 | [9 empty] | 2215.167 | -1505.375 | 137.7 |  |  | 1724 | 1552 | 0.778271 | 0.7006245
Zoltek PX35 | [0] | 62 | Epoxy |  | Zoltek PX3505015T-13 | 100 | 0 | 0 | 0 | 0 | 0 | 1.78 | not specified | pultrusion |  | FCE2.0-316 | 1379 | 138 | 0.1 | 1.5 | 143 | 0.9 |  | 159714 | 0 | [9 empty] | 2215.167 | -1505.375 | 137.7 |  |  | 1379 | 1241 | 0.6225265 | 0.5602287
Zoltek PX35 | [0] | 62 | Epoxy |  | Zoltek PX3505015T-13 | 100 | 0 | 0 | 0 | 0 | 0 | 1.78 | not specified | pultrusion |  | FCE2.0-308 | 1379 | 138 | 0.1 | 1.5 | 142 | 0.9 |  | 171529 | 0 | [9 empty] | 2215.167 | -1505.375 | 137.7 |  |  | 1379 | 1241 | 0.6225265 | 0.5602287
Zoltek PX35 | [0] | 62 | Epoxy |  | Zoltek PX3505015T-13 | 100 | 0 | 0 | 0 | 0 | 0 | 1.78 | not specified | pultrusion |  | FCE2.0-320 | 1379 | 138 | 0.1 | 1.5 | 142 | 0.9 |  | 283219 | 0 | [9 empty] | 2215.167 | -1505.375 | 137.7 |  |  | 1379 | 1241 | 0.6225265 | 0.5602287
Zoltek PX35 | [0] | 62 | Epoxy |  | Zoltek PX3505015T-13 | 100 | 0 | 0 | 0 | 0 | 0 | 1.78 | not specified | pultrusion |  | FCE2.0-350 | 1207 | 121 | 0.1 | 2 | 142 | 0.79 |  | 498795 | 0 | [9 empty] | 2215.167 | -1505.375 | 137.7 |  |  | 1207 | 1086 | 0.54488 | 0.4902566
Zoltek PX35 | [0] | 62 | Epoxy |  | Zoltek PX3505015T-13 | 100 | 0 | 0 | 0 | 0 | 0 | 1.78 | not specified | pultrusion |  | FCE2.0-321 | 1207 | 121 | 0.1 | 2 | 143 | 0.79 |  | 602187 | 0 | [9 empty] | 2215.167 | -1505.375 | 137.7 |  |  | 1207 | 1086 | 0.54488 | 0.4902566
Zoltek PX35 | [0] | 62 | Epoxy |  | Zoltek PX3505015T-13 | 100 | 0 | 0 | 0 | 0 | 0 | 1.78 | not specified | pultrusion |  | FCE2.0-325 | 1207 | 121 | 0.1 | 2 | 144 | 0.79 |  | 661029 | 0 | [9 empty] | 2215.167 | -1505.375 | 137.7 |  |  | 1207 | 1086 | 0.54488 | 0.4902566
Zoltek PX35 | [0] | 62 | Epoxy |  | Zoltek PX3505015T-13 | 100 | 0 | 0 | 0 | 0 | 0 | 1.78 | not specified | pultrusion |  | FCE2.0-310 | 1207 | 121 | 0.1 | 2 | 146 | 0.79 |  | 821465 | 0 | [9 empty] | 2215.167 | -1505.375 | 137.7 |  |  | 1207 | 1086 | 0.54488 | 0.4902566
Zoltek PX35 | [0] | 62 | Epoxy |  | Zoltek PX3505015T-13 | 100 | 0 | 0 | 0 | 0 | 0 | 1.78 | not specified | pultrusion |  | FCE2.0-300 | 1207 | 121 | 0.1 | 2 | 142 | 0.79 |  | 1111726 | 0 | [9 empty] | 2215.167 | -1505.375 | 137.7 |  |  | 1207 | 1086 | 0.54488 | 0.4902566
UNI-PPG1250-EP9 | [0]2 |  | EP-9 | Hexion RIMR 035C / RIMH 037 resin (100:28 by wt) | PPG-Devold L1200/G50-E07 | 92 | 0 | 0 | 0 | 8 | 0 | 1.63 | 6h/70 C | Infusion |  | 2291-123 | 621 | 62.1 | 0.1 | 1 | 45.4 | 1.41 |  | 446 | 0 | [9 empty] | 883 |  | 44.18 | 2.098 |  | 621 | 558.9 | 0.7032843 | 0.6329558
UNI-PPG1250-EP9 | [0]2 |  | EP-9 | Hexion RIMR 035C / RIMH 037 resin (100:28 by wt) | PPG-Devold L1200/G50-E07 | 92 | 0 | 0 | 0 | 8 | 0 | 1.7 | 6h/70 C | Infusion |  | 2291-127 | 621 | 62.1 | 0.1 | 1 | 39.5 | 1.58 |  | 323 | 0 | [9 empty] | 883 |  | 44.18 | 2.098 |  | 621 | 558.9 | 0.7032843 | 0.6329558
UNI-PPG1250-EP9 | [0]2 |  | EP-9 | Hexion RIMR 035C / RIMH 037 resin (100:28 by wt) | PPG-Devold L1200/G50-E07 | 92 | 0 | 0 | 0 | 8 | 0 | 1.69 | 6h/70 C | Infusion |  | 2291-165 | 483 | 48.3 | 0.1 | 1.5 |  |  |  | 1171 | 0 | [9 empty] | 883 |  | 44.18 | 2.098 |  | 483 | 434.7 | 0.5469989 | 0.492299
UNI-PPG1250-EP9 | [0]2 |  | EP-9 | Hexion RIMR 035C / RIMH 037 resin (100:28 by wt) | PPG-Devold L1200/G50-E07 | 92 | 0 | 0 | 0 | 8 | 0 | 1.69 | 6h/70 C | Infusion |  | 2291-126 | 483 | 48.3 | 0.1 | 1.5 |  |  |  | 1803 | 0 | [9 empty] | 883 |  | 44.18 | 2.098 |  | 483 | 434.7 | 0.5469989 | 0.492299
UNI-PPG1250-EP9 | [0]2 |  | EP-9 | Hexion RIMR 035C / RIMH 037 resin (100:28 by wt) | PPG-Devold L1200/G50-E07 | 92 | 0 | 0 | 0 | 8 | 0 | 1.71 | 6h/70 C | Infusion |  | 2291-142 | 483 | 48.3 | 0.1 | 1.5 |  |  |  | 2495 | 0 | [9 empty] | 883 |  | 44.18 | 2.098 |  | 483 | 434.7 | 0.5469989 | 0.492299
UNI-PPG1250-EP9 | [0]2 |  | EP-9 | Hexion RIMR 035C / RIMH 037 resin (100:28 by wt) | PPG-Devold L1200/G50-E07 | 92 | 0 | 0 | 0 | 8 | 0 | 1.7 | 6h/70 C | Infusion |  | 2291-138 | 207 | 20.7 | 0.1 | 3 |  |  |  | 209012 | 0 | [9 empty] | 883 |  | 44.18 | 2.098 |  | 207 | 186.3 | 0.2344281 | 0.2109853
UNI-PPG1250-EP9 | [0]2 |  | EP-9 | Hexion RIMR 035C / RIMH 037 resin (100:28 by wt) | PPG-Devold L1200/G50-E07 | 92 | 0 | 0 | 0 | 8 | 0 | 1.7 | 6h/70 C | Infusion |  | 2291-129 | 207 | 20.7 | 0.1 | 3 |  |  |  | 524147 | 0 | [9 empty] | 883 |  | 44.18 | 2.098 |  | 207 | 186.3 | 0.2344281 | 0.2109853
UNI-PPG1250-EP9 | [0]2 |  | EP-9 | Hexion RIMR 035C / RIMH 037 resin (100:28 by wt) | PPG-Devold L1200/G50-E07 | 92 | 0 | 0 | 0 | 8 | 0 | 1.73 | 6h/70 C | Infusion |  | 2291-137 | 207 | 20.7 | 0.1 | 3 |  |  |  | 382747 | 0 | [9 empty] | 883 |  | 44.18 | 2.098 |  | 207 | 186.3 | 0.2344281 | 0.2109853
UNI-PPG1250-EP9 | [0]2 |  | EP-9 | Hexion RIMR 035C / RIMH 037 resin (100:28 by wt) | PPG-Devold L1200/G50-E07 | 92 | 0 | 0 | 0 | 8 | 0 | 1.68 | 6h/70 C | Infusion |  | 2291-132 | 276 | 27.6 | 0.1 | 2.5 |  |  |  | 89009 | 0 | [9 empty] | 883 |  | 44.18 | 2.098 |  | 276 | 248.4 | 0.3125708 | 0.2813137
UNI-PPG1250-EP9 | [0]2 |  | EP-9 | Hexion RIMR 035C / RIMH 037 resin (100:28 by wt) | PPG-Devold L1200/G50-E07 | 92 | 0 | 0 | 0 | 8 | 0 | 1.68 | 6h/70 C | Infusion |  | 2291-147 | 276 | 27.6 | 0.1 | 2.5 |  |  |  | 38145 | 0 | [9 empty] | 883 |  | 44.18 | 2.098 |  | 276 | 248.4 | 0.3125708 | 0.2813137
UNI-PPG1250-EP9 | [0]2 |  | EP-9 | Hexion RIMR 035C / RIMH 037 resin (100:28 by wt) | PPG-Devold L1200/G50-E07 | 92 | 0 | 0 | 0 | 8 | 0 | 1.68 | 6h/70 C | Infusion |  | 2291-163 | 345 | 34.5 | 0.1 | 2 |  |  |  | 18115 | 0 | [9 empty] | 883 |  | 44.18 | 2.098 |  | 345 | 310.5 | 0.3907135 | 0.3516421
UNI-PPG1250-EP9 | [0]2 |  | EP-9 | Hexion RIMR 035C / RIMH 037 resin (100:28 by wt) | PPG-Devold L1200/G50-E07 | 92 | 0 | 0 | 0 | 8 | 0 | 1.7 | 6h/70 C | Infusion |  | 2291-144 | 345 | 34.5 | 0.1 | 2 |  |  |  | 9782 | 0 | [9 empty] | 883 |  | 44.18 | 2.098 |  | 345 | 310.5 | 0.3907135 | 0.3516421
UNI-PPG1250-EP9 | [0]2 |  | EP-9 | Hexion RIMR 035C / RIMH 037 resin (100:28 by wt) | PPG-Devold L1200/G50-E07 | 92 | 0 | 0 | 0 | 8 | 0 | 1.69 | 6h/70 C | Infusion |  | 2291-128 | 345 | 34.5 | 0.1 | 1.5 |  |  |  | 15895 | 0 | [9 empty] | 883 |  | 44.18 | 2.098 |  | 345 | 310.5 | 0.3907135 | 0.3516421
UNI-PPG1250-EP10 | [0]2 |  | EP-10 | Hexion RIMR 145/RIMH 145/RIMC 145 (100:82:0.3 by wt) | PPG-Devold L1200/G50-E07 | 92 | 0 | 0 | 0 | 8 | 0 | 1.6 | infused at 80C into mold at 80C, ramped up to 120C in 40 minutes, held for 4 hours, then cooled to 80C and held for 8 hours | Infusion |  | 2294-680 | 621 | 62.1 | 0.1 | 1 |  |  |  | 163 | 0 | [9 empty] | 776.6 |  | 46.3 | 1.738 |  | 621 | 558.9 | 0.7996395 | 0.7196755
UNI-PPG1250-EP10 | [0]2 |  | EP-10 | Hexion RIMR 145/RIMH 145/RIMC 145 (100:82:0.3 by wt) | PPG-Devold L1200/G50-E07 | 92 | 0 | 0 | 0 | 8 | 0 | 1.61 | infused at 80C into mold at 80C, ramped up to 120C in 40 minutes, held for 4 hours, then cooled to 80C and held for 8 hours | Infusion |  | 2294-683 | 621 | 62.1 | 0.1 | 1 |  |  |  | 97 | 0 | [9 empty] | 776.6 |  | 46.3 | 1.738 |  | 621 | 558.9 | 0.7996395 | 0.7196755
UNI-PPG1250-EP10 | [0]2 |  | EP-10 | Hexion RIMR 145/RIMH 145/RIMC 145 (100:82:0.3 by wt) | PPG-Devold L1200/G50-E07 | 92 | 0 | 0 | 0 | 8 | 0 | 1.61 | infused at 80C into mold at 80C, ramped up to 120C in 40 minutes, held for 4 hours, then cooled to 80C and held for 8 hours | Infusion |  | 2294-667 | 483 | 48.3 | 0.1 | 1 |  |  |  | 2950 | 0 | [9 empty] | 776.6 |  | 46.3 | 1.738 |  | 483 | 434.7 | 0.6219418 | 0.5597476
UNI-PPG1250-EP10 | [0]2 |  | EP-10 | Hexion RIMR 145/RIMH 145/RIMC 145 (100:82:0.3 by wt) | PPG-Devold L1200/G50-E07 | 92 | 0 | 0 | 0 | 8 | 0 | 1.6 | infused at 80C into mold at 80C, ramped up to 120C in 40 minutes, held for 4 hours, then cooled to 80C and held for 8 hours | Infusion |  | 2294-656 | 483 | 48.3 | 0.1 | 1 |  |  |  | 1910 | 0 | [9 empty] | 776.6 |  | 46.3 | 1.738 |  | 483 | 434.7 | 0.6219418 | 0.5597476
UNI-PPG1250-EP10 | [0]2 |  | EP-10 | Hexion RIMR 145/RIMH 145/RIMC 145 (100:82:0.3 by wt) | PPG-Devold L1200/G50-E07 | 92 | 0 | 0 | 0 | 8 | 0 | 1.59 | infused at 80C into mold at 80C, ramped up to 120C in 40 minutes, held for 4 hours, then cooled to 80C and held for 8 hours | Infusion |  | 2294-680 | 483 | 48.3 | 0.1 | 1 | 46.2 | 1.12 |  | 3742 | 0 | [9 empty] | 776.6 |  | 46.3 | 1.738 |  | 483 | 434.7 | 0.6219418 | 0.5597476
UNI-PPG1250-EP10 | [0]2 |  | EP-10 | Hexion RIMR 145/RIMH 145/RIMC 145 (100:82:0.3 by wt) | PPG-Devold L1200/G50-E07 | 92 | 0 | 0 | 0 | 8 | 0 | 1.65 | infused at 80C into mold at 80C, ramped up to 120C in 40 minutes, held for 4 hours, then cooled to 80C and held for 8 hours | Infusion |  | 2294-635 | 345 | 34.5 | 0.1 | 2 |  |  |  | 51704 | 0 | [9 empty] | 776.6 |  | 46.3 | 1.738 |  | 345 | 310.5 | 0.4442441 | 0.3998197
UNI-PPG1250-EP10 | [0]2 |  | EP-10 | Hexion RIMR 145/RIMH 145/RIMC 145 (100:82:0.3 by wt) | PPG-Devold L1200/G50-E07 | 92 | 0 | 0 | 0 | 8 | 0 | 1.63 | infused at 80C into mold at 80C, ramped up to 120C in 40 minutes, held for 4 hours, then cooled to 80C and held for 8 hours | Infusion |  | 2294-619 | 345 | 34.5 | 0.1 | 2 |  |  |  | 72149 | 0 | [9 empty] | 776.6 |  | 46.3 | 1.738 |  | 345 | 310.5 | 0.4442441 | 0.3998197
UNI-PPG1250-EP10 | [0]2 |  | EP-10 | Hexion RIMR 145/RIMH 145/RIMC 145 (100:82:0.3 by wt) | PPG-Devold L1200/G50-E07 | 92 | 0 | 0 | 0 | 8 | 0 | 1.57 | infused at 80C into mold at 80C, ramped up to 120C in 40 minutes, held for 4 hours, then cooled to 80C and held for 8 hours | Infusion |  | 2294-653 | 345 | 34.5 | 0.1 | 2 |  |  |  | 24932 | 0 | [9 empty] | 776.6 |  | 46.3 | 1.738 |  | 345 | 310.5 | 0.4442441 | 0.3998197
UNI-PPG1250-EP10 | [0]2 |  | EP-10 | Hexion RIMR 145/RIMH 145/RIMC 145 (100:82:0.3 by wt) | PPG-Devold L1200/G50-E07 | 92 | 0 | 0 | 0 | 8 | 0 | 1.64 | infused at 80C into mold at 80C, ramped up to 120C in 40 minutes, held for 4 hours, then cooled to 80C and held for 8 hours | Infusion |  | 2294-631 | 276 | 27.6 | 0.1 | 2.5 |  |  |  | 954013 | 0 | [9 empty] | 776.6 |  | 46.3 | 1.738 |  | 276 | 248.4 | 0.3553953 | 0.3198558
UNI-PPG1250-EP10 | [0]2 |  | EP-10 | Hexion RIMR 145/RIMH 145/RIMC 145 (100:82:0.3 by wt) | PPG-Devold L1200/G50-E07 | 92 | 0 | 0 | 0 | 8 | 0 | 1.57 | infused at 80C into mold at 80C, ramped up to 120C in 40 minutes, held for 4 hours, then cooled to 80C and held for 8 hours | Infusion |  | 2294-658 | 276 | 27.6 | 0.1 | 2 |  |  |  | 81562 | 0 | [9 empty] | 776.6 |  | 46.3 | 1.738 |  | 276 | 248.4 | 0.3553953 | 0.3198558
UNI-PPG1250-EP10 | [0]2 |  | EP-10 | Hexion RIMR 145/RIMH 145/RIMC 145 (100:82:0.3 by wt) | PPG-Devold L1200/G50-E07 | 92 | 0 | 0 | 0 | 8 | 0 | 1.6 | infused at 80C into mold at 80C, ramped up to 120C in 40 minutes, held for 4 hours, then cooled to 80C and held for 8 hours | Infusion |  | 2294-634 | 276 | 27.6 | 0.1 | 2 |  |  |  | 326376 | 0 | [9 empty] | 776.6 |  | 46.3 | 1.738 |  | 276 | 248.4 | 0.3553953 | 0.3198558
UNI-PPG1250-EP10 | [0]2 |  | EP-10 | Hexion RIMR 145/RIMH 145/RIMC 145 (100:82:0.3 by wt) | PPG-Devold L1200/G50-E07 | 92 | 0 | 0 | 0 | 8 | 0 | 1.63 | infused at 80C into mold at 80C, ramped up to 120C in 40 minutes, held for 4 hours, then cooled to 80C and held for 8 hours | Infusion |  | 2294-604 | 207 | 20.7 | 0.1 | 3 |  |  |  | 6000000 | 1 | [9 empty] | 776.6 |  | 46.3 | 1.738 |  | 207 | 186.3 | 0.2665465 | 0.2398918
UNI-PPG1250-EP10 | [0]2 |  | EP-10 | Hexion RIMR 145/RIMH 145/RIMC 145 (100:82:0.3 by wt) | PPG-Devold L1200/G50-E07 | 92 | 0 | 0 | 0 | 8 | 0 | 1.64 | infused at 80C into mold at 80C, ramped up to 120C in 40 minutes, held for 4 hours, then cooled to 80C and held for 8 hours | Infusion |  | 2294-657 | 207 | 20.7 | 0.1 | 3 |  |  |  | 1347375 | 0 | [9 empty] | 776.6 |  | 46.3 | 1.738 |  | 207 | 186.3 | 0.2665465 | 0.2398918
UNI-Neptco Rodpack | [0]4 | 59.9 | Epoxy | Unspecified | Aligned strands | 100 | 0 | 0 | 0 | 0 | 0 | 3.48 | Unspecified | Unspecified |  | 10505-211 | 517 | -517 | -1 | 1 |  | 1.01 | -1.01 | 492 | 0 | [9 empty] | 1119.667 | -986.3333 | 47.2 | 2.466667 | -1.92 | 517 | 1034 | 0.4617446 | 0.9234891
UNI-Neptco Rodpack | [0]4 | 59.9 | Epoxy | Unspecified | Aligned strands | 100 | 0 | 0 | 0 | 0 | 0 | 3.42 | Unspecified | Unspecified |  | 10505-201 | 414 | -414 | -1 | 1 |  | 0.81 | -0.81 | 17967 | 0 | [9 empty] | 1119.667 | -986.3333 | 47.2 | 2.466667 | -1.92 | 414 | 828 | 0.3697529 | 0.7395058
UNI-Neptco Rodpack | [0]4 | 59.9 | Epoxy | Unspecified | Aligned strands | 100 | 0 | 0 | 0 | 0 | 0 | 3.43 | Unspecified | Unspecified |  | 10505-202 | 414 | -414 | -1 | 1 |  | 0.81 | -0.81 | 8827 | 0 | [9 empty] | 1119.667 | -986.3333 | 47.2 | 2.466667 | -1.92 | 414 | 828 | 0.3697529 | 0.7395058
UNI-Neptco Rodpack | [0]4 | 59.9 | Epoxy | Unspecified | Aligned strands | 100 | 0 | 0 | 0 | 0 | 0 | 3.43 | Unspecified | Unspecified |  | 10505-207 | 414 | -414 | -1 | 1 |  | 0.81 | -0.81 | 12872 | 0 | [9 empty] | 1119.667 | -986.3333 | 47.2 | 2.466667 | -1.92 | 414 | 828 | 0.3697529 | 0.7395058
UNI-Neptco Rodpack | [0]4 | 59.9 | Epoxy | Unspecified | Aligned strands | 100 | 0 | 0 | 0 | 0 | 0 | 3.43 | Unspecified | Unspecified |  | 10505-208 | 345 | -345 | -1 | 1 |  | 0.67 | -0.67 | 64274 | 0 | [9 empty] | 1119.667 | -986.3333 | 47.2 | 2.466667 | -1.92 | 345 | 690 | 0.3081274 | 0.6162548
UNI-Neptco Rodpack | [0]4 | 59.9 | Epoxy | Unspecified | Aligned strands | 100 | 0 | 0 | 0 | 0 | 0 | 3.43 | Unspecified | Unspecified |  | 10505-209 | 345 | -345 | -1 | 1 |  | 0.67 | -0.67 | 53514 | 0 | [9 empty] | 1119.667 | -986.3333 | 47.2 | 2.466667 | -1.92 | 345 | 690 | 0.3081274 | 0.6162548
UNI-Neptco Rodpack | [0]4 | 59.9 | Epoxy | Unspecified | Aligned strands | 100 | 0 | 0 | 0 | 0 | 0 | 3.44 | Unspecified | Unspecified |  | 10505-210 | 345 | -345 | -1 | 1 |  | 0.67 | -0.67 | 47883 | 0 | [9 empty] | 1119.667 | -986.3333 | 47.2 | 2.466667 | -1.92 | 345 | 690 | 0.3081274 | 0.6162548
UNI-Neptco Rodpack | [0]4 | 59.9 | Epoxy | Unspecified | Aligned strands | 100 | 0 | 0 | 0 | 0 | 0 | 3.43 | Unspecified | Unspecified |  | 10502-140 | 276 | -276 | -1 | 2 |  | 0.54 | -0.54 | 479896 | 0 | [9 empty] | 1119.667 | -986.3333 | 47.2 | 2.466667 | -1.92 | 276 | 552 | 0.2465019 | 0.4930039
UNI-Neptco Rodpack | [0]4 | 59.9 | Epoxy | Unspecified | Aligned strands | 100 | 0 | 0 | 0 | 0 | 0 | 3.48 | Unspecified | Unspecified |  | 10502-142 | 276 | -276 | -1 | 2 |  | 0.54 | -0.54 | 202539 | 0 | [9 empty] | 1119.667 | -986.3333 | 47.2 | 2.466667 | -1.92 | 276 | 552 | 0.2465019 | 0.4930039
UNI-Neptco Rodpack | [0]4 | 59.9 | Epoxy | Unspecified | Aligned strands | 100 | 0 | 0 | 0 | 0 | 0 | 3.42 | Unspecified | Unspecified |  | 10502-143 | 276 | -276 | -1 | 2 |  | 0.54 | -0.54 | 692864 | 0 | [9 empty] | 1119.667 | -986.3333 | 47.2 | 2.466667 | -1.92 | 276 | 552 | 0.2465019 | 0.4930039
UNI-Neptco Rodpack | [0]4 | 59.9 | Epoxy | Unspecified | Aligned strands | 100 | 0 | 0 | 0 | 0 | 0 | 3.52 | Unspecified | Unspecified |  | 10504-105 | -69 | -690 | 10 | 1.2 |  |  | -1.34 | 34581 | 0 | [9 empty] | 1119.667 | -986.3333 | 47.2 | 2.466667 | -1.92 | -690 | 621 | -0.6995607 | 0.6296046
UNI-Neptco Rodpack | [0]4 | 59.9 | Epoxy | Unspecified | Aligned strands | 100 | 0 | 0 | 0 | 0 | 0 | 3.52 | Unspecified | Unspecified |  | 10504-108 | -69 | -690 | 10 | 1 |  |  | -1.34 | 4319 | 0 | [9 empty] | 1119.667 | -986.3333 | 47.2 | 2.466667 | -1.92 | -690 | 621 | -0.6995607 | 0.6296046
UNI-Neptco Rodpack | [0]2 | 59.9 | Epoxy | Unspecified | Aligned strands | 100 | 0 | 0 | 0 | 0 | 0 | 3.45 | Unspecified | Unspecified |  | 10505-221 | -69 | -690 | 10 | 1 |  |  | -1.34 | 21094 | 0 | [9 empty] | 1214.25 |  | 49.325 | 2.525 |  | -690 | 621
UNI-Neptco Rodpack | [0]2 | 59.9 | Epoxy | Unspecified | Aligned strands | 100 | 0 | 0 | 0 | 0 | 0 | 3.45 | Unspecified | Unspecified |  | 10505-205 | -58.6 | -586 | 10 | 2 |  |  | -1.14 | 96205 | 0 | [9 empty] | 1214.25 |  | 49.325 | 2.525 |  | -586 | 527.4
UNI-Neptco Rodpack | [0]2 | 59.9 | Epoxy | Unspecified | Aligned strands | 100 | 0 | 0 | 0 | 0 | 0 | 3.45 | Unspecified | Unspecified |  | 10505-204 | -58.6 | -586 | 10 | 2 |  |  | -1.14 | 168414 | 0 | [9 empty] | 1214.25 |  | 49.325 | 2.525 |  | -586 | 527.4
UNI-Neptco Rodpack | [0]2 | 59.9 | Epoxy | Unspecified | Aligned strands | 100 | 0 | 0 | 0 | 0 | 0 | 3.44 | Unspecified | Unspecified |  | 10505-206 | -58.6 | -586 | 10 | 2 |  |  | -1.14 | 200000 | 0 | [9 empty] | 1214.25 |  | 49.325 | 2.525 |  | -586 | 527.4
UNI-Neptco Rodpack | [0]2 | 59.9 | Epoxy | Unspecified | Aligned strands | 100 | 0 | 0 | 0 | 0 | 0 | 3.45 | Unspecified | Unspecified |  | 10505-203 | -55.2 | -552 | 10 | 2 |  |  | -1.07 | 966445 | 0 | [9 empty] | 1214.25 |  | 49.325 | 2.525 |  | -552 | 496.8
UNI-Neptco Rodpack | [0]2 | 59.9 | Epoxy | Unspecified | Aligned strands | 100 | 0 | 0 | 0 | 0 | 0 | 3.44 | Unspecified | Unspecified |  | 10505-200 | -48.3 | -483 | 10 | 2 |  |  | -0.94 | 1712595 | 0 | [9 empty] | 1214.25 |  | 49.325 | 2.525 |  | -483 | 434.7
UNI-Neptco Rodpack | [0]2 | 59.9 | Epoxy | Unspecified | Aligned strands | 100 | 0 | 0 | 0 | 0 | 0 | 3.43 | Unspecified | Unspecified |  | 10505-206 | -48.3 | -483 | 10 | 3 |  |  | -0.94 | 1205408 | 0 | [9 empty] | 1214.25 |  | 49.325 | 2.525 |  | -483 | 434.7
UNI-Neptco Rodpack | [0]4 | 59.9 | Epoxy | Unspecified | Aligned strands | 100 | 0 | 0 | 0 | 0 | 0 | 2.62 | Unspecified | Unspecified |  | 10501-102 | 690 | 69 | 0.1 | 1.5 |  | 1.52 |  | 40490 | 0 | [9 empty] | 1119.667 | -986.3333 | 47.2 | 2.466667 | -1.92 | 690 | 621 | 0.6162548 | 0.5546294
UNI-Neptco Rodpack | [0]4 | 59.9 | Epoxy | Unspecified | Aligned strands | 100 | 0 | 0 | 0 | 0 | 0 | 2.67 | Unspecified | Unspecified |  | 10501-100 | 827 | 82.7 | 0.1 | 1.5 |  | 1.83 |  | 6106 | 0 | [9 empty] | 1119.667 | -986.3333 | 47.2 | 2.466667 | -1.92 | 827 | 744.3 | 0.7386127 | 0.6647514
UNI-Neptco Rodpack | [0]4 | 59.9 | Epoxy | Unspecified | Aligned strands | 100 | 0 | 0 | 0 | 0 | 0 | 2.59 | Unspecified | Unspecified |  | 10501-103 | 690 | 69 | 0.1 | 1.5 |  | 1.52 |  | 29662 | 0 | [9 empty] | 1119.667 | -986.3333 | 47.2 | 2.466667 | -1.92 | 690 | 621 | 0.6162548 | 0.5546294
UNI-Neptco Rodpack | [0]4 | 59.9 | Epoxy | Unspecified | Aligned strands | 100 | 0 | 0 | 0 | 0 | 0 | 2.71 | Unspecified | Unspecified |  | 10501-111 | 586 | 58.6 | 0.1 | 1.5 |  | 1.29 |  | 72489 | 0 | [9 empty] | 1119.667 | -986.3333 | 47.2 | 2.466667 | -1.92 | 586 | 527.4 | 0.5233701 | 0.471033
UNI-Neptco Rodpack | [0]4 | 59.9 | Epoxy | Unspecified | Aligned strands | 100 | 0 | 0 | 0 | 0 | 0 | 2.73 | Unspecified | Unspecified |  | 10501-110 | 586 | 58.6 | 0.1 | 3 |  | 1.29 |  | 83154 | 0 | [9 empty] | 1119.667 | -986.3333 | 47.2 | 2.466667 | -1.92 | 586 | 527.4 | 0.5233701 | 0.471033
UNI-Neptco Rodpack | [0]4 | 59.9 | Epoxy | Unspecified | Aligned strands | 100 | 0 | 0 | 0 | 0 | 0 | 2.76 | Unspecified | Unspecified |  | 10501-116 | 586 | 58.6 | 0.1 | 1.5 |  | 1.29 |  | 53710 | 0 | [9 empty] | 1119.667 | -986.3333 | 47.2 | 2.466667 | -1.92 | 586 | 527.4 | 0.5233701 | 0.471033
UNI-Neptco Rodpack | [0]4 | 59.9 | Epoxy | Unspecified | Aligned strands | 100 | 0 | 0 | 0 | 0 | 0 | 2.82 | Unspecified | Unspecified |  | 10501-109 | 517 | 51.7 | 0.1 | 2 |  | 1.14 |  | 152105 | 0 | [9 empty] | 1119.667 | -986.3333 | 47.2 | 2.466667 | -1.92 | 517 | 465.3 | 0.4617446 | 0.4155701
UNI-Neptco Rodpack | [0]4 | 59.9 | Epoxy | Unspecified | Aligned strands | 100 | 0 | 0 | 0 | 0 | 0 | 2.59 | Unspecified | Unspecified |  | 10501-108 | 517 | 51.7 | 0.1 | 2 |  | 1.14 |  | 167268 | 0 | [9 empty] | 1119.667 | -986.3333 | 47.2 | 2.466667 | -1.92 | 517 | 465.3 | 0.4617446 | 0.4155701
UNI-Neptco Rodpack | [0]2 | 59.9 | Epoxy | Unspecified | Aligned strands | 100 | 0 | 0 | 0 | 0 | 0 | 2.05 | Unspecified | Unspecified |  | 10501-201 | 621 | 62.1 | 0.1 | 2 |  | 1.37 |  | 36136 | 0 | [9 empty] | 1214.25 |  | 49.325 | 2.525 |  | 621 | 558.9 | 0.5114268 | 0.4602841
UNI-Neptco Rodpack | [0]2 | 59.9 | Epoxy | Unspecified | Aligned strands | 100 | 0 | 0 | 0 | 0 | 0 | 1.94 | Unspecified | Unspecified |  | 10501-202 | 552 | 55.2 | 0.1 | 2 |  | 1.22 |  | 68097 | 0 | [9 empty] | 1214.25 |  | 49.325 | 2.525 |  | 552 | 496.8 | 0.4546016 | 0.4091414
UNI-Neptco Rodpack | [0]2 | 59.9 | Epoxy | Unspecified | Aligned strands | 100 | 0 | 0 | 0 | 0 | 0 | 1.73 | Unspecified | Unspecified |  | 10501-302 | 517 | 51.7 | 0.1 | 2 |  | 1.14 |  | 91740 | 0 | [9 empty] | 1214.25 |  | 49.325 | 2.525 |  | 517 | 465.3 | 0.4257772 | 0.3831995
UNI-Neptco Rodpack | [0]2 | 59.9 | Epoxy | Unspecified | Aligned strands | 100 | 0 | 0 | 0 | 0 | 0 | 1.79 | Unspecified | Unspecified |  | 10501-301 | 552 | 55.2 | 0.1 | 1.5 |  | 1.22 |  | 146512 | 0 | [9 empty] | 1214.25 |  | 49.325 | 2.525 |  | 552 | 496.8 | 0.4546016 | 0.4091414
UNI-Neptco Rodpack | [0]2 | 59.9 | Epoxy | Unspecified | Aligned strands | 100 | 0 | 0 | 0 | 0 | 0 | 1.79 | Unspecified | Unspecified |  | 10501-306 | 552 | 55.2 | 0.1 | 1.5 |  | 1.22 |  | 62095 | 0 | [9 empty] | 1214.25 |  | 49.325 | 2.525 |  | 552 | 496.8 | 0.4546016 | 0.4091414
UNI-Neptco Rodpack | [0]2 | 59.9 | Epoxy | Unspecified | Aligned strands | 100 | 0 | 0 | 0 | 0 | 0 | 2.77 | Unspecified | Unspecified |  | 10501-504 | 690 | 69 | 0.1 | 1 |  | 1.52 |  | 13316 | 0 | [9 empty] | 1214.25 |  | 49.325 | 2.525 |  | 690 | 621 | 0.568252 | 0.5114268
UNI-Neptco Rodpack | [0]2 | 59.9 | Epoxy | Unspecified | Aligned strands | 100 | 0 | 0 | 0 | 0 | 0 | 2.84 | Unspecified | Unspecified |  | 10501-500 | 483 | 48.3 | 0.1 | 2 |  | 1.06 |  | 361387 | 0 | [9 empty] | 1214.25 |  | 49.325 | 2.525 |  | 483 | 434.7 | 0.3977764 | 0.3579988
UNI-Neptco Rodpack | [0]2 | 59.9 | Epoxy | Unspecified | Aligned strands | 100 | 0 | 0 | 0 | 0 | 0 | 2.65 | Unspecified | Unspecified |  | 10501-502 | 414 | 41.4 | 0.1 | 4 |  | 0.91 |  | 2000000 | 1 | [9 empty] | 1214.25 |  | 49.325 | 2.525 |  | 414 | 372.6 | 0.3409512 | 0.3068561
UNI-Neptco Rodpack | [0]2 | 59.9 | Epoxy | Unspecified | Aligned strands | 100 | 0 | 0 | 0 | 0 | 0 | 2.78 | Unspecified | Unspecified |  | 10501-511 | 449 | 44.9 | 0.1 | 4 |  | 0.98 |  | 864712 | 0 | [9 empty] | 1214.25 |  | 49.325 | 2.525 |  | 449 | 404.1 | 0.3697756 | 0.332798
UNI-Neptco Rodpack | [0]2 | 59.9 | Epoxy | Unspecified | Aligned strands | 100 | 0 | 0 | 0 | 0 | 0 | 2.77 | Unspecified | Unspecified |  | 10501-503 | 449 | 44.9 | 0.1 | 4 |  | 0.98 |  | 639116 | 0 | [9 empty] | 1214.25 |  | 49.325 | 2.525 |  | 449 | 404.1 | 0.3697756 | 0.332798
UNI-Neptco Rodpack | [0]2 | 59.9 | Epoxy | Unspecified | Aligned strands | 100 | 0 | 0 | 0 | 0 | 0 | 1.85 | Unspecified | Unspecified |  | 10505-304 | 448 | 44.8 | 0.1 | 3 |  | 0.98 |  | 408354 | 0 | [9 empty] | 1214.25 |  | 49.325 | 2.525 |  | 448 | 403.2 | 0.368952 | 0.3320568
UNI-Neptco Rodpack | [0]2 | 59.9 | Epoxy | Unspecified | Aligned strands | 100 | 0 | 0 | 0 | 0 | 0 | 1.83 | Unspecified | Unspecified |  | 10505-303 | 483 | 48.3 | 0.1 | 3 |  | 1.06 |  | 196172 | 0 | [9 empty] | 1214.25 |  | 49.325 | 2.525 |  | 483 | 434.7 | 0.3977764 | 0.3579988
UNI-Neptco Rodpack | [0]2 | 59.9 | Epoxy | Unspecified | Aligned strands | 100 | 0 | 0 | 0 | 0 | 0 | 3.48 | Unspecified | Unspecified |  | 10505-402 | 552 | 55.2 | 0.1 | 1 |  |  |  | 8053 | 0 | [9 empty] | 1214.25 |  | 49.325 | 2.525 |  | 552 | 496.8 | 0.4546016 | 0.4091414
UNI-Neptco Rodpack | [0]2 | 59.9 | Epoxy | Unspecified | Aligned strands | 100 | 0 | 0 | 0 | 0 | 0 | 3.49 | Unspecified | Unspecified |  | 10505-401 | 414 | 41.4 | 0.1 | 1.5 |  |  |  | 80976 | 0 | [9 empty] | 1214.25 |  | 49.325 | 2.525 |  | 414 | 372.6 | 0.3409512 | 0.3068561
UNI-Neptco Rodpack | [0]2 | 59.9 | Epoxy | Unspecified | Aligned strands | 100 | 0 | 0 | 0 | 0 | 0 | 3.47 | Unspecified | Unspecified |  | 10505-410 | 414 | 41.4 | 0.1 | 1.5 |  |  |  | 43467 | 0 | [9 empty] | 1214.25 |  | 49.325 | 2.525 |  | 414 | 372.6 | 0.3409512 | 0.3068561
UNI-Neptco Rodpack | [0]2 | 59.9 | Epoxy | Unspecified | Aligned strands | 100 | 0 | 0 | 0 | 0 | 0 | 3.47 | Unspecified | Unspecified |  | 10505-404 | 552 | 55.2 | 0.1 | 1 |  |  |  | 3819 | 0 | [9 empty] | 1214.25 |  | 49.325 | 2.525 |  | 552 | 496.8 | 0.4546016 | 0.4091414
Carbon prepreg | [0]2 | 56.1 | Epoxy | SparPreg | SparPreg UC600, 600 gsm | 100 | 0 | 0 | 0 | 0 | 0 | 1.22 | Not Specified | prepreg |  | 1003 | 1508 | 151 | 0.1 | 2 | 121 | 1.26 |  | 66090 | 0 | [9 empty] | 2018.5 |  | 123.3 | 1.559 |  | 1508 | 1357 | 0.7470894 | 0.6722814
Carbon prepreg | [0]2 | 56.1 | Epoxy | SparPreg | SparPreg UC600, 600 gsm | 100 | 0 | 0 | 0 | 0 | 0 | 1.22 | Not Specified | prepreg |  | 1004 | 1471 | 147 | 0.1 | 2 | 125 | 1.18 |  | 49988 | 0 | [9 empty] | 2018.5 |  | 123.3 | 1.559 |  | 1471 | 1324 | 0.728759 | 0.6559326
Carbon prepreg | [0]2 | 56.1 | Epoxy | SparPreg | SparPreg UC600, 600 gsm | 100 | 0 | 0 | 0 | 0 | 0 | 1.22 | Not Specified | prepreg |  | 1005 | 1526 | 153 | 0.1 | 2 | 121 | 1.26 |  | 78121 | 0 | [9 empty] | 2018.5 |  | 123.3 | 1.559 |  | 1526 | 1373 | 0.7560069 | 0.6802081
Carbon prepreg | [0]2 | 54.5 | Epoxy | SparPreg | SparPreg UC600, 600 gsm | 100 | 0 | 0 | 0 | 0 | 0 | 1.19 | Not Specified | prepreg |  | 1006 | 1522 | 152 | 0.1 | 3 | 119 | 1.24 |  | 4000000 | 1 | [9 empty] | 2018.5 |  | 123.3 | 1.559 |  | 1522 | 1370 | 0.7540253 | 0.6787218
Carbon prepreg | [0]2 | 56.1 | Epoxy | SparPreg | SparPreg UC600, 600 gsm | 100 | 0 | 0 | 0 | 0 | 0 | 1.22 | Not Specified | prepreg |  | 1007 | 1500 | 150 | 0.1 | 2 | 119 | 1.25 |  | 189464 | 0 | [9 empty] | 2018.5 |  | 123.3 | 1.559 |  | 1500 | 1350 | 0.7431261 | 0.6688135
Carbon prepreg | [0]2 | 56.1 | Epoxy | SparPreg | SparPreg UC600, 600 gsm | 100 | 0 | 0 | 0 | 0 | 0 | 1.22 | Not Specified | prepreg |  | 1008 | 1569 | 157 | 0.1 | 2 | 121 | 1.22 |  | 284649 | 0 | [9 empty] | 2018.5 |  | 123.3 | 1.559 |  | 1569 | 1412 | 0.7773099 | 0.6995294
Carbon prepreg | [0]2 | 56.1 | Epoxy | SparPreg | SparPreg UC600, 600 gsm | 100 | 0 | 0 | 0 | 0 | 0 | 1.22 | Not Specified | prepreg |  | 1009 | 1500 | 150 | 0.1 | 2 | 119 | 1.24 |  | 43166 | 0 | [9 empty] | 2018.5 |  | 123.3 | 1.559 |  | 1500 | 1350 | 0.7431261 | 0.6688135
Carbon prepreg | [0]2 | 56.1 | Epoxy | SparPreg | SparPreg UC600, 600 gsm | 100 | 0 | 0 | 0 | 0 | 0 | 1.22 | Not Specified | prepreg |  | 1010 | 1568 | 157 | 0.1 | 2 | 120 | 1.25 |  | 18773 | 0 | [9 empty] | 2018.5 |  | 123.3 | 1.559 |  | 1568 | 1411 | 0.7768145 | 0.6990339
Carbon prepreg | [0]2 | 56.8 | Epoxy | SparPreg | SparPreg UC600, 600 gsm | 100 | 0 | 0 | 0 | 0 | 0 | 1.24 | Not Specified | prepreg |  | 1011 | 1523 | 152 | 0.1 | 2 | 120 | 1.25 |  | 1000000 | 1 | [9 empty] | 2018.5 |  | 123.3 | 1.559 |  | 1523 | 1371 | 0.7545207 | 0.6792172
Carbon prepreg | [0]2 | 56.8 | Epoxy | SparPreg | SparPreg UC600, 600 gsm | 100 | 0 | 0 | 0 | 0 | 0 | 1.24 | Not Specified | prepreg |  | 1012 | 1764 | 176 | 0.1 | 1 | 119 | 1.43 |  | 286 | 0 | [9 empty] | 2018.5 |  | 123.3 | 1.559 |  | 1764 | 1588 | 0.8739163 | 0.7867228
Carbon prepreg | [0]2 | 56.1 | Epoxy | SparPreg | SparPreg UC600, 600 gsm | 100 | 0 | 0 | 0 | 0 | 0 | 1.22 | Not Specified | prepreg |  | 1013 | 1894 | 189 | 0.1 | 1 | 123 | 1.51 |  | 78 | 0 | [9 empty] | 2018.5 |  | 123.3 | 1.559 |  | 1894 | 1705 | 0.9383205 | 0.8446866
Carbon prepreg | [0]2 | 56.8 | Epoxy | SparPreg | SparPreg UC600, 600 gsm | 100 | 0 | 0 | 0 | 0 | 0 | 1.24 | Not Specified | prepreg |  | 1014 | 1800 | 180 | 0.1 | 1 | 126 | 1.43 |  | 185 | 0 | [9 empty] | 2018.5 |  | 123.3 | 1.559 |  | 1800 | 1620 | 0.8917513 | 0.8025762
Carbon prepreg | [0]2 | 56.8 | Epoxy | SparPreg | SparPreg UC600, 600 gsm | 100 | 0 | 0 | 0 | 0 | 0 | 1.24 | Not Specified | prepreg |  | 1015 | 1799 | 180 | 0.1 | 1 | 118 | 1.43 |  | 126 | 0 | [9 empty] | 2018.5 |  | 123.3 | 1.559 |  | 1799 | 1619 | 0.8912559 | 0.8020808
Carbon prepreg | [0]2 | 56.1 | Epoxy | SparPreg | SparPreg UC600, 600 gsm | 100 | 0 | 0 | 0 | 0 | 0 | 1.22 | Not Specified | prepreg |  | 1016 | 1758 | 176 | 0.1 | 1 | 121 | 1.42 |  | 670 | 0 | [9 empty] | 2018.5 |  | 123.3 | 1.559 |  | 1758 | 1582 | 0.8709438 | 0.7837503
Carbon prepreg | [0]2 | 56.8 | Epoxy | SparPreg | SparPreg UC600, 600 gsm | 100 | 0 | 0 | 0 | 0 | 0 | 1.24 | Not Specified | prepreg |  | 1017 | 1765 | 177 | 0.1 | 1 | 121 | 1.41 |  | 1606 | 0 | [9 empty] | 2018.5 |  | 123.3 | 1.559 |  | 1765 | 1588 | 0.8744117 | 0.7867228
Carbon prepreg | [0]2 | 58.2 | Epoxy | SparPreg | SparPreg UC600, 600 gsm | 100 | 0 | 0 | 0 | 0 | 0 | 1.27 | Not Specified | prepreg |  | 1018 | 1586 | 159 | 0.1 | 3 | 121 | 1.3 |  | 9698 | 0 | [9 empty] | 2018.5 |  | 123.3 | 1.559 |  | 1586 | 1427 | 0.785732 | 0.7069606
Carbon prepreg | [0]2 | 56.8 | Epoxy | SparPreg | SparPreg UC600, 600 gsm | 100 | 0 | 0 | 0 | 0 | 0 | 1.24 | Not Specified | prepreg |  | 1019 | 1627 | 163 | 0.1 | 3 | 120 | 1.32 |  | 635444 | 0 | [9 empty] | 2018.5 |  | 123.3 | 1.559 |  | 1627 | 1464 | 0.8060441 | 0.7252911
Carbon prepreg | [0]2 | 56.8 | Epoxy | SparPreg | SparPreg UC600, 600 gsm | 100 | 0 | 0 | 0 | 0 | 0 | 1.24 | Not Specified | prepreg |  | 1020 | 1627 | 163 | 0.1 | 3 | 121 | 1.32 |  | 54078 | 0 | [9 empty] | 2018.5 |  | 123.3 | 1.559 |  | 1627 | 1464 | 0.8060441 | 0.7252911
Carbon prepreg | [0]2 | 56.1 | Epoxy | SparPreg | SparPreg UC600, 600 gsm | 100 | 0 | 0 | 0 | 0 | 0 | 1.22 | Not Specified | prepreg |  | 1210 | 1654 | 165 | 0.1 | 3 | 126 | 1.32 |  | 3822 | 0 | [9 empty] | 2018.5 |  | 123.3 | 1.559 |  | 1654 | 1489 | 0.8194204 | 0.7376765
Carbon prepreg | [0]2 | 56.1 | Epoxy | SparPreg | SparPreg UC600, 600 gsm | 100 | 0 | 0 | 0 | 0 | 0 | 1.22 | Not Specified | prepreg |  | 1211 | 1617 | 162 | 0.1 | 2 | 123 | 1.27 |  | 1352 | 0 | [9 empty] | 2018.5 |  | 123.3 | 1.559 |  | 1617 | 1455 | 0.8010899 | 0.7208323
Carbon prepreg | [0]2 | 56.8 | Epoxy | SparPreg | SparPreg UC600, 600 gsm | 100 | 0 | 0 | 0 | 0 | 0 | 1.24 | Not Specified | prepreg |  | 1212 | 1626 | 163 | 0.1 | 1 | 124 | 1.3 |  | 256 | 0 | [9 empty] | 2018.5 |  | 123.3 | 1.559 |  | 1626 | 1463 | 0.8055487 | 0.7247956
Carbon prepreg | [0]2 | 56.1 | Epoxy | SparPreg | SparPreg UC600, 600 gsm | 100 | 0 | 0 | 0 | 0 | 0 | 1.22 | Not Specified | prepreg |  | 1213 | 1550 | 155 | 0.1 | 3 | 125 | 1.21 |  | 379612 | 0 | [9 empty] | 2018.5 |  | 123.3 | 1.559 |  | 1550 | 1395 | 0.767897 | 0.6911073
Carbon prepreg | [0]2 | 56.1 | Epoxy | SparPreg | SparPreg UC600, 600 gsm | 100 | 0 | 0 | 0 | 0 | 0 | 1.22 | Not Specified | prepreg |  | 1214 | 1551 | 155 | 0.1 | 3 | 123 | 1.24 |  | 12728 | 0 | [9 empty] | 2018.5 |  | 123.3 | 1.559 |  | 1551 | 1396 | 0.7683924 | 0.6916027
Carbon prepreg | [0]2 | 58.5 | Epoxy | SparPreg | SparPreg UC600, 600 gsm | 100 | 0 | 0 | 0 | 0 | 0 | 1.17 | Not Specified | prepreg |  | 1215 | 1549 | 155 | 0.1 | 3 | 123 | 1.23 |  | 4573 | 0 | [9 empty] | 2018.5 |  | 123.3 | 1.559 |  | 1549 | 1394 | 0.7674015 | 0.6906118
Carbon prepreg | [0]2 | 56.1 | Epoxy | SparPreg | SparPreg UC600, 600 gsm | 100 | 0 | 0 | 0 | 0 | 0 | 1.22 | Not Specified | prepreg |  | 1216 | 1516 | 152 | 0.1 | 3 | 125 | 1.18 |  | 48039 | 0 | [9 empty] | 2018.5 |  | 123.3 | 1.559 |  | 1516 | 1364 | 0.7510528 | 0.6757493
Carbon prepreg | [0]2 | 56.8 | Epoxy | SparPreg | SparPreg UC600, 600 gsm | 100 | 0 | 0 | 0 | 0 | 0 | 1.24 | Not Specified | prepreg |  | 1217 | 1522 | 152 | 0.1 | 3 | 126 | 1.19 |  | 12575 | 0 | [9 empty] | 2018.5 |  | 123.3 | 1.559 |  | 1522 | 1370 | 0.7540253 | 0.6787218
Carbon prepreg | [0]2 | 56.1 | Epoxy | SparPreg | SparPreg UC600, 600 gsm | 100 | 0 | 0 | 0 | 0 | 0 | 1.22 | Not Specified | prepreg |  | 1218 | 1516 | 152 | 0.1 | 3 | 125 | 1.18 |  | 5463 | 0 | [9 empty] | 2018.5 |  | 123.3 | 1.559 |  | 1516 | 1364 | 0.7510528 | 0.6757493
Carbon prepreg | [0]2 | 56.1 | Epoxy | SparPreg | SparPreg UC600, 600 gsm | 100 | 0 | 0 | 0 | 0 | 0 | 1.22 | Not Specified | prepreg |  | 1219 | 1447 | 145 | 0.1 | 3 | 121 | 1.19 |  | 14037 | 0 | [9 empty] | 2018.5 |  | 123.3 | 1.559 |  | 1447 | 1302 | 0.716869 | 0.6450334
Carbon prepreg | [0]2 | 56.1 | Epoxy | SparPreg | SparPreg UC600, 600 gsm | 100 | 0 | 0 | 0 | 0 | 0 | 1.22 | Not Specified | prepreg |  | 1220 | 1551 | 155 | 0.1 | 3 | 123 | 1.16 |  | 7548 | 0 | [9 empty] | 2018.5 |  | 123.3 | 1.559 |  | 1551 | 1396 | 0.7683924 | 0.6916027
Carbon prepreg | [0]2 | 56.1 | Epoxy | SparPreg | SparPreg UC600, 600 gsm | 100 | 0 | 0 | 0 | 0 | 0 | 1.22 | Not Specified | prepreg |  | 1221 | 1413 | 141 | 0.1 | 3 | 123 | 1.11 |  | 543245 | 0 | [9 empty] | 2018.5 |  | 123.3 | 1.559 |  | 1413 | 1272 | 0.7000248 | 0.6301709
Carbon prepreg | [0]2 | 56.1 | Epoxy | SparPreg | SparPreg UC600, 600 gsm | 100 | 0 | 0 | 0 | 0 | 0 | 1.22 | Not Specified | prepreg |  | 1222 | 1412 | 141 | 0.1 | 3 | 119 | 1.15 |  | 76179 | 0 | [9 empty] | 2018.5 |  | 123.3 | 1.559 |  | 1412 | 1271 | 0.6995294 | 0.6296755
Carbon prepreg | [0]2 | 56.1 | Epoxy | SparPreg | SparPreg UC600, 600 gsm | 100 | 0 | 0 | 0 | 0 | 0 | 1.22 | Not Specified | prepreg |  | 1223 | 1413 | 141 | 0.1 | 3 | 122 | 1.12 |  | 965121 | 0 | [9 empty] | 2018.5 |  | 123.3 | 1.559 |  | 1413 | 1272 | 0.7000248 | 0.6301709
Carbon prepreg | [0]2 | 56.4 | Epoxy | SparPreg | SparPreg UC600, 600 gsm | 100 | 0 | 0 | 0 | 0 | 0 | 1.23 | Not Specified | prepreg |  | 1224 | 1482 | 148 | 0.1 | 3 | 121 | 1.21 |  | 93711 | 0 | [9 empty] | 2018.5 |  | 123.3 | 1.559 |  | 1482 | 1334 | 0.7342086 | 0.6608868
Carbon prepreg | [0]2 | 56.1 | Epoxy | SparPreg | SparPreg UC600, 600 gsm | 100 | 0 | 0 | 0 | 0 | 0 | 1.22 | Not Specified | prepreg |  | 1225 | 1654 | 165 | 0.1 | 1 | 121 | 1.37 |  | 3741 | 0 | [9 empty] | 2018.5 |  | 123.3 | 1.559 |  | 1654 | 1489 | 0.8194204 | 0.7376765
Carbon prepreg | [0]2 | 56.1 | Epoxy | SparPreg | SparPreg UC600, 600 gsm | 100 | 0 | 0 | 0 | 0 | 0 | 1.22 | Not Specified | prepreg |  | 1226 | 1653 | 165 | 0.1 | 1 | 121 | 1.39 |  | 629 | 0 | [9 empty] | 2018.5 |  | 123.3 | 1.559 |  | 1653 | 1488 | 0.8189249 | 0.7371811
Carbon prepreg | [0]2 | 56.1 | Epoxy | SparPreg | SparPreg UC600, 600 gsm | 100 | 0 | 0 | 0 | 0 | 0 | 1.22 | Not Specified | prepreg |  | 1227 | 1620 | 162 | 0.1 | 1 | 126 | 1.22 |  | 17144 | 0 | [9 empty] | 2018.5 |  | 123.3 | 1.559 |  | 1620 | 1458 | 0.8025762 | 0.7223186
Carbon prepreg | [0]2 | 56.1 | Epoxy | SparPreg | SparPreg UC600, 600 gsm | 100 | 0 | 0 | 0 | 0 | 0 | 1.22 | Not Specified | prepreg |  | 1228 | 1483 | 148 | 0.1 | 3 | 125 | 1.16 |  | 1541251 | 0 | [9 empty] | 2018.5 |  | 123.3 | 1.559 |  | 1483 | 1335 | 0.734704 | 0.6613822
Carbon prepreg | [90/0]2S | 55.9 | Epoxy | SparPreg | SparPreg UC600, 600 gsm | 50 | 0 | 0 | SparPreg UC600, 600 gsm | 50 | 0 | 4.57 | Not Specified | Prepreg |  | LC1D | -55.2 | -552 | 10 | 2 |  |  |  | 896270 | 0 | [10 empty] | -630.875 | 61.67 |  | -1.11 | -552 | 496.8 | -0.8749752 | 0.7874777
Carbon prepreg | [90/0]2S | 55.8 | Epoxy | SparPreg | SparPreg UC600, 600 gsm | 50 | 0 | 0 | SparPreg UC600, 600 gsm | 50 | 0 | 4.56 | Not Specified | Prepreg |  | LC11D | -58.6 | -586 | 10 | 2 |  |  |  | 1780 | 0 | [10 empty] | -630.875 | 61.67 |  | -1.11 | -586 | 527.4 | -0.9288686 | 0.8359818
Carbon prepreg | [90/0]2S | 55.7 | Epoxy | SparPreg | SparPreg UC600, 600 gsm | 50 | 0 | 0 | SparPreg UC600, 600 gsm | 50 | 0 | 4.55 | Not Specified | Prepreg |  | LC9D1 | -58.6 | -586 | 10 | 2 |  |  |  | 21351 | 1 | [10 empty] | -630.875 | 61.67 |  | -1.11 | -586 | 527.4 | -0.9288686 | 0.8359818
Carbon prepreg | [90/0]2S | 55.6 | Epoxy | SparPreg | SparPreg UC600, 600 gsm | 50 | 0 | 0 | SparPreg UC600, 600 gsm | 50 | 0 | 4.61 | Not Specified | Prepreg |  | LC10D | -55.2 | -552 | 10 | 4 |  |  |  | 5000000 | 1 | [10 empty] | -630.875 | 61.67 |  | -1.11 | -552 | 496.8 | -0.8749752 | 0.7874777
Carbon prepreg | [90/0]2S | 55.7 | Epoxy | SparPreg | SparPreg UC600, 600 gsm | 50 | 0 | 0 | SparPreg UC600, 600 gsm | 50 | 0 | 4.55 | Not Specified | Prepreg |  | LC9D | -58.6 | -586 | 10 | 1 |  |  |  | 608921 | 0 | [10 empty] | -630.875 | 61.67 |  | -1.11 | -586 | 527.4 | -0.9288686 | 0.8359818
Carbon prepreg | [90/0]2S | 55.3 | Epoxy | SparPreg | SparPreg UC600, 600 gsm | 50 | 0 | 0 | SparPreg UC600, 600 gsm | 50 | 0 | 4.64 | Not Specified | Prepreg |  | LC10D | -58.6 | -586 | 10 | 2 |  |  |  | 1301 | 0 | [10 empty] | -630.875 | 61.67 |  | -1.11 | -586 | 527.4 | -0.9288686 | 0.8359818
Carbon prepreg | [90/0]2S | 55.1 | Epoxy | SparPreg | SparPreg UC600, 600 gsm | 50 | 0 | 0 | SparPreg UC600, 600 gsm | 50 | 0 | 4.65 | Not Specified | Prepreg |  | LC11D | -58.6 | -586 | 10 | 2 |  |  |  | 962124 | 0 | [10 empty] | -630.875 | 61.67 |  | -1.11 | -586 | 527.4 | -0.9288686 | 0.8359818
Carbon prepreg | [90/0]2S | 55.4 | Epoxy | SparPreg | SparPreg UC600, 600 gsm | 50 | 0 | 0 | SparPreg UC600, 600 gsm | 50 | 0 | 4.53 | Not Specified | Prepreg |  | LC12D | -62.1 | -621 | 10 | 2 |  |  |  | 20512 | 0 | [10 empty] | -630.875 | 61.67 |  | -1.11 | -621 | 558.9 | -0.9843471 | 0.8859124
Carbon prepreg | [90/0]2S | 55.1 | Epoxy | SparPreg | SparPreg UC600, 600 gsm | 50 | 0 | 0 | SparPreg UC600, 600 gsm | 50 | 0 | 4.65 | Not Specified | Prepreg |  | LC14D | -65.5 | -655 | 10 | 1 |  |  |  | 426 | 0 | [10 empty] | -630.875 | 61.67 |  | -1.11 | -655 | 589.5 | -1.038241 | 0.9344165
Carbon prepreg | [90/0]2S | 54.4 | Epoxy | SparPreg | SparPreg UC600, 600 gsm | 50 | 0 | 0 | SparPreg UC600, 600 gsm | 50 | 0 | 4.45 | Not Specified | Prepreg |  | LC15D | -65.5 | -655 | 10 | 1 |  |  |  | 4 | 0 | [10 empty] | -630.875 | 61.67 |  | -1.11 | -655 | 589.5 | -1.038241 | 0.9344165
Carbon prepreg | [90/0]2S | 55.3 | Epoxy | SparPreg | SparPreg UC600, 600 gsm | 50 | 0 | 0 | SparPreg UC600, 600 gsm | 50 | 0 | 4.52 | Not Specified | Prepreg |  | LC22D | -64.8 | -648 | 10 | 1 |  |  |  | 14 | 0 | [10 empty] | -630.875 | 61.67 |  | -1.11 | -648 | 583.2 | -1.027145 | 0.9244304
Carbon prepreg | [90/0]2S | 54.8 | Epoxy | SparPreg | SparPreg UC600, 600 gsm | 50 | 0 | 0 | SparPreg UC600, 600 gsm | 50 | 0 | 4.48 | Not Specified | Prepreg |  | LC21D | -64.1 | -641 | 10 | 1 |  |  |  | 2 | 0 | [10 empty] | -630.875 | 61.67 |  | -1.11 | -641 | 576.9 | -1.016049 | 0.9144442
Carbon prepreg | [90/0]2S | 55.7 | Epoxy | SparPreg | SparPreg UC600, 600 gsm | 50 | 0 | 0 | SparPreg UC600, 600 gsm | 50 | 0 | 4.55 | Not Specified | Prepreg |  | LC20D | -63.4 | -634 | 10 | 1 |  |  |  | 1181 | 0 | [10 empty] | -630.875 | 61.67 |  | -1.11 | -634 | 570.6 | -1.004953 | 0.9044581
Carbon prepreg | [90/0]2S | 55.7 | Epoxy | SparPreg | SparPreg UC600, 600 gsm | 50 | 0 | 0 | SparPreg UC600, 600 gsm | 50 | 0 | 4.55 | Not Specified | Prepreg |  | LC19D | -63.4 | -634 | 10 | 1 |  |  |  | 5 | 0 | [10 empty] | -630.875 | 61.67 |  | -1.11 | -634 | 570.6 | -1.004953 | 0.9044581
Carbon prepreg | [90/0]2S | 55.7 | Epoxy | SparPreg | SparPreg UC600, 600 gsm | 50 | 0 | 0 | SparPreg UC600, 600 gsm | 50 | 0 | 4.55 | Not Specified | Prepreg |  | LC18D | -63.4 | -634 | 10 | 1 |  |  |  | 2 | 0 | [10 empty] | -630.875 | 61.67 |  | -1.11 | -634 | 570.6 | -1.004953 | 0.9044581
Carbon prepreg | [90/0]2S | 55.7 | Epoxy | SparPreg | SparPreg UC600, 600 gsm | 50 | 0 | 0 | SparPreg UC600, 600 gsm | 50 | 0 | 4.6 | Not Specified | Prepreg |  | LC17D | -62.1 | -621 | 10 | 1 |  |  |  | 90908 | 0 | [10 empty] | -630.875 | 61.67 |  | -1.11 | -621 | 558.9 | -0.9843471 | 0.8859124
Carbon prepreg | [90/0]2S | 55.7 | Epoxy | SparPreg | SparPreg UC600, 600 gsm | 50 | 0 | 0 | SparPreg UC600, 600 gsm | 50 | 0 | 4.6 | Not Specified | Prepreg |  | LC6W | -58.6 | -586 | 10 | 1 |  |  |  | 33614 | 0 | [10 empty] | -630.875 | 61.67 |  | -1.11 | -586 | 527.4 | -0.9288686 | 0.8359818
Carbon prepreg | [90/0]2S | 54.4 | Epoxy | SparPreg | SparPreg UC600, 600 gsm | 50 | 0 | 0 | SparPreg UC600, 600 gsm | 50 | 0 | 4.71 | Not Specified | Prepreg |  | LC7W | -58.6 | -586 | 10 | 1 |  |  |  | 492 | 0 | [10 empty] | -630.875 | 61.67 |  | -1.11 | -586 | 527.4 | -0.9288686 | 0.8359818
Carbon prepreg | [90/0]2S | 56 | Epoxy | SparPreg | SparPreg UC600, 600 gsm | 50 | 0 | 0 | SparPreg UC600, 600 gsm | 50 | 0 | 4.58 | Not Specified | Prepreg |  | LC8W | -58.6 | -586 | 10 | 1 |  |  |  | 934 | 0 | [10 empty] | -630.875 | 61.67 |  | -1.11 | -586 | 527.4 | -0.9288686 | 0.8359818
Carbon prepreg | [90/0]2S | 55.3 | Epoxy | SparPreg | SparPreg UC600, 600 gsm | 50 | 0 | 0 | SparPreg UC600, 600 gsm | 50 | 0 | 4.64 | Not Specified | Prepreg |  | LC9W | -57.2 | -572 | 10 | 1 |  |  |  | 1201 | 0 | [10 empty] | -630.875 | 61.67 |  | -1.11 | -572 | 514.8 | -0.9066772 | 0.8160095
Carbon prepreg | [90/0]2S | 54.1 | Epoxy | SparPreg | SparPreg UC600, 600 gsm | 50 | 0 | 0 | SparPreg UC600, 600 gsm | 50 | 0 | 4.74 | Not Specified | Prepreg |  | LC10W | -55.2 | -552 | 10 | 2 |  |  |  | 8056 | 0 | [10 empty] | -630.875 | 61.67 |  | -1.11 | -552 | 496.8 | -0.8749752 | 0.7874777
Carbon prepreg | [90/0]2S | 54.3 | Epoxy | SparPreg | SparPreg UC600, 600 gsm | 50 | 0 | 0 | SparPreg UC600, 600 gsm | 50 | 0 | 4.72 | Not Specified | Prepreg |  | LC11W | -64.1 | -641 | 10 | 1 |  |  |  | 3 | 0 | [10 empty] | -630.875 | 61.67 |  | -1.11 | -641 | 576.9 | -1.016049 | 0.9144442
Carbon prepreg | [90/0]2S | 55.3 | Epoxy | SparPreg | SparPreg UC600, 600 gsm | 50 | 0 | 0 | SparPreg UC600, 600 gsm | 50 | 0 | 4.52 | Not Specified | Prepreg |  | LC12W | -62.1 | -621 | 10 | 1 |  |  |  | 2 | 0 | [10 empty] | -630.875 | 61.67 |  | -1.11 | -621 | 558.9 | -0.9843471 | 0.8859124
Carbon prepreg | [90/0]2S | 55.5 | Epoxy | SparPreg | SparPreg UC600, 600 gsm | 50 | 0 | 0 | SparPreg UC600, 600 gsm | 50 | 0 | 4.62 | Not Specified | Prepreg |  | LC13W | -58.6 | -586 | 10 | 1 |  |  |  | 1254 | 0 | [10 empty] | -630.875 | 61.67 |  | -1.11 | -586 | 527.4 | -0.9288686 | 0.8359818
Carbon prepreg | [90/0]2S | 55 | Epoxy | SparPreg | SparPreg UC600, 600 gsm | 50 | 0 | 0 | SparPreg UC600, 600 gsm | 50 | 0 | 4.66 | Not Specified | Prepreg |  | LC14W | -58.6 | -586 | 10 | 2 |  |  |  | 236909 | 0 | [10 empty] | -630.875 | 61.67 |  | -1.11 | -586 | 527.4 | -0.9288686 | 0.8359818
Carbon prepreg | [90/0]2S | 56 | Epoxy | SparPreg | SparPreg UC600, 600 gsm | 50 | 0 | 0 | SparPreg UC600, 600 gsm | 50 | 0 | 4.58 | Not Specified | Prepreg |  | LC15W | -58.6 | -586 | 10 | 2 |  |  |  | 6972 | 0 | [10 empty] | -630.875 | 61.67 |  | -1.11 | -586 | 527.4 | -0.9288686 | 0.8359818
Carbon prepreg | [90/0]2S | 55 | Epoxy | SparPreg | SparPreg UC600, 600 gsm | 50 | 0 | 0 | SparPreg UC600, 600 gsm | 50 | 0 | 4.66 | Not Specified | Prepreg |  | LC16W | -57.2 | -572 | 10 | 2 |  |  |  | 3352 | 0 | [10 empty] | -630.875 | 61.67 |  | -1.11 | -572 | 514.8 | -0.9066772 | 0.8160095
Carbon prepreg | [90/0]2S | 55.4 | Epoxy | SparPreg | SparPreg UC600, 600 gsm | 50 | 0 | 0 | SparPreg UC600, 600 gsm | 50 | 0 | 4.53 | Not Specified | Prepreg |  | LC17W | -55.2 | -552 | 10 | 2 |  |  |  | 260626 | 0 | [10 empty] | -630.875 | 61.67 |  | -1.11 | -552 | 496.8 | -0.8749752 | 0.7874777
Carbon prepreg | [90/0]2S | 55.5 | Epoxy | SparPreg | SparPreg UC600, 600 gsm | 50 | 0 | 0 | SparPreg UC600, 600 gsm | 50 | 0 | 4.62 | Not Specified | Prepreg |  | LC18W | -55.2 | -552 | 10 | 2 |  |  |  | 12101 | 0 | [10 empty] | -630.875 | 61.67 |  | -1.11 | -552 | 496.8 | -0.8749752 | 0.7874777
Carbon prepreg | [90/0]2S | 56 | Epoxy | SparPreg | SparPreg UC600, 600 gsm | 50 | 0 | 0 | SparPreg UC600, 600 gsm | 50 | 0 | 4.58 | Not Specified | Prepreg |  | LC19W | -55.2 | -552 | 10 | 2 |  |  |  | 742 | 0 | [10 empty] | -630.875 | 61.67 |  | -1.11 | -552 | 496.8 | -0.8749752 | 0.7874777
Carbon prepreg | [90/0]2S | 56 | Epoxy | SparPreg | SparPreg UC600, 600 gsm | 50 | 0 | 0 | SparPreg UC600, 600 gsm | 50 | 0 | 4.58 | Not Specified | Prepreg |  | LC20W | -62.1 | -621 | 10 | 1 |  |  |  | 8 | 0 | [10 empty] | -630.875 | 61.67 |  | -1.11 | -621 | 558.9 | -0.9843471 | 0.8859124
Carbon prepreg | [90/0]2S | 55.3 | Epoxy | SparPreg | SparPreg UC600, 600 gsm | 50 | 0 | 0 | SparPreg UC600, 600 gsm | 50 | 0 | 4.64 | Not Specified | Prepreg |  | LC21W | -55.2 | -552 | 10 | 2 |  |  |  | 83220 | 0 | [10 empty] | -630.875 | 61.67 |  | -1.11 | -552 | 496.8 | -0.8749752 | 0.7874777
Carbon prepreg | [±45/[0]2/±45] | 55.9 | Epoxy | SparPreg | SparPreg UC600, 600 gsm | 50 | Sprint XE600 @ ±45º | 50 | 0 | 0 | 0 | 2.06 | Not Specified | Prepreg |  | E6 | 1034 | 103 | 0.1 | 1 | 81 | 1.24 |  | 17589 | 0 | [9 empty] | 1189.889 |  | 76.64444 | 1.45 |  | 1034 | 931 | 0.8689887 | 0.782426
Carbon prepreg | [±45/[0]2/±45] | 57.3 | Epoxy | SparPreg | SparPreg UC600, 600 gsm | 50 | Sprint XE600 @ ±45º | 50 | 0 | 0 | 0 | 2.01 | Not Specified | Prepreg |  | E7 | 1000 | 100 | 0.1 | 1 | 74.5 | 1.32 |  | 6622 | 0 | [9 empty] | 1189.889 |  | 76.64444 | 1.45 |  | 1000 | 900 | 0.8404146 | 0.7563731
Carbon prepreg | [±45/[0]2/±45] | 55.9 | Epoxy | SparPreg | SparPreg UC600, 600 gsm | 50 | Sprint XE600 @ ±45º | 50 | 0 | 0 | 0 | 2.06 | Not Specified | Prepreg |  | E10 | 1000 | 100 | 0.1 | 1.3 | 79.9 | 1.22 |  | 167138 | 0 | [9 empty] | 1189.889 |  | 76.64444 | 1.45 |  | 1000 | 900 | 0.8404146 | 0.7563731
Carbon prepreg | [±45/[0]2/±45] | 55.9 | Epoxy | SparPreg | SparPreg UC600, 600 gsm | 50 | Sprint XE600 @ ±45º | 50 | 0 | 0 | 0 | 2.06 | Not Specified | Prepreg |  | E11 | 1000 | 100 | 0.1 | 1.3 | 75.2 | 1.27 |  | 88162 | 0 | [9 empty] | 1189.889 |  | 76.64444 | 1.45 |  | 1000 | 900 | 0.8404146 | 0.7563731
Carbon prepreg | [±45/[0]2/±45] | 57.3 | Epoxy | SparPreg | SparPreg UC600, 600 gsm | 50 | Sprint XE600 @ ±45º | 50 | 0 | 0 | 0 | 2.01 | Not Specified | Prepreg |  | E12 | 1000 | 100 | 0.1 | 1.3 | 84.8 | 1.18 |  | 36064 | 0 | [9 empty] | 1189.889 |  | 76.64444 | 1.45 |  | 1000 | 900 | 0.8404146 | 0.7563731
Carbon prepreg | [±45/[0]2/±45] | 55.9 | Epoxy | SparPreg | SparPreg UC600, 600 gsm | 50 | Sprint XE600 @ ±45º | 50 | 0 | 0 | 0 | 2.06 | Not Specified | Prepreg |  | E13 | 965 | 96.5 | 0.1 | 1.5 | 88.2 | 1.09 |  | 841538 | 0 | [9 empty] | 1189.889 |  | 76.64444 | 1.45 |  | 965 | 868.5 | 0.8110001 | 0.7299001
Carbon prepreg | [±45/[0]2/±45] | 56.7 | Epoxy | SparPreg | SparPreg UC600, 600 gsm | 50 | Sprint XE600 @ ±45º | 50 | 0 | 0 | 0 | 2.03 | Not Specified | Prepreg |  | E14 | 1000 | 100 | 0.1 | 1.3 | 86.2 | 1.14 |  | 376294 | 0 | [9 empty] | 1189.889 |  | 76.64444 | 1.45 |  | 1000 | 900 | 0.8404146 | 0.7563731
Carbon prepreg | [±45/[0]2/±45] | 57.3 | Epoxy | SparPreg | SparPreg UC600, 600 gsm | 50 | Sprint XE600 @ ±45º | 50 | 0 | 0 | 0 | 2.01 | Not Specified | Prepreg |  | E15 | 965 | 96.5 | 0.1 | 1.5 | 81 | 1.18 |  | 280056 | 0 | [9 empty] | 1189.889 |  | 76.64444 | 1.45 |  | 965 | 868.5 | 0.8110001 | 0.7299001
Carbon prepreg | [±45/[0]2/±45] | 54.6 | Epoxy | SparPreg | SparPreg UC600, 600 gsm | 50 | Sprint XE600 @ ±45º | 50 | 0 | 0 | 0 | 2.11 | Not Specified | Prepreg |  | E16 | 965 | 96.5 | 0.1 | 1.5 | 82.1 | 1.17 |  | 127413 | 0 | [9 empty] | 1189.889 |  | 76.64444 | 1.45 |  | 965 | 868.5 | 0.8110001 | 0.7299001
Carbon prepreg | [±45/[0]2/±45] | 56.7 | Epoxy | SparPreg | SparPreg UC600, 600 gsm | 50 | Sprint XE600 @ ±45º | 50 | 0 | 0 | 0 | 2.03 | Not Specified | Prepreg |  | E17 | 1069 | 107 | 0.1 | 0.5 | 82.5 | 1.29 |  | 171 | 0 | [9 empty] | 1189.889 |  | 76.64444 | 1.45 |  | 1069 | 962 | 0.8984032 | 0.8084788
Carbon prepreg | [±45/[0]2/±45] | 57.3 | Epoxy | SparPreg | SparPreg UC600, 600 gsm | 50 | Sprint XE600 @ ±45º | 50 | 0 | 0 | 0 | 2.01 | Not Specified | Prepreg |  | E18 | 1051 | 105 | 0.1 | 0.5 | 83.6 | 1.24 |  | 10686 | 0 | [9 empty] | 1189.889 |  | 76.64444 | 1.45 |  | 1051 | 946 | 0.8832757 | 0.7950322
Carbon prepreg | [±45/[0]2/±45] | 56.4 | Epoxy | SparPreg | SparPreg UC600, 600 gsm | 50 | Sprint XE600 @ ±45º | 50 | 0 | 0 | 0 | 2.04 | Not Specified | Prepreg |  | E19 | 1051 | 105 | 0.1 | 0.5 | 78.7 | 1.3 |  | 4248 | 0 | [9 empty] | 1189.889 |  | 76.64444 | 1.45 |  | 1051 | 946 | 0.8832757 | 0.7950322
Carbon prepreg | [±45/[0]2/±45] | 55.9 | Epoxy | SparPreg | SparPreg UC600, 600 gsm | 50 | Sprint XE600 @ ±45º | 50 | 0 | 0 | 0 | 2.06 | Not Specified | Prepreg |  | E20 | 948 | 94.8 | 0.1 | 3 | 81.5 | 1.07 |  | 1794745 | 0 | [9 empty] | 1189.889 |  | 76.64444 | 1.45 |  | 948 | 853.2 | 0.796713 | 0.7170417
Carbon prepreg | [±45/[0]2/±45] | 57 | Epoxy | SparPreg | SparPreg UC600, 600 gsm | 50 | Sprint XE600 @ ±45º | 50 | 0 | 0 | 0 | 2.02 | Not Specified | Prepreg |  | E21 | 1051 | 105 | 0.1 | 1 | 82.5 | 1.27 |  | 384 | 0 | [9 empty] | 1189.889 |  | 76.64444 | 1.45 |  | 1051 | 946 | 0.8832757 | 0.7950322
Carbon prepreg | [±45/[0]2/±45] | 57.3 | Epoxy | SparPreg | SparPreg UC600, 600 gsm | 50 | Sprint XE600 @ ±45º | 50 | 0 | 0 | 0 | 2.01 | Not Specified | Prepreg |  | E22 | 1051 | 105 | 0.1 | 0.5 | 83.8 | 1.26 |  | 64150 | 0 | [9 empty] | 1189.889 |  | 76.64444 | 1.45 |  | 1051 | 946 | 0.8832757 | 0.7950322
Carbon prepreg | [±45/[0]2/±45] | 57.3 | Epoxy | SparPreg | SparPreg UC600, 600 gsm | 50 | Sprint XE600 @ ±45º | 50 | 0 | 0 | 0 | 2.01 | Not Specified | Prepreg |  | E23 | 1051 | 105 | 0.1 | 0.5 | 77.4 | 1.32 |  | 22624 | 0 | [9 empty] | 1189.889 |  | 76.64444 | 1.45 |  | 1051 | 946 | 0.8832757 | 0.7950322
Carbon prepreg | [±45/[0]2/±45] | 55.9 | Epoxy | SparPreg | SparPreg UC600, 600 gsm | 50 | Sprint XE600 @ ±45º | 50 | 0 | 0 | 0 | 2.06 | Not Specified | Prepreg |  | E205W | 965 | 96.5 | 0.1 | 1.5 | 83.8 | 1.14 |  | 164465 | 0 | [9 empty] | 1189.889 |  | 76.64444 | 1.45 |  | 965 | 868.5 | 0.8110001 | 0.7299001
Carbon prepreg | [±45/[0]2/±45] | 56.4 | Epoxy | SparPreg | SparPreg UC600, 600 gsm | 50 | Sprint XE600 @ ±45º | 50 | 0 | 0 | 0 | 2.04 | Not Specified | Prepreg |  | E206W | 965 | 96.5 | 0.1 | 1.5 | 81.8 | 1.11 |  | 630711 | 0 | [9 empty] | 1189.889 |  | 76.64444 | 1.45 |  | 965 | 868.5 | 0.8110001 | 0.7299001
Carbon prepreg | [±45/[0]2/±45] | 54.6 | Epoxy | SparPreg | SparPreg UC600, 600 gsm | 50 | Sprint XE600 @ ±45º | 50 | 0 | 0 | 0 | 2.11 | Not Specified | Prepreg |  | E207W | 965 | 96.5 | 0.1 | 1.5 | 82.3 | 1.16 |  | 57801 | 0 | [9 empty] | 1189.889 |  | 76.64444 | 1.45 |  | 965 | 868.5 | 0.8110001 | 0.7299001
Carbon prepreg | [±45/[0]2/±45] | 56.7 | Epoxy | SparPreg | SparPreg UC600, 600 gsm | 50 | Sprint XE600 @ ±45º | 50 | 0 | 0 | 0 | 2.03 | Not Specified | Prepreg |  | E208W | 965 | 96.5 | 0.1 | 1.5 | 86.5 | 1.1 |  | 192999 | 0 | [9 empty] | 1189.889 |  | 76.64444 | 1.45 |  | 965 | 868.5 | 0.8110001 | 0.7299001
Carbon prepreg | [±45/[0]2/±45] | 56.7 | Epoxy | SparPreg | SparPreg UC600, 600 gsm | 50 | Sprint XE600 @ ±45º | 50 | 0 | 0 | 0 | 2.03 | Not Specified | Prepreg |  | E209W | 1000 | 100 | 0.1 | 1.5 | 78.9 | 1.27 |  | 13188 | 0 | [9 empty] | 1189.889 |  | 76.64444 | 1.45 |  | 1000 | 900 | 0.8404146 | 0.7563731
Carbon prepreg | [±45/[0]2/±45] | 56.4 | Epoxy | SparPreg | SparPreg UC600, 600 gsm | 50 | Sprint XE600 @ ±45º | 50 | 0 | 0 | 0 | 2.04 | Not Specified | Prepreg |  | E210W | 1000 | 100 | 0.1 | 1 | 81.6 | 1.21 |  | 35026 | 0 | [9 empty] | 1189.889 |  | 76.64444 | 1.45 |  | 1000 | 900 | 0.8404146 | 0.7563731
Carbon prepreg | [±45/[0]2/±45] | 57 | Epoxy | SparPreg | SparPreg UC600, 600 gsm | 50 | Sprint XE600 @ ±45º | 50 | 0 | 0 | 0 | 2.02 | Not Specified | Prepreg |  | E211W | 1000 | 100 | 0.1 | 1 | 84.1 | 1.18 |  | 188064 | 0 | [9 empty] | 1189.889 |  | 76.64444 | 1.45 |  | 1000 | 900 | 0.8404146 | 0.7563731
Carbon prepreg | [±45/[0]2/±45] | 57 | Epoxy | SparPreg | SparPreg UC600, 600 gsm | 50 | Sprint XE600 @ ±45º | 50 | 0 | 0 | 0 | 2.02 | Not Specified | Prepreg |  | E212W | 1000 | 100 | 0.1 | 1 | 80 | 1.25 |  | 9786 | 0 | [9 empty] | 1189.889 |  | 76.64444 | 1.45 |  | 1000 | 900 | 0.8404146 | 0.7563731
Carbon prepreg | [±45/[0]2/±45] | 56.7 | Epoxy | SparPreg | SparPreg UC600, 600 gsm | 50 | Sprint XE600 @ ±45º | 50 | 0 | 0 | 0 | 2.03 | Not Specified | Prepreg |  | E213W | 1051 | 105 | 0.1 | 0.5 | 82.2 | 1.28 |  | 8679 | 0 | [9 empty] | 1189.889 |  | 76.64444 | 1.45 |  | 1051 | 946 | 0.8832757 | 0.7950322
Carbon prepreg | [±45/[0]2/±45] | 56.7 | Epoxy | SparPreg | SparPreg UC600, 600 gsm | 50 | Sprint XE600 @ ±45º | 50 | 0 | 0 | 0 | 2.03 | Not Specified | Prepreg |  | E214W | 1051 | 105 | 0.1 | 0.5 | 86.9 | 1.22 |  | 22706 | 0 | [9 empty] | 1189.889 |  | 76.64444 | 1.45 |  | 1051 | 946 | 0.8832757 | 0.7950322
Carbon prepreg | [±45/[0]2/±45] | 56.7 | Epoxy | SparPreg | SparPreg UC600, 600 gsm | 50 | Sprint XE600 @ ±45º | 50 | 0 | 0 | 0 | 2.03 | Not Specified | Prepreg |  | E215W | 1051 | 105 | 0.1 | 0.5 | 80.3 | 1.31 |  | 2364 | 0 | [9 empty] | 1189.889 |  | 76.64444 | 1.45 |  | 1051 | 946 | 0.8832757 | 0.7950322
Carbon prepreg | [±45/[0]2/±45] | 56.4 | Epoxy | SparPreg | SparPreg UC600, 600 gsm | 50 | Sprint XE600 @ ±45º | 50 | 0 | 0 | 0 | 2.04 | Not Specified | Prepreg |  | E216W | 1051 | 105 | 0.1 | 0.5 | 84.8 | 1.24 |  | 2191 | 0 | [9 empty] | 1189.889 |  | 76.64444 | 1.45 |  | 1051 | 946 | 0.8832757 | 0.7950322
UNI-PPG1200-PU | [0]6 | 59 | PU | Bayer | PPG-Devold L1200/G50-E07/2026 | 92 | 0 | 0 | 0 | 8 | 0 | 4.99 | Not Specified | Infused |  | 10501-120 | 414 | -414 | -1 | 1.3 |  | 1.01 | -1.01 | 10144 | 0 | [9 empty] | 1060.2 | -745 | 41.2625 | 2.904 | -1.84 | 414 | 828 | 0.3904924 | 0.7809847
UNI-PPG1200-PU | [0]6 | 59 | PU | Bayer | PPG-Devold L1200/G50-E07/2026 | 92 | 0 | 0 | 0 | 8 | 0 | 4.24 | Not Specified | Infused |  | 10501-113 | 379 | -379 | -1 | 1.5 |  | 0.93 | -0.93 | 10903 | 0 | [9 empty] | 1060.2 | -745 | 41.2625 | 2.904 | -1.84 | 379 | 758 | 0.3574797 | 0.7149594
UNI-PPG1200-PU | [0]6 | 59 | PU | Bayer | PPG-Devold L1200/G50-E07/2026 | 92 | 0 | 0 | 0 | 8 | 0 | 4.05 | Not Specified | Infused |  | 10501-103 | 345 | -345 | -1 | 1.5 |  | 0.84 | -0.84 | 42852 | 0 | [9 empty] | 1060.2 | -745 | 41.2625 | 2.904 | -1.84 | 345 | 690 | 0.3254103 | 0.6508206
UNI-PPG1200-PU | [0]6 | 59 | PU | Bayer | PPG-Devold L1200/G50-E07/2026 | 92 | 0 | 0 | 0 | 8 | 0 | 4.27 | Not Specified | Infused |  | 10501-129 | 345 | -345 | -1 | 1.5 |  | 0.84 | -0.84 | 27043 | 0 | [9 empty] | 1060.2 | -745 | 41.2625 | 2.904 | -1.84 | 345 | 690 | 0.3254103 | 0.6508206
UNI-PPG1200-PU | [0]6 | 59 | PU | Bayer | PPG-Devold L1200/G50-E07/2026 | 92 | 0 | 0 | 0 | 8 | 0 | 4.98 | Not Specified | Infused |  | 10501-108 | 345 | -345 | -1 | 1.3 |  | 0.84 | -0.84 | 20532 | 0 | [9 empty] | 1060.2 | -745 | 41.2625 | 2.904 | -1.84 | 345 | 690 | 0.3254103 | 0.6508206
UNI-PPG1200-PU | [0]6 | 59 | PU | Bayer | PPG-Devold L1200/G50-E07/2026 | 92 | 0 | 0 | 0 | 8 | 0 | 4.14 | Not Specified | Infused |  | 10501-104 | 310 | -310 | -1 | 1.5 |  | 0.76 | -0.76 | 106485 | 0 | [9 empty] | 1060.2 | -745 | 41.2625 | 2.904 | -1.84 | 310 | 620 | 0.2923977 | 0.5847953
UNI-PPG1200-PU | [0]6 | 59 | PU | Bayer | PPG-Devold L1200/G50-E07/2026 | 92 | 0 | 0 | 0 | 8 | 0 | 4.19 | Not Specified | Infused |  | 10501-102 | 241 | -241 | -1 | 1.5 |  | 0.59 | -0.59 | 1680125 | 0 | [9 empty] | 1060.2 | -745 | 41.2625 | 2.904 | -1.84 | 241 | 482 | 0.2273156 | 0.4546312
UNI-PPG1200-PU | [0]6 | 59 | PU | Bayer | PPG-Devold L1200/G50-E07/2026 | 92 | 0 | 0 | 0 | 8 | 0 | 4.28 | Not Specified | Infused |  | 10501-125 | 207 | -207 | -1 | 2 |  | 0.5 | -0.5 | 4000000 | 1 | [9 empty] | 1060.2 | -745 | 41.2625 | 2.904 | -1.84 | 207 | 414 | 0.1952462 | 0.3904924
UNI-PPG1200-PU | [0]6 | 59 | PU | Bayer | PPG-Devold L1200/G50-E07/2026 | 92 | 0 | 0 | 0 | 8 | 0 | 4.94 | Not Specified | Infused |  | 10501-107 | 345 | -345 | -1 | 1.3 |  | 0.84 | -0.84 | 35832 | 0 | [9 empty] | 1060.2 | -745 | 41.2625 | 2.904 | -1.84 | 345 | 690 | 0.3254103 | 0.6508206
UNI-PPG1200-PU | [0]6 | 59 | PU | Bayer | PPG-Devold L1200/G50-E07/2026 | 92 | 0 | 0 | 0 | 8 | 0 | 4.99 | Not Specified | Infused |  | 10501-121 | 345 | -345 | -1 | 1 |  | 0.84 | -0.84 | 24227 | 0 | [9 empty] | 1060.2 | -745 | 41.2625 | 2.904 | -1.84 | 345 | 690 | 0.3254103 | 0.6508206
UNI-PPG1200-PU | [0]6 | 59 | PU | Bayer | PPG-Devold L1200/G50-E07/2026 | 92 | 0 | 0 | 0 | 8 | 0 | 5.02 | Not Specified | Infused |  | 10501-118 | 414 | -414 | -1 | 1 |  | 1.01 | -1.01 | 7967 | 0 | [9 empty] | 1060.2 | -745 | 41.2625 | 2.904 | -1.84 | 414 | 828 | 0.3904924 | 0.7809847
UNI-PPG1200-PU | [0]6 | 59 | PU | Bayer | PPG-Devold L1200/G50-E07/2026 | 92 | 0 | 0 | 0 | 8 | 0 | 4.88 | Not Specified | Infused |  | 10501-109 | 207 | -207 | -1 | 1 |  | 0.5 | -0.5 | 1057085 | 0 | [9 empty] | 1060.2 | -745 | 41.2625 | 2.904 | -1.84 | 207 | 414 | 0.1952462 | 0.3904924
UNI-PPG1200-PU | [0]6 | 59 | PU | Bayer | PPG-Devold L1200/G50-E07/2026 | 92 | 0 | 0 | 0 | 8 | 0 | 4.93 | Not Specified | Infused |  | 10501-151 | 517 | -517 | -1 | 1 |  | 1.26 | -1.26 | 219 | 0 | [9 empty] | 1060.2 | -745 | 41.2625 | 2.904 | -1.84 | 517 | 1034 | 0.4876438 | 0.9752877
UNI-PPG1200-PU | [0]6 | 59 | PU | Bayer | PPG-Devold L1200/G50-E07/2026 | 92 | 0 | 0 | 0 | 8 | 0 | 1.68 | Not Specified | Infused |  | 7504-2-102 | 414 | 41.4 | 0.1 | 2 | 40.5 | 1.08 |  | 310952 | 0 | [9 empty] | 1060.2 | -745 | 41.2625 | 2.904 | -1.84 | 414 | 372.6 | 0.3904924 | 0.3514431
UNI-PPG1200-PU | [0]6 | 59 | PU | Bayer | PPG-Devold L1200/G50-E07/2026 | 92 | 0 | 0 | 0 | 8 | 0 | 1.68 | Not Specified | Infused |  | 7504-2-110 | 552 | 55.2 | 0.1 | 2 | 40.8 | 1.34 |  | 9204 | 0 | [9 empty] | 1060.2 | -745 | 41.2625 | 2.904 | -1.84 | 552 | 496.8 | 0.5206565 | 0.4685908
UNI-PPG1200-PU | [0]6 | 59 | PU | Bayer | PPG-Devold L1200/G50-E07/2026 | 92 | 0 | 0 | 0 | 8 | 0 | 1.68 | Not Specified | Infused |  | 7504-2-114 | 552 | 55.2 | 0.1 | 2 | 41.2 | 1.36 |  | 28690 | 0 | [9 empty] | 1060.2 | -745 | 41.2625 | 2.904 | -1.84 | 552 | 496.8 | 0.5206565 | 0.4685908
UNI-PPG1200-PU | [0]6 | 59 | PU | Bayer | PPG-Devold L1200/G50-E07/2026 | 92 | 0 | 0 | 0 | 8 | 0 | 1.68 | Not Specified | Infused |  | 7504-2-108 | 552 | 55.2 | 0.1 | 2 | 41.5 | 1.29 |  | 23966 | 0 | [9 empty] | 1060.2 | -745 | 41.2625 | 2.904 | -1.84 | 552 | 496.8 | 0.5206565 | 0.4685908
UNI-PPG1200-PU | [0]6 | 59 | PU | Bayer | PPG-Devold L1200/G50-E07/2026 | 92 | 0 | 0 | 0 | 8 | 0 | 1.68 | Not Specified | Infused |  | 7504-2-102 | 448 | 44.8 | 0.1 | 2 | 40.5 | 1.11 |  | 96223 | 0 | [9 empty] | 1060.2 | -745 | 41.2625 | 2.904 | -1.84 | 448 | 403.2 | 0.4225618 | 0.3803056
UNI-PPG1200-PU | [0]6 | 59 | PU | Bayer | PPG-Devold L1200/G50-E07/2026 | 92 | 0 | 0 | 0 | 8 | 0 | 1.68 | Not Specified | Infused |  | 7504-2-109 | 448 | 44.8 | 0.1 | 2 | 41.7 | 1.08 |  | 162886 | 0 | [9 empty] | 1060.2 | -745 | 41.2625 | 2.904 | -1.84 | 448 | 403.2 | 0.4225618 | 0.3803056
UNI-PPG1200-PU | [0]6 | 59 | PU | Bayer | PPG-Devold L1200/G50-E07/2026 | 92 | 0 | 0 | 0 | 8 | 0 | 1.68 | Not Specified | Infused |  | 7504-2-112 | 448 | 44.8 | 0.1 | 2 | 39.4 | 1.12 |  | 173091 | 0 | [9 empty] | 1060.2 | -745 | 41.2625 | 2.904 | -1.84 | 448 | 403.2 | 0.4225618 | 0.3803056
UNI-PPG1200-PU | [0]6 | 59 | PU | Bayer | PPG-Devold L1200/G50-E07/2026 | 92 | 0 | 0 | 0 | 8 | 0 | 1.68 | Not Specified | Infused |  | 7504-2-100 | 483 | 48.3 | 0.1 | 2 | 39.6 | 1.23 |  | 25643 | 0 | [9 empty] | 1060.2 | -745 | 41.2625 | 2.904 | -1.84 | 483 | 434.7 | 0.4555744 | 0.410017
UNI-PPG1200-PU | [0]6 | 59 | PU | Bayer | PPG-Devold L1200/G50-E07/2026 | 92 | 0 | 0 | 0 | 8 | 0 | 1.68 | Not Specified | Infused |  | 7504-2-103 | 483 | 48.3 | 0.1 | 2 | 40.1 | 1.2 |  | 28490 | 0 | [9 empty] | 1060.2 | -745 | 41.2625 | 2.904 | -1.84 | 483 | 434.7 | 0.4555744 | 0.410017
UNI-PPG1200-PU | [0]6 | 59 | PU | Bayer | PPG-Devold L1200/G50-E07/2026 | 92 | 0 | 0 | 0 | 8 | 0 | 1.68 | Not Specified | Infused |  | 7504-2-104 | 483 | 48.3 | 0.1 | 2 | 39.2 | 1.25 |  | 47170 | 0 | [9 empty] | 1060.2 | -745 | 41.2625 | 2.904 | -1.84 | 483 | 434.7 | 0.4555744 | 0.410017
UNI-PPG1200-PU | [0]6 | 59 | PU | Bayer | PPG-Devold L1200/G50-E07/2026 | 92 | 0 | 0 | 0 | 8 | 0 | 1.68 | Not Specified | Infused |  | 7504-2-111 | 414 | 41.4 | 0.1 | 3 | 40.4 | 1.08 |  | 770361 | 0 | [9 empty] | 1060.2 | -745 | 41.2625 | 2.904 | -1.84 | 414 | 372.6 | 0.3904924 | 0.3514431
UNI-PPG1200-PU | [0]6 | 59 | PU | Bayer | PPG-Devold L1200/G50-E07/2026 | 92 | 0 | 0 | 0 | 8 | 0 | 1.68 | Not Specified | Infused |  | 7504-2-105 | 414 | 41.4 | 0.1 | 2 | 39.9 | 1.09 |  | 678003 | 0 | [9 empty] | 1060.2 | -745 | 41.2625 | 2.904 | -1.84 | 414 | 372.6 | 0.3904924 | 0.3514431
UNI-ELT5500-EP1 | [0]2 | 59 | EP1 | Hexion MGS RIMR135/RIMH1366 | Vectorply ELT-5500 | 92 | 0 | 0 | 0 | 6 | 2 | 2.39 | 24h/35 C,12h/70 C | Infusion |  | 2044-EP1-VP112 | 345 | 34.5 | 0.1 | 2 |  | 0.81 |  | 2000000 | 1 | [9 empty] | 1162.167 |  | 44.9 | 2.876667 |  | 345 | 310.5 | 0.2968593 | 0.2671734
UNI-ELT5500-EP1 | [0]2 | 59 | EP1 | Hexion MGS RIMR135/RIMH1366 | Vectorply ELT-5500 | 92 | 0 | 0 | 0 | 6 | 2 | 2.39 | 24h/35 C,12h/70 C | Infusion |  | 2044-EP1-VP120 | 483 | 48.3 | 0.1 | 1 |  | 1.15 |  | 8059 | 0 | [9 empty] | 1162.167 |  | 44.9 | 2.876667 |  | 483 | 434.7 | 0.415603 | 0.3740427
UNI-ELT5500-EP1 | [0]2 | 59 | EP1 | Hexion MGS RIMR135/RIMH1366 | Vectorply ELT-5500 | 92 | 0 | 0 | 0 | 6 | 2 | 2.39 | 24h/35 C,12h/70 C | Infusion |  | 2044-EP1-VP122 | 414 | 41.4 | 0.1 | 2 |  | 0.98 |  | 101760 | 0 | [9 empty] | 1162.167 |  | 44.9 | 2.876667 |  | 414 | 372.6 | 0.3562312 | 0.3206081
UNI-ELT5500-EP1 | [0]2 | 59 | EP1 | Hexion MGS RIMR135/RIMH1366 | Vectorply ELT-5500 | 92 | 0 | 0 | 0 | 6 | 2 | 2.39 | 24h/35 C,12h/70 C | Infusion |  | 2044-EP1-VP119 | 414 | 41.4 | 0.1 | 2 |  | 0.98 |  | 156787 | 0 | [9 empty] | 1162.167 |  | 44.9 | 2.876667 |  | 414 | 372.6 | 0.3562312 | 0.3206081
UNI-ELT5500-EP1 | [0]2 | 59 | EP1 | Hexion MGS RIMR135/RIMH1366 | Vectorply ELT-5500 | 92 | 0 | 0 | 0 | 6 | 2 | 2.39 | 24h/35 C,12h/70 C | Infusion |  | 2044-EP1-VP118 | 414 | 41.4 | 0.1 | 1 |  | 0.98 |  | 250761 | 0 | [9 empty] | 1162.167 |  | 44.9 | 2.876667 |  | 414 | 372.6 | 0.3562312 | 0.3206081
UNI-ELT5500-EP1 | [0]2 | 59 | EP1 | Hexion MGS RIMR135/RIMH1366 | Vectorply ELT-5500 | 92 | 0 | 0 | 0 | 6 | 2 | 2.39 | 24h/35 C,12h/70 C | Infusion |  | 2044-EP1-VP121 | 345 | 34.5 | 0.1 | 2 |  | 0.81 |  | 465574 | 0 | [9 empty] | 1162.167 |  | 44.9 | 2.876667 |  | 345 | 310.5 | 0.2968593 | 0.2671734
UNI-ELT5500-EP1 | [0]2 | 59 | EP1 | Hexion MGS RIMR135/RIMH1366 | Vectorply ELT-5500 | 92 | 0 | 0 | 0 | 6 | 2 | 2.39 | 24h/35 C,12h/70 C | Infusion |  | 2044-EP1-VP111 | 483 | 48.3 | 0.1 | 2 |  | 1.15 |  | 9713 | 0 | [9 empty] | 1162.167 |  | 44.9 | 2.876667 |  | 483 | 434.7 | 0.415603 | 0.3740427
UNI-ELT5500-EP1 | [0]2 | 59 | EP1 | Hexion MGS RIMR135/RIMH1366 | Vectorply ELT-5500 | 92 | 0 | 0 | 0 | 6 | 2 | 2.39 | 24h/35 C,12h/70 C | Infusion |  | 2044-EP1-VP113 | 483 | 48.3 | 0.1 | 2 |  | 1.15 |  | 20000 | 1 | [9 empty] | 1162.167 |  | 44.9 | 2.876667 |  | 483 | 434.7 | 0.415603 | 0.3740427
UNI-ELT5500-EP1 | [0]2 | 59 | EP1 | Hexion MGS RIMR135/RIMH1366 | Vectorply ELT-5500 | 92 | 0 | 0 | 0 | 6 | 2 | 2.39 | 24h/35 C,12h/70 C | Infusion |  | 2044-EP1-VP104 | 690 | 69 | 0.1 | 1 |  | 1.63 |  | 888 | 0 | [9 empty] | 1162.167 |  | 44.9 | 2.876667 |  | 690 | 621 | 0.5937186 | 0.5343468
UNI-ELT5500-EP1 | [0]2 | 59 | EP1 | Hexion MGS RIMR135/RIMH1366 | Vectorply ELT-5500 | 92 | 0 | 0 | 0 | 6 | 2 | 2.39 | 24h/35 C,12h/70 C | Infusion |  | 2044-EP1-VP103 | 690 | 69 | 0.1 | 1 |  | 1.63 |  | 1542 | 0 | [9 empty] | 1162.167 |  | 44.9 | 2.876667 |  | 690 | 621 | 0.5937186 | 0.5343468
UNI-ELT5500-EP1 | [0]2 | 59 | EP1 | Hexion MGS RIMR135/RIMH1366 | Vectorply ELT-5500 | 92 | 0 | 0 | 0 | 6 | 2 | 2.39 | 24h/35 C,12h/70 C | Infusion |  | 2044-EP1-VP102 | 690 | 69 | 0.1 | 1 |  | 1.63 |  | 1095 | 0 | [9 empty] | 1162.167 |  | 44.9 | 2.876667 |  | 690 | 621 | 0.5937186 | 0.5343468
UNI-ELT5500-EP1 | [0]6 | 57 | EP1 | Hexion MGS RIMR135/RIMH1366 | Vectorply ELT-5500 | 92 | 0 | 0 | 0 | 6 | 2 | 2.06 | 24h/25 C,8h/70 C | Infusion |  | 2100-116 | 552 | 55.2 | 0.1 | 2 |  | 1.45 |  | 48285 | 0 | [9 empty] | 1263 |  | 44.1 | 3.4 |  | 552 | 496.8 | 0.4370546 | 0.3933492
UNI-ELT5500-EP1 | [0]6 | 57 | EP1 | Hexion MGS RIMR135/RIMH1366 | Vectorply ELT-5500 | 92 | 0 | 0 | 0 | 6 | 2 | 2.03 | 24h/25 C,8h/70 C | Infusion |  | 2100-105 | 552 | 55.2 | 0.1 | 2 |  | 1.45 |  | 132271 | 0 | [9 empty] | 1263 |  | 44.1 | 3.4 |  | 552 | 496.8 | 0.4370546 | 0.3933492
UNI-ELT5500-EP1 | [0]6 | 57 | EP1 | Hexion MGS RIMR135/RIMH1366 | Vectorply ELT-5500 | 92 | 0 | 0 | 0 | 6 | 2 | 2.01 | 24h/25 C,8h/70 C | Infusion |  | 2100-104 | 552 | 55.2 | 0.1 | 2 |  | 1.45 |  | 39721 | 0 | [9 empty] | 1263 |  | 44.1 | 3.4 |  | 552 | 496.8 | 0.4370546 | 0.3933492
UNI-ELT5500-EP1 | [0]6 | 57 | EP1 | Hexion MGS RIMR135/RIMH1366 | Vectorply ELT-5500 | 92 | 0 | 0 | 0 | 6 | 2 | 1.6 | 24h/25 C,8h/70 C | Infusion |  | 2100-103 | 483 | 48.3 | 0.1 | 2 |  | 1.26 |  | 814826 | 0 | [9 empty] | 1263 |  | 44.1 | 3.4 |  | 483 | 434.7 | 0.3824228 | 0.3441805
UNI-ELT5500-EP1 | [0]6 | 57 | EP1 | Hexion MGS RIMR135/RIMH1366 | Vectorply ELT-5500 | 92 | 0 | 0 | 0 | 6 | 2 | 1.98 | 24h/25 C,8h/70 C | Infusion |  | 2100-110 | 483 | 48.3 | 0.1 | 2 |  | 1.26 |  | 701820 | 0 | [9 empty] | 1263 |  | 44.1 | 3.4 |  | 483 | 434.7 | 0.3824228 | 0.3441805
UNI-ELT5500-EP1 | [0]6 | 57 | EP1 | Hexion MGS RIMR135/RIMH1366 | Vectorply ELT-5500 | 92 | 0 | 0 | 0 | 6 | 2 | 1.85 | 24h/25 C,8h/70 C | Infusion |  | 2100-108 | 483 | 48.3 | 0.1 | 2 |  | 1.26 |  | 244275 | 0 | [9 empty] | 1263 |  | 44.1 | 3.4 |  | 483 | 434.7 | 0.3824228 | 0.3441805
UNI-ELT5500-EP1 | [0]6 | 57 | EP1 | Hexion MGS RIMR135/RIMH1366 | Vectorply ELT-5500 | 92 | 0 | 0 | 0 | 6 | 2 | 1.46 | 24h/25 C,8h/70 C | Infusion |  | 2100-106 | 276 | 27.6 | 0.1 | 4 |  | 0.73 |  | 5000000 | 1 | [9 empty] | 1263 |  | 44.1 | 3.4 |  | 276 | 248.4 | 0.2185273 | 0.1966746
UNI-ELT5500-EP1 | [0]6 | 57 | EP1 | Hexion MGS RIMR135/RIMH1366 | Vectorply ELT-5500 | 92 | 0 | 0 | 0 | 6 | 2 | 1.71 | 24h/25 C,8h/70 C | Infusion |  | 2100-109 | 345 | 34.5 | 0.1 | 3 |  | 0.86 |  | 1300000 | 1 | [9 empty] | 1263 |  | 44.1 | 3.4 |  | 345 | 310.5 | 0.2731591 | 0.2458432
UNI-ELT5500-EP1 | [0]2 | 57.3 | EP1 | Hexion MGS RIMR135/RIMH1366 | Vectorply ELT-5500 | 92 | 0 | 0 | 0 | 6 | 2 | 2.49 | 24h/35 C,12h/70 C | Infusion |  | 2098-106 | 621 | 62.1 | 0.1 | 2 |  | 1.4 |  | 2272 | 0 | [9 empty] | 1162.167 |  | 44.9 | 2.876667 |  | 621 | 558.9 | 0.5343468 | 0.4809121
UNI-ELT5500-EP1 | [0]2 | 56.2 | EP1 | Hexion MGS RIMR135/RIMH1366 | Vectorply ELT-5500 | 92 | 0 | 0 | 0 | 6 | 2 | 2.54 | 24h/35 C,12h/70 C | Infusion |  | 2098-107 | 414 | 41.4 | 0.1 | 2 |  | 0.93 |  | 172140 | 0 | [9 empty] | 1162.167 |  | 44.9 | 2.876667 |  | 414 | 372.6 | 0.3562312 | 0.3206081
UNI-ELT5500-EP1 | [0]2 | 56.2 | EP1 | Hexion MGS RIMR135/RIMH1366 | Vectorply ELT-5500 | 92 | 0 | 0 | 0 | 6 | 2 | 2.54 | 24h/35 C,12h/70 C | Infusion |  | 2098-112 | 414 | 41.4 | 0.1 | 2 |  | 0.93 |  | 31578 | 0 | [9 empty] | 1162.167 |  | 44.9 | 2.876667 |  | 414 | 372.6 | 0.3562312 | 0.3206081
UNI-ELT5500-EP1 | [0]2 | 56.9 | EP1 | Hexion MGS RIMR135/RIMH1366 | Vectorply ELT-5500 | 92 | 0 | 0 | 0 | 6 | 2 | 2.51 | 24h/35 C,12h/70 C | Infusion |  | 2098-109 | 414 | 41.4 | 0.1 | 3 | 45.2 | 0.93 |  | 154465 | 0 | [9 empty] | 1162.167 |  | 44.9 | 2.876667 |  | 414 | 372.6 | 0.3562312 | 0.3206081
UNI-ELT5500-EP1 | [0]2 | 56.2 | EP1 | Hexion MGS RIMR135/RIMH1366 | Vectorply ELT-5500 | 92 | 0 | 0 | 0 | 6 | 2 | 2.54 | 24h/35 C,12h/70 C | Infusion |  | 2098-108 | 414 | 41.4 | 0.1 | 3 |  | 0.93 |  | 173940 | 0 | [9 empty] | 1162.167 |  | 44.9 | 2.876667 |  | 414 | 372.6 | 0.3562312 | 0.3206081
UNI-ELT5500-EP1 | [0]2 | 56.2 | EP1 | Hexion MGS RIMR135/RIMH1366 | Vectorply ELT-5500 | 92 | 0 | 0 | 0 | 6 | 2 | 2.54 | 24h/35 C,12h/70 C | Infusion |  | 2098-114 | 345 | 34.5 | 0.1 | 3 |  | 0.78 |  | 625000 | 1 | [9 empty] | 1162.167 |  | 44.9 | 2.876667 |  | 345 | 310.5 | 0.2968593 | 0.2671734
UNI-ELT5500-VE4 | [0]2 | 59 | VE4 | Reichhold Dion X4486-14 | Vectorply ELT-5500 | 92 | 0 | 0 | 0 | 6 | 2 | 2.42 | 24h/25 C,12h/70 C | Infusion |  | 2043-X4486-14-VP100 | 414 | 41.4 | 0.1 | 2.5 |  | 1.01 |  | 31715 | 0 | [9 empty] | 1092.5 |  | 43.4 | 2.8 |  | 414 | 372.6 | 0.3789474 | 0.3410526
UNI-ELT5500-VE4 | [0]2 | 59 | VE4 | Reichhold Dion X4486-14 | Vectorply ELT-5500 | 92 | 0 | 0 | 0 | 6 | 2 | 2.42 | 24h/25 C,12h/70 C | Infusion |  | 2043-X4486-14-VP103 | 345 | 34.5 | 0.1 | 3 |  | 0.83 |  | 228101 | 0 | [9 empty] | 1092.5 |  | 43.4 | 2.8 |  | 345 | 310.5 | 0.3157895 | 0.2842105
UNI-ELT5500-VE4 | [0]2 | 59 | VE4 | Reichhold Dion X4486-14 | Vectorply ELT-5500 | 92 | 0 | 0 | 0 | 6 | 2 | 2.42 | 24h/25 C,12h/70 C | Infusion |  | 2043-X4486-14-VP109 | 345 | 34.5 | 0.1 | 2.5 |  | 0.83 |  | 301352 | 0 | [9 empty] | 1092.5 |  | 43.4 | 2.8 |  | 345 | 310.5 | 0.3157895 | 0.2842105
UNI-ELT5500-VE4 | [0]2 | 59 | VE4 | Reichhold Dion X4486-14 | Vectorply ELT-5500 | 92 | 0 | 0 | 0 | 6 | 2 | 2.42 | 24h/25 C,12h/70 C | Infusion |  | 2043-X4486-14-VP108 | 345 | 34.5 | 0.1 | 3 |  | 0.83 |  | 677582 | 0 | [9 empty] | 1092.5 |  | 43.4 | 2.8 |  | 345 | 310.5 | 0.3157895 | 0.2842105
UNI-ELT5500-VE4 | [0]2 | 59 | VE4 | Reichhold Dion X4486-14 | Vectorply ELT-5500 | 92 | 0 | 0 | 0 | 6 | 2 | 2.42 | 24h/25 C,12h/70 C | Infusion |  | 2043-X4486-14-VP107 | 690 | 69 | 0.1 | 1 |  | 1.68 |  | 1943 | 0 | [9 empty] | 1092.5 |  | 43.4 | 2.8 |  | 690 | 621 | 0.6315789 | 0.5684211
UNI-ELT5500-VE4 | [0]2 | 59 | VE4 | Reichhold Dion X4486-14 | Vectorply ELT-5500 | 92 | 0 | 0 | 0 | 6 | 2 | 2.42 | 24h/25 C,12h/70 C | Infusion |  | 2043-X4486-14-VP106 | 483 | 48.3 | 0.1 | 2 |  | 1.17 |  | 10775 | 0 | [9 empty] | 1092.5 |  | 43.4 | 2.8 |  | 483 | 434.7 | 0.4421053 | 0.3978947
UNI-ELT5500-VE4 | [0]2 | 59 | VE4 | Reichhold Dion X4486-14 | Vectorply ELT-5500 | 92 | 0 | 0 | 0 | 6 | 2 | 2.42 | 24h/25 C,12h/70 C | Infusion |  | 2043-X4486-14-VP112 | 414 | 41.4 | 0.1 | 2 | 44.3 | 0.9 |  | 78594 | 0 | [9 empty] | 1092.5 |  | 43.4 | 2.8 |  | 414 | 372.6 | 0.3789474 | 0.3410526
UNI-ELT5500-VE4 | [0]2 | 59 | VE4 | Reichhold Dion X4486-14 | Vectorply ELT-5500 | 92 | 0 | 0 | 0 | 6 | 2 | 2.42 | 24h/25 C,12h/70 C | Infusion |  | 2043-X4486-14-VP102 | 345 | 34.5 | 0.1 | 3 |  | 0.83 |  | 487474 | 0 | [9 empty] | 1092.5 |  | 43.4 | 2.8 |  | 345 | 310.5 | 0.3157895 | 0.2842105
UNI-ELT5500-VE4 | [0]2 | 59 | VE4 | Reichhold Dion X4486-14 | Vectorply ELT-5500 | 92 | 0 | 0 | 0 | 6 | 2 | 2.42 | 24h/25 C,12h/70 C | Infusion |  | 2043-X4486-14-VP101 | 435 | 43.5 | 0.1 | 2 |  | 0.83 |  | 195160 | 0 | [9 empty] | 1092.5 |  | 43.4 | 2.8 |  | 435 | 391.5 | 0.3981693 | 0.3583524
UNI-ELT5500-VE4 | [0]2 | 59 | VE4 | Reichhold Dion X4486-14 | Vectorply ELT-5500 | 92 | 0 | 0 | 0 | 6 | 2 | 2.42 | 24h/25 C,12h/70 C | Infusion |  | 2043-X4486-14-VP125 | 690 | 69 | 0.1 | 1 |  | 1.68 |  | 510 | 0 | [9 empty] | 1092.5 |  | 43.4 | 2.8 |  | 690 | 621 | 0.6315789 | 0.5684211
UNI-ELT5500-VE4 | [0]2 | 59 | VE4 | Reichhold Dion X4486-14 | Vectorply ELT-5500 | 92 | 0 | 0 | 0 | 6 | 2 | 2.42 | 24h/25 C,12h/70 C | Infusion |  | 2043-X4486-14-VP113 | 690 | 69 | 0.1 | 1 |  | 1.68 |  | 882 | 0 | [9 empty] | 1092.5 |  | 43.4 | 2.8 |  | 690 | 621 | 0.6315789 | 0.5684211
UNI-ELT5500-VE4 | [0]2 | 59 | VE4 | Reichhold Dion X4486-14 | Vectorply ELT-5500 | 92 | 0 | 0 | 0 | 6 | 2 | 2.42 | 24h/25 C,12h/70 C | Infusion |  | 2043-X4486-14-VP111 | 483 | 48.3 | 0.1 | 2 |  | 1.17 |  | 8550 | 0 | [9 empty] | 1092.5 |  | 43.4 | 2.8 |  | 483 | 434.7 | 0.4421053 | 0.3978947
UNI-ELT5500-VE4 | [0]2 | 59 | VE4 | Reichhold Dion X4486-14 | Vectorply ELT-5500 | 92 | 0 | 0 | 0 | 6 | 2 | 2.42 | 24h/25 C,12h/70 C | Infusion |  | 2043-X4486-14-VP105 | 483 | 48.3 | 0.1 | 2 |  | 1.17 |  | 15949 | 0 | [9 empty] | 1092.5 |  | 43.4 | 2.8 |  | 483 | 434.7 | 0.4421053 | 0.3978947
UNI-ELT5500-VE4 | [0]2 | 59 | VE4 | Reichhold Dion X4486-14 | Vectorply ELT-5500 | 92 | 0 | 0 | 0 | 6 | 2 | 2.42 | 24h/25 C,12h/70 C | Infusion |  | 2043-X4486-14-VP104 | 414 | 41.4 | 0.1 | 2 |  | 1.01 |  | 66048 | 0 | [9 empty] | 1092.5 |  | 43.4 | 2.8 |  | 414 | 372.6 | 0.3789474 | 0.3410526
UNI-ELT5500-VE4 | [0]2 | 59 | VE4 | Reichhold Dion X4486-14 | Vectorply ELT-5500 | 92 | 0 | 0 | 0 | 6 | 2 | 2.42 | 24h/25 C,12h/70 C | Infusion |  | 2043-X4486-14-VP110 | 345 | 34.5 | 0.1 | 2 |  | 0.83 |  | 148612 | 0 | [9 empty] | 1092.5 |  | 43.4 | 2.8 |  | 345 | 310.5 | 0.3157895 | 0.2842105
UNI-PPGHYBON2400-VE4 | [0] | 68 | VE4 | Reichhold Dion X4486-14 | Aligned Strand, PPG Hybon 2026 | 100 | 0 | 0 | 0 | 0 | 0 | 1.98 | Unspecified | Infusion |  | Hybon2026_103 | 552 | 55.2 | 0.1 | 2 |  | 1.16 |  | 1676987 | 1 | [9 empty] | 1339.667 |  | 47.76667 | 3.076667 |  | 552 | 496.8 | 0.4120428 | 0.3708385
UNI-PPGHYBON2400-VE4 | [0] | 68 | VE4 | Reichhold Dion X4486-14 | Aligned Strand, PPG Hybon 2026 | 100 | 0 | 0 | 0 | 0 | 0 | 1.98 | Unspecified | Infusion |  | Hybon2026_102 | 621 | 62.1 | 0.1 | 2 |  | 1.31 |  | 122552 | 0 | [9 empty] | 1339.667 |  | 47.76667 | 3.076667 |  | 621 | 558.9 | 0.4635481 | 0.4171933
UNI-PPGHYBON2400-VE4 | [0] | 68 | VE4 | Reichhold Dion X4486-14 | Aligned Strand, PPG Hybon 2026 | 100 | 0 | 0 | 0 | 0 | 0 | 1.98 | Unspecified | Infusion |  | Hybon2026_101 | 483 | 48.3 | 0.1 | 3 | 49.4 | 1.01 |  | 2000000 | 1 | [9 empty] | 1339.667 |  | 47.76667 | 3.076667 |  | 483 | 434.7 | 0.3605374 | 0.3244837
UNI-PPGHYBON2400-VE4 | [0] | 68 | VE4 | Reichhold Dion X4486-14 | Aligned Strand, PPG Hybon 2026 | 100 | 0 | 0 | 0 | 0 | 0 | 1.98 | Unspecified | Infusion |  | Hybon2026_100 | 414 | 41.4 | 0.1 | 3 |  | 0.85 |  | 350000 | 1 | [9 empty] | 1339.667 |  | 47.76667 | 3.076667 |  | 414 | 372.6 | 0.3090321 | 0.2781289
UNI-PPGHYBON2400-VE4 | [0] | 68 | VE4 | Reichhold Dion X4486-14 | Aligned Strand, PPG Hybon 2026 | 100 | 0 | 0 | 0 | 0 | 0 | 1.98 | Unspecified | Infusion |  | Hybon2026_108 | 965 | 96.5 | 0.1 | 1 |  | 2.05 |  | 8650 | 0 | [9 empty] | 1339.667 |  | 47.76667 | 3.076667 |  | 965 | 868.5 | 0.7203284 | 0.6482956
UNI-PPGHYBON2400-VE4 | [0] | 68 | VE4 | Reichhold Dion X4486-14 | Aligned Strand, PPG Hybon 2026 | 100 | 0 | 0 | 0 | 0 | 0 | 1.98 | Unspecified | Infusion |  | Hybon2026_115 | 965 | 96.5 | 0.1 | 1 |  | 2.05 |  | 1717 | 0 | [9 empty] | 1339.667 |  | 47.76667 | 3.076667 |  | 965 | 868.5 | 0.7203284 | 0.6482956
UNI-PPGHYBON2400-VE4 | [0] | 68 | VE4 | Reichhold Dion X4486-14 | Aligned Strand, PPG Hybon 2026 | 100 | 0 | 0 | 0 | 0 | 0 | 1.98 | Unspecified | Infusion |  | Hybon2026_114 | 827 | 82.7 | 0.1 | 2 |  | 1.75 |  | 36033 | 0 | [9 empty] | 1339.667 |  | 47.76667 | 3.076667 |  | 827 | 744.3 | 0.6173177 | 0.555586
UNI-PPGHYBON2400-VE4 | [0] | 68 | VE4 | Reichhold Dion X4486-14 | Aligned Strand, PPG Hybon 2026 | 100 | 0 | 0 | 0 | 0 | 0 | 1.98 | Unspecified | Infusion |  | Hybon2026_118 | 827 | 82.7 | 0.1 | 2 |  | 1.75 |  | 15619 | 0 | [9 empty] | 1339.667 |  | 47.76667 | 3.076667 |  | 827 | 744.3 | 0.6173177 | 0.555586
UNI-PPGHYBON2400-VE4 | [0] | 68 | VE4 | Reichhold Dion X4486-14 | Aligned Strand, PPG Hybon 2026 | 100 | 0 | 0 | 0 | 0 | 0 | 1.98 | Unspecified | Infusion |  | Hybon2026_117 | 827 | 82.7 | 0.1 | 1 |  | 1.75 |  | 22378 | 0 | [9 empty] | 1339.667 |  | 47.76667 | 3.076667 |  | 827 | 744.3 | 0.6173177 | 0.555586
UNI-PPGHYBON2400-VE4 | [0] | 68 | VE4 | Reichhold Dion X4486-14 | Aligned Strand, PPG Hybon 2026 | 100 | 0 | 0 | 0 | 0 | 0 | 1.98 | Unspecified | Infusion |  | Hybon2026_116 | 690 | 69 | 0.1 | 2 |  | 1.6 |  | 145926 | 0 | [9 empty] | 1339.667 |  | 47.76667 | 3.076667 |  | 690 | 621 | 0.5150535 | 0.4635481
UNI-PPGHYBON2400-VE4 | [0] | 68 | VE4 | Reichhold Dion X4486-14 | Aligned Strand, PPG Hybon 2026 | 100 | 0 | 0 | 0 | 0 | 0 | 1.98 | Unspecified | Infusion |  | Hybon2026_113 | 690 | 69 | 0.1 | 2 |  | 1.6 |  | 52519 | 0 | [9 empty] | 1339.667 |  | 47.76667 | 3.076667 |  | 690 | 621 | 0.5150535 | 0.4635481
UNI-PPGHYBON2400-VE4 | [0] | 68 | VE4 | Reichhold Dion X4486-14 | Aligned Strand, PPG Hybon 2026 | 100 | 0 | 0 | 0 | 0 | 0 | 1.98 | Unspecified | Infusion |  | Hybon2026_119 | 690 | 69 | 0.1 | 2 |  | 1.6 |  | 57222 | 0 | [9 empty] | 1339.667 |  | 47.76667 | 3.076667 |  | 690 | 621 | 0.5150535 | 0.4635481
UNI-PPGHYBON2400-VE4 | [0] | 68 | VE4 | Reichhold Dion X4486-14 | Aligned Strand, PPG Hybon 2026 | 100 | 0 | 0 | 0 | 0 | 0 | 1.98 | Unspecified | Infusion |  | Hybon2026_111 | 621 | 62.1 | 0.1 | 3 |  | 1.31 |  | 682668 | 0 | [9 empty] | 1339.667 |  | 47.76667 | 3.076667 |  | 621 | 558.9 | 0.4635481 | 0.4171933
UNI-PPGHYBON2400-VE4 | [0] | 68 | VE4 | Reichhold Dion X4486-14 | Aligned Strand, PPG Hybon 2026 | 100 | 0 | 0 | 0 | 0 | 0 | 1.98 | Unspecified | Infusion |  | Hybon2026_110 | 621 | 62.1 | 0.1 | 3 |  | 1.31 |  | 313511 | 0 | [9 empty] | 1339.667 |  | 47.76667 | 3.076667 |  | 621 | 558.9 | 0.4635481 | 0.4171933
UNI-PPGHYBON4400-VE4 | [0] | 62 | VE4 | Reichhold Dion X4486-14 | Aligned Strand, PPG Hybon 2026 | 100 | 0 | 0 | 0 | 0 | 0 | 2.15 | Unspecified | Infusion |  | Hybon2026_213 | 483 | 48.3 | 0.1 | 2 |  | 1 |  | 46056 | 0 | [9 empty] | 1412.333 |  | 49.33333 | 3.066667 |  | 483 | 434.7 | 0.3419873 | 0.3077885
UNI-PPGHYBON4400-VE4 | [0] | 62 | VE4 | Reichhold Dion X4486-14 | Aligned Strand, PPG Hybon 2026 | 100 | 0 | 0 | 0 | 0 | 0 | 2.15 | Unspecified | Infusion |  | Hybon2026_211 | 552 | 55.2 | 0.1 | 2 |  | 1.13 |  | 16126 | 0 | [9 empty] | 1412.333 |  | 49.33333 | 3.066667 |  | 552 | 496.8 | 0.3908426 | 0.3517583
UNI-PPGHYBON4400-VE4 | [0] | 62 | VE4 | Reichhold Dion X4486-14 | Aligned Strand, PPG Hybon 2026 | 100 | 0 | 0 | 0 | 0 | 0 | 2.15 | Unspecified | Infusion |  | Hybon2026_209 | 621 | 62.1 | 0.1 | 2 |  | 1.27 |  | 8964 | 0 | [9 empty] | 1412.333 |  | 49.33333 | 3.066667 |  | 621 | 558.9 | 0.4396979 | 0.3957281
UNI-PPGHYBON4400-VE4 | [0] | 62 | VE4 | Reichhold Dion X4486-14 | Aligned Strand, PPG Hybon 2026 | 100 | 0 | 0 | 0 | 0 | 0 | 2.15 | Unspecified | Infusion |  | Hybon2026_201 | 621 | 62.1 | 0.1 | 1 |  | 1.27 |  | 36797 | 0 | [9 empty] | 1412.333 |  | 49.33333 | 3.066667 |  | 621 | 558.9 | 0.4396979 | 0.3957281
UNI-PPGHYBON4400-VE4 | [0] | 62 | VE4 | Reichhold Dion X4486-14 | Aligned Strand, PPG Hybon 2026 | 100 | 0 | 0 | 0 | 0 | 0 | 2.15 | Unspecified | Infusion |  | Hybon2026_203 | 621 | 62.1 | 0.1 | 1 |  | 1.27 |  | 30743 | 0 | [9 empty] | 1412.333 |  | 49.33333 | 3.066667 |  | 621 | 558.9 | 0.4396979 | 0.3957281
UNI-PPGHYBON4400-VE4 | [0] | 62 | VE4 | Reichhold Dion X4486-14 | Aligned Strand, PPG Hybon 2026 | 100 | 0 | 0 | 0 | 0 | 0 | 2.15 | Unspecified | Infusion |  | Hybon2026_210 | 552 | 55.2 | 0.1 | 3 |  | 1.13 |  | 40602 | 0 | [9 empty] | 1412.333 |  | 49.33333 | 3.066667 |  | 552 | 496.8 | 0.3908426 | 0.3517583
UNI-PPGHYBON4400-VE4 | [0] | 62 | VE4 | Reichhold Dion X4486-14 | Aligned Strand, PPG Hybon 2026 | 100 | 0 | 0 | 0 | 0 | 0 | 2.15 | Unspecified | Infusion |  | Hybon2026_205 | 552 | 55.2 | 0.1 | 3 |  | 1.13 |  | 31466 | 0 | [9 empty] | 1412.333 |  | 49.33333 | 3.066667 |  | 552 | 496.8 | 0.3908426 | 0.3517583
UNI-PPGHYBON4400-VE4 | [0] | 62 | VE4 | Reichhold Dion X4486-14 | Aligned Strand, PPG Hybon 2026 | 100 | 0 | 0 | 0 | 0 | 0 | 2.15 | Unspecified | Infusion |  | Hybon2026_214 | 552 | 55.2 | 0.1 | 3 |  | 1.13 |  | 124775 | 0 | [9 empty] | 1412.333 |  | 49.33333 | 3.066667 |  | 552 | 496.8 | 0.3908426 | 0.3517583
UNI-PPGHYBON4400-VE4 | [0] | 62 | VE4 | Reichhold Dion X4486-14 | Aligned Strand, PPG Hybon 2026 | 100 | 0 | 0 | 0 | 0 | 0 | 2.15 | Unspecified | Infusion |  | Hybon2026_202 | 552 | 55.2 | 0.1 | 3 |  | 1.13 |  | 29235 | 0 | [9 empty] | 1412.333 |  | 49.33333 | 3.066667 |  | 552 | 496.8 | 0.3908426 | 0.3517583
UNI-PPGHYBON4400-VE4 | [0] | 62 | VE4 | Reichhold Dion X4486-14 | Aligned Strand, PPG Hybon 2026 | 100 | 0 | 0 | 0 | 0 | 0 | 2.15 | Unspecified | Infusion |  | Hybon2026_207 | 483 | 48.3 | 0.1 | 3 |  | 1 |  | 848830 | 0 | [9 empty] | 1412.333 |  | 49.33333 | 3.066667 |  | 483 | 434.7 | 0.3419873 | 0.3077885
UNI-PPGHYBON4400-VE4 | [0] | 62 | VE4 | Reichhold Dion X4486-14 | Aligned Strand, PPG Hybon 2026 | 100 | 0 | 0 | 0 | 0 | 0 | 2.15 | Unspecified | Infusion |  | Hybon2026_206 | 483 | 48.3 | 0.1 | 3 |  | 1 |  | 662273 | 0 | [9 empty] | 1412.333 |  | 49.33333 | 3.066667 |  | 483 | 434.7 | 0.3419873 | 0.3077885
UNI-PPGHYBON4400-VE4 | [0] | 62 | VE4 | Reichhold Dion X4486-14 | Aligned Strand, PPG Hybon 2026 | 100 | 0 | 0 | 0 | 0 | 0 | 2.15 | Unspecified | Infusion |  | Hybon2026_215 | 690 | 69 | 0.1 | 1 |  | 1.41 |  | 9458 | 0 | [9 empty] | 1412.333 |  | 49.33333 | 3.066667 |  | 690 | 621 | 0.4885532 | 0.4396979
UNI-PPGHYBON4400-VE4 | [0] | 62 | VE4 | Reichhold Dion X4486-14 | Aligned Strand, PPG Hybon 2026 | 100 | 0 | 0 | 0 | 0 | 0 | 2.15 | Unspecified | Infusion |  | Hybon2026_216 | 690 | 69 | 0.1 | 2 |  | 1.41 |  | 7294 | 0 | [9 empty] | 1412.333 |  | 49.33333 | 3.066667 |  | 690 | 621 | 0.4885532 | 0.4396979
UNI-PPG1200-VE2 | [0]2 | 55 | VE | Ashland Derakane 8084 | PPG-Devold L1200/G50-E07 | 92 | 0 | 0 | 0 | 8 | 0 | 1.79 | 24h/25 C,12h/70 C | Infusion |  | 2070-D8084-214 | 345 | 34.5 | 0.1 | 2 |  | 0.85 |  | 43611 | 0 | [9 empty] | 953.3333 |  | 44.16667 | 2.398333 |  | 345 | 310.5 | 0.3618881 | 0.3256993
UNI-PPG1200-VE2 | [0]2 | 55 | VE | Ashland Derakane 8084 | PPG-Devold L1200/G50-E07 | 92 | 0 | 0 | 0 | 8 | 0 | 1.79 | 24h/25 C,12h/70 C | Infusion |  | 2070-D8084-213 | 345 | 34.5 | 0.1 | 2 |  | 0.85 |  | 33210 | 0 | [9 empty] | 953.3333 |  | 44.16667 | 2.398333 |  | 345 | 310.5 | 0.3618881 | 0.3256993
UNI-PPG1200-VE2 | [0]2 | 55 | VE | Ashland Derakane 8084 | PPG-Devold L1200/G50-E07 | 92 | 0 | 0 | 0 | 8 | 0 | 1.79 | 24h/25 C,12h/70 C | Infusion |  | 2070-D8084-210 | 345 | 34.5 | 0.1 | 2 |  | 0.85 |  | 16370 | 0 | [9 empty] | 953.3333 |  | 44.16667 | 2.398333 |  | 345 | 310.5 | 0.3618881 | 0.3256993
UNI-PPG1200-VE2 | [0]2 | 55 | VE | Ashland Derakane 8084 | PPG-Devold L1200/G50-E07 | 92 | 0 | 0 | 0 | 8 | 0 | 1.79 | 24h/25 C,12h/70 C | Infusion |  | 2070-D8084-202 | 276 | 27.6 | 0.1 | 3 |  | 0.68 |  | 68303 | 0 | [9 empty] | 953.3333 |  | 44.16667 | 2.398333 |  | 276 | 248.4 | 0.2895105 | 0.2605594
UNI-PPG1200-VE2 | [0]2 | 55 | VE | Ashland Derakane 8084 | PPG-Devold L1200/G50-E07 | 92 | 0 | 0 | 0 | 8 | 0 | 1.79 | 24h/25 C,12h/70 C | Infusion |  | 2070-D8084-201 | 276 | 27.6 | 0.1 | 3 |  | 0.68 |  | 79149 | 0 | [9 empty] | 953.3333 |  | 44.16667 | 2.398333 |  | 276 | 248.4 | 0.2895105 | 0.2605594
UNI-PPG1200-VE2 | [0]2 | 55 | VE | Ashland Derakane 8084 | PPG-Devold L1200/G50-E07 | 92 | 0 | 0 | 0 | 8 | 0 | 1.79 | 24h/25 C,12h/70 C | Infusion |  | 2070-D8084-211 | 276 | 27.6 | 0.1 | 3 |  | 0.68 |  | 154395 | 0 | [9 empty] | 953.3333 |  | 44.16667 | 2.398333 |  | 276 | 248.4 | 0.2895105 | 0.2605594
UNI-PPG1200-VE2 | [0]2 | 55 | VE | Ashland Derakane 8084 | PPG-Devold L1200/G50-E07 | 92 | 0 | 0 | 0 | 8 | 0 | 1.8 | 24h/25 C,12h/70 C | Infusion |  | 2070-D8084-116 | 414 | 41.4 | 0.1 | 2 |  | 1.02 |  | 11820 | 0 | [9 empty] | 953.3333 |  | 44.16667 | 2.398333 |  | 414 | 372.6 | 0.4342657 | 0.3908392
UNI-PPG1200-VE2 | [0]2 | 55 | VE | Ashland Derakane 8084 | PPG-Devold L1200/G50-E07 | 92 | 0 | 0 | 0 | 8 | 0 | 1.8 | 24h/25 C,12h/70 C | Infusion |  | 2070-D8084-119 | 414 | 41.4 | 0.1 | 1 |  | 1.02 |  | 17528 | 0 | [9 empty] | 953.3333 |  | 44.16667 | 2.398333 |  | 414 | 372.6 | 0.4342657 | 0.3908392
UNI-PPG1200-VE2 | [0]2 | 55 | VE | Ashland Derakane 8084 | PPG-Devold L1200/G50-E07 | 92 | 0 | 0 | 0 | 8 | 0 | 1.8 | 24h/25 C,12h/70 C | Infusion |  | 2070-D8084-113 | 414 | 41.4 | 0.1 | 1 |  | 1.02 |  | 13441 | 0 | [9 empty] | 953.3333 |  | 44.16667 | 2.398333 |  | 414 | 372.6 | 0.4342657 | 0.3908392
UNI-PPG1200-VE2 | [0]2 | 55 | VE | Ashland Derakane 8084 | PPG-Devold L1200/G50-E07 | 92 | 0 | 0 | 0 | 8 | 0 | 1.8 | 24h/25 C,12h/70 C | Infusion |  | 2070-D8084-108 | 345 | 34.5 | 0.1 | 2 |  | 0.85 |  | 43057 | 0 | [9 empty] | 953.3333 |  | 44.16667 | 2.398333 |  | 345 | 310.5 | 0.3618881 | 0.3256993
UNI-PPG1200-VE2 | [0]2 | 55 | VE | Ashland Derakane 8084 | PPG-Devold L1200/G50-E07 | 92 | 0 | 0 | 0 | 8 | 0 | 1.8 | 24h/25 C,12h/70 C | Infusion |  | 2070-D8084-102 | 345 | 34.5 | 0.1 | 1 |  | 0.85 |  | 52483 | 0 | [9 empty] | 953.3333 |  | 44.16667 | 2.398333 |  | 345 | 310.5 | 0.3618881 | 0.3256993
UNI-PPG1200-VE2 | [0]2 | 55 | VE | Ashland Derakane 8084 | PPG-Devold L1200/G50-E07 | 92 | 0 | 0 | 0 | 8 | 0 | 1.8 | 24h/25 C,12h/70 C | Infusion |  | 2070-D8084-100 | 345 | 34.5 | 0.1 | 2 |  | 0.85 |  | 39450 | 0 | [9 empty] | 953.3333 |  | 44.16667 | 2.398333 |  | 345 | 310.5 | 0.3618881 | 0.3256993
UNI-PPG1200-VE2 | [0]2 | 55 | VE | Ashland Derakane 8084 | PPG-Devold L1200/G50-E07 | 92 | 0 | 0 | 0 | 8 | 0 | 1.8 | 24h/25 C,12h/70 C | Infusion |  | 2070-D8084-110 | 276 | 27.6 | 0.1 | 2 |  | 0.68 |  | 190160 | 0 | [9 empty] | 953.3333 |  | 44.16667 | 2.398333 |  | 276 | 248.4 | 0.2895105 | 0.2605594
UNI-PPG1200-VE2 | [0]2 | 55 | VE | Ashland Derakane 8084 | PPG-Devold L1200/G50-E07 | 92 | 0 | 0 | 0 | 8 | 0 | 1.8 | 24h/25 C,12h/70 C | Infusion |  | 2070-D8084-105 | 276 | 27.6 | 0.1 | 3 |  | 0.68 |  | 178982 | 0 | [9 empty] | 953.3333 |  | 44.16667 | 2.398333 |  | 276 | 248.4 | 0.2895105 | 0.2605594
UNI-PPG1200-VE2 | [0]2 | 55 | VE | Ashland Derakane 8084 | PPG-Devold L1200/G50-E07 | 92 | 0 | 0 | 0 | 8 | 0 | 1.8 | 24h/25 C,12h/70 C | Infusion |  | 2070-D8084-107 | 276 | 27.6 | 0.1 | 3 |  | 0.68 |  | 164430 | 0 | [9 empty] | 953.3333 |  | 44.16667 | 2.398333 |  | 276 | 248.4 | 0.2895105 | 0.2605594
UNI-PPG1200-VE4 | [0]2 | 58 | VE4 | Reichhold Dion X4486-14 | PPG-Devold L1200/G50-E07 | 92 | 0 | 0 | 0 | 8 | 0 | 1.71 | 24h/25 C,12h/70 C | Infusion |  | 2025-X4486-14-1 | 345 | 34.5 | 0.1 | 3 |  | 0.85 |  | 63127 | 0 | [9 empty] | 911.6667 |  | 40.6 | 2.433333 |  | 345 | 310.5 | 0.3784278 | 0.340585
UNI-PPG1200-VE4 | [0]2 | 58 | VE4 | Reichhold Dion X4486-14 | PPG-Devold L1200/G50-E07 | 92 | 0 | 0 | 0 | 8 | 0 | 1.71 | 24h/25 C,12h/70 C | Infusion |  | 2025-X4486-14-2 | 414 | 41.4 | 0.1 | 2 |  | 1.02 |  | 20541 | 0 | [9 empty] | 911.6667 |  | 40.6 | 2.433333 |  | 414 | 372.6 | 0.4541133 | 0.408702
UNI-PPG1200-VE4 | [0]2 | 58 | VE4 | Reichhold Dion X4486-14 | PPG-Devold L1200/G50-E07 | 92 | 0 | 0 | 0 | 8 | 0 | 1.71 | 24h/25 C,12h/70 C | Infusion |  | 2025-X4486-14-13 | 414 | 41.4 | 0.1 | 2 |  | 1.02 |  | 28810 | 0 | [9 empty] | 911.6667 |  | 40.6 | 2.433333 |  | 414 | 372.6 | 0.4541133 | 0.408702
UNI-PPG1200-VE4 | [0]2 | 58 | VE4 | Reichhold Dion X4486-14 | PPG-Devold L1200/G50-E07 | 92 | 0 | 0 | 0 | 8 | 0 | 1.71 | 24h/25 C,12h/70 C | Infusion |  | 2025-X4486-14-14 | 414 | 41.4 | 0.1 | 2 |  | 1.02 |  | 25772 | 0 | [9 empty] | 911.6667 |  | 40.6 | 2.433333 |  | 414 | 372.6 | 0.4541133 | 0.408702
UNI-PPG1200-VE4 | [0]2 | 58 | VE4 | Reichhold Dion X4486-14 | PPG-Devold L1200/G50-E07 | 92 | 0 | 0 | 0 | 8 | 0 | 1.71 | 24h/25 C,12h/70 C | Infusion |  | 2025-X4486-14-12 | 345 | 34.5 | 0.1 | 3 |  | 0.85 |  | 48093 | 0 | [9 empty] | 911.6667 |  | 40.6 | 2.433333 |  | 345 | 310.5 | 0.3784278 | 0.340585
UNI-PPG1200-VE4 | [0]2 | 58 | VE4 | Reichhold Dion X4486-14 | PPG-Devold L1200/G50-E07 | 92 | 0 | 0 | 0 | 8 | 0 | 1.71 | 24h/25 C,12h/70 C | Infusion |  | 2025-X4486-14-3 | 276 | 27.6 | 0.1 | 3 |  | 0.68 |  | 330549 | 0 | [9 empty] | 911.6667 |  | 40.6 | 2.433333 |  | 276 | 248.4 | 0.3027422 | 0.272468
UNI-PPG1200-VE4 | [0]2 | 58 | VE4 | Reichhold Dion X4486-14 | PPG-Devold L1200/G50-E07 | 92 | 0 | 0 | 0 | 8 | 0 | 1.71 | 24h/25 C,12h/70 C | Infusion |  | 2025-X4486-14-20 | 276 | 27.6 | 0.1 | 3 |  | 0.68 |  | 385436 | 0 | [9 empty] | 911.6667 |  | 40.6 | 2.433333 |  | 276 | 248.4 | 0.3027422 | 0.272468
UNI-PPG1200-VE4 | [0]2 | 58 | VE4 | Reichhold Dion X4486-14 | PPG-Devold L1200/G50-E07 | 92 | 0 | 0 | 0 | 8 | 0 | 1.71 | 24h/25 C,12h/70 C | Infusion |  | 2025-X4486-14-16 | 276 | 27.6 | 0.1 | 3 |  | 0.68 |  | 123400 | 0 | [9 empty] | 911.6667 |  | 40.6 | 2.433333 |  | 276 | 248.4 | 0.3027422 | 0.272468
UNI-PPG1200-VE4 | [0]2 | 58 | VE4 | Reichhold Dion X4486-14 | PPG-Devold L1200/G50-E07 | 92 | 0 | 0 | 0 | 8 | 0 | 1.71 | 24h/25 C,12h/70 C | Infusion |  | 2025-X4486-14-8 | 207 | 20.7 | 0.1 | 3 |  | 0.5 |  | 833964 | 0 | [9 empty] | 911.6667 |  | 40.6 | 2.433333 |  | 207 | 186.3 | 0.2270567 | 0.204351
UNI-PPG1200-VE4 | [0]2 | 58 | VE4 | Reichhold Dion X4486-14 | PPG-Devold L1200/G50-E07 | 92 | 0 | 0 | 0 | 8 | 0 | 1.71 | 24h/25 C,12h/70 C | Infusion |  | 2025-X4486-14-7 | 207 | 20.7 | 0.1 | 3 |  | 0.5 |  | 1111027 | 0 | [9 empty] | 911.6667 |  | 40.6 | 2.433333 |  | 207 | 186.3 | 0.2270567 | 0.204351
UNI-PPG1200-VE4 | [0]2 | 58 | VE4 | Reichhold Dion X4486-14 | PPG-Devold L1200/G50-E07 | 92 | 0 | 0 | 0 | 8 | 0 | 1.71 | 24h/25 C,12h/70 C | Infusion |  | 2025-X4486-14-6 | 483 | 48.3 | 0.1 | 1 |  | 1.19 |  | 9274 | 0 | [9 empty] | 911.6667 |  | 40.6 | 2.433333 |  | 483 | 434.7 | 0.5297989 | 0.476819
UNI-PPG1200-VE4 | [0]2 | 58 | VE4 | Reichhold Dion X4486-14 | PPG-Devold L1200/G50-E07 | 92 | 0 | 0 | 0 | 8 | 0 | 1.71 | 24h/25 C,12h/70 C | Infusion |  | 2025-X4486-14-5 | 483 | 48.3 | 0.1 | 1 |  | 1.19 |  | 12894 | 0 | [9 empty] | 911.6667 |  | 40.6 | 2.433333 |  | 483 | 434.7 | 0.5297989 | 0.476819
UNI-PPG1200-VE4 | [0]2 | 58 | VE4 | Reichhold Dion X4486-14 | PPG-Devold L1200/G50-E07 | 92 | 0 | 0 | 0 | 8 | 0 | 1.71 | 24h/25 C,12h/70 C | Infusion |  | 2025-X4486-14-15 | 483 | 48.3 | 0.1 | 1 |  | 1.19 |  | 9544 | 0 | [9 empty] | 911.6667 |  | 40.6 | 2.433333 |  | 483 | 434.7 | 0.5297989 | 0.476819
UNI-PPG1200-VE4 | [0]2 | 58 | VE4 | Reichhold Dion X4486-14 | PPG-Devold L1200/G50-E07 | 92 | 0 | 0 | 0 | 8 | 0 | 1.71 | 24h/25 C,12h/70 C | Infusion |  | 2025-X4486-14-4 | 345 | 34.5 | 0.1 | 1 |  | 0.85 |  | 92415 | 0 | [9 empty] | 911.6667 |  | 40.6 | 2.433333 |  | 345 | 310.5 | 0.3784278 | 0.340585
UNI-PPG1200-VE4 | [0]2 | 58 | VE4 | Reichhold Dion X4486-14 | PPG-Devold L1200/G50-E07 | 92 | 0 | 0 | 0 | 8 | 0 | 1.71 | 24h/25 C,12h/70 C | Infusion |  | 2025-X4486-14-19 | 690 | 69 | 0.1 | 1 |  | 1.7 |  | 1175 | 0 | [9 empty] | 911.6667 |  | 40.6 | 2.433333 |  | 690 | 621 | 0.7568556 | 0.68117
UNI-PPG1200-VE4 | [0]2 | 58 | VE4 | Reichhold Dion X4486-14 | PPG-Devold L1200/G50-E07 | 92 | 0 | 0 | 0 | 8 | 0 | 1.71 | 24h/25 C,12h/70 C | Infusion |  | 2025-X4486-14-11 | 690 | 69 | 0.1 | 1 |  | 1.7 |  | 1271 | 0 | [9 empty] | 911.6667 |  | 40.6 | 2.433333 |  | 690 | 621 | 0.7568556 | 0.68117
UNI-PPG1200-VE4 | [0]2 | 58 | VE4 | Reichhold Dion X4486-14 | PPG-Devold L1200/G50-E07 | 92 | 0 | 0 | 0 | 8 | 0 | 1.71 | 24h/25 C,12h/70 C | Infusion |  | 2025-X4486-14-18 | 690 | 69 | 0.1 | 1 |  | 1.7 |  | 652 | 0 | [9 empty] | 911.6667 |  | 40.6 | 2.433333 |  | 690 | 621 | 0.7568556 | 0.68117
UNI-PPG1200-VE4 | [0]2 | 58 | VE4 | Reichhold Dion X4486-14 | PPG-Devold L1200/G50-E07 | 92 | 0 | 0 | 0 | 8 | 0 | 1.71 | 24h/25 C,12h/70 C | Infusion |  | 2025-X4486-14-17 | 345 | 34.5 | 0.1 | 2 |  | 0.85 |  | 36161 | 0 | [9 empty] | 911.6667 |  | 40.6 | 2.433333 |  | 345 | 310.5 | 0.3784278 | 0.340585
UNI-PPG1200-VE4 | [0]2 | 58 | VE4 | Reichhold Dion X4486-14 | PPG-Devold L1200/G50-E07 | 92 | 0 | 0 | 0 | 8 | 0 | 1.71 | 24h/25 C,12h/70 C | Infusion |  | 2025-X4486-14-9 | 345 | 34.5 | 0.1 | 2 |  | 0.85 |  | 60776 | 0 | [9 empty] | 911.6667 |  | 40.6 | 2.433333 |  | 345 | 310.5 | 0.3784278 | 0.340585
UNI-PPG1200-VE4 | [0]2 | 58 | VE4 | Reichhold Dion X4486-14 | PPG-Devold L1200/G50-E07 | 92 | 0 | 0 | 0 | 8 | 0 | 1.71 | 24h/25 C,12h/70 C | Infusion |  | 2025-X4486-14-10 | 276 | 27.6 | 0.1 | 3 |  | 0.68 |  | 178115 | 0 | [9 empty] | 911.6667 |  | 40.6 | 2.433333 |  | 276 | 248.4 | 0.3027422 | 0.272468
UNI-PPG1200-VE4 | [0]2 | 58 | VE4 | Reichhold Dion X4486-14 | PPG-Devold L1200/G50-E07 | 92 | 0 | 0 | 0 | 8 | 0 | 1.71 | 24h/25 C,12h/70 C | Infusion |  | 2025-X4486-14-21 | 345 | 34.5 | 0.1 | 2 |  | 0.85 |  | 57316 | 0 | [9 empty] | 911.6667 |  | 40.6 | 2.433333 |  | 345 | 310.5 | 0.3784278 | 0.340585
UNI-PPG1200-VE5 | [0]2 | 57 | VE5 | Reichhold Dion X4235-91 | PPG-Devold L1200/G50-E07 | 92 | 0 | 0 | 0 | 8 | 0 | 1.75 | 24h/35 C,12h/70 C | Infusion |  | 2024-X4235-91-106 | 276 | 27.6 | 0.1 | 3 |  | 0.68 |  | 90191 | 0 | [14 empty] | 276 | 248.4
UNI-PPG1200-VE5 | [0]2 | 57 | VE5 | Reichhold Dion X4235-91 | PPG-Devold L1200/G50-E07 | 92 | 0 | 0 | 0 | 8 | 0 | 1.75 | 24h/35 C,12h/70 C | Infusion |  | 2024-X4235-91-104 | 276 | 27.6 | 0.1 | 3 |  | 0.68 |  | 157336 | 0 | [14 empty] | 276 | 248.4
UNI-PPG1200-VE5 | [0]2 | 57 | VE5 | Reichhold Dion X4235-91 | PPG-Devold L1200/G50-E07 | 92 | 0 | 0 | 0 | 8 | 0 | 1.75 | 24h/35 C,12h/70 C | Infusion |  | 2024-X4235-91-111 | 276 | 27.6 | 0.1 | 3 |  | 0.68 |  | 236166 | 0 | [14 empty] | 276 | 248.4
UNI-PPG1200-VE6 | [0]2 | 58 | VE6 | Reichhold Dion X4627-39 | PPG-Devold L1200/G50-E07 | 92 | 0 | 0 | 0 | 8 | 0 | 1.69 | 24h/25 C,12h/70 C | Infusion |  | 2026-X4627-39-113 | 276 | 27.6 | 0.1 | 3 |  | 0.68 |  | 90191 | 0 | [14 empty] | 276 | 248.4
UNI-PPG1200-VE6 | [0]2 | 58 | VE6 | Reichhold Dion X4627-39 | PPG-Devold L1200/G50-E07 | 92 | 0 | 0 | 0 | 8 | 0 | 1.69 | 24h/25 C,12h/70 C | Infusion |  | 2026-X4627-39-102 | 276 | 27.6 | 0.1 | 3 |  | 0.68 |  | 253869 | 0 | [14 empty] | 276 | 248.4
UNI-PPG1200-VE6 | [0]2 | 58 | VE6 | Reichhold Dion X4627-39 | PPG-Devold L1200/G50-E07 | 92 | 0 | 0 | 0 | 8 | 0 | 1.69 | 24h/25 C,12h/70 C | Infusion |  | 2026-X4627-39-105 | 276 | 27.6 | 0.1 | 3 |  | 0.68 |  | 95893 | 0 | [14 empty] | 276 | 248.4
UNI-PPG1200-VE6 | [0]2 | 58 | VE6 | Reichhold Dion X4627-39 | PPG-Devold L1200/G50-E07 | 92 | 0 | 0 | 0 | 8 | 0 | 1.69 | 24h/25 C,12h/70 C | Infusion |  | 2026-X4627-39-101a | 276 | 27.6 | 0.1 | 3 |  | 0.68 |  | 116884 | 0 | [14 empty] | 276 | 248.4
UNI-PPG1200-UP5 | [0]2 | 58 | UP5 | Reichhold Polylite X4627-31 | PPG-Devold L1200/G50-E07 | 92 | 0 | 0 | 0 | 8 | 0 | 1.68 | 24h/25 C,12h/70 C | Infusion |  | 2031-X4627-31-13 | 276 | 27.6 | 0.1 | 2.5 |  | 0.68 |  | 24174 | 0 | [9 empty] | 929 |  | 40.6 | 2.675 |  | 276 | 248.4 | 0.2970936 | 0.2673843
UNI-PPG1200-UP5 | [0]2 | 58 | UP5 | Reichhold Polylite X4627-31 | PPG-Devold L1200/G50-E07 | 92 | 0 | 0 | 0 | 8 | 0 | 1.68 | 24h/25 C,12h/70 C | Infusion |  | 2031-X4627-31-7 | 276 | 27.6 | 0.1 | 2.5 |  | 0.68 |  | 31681 | 0 | [9 empty] | 929 |  | 40.6 | 2.675 |  | 276 | 248.4 | 0.2970936 | 0.2673843
UNI-PPG1200-UP5 | [0]2 | 58 | UP5 | Reichhold Polylite X4627-31 | PPG-Devold L1200/G50-E07 | 92 | 0 | 0 | 0 | 8 | 0 | 1.68 | 24h/25 C,12h/70 C | Infusion |  | 2031-X4627-31-4 | 276 | 27.6 | 0.1 | 2.5 |  | 0.68 |  | 40884 | 0 | [9 empty] | 929 |  | 40.6 | 2.675 |  | 276 | 248.4 | 0.2970936 | 0.2673843
UNI-PPG1200-UP5 | [0]2 | 58 | UP5 | Reichhold Polylite X4627-31 | PPG-Devold L1200/G50-E07 | 92 | 0 | 0 | 0 | 8 | 0 | 1.68 | 24h/25 C,12h/70 C | Infusion |  | 2031-X4627-31-5 | 414 | 41.4 | 0.1 | 2 |  | 1.02 |  | 5717 | 0 | [9 empty] | 929 |  | 40.6 | 2.675 |  | 414 | 372.6 | 0.4456405 | 0.4010764
UNI-PPG1200-UP5 | [0]2 | 58 | UP5 | Reichhold Polylite X4627-31 | PPG-Devold L1200/G50-E07 | 92 | 0 | 0 | 0 | 8 | 0 | 1.68 | 24h/25 C,12h/70 C | Infusion |  | 2031-X4627-31-6 | 414 | 41.4 | 0.1 | 2 |  | 1.02 |  | 6725 | 0 | [9 empty] | 929 |  | 40.6 | 2.675 |  | 414 | 372.6 | 0.4456405 | 0.4010764
UNI-PPG1200-UP5 | [0]2 | 58 | UP5 | Reichhold Polylite X4627-31 | PPG-Devold L1200/G50-E07 | 92 | 0 | 0 | 0 | 8 | 0 | 1.68 | 24h/25 C,12h/70 C | Infusion |  | 2031-X4627-31-15 | 414 | 41.4 | 0.1 | 2 |  | 1.02 |  | 6417 | 0 | [9 empty] | 929 |  | 40.6 | 2.675 |  | 414 | 372.6 | 0.4456405 | 0.4010764
UNI-PPG1200-UP5 | [0]2 | 58 | UP5 | Reichhold Polylite X4627-31 | PPG-Devold L1200/G50-E07 | 92 | 0 | 0 | 0 | 8 | 0 | 1.68 | 24h/25 C,12h/70 C | Infusion |  | 2031-X4627-31-2 | 207 | 20.7 | 0.1 | 3 |  | 0.51 |  | 264165 | 0 | [9 empty] | 929 |  | 40.6 | 2.675 |  | 207 | 186.3 | 0.2228202 | 0.2005382
UNI-PPG1200-UP5 | [0]2 | 58 | UP5 | Reichhold Polylite X4627-31 | PPG-Devold L1200/G50-E07 | 92 | 0 | 0 | 0 | 8 | 0 | 1.68 | 24h/25 C,12h/70 C | Infusion |  | 2031-X4627-31-10 | 207 | 20.7 | 0.1 | 4 |  | 0.51 |  | 56439 | 0 | [9 empty] | 929 |  | 40.6 | 2.675 |  | 207 | 186.3 | 0.2228202 | 0.2005382
UNI-PPG1200-UP5 | [0]2 | 58 | UP5 | Reichhold Polylite X4627-31 | PPG-Devold L1200/G50-E07 | 92 | 0 | 0 | 0 | 8 | 0 | 1.68 | 24h/25 C,12h/70 C | Infusion |  | 2031-X4627-31-14 | 207 | 20.7 | 0.1 | 4 |  | 0.51 |  | 83538 | 0 | [9 empty] | 929 |  | 40.6 | 2.675 |  | 207 | 186.3 | 0.2228202 | 0.2005382
UNI-PPG1200-UP5 | [0]2 | 58 | UP5 | Reichhold Polylite X4627-31 | PPG-Devold L1200/G50-E07 | 92 | 0 | 0 | 0 | 8 | 0 | 1.68 | 24h/25 C,12h/70 C | Infusion |  | 2031-X4627-31-3 | 276 | 27.6 | 0.1 | 3 |  | 0.68 |  | 12716 | 0 | [9 empty] | 929 |  | 40.6 | 2.675 |  | 276 | 248.4 | 0.2970936 | 0.2673843
UNI-PPG1200-UP5 | [0]2 | 58 | UP5 | Reichhold Polylite X4627-31 | PPG-Devold L1200/G50-E07 | 92 | 0 | 0 | 0 | 8 | 0 | 1.68 | 24h/25 C,12h/70 C | Infusion |  | 2031-X4627-31-9 | 276 | 27.6 | 0.1 | 3 |  | 0.68 |  | 21148 | 0 | [9 empty] | 929 |  | 40.6 | 2.675 |  | 276 | 248.4 | 0.2970936 | 0.2673843
UNI-PPG1200-UP5 | [0]2 | 58 | UP5 | Reichhold Polylite X4627-31 | PPG-Devold L1200/G50-E07 | 92 | 0 | 0 | 0 | 8 | 0 | 1.68 | 24h/25 C,12h/70 C | Infusion |  | 2031a-X4627-31-213 | 207 | 20.7 | 0.1 | 3 |  | 0.51 |  | 286607 | 0 | [9 empty] | 929 |  | 40.6 | 2.675 |  | 207 | 186.3 | 0.2228202 | 0.2005382
UNI-PPG1200-UP5 | [0]2 | 58 | UP5 | Reichhold Polylite X4627-31 | PPG-Devold L1200/G50-E07 | 92 | 0 | 0 | 0 | 8 | 0 | 1.68 | 24h/25 C,12h/70 C | Infusion |  | 2031a-X4627-31-201a | 207 | 20.7 | 0.1 | 3 |  | 0.51 |  | 397522 | 0 | [9 empty] | 929 |  | 40.6 | 2.675 |  | 207 | 186.3 | 0.2228202 | 0.2005382
UNI-PPG1200-UP5 | [0]2 | 58 | UP5 | Reichhold Polylite X4627-31 | PPG-Devold L1200/G50-E07 | 92 | 0 | 0 | 0 | 8 | 0 | 1.68 | 24h/25 C,12h/70 C | Infusion |  | 2031a-X4627-31-202 | 207 | 20.7 | 0.1 | 3 |  | 0.51 |  | 191662 | 0 | [9 empty] | 929 |  | 40.6 | 2.675 |  | 207 | 186.3 | 0.2228202 | 0.2005382
UNI-PPG1200-UP5 | [0]2 | 58 | UP5 | Reichhold Polylite X4627-31 | PPG-Devold L1200/G50-E07 | 92 | 0 | 0 | 0 | 8 | 0 | 1.68 | 24h/25 C,12h/70 C | Infusion |  | 2031a-X4627-31-212 | 276 | 27.6 | 0.1 | 2.5 |  | 0.68 |  | 34459 | 0 | [9 empty] | 929 |  | 40.6 | 2.675 |  | 276 | 248.4 | 0.2970936 | 0.2673843
UNI-PPG1200-UP5 | [0]2 | 58 | UP5 | Reichhold Polylite X4627-31 | PPG-Devold L1200/G50-E07 | 92 | 0 | 0 | 0 | 8 | 0 | 1.68 | 24h/25 C,12h/70 C | Infusion |  | 2031a-X4627-31-207 | 276 | 27.6 | 0.1 | 3 |  | 0.68 |  | 49052 | 0 | [9 empty] | 929 |  | 40.6 | 2.675 |  | 276 | 248.4 | 0.2970936 | 0.2673843
UNI-PPG1200-UP5 | [0]2 | 58 | UP5 | Reichhold Polylite X4627-31 | PPG-Devold L1200/G50-E07 | 92 | 0 | 0 | 0 | 8 | 0 | 1.68 | 24h/25 C,12h/70 C | Infusion |  | 2031a-X4627-31-211 | 276 | 27.6 | 0.1 | 3 |  | 0.68 |  | 56990 | 0 | [9 empty] | 929 |  | 40.6 | 2.675 |  | 276 | 248.4 | 0.2970936 | 0.2673843
UNI-PPG1200-UP5 | [0]2 | 58 | UP5 | Reichhold Polylite X4627-31 | PPG-Devold L1200/G50-E07 | 92 | 0 | 0 | 0 | 8 | 0 | 1.68 | 24h/25 C,12h/70 C | Infusion |  | 2031a-X4627-31-214 | 345 | 34.5 | 0.1 | 1 |  | 0.85 |  | 16748 | 0 | [9 empty] | 929 |  | 40.6 | 2.675 |  | 345 | 310.5 | 0.3713671 | 0.3342304
UNI-PPG1200-UP5 | [0]2 | 58 | UP5 | Reichhold Polylite X4627-31 | PPG-Devold L1200/G50-E07 | 92 | 0 | 0 | 0 | 8 | 0 | 1.68 | 24h/25 C,12h/70 C | Infusion |  | 2031a-X4627-31-200 | 345 | 34.5 | 0.1 | 1 |  | 0.85 |  | 15920 | 0 | [9 empty] | 929 |  | 40.6 | 2.675 |  | 345 | 310.5 | 0.3713671 | 0.3342304
UNI-PPG1200-UP5 | [0]2 | 58 | UP5 | Reichhold Polylite X4627-31 | PPG-Devold L1200/G50-E07 | 92 | 0 | 0 | 0 | 8 | 0 | 1.68 | 24h/25 C,12h/70 C | Infusion |  | 2040-X4627-31-204 | 414 | 41.4 | 0.1 | 3 |  | 1.02 |  | 18848 | 0 | [9 empty] | 929 |  | 40.6 | 2.675 |  | 414 | 372.6 | 0.4456405 | 0.4010764
UNI-PPG1200-UP5 | [0]2 | 58 | UP5 | Reichhold Polylite X4627-31 | PPG-Devold L1200/G50-E07 | 92 | 0 | 0 | 0 | 8 | 0 | 1.68 | 24h/25 C,12h/70 C | Infusion |  | 2040-X4627-31-203 | 414 | 41.4 | 0.1 | 3 |  | 1.02 |  | 23693 | 0 | [9 empty] | 929 |  | 40.6 | 2.675 |  | 414 | 372.6 | 0.4456405 | 0.4010764
UNI-PPG1200-UP5 | [0]2 | 58 | UP5 | Reichhold Polylite X4627-31 | PPG-Devold L1200/G50-E07 | 92 | 0 | 0 | 0 | 8 | 0 | 1.68 | 24h/25 C,12h/70 C | Infusion |  | 2040-X4627-31-202 | 276 | 27.6 | 0.1 | 3 |  | 0.68 |  | 530992 | 0 | [9 empty] | 929 |  | 40.6 | 2.675 |  | 276 | 248.4 | 0.2970936 | 0.2673843
UNI-PPG1200-UP5 | [0]2 | 58 | UP5 | Reichhold Polylite X4627-31 | PPG-Devold L1200/G50-E07 | 92 | 0 | 0 | 0 | 8 | 0 | 1.68 | 24h/25 C,12h/70 C | Infusion |  | 2040-X4627-31-205 | 207 | 20.7 | 0.1 | 3 |  | 0.51 |  | 1362884 | 0 | [9 empty] | 929 |  | 40.6 | 2.675 |  | 207 | 186.3 | 0.2228202 | 0.2005382
UNI-PPG1200-UP5 | [0]2 | 58 | UP5 | Reichhold Polylite X4627-31 | PPG-Devold L1200/G50-E07 | 92 | 0 | 0 | 0 | 8 | 0 | 1.68 | 24h/25 C,12h/70 C | Infusion |  | 2040-X4627-31-201 | 276 | 27.6 | 0.1 | 3 |  | 0.68 |  | 391483 | 0 | [9 empty] | 929 |  | 40.6 | 2.675 |  | 276 | 248.4 | 0.2970936 | 0.2673843
UNI-PPG1200-EP1 | [0]2 | 56 | EP1 | Hexion MGS RIMR135/RIMH1366 | PPG-Devold L1200/G50-E07 | 92 | 0 | 0 | 0 | 8 | 0 | 1.77 | 24h/25 C,12h/80 C | Infusion |  | 2022-EP1-31 | 690 | 69 | 0.1 | 1 |  | 1.71 |  | 817 | 0 | [9 empty] | 973.9375 |  | 40.45 | 2.641429 |  | 690 | 621 | 0.7084644 | 0.6376179
UNI-PPG1200-EP1 | [0]2 | 56 | EP1 | Hexion MGS RIMR135/RIMH1366 | PPG-Devold L1200/G50-E07 | 92 | 0 | 0 | 0 | 8 | 0 | 1.77 | 24h/25 C,12h/80 C | Infusion |  | 2022-EP1-15 | 690 | 69 | 0.1 | 1 |  | 1.71 |  | 1087 | 0 | [9 empty] | 973.9375 |  | 40.45 | 2.641429 |  | 690 | 621 | 0.7084644 | 0.6376179
UNI-PPG1200-EP1 | [0]2 | 56 | EP1 | Hexion MGS RIMR135/RIMH1366 | PPG-Devold L1200/G50-E07 | 92 | 0 | 0 | 0 | 8 | 0 | 1.77 | 24h/25 C,12h/80 C | Infusion |  | 2022-EP1-14 | 690 | 69 | 0.1 | 1 |  | 1.71 |  | 1537 | 0 | [9 empty] | 973.9375 |  | 40.45 | 2.641429 |  | 690 | 621 | 0.7084644 | 0.6376179
UNI-PPG1200-EP1 | [0]2 | 56 | EP1 | Hexion MGS RIMR135/RIMH1366 | PPG-Devold L1200/G50-E07 | 92 | 0 | 0 | 0 | 8 | 0 | 1.77 | 24h/25 C,12h/80 C | Infusion |  | 2022-EP1-9 | 517 | 51.7 | 0.1 | 2 |  | 1.275 |  | 33376 | 0 | [9 empty] | 973.9375 |  | 40.45 | 2.641429 |  | 517 | 465.3 | 0.5308349 | 0.4777514
UNI-PPG1200-EP1 | [0]2 | 56 | EP1 | Hexion MGS RIMR135/RIMH1366 | PPG-Devold L1200/G50-E07 | 92 | 0 | 0 | 0 | 8 | 0 | 1.77 | 24h/25 C,12h/80 C | Infusion |  | 2022-EP1-5 | 517 | 51.7 | 0.1 | 2 |  | 1.275 |  | 13605 | 0 | [9 empty] | 973.9375 |  | 40.45 | 2.641429 |  | 517 | 465.3 | 0.5308349 | 0.4777514
UNI-PPG1200-EP1 | [0]2 | 56 | EP1 | Hexion MGS RIMR135/RIMH1366 | PPG-Devold L1200/G50-E07 | 92 | 0 | 0 | 0 | 8 | 0 | 1.77 | 24h/25 C,12h/80 C | Infusion |  | 2022-EP1-13 | 517 | 51.7 | 0.1 | 2 |  | 1.275 |  | 15060 | 0 | [9 empty] | 973.9375 |  | 40.45 | 2.641429 |  | 517 | 465.3 | 0.5308349 | 0.4777514
UNI-PPG1200-EP1 | [0]2 | 56 | EP1 | Hexion MGS RIMR135/RIMH1366 | PPG-Devold L1200/G50-E07 | 92 | 0 | 0 | 0 | 8 | 0 | 1.77 | 24h/25 C,12h/80 C | Infusion |  | 2022-EP1-16 | 414 | 41.4 | 0.1 | 2 |  | 1.02 |  | 76772 | 0 | [9 empty] | 973.9375 |  | 40.45 | 2.641429 |  | 414 | 372.6 | 0.4250786 | 0.3825708
UNI-PPG1200-EP1 | [0]2 | 56 | EP1 | Hexion MGS RIMR135/RIMH1366 | PPG-Devold L1200/G50-E07 | 92 | 0 | 0 | 0 | 8 | 0 | 1.77 | 24h/25 C,12h/80 C | Infusion |  | 2022-EP1-4 | 414 | 41.4 | 0.1 | 2 |  | 1.02 |  | 159075 | 0 | [9 empty] | 973.9375 |  | 40.45 | 2.641429 |  | 414 | 372.6 | 0.4250786 | 0.3825708
UNI-PPG1200-EP1 | [0]2 | 56 | EP1 | Hexion MGS RIMR135/RIMH1366 | PPG-Devold L1200/G50-E07 | 92 | 0 | 0 | 0 | 8 | 0 | 1.77 | 24h/25 C,12h/80 C | Infusion |  | 2022-EP1-14 | 414 | 41.4 | 0.1 | 3 |  | 1.02 |  | 366200 | 0 | [9 empty] | 973.9375 |  | 40.45 | 2.641429 |  | 414 | 372.6 | 0.4250786 | 0.3825708
UNI-PPG1200-EP1 | [0]2 | 56 | EP1 | Hexion MGS RIMR135/RIMH1366 | PPG-Devold L1200/G50-E07 | 92 | 0 | 0 | 0 | 8 | 0 | 1.77 | 24h/25 C,12h/80 C | Infusion |  | 2022-EP1-304 | 414 | 41.4 | 0.1 | 3 |  | 0.983 |  | 150175 | 0 | [9 empty] | 973.9375 |  | 40.45 | 2.641429 |  | 414 | 372.6 | 0.4250786 | 0.3825708
UNI-PPG1200-EP1 | [0]2 | 56 | EP1 | Hexion MGS RIMR135/RIMH1366 | PPG-Devold L1200/G50-E07 | 92 | 0 | 0 | 0 | 8 | 0 | 1.77 | 24h/25 C,12h/80 C | Infusion |  | 2022-EP1-308 | 414 | 41.4 | 0.1 | 3 |  | 0.983 |  | 398476 | 0 | [9 empty] | 973.9375 |  | 40.45 | 2.641429 |  | 414 | 372.6 | 0.4250786 | 0.3825708
UNI-PPG1200-EP1 | [0]2 | 56 | EP1 | Hexion MGS RIMR135/RIMH1366 | PPG-Devold L1200/G50-E07 | 92 | 0 | 0 | 0 | 8 | 0 | 1.77 | 24h/25 C,12h/80 C | Infusion |  | 2022-EP1-306 | 414 | 41.4 | 0.1 | 3 |  | 0.983 |  | 279751 | 0 | [9 empty] | 973.9375 |  | 40.45 | 2.641429 |  | 414 | 372.6 | 0.4250786 | 0.3825708
UNI-PPG1200-EP1 | [0]2 | 56 | EP1 | Hexion MGS RIMR135/RIMH1366 | PPG-Devold L1200/G50-E07 | 92 | 0 | 0 | 0 | 8 | 0 | 1.77 | 24h/25 C,12h/80 C | Infusion |  | 2022-EP1-302 | 414 | 41.4 | 0.1 | 3 | 42.1 | 0.983 |  | 599118 | 0 | [9 empty] | 973.9375 |  | 40.45 | 2.641429 |  | 414 | 372.6 | 0.4250786 | 0.3825708
UNI-PPG1200-EP1 | [0]2 | 56 | EP1 | Hexion MGS RIMR135/RIMH1366 | PPG-Devold L1200/G50-E07 | 92 | 0 | 0 | 0 | 8 | 0 | 1.77 | 24h/25 C,12h/80 C | Infusion |  | 2022-EP1-307 | 414 | 41.4 | 0.1 | 3 |  | 0.983 |  | 524786 | 0 | [9 empty] | 973.9375 |  | 40.45 | 2.641429 |  | 414 | 372.6 | 0.4250786 | 0.3825708
UNI-PPG1200-EP1 | [0]2 | 56 | EP1 | Hexion MGS RIMR135/RIMH1366 | PPG-Devold L1200/G50-E07 | 92 | 0 | 0 | 0 | 8 | 0 | 1.77 | 24h/25 C,12h/80 C | Infusion |  | 2022-EP1-31 | 345 | 34.5 | 0.1 | 4 |  |  |  | 809553 | 0 | [9 empty] | 973.9375 |  | 40.45 | 2.641429 |  | 345 | 310.5 | 0.3542322 | 0.318809
UNI-PPG1200-EP1 | [0]2 | 56 | EP1 | Hexion MGS RIMR135/RIMH1366 | PPG-Devold L1200/G50-E07 | 92 | 0 | 0 | 0 | 8 | 0 | 1.77 | 24h/25 C,12h/80 C | Infusion |  | 2022-EP1-27 | 345 | 34.5 | 0.1 | 4 |  |  |  | 2121541 | 0 | [9 empty] | 973.9375 |  | 40.45 | 2.641429 |  | 345 | 310.5 | 0.3542322 | 0.318809
UNI-PPG1200-EP1 | [0]2 | 56 | EP1 | Hexion MGS RIMR135/RIMH1366 | PPG-Devold L1200/G50-E07 | 92 | 0 | 0 | 0 | 8 | 0 | 1.77 | 24h/25 C,12h/80 C | Infusion |  | 2022-EP1-1 | 276 | 27.6 | 0.1 | 4 |  | 0.68 |  | 5000000 | 1 | [9 empty] | 973.9375 |  | 40.45 | 2.641429 |  | 276 | 248.4 | 0.2833857 | 0.2550472
UNI-PPG1200-EP1 | [0]2 | 56 | EP1 | Hexion MGS RIMR135/RIMH1366 | PPG-Devold L1200/G50-E07 | 92 | 0 | 0 | 0 | 8 | 0 | 1.77 | 24h/25 C,12h/80 C | Infusion |  | 2022-EP1-10 | 276 | 27.6 | 0.1 | 4 |  | 0.68 |  | 2000000 | 1 | [9 empty] | 973.9375 |  | 40.45 | 2.641429 |  | 276 | 248.4 | 0.2833857 | 0.2550472
UNI-PPG1200-EP1 | [0]2 | 56 | EP1 | Hexion MGS RIMR135/RIMH1366 | PPG-Devold L1200/G50-E07 | 92 | 0 | 0 | 0 | 8 | 0 | 1.77 | 24h/25 C,12h/80 C | Infusion |  | 2022-EP1-312 | 345 | 34.5 | 0.1 | 4 |  | 0.81 |  | 3791244 | 0 | [9 empty] | 973.9375 |  | 40.45 | 2.641429 |  | 345 | 310.5 | 0.3542322 | 0.318809
UNI-PPG1200-EP1 | [0]2 | 56 | EP1 | Hexion MGS RIMR135/RIMH1366 | PPG-Devold L1200/G50-E07 | 92 | 0 | 0 | 0 | 8 | 0 | 1.77 | 24h/25 C,12h/80 C | Infusion |  | 2022-EP1-311 | 345 | 34.5 | 0.1 | 4 |  | 0.83 |  | 457573 | 0 | [9 empty] | 973.9375 |  | 40.45 | 2.641429 |  | 345 | 310.5 | 0.3542322 | 0.318809
UNI-PPG1200-EP1 | [0]2 | 56 | EP1 | Hexion MGS RIMR135/RIMH1366 | PPG-Devold L1200/G50-E07 | 92 | 0 | 0 | 0 | 8 | 0 | 1.77 | 24h/25 C,12h/80 C | Infusion |  | 2022-EP1-310 | 345 | 34.5 | 0.1 | 4 | 46.6 | 0.79 |  | 1610027 | 0 | [9 empty] | 973.9375 |  | 40.45 | 2.641429 |  | 345 | 310.5 | 0.3542322 | 0.318809
UNI-PPG1200-EP1 | [0]2 | 56 | EP1 | Hexion MGS RIMR135/RIMH1366 | PPG-Devold L1200/G50-E07 | 92 | 0 | 0 | 0 | 8 | 0 | 1.75 | 24h/25 C,12h/80 C | Infusion |  | 2045-EP1-407 | 414 | 41.4 | 0.1 | 3 | 42.1 | 0.98 |  | 331360 | 0 | [9 empty] | 973.9375 |  | 40.45 | 2.641429 |  | 414 | 372.6 | 0.4250786 | 0.3825708
UNI-PPG1200-EP1 | [0]2 | 56 | EP1 | Hexion MGS RIMR135/RIMH1366 | PPG-Devold L1200/G50-E07 | 92 | 0 | 0 | 0 | 8 | 0 | 1.75 | 24h/25 C,12h/80 C | Infusion |  | 2045-EP1-405 | 414 | 41.4 | 0.1 | 3 | 40.7 | 1.02 |  | 151247 | 0 | [9 empty] | 973.9375 |  | 40.45 | 2.641429 |  | 414 | 372.6 | 0.4250786 | 0.3825708
UNI-PPG1200-EP1 | [0]2 | 56 | EP1 | Hexion MGS RIMR135/RIMH1366 | PPG-Devold L1200/G50-E07 | 92 | 0 | 0 | 0 | 8 | 0 | 1.75 | 24h/25 C,12h/80 C | Infusion |  | 2045-EP1-406 | 414 | 41.4 | 0.1 | 3 | 41.4 | 1.05 |  | 174215 | 0 | [9 empty] | 973.9375 |  | 40.45 | 2.641429 |  | 414 | 372.6 | 0.4250786 | 0.3825708
UNI-PPG1200-EP1 | [0]2 | 56 | EP1 | Hexion MGS RIMR135/RIMH1366 | PPG-Devold L1200/G50-E07 | 92 | 0 | 0 | 0 | 8 | 0 | 1.75 | 24h/25 C,12h/80 C | Infusion |  | 2045-EP1-408 | 414 | 41.4 | 0.1 | 3 | 42.1 | 1.01 |  | 128030 | 0 | [9 empty] | 973.9375 |  | 40.45 | 2.641429 |  | 414 | 372.6 | 0.4250786 | 0.3825708
UNI-PPG1200-EP1 | [0]2 | 56 | EP1 | Hexion MGS RIMR135/RIMH1366 | PPG-Devold L1200/G50-E07 | 92 | 0 | 0 | 0 | 8 | 0 | 1.75 | 24h/25 C,12h/80 C | Infusion |  | 2045-EP1-407a | 414 | 41.4 | 0.1 | 3 |  | 0.94 |  | 161513 | 0 | [9 empty] | 973.9375 |  | 40.45 | 2.641429 |  | 414 | 372.6 | 0.4250786 | 0.3825708
UNI-PPG1200-EP1 | [0]2 | 56 | EP1 | Hexion MGS RIMR135/RIMH1366 | PPG-Devold L1200/G50-E07 | 92 | 0 | 0 | 0 | 8 | 0 | 1.75 | 24h/25 C,12h/80 C | Infusion |  | 2045-EP1-410 | 414 | 41.4 | 0.1 | 3 |  | 0.94 |  | 228816 | 0 | [9 empty] | 973.9375 |  | 40.45 | 2.641429 |  | 414 | 372.6 | 0.4250786 | 0.3825708
UNI-PPG1200-EP1 | [0]2 | 61 | EP1 | Hexion MGS RIMR135/RIMH1366 | PPG-Devold L1200/G50-E07 | 92 | 0 | 0 | 0 | 8 | 0 | 1.6 | 24h/25 C,12h/80 C | Infusion |  | 2041-EP1-254 | 414 | 41.4 | 0.1 | 3 |  | 0.94 |  | 137973 | 0 | [9 empty] | 973.9375 |  | 40.45 | 2.641429 |  | 414 | 372.6 | 0.4250786 | 0.3825708
UNI-PPG1200-EP1 | [0]2 | 61 | EP1 | Hexion MGS RIMR135/RIMH1366 | PPG-Devold L1200/G50-E07 | 92 | 0 | 0 | 0 | 8 | 0 | 1.6 | 24h/25 C,12h/80 C | Infusion |  | 2041-EP1-251 | 414 | 41.4 | 0.1 | 3 |  | 0.94 |  | 143027 | 0 | [9 empty] | 973.9375 |  | 40.45 | 2.641429 |  | 414 | 372.6 | 0.4250786 | 0.3825708
UNI-PPG1200-EP1 | [0]2 | 61 | EP1 | Hexion MGS RIMR135/RIMH1366 | PPG-Devold L1200/G50-E07 | 92 | 0 | 0 | 0 | 8 | 0 | 1.6 | 24h/25 C,12h/80 C | Infusion |  | 2041-EP1-259 | 414 | 41.4 | 0.1 | 3 | 43.6 | 0.94 |  | 198473 | 0 | [9 empty] | 973.9375 |  | 40.45 | 2.641429 |  | 414 | 372.6 | 0.4250786 | 0.3825708
UNI-PPG1200-EP1 | [0]2 | 61 | EP1 | Hexion MGS RIMR135/RIMH1366 | PPG-Devold L1200/G50-E07 | 92 | 0 | 0 | 0 | 8 | 0 | 1.6 | 24h/25 C,12h/80 C | Infusion |  | 2041-EP1-250 | 517 | 51.7 | 0.1 | 2 |  | 1.17 |  | 9141 | 0 | [9 empty] | 973.9375 |  | 40.45 | 2.641429 |  | 517 | 465.3 | 0.5308349 | 0.4777514
UNI-PPG1200-EP1 | [0]2 | 61 | EP1 | Hexion MGS RIMR135/RIMH1366 | PPG-Devold L1200/G50-E07 | 92 | 0 | 0 | 0 | 8 | 0 | 1.6 | 24h/25 C,12h/80 C | Infusion |  | 2041-EP1-257 | 517 | 51.7 | 0.1 | 2 |  | 1.17 |  | 16416 | 0 | [9 empty] | 973.9375 |  | 40.45 | 2.641429 |  | 517 | 465.3 | 0.5308349 | 0.4777514
UNI-PPG1200-EP1 | [0]2 | 61 | EP1 | Hexion MGS RIMR135/RIMH1366 | PPG-Devold L1200/G50-E07 | 92 | 0 | 0 | 0 | 8 | 0 | 1.6 | 24h/25 C,12h/80 C | Infusion |  | 2041-EP1-255 | 414 | 41.4 | 0.1 | 3 |  | 0.94 |  | 161014 | 0 | [9 empty] | 973.9375 |  | 40.45 | 2.641429 |  | 414 | 372.6 | 0.4250786 | 0.3825708
UNI-PPG1200-EP1 | [0]2 | 61 | EP1 | Hexion MGS RIMR135/RIMH1366 | PPG-Devold L1200/G50-E07 | 92 | 0 | 0 | 0 | 8 | 0 | 1.6 | 24h/25 C,12h/80 C | Infusion |  | 2041-EP1-260 | 276 | 27.6 | 0.1 | 4 |  | 0.64 |  | 4500000 | 0 | [9 empty] | 973.9375 |  | 40.45 | 2.641429 |  | 276 | 248.4 | 0.2833857 | 0.2550472
UNI-PPG1250-EP1 | [0]6 | 57.8 | EP-1 | Hexion MGS RIMR135/RIMH1366 | PPG-Devold L1200/G50-E07 | 92 | 0 | 0 | 0 | 8 | 0 | 5.07 | 24h/25 C,12h/70 C | Infusion |  | 2374-262 | 276 | 27.6 | 0.1 | 2 |  |  |  | 122865 | 0 | [10 empty] | -682.2308 |  |  | -1.558077 | 276 | 248.4
UNI-PPG1250-EP1 | [0]6 | 57.1 | EP-1 | Hexion MGS RIMR135/RIMH1366 | PPG-Devold L1200/G50-E07 | 92 | 0 | 0 | 0 | 8 | 0 | 5.13 | 24h/25 C,12h/70 C | Infusion |  | 2374-260 | 414 | 41.4 | 0.1 | 1 |  |  |  | 4049 | 0 | [10 empty] | -682.2308 |  |  | -1.558077 | 414 | 372.6
UNI-PPG1250-EP1 | [0]6 | 58.7 | EP-1 | Hexion MGS RIMR135/RIMH1366 | PPG-Devold L1200/G50-E07 | 92 | 0 | 0 | 0 | 8 | 0 | 4.99 | 24h/25 C,12h/70 C | Infusion |  | 2374-265 | 414 | 41.4 | 0.1 | 1 |  |  |  | 1990 | 0 | [10 empty] | -682.2308 |  |  | -1.558077 | 414 | 372.6
UNI-PPG1250-EP1 | [0]6 | 58.9 | EP-1 | Hexion MGS RIMR135/RIMH1366 | PPG-Devold L1200/G50-E07 | 92 | 0 | 0 | 0 | 8 | 0 | 4.97 | 24h/25 C,12h/70 C | Infusion |  | 2374-261 | 276 | 27.6 | 0.1 | 2 |  |  |  | 367963 | 0 | [10 empty] | -682.2308 |  |  | -1.558077 | 276 | 248.4
UNI-PPG1250-EP1 | [0]6 | 61 | EP-1 | Hexion MGS RIMR135/RIMH1366 | PPG-Devold L1200/G50-E07 | 92 | 0 | 0 | 0 | 8 | 0 | 4.8 | 24h/25 C,12h/70 C | Infusion |  | 2374-129 | -55.2 | -552 | 10 | 1 |  |  | -1.3 | 270 | 0 | [10 empty] | -682.2308 |  |  | -1.558077 | -552 | 496.8 | -0.8091104 | 0.7281993
UNI-PPG1250-EP1 | [0]6 | 57.6 | EP-1 | Hexion MGS RIMR135/RIMH1366 | PPG-Devold L1200/G50-E07 | 92 | 0 | 0 | 0 | 8 | 0 | 5.08 | 24h/25 C,12h/70 C | Infusion |  | 2374-173 | -55.2 | -552 | 10 | 1 |  |  | -1.3 | 134 | 0 | [10 empty] | -682.2308 |  |  | -1.558077 | -552 | 496.8 | -0.8091104 | 0.7281993
UNI-PPG1250-EP1 | [0]6 | 57.3 | EP-1 | Hexion MGS RIMR135/RIMH1366 | PPG-Devold L1200/G50-E07 | 92 | 0 | 0 | 0 | 8 | 0 | 5.11 | 24h/25 C,12h/70 C | Infusion |  | 2374-180 | -48.3 | -483 | 10 | 1 |  |  | -1.14 | 11374 | 0 | [10 empty] | -682.2308 |  |  | -1.558077 | -483 | 434.7 | -0.7079716 | 0.6371744
UNI-PPG1250-EP1 | [0]6 | 58 | EP-1 | Hexion MGS RIMR135/RIMH1366 | PPG-Devold L1200/G50-E07 | 92 | 0 | 0 | 0 | 8 | 0 | 5.05 | 24h/25 C,12h/70 C | Infusion |  | 2374-181 | -48.3 | -483 | 10 | 1 |  |  | -1.14 | 33321 | 0 | [10 empty] | -682.2308 |  |  | -1.558077 | -483 | 434.7 | -0.7079716 | 0.6371744
UNI-PPG1250-EP1 | [0]6 | 57.6 | EP-1 | Hexion MGS RIMR135/RIMH1366 | PPG-Devold L1200/G50-E07 | 92 | 0 | 0 | 0 | 8 | 0 | 5.08 | 24h/25 C,12h/70 C | Infusion |  | 2374-182 | -48.3 | -483 | 10 | 1 |  |  | -1.14 | 54093 | 0 | [10 empty] | -682.2308 |  |  | -1.558077 | -483 | 434.7 | -0.7079716 | 0.6371744
UNI-PPG1250-EP1 | [0]6 | 58 | EP-1 | Hexion MGS RIMR135/RIMH1366 | PPG-Devold L1200/G50-E07 | 92 | 0 | 0 | 0 | 8 | 0 | 5.05 | 24h/25 C,12h/70 C | Infusion |  | 2374-176 | -44.8 | -448 | 10 | 2 |  |  | -1.06 | 72823 | 0 | [10 empty] | -682.2308 |  |  | -1.558077 | -448 | 403.2 | -0.6566693 | 0.5910024
UNI-PPG1250-EP1 | [0]6 | 57.6 | EP-1 | Hexion MGS RIMR135/RIMH1366 | PPG-Devold L1200/G50-E07 | 92 | 0 | 0 | 0 | 8 | 0 | 5.08 | 24h/25 C,12h/70 C | Infusion |  | 2374-178 | -44.8 | -448 | 10 | 2 |  |  | -1.06 | 374538 | 0 | [10 empty] | -682.2308 |  |  | -1.558077 | -448 | 403.2 | -0.6566693 | 0.5910024
UNI-PPG1250-EP1 | [0]6 | 59.2 | EP-1 | Hexion MGS RIMR135/RIMH1366 | PPG-Devold L1200/G50-E07 | 92 | 0 | 0 | 0 | 8 | 0 | 4.95 | 24h/25 C,12h/70 C | Infusion |  | 2374-124 | -44.8 | -448 | 10 | 2 |  |  | -1.06 | 335051 | 0 | [10 empty] | -682.2308 |  |  | -1.558077 | -448 | 403.2 | -0.6566693 | 0.5910024
UNI-PPG1250-EP1 | [0]6 | 58 | EP-1 | Hexion MGS RIMR135/RIMH1366 | PPG-Devold L1200/G50-E07 | 92 | 0 | 0 | 0 | 8 | 0 | 5.05 | 24h/25 C,12h/70 C | Infusion |  | 2374-116 | -44.8 | -448 | 10 | 2 |  |  | -1.06 | 184368 | 0 | [10 empty] | -682.2308 |  |  | -1.558077 | -448 | 403.2 | -0.6566693 | 0.5910024
UNI-PPG1250-EP1 | [0]6 | 58.2 | EP-1 | Hexion MGS RIMR135/RIMH1366 | PPG-Devold L1200/G50-E07 | 92 | 0 | 0 | 0 | 8 | 0 | 5.03 | 24h/25 C,12h/70 C | Infusion |  | 2374-119 | -41.4 | -414 | 10 | 2.5 |  |  | -0.98 | 1254956 | 0 | [10 empty] | -682.2308 |  |  | -1.558077 | -414 | 372.6 | -0.6068328 | 0.5461495
UNI-PPG1250-EP1 | [0]6 | 58 | EP-1 | Hexion MGS RIMR135/RIMH1366 | PPG-Devold L1200/G50-E07 | 92 | 0 | 0 | 0 | 8 | 0 | 5.05 | 24h/25 C,12h/70 C | Infusion |  | 2374-179 | -41.4 | -414 | 10 | 3 |  |  | -0.98 | 2833726 | 0 | [10 empty] | -682.2308 |  |  | -1.558077 | -414 | 372.6 | -0.6068328 | 0.5461495
UNI-PPG1250-EP1 | [0]6 | 60.5 | EP-1 | Hexion MGS RIMR135/RIMH1366 | PPG-Devold L1200/G50-E07 | 92 | 0 | 0 | 0 | 8 | 0 | 4.84 | 24h/25 C,12h/70 C | Infusion |  | 2374-112 | 414 | -414 | -1 | 0.75 |  | 0.98 | -0.98 | 856 | 0 | [10 empty] | -682.2308 |  |  | -1.558077 | 414 | 828 | 0.6068328 | 1.213666
UNI-PPG1250-EP1 | [0]6 | 60.5 | EP-1 | Hexion MGS RIMR135/RIMH1366 | PPG-Devold L1200/G50-E07 | 92 | 0 | 0 | 0 | 8 | 0 | 4.84 | 24h/25 C,12h/70 C | Infusion |  | 2374-113 | 414 | -414 | -1 | 0.75 |  | 0.98 | -0.98 | 621 | 0 | [10 empty] | -682.2308 |  |  | -1.558077 | 414 | 828 | 0.6068328 | 1.213666
UNI-PPG1250-EP1 | [0]6 | 57.6 | EP-1 | Hexion MGS RIMR135/RIMH1366 | PPG-Devold L1200/G50-E07 | 92 | 0 | 0 | 0 | 8 | 0 | 5.08 | 24h/25 C,12h/70 C | Infusion |  | 2374-102 | 345 | -345 | -1 | 1 |  | 0.81 | -0.81 | 4940 | 0 | [10 empty] | -682.2308 |  |  | -1.558077 | 345 | 690 | 0.505694 | 1.011388
UNI-PPG1250-EP1 | [0]6 | 58.7 | EP-1 | Hexion MGS RIMR135/RIMH1366 | PPG-Devold L1200/G50-E07 | 92 | 0 | 0 | 0 | 8 | 0 | 4.99 | 24h/25 C,12h/70 C | Infusion |  | 2374-101 | 345 | -345 | -1 | 1 |  | 0.81 | -0.81 | 5823 | 0 | [10 empty] | -682.2308 |  |  | -1.558077 | 345 | 690 | 0.505694 | 1.011388
UNI-PPG1250-EP1 | [0]6 | 57.6 | EP-1 | Hexion MGS RIMR135/RIMH1366 | PPG-Devold L1200/G50-E07 | 92 | 0 | 0 | 0 | 8 | 0 | 5.08 | 24h/25 C,12h/70 C | Infusion |  | 2374-100 | 345 | -345 | -1 | 1 |  | 0.81 | -0.81 | 17536 | 0 | [10 empty] | -682.2308 |  |  | -1.558077 | 345 | 690 | 0.505694 | 1.011388
UNI-PPG1250-EP1 | [0]6 | 59.2 | EP-1 | Hexion MGS RIMR135/RIMH1366 | PPG-Devold L1200/G50-E07 | 92 | 0 | 0 | 0 | 8 | 0 | 4.95 | 24h/25 C,12h/70 C | Infusion |  | 2374-111 | 345 | -345 | -1 | 1 |  | 0.81 | -0.81 | 9360 | 0 | [10 empty] | -682.2308 |  |  | -1.558077 | 345 | 690 | 0.505694 | 1.011388
UNI-PPG1250-EP1 | [0]6 | 63.7 | EP-1 | Hexion MGS RIMR135/RIMH1366 | PPG-Devold L1200/G50-E07 | 92 | 0 | 0 | 0 | 8 | 0 | 4.6 | 24h/25 C,12h/70 C | Infusion |  | 2374-109 | 276 | -276 | -1 | 1 |  | 0.65 | -0.65 | 84841 | 0 | [10 empty] | -682.2308 |  |  | -1.558077 | 276 | 552 | 0.4045552 | 0.8091104
UNI-PPG1250-EP1 | [0]6 | 61 | EP-1 | Hexion MGS RIMR135/RIMH1366 | PPG-Devold L1200/G50-E07 | 92 | 0 | 0 | 0 | 8 | 0 | 4.8 | 24h/25 C,12h/70 C | Infusion |  | 2374-108 | 276 | -276 | -1 | 1 |  | 0.65 | -0.65 | 63044 | 0 | [10 empty] | -682.2308 |  |  | -1.558077 | 276 | 552 | 0.4045552 | 0.8091104
UNI-PPG1250-EP1 | [0]6 | 57.6 | EP-1 | Hexion MGS RIMR135/RIMH1366 | PPG-Devold L1200/G50-E07 | 92 | 0 | 0 | 0 | 8 | 0 | 5.08 | 24h/25 C,12h/70 C | Infusion |  | 2374-107 | 276 | -276 | -1 | 1 |  | 0.65 | -0.65 | 129198 | 0 | [10 empty] | -682.2308 |  |  | -1.558077 | 276 | 552 | 0.4045552 | 0.8091104
UNI-PPG1250-EP1 | [0]6 | 63 | EP-1 | Hexion MGS RIMR135/RIMH1366 | PPG-Devold L1200/G50-E07 | 92 | 0 | 0 | 0 | 8 | 0 | 4.65 | 24h/25 C,12h/70 C | Infusion |  | 2374-105 | 276 | -276 | -1 | 1 |  | 0.65 | -0.65 | 99769 | 0 | [10 empty] | -682.2308 |  |  | -1.558077 | 276 | 552 | 0.4045552 | 0.8091104
UNI-PPG1250-EP1 | [0]6 | 61.8 | EP-1 | Hexion MGS RIMR135/RIMH1366 | PPG-Devold L1200/G50-E07 | 92 | 0 | 0 | 0 | 8 | 0 | 4.74 | 24h/25 C,12h/70 C | Infusion |  | 2374-115 | 276 | -276 | -1 | 1.3 |  | 0.65 | -0.65 | 73624 | 0 | [10 empty] | -682.2308 |  |  | -1.558077 | 276 | 552 | 0.4045552 | 0.8091104
UNI-PPG1250-EP1 | [0]6 | 63.4 | EP-1 | Hexion MGS RIMR135/RIMH1366 | PPG-Devold L1200/G50-E07 | 92 | 0 | 0 | 0 | 8 | 0 | 4.62 | 24h/25 C,12h/70 C | Infusion |  | 2374-106 | 241 | -241 | -1 | 1.5 |  | 0.57 | -0.57 | 1956324 | 0 | [10 empty] | -682.2308 |  |  | -1.558077 | 241 | 482 | 0.3532529 | 0.7065058
UNI-PPG1250-EP1 | [0]6 | 63.7 | EP-1 | Hexion MGS RIMR135/RIMH1366 | PPG-Devold L1200/G50-E07 | 92 | 0 | 0 | 0 | 8 | 0 | 4.6 | 24h/25 C,12h/70 C | Infusion |  | 2374-104 | 241 | -241 | -1 | 1.2 |  | 0.57 | -0.57 | 516104 | 0 | [10 empty] | -682.2308 |  |  | -1.558077 | 241 | 482 | 0.3532529 | 0.7065058
UNI-PPG1250-EP1 | [0]6 | 63 | EP-1 | Hexion MGS RIMR135/RIMH1366 | PPG-Devold L1200/G50-E07 | 92 | 0 | 0 | 0 | 8 | 0 | 4.65 | 24h/25 C,12h/70 C | Infusion |  | 2374-118 | 241 | -241 | -1 | 1.5 |  | 0.57 | -0.57 | 1227845 | 0 | [10 empty] | -682.2308 |  |  | -1.558077 | 241 | 482 | 0.3532529 | 0.7065058
UNI-PPG1250-EP1 | [0]6 | 62.2 | EP-1 | Hexion MGS RIMR135/RIMH1366 | PPG-Devold L1200/G50-E07 | 92 | 0 | 0 | 0 | 8 | 0 | 4.71 | 24h/25 C,12h/70 C | Infusion |  | 2374-110 | 241 | -241 | -1 | 1.5 |  | 0.57 | -0.57 | 776616 | 0 | [10 empty] | -682.2308 |  |  | -1.558077 | 241 | 482 | 0.3532529 | 0.7065058
UNI-PPG1200-EP5 | [90]4 | 61 | EP5 | Hexion MGS RIMR135/RIMH137 | PPG-Devold L1200/G50-E07 | 8 | 0 | 0 | 0 | 92 | 0 | 3.26 | 24h/20C, 8h/90 C | Infusion |  | H135/137-110 | 41.4 | 4.14 | 0.1 | 2 |  | 0.25 |  | 3644 | 0 | [9 empty] | 65.25 |  | 16.30833 | 0.3991667 |  | 41.4 | 37.26 | 0.6344828 | 0.5710345
UNI-PPG1200-EP5 | [90]4 | 61 | EP5 | Hexion MGS RIMR135/RIMH137 | PPG-Devold L1200/G50-E07 | 8 | 0 | 0 | 0 | 92 | 0 | 3.26 | 24h/20C, 8h/90 C | Infusion |  | H135/137-107 | 41.4 | 4.14 | 0.1 | 2 |  | 0.25 |  | 3113 | 0 | [9 empty] | 65.25 |  | 16.30833 | 0.3991667 |  | 41.4 | 37.26 | 0.6344828 | 0.5710345
UNI-PPG1200-EP5 | [90]4 | 61 | EP5 | Hexion MGS RIMR135/RIMH137 | PPG-Devold L1200/G50-E07 | 8 | 0 | 0 | 0 | 92 | 0 | 3.26 | 24h/20C, 8h/90 C | Infusion |  | H135/137-119 | 41.4 | 4.14 | 0.1 | 2 |  | 0.25 |  | 3853 | 0 | [9 empty] | 65.25 |  | 16.30833 | 0.3991667 |  | 41.4 | 37.26 | 0.6344828 | 0.5710345
UNI-PPG1200-EP5 | [90]4 | 61 | EP5 | Hexion MGS RIMR135/RIMH137 | PPG-Devold L1200/G50-E07 | 8 | 0 | 0 | 0 | 92 | 0 | 3.26 | 24h/20C, 8h/90 C | Infusion |  | H135/137-109 | 34.5 | 3.45 | 0.1 | 2 |  | 0.21 |  | 11645 | 0 | [9 empty] | 65.25 |  | 16.30833 | 0.3991667 |  | 34.5 | 31.05 | 0.5287356 | 0.4758621
UNI-PPG1200-EP5 | [90]4 | 61 | EP5 | Hexion MGS RIMR135/RIMH137 | PPG-Devold L1200/G50-E07 | 8 | 0 | 0 | 0 | 92 | 0 | 3.26 | 24h/20C, 8h/90 C | Infusion |  | H135/137-108 | 34.5 | 3.45 | 0.1 | 2 |  | 0.21 |  | 5941 | 0 | [9 empty] | 65.25 |  | 16.30833 | 0.3991667 |  | 34.5 | 31.05 | 0.5287356 | 0.4758621
UNI-PPG1200-EP5 | [90]4 | 61 | EP5 | Hexion MGS RIMR135/RIMH137 | PPG-Devold L1200/G50-E07 | 8 | 0 | 0 | 0 | 92 | 0 | 3.26 | 24h/20C, 8h/90 C | Infusion |  | H135/137-102 | 34.5 | 3.45 | 0.1 | 2 |  | 0.21 |  | 7687 | 0 | [9 empty] | 65.25 |  | 16.30833 | 0.3991667 |  | 34.5 | 31.05 | 0.5287356 | 0.4758621
UNI-PPG1200-EP5 | [90]4 | 61 | EP5 | Hexion MGS RIMR135/RIMH137 | PPG-Devold L1200/G50-E07 | 8 | 0 | 0 | 0 | 92 | 0 | 3.26 | 24h/20C, 8h/90 C | Infusion |  | H135/137-115 | 27.6 | 2.76 | 0.1 | 3 |  | 0.17 |  | 21611 | 0 | [9 empty] | 65.25 |  | 16.30833 | 0.3991667 |  | 27.6 | 24.84 | 0.4229885 | 0.3806897
UNI-PPG1200-EP5 | [90]4 | 61 | EP5 | Hexion MGS RIMR135/RIMH137 | PPG-Devold L1200/G50-E07 | 8 | 0 | 0 | 0 | 92 | 0 | 3.26 | 24h/20C, 8h/90 C | Infusion |  | H135/137-122 | 27.6 | 2.76 | 0.1 | 4 |  | 0.17 |  | 32018 | 0 | [9 empty] | 65.25 |  | 16.30833 | 0.3991667 |  | 27.6 | 24.84 | 0.4229885 | 0.3806897
UNI-PPG1200-EP5 | [90]4 | 61 | EP5 | Hexion MGS RIMR135/RIMH137 | PPG-Devold L1200/G50-E07 | 8 | 0 | 0 | 0 | 92 | 0 | 3.26 | 24h/20C, 8h/90 C | Infusion |  | H135/137-105 | 27.6 | 2.76 | 0.1 | 4 |  | 0.17 |  | 54757 | 0 | [9 empty] | 65.25 |  | 16.30833 | 0.3991667 |  | 27.6 | 24.84 | 0.4229885 | 0.3806897
UNI-PPG1200-EP5 | [90]4 | 61 | EP5 | Hexion MGS RIMR135/RIMH137 | PPG-Devold L1200/G50-E07 | 8 | 0 | 0 | 0 | 92 | 0 | 3.26 | 24h/20C, 8h/90 C | Infusion |  | H135/137-113 | 24.1 | 2.41 | 0.1 | 4 |  | 0.15 |  | 78993 | 0 | [9 empty] | 65.25 |  | 16.30833 | 0.3991667 |  | 24.1 | 21.69 | 0.3693487 | 0.3324138
UNI-PPG1200-EP5 | [90]4 | 61 | EP5 | Hexion MGS RIMR135/RIMH137 | PPG-Devold L1200/G50-E07 | 8 | 0 | 0 | 0 | 92 | 0 | 3.26 | 24h/20C, 8h/90 C | Infusion |  | H135/137-116 | 24.1 | 2.41 | 0.1 | 3 |  | 0.15 |  | 199190 | 0 | [9 empty] | 65.25 |  | 16.30833 | 0.3991667 |  | 24.1 | 21.69 | 0.3693487 | 0.3324138
UNI-PPG1200-EP5 | [90]4 | 61 | EP5 | Hexion MGS RIMR135/RIMH137 | PPG-Devold L1200/G50-E07 | 8 | 0 | 0 | 0 | 92 | 0 | 3.26 | 24h/20C, 8h/90 C | Infusion |  | H135/137-121 | 24.1 | 2.41 | 0.1 | 4 |  | 0.15 |  | 301438 | 0 | [9 empty] | 65.25 |  | 16.30833 | 0.3991667 |  | 24.1 | 21.69 | 0.3693487 | 0.3324138
UNI-PPG1200-EP5 | [90]4 | 61 | EP5 | Hexion MGS RIMR135/RIMH137 | PPG-Devold L1200/G50-E07 | 8 | 0 | 0 | 0 | 92 | 0 | 3.26 | 24h/20C, 8h/90 C | Infusion |  | H135/137-114 | 20.7 | 2.07 | 0.1 | 4 |  | 0.13 |  | 1843872 | 0 | [9 empty] | 65.25 |  | 16.30833 | 0.3991667 |  | 20.7 | 18.63 | 0.3172414 | 0.2855172
UNI-OCV1322-EP1 | [0]2 | 57 | EP1 | Hexion MGS RIMR135/RIMH1366 | OCV Advantex 1322UD (1322 gsm) | 95 | 0 | 0 | 0 | 4 | 1 | 1.89 | 24h/20C, 12h/80 C | Infusion |  | 2078-205 | 483 | 48.3 | 0.1 | 2 |  | 1.12 |  | 18173 | 0 | [9 empty] | 1081 |  | 44.86667 | 2.8 |  | 483 | 434.7 | 0.4468085 | 0.4021277
UNI-OCV1322-EP1 | [0]2 | 57 | EP1 | Hexion MGS RIMR135/RIMH1366 | OCV Advantex 1322UD (1322 gsm) | 95 | 0 | 0 | 0 | 4 | 1 | 1.89 | 24h/20C, 12h/80 C | Infusion |  | 2078-206 | 483 | 48.3 | 0.1 | 2 |  | 1.12 |  | 4636 | 0 | [9 empty] | 1081 |  | 44.86667 | 2.8 |  | 483 | 434.7 | 0.4468085 | 0.4021277
UNI-OCV1322-EP1 | [0]2 | 57 | EP1 | Hexion MGS RIMR135/RIMH1366 | OCV Advantex 1322UD (1322 gsm) | 95 | 0 | 0 | 0 | 4 | 1 | 1.89 | 24h/20C, 12h/80 C | Infusion |  | 2078-215 | 483 | 48.3 | 0.1 | 2 |  | 1.12 |  | 15247 | 0 | [9 empty] | 1081 |  | 44.86667 | 2.8 |  | 483 | 434.7 | 0.4468085 | 0.4021277
UNI-OCV1322-EP1 | [0]2 | 57 | EP1 | Hexion MGS RIMR135/RIMH1366 | OCV Advantex 1322UD (1322 gsm) | 95 | 0 | 0 | 0 | 4 | 1 | 1.89 | 24h/20C, 12h/80 C | Infusion |  | 2078-212 | 414 | 41.4 | 0.1 | 2 |  | 0.96 |  | 29678 | 0 | [9 empty] | 1081 |  | 44.86667 | 2.8 |  | 414 | 372.6 | 0.3829787 | 0.3446809
UNI-OCV1322-EP1 | [0]2 | 57 | EP1 | Hexion MGS RIMR135/RIMH1366 | OCV Advantex 1322UD (1322 gsm) | 95 | 0 | 0 | 0 | 4 | 1 | 1.89 | 24h/20C, 12h/80 C | Infusion |  | 2078-211 | 414 | 41.4 | 0.1 | 2 |  | 0.96 |  | 30615 | 0 | [9 empty] | 1081 |  | 44.86667 | 2.8 |  | 414 | 372.6 | 0.3829787 | 0.3446809
UNI-OCV1322-EP1 | [0]2 | 57 | EP1 | Hexion MGS RIMR135/RIMH1366 | OCV Advantex 1322UD (1322 gsm) | 95 | 0 | 0 | 0 | 4 | 1 | 1.89 | 24h/20C, 12h/80 C | Infusion |  | 2078-201 | 414 | 41.4 | 0.1 | 2 |  | 0.96 |  | 29927 | 0 | [9 empty] | 1081 |  | 44.86667 | 2.8 |  | 414 | 372.6 | 0.3829787 | 0.3446809
UNI-OCV1322-EP1 | [0]2 | 57 | EP1 | Hexion MGS RIMR135/RIMH1366 | OCV Advantex 1322UD (1322 gsm) | 95 | 0 | 0 | 0 | 4 | 1 | 1.89 | 24h/20C, 12h/80 C | Infusion |  | 2078-207 | 414 | 41.4 | 0.1 | 3 |  | 0.96 |  | 81616 | 0 | [9 empty] | 1081 |  | 44.86667 | 2.8 |  | 414 | 372.6 | 0.3829787 | 0.3446809
UNI-OCV1322-EP1 | [0]2 | 57 | EP1 | Hexion MGS RIMR135/RIMH1366 | OCV Advantex 1322UD (1322 gsm) | 95 | 0 | 0 | 0 | 4 | 1 | 1.89 | 24h/20C, 12h/80 C | Infusion |  | 2078-218 | 414 | 41.1 | 0.1 | 3 |  | 0.96 |  | 125470 | 0 | [9 empty] | 1081 |  | 44.86667 | 2.8 |  | 414 | 372.9 | 0.3829787 | 0.3449584
UNI-OCV1322-EP1 | [0]2 | 57 | EP1 | Hexion MGS RIMR135/RIMH1366 | OCV Advantex 1322UD (1322 gsm) | 95 | 0 | 0 | 0 | 4 | 1 | 1.89 | 24h/20C, 12h/80 C | Infusion |  | 2078-214 | 345 | 34.5 | 0.1 | 3 |  | 0.8 |  | 1030902 | 0 | [9 empty] | 1081 |  | 44.86667 | 2.8 |  | 345 | 310.5 | 0.3191489 | 0.287234
UNI-OCV1322-EP1 | [0]2 | 57 | EP1 | Hexion MGS RIMR135/RIMH1366 | OCV Advantex 1322UD (1322 gsm) | 95 | 0 | 0 | 0 | 4 | 1 | 1.89 | 24h/20C, 12h/80 C | Infusion |  | 2078-203 | 345 | 34.5 | 0.1 | 3 |  | 0.8 |  | 287129 | 0 | [9 empty] | 1081 |  | 44.86667 | 2.8 |  | 345 | 310.5 | 0.3191489 | 0.287234
UNI-OCV1322-EP1 | [0]2 | 57 | EP1 | Hexion MGS RIMR135/RIMH1366 | OCV Advantex 1322UD (1322 gsm) | 95 | 0 | 0 | 0 | 4 | 1 | 1.89 | 24h/20C, 12h/80 C | Infusion |  | 2078-213 | 345 | 34.5 | 0.1 | 3 |  | 0.8 |  | 1302434 | 0 | [9 empty] | 1081 |  | 44.86667 | 2.8 |  | 345 | 310.5 | 0.3191489 | 0.287234
UNI-OCV1200-EP1 | [0]2 | 56 | EP1 | Hexion MGS RIMR135/RIMH1366 | OCV Advantex 1200UD (1200 gsm) | 95 | 0 | 0 | 0 | 4 | 1 | 1.69 | 24h/20C, 12h/80 C | Infusion |  | 2077-403 | 483 | 48.3 | 0.1 | 2 |  | 1.17 |  | 2635 | 0 | [9 empty] | 953 |  | 43.9 | 2.4 |  | 483 | 434.7 | 0.5068206 | 0.4561385
UNI-OCV1200-EP1 | [0]2 | 56 | EP1 | Hexion MGS RIMR135/RIMH1366 | OCV Advantex 1200UD (1200 gsm) | 95 | 0 | 0 | 0 | 4 | 1 | 1.69 | 24h/20C, 12h/80 C | Infusion |  | 2077-406 | 483 | 48.3 | 0.1 | 2 |  | 1.17 |  | 3734 | 0 | [9 empty] | 953 |  | 43.9 | 2.4 |  | 483 | 434.7 | 0.5068206 | 0.4561385
UNI-OCV1200-EP1 | [0]2 | 56 | EP1 | Hexion MGS RIMR135/RIMH1366 | OCV Advantex 1200UD (1200 gsm) | 95 | 0 | 0 | 0 | 4 | 1 | 1.69 | 24h/20C, 12h/80 C | Infusion |  | 2077-410 | 483 | 48.3 | 0.1 | 2 |  | 1.17 |  | 14712 | 0 | [9 empty] | 953 |  | 43.9 | 2.4 |  | 483 | 434.7 | 0.5068206 | 0.4561385
UNI-OCV1200-EP1 | [0]2 | 56 | EP1 | Hexion MGS RIMR135/RIMH1366 | OCV Advantex 1200UD (1200 gsm) | 95 | 0 | 0 | 0 | 4 | 1 | 1.69 | 24h/20C, 12h/80 C | Infusion |  | 2077-411 | 414 | 41.4 | 0.1 | 2 |  | 1 |  | 45457 | 0 | [9 empty] | 953 |  | 43.9 | 2.4 |  | 414 | 372.6 | 0.4344176 | 0.3909759
UNI-OCV1200-EP1 | [0]2 | 56 | EP1 | Hexion MGS RIMR135/RIMH1366 | OCV Advantex 1200UD (1200 gsm) | 95 | 0 | 0 | 0 | 4 | 1 | 1.69 | 24h/20C, 12h/80 C | Infusion |  | 2077-408 | 414 | 41.4 | 0.1 | 2 |  | 1 |  | 35911 | 0 | [9 empty] | 953 |  | 43.9 | 2.4 |  | 414 | 372.6 | 0.4344176 | 0.3909759
UNI-OCV1200-EP1 | [0]2 | 56 | EP1 | Hexion MGS RIMR135/RIMH1366 | OCV Advantex 1200UD (1200 gsm) | 95 | 0 | 0 | 0 | 4 | 1 | 1.69 | 24h/20C, 12h/80 C | Infusion |  | 2077-407 | 414 | 41.4 | 0.1 | 2 |  | 1 |  | 40203 | 0 | [9 empty] | 953 |  | 43.9 | 2.4 |  | 414 | 372.6 | 0.4344176 | 0.3909759
UNI-OCV1200-EP1 | [0]2 | 56 | EP1 | Hexion MGS RIMR135/RIMH1366 | OCV Advantex 1200UD (1200 gsm) | 95 | 0 | 0 | 0 | 4 | 1 | 1.69 | 24h/20C, 12h/80 C | Infusion |  | 2077-402 | 345 | 34.5 | 0.1 | 3 |  | 0.83 |  | 486428 | 0 | [9 empty] | 953 |  | 43.9 | 2.4 |  | 345 | 310.5 | 0.3620147 | 0.3258132
UNI-OCV1200-EP1 | [0]2 | 56 | EP1 | Hexion MGS RIMR135/RIMH1366 | OCV Advantex 1200UD (1200 gsm) | 95 | 0 | 0 | 0 | 4 | 1 | 1.69 | 24h/20C, 12h/80 C | Infusion |  | 2077-409 | 345 | 34.5 | 0.1 | 3 |  | 0.83 |  | 342460 | 0 | [9 empty] | 953 |  | 43.9 | 2.4 |  | 345 | 310.5 | 0.3620147 | 0.3258132
UNI-OCV1200-EP1 | [0]2 | 56 | EP1 | Hexion MGS RIMR135/RIMH1366 | OCV Advantex 1200UD (1200 gsm) | 95 | 0 | 0 | 0 | 4 | 1 | 1.69 | 24h/20C, 12h/80 C | Infusion |  | 2077-413 | 345 | 34.5 | 0.1 | 3 |  | 0.83 |  | 627182 | 0 | [9 empty] | 953 |  | 43.9 | 2.4 |  | 345 | 310.5 | 0.3620147 | 0.3258132
UNI-OCV1000-EP1 | [0]2 | 54 | EP1 | Hexion MGS RIMR135/RIMH1366 | OCV Advantex 1000UD (1000 gsm) | 97 | 0 | 0 | 0 | 2 | 1 | 1.39 | 24h/20C, 12h/80 C | Infusion |  | 2075-303 | 483 | 48.3 | 0.1 | 2 |  | 1.22 |  | 6273 | 0 | [9 empty] | 939.6667 |  | 42.46667 | 2.533333 |  | 483 | 434.7 | 0.5140121 | 0.4626109
UNI-OCV1000-EP1 | [0]2 | 54 | EP1 | Hexion MGS RIMR135/RIMH1366 | OCV Advantex 1000UD (1000 gsm) | 97 | 0 | 0 | 0 | 2 | 1 | 1.39 | 24h/20C, 12h/80 C | Infusion |  | 2075-311 | 483 | 48.3 | 0.1 | 2 |  | 1.22 |  | 4051 | 0 | [9 empty] | 939.6667 |  | 42.46667 | 2.533333 |  | 483 | 434.7 | 0.5140121 | 0.4626109
UNI-OCV1000-EP1 | [0]2 | 54 | EP1 | Hexion MGS RIMR135/RIMH1366 | OCV Advantex 1000UD (1000 gsm) | 97 | 0 | 0 | 0 | 2 | 1 | 1.39 | 24h/20C, 12h/80 C | Infusion |  | 2075-310 | 483 | 48.3 | 0.1 | 2 |  | 1.22 |  | 6267 | 0 | [9 empty] | 939.6667 |  | 42.46667 | 2.533333 |  | 483 | 434.7 | 0.5140121 | 0.4626109
UNI-OCV1000-EP1 | [0]2 | 54 | EP1 | Hexion MGS RIMR135/RIMH1366 | OCV Advantex 1000UD (1000 gsm) | 97 | 0 | 0 | 0 | 2 | 1 | 1.39 | 24h/20C, 12h/80 C | Infusion |  | 2075-313 | 414 | 41.4 | 0.1 | 3 |  | 1.04 |  | 35189 | 0 | [9 empty] | 939.6667 |  | 42.46667 | 2.533333 |  | 414 | 372.6 | 0.4405818 | 0.3965236
UNI-OCV1000-EP1 | [0]2 | 54 | EP1 | Hexion MGS RIMR135/RIMH1366 | OCV Advantex 1000UD (1000 gsm) | 97 | 0 | 0 | 0 | 2 | 1 | 1.39 | 24h/20C, 12h/80 C | Infusion |  | 2075-318 | 414 | 41.4 | 0.1 | 3 |  | 1.04 |  | 37710 | 0 | [9 empty] | 939.6667 |  | 42.46667 | 2.533333 |  | 414 | 372.6 | 0.4405818 | 0.3965236
UNI-OCV1000-EP1 | [0]2 | 54 | EP1 | Hexion MGS RIMR135/RIMH1366 | OCV Advantex 1000UD (1000 gsm) | 97 | 0 | 0 | 0 | 2 | 1 | 1.39 | 24h/20C, 12h/80 C | Infusion |  | 2075-312 | 414 | 41.4 | 0.1 | 3 |  | 1.04 |  | 124732 | 0 | [9 empty] | 939.6667 |  | 42.46667 | 2.533333 |  | 414 | 372.6 | 0.4405818 | 0.3965236
UNI-OCV1000-EP1 | [0]2 | 54 | EP1 | Hexion MGS RIMR135/RIMH1366 | OCV Advantex 1000UD (1000 gsm) | 97 | 0 | 0 | 0 | 2 | 1 | 1.39 | 24h/20C, 12h/80 C | Infusion |  | 2075-305 | 345 | 34.5 | 0.1 | 3 |  | 0.87 |  | 128729 | 0 | [9 empty] | 939.6667 |  | 42.46667 | 2.533333 |  | 345 | 310.5 | 0.3671515 | 0.3304363
UNI-OCV1000-EP1 | [0]2 | 54 | EP1 | Hexion MGS RIMR135/RIMH1366 | OCV Advantex 1000UD (1000 gsm) | 97 | 0 | 0 | 0 | 2 | 1 | 1.39 | 24h/20C, 12h/80 C | Infusion |  | 2075-306 | 345 | 34.5 | 0.1 | 3 |  | 0.87 |  | 497816 | 0 | [9 empty] | 939.6667 |  | 42.46667 | 2.533333 |  | 345 | 310.5 | 0.3671515 | 0.3304363
UNI-OCV1000-EP1 | [0]2 | 54 | EP1 | Hexion MGS RIMR135/RIMH1366 | OCV Advantex 1000UD (1000 gsm) | 97 | 0 | 0 | 0 | 2 | 1 | 1.39 | 24h/20C, 12h/80 C | Infusion |  | 2075-319 | 345 | 34.5 | 0.1 | 3 |  | 0.87 |  | 137563 | 0 | [9 empty] | 939.6667 |  | 42.46667 | 2.533333 |  | 345 | 310.5 | 0.3671515 | 0.3304363
UNI-OCV1000-EP1 | [0]2 | 54 | EP1 | Hexion MGS RIMR135/RIMH1366 | OCV Advantex 1000UD (1000 gsm) | 97 | 0 | 0 | 0 | 2 | 1 | 1.39 | 24h/20C, 12h/80 C | Infusion |  | 2075-301 | 345 | 34.5 | 0.1 | 3 |  | 0.87 |  | 93002 | 0 | [9 empty] | 939.6667 |  | 42.46667 | 2.533333 |  | 345 | 310.5 | 0.3671515 | 0.3304363
UNI-OCV1000-EP1 | [0]2 | 54 | EP1 | Hexion MGS RIMR135/RIMH1366 | OCV Advantex 1000UD (1000 gsm) | 97 | 0 | 0 | 0 | 2 | 1 | 1.39 | 24h/20C, 12h/80 C | Infusion |  | 2075-307 | 276 | 27.6 | 0.1 | 3 |  | 0.7 |  | 3300000 | 1 | [9 empty] | 939.6667 |  | 42.46667 | 2.533333 |  | 276 | 248.4 | 0.2937212 | 0.2643491
UNI-PPG1250-EP5 | [0]2 | 56 | EP5 | Hexion MGS RIMR135/RIMH137 | PPG-Devold L1200/G50-E07 | 92 | 0 | 0 | 0 | 8 | 0 | 1.74 | 24h/25 C,8h/70 C | Infusion |  | 2096-706 | 483 | 48.3 | 0.1 | 2 |  | 1.21 | 0.121 | 3281 | 0 | [9 empty] | 1007.833 |  | 42.55 | 2.666667 |  | 483 | 434.7 | 0.4792459 | 0.4313213
UNI-PPG1250-EP5 | [0]2 | 56 | EP5 | Hexion MGS RIMR135/RIMH137 | PPG-Devold L1200/G50-E07 | 92 | 0 | 0 | 0 | 8 | 0 | 1.74 | 24h/25 C,8h/70 C | Infusion |  | 2096-702 | 483 | 48.3 | 0.1 | 2 |  | 1.21 | 0.121 | 3057 | 0 | [9 empty] | 1007.833 |  | 42.55 | 2.666667 |  | 483 | 434.7 | 0.4792459 | 0.4313213
UNI-PPG1250-EP5 | [0]2 | 56 | EP5 | Hexion MGS RIMR135/RIMH137 | PPG-Devold L1200/G50-E07 | 92 | 0 | 0 | 0 | 8 | 0 | 1.74 | 24h/25 C,8h/70 C | Infusion |  | 2096-703 | 483 | 48.3 | 0.1 | 2 |  | 1.21 | 0.121 | 3511 | 0 | [9 empty] | 1007.833 |  | 42.55 | 2.666667 |  | 483 | 434.7 | 0.4792459 | 0.4313213
UNI-PPG1250-EP5 | [0]2 | 56 | EP5 | Hexion MGS RIMR135/RIMH137 | PPG-Devold L1200/G50-E07 | 92 | 0 | 0 | 0 | 8 | 0 | 1.74 | 24h/25 C,8h/70 C | Infusion |  | 2096-705 | 414 | 41.4 | 0.1 | 2 |  | 1.04 | 0.104 | 10476 | 0 | [9 empty] | 1007.833 |  | 42.55 | 2.666667 |  | 414 | 372.6 | 0.4107822 | 0.369704
UNI-PPG1250-EP5 | [0]2 | 56 | EP5 | Hexion MGS RIMR135/RIMH137 | PPG-Devold L1200/G50-E07 | 92 | 0 | 0 | 0 | 8 | 0 | 1.74 | 24h/25 C,8h/70 C | Infusion |  | 2096-709 | 414 | 41.4 | 0.1 | 2 |  | 1.04 | 0.104 | 11755 | 0 | [9 empty] | 1007.833 |  | 42.55 | 2.666667 |  | 414 | 372.6 | 0.4107822 | 0.369704
UNI-PPG1250-EP5 | [0]2 | 56 | EP5 | Hexion MGS RIMR135/RIMH137 | PPG-Devold L1200/G50-E07 | 92 | 0 | 0 | 0 | 8 | 0 | 1.74 | 24h/25 C,8h/70 C | Infusion |  | 2096-718 | 414 | 41.4 | 0.1 | 2 |  | 1.04 | 0.104 | 17764 | 0 | [9 empty] | 1007.833 |  | 42.55 | 2.666667 |  | 414 | 372.6 | 0.4107822 | 0.369704
UNI-PPG1250-EP5 | [0]2 | 56 | EP5 | Hexion MGS RIMR135/RIMH137 | PPG-Devold L1200/G50-E07 | 92 | 0 | 0 | 0 | 8 | 0 | 1.74 | 24h/25 C,8h/70 C | Infusion |  | 2096-711 | 345 | 34.5 | 0.1 | 3 |  | 0.86 | 0.086 | 31174 | 0 | [9 empty] | 1007.833 |  | 42.55 | 2.666667 |  | 345 | 310.5 | 0.3423185 | 0.3080867
UNI-PPG1250-EP5 | [0]2 | 56 | EP5 | Hexion MGS RIMR135/RIMH137 | PPG-Devold L1200/G50-E07 | 92 | 0 | 0 | 0 | 8 | 0 | 1.74 | 24h/25 C,8h/70 C | Infusion |  | 2096-716 | 345 | 34.5 | 0.1 | 3 |  | 0.86 | 0.086 | 64366 | 0 | [9 empty] | 1007.833 |  | 42.55 | 2.666667 |  | 345 | 310.5 | 0.3423185 | 0.3080867
UNI-PPG1250-EP5 | [0]2 | 56 | EP5 | Hexion MGS RIMR135/RIMH137 | PPG-Devold L1200/G50-E07 | 92 | 0 | 0 | 0 | 8 | 0 | 1.74 | 24h/25 C,8h/70 C | Infusion |  | 2096-719 | 345 | 34.5 | 0.1 | 3 |  | 0.86 | 0.086 | 37541 | 0 | [9 empty] | 1007.833 |  | 42.55 | 2.666667 |  | 345 | 310.5 | 0.3423185 | 0.3080867
UNI-PPG1250-EP5 | [0]2 | 56 | EP5 | Hexion MGS RIMR135/RIMH137 | PPG-Devold L1200/G50-E07 | 92 | 0 | 0 | 0 | 8 | 0 | 1.74 | 24h/25 C,8h/70 C | Infusion |  | 2096-714 | 276 | 27.6 | 0.1 | 3 |  | 0.7 | 0.07 | 141290 | 0 | [9 empty] | 1007.833 |  | 42.55 | 2.666667 |  | 276 | 248.4 | 0.2738548 | 0.2464693
UNI-PPG1250-EP5 | [0]2 | 56 | EP5 | Hexion MGS RIMR135/RIMH137 | PPG-Devold L1200/G50-E07 | 92 | 0 | 0 | 0 | 8 | 0 | 1.74 | 24h/25 C,8h/70 C | Infusion |  | 2096-710 | 276 | 27.6 | 0.1 | 3 |  | 0.7 | 0.07 | 108234 | 0 | [9 empty] | 1007.833 |  | 42.55 | 2.666667 |  | 276 | 248.4 | 0.2738548 | 0.2464693
UNI-PPG1250-EP5 | [0]2 | 56 | EP5 | Hexion MGS RIMR135/RIMH137 | PPG-Devold L1200/G50-E07 | 92 | 0 | 0 | 0 | 8 | 0 | 1.74 | 24h/25 C,8h/70 C | Infusion |  | 2096-701 | 276 | 27.6 | 0.1 | 3 |  | 0.7 | 0.07 | 105944 | 0 | [9 empty] | 1007.833 |  | 42.55 | 2.666667 |  | 276 | 248.4 | 0.2738548 | 0.2464693
UNI-PPG1250-EP5 | [0]2 | 56 | EP5 | Hexion MGS RIMR135/RIMH137 | PPG-Devold L1200/G50-E07 | 92 | 0 | 0 | 0 | 8 | 0 | 1.74 | 24h/25 C,8h/70 C | Infusion |  | 2096-708 | 207 | 20.7 | 0.1 | 3 |  | 0.52 | 0.052 | 1518603 | 0 | [9 empty] | 1007.833 |  | 42.55 | 2.666667 |  | 207 | 186.3 | 0.2053911 | 0.184852
UNI-PPG1250-EP5 | [0]2 | 56 | EP5 | Hexion MGS RIMR135/RIMH137 | PPG-Devold L1200/G50-E07 | 92 | 0 | 0 | 0 | 8 | 0 | 1.74 | 24h/25 C,8h/70 C | Infusion |  | 2096-715 | 207 | 20.7 | 0.1 | 3 |  | 0.52 | 0.052 | 913754 | 0 | [9 empty] | 1007.833 |  | 42.55 | 2.666667 |  | 207 | 186.3 | 0.2053911 | 0.184852
UNI-ELT5500-UP5 | [0]2 | 57.69152 | UP5 | Reichhold Polylite X4627-31 | Vectorply ELT-5500 | 92 | 0 | 0 | 0 | 6 | 2 | 2.44 | 24h/35 C,12h/70 C | Infusion |  | 2152-100 | 621 | 62.1 | 0.1 | 1 | 43.2 | 1.4 |  | 564 | 0 | [9 empty] | 1093.667 |  | 44.13333 | 2.553333 |  | 621 | 558.9 | 0.5678147 | 0.5110332
UNI-ELT5500-UP5 | [0]2 | 56.51414 | UP5 | Reichhold Polylite X4627-31 | Vectorply ELT-5500 | 92 | 0 | 0 | 0 | 6 | 2 | 2.49 | 24h/35 C,12h/70 C | Infusion |  | 2152-109 | 621 | 62.1 | 0.1 | 1 | 42.1 | 1.5 |  | 716 | 0 | [9 empty] | 1093.667 |  | 44.13333 | 2.553333 |  | 621 | 558.9 | 0.5678147 | 0.5110332
UNI-ELT5500-UP5 | [0]2 | 57.09676 | UP5 | Reichhold Polylite X4627-31 | Vectorply ELT-5500 | 92 | 0 | 0 | 0 | 6 | 2 | 2.46 | 24h/35 C,12h/70 C | Infusion |  | 2152-113 | 414 | 41.4 | 0.1 | 2 | 44.1 | 0.97 |  | 4552 | 0 | [9 empty] | 1093.667 |  | 44.13333 | 2.553333 |  | 414 | 372.6 | 0.3785431 | 0.3406888
UNI-ELT5500-UP5 | [0]2 | 56.51414 | UP5 | Reichhold Polylite X4627-31 | Vectorply ELT-5500 | 92 | 0 | 0 | 0 | 6 | 2 | 2.49 | 24h/35 C,12h/70 C | Infusion |  | 2152-112 | 414 | 41.4 | 0.1 | 2 | 41 | 1.02 |  | 6899 | 0 | [9 empty] | 1093.667 |  | 44.13333 | 2.553333 |  | 414 | 372.6 | 0.3785431 | 0.3406888
UNI-ELT5500-UP5 | [0]2 | 57.09676 | UP5 | Reichhold Polylite X4627-31 | Vectorply ELT-5500 | 92 | 0 | 0 | 0 | 6 | 2 | 2.46 | 24h/35 C,12h/70 C | Infusion |  | 2152-106 | 414 | 41.4 | 0.1 | 2 | 43.4 | 0.98 |  | 4618 | 0 | [9 empty] | 1093.667 |  | 44.13333 | 2.553333 |  | 414 | 372.6 | 0.3785431 | 0.3406888
UNI-ELT5500-UP5 | [0]2 | 55.94329 | UP5 | Reichhold Polylite X4627-31 | Vectorply ELT-5500 | 92 | 0 | 0 | 0 | 6 | 2 | 2.51 | 24h/35 C,12h/70 C | Infusion |  | 2152-117 | 276 | 27.6 | 0.1 | 3 | 43.4 | 0.65 |  | 45326 | 0 | [9 empty] | 1093.667 |  | 44.13333 | 2.553333 |  | 276 | 248.4 | 0.2523621 | 0.2271259
UNI-ELT5500-UP5 | [0]2 | 56.51414 | UP5 | Reichhold Polylite X4627-31 | Vectorply ELT-5500 | 92 | 0 | 0 | 0 | 6 | 2 | 2.49 | 24h/35 C,12h/70 C | Infusion |  | 2152-105 | 414 | 41.4 | 0.1 | 2 | 42.5 | 1 |  | 6845 | 0 | [9 empty] | 1093.667 |  | 44.13333 | 2.553333 |  | 414 | 372.6 | 0.3785431 | 0.3406888
UNI-ELT5500-UP5 | [0]2 | 56.51414 | UP5 | Reichhold Polylite X4627-31 | Vectorply ELT-5500 | 92 | 0 | 0 | 0 | 6 | 2 | 2.49 | 24h/35 C,12h/70 C | Infusion |  | 2152-110 | 276 | 27.6 | 0.1 | 3 | 44.1 | 0.64 |  | 32718 | 0 | [9 empty] | 1093.667 |  | 44.13333 | 2.553333 |  | 276 | 248.4 | 0.2523621 | 0.2271259
UNI-ELT5500-UP5 | [0]2 | 57.09676 | UP5 | Reichhold Polylite X4627-31 | Vectorply ELT-5500 | 92 | 0 | 0 | 0 | 6 | 2 | 2.46 | 24h/35 C,12h/70 C | Infusion |  | 2152-101 | 207 | 20.7 | 0.1 | 4 | 43.4 | 0.49 |  | 622597 | 0 | [9 empty] | 1093.667 |  | 44.13333 | 2.553333 |  | 207 | 186.3 | 0.1892716 | 0.1703444
UNI-ELT5500-UP5 | [0]2 | 57.09676 | UP5 | Reichhold Polylite X4627-31 | Vectorply ELT-5500 | 92 | 0 | 0 | 0 | 6 | 2 | 2.46 | 24h/35 C,12h/70 C | Infusion |  | 2152-118 | 207 | 20.7 | 0.1 | 4 | 42.7 | 0.48 |  | 236201 | 0 | [9 empty] | 1093.667 |  | 44.13333 | 2.553333 |  | 207 | 186.3 | 0.1892716 | 0.1703444
UNI-ELT5500-UP5 | [0]2 | 55.38386 | UP5 | Reichhold Polylite X4627-31 | Vectorply ELT-5500 | 92 | 0 | 0 | 0 | 6 | 2 | 2.54 | 24h/35 C,12h/70 C | Infusion |  | 2152-108 | 207 | 20.7 | 0.1 | 4 | 42.1 | 0.52 |  | 311484 | 0 | [9 empty] | 1093.667 |  | 44.13333 | 2.553333 |  | 207 | 186.3 | 0.1892716 | 0.1703444
UNI-ELT5500-UP5 | [0]2 | 56.51414 | UP5 | Reichhold Polylite X4627-31 | Vectorply ELT-5500 | 92 | 0 | 0 | 0 | 6 | 2 | 2.49 | 24h/35 C,12h/70 C | Infusion |  | 2152-107 | 310 | 31 | 0.1 | 3 | 43.8 | 0.71 |  | 20886 | 0 | [9 empty] | 1093.667 |  | 44.13333 | 2.553333 |  | 310 | 279 | 0.2834502 | 0.2551052
UNI-AGY S1HM-EP1 | [0]2 | 49.8 | EP1 | Hexion MGS RIMR135/RIMH1366 | AGY 1000 gsm/1200 tex S-1 HM roving (E90GPa) | 92 | 0 | 0 | 8 | 0 | 0 | 1.8 | 24h/25 C,12h/80 C | Infusion |  | 2155-303 | 414 | 41.4 | 0.1 | 2 | 42.7 | 1 |  | 95701 | 0 | [9 empty] | 1211.1 |  | 44.91 | 2.924 |  | 414 | 372.6 | 0.341838 | 0.3076542
UNI-AGY S1HM-EP1 | [0]2 | 55 | EP1 | Hexion MGS RIMR135/RIMH1366 | AGY 1000 gsm/1200 tex S-1 HM roving (E90GPa) | 92 | 0 | 0 | 8 | 0 | 0 | 1.63 | 24h/25 C,12h/80 C | Infusion |  | 2155-307 | 414 | 41.4 | 0.1 | 2 | 42 | 1.02 |  | 183848 | 0 | [9 empty] | 1211.1 |  | 44.91 | 2.924 |  | 414 | 372.6 | 0.341838 | 0.3076542
UNI-AGY S1HM-EP1 | [0]2 | 51.2 | EP1 | Hexion MGS RIMR135/RIMH1366 | AGY 1000 gsm/1200 tex S-1 HM roving (E90GPa) | 92 | 0 | 0 | 8 | 0 | 0 | 1.75 | 24h/25 C,12h/80 C | Infusion |  | 2155-306 | 414 | 41.4 | 0.1 | 2 | 40.4 | 1.01 |  | 473266 | 0 | [9 empty] | 1211.1 |  | 44.91 | 2.924 |  | 414 | 372.6 | 0.341838 | 0.3076542
UNI-AGY S1HM-EP1 | [0]2 | 52.8 | EP1 | Hexion MGS RIMR135/RIMH1366 | AGY 1000 gsm/1200 tex S-1 HM roving (E90GPa) | 92 | 0 | 0 | 8 | 0 | 0 | 1.73 | 24h/25 C,12h/80 C | Infusion |  | 2155-308 | 483 | 48.3 | 0.1 | 2 | 39.3 | 1.24 |  | 24720 | 0 | [9 empty] | 1211.1 |  | 44.91 | 2.924 |  | 483 | 434.7 | 0.398811 | 0.3589299
UNI-AGY S1HM-EP1 | [0]2 | 51.2 | EP1 | Hexion MGS RIMR135/RIMH1366 | AGY 1000 gsm/1200 tex S-1 HM roving (E90GPa) | 92 | 0 | 0 | 8 | 0 | 0 | 1.75 | 24h/25 C,12h/80 C | Infusion |  | 2155-309 | 483 | 48.3 | 0.1 | 2 | 40.7 | 1.22 |  | 16965 | 0 | [9 empty] | 1211.1 |  | 44.91 | 2.924 |  | 483 | 434.7 | 0.398811 | 0.3589299
UNI-AGY S1HM-EP1 | [0]2 | 51.8 | EP1 | Hexion MGS RIMR135/RIMH1366 | AGY 1000 gsm/1200 tex S-1 HM roving (E90GPa) | 92 | 0 | 0 | 8 | 0 | 0 | 1.73 | 24h/25 C,12h/80 C | Infusion |  | 2155-300 | 621 | 62.1 | 0.1 | 2 | 41.4 | 1.5 |  | 8584 | 0 | [9 empty] | 1211.1 |  | 44.91 | 2.924 |  | 621 | 558.9 | 0.512757 | 0.4614813
UNI-AGY S1HM-EP1 | [0]2 | 50.3 | EP1 | Hexion MGS RIMR135/RIMH1366 | AGY 1000 gsm/1200 tex S-1 HM roving (E90GPa) | 92 | 0 | 0 | 8 | 0 | 0 | 1.78 | 24h/25 C,12h/80 C | Infusion |  | 2155-311 | 345 | 34.5 | 0.1 | 3 | 37.9 | 0.96 |  | 1500000 | 1 | [9 empty] | 1211.1 |  | 44.91 | 2.924 |  | 345 | 310.5 | 0.284865 | 0.2563785
UNI-AGY S1HM-EP1 | [0]2 | 52.7 | EP1 | Hexion MGS RIMR135/RIMH1366 | AGY 1000 gsm/1200 tex S-1 HM roving (E90GPa) | 92 | 0 | 0 | 8 | 0 | 0 | 1.7 | 24h/25 C,12h/80 C | Infusion |  | 2155-100 | 345 | 34.5 | 0.1 | 2 | 38.1 | 0.95 |  | 279110 | 0 | [9 empty] | 1211.1 |  | 44.91 | 2.924 |  | 345 | 310.5 | 0.284865 | 0.2563785
UNI-AGY S1HM-EP1 | [0]2 | 51.2 | EP1 | Hexion MGS RIMR135/RIMH1366 | AGY 1000 gsm/1200 tex S-1 HM roving (E90GPa) | 92 | 0 | 0 | 8 | 0 | 0 | 1.75 | 24h/25 C,12h/80 C | Infusion |  | 2155-105 | 483 | 48.3 | 0.1 | 2 | 40 | 1.23 |  | 31587 | 0 | [9 empty] | 1211.1 |  | 44.91 | 2.924 |  | 483 | 434.7 | 0.398811 | 0.3589299
UNI-AGY S1HM-EP1 | [0]2 | 48.4 | EP1 | Hexion MGS RIMR135/RIMH1366 | AGY 1000 gsm/1200 tex S-1 HM roving (E90GPa) | 92 | 0 | 0 | 8 | 0 | 0 | 1.85 | 24h/25 C,12h/80 C | Infusion |  | 2155-104 | 690 | 69 | 0.1 | 1 | 42.7 | 1.6 |  | 636 | 0 | [9 empty] | 1211.1 |  | 44.91 | 2.924 |  | 690 | 621 | 0.56973 | 0.512757
UNI-AGY S1HM-EP1 | [0]2 | 47.7 | EP1 | Hexion MGS RIMR135/RIMH1366 | AGY 1000 gsm/1200 tex S-1 HM roving (E90GPa) | 92 | 0 | 0 | 8 | 0 | 0 | 1.88 | 24h/25 C,12h/80 C | Infusion |  | 2155-109 | 345 | 34.5 | 0.1 | 2 | 38.6 | 0.96 |  | 1159216 | 0 | [9 empty] | 1211.1 |  | 44.91 | 2.924 |  | 345 | 310.5 | 0.284865 | 0.2563785
UNI-AGY S1HM-EP1 | [0]2 | 49.8 | EP1 | Hexion MGS RIMR135/RIMH1366 | AGY 1000 gsm/1200 tex S-1 HM roving (E90GPa) | 92 | 0 | 0 | 8 | 0 | 0 | 1.8 | 24h/25 C,12h/80 C | Infusion |  | 2155-137 | 621 | 62.1 | 0.1 | 1 | 40.7 | 1.53 |  | 13202 | 0 | [9 empty] | 1211.1 |  | 44.91 | 2.924 |  | 621 | 558.9 | 0.512757 | 0.4614813
UNI-AGY S1HM-EP1 | [0]2 | 49 | EP1 | Hexion MGS RIMR135/RIMH1366 | AGY 1000 gsm/1200 tex S-1 HM roving (E90GPa) | 92 | 0 | 0 | 8 | 0 | 0 | 1.83 | 24h/25 C,12h/80 C | Infusion |  | 2155-133a | 621 | 62.1 | 0.1 | 1 | 43.4 | 1.49 |  | 7558 | 0 | [9 empty] | 1211.1 |  | 44.91 | 2.924 |  | 621 | 558.9 | 0.512757 | 0.4614813
UNI-AGY S1HM-EP1 | [0]2 | 52.6 | EP1 | Hexion MGS RIMR135/RIMH1366 | AGY 1250 gsm/2400 tex S-1 HM roving (E90GPa) | 92 | 0 | 0 | 8 | 0 | 0 | 1.55 | 24h/25 C,12h/80 C | Infusion |  | 2154-204 | 414 | 41.4 | 0.1 | 3 | 47.9 | 0.89 |  | 855753 | 0 | [9 empty] | 1211.1 |  | 44.91 | 2.924 |  | 414 | 372.6 | 0.341838 | 0.3076542
UNI-AGY S1HM-EP1 | [0]2 | 52.6 | EP1 | Hexion MGS RIMR135/RIMH1366 | AGY 1250 gsm/2400 tex S-1 HM roving (E90GPa) | 92 | 0 | 0 | 8 | 0 | 0 | 1.55 | 24h/25 C,12h/80 C | Infusion |  | 2154-203 | 414 | 41.4 | 0.1 | 3 | 49.6 | 0.9 |  | 270043 | 0 | [9 empty] | 1211.1 |  | 44.91 | 2.924 |  | 414 | 372.6 | 0.341838 | 0.3076542
UNI-AGY S1HM-EP1 | [0]2 | 53.6 | EP1 | Hexion MGS RIMR135/RIMH1366 | AGY 1250 gsm/2400 tex S-1 HM roving (E90GPa) | 92 | 0 | 0 | 8 | 0 | 0 | 1.52 | 24h/25 C,12h/80 C | Infusion |  | 2154-200 | 414 | 41.4 | 0.1 | 2 | 50.3 | 0.88 |  | 457070 | 0 | [9 empty] | 1211.1 |  | 44.91 | 2.924 |  | 414 | 372.6 | 0.341838 | 0.3076542
UNI-AGY S1HM-EP1 | [0]2 | 53.6 | EP1 | Hexion MGS RIMR135/RIMH1366 | AGY 1250 gsm/2400 tex S-1 HM roving (E90GPa) | 92 | 0 | 0 | 8 | 0 | 0 | 1.52 | 24h/25 C,12h/80 C | Infusion |  | 2154-236 | 483 | 48.3 | 0.1 | 2 | 50.3 | 0.96 |  | 88314 | 0 | [9 empty] | 1211.1 |  | 44.91 | 2.924 |  | 483 | 434.7 | 0.398811 | 0.3589299
UNI-AGY S1HM-EP1 | [0]2 | 50.9 | EP1 | Hexion MGS RIMR135/RIMH1366 | AGY 1250 gsm/2400 tex S-1 HM roving (E90GPa) | 92 | 0 | 0 | 8 | 0 | 0 | 1.6 | 24h/25 C,12h/80 C | Infusion |  | 2154-235 | 483 | 48.3 | 0.1 | 2 | 50.8 | 0.96 |  | 59712 | 0 | [9 empty] | 1211.1 |  | 44.91 | 2.924 |  | 483 | 434.7 | 0.398811 | 0.3589299
UNI-AGY S1HM-EP1 | [0]2 | 50.9 | EP1 | Hexion MGS RIMR135/RIMH1366 | AGY 1250 gsm/2400 tex S-1 HM roving (E90GPa) | 92 | 0 | 0 | 8 | 0 | 0 | 1.6 | 24h/25 C,12h/80 C | Infusion |  | 2154-234 | 483 | 48.3 | 0.1 | 2 | 48.3 | 1 |  | 97407 | 0 | [9 empty] | 1211.1 |  | 44.91 | 2.924 |  | 483 | 434.7 | 0.398811 | 0.3589299
UNI-AGY S1HM-EP1 | [0]2 | 52.6 | EP1 | Hexion MGS RIMR135/RIMH1366 | AGY 1250 gsm/2400 tex S-1 HM roving (E90GPa) | 92 | 0 | 0 | 8 | 0 | 0 | 1.55 | 24h/25 C,12h/80 C | Infusion |  | 2154-231 | 621 | 62.1 | 0.1 | 1 | 49.6 | 1.25 |  | 23914 | 0 | [9 empty] | 1211.1 |  | 44.91 | 2.924 |  | 621 | 558.9 | 0.512757 | 0.4614813
UNI-AGY S1HM-EP1 | [0]2 | 51.9 | EP1 | Hexion MGS RIMR135/RIMH1366 | AGY 1250 gsm/2400 tex S-1 HM roving (E90GPa) | 92 | 0 | 0 | 8 | 0 | 0 | 1.57 | 24h/25 C,12h/80 C | Infusion |  | 2154-230 | 621 | 62.1 | 0.1 | 1 | 50.1 | 1.24 |  | 11576 | 0 | [9 empty] | 1211.1 |  | 44.91 | 2.924 |  | 621 | 558.9 | 0.512757 | 0.4614813
UNI-AGY S1HM-EP1 | [0]2 | 51.9 | EP1 | Hexion MGS RIMR135/RIMH1366 | AGY 1250 gsm/2400 tex S-1 HM roving (E90GPa) | 92 | 0 | 0 | 8 | 0 | 0 | 1.57 | 24h/25 C,12h/80 C | Infusion |  | 2154-232 | 621 | 62.1 | 0.1 | 1 | 49 | 1.27 |  | 15899 | 0 | [9 empty] | 1211.1 |  | 44.91 | 2.924 |  | 621 | 558.9 | 0.512757 | 0.4614813
UNI-AGY S1HM-EP1 | [0]2 | 52.6 | EP1 | Hexion MGS RIMR135/RIMH1366 | AGY 1250 gsm/2400 tex S-1 HM roving (E90GPa) | 92 | 0 | 0 | 8 | 0 | 0 | 1.55 | 24h/25 C,12h/80 C | Infusion |  | 2154-207 | 690 | 69 | 0.1 | 1 | 49.6 | 1.39 |  | 3875 | 0 | [9 empty] | 1211.1 |  | 44.91 | 2.924 |  | 690 | 621 | 0.56973 | 0.512757
UNI-AGY S1HM-EP1 | [0]2 | 51.9 | EP1 | Hexion MGS RIMR135/RIMH1366 | AGY 1250 gsm/2400 tex S-1 HM roving (E90GPa) | 92 | 0 | 0 | 8 | 0 | 0 | 1.57 | 24h/25 C,12h/80 C | Infusion |  | 2154-233 | 690 | 69 | 0.1 | 1 | 49 | 1.41 |  | 7249 | 0 | [9 empty] | 1211.1 |  | 44.91 | 2.924 |  | 690 | 621 | 0.56973 | 0.512757
UNI-PPGHYBON2400-VE5 | [0]4 | 48.1 | VE5 | Reichhold Dion X4235-91 | Aligned Strand, PPG Hybon 2026 | 100 | 0 | 0 | 0 | 0 | 0 | 2.01 | Unspecified | Infusion |  | X4235_91_3a_103 | 896 | 89.6 | 0.1 | 1 | 38.8 | 2.68 |  | 1202 | 0 | [9 empty] | 1050 |  | 35.93333 | 3.033333 |  | 896 | 806.4 | 0.8533333 | 0.768
UNI-PPGHYBON2400-VE5 | [0]4 | 49.3 | VE5 | Reichhold Dion X4235-91 | Aligned Strand, PPG Hybon 2026 | 100 | 0 | 0 | 0 | 0 | 0 | 1.96 | Unspecified | Infusion |  | X4235_91_3a_107 | 827 | 82.7 | 0.1 | 1 | 38.4 | 2.2 |  | 17273 | 0 | [9 empty] | 1050 |  | 35.93333 | 3.033333 |  | 827 | 744.3 | 0.787619 | 0.7088571
UNI-PPGHYBON2400-VE5 | [0]4 | 48.8 | VE5 | Reichhold Dion X4235-91 | Aligned Strand, PPG Hybon 2026 | 100 | 0 | 0 | 0 | 0 | 0 | 1.98 | Unspecified | Infusion |  | X4235_91_3a_108 | 827 | 82.7 | 0.1 | 1 | 38 | 2.18 |  | 5594 | 0 | [9 empty] | 1050 |  | 35.93333 | 3.033333 |  | 827 | 744.3 | 0.787619 | 0.7088571
UNI-PPGHYBON2400-VE5 | [0]4 | 48.8 | VE5 | Reichhold Dion X4235-91 | Aligned Strand, PPG Hybon 2026 | 100 | 0 | 0 | 0 | 0 | 0 | 1.98 | Unspecified | Infusion |  | X4235_91_3b_123 | 827 | 82.7 | 0.1 | 1 | 39.4 | 2.13 |  | 5440 | 0 | [9 empty] | 1050 |  | 35.93333 | 3.033333 |  | 827 | 744.3 | 0.787619 | 0.7088571
UNI-PPGHYBON2400-VE5 | [0]4 | 48.8 | VE5 | Reichhold Dion X4235-91 | Aligned Strand, PPG Hybon 2026 | 100 | 0 | 0 | 0 | 0 | 0 | 1.98 | Unspecified | Infusion |  | X4235_91_3a_101 | 690 | 69 | 0.1 | 1 | 38.7 | 1.81 |  | 95856 | 0 | [9 empty] | 1050 |  | 35.93333 | 3.033333 |  | 690 | 621 | 0.6571429 | 0.5914286
UNI-PPGHYBON2400-VE5 | [0]4 | 49 | VE5 | Reichhold Dion X4235-91 | Aligned Strand, PPG Hybon 2026 | 100 | 0 | 0 | 0 | 0 | 0 | 1.97 | Unspecified | Infusion |  | X4235_91_3a_104 | 690 | 69 | 0.1 | 1 | 38.9 | 1.85 |  | 75156 | 0 | [9 empty] | 1050 |  | 35.93333 | 3.033333 |  | 690 | 621 | 0.6571429 | 0.5914286
UNI-PPGHYBON2400-VE5 | [0]4 | 49.3 | VE5 | Reichhold Dion X4235-91 | Aligned Strand, PPG Hybon 2026 | 100 | 0 | 0 | 0 | 0 | 0 | 1.96 | Unspecified | Infusion |  | X4235_91_3a_100 | 690 | 69 | 0.1 | 1 | 39.3 | 1.9 |  | 122710 | 0 | [9 empty] | 1050 |  | 35.93333 | 3.033333 |  | 690 | 621 | 0.6571429 | 0.5914286
UNI-PPGHYBON2400-VE5 | [0]4 | 48.6 | VE5 | Reichhold Dion X4235-91 | Aligned Strand, PPG Hybon 2026 | 100 | 0 | 0 | 0 | 0 | 0 | 1.99 | Unspecified | Infusion |  | X4235_91_3a_105 | 552 | 55.2 | 0.1 | 1 | 36.8 | 1.51 |  | 961120 | 0 | [9 empty] | 1050 |  | 35.93333 | 3.033333 |  | 552 | 496.8 | 0.5257143 | 0.4731429
UNI-PPGHYBON2400-VE5 | [0]4 | 49.3 | VE5 | Reichhold Dion X4235-91 | Aligned Strand, PPG Hybon 2026 | 100 | 0 | 0 | 0 | 0 | 0 | 1.96 | Unspecified | Infusion |  | X4235_91_3a_102 | 552 | 55.2 | 0.1 | 3 | 38.6 | 1.47 |  | 1467843 | 0 | [9 empty] | 1050 |  | 35.93333 | 3.033333 |  | 552 | 496.8 | 0.5257143 | 0.4731429
UNI-PPGHYBON2400-VE6 | [0]4 | 44.1 | VE6 | Reichhold Dion X4627-39 | Aligned Strand, PPG Hybon 2026 | 100 | 0 | 0 | 0 | 0 | 0 | 2.18 | Unspecified | Infusion |  | X4627_39_5b_109 | 827 | 82.7 | 0.1 | 2 | 36.3 | 2.31 |  | 8248 | 0 | [9 empty] | 1092.667 |  | 38.7 | 3 |  | 827 | 744.3 | 0.7568639 | 0.6811775
UNI-PPGHYBON2400-VE6 | [0]4 | 45.6 | VE6 | Reichhold Dion X4627-39 | Aligned Strand, PPG Hybon 2026 | 100 | 0 | 0 | 0 | 0 | 0 | 2.11 | Unspecified | Infusion |  | X4627_39_5a_112 | 827 | 82.7 | 0.1 | 2 | 36 | 2.35 |  | 1938 | 0 | [9 empty] | 1092.667 |  | 38.7 | 3 |  | 827 | 744.3 | 0.7568639 | 0.6811775
UNI-PPGHYBON2400-VE6 | [0]4 | 48.6 | VE6 | Reichhold Dion X4627-39 | Aligned Strand, PPG Hybon 2026 | 100 | 0 | 0 | 0 | 0 | 0 | 1.98 | Unspecified | Infusion |  | X4627_39_5a_101 | 827 | 82.7 | 0.1 | 2 | 37.3 | 2.26 |  | 3515 | 0 | [9 empty] | 1092.667 |  | 38.7 | 3 |  | 827 | 744.3 | 0.7568639 | 0.6811775
UNI-PPGHYBON2400-VE6 | [0]4 | 50.3 | VE6 | Reichhold Dion X4627-39 | Aligned Strand, PPG Hybon 2026 | 100 | 0 | 0 | 0 | 0 | 0 | 1.91 | Unspecified | Infusion |  | X4627_39_5a_105 | 690 | 69 | 0.1 | 2 | 38.9 | 1.8 |  | 162599 | 0 | [9 empty] | 1092.667 |  | 38.7 | 3 |  | 690 | 621 | 0.6314826 | 0.5683344
UNI-PPGHYBON2400-VE6 | [0]4 | 47.6 | VE6 | Reichhold Dion X4627-39 | Aligned Strand, PPG Hybon 2026 | 100 | 0 | 0 | 0 | 0 | 0 | 2.02 | Unspecified | Infusion |  | X4627_39_5a_104 | 690 | 69 | 0.1 | 2 | 40.1 | 1.8 |  | 108174 | 0 | [9 empty] | 1092.667 |  | 38.7 | 3 |  | 690 | 621 | 0.6314826 | 0.5683344
UNI-PPGHYBON2400-VE6 | [0]4 | 51.1 | VE6 | Reichhold Dion X4627-39 | Aligned Strand, PPG Hybon 2026 | 100 | 0 | 0 | 0 | 0 | 0 | 1.88 | Unspecified | Infusion |  | X4627_39_5a_103 | 690 | 69 | 0.1 | 2 | 37.6 | 1.85 |  | 93794 | 0 | [9 empty] | 1092.667 |  | 38.7 | 3 |  | 690 | 621 | 0.6314826 | 0.5683344
UNI-PPGHYBON2400-VE6 | [0]4 | 48.3 | VE6 | Reichhold Dion X4627-39 | Aligned Strand, PPG Hybon 2026 | 100 | 0 | 0 | 0 | 0 | 0 | 1.99 | Unspecified | Infusion |  | X4627_39_5a_106 | 621 | 62.1 | 0.1 | 3 | 40.1 | 1.59 |  | 617224 | 0 | [9 empty] | 1092.667 |  | 38.7 | 3 |  | 621 | 558.9 | 0.5683344 | 0.5115009
UNI-PPGHYBON2400-VE6 | [0]4 | 45.1 | VE6 | Reichhold Dion X4627-39 | Aligned Strand, PPG Hybon 2026 | 100 | 0 | 0 | 0 | 0 | 0 | 2.13 | Unspecified | Infusion |  | X4627_39_5b_116 | 621 | 62.1 | 0.1 | 3 | 37.5 | 1.65 |  | 302541 | 0 | [9 empty] | 1092.667 |  | 38.7 | 3 |  | 621 | 558.9 | 0.5683344 | 0.5115009
UNI-PPGHYBON2400-EP5 | [0]4 | 61.7 | EP5 | Hexion MGS RIMR135/RIMH137 | Aligned Strand, PPG Hybon 2026 | 100 | 0 | 0 | 0 | 0 | 0 | 1.56 | Unspecified | Infusion |  | Hex135_1a_108 | 552 | 55.2 | 0.1 | 2 |  | 1.2 |  | 924942 | 0 | [9 empty] | 1369.25 |  | 47.025 | 3.125 |  | 552 | 496.8 | 0.4031404 | 0.3628264
UNI-PPGHYBON2400-EP5 | [0]4 | 63.2 | EP5 | Hexion MGS RIMR135/RIMH137 | Aligned Strand, PPG Hybon 2026 | 100 | 0 | 0 | 0 | 0 | 0 | 1.52 | Unspecified | Infusion |  | Hex135_1a_109 | 552 | 55.2 | 0.1 | 2 |  | 1.17 |  | 1420908 | 0 | [9 empty] | 1369.25 |  | 47.025 | 3.125 |  | 552 | 496.8 | 0.4031404 | 0.3628264
UNI-PPGHYBON2400-EP5 | [0]4 | 68.3 | EP5 | Hexion MGS RIMR135/RIMH137 | Aligned Strand, PPG Hybon 2026 | 100 | 0 | 0 | 0 | 0 | 0 | 1.41 | Unspecified | Infusion |  | Hex135_1a_120 | 552 | 55.2 | 0.1 | 2 |  | 1.08 |  | 2171912 | 0 | [9 empty] | 1369.25 |  | 47.025 | 3.125 |  | 552 | 496.8 | 0.4031404 | 0.3628264
UNI-PPGHYBON2400-EP5 | [0]4 | 67.1 | EP5 | Hexion MGS RIMR135/RIMH137 | Aligned Strand, PPG Hybon 2026 | 100 | 0 | 0 | 0 | 0 | 0 | 1.44 | Unspecified | Infusion |  | Hex135_1a_105 | 621 | 62.1 | 0.1 | 3 |  | 1.24 |  | 268971 | 0 | [9 empty] | 1369.25 |  | 47.025 | 3.125 |  | 621 | 558.9 | 0.453533 | 0.4081797
UNI-PPGHYBON2400-EP5 | [0]4 | 61.7 | EP5 | Hexion MGS RIMR135/RIMH137 | Aligned Strand, PPG Hybon 2026 | 100 | 0 | 0 | 0 | 0 | 0 | 1.56 | Unspecified | Infusion |  | Hex135_1a_106 | 621 | 62.1 | 0.1 | 3 | 47.3 | 1.35 |  | 332177 | 0 | [9 empty] | 1369.25 |  | 47.025 | 3.125 |  | 621 | 558.9 | 0.453533 | 0.4081797
UNI-PPGHYBON2400-EP5 | [0]4 | 62.2 | EP5 | Hexion MGS RIMR135/RIMH137 | Aligned Strand, PPG Hybon 2026 | 100 | 0 | 0 | 0 | 0 | 0 | 1.55 | Unspecified | Infusion |  | Hex135_1a_107 | 621 | 62.1 | 0.1 | 3 |  | 1.33 |  | 489659 | 0 | [9 empty] | 1369.25 |  | 47.025 | 3.125 |  | 621 | 558.9 | 0.453533 | 0.4081797
UNI-PPGHYBON2400-EP5 | [0]4 | 63.7 | EP5 | Hexion MGS RIMR135/RIMH137 | Aligned Strand, PPG Hybon 2026 | 100 | 0 | 0 | 0 | 0 | 0 | 1.51 | Unspecified | Infusion |  | Hex135_1a_112 | 621 | 62.1 | 0.1 | 3 |  | 1.3 |  | 305710 | 0 | [9 empty] | 1369.25 |  | 47.025 | 3.125 |  | 621 | 558.9 | 0.453533 | 0.4081797
UNI-PPGHYBON2400-EP5 | [0]4 | 67.7 | EP5 | Hexion MGS RIMR135/RIMH137 | Aligned Strand, PPG Hybon 2026 | 100 | 0 | 0 | 0 | 0 | 0 | 1.42 | Unspecified | Infusion |  | Hex135_1a_110 | 690 | 69 | 0.1 | 3 | 46.9 | 1.36 |  | 84454 | 0 | [9 empty] | 1369.25 |  | 47.025 | 3.125 |  | 690 | 621 | 0.5039255 | 0.453533
UNI-PPGHYBON2400-EP5 | [0]4 | 66.5 | EP5 | Hexion MGS RIMR135/RIMH137 | Aligned Strand, PPG Hybon 2026 | 100 | 0 | 0 | 0 | 0 | 0 | 1.45 | Unspecified | Infusion |  | Hex135_1a_102 | 690 | 69 | 0.1 | 3 |  | 1.39 |  | 415872 | 0 | [9 empty] | 1369.25 |  | 47.025 | 3.125 |  | 690 | 621 | 0.5039255 | 0.453533
UNI-PPGHYBON2400-EP5 | [0]4 | 67.1 | EP5 | Hexion MGS RIMR135/RIMH137 | Aligned Strand, PPG Hybon 2026 | 100 | 0 | 0 | 0 | 0 | 0 | 1.44 | Unspecified | Infusion |  | Hex135_1a_104 | 690 | 69 | 0.1 | 3 |  | 1.37 |  | 309016 | 0 | [9 empty] | 1369.25 |  | 47.025 | 3.125 |  | 690 | 621 | 0.5039255 | 0.453533
UNI-PPGHYBON2400-EP5 | [0]4 | 66.5 | EP5 | Hexion MGS RIMR135/RIMH137 | Aligned Strand, PPG Hybon 2026 | 100 | 0 | 0 | 0 | 0 | 0 | 1.45 | Unspecified | Infusion |  | Hex135_1a_111 | 827 | 82.7 | 0.1 | 2 | 47.2 | 1.66 |  | 13063 | 0 | [9 empty] | 1369.25 |  | 47.025 | 3.125 |  | 827 | 744.3 | 0.6039803 | 0.5435823
UNI-PPGHYBON2400-EP5 | [0]4 | 63.2 | EP5 | Hexion MGS RIMR135/RIMH137 | Aligned Strand, PPG Hybon 2026 | 100 | 0 | 0 | 0 | 0 | 0 | 1.52 | Unspecified | Infusion |  | Hex135_1a_122 | 827 | 82.7 | 0.1 | 1 | 47.3 | 1.84 |  | 3282 | 0 | [9 empty] | 1369.25 |  | 47.025 | 3.125 |  | 827 | 744.3 | 0.6039803 | 0.5435823
UNI-PPGHYBON2400-EP5 | [0]4 | 66.5 | EP5 | Hexion MGS RIMR135/RIMH137 | Aligned Strand, PPG Hybon 2026 | 100 | 0 | 0 | 0 | 0 | 0 | 1.45 | Unspecified | Infusion |  | Hex135_1a_103 | 827 | 82.7 | 0.1 | 2 |  | 1.66 |  | 11554 | 0 | [9 empty] | 1369.25 |  | 47.025 | 3.125 |  | 827 | 744.3 | 0.6039803 | 0.5435823
UNI-PPGHYBON2400-EP5 | [0]4 | 62.7 | EP5 | Hexion MGS RIMR135/RIMH137 | Aligned Strand, PPG Hybon 2026 | 100 | 0 | 0 | 0 | 0 | 0 | 1.54 | Unspecified | Infusion |  | Hex135_1a_121 | 965 | 96.5 | 0.1 | 1 | 46 | 2.19 |  | 957 | 0 | [9 empty] | 1369.25 |  | 47.025 | 3.125 |  | 965 | 868.5 | 0.7047654 | 0.6342888
UNI-PPGHYBON2400-UP5 | [0]4 | 69.9 | UP5 | Reichhold Polylite X4627-31 | Aligned Strand, PPG Hybon 2026 | 100 | 0 | 0 | 0 | 0 | 0 | 1.37 | Unspecified | Infusion |  | X4627-31-7A-110 | 690 | 69 | 0.1 | 1 | 49.3 | 1.52 |  | 9303 | 0 | [9 empty] | 1381.667 |  | 52 | 2.883333 |  | 690 | 621 | 0.4993969 | 0.4494572
UNI-PPGHYBON2400-UP5 | [0]4 | 69.4 | UP5 | Reichhold Polylite X4627-31 | Aligned Strand, PPG Hybon 2026 | 100 | 0 | 0 | 0 | 0 | 0 | 1.38 | Unspecified | Infusion |  | X4627-31-7A-102 | 690 | 69 | 0.1 | 1 |  | 1.52 |  | 10104 | 0 | [9 empty] | 1381.667 |  | 52 | 2.883333 |  | 690 | 621 | 0.4993969 | 0.4494572
UNI-PPGHYBON2400-UP5 | [0]4 | 70.4 | UP5 | Reichhold Polylite X4627-31 | Aligned Strand, PPG Hybon 2026 | 100 | 0 | 0 | 0 | 0 | 0 | 1.35 | Unspecified | Infusion |  | X4627-31-7A-105 | 552 | 55.2 | 0.1 | 2 | 52.2 | 1.21 |  | 86375 | 0 | [9 empty] | 1381.667 |  | 52 | 2.883333 |  | 552 | 496.8 | 0.3995175 | 0.3595657
UNI-PPGHYBON2400-UP5 | [0]4 | 70.9 | UP5 | Reichhold Polylite X4627-31 | Aligned Strand, PPG Hybon 2026 | 100 | 0 | 0 | 0 | 0 | 0 | 1.35 | Unspecified | Infusion |  | X4627-31-7A-103 | 552 | 55.2 | 0.1 | 2 |  | 1.21 |  | 84439 | 0 | [9 empty] | 1381.667 |  | 52 | 2.883333 |  | 552 | 496.8 | 0.3995175 | 0.3595657
UNI-PPGHYBON2400-UP5 | [0]4 | 63 | UP5 | Reichhold Polylite X4627-31 | Aligned Strand, PPG Hybon 2026 | 100 | 0 | 0 | 0 | 0 | 0 | 1.52 | Unspecified | Infusion |  | X4627-31-7A-104 | 552 | 55.2 | 0.1 | 2 | 49 | 1.21 |  | 42411 | 0 | [9 empty] | 1381.667 |  | 52 | 2.883333 |  | 552 | 496.8 | 0.3995175 | 0.3595657
UNI-PPGHYBON2400-UP5 | [0]4 | 63.8 | UP5 | Reichhold Polylite X4627-31 | Aligned Strand, PPG Hybon 2026 | 100 | 0 | 0 | 0 | 0 | 0 | 1.5 | Unspecified | Infusion |  | X4627-31-7A-101 | 414 | 41.4 | 0.1 | 2 | 46.7 | 0.88 |  | 67368 | 0 | [9 empty] | 1381.667 |  | 52 | 2.883333 |  | 414 | 372.6 | 0.2996381 | 0.2696743
UNI-PPGHYBON2400-UP5 | [0]4 | 65.5 | UP5 | Reichhold Polylite X4627-31 | Aligned Strand, PPG Hybon 2026 | 100 | 0 | 0 | 0 | 0 | 0 | 1.46 | Unspecified | Infusion |  | X4627-31-7A-107 | 414 | 41.4 | 0.1 | 2 | 50.3 | 0.79 |  | 295571 | 0 | [9 empty] | 1381.667 |  | 52 | 2.883333 |  | 414 | 372.6 | 0.2996381 | 0.2696743
UNI-PPGHYBON2400-UP5 | [0]4 | 70.9 | UP5 | Reichhold Polylite X4627-31 | Aligned Strand, PPG Hybon 2026 | 100 | 0 | 0 | 0 | 0 | 0 | 1.35 | Unspecified | Infusion |  | X4627-31-7A-106 | 414 | 41.4 | 0.1 | 2 | 58 | 0.71 |  | 383436 | 0 | [9 empty] | 1381.667 |  | 52 | 2.883333 |  | 414 | 372.6 | 0.2996381 | 0.2696743
UNI-PPGHYBON2400-UP5 | [0]4 | 67.4 | UP5 | Reichhold Polylite X4627-31 | Aligned Strand, PPG Hybon 2026 | 100 | 0 | 0 | 0 | 0 | 0 | 1.42 | Unspecified | Infusion |  | X4627-31-7A-109 | 345 | 34.5 | 0.1 | 4 | 50.8 | 0.65 |  | 3444132 | 0 | [9 empty] | 1381.667 |  | 52 | 2.883333 |  | 345 | 310.5 | 0.2496984 | 0.2247286
UNI-PPGHYBON2400-UP5 | [0]4 | 67.7 | UP5 | Reichhold Polylite X4627-31 | Aligned Strand, PPG Hybon 2026 | 100 | 0 | 0 | 0 | 0 | 0 | 0.6 | Unspecified | Infusion |  | X4627-31-7A-100 | 552 | 55.2 | 0.1 | 2 |  | 1.21 |  | 96391 | 0 | [9 empty] | 1381.667 |  | 52 | 2.883333 |  | 552 | 496.8 | 0.3995175 | 0.3595657
UNI-PPGHYBON2400-UP5 | [0]4 | 67.7 | UP5 | Reichhold Polylite X4627-31 | Aligned Strand, PPG Hybon 2026 | 100 | 0 | 0 | 0 | 0 | 0 | 0.51 | Unspecified | Infusion |  | X4627-31-7A-131 | 483 | 48.3 | 0.1 | 3 |  | 1.06 |  | 188844 | 0 | [9 empty] | 1381.667 |  | 52 | 2.883333 |  | 483 | 434.7 | 0.3495778 | 0.31462
UNI-PPGHYBON2400-UP5 | [0]4 | 67.7 | UP5 | Reichhold Polylite X4627-31 | Aligned Strand, PPG Hybon 2026 | 100 | 0 | 0 | 0 | 0 | 0 | 1.31 | Unspecified | Infusion |  | X4627-31-7A-133 | 414 | 41.4 | 0.1 | 5 | 48.7 | 0.85 |  | 8000000 | 0 | [9 empty] | 1381.667 |  | 52 | 2.883333 |  | 414 | 372.6 | 0.2996381 | 0.2696743
UNI-PPGHYBON2400-UP5 | [0]4 | 67.7 | UP5 | Reichhold Polylite X4627-31 | Aligned Strand, PPG Hybon 2026 | 100 | 0 | 0 | 0 | 0 | 0 | 0.64 | Unspecified | Infusion |  | X4627-31-7A-130 | 448 | 44.8 | 0.1 | 3 |  | 1.01 |  | 469486 | 0 | [9 empty] | 1381.667 |  | 52 | 2.883333 |  | 448 | 403.2 | 0.3242461 | 0.2918215
UNI-PPGHYBON2400-UP5 | [0]4 | 67.7 | UP5 | Reichhold Polylite X4627-31 | Aligned Strand, PPG Hybon 2026 | 100 | 0 | 0 | 0 | 0 | 0 | 0.51 | Unspecified | Infusion |  | X4627-31-7A-134 | 552 | 55.2 | 0.1 | 3 |  | 1.21 |  | 72485 | 0 | [9 empty] | 1381.667 |  | 52 | 2.883333 |  | 552 | 496.8 | 0.3995175 | 0.3595657
UNI-PPGHYBON2400-UP5 | [0]4 | 67.7 | UP5 | Reichhold Polylite X4627-31 | Aligned Strand, PPG Hybon 2026 | 100 | 0 | 0 | 0 | 0 | 0 | 0.3 | Unspecified | Infusion |  | X4627-31-7A-132 | 448 | 44.8 | 0.1 | 3 |  | 1.01 |  | 288572 | 0 | [9 empty] | 1381.667 |  | 52 | 2.883333 |  | 448 | 403.2 | 0.3242461 | 0.2918215
UNI-PPG1250-EP1 | [0]2 | 54.6 | EP1 | Hexion MGS RIMR135/RIMH1366 | PPG-Devold L1200/G50-E07 | 92 | 0 | 0 | 0 | 8 | 0 | 1.8 | 24h/35 C,12h/70 C | Infusion |  | 2099-105 | 483 | 48.3 | 0.1 | 2 | 40.4 | 1.23 |  | 49564 | 0 | [9 empty] | 770.1154 |  | 34.99615 | 2.35 |  | 483 | 434.7 | 0.6271787 | 0.5644609
UNI-PPG1250-EP1 | [0]2 | 54.6 | EP1 | Hexion MGS RIMR135/RIMH1366 | PPG-Devold L1200/G50-E07 | 92 | 0 | 0 | 0 | 8 | 0 | 1.8 | 24h/35 C,12h/70 C | Infusion |  | 2099-106 | 483 | 48.3 | 0.1 | 2 | 41.2 | 1.21 |  | 46631 | 0 | [9 empty] | 770.1154 |  | 34.99615 | 2.35 |  | 483 | 434.7 | 0.6271787 | 0.5644609
UNI-PPG1250-EP1 | [0]2 | 54.6 | EP1 | Hexion MGS RIMR135/RIMH1366 | PPG-Devold L1200/G50-E07 | 92 | 0 | 0 | 0 | 8 | 0 | 1.8 | 24h/35 C,12h/70 C | Infusion |  | 2099-112 | 414 | 41.4 | 0.1 | 3 | 43.6 | 0.94 |  | 456105 | 0 | [9 empty] | 770.1154 |  | 34.99615 | 2.35 |  | 414 | 372.6 | 0.5375818 | 0.4838236
UNI-PPG1250-EP1 | [0]2 | 54.6 | EP1 | Hexion MGS RIMR135/RIMH1366 | PPG-Devold L1200/G50-E07 | 92 | 0 | 0 | 0 | 8 | 0 | 1.8 | 24h/35 C,12h/70 C | Infusion |  | 2099-103 | 414 | 41.4 | 0.1 | 3 | 37.1 | 1.07 |  | 74888 | 0 | [9 empty] | 770.1154 |  | 34.99615 | 2.35 |  | 414 | 372.6 | 0.5375818 | 0.4838236
UNI-PPG1250-EP1 | [0]2 | 54.6 | EP1 | Hexion MGS RIMR135/RIMH1366 | PPG-Devold L1200/G50-E07 | 92 | 0 | 0 | 0 | 8 | 0 | 1.8 | 24h/35 C,12h/70 C | Infusion |  | 2099-101 | 414 | 41.4 | 0.1 | 3 | 40.6 | 1 |  | 286069 | 0 | [9 empty] | 770.1154 |  | 34.99615 | 2.35 |  | 414 | 372.6 | 0.5375818 | 0.4838236
UNI-PPG1250-EP1 | [0]2 | 54.6 | EP1 | Hexion MGS RIMR135/RIMH1366 | PPG-Devold L1200/G50-E07 | 92 | 0 | 0 | 0 | 8 | 0 | 1.8 | 24h/35 C,12h/70 C | Infusion |  | 2099-102 | 345 | 34.5 | 0.1 | 3 | 43.4 | 0.85 |  | 1825047 | 0 | [9 empty] | 770.1154 |  | 34.99615 | 2.35 |  | 345 | 310.5 | 0.4479848 | 0.4031863
UNI-PPG1250-EP1 | [0]2 | 54.6 | EP1 | Hexion MGS RIMR135/RIMH1366 | PPG-Devold L1200/G50-E07 | 92 | 0 | 0 | 0 | 8 | 0 | 1.8 | 24h/35 C,12h/70 C | Infusion |  | 2099-104 | 552 | 55.2 | 0.1 | 2 | 39.5 | 1.49 |  | 11637 | 0 | [9 empty] | 770.1154 |  | 34.99615 | 2.35 |  | 552 | 496.8 | 0.7167757 | 0.6450981
UNI-PPG1250-EP1 | [0]2 | 54.6 | EP1 | Hexion MGS RIMR135/RIMH1366 | PPG-Devold L1200/G50-E07 | 92 | 0 | 0 | 0 | 8 | 0 | 1.8 | 24h/35 C,12h/70 C | Infusion |  | 2099-109 | 552 | 55.2 | 0.1 | 2 | 40.3 | 1.48 |  | 8566 | 0 | [9 empty] | 770.1154 |  | 34.99615 | 2.35 |  | 552 | 496.8 | 0.7167757 | 0.6450981
UNI-PPG1250-EP1 | [0]2 | 54.6 | EP1 | Hexion MGS RIMR135/RIMH1366 | PPG-Devold L1200/G50-E07 | 92 | 0 | 0 | 0 | 8 | 0 | 1.8 | 24h/35 C,12h/70 C | Infusion |  | 2099-108 | 552 | 55.2 | 0.1 | 2 | 39.4 | 1.49 |  | 24358 | 0 | [9 empty] | 770.1154 |  | 34.99615 | 2.35 |  | 552 | 496.8 | 0.7167757 | 0.6450981
UNI-PPG1250-EP1 | [0]2 | 54.6 | EP1 | Hexion MGS RIMR135/RIMH1366 | PPG-Devold L1200/G50-E07 | 92 | 0 | 0 | 0 | 8 | 0 | 1.8 | 24h/35 C,12h/70 C | Infusion |  | 2099-100 | 483 | 48.3 | 0.1 | 3 | 40.7 | 1.21 |  | 101629 | 0 | [9 empty] | 770.1154 |  | 34.99615 | 2.35 |  | 483 | 434.7 | 0.6271787 | 0.5644609
UNI-PPG1250-EP5 | [0]2 | 58.1 | EP5 | Hexion MGS RIMR135/RIMH137 | PPG-Devold L1200/G50-E07 | 92 | 0 | 0 | 0 | 8 | 0 | 1.69 | 24h/25 C,12h/70 C | Infusion |  | 2111-108 | 414 | 41.4 | 0.1 | 2 |  |  |  | 162577 | 0 | [9 empty] | 1007.833 |  | 42.55 | 2.666667 |  | 414 | 372.6 | 0.4107822 | 0.369704
UNI-PPG1250-EP5 | [0]2 | 54.6 | EP5 | Hexion MGS RIMR135/RIMH137 | PPG-Devold L1200/G50-E07 | 92 | 0 | 0 | 0 | 8 | 0 | 1.8 | 24h/25 C,12h/70 C | Infusion |  | 2111-107 | 483 | 48.3 | 0.1 | 2 | 39.5 | 1.29 |  | 14271 | 0 | [9 empty] | 1007.833 |  | 42.55 | 2.666667 |  | 483 | 434.7 | 0.4792459 | 0.4313213
UNI-PPG1250-EP5 | [0]2 | 55.2 | EP5 | Hexion MGS RIMR135/RIMH137 | PPG-Devold L1200/G50-E07 | 92 | 0 | 0 | 0 | 8 | 0 | 1.78 | 24h/25 C,12h/70 C | Infusion |  | 2111-103 | 483 | 48.3 | 0.1 | 2 |  |  |  | 24320 | 0 | [9 empty] | 1007.833 |  | 42.55 | 2.666667 |  | 483 | 434.7 | 0.4792459 | 0.4313213
UNI-PPG1250-EP5 | [0]2 | 60.3 | EP5 | Hexion MGS RIMR135/RIMH137 | PPG-Devold L1200/G50-E07 | 92 | 0 | 0 | 0 | 8 | 0 | 1.63 | 24h/25 C,12h/70 C | Infusion |  | 2111-104 | 483 | 48.3 | 0.1 | 2 |  |  |  | 65948 | 0 | [9 empty] | 1007.833 |  | 42.55 | 2.666667 |  | 483 | 434.7 | 0.4792459 | 0.4313213
UNI-PPG1250-EP5 | [0]2 | 58.1 | EP5 | Hexion MGS RIMR135/RIMH137 | PPG-Devold L1200/G50-E07 | 92 | 0 | 0 | 0 | 8 | 0 | 1.69 | 24h/25 C,12h/70 C | Infusion |  | 2111-101 | 414 | 41.4 | 0.1 | 2 | 41.9 | 1.05 |  | 197219 | 0 | [9 empty] | 1007.833 |  | 42.55 | 2.666667 |  | 414 | 372.6 | 0.4107822 | 0.369704
UNI-PPG1250-EP5 | [0]2 | 61.8 | EP5 | Hexion MGS RIMR135/RIMH137 | PPG-Devold L1200/G50-E07 | 92 | 0 | 0 | 0 | 8 | 0 | 1.59 | 24h/25 C,12h/70 C | Infusion |  | 2111-100 | 414 | 41.4 | 0.1 | 2 | 41.5 | 1.06 |  | 1139581 | 0 | [9 empty] | 1007.833 |  | 42.55 | 2.666667 |  | 414 | 372.6 | 0.4107822 | 0.369704
UNI-PPG1250-EP5 | [0]2 | 59.5 | EP5 | Hexion MGS RIMR135/RIMH137 | PPG-Devold L1200/G50-E07 | 92 | 0 | 0 | 0 | 8 | 0 | 1.65 | 24h/25 C,12h/70 C | Infusion |  | 2111-102 | 414 | 41.4 | 0.1 | 2 | 40.2 | 1.04 |  | 89193 | 0 | [9 empty] | 1007.833 |  | 42.55 | 2.666667 |  | 414 | 372.6 | 0.4107822 | 0.369704
UNI-PPG1250-EP1 | [0]2 | 59.5 | EP1 | Hexion MGS RIMR135/RIMH1366 | PPG-Devold L1200/G50-E07 | 92 | 0 | 0 | 0 | 8 | 0 | 1.65 | 40-70C ramp 20 min, 70C/8hrs | Infusion |  | H011-206 | 345 | 34.5 | 0.1 | 2 |  |  |  | 29633 | 0 | [9 empty] | 770.1154 |  | 34.99615 | 2.35 |  | 345 | 310.5 | 0.4479848 | 0.4031863
UNI-PPG1250-EP1 | [0]2 | 61.4 | EP1 | Hexion MGS RIMR135/RIMH1366 | PPG-Devold L1200/G50-E07 | 92 | 0 | 0 | 0 | 8 | 0 | 1.6 | 40-70C ramp 20 min, 70C/8hrs | Infusion |  | H011-203 | 345 | 34.5 | 0.1 | 2 | 41.2 | 0.84 |  | 19461 | 0 | [9 empty] | 770.1154 |  | 34.99615 | 2.35 |  | 345 | 310.5 | 0.4479848 | 0.4031863
UNI-PPG1250-EP1 | [0]2 | 61.7 | EP1 | Hexion MGS RIMR135/RIMH1366 | PPG-Devold L1200/G50-E07 | 92 | 0 | 0 | 0 | 8 | 0 | 1.59 | 40-70C ramp 20 min, 70C/8hrs | Infusion |  | H011-204 | 276 | 27.6 | 0.1 | 3 |  |  |  | 177802 | 0 | [9 empty] | 770.1154 |  | 34.99615 | 2.35 |  | 276 | 248.4 | 0.3583879 | 0.3225491
UNI-PPG1250-EP1 | [0]2 | 65.5 | EP1 | Hexion MGS RIMR135/RIMH1366 | PPG-Devold L1200/G50-E07 | 92 | 0 | 0 | 0 | 8 | 0 | 1.5 | 40-70C ramp 20 min, 70C/8hrs | Infusion |  | H011-202 | 276 | 27.6 | 0.1 | 3 | 41.5 | 0.71 |  | 369392 | 0 | [9 empty] | 770.1154 |  | 34.99615 | 2.35 |  | 276 | 248.4 | 0.3583879 | 0.3225491
UNI-PPG1250-EP1 | [0]2 | 56.7 | EP1 | Hexion MGS RIMR135/RIMH1366 | PPG-Devold L1200/G50-E07 | 92 | 0 | 0 | 0 | 8 | 0 | 1.73 | 40-70C ramp 20 min, 70C/8hrs | Infusion |  | H011-126 | 414 | 41.4 | 0.1 | 2 |  |  |  | 15112 | 0 | [9 empty] | 770.1154 |  | 34.99615 | 2.35 |  | 414 | 372.6 | 0.5375818 | 0.4838236
UNI-PPG1250-EP1 | [0]2 | 55.2 | EP1 | Hexion MGS RIMR135/RIMH1366 | PPG-Devold L1200/G50-E07 | 92 | 0 | 0 | 0 | 8 | 0 | 1.78 | 40-70C ramp 20 min, 70C/8hrs | Infusion |  | H011-124 | 552 | 55.2 | 0.1 | 1 | 40.9 | 1.36 |  | 3379 | 0 | [9 empty] | 770.1154 |  | 34.99615 | 2.35 |  | 552 | 496.8 | 0.7167757 | 0.6450981
UNI-PPG1250-EP1 | [0]2 | 56.7 | EP1 | Hexion MGS RIMR135/RIMH1366 | PPG-Devold L1200/G50-E07 | 92 | 0 | 0 | 0 | 8 | 0 | 1.73 | 40-70C ramp 20 min, 70C/8hrs | Infusion |  | H011-127 | 552 | 55.2 | 0.1 | 1 | 43 | 1.32 |  | 2397 | 0 | [9 empty] | 770.1154 |  | 34.99615 | 2.35 |  | 552 | 496.8 | 0.7167757 | 0.6450981
UNI-PPG1250-EP1 | [0]2 | 53.6 | EP1 | Hexion MGS RIMR135/RIMH1366 | PPG-Devold L1200/G50-E07 | 92 | 0 | 0 | 0 | 8 | 0 | 1.83 | 40-70C ramp 20 min, 70C/8hrs | Infusion |  | H011-207 | 552 | 55.2 | 0.1 | 1 |  |  |  | 1662 | 0 | [9 empty] | 770.1154 |  | 34.99615 | 2.35 |  | 552 | 496.8 | 0.7167757 | 0.6450981
UNI-PPG1250-EP1 | [0]2 | 57.8 | EP1 | Hexion MGS RIMR135/RIMH1366 | PPG-Devold L1200/G50-E07 | 92 | 0 | 0 | 0 | 8 | 0 | 1.7 | 40-70C ramp 20 min, 70C/8hrs | Infusion |  | H011-205 | 483 | 48.3 | 0.1 | 1 | 42.3 | 1.18 |  | 7876 | 0 | [9 empty] | 770.1154 |  | 34.99615 | 2.35 |  | 483 | 434.7 | 0.6271787 | 0.5644609
UNI-PPG1250-EP1 | [0]2 | 58.4 | EP1 | Hexion MGS RIMR135/RIMH1366 | PPG-Devold L1200/G50-E07 | 92 | 0 | 0 | 0 | 8 | 0 | 1.68 | 40-70C ramp 20 min, 70C/8hrs | Infusion |  | H011-200 | 414 | 41.4 | 0.1 | 2 | 40.3 | 1.02 |  | 12684 | 0 | [9 empty] | 770.1154 |  | 34.99615 | 2.35 |  | 414 | 372.6 | 0.5375818 | 0.4838236
UNI-PPG1250-EP1 | [0]2 | 55.5 | EP1 | Hexion MGS RIMR135/RIMH1366 | PPG-Devold L1200/G50-E07 | 92 | 0 | 0 | 0 | 8 | 0 | 1.77 | 40-70C ramp 20 min, 70C/8hrs | Infusion |  | H011-208 | 414 | 41.4 | 0.1 | 2 | 40.7 | 1.01 |  | 16486 | 0 | [9 empty] | 770.1154 |  | 34.99615 | 2.35 |  | 414 | 372.6 | 0.5375818 | 0.4838236
UNI-PPG1250-EP1 | [0]2 | 60.2 | EP1 | Hexion MGS RIMR135/RIMH1366 | PPG-Devold L1200/G50-E07 | 92 | 0 | 0 | 0 | 8 | 0 | 1.63 | 40-70C ramp 20 min, 70C/8hrs | Infusion |  | H011-201 | 345 | 34.5 | 0.1 | 1 |  |  |  | 26159 | 0 | [9 empty] | 770.1154 |  | 34.99615 | 2.35 |  | 345 | 310.5 | 0.4479848 | 0.4031863
UNI-PPG1250-EP1 | [0]2 | 56.1 | EP1 | Hexion MGS RIMR135/RIMH1366 | PPG-Devold L1200/G50-E07 | 92 | 0 | 0 | 0 | 8 | 0 | 1.75 | 40-70C ramp 20 min, 70C/8hrs | Infusion |  | H011-209 | 276 | 27.6 | 0.1 | 2 |  |  |  | 196083 | 0 | [9 empty] | 770.1154 |  | 34.99615 | 2.35 |  | 276 | 248.4 | 0.3583879 | 0.3225491
DB-BIAX-DH3-EP1 | (+/-45)3S | 57.3 | pDCPD | Materia Proxima | 0 | 0 | Saertex U32EX020-00830-T2540 / 2026 | 96.7 | 0 | 2.5 | 0.8 | 3.37 |  | Infusion |  | EXP1542E-100 | 75.8 | 7.58 | 0.1 | 2 | 15.3 | 0.657 |  | 1530955 | 0 | 8500 | 1600000 | 6000000 | [11 empty] | 75.8 | 68.22
DB-BIAX-DH3-EP1 | (+/-45)3S | 57.6 | pDCPD | Materia Proxima | 0 | 0 | Saertex U32EX020-00830-T2540 / 2026 | 96.7 | 0 | 2.5 | 0.8 | 3.35 |  | Infusion |  | EXP1542E-118 | 69 | 6.9 | 0.1 | 2 | 13 | 0.64 |  | 3504950 | 0 | 16000 | 400000 | [12 empty] | 69 | 62.1
DB-BIAX-DH3-EP1 | (+/-45)3S | 57.6 | pDCPD | Materia Proxima | 0 | 0 | Saertex U32EX020-00830-T2540 / 2026 | 96.7 | 0 | 2.5 | 0.8 | 3.35 |  | Infusion |  | EXP1542E-107 | 86.2 | 8.62 | 0.1 | 2 | 12.1 | 0.795 |  | 685000 | 0 | 21000 | 361000 | 453500 | [11 empty] | 86.2 | 77.58
DB-BIAX-DH3-EP1 | (+/-45)3S | 51.1 | pDCPD | Materia Proxima | 0 | 0 | Saertex U32EX020-00830-T2540 / 2026 | 96.7 | 0 | 2.5 | 0.8 | 3.78 |  | Infusion |  | EXP1542E-135 | 86.2 | 8.62 | 0.1 | 2 | 14.3 | 0.83 |  | 523497 | 0 | 3500 | 253000 | 311000 | [11 empty] | 86.2 | 77.58
DB-BIAX-DH3-EP1 | (+/-45)3S | 56 | pDCPD | Materia Proxima | 0 | 0 | Saertex U32EX020-00830-T2540 / 2026 | 96.7 | 0 | 2.5 | 0.8 | 3.45 |  | Infusion |  | EXP1542E-130 | 86.2 | 8.62 | 0.1 | 2 | 13 | 0.863 |  | 338010 | 0 | 400 | 83500 | 333500 | [11 empty] | 86.2 | 77.58
DB-BIAX-DH3-EP1 | (+/-45)3S | 56.8 | pDCPD | Materia Proxima | 0 | 0 | Saertex U32EX020-00830-T2540 / 2026 | 96.7 | 0 | 2.5 | 0.8 | 3.4 |  | Infusion |  | EXP1542E-104 | 69 | 6.9 | 0.1 | 1 | 14.5 | 0.6 |  | 1925476 | 0 | 4800 | 450000 | [12 empty] | 69 | 62.1
DB-BIAX-DH3-EP1 | (+/-45)3S | 57.1 | pDCPD | Materia Proxima | 0 | 0 | Saertex U32EX020-00830-T2540 / 2026 | 96.7 | 0 | 2.5 | 0.8 | 3.38 |  | Infusion |  | EXP1542E-134 | 69 | 6.9 | 0.1 | 2 | 15 | 0.58 |  | 3084428 | 0 | 56000 | [13 empty] | 69 | 62.1
DB-BIAX-DH3-EP1 | (+/-45)3S | 57 | pDCPD | Materia Proxima | 0 | 0 | Saertex U32EX020-00830-T2540 / 2026 | 96.7 | 0 | 2.5 | 0.8 | 3.39 |  | Infusion |  | EXP1542E-108 | 103 | 10.3 | 0.1 | 1 | 12.8 | 1.351 |  | 1555 | 0 | 492 | 55000 | 27500 | [11 empty] | 103 | 92.7
DB-BIAX-DH3-EP1 | (+/-45)3S | 57 | pDCPD | Materia Proxima | 0 | 0 | Saertex U32EX020-00830-T2540 / 2026 | 96.7 | 0 | 2.5 | 0.8 | 3.39 |  | Infusion |  | EXP1542E-105 | 75.8 | 7.58 | 0.1 | 2 | 14.3 | 0.701 |  | 3196932 | 0 | 9000 | 2555000 | 2991000 | [11 empty] | 75.8 | 68.22
DB-BIAX-DH3-EP1 | (+/-45)3S | 56.5 | pDCPD | Materia Proxima | 0 | 0 | Saertex U32EX020-00830-T2540 / 2026 | 96.7 | 0 | 2.5 | 0.8 | 3.42 |  | Infusion |  | EXP1542E-110 | 103 | 10.3 | 0.1 | 1 | 13.3 | 1.3 |  | 1200 | 0 | 310 | [13 empty] | 103 | 92.7
DB-BIAX-DH3-EP1 | (+/-45)3S | 56.8 | pDCPD | Materia Proxima | 0 | 0 | Saertex U32EX020-00830-T2540 / 2026 | 96.7 | 0 | 2.5 | 0.8 | 3.4 |  | Infusion |  | EXP1542E-106 | 55.2 | 5.52 | 0.1 | 2 | 15.7 | 0.35 |  | 607493 | 0 | 607493 | [13 empty] | 55.2 | 49.68
DB-BIAX-DH3-EP1 | (+/-45)3S | 55.5 | pDCPD | Materia Proxima | 0 | 0 | Saertex U32EX020-00830-T2540 / 2026 | 96.7 | 0 | 2.5 | 0.8 | 3.48 |  | Infusion |  | EXP1542E-112 | 55.2 | 5.52 | 0.1 | 3 | 13.7 | 0.458 |  | 1560000 | 0 | 1081000 | [13 empty] | 55.2 | 49.68
DB-BIAX-DH3-EP1 | (+/-45)3S | 53.2 | EP1 | Hexion MGS RIMR135/RIMH1366 | 0 | 0 | Saertex U32EX020-00830-T2540 / 2026 | 96.7 | 0 | 2.5 | 0.8 | 3.63 | 24h/20C, 12h/ 70C | Infusion |  | 2297B-408 | 75.8 | 7.58 | 0.1 | 1 | 13.2 | 0.699 |  | 15778 | 0 | 4800 | 13400 | 12600 | [11 empty] | 75.8 | 68.22
DB-BIAX-DH3-EP1 | (+/-45)3S | 53.5 | EP1 | Hexion MGS RIMR135/RIMH1366 | 0 | 0 | Saertex U32EX020-00830-T2540 / 2026 | 96.7 | 0 | 2.5 | 0.8 | 3.61 | 24h/20C, 12h/ 70C | Infusion |  | 2297B-422 | 86.2 | 8.62 | 0.1 | 1 | 12.5 | 0.896 |  | 19000 | 0 | 680 | 2600 | 2850 | [11 empty] | 86.2 | 77.58
DB-BIAX-DH3-EP1 | (+/-45)3S | 52.8 | EP1 | Hexion MGS RIMR135/RIMH1366 | 0 | 0 | Saertex U32EX020-00830-T2540 / 2026 | 96.7 | 0 | 2.5 | 0.8 | 3.66 | 24h/20C, 12h/ 70C | Infusion |  | 2297B-410 | 86.2 | 8.62 | 0.1 | 1 | 12.5 | 0.887 |  | 4603 | 0 | 500 | 2200 | 2400 | [11 empty] | 86.2 | 77.58
DB-BIAX-DH3-EP1 | (+/-45)3S | 53.2 | EP1 | Hexion MGS RIMR135/RIMH1366 | 0 | 0 | Saertex U32EX020-00830-T2540 / 2026 | 96.7 | 0 | 2.5 | 0.8 | 3.63 | 24h/20C, 12h/ 70C | Infusion |  | 2297B-412 | 86.2 | 8.62 | 0.1 | 1 | 12.8 | 0.87 |  | 2500 | 0 | 700 | 1900 | 1900 | [11 empty] | 86.2 | 77.58
DB-BIAX-DH3-EP1 | (+/-45)3S | 53.5 | EP1 | Hexion MGS RIMR135/RIMH1366 | 0 | 0 | Saertex U32EX020-00830-T2540 / 2026 | 96.7 | 0 | 2.5 | 0.8 | 3.61 | 24h/20C, 12h/ 70C | Infusion |  | 2297B-419 | 69 | 6.89 | 0.1 | 1.5 | 13.9 | 0.572 |  | 242458 | 0 | 31500 | 66000 | 65000 | [11 empty] | 69 | 62.11
DB-BIAX-DH3-EP1 | (+/-45)3S | 52.8 | EP1 | Hexion MGS RIMR135/RIMH1366 | 0 | 0 | Saertex U32EX020-00830-T2540 / 2026 | 96.7 | 0 | 2.5 | 0.8 | 3.66 | 24h/20C, 12h/ 70C | Infusion |  | 2297B-414 | 69 | 6.89 | 0.1 | 1.5 | 12.8 | 0.619 |  | 72000 | 0 | 24500 | 60500 | 55000 | [11 empty] | 69 | 62.11
DB-BIAX-DH3-EP1 | (+/-45)3S | 53.3 | EP1 | Hexion MGS RIMR135/RIMH1366 | 0 | 0 | Saertex U32EX020-00830-T2540 / 2026 | 96.7 | 0 | 2.5 | 0.8 | 3.62 | 24h/20C, 12h/ 70C | Infusion |  | 2297B-411 | 69 | 6.89 | 0.1 | 1 | 13 | 0.62 |  | 65859 | 0 | 16000 | 38000 | 38250 | [11 empty] | 69 | 62.11
DB-BIAX-DH3-EP1 | (+/-45)3S | 53.5 | EP1 | Hexion MGS RIMR135/RIMH1366 | 0 | 0 | Saertex U32EX020-00830-T2540 / 2026 | 96.7 | 0 | 2.5 | 0.8 | 3.61 | 24h/20C, 12h/ 70C | Infusion |  | 2297B-415 | 69 | 6.89 | 0.1 | 1.5 | 13.6 | 0.587 |  | 33002 | 0 | 17300 | 55000 | [12 empty] | 69 | 62.11
DB-BIAX-DH3-EP1 | (+/-45)3S | 53.5 | EP1 | Hexion MGS RIMR135/RIMH1366 | 0 | 0 | Saertex U32EX020-00830-T2540 / 2026 | 96.7 | 0 | 2.5 | 0.8 | 3.61 | 24h/20C, 12h/ 70C | Infusion |  | 2297B-423 | 55.2 | 5.52 | 0.1 | 2.5 | 14.3 | 0.422 |  | 3000000 | 0 | 1076000 | 2666000 | 2700000 | [11 empty] | 55.2 | 49.68
DB-BIAX-DH3-EP1 | (+/-45)3S | 53.5 | EP1 | Hexion MGS RIMR135/RIMH1366 | 0 | 0 | Saertex U32EX020-00830-T2540 / 2026 | 96.7 | 0 | 2.5 | 0.8 | 3.61 | 24h/20C, 12h/ 70C | Infusion |  | 2297B-407 | 55.2 | 5.52 | 0.1 | 2 | 13.9 | 0.435 |  | 3000000 | 0 | 1200000 | 3000000 | [12 empty] | 55.2 | 49.68
DB-BIAX-DH3-EP1 | (+/-45)3S | 53.3 | EP1 | Hexion MGS RIMR135/RIMH1366 | 0 | 0 | Saertex U32EX020-00830-T2540 / 2026 | 96.7 | 0 | 2.5 | 0.8 | 3.62 | 24h/20C, 12h/ 70C | Infusion |  | 2297-131 crystals | 69 | 6.89 | 0.1 | 2 | 14.7 | 0.654 |  | 21000 | 0 | 8000 | 17000 | 15000 | [11 empty] | 69 | 62.11
DB-BIAX-DH3-EP1 | (+/-45)3S | 53.8 | EP1 | Hexion MGS RIMR135/RIMH1366 | 0 | 0 | Saertex U32EX020-00830-T2540 / 2026 | 96.7 | 0 | 2.5 | 0.8 | 3.59 | 24h/20C, 12h/ 70C | Infusion |  | 2297-117 crystals | 55.2 | 5.52 | 0.1 | 2 | 14.4 | 0.422 |  | 1738276 | 0 | 276000 | 471000 | 451000 | [11 empty] | 55.2 | 49.68
DB-BIAX-DH3-EP1 | (+/-45)3S | 53.8 | EP1 | Hexion MGS RIMR135/RIMH1366 | 0 | 0 | Saertex U32EX020-00830-T2540 / 2026 | 96.7 | 0 | 2.5 | 0.8 | 3.59 | 24h/20C, 12h/ 70C | Infusion |  | 2297-105 crystals | 55.2 | 5.52 | 0.1 | 2 | 15.3 | 0.42 |  | 829283 | 0 | 230000 | 469000 | 461000 | [11 empty] | 55.2 | 49.68
DB-BIAX-DH3-EP1 | (+/-45)3S | 54.1 | EP1 | Hexion MGS RIMR135/RIMH1366 | 0 | 0 | Saertex U32EX020-00830-T2540 / 2026 | 96.7 | 0 | 2.5 | 0.8 | 3.57 | 24h/20C, 12h/ 70C | Infusion |  | 2297-111 crystals | 69 | 6.89 | 0.1 | 1 | 13.5 | 0.623 |  | 75644 | 0 | 4000 | 10500 | 11000 | [11 empty] | 69 | 62.11
DB-BIAX-DH3-EP1 | (+/-45)3S | 54.1 | EP1 | Hexion MGS RIMR135/RIMH1366 | 0 | 0 | Saertex U32EX020-00830-T2540 / 2026 | 99.2 | 0 | 0 | 0.8 | 3.72 | 24h/20C, 12h/ 70C | Infusion |  | 2297SR-712 | 75.8 | 7.58 | 0.1 | 1.5 | 11.9 | 0.817 |  | 11005 | 0 | 450 | 4500 | 11000 | [11 empty] | 75.8 | 68.22
DB-BIAX-DH3-EP1 | (+/-45)3S | 54.1 | EP1 | Hexion MGS RIMR135/RIMH1366 | 0 | 0 | Saertex U32EX020-00830-T2540 / 2026 | 99.2 | 0 | 0 | 0.8 | 3.72 | 24h/20C, 12h/ 70C | Infusion |  | 2297SR-705 | 75.8 | 7.58 | 0.1 | 1.5 | 12.7 | 0.739 |  | 35085 | 0 | 1900 | 12000 | 36000 | [11 empty] | 75.8 | 68.22
DB-BIAX-DH3-EP1 | (+/-45)3S | 54.1 | EP1 | Hexion MGS RIMR135/RIMH1366 | 0 | 0 | Saertex U32EX020-00830-T2540 / 2026 | 99.2 | 0 | 0 | 0.8 | 3.56 | 24h/20C, 12h/ 70C | Infusion |  | 2297SR-710 | 75.8 | 7.58 | 0.1 | 1.5 | 13.4 | 0.695 |  | 39100 | 0 | 1500 | 16000 | 55000 | [11 empty] | 75.8 | 68.22
DB-BIAX-DH3-EP1 | (+/-45)3S | 54.1 | EP1 | Hexion MGS RIMR135/RIMH1366 | 0 | 0 | Saertex U32EX020-00830-T2540 / 2026 | 99.2 | 0 | 0 | 0.8 | 3.64 | 24h/20C, 12h/ 70C | Infusion |  | 2297SR-711 | 69 | 6.89 | 0.1 | 1.5 | 13.3 | 0.624 |  | 325417 | 0 | 2500 | 24500 | 47500 | [11 empty] | 69 | 62.11
DB-BIAX-DH3-EP1 | (+/-45)3S | 54.1 | EP1 | Hexion MGS RIMR135/RIMH1366 | 0 | 0 | Saertex U32EX020-00830-T2540 / 2026 | 99.2 | 0 | 0 | 0.8 | 3.72 | 24h/20C, 12h/ 70C | Infusion |  | 2297SR-700 | 69 | 6.89 | 0.1 | 1.5 | 12.9 | 0.629 |  | 91740 | 0 | 8000 | 40000 | 58500 | [11 empty] | 69 | 62.11
DB-BIAX-DH3-EP1 | (+/-45)3S | 54.1 | EP1 | Hexion MGS RIMR135/RIMH1366 | 0 | 0 | Saertex U32EX020-00830-T2540 / 2026 | 99.2 | 0 | 0 | 0.8 | 3.72 | 24h/20C, 12h/ 70C | Infusion |  | 2297SR-704 | 69 | 6.89 | 0.1 | 1.5 | 12.1 | 0.685 |  | 88000 | 0 | 9000 | 53000 | 110000 | [11 empty] | 69 | 62.11
DB-BIAX-DH3-EP1 | (+/-45)3S | 54.1 | EP1 | Hexion MGS RIMR135/RIMH1366 | 0 | 0 | Saertex U32EX020-00830-T2540 / 2026 | 99.2 | 0 | 0 | 0.8 | 3.7 | 24h/20C, 12h/ 70C | Infusion |  | 2297SR-740 | 55.2 | 5.52 | 0.1 | 2 | 13.4 | 0.457 |  | 1535696 | 0 | 450000 | 1120000 | 1455000 | [11 empty] | 55.2 | 49.68
DB-BIAX-DH3-EP1 | (+/-45)3S | 54.1 | EP1 | Hexion MGS RIMR135/RIMH1366 | 0 | 0 | Saertex U32EX020-00830-T2540 / 2026 | 99.2 | 0 | 0 | 0.8 | 3.66 | 24h/20C, 12h/ 70C | Infusion |  | 2297SR-703 | 55.2 | 5.52 | 0.1 | 2 | 14.2 | 0.432 |  | 3751712 | 0 | 361000 | 1659000 | 2356000 | [11 empty] | 55.2 | 49.68
DB-BIAX-DH3-EP1 | (+/-45)3S | 54.1 | EP1 | Hexion MGS RIMR135/RIMH1366 | 0 | 0 | Saertex U32EX020-00830-T2540 / 2026 | 99.2 | 0 | 0 | 0.8 | 3.74 | 24h/20C, 12h/ 70C | Infusion |  | 2297SR-707 | 55.2 | 5.52 | 0.1 | 1.5 | 12.9 | 0.473 |  | 2500010 | 0 | 440000 | 1212000 | [12 empty] | 55.2 | 49.68
DB-BIAX-DH3-EP1 | (+/-45)6 | 57 | EP1 | Hexion MGS RIMR135/RIMH1366 | 0 | 0 | PPG-Devold DB810-E05-A | 99 | 0 | 0 | 1 | 4.39 | 24h/20C, 12h/ 70C | Infusion |  | DH3A-2259-133 | 79.3 | 7.93 | 0.1 | 1 |  | 0.79 | 0.17 | 618 | 1 | 92 | 280 | 51 | 40 | [5 empty] | 82.6 |  | 14.1 | 4.233333 |  | 79.3 | 71.37 | 0.9600484 | 0.8640436
DB-BIAX-DH3-EP1 | (+/-45)6 | 57 | EP1 | Hexion MGS RIMR135/RIMH1366 | 0 | 0 | PPG-Devold DB810-E05-A | 99 | 0 | 0 | 1 | 4.34 | 24h/20C, 12h/ 70C | Infusion |  | DH3A-2259-131 | 79.3 | 7.93 | 0.1 | 1 |  | 0.82 | 0.11 | 551 | 1 | 83 | 188 | 60 | 12 | [5 empty] | 82.6 |  | 14.1 | 4.233333 |  | 79.3 | 71.37 | 0.9600484 | 0.8640436
DB-BIAX-DH3-EP1 | (+/-45)6 | 57 | EP1 | Hexion MGS RIMR135/RIMH1366 | 0 | 0 | PPG-Devold DB810-E05-A | 99 | 0 | 0 | 1 | 4.34 | 24h/20C, 12h/ 70C | Infusion |  | DH3A-2259-130 | 79.3 | 7.93 | 0.1 | 1 |  | 0.79 | 0.12 | 814 | 1 | 74 | 230 | 53 | 16 | [5 empty] | 82.6 |  | 14.1 | 4.233333 |  | 79.3 | 71.37 | 0.9600484 | 0.8640436
DB-BIAX-DH3-EP1 | (+/-45)6 | 57 | EP1 | Hexion MGS RIMR135/RIMH1366 | 0 | 0 | PPG-Devold DB810-E05-A | 99 | 0 | 0 | 1 | 4.34 | 24h/20C, 12h/ 70C | Infusion |  | DH3A-2259-112 | 69 | 6.9 | 0.1 | 2 |  | 0.5 | 0.04 | 11814 | 1 | 3100 | 3900 | 3500 | 3300 | [5 empty] | 82.6 |  | 14.1 | 4.233333 |  | 69 | 62.1 | 0.8353511 | 0.751816
DB-BIAX-DH3-EP1 | (+/-45)6 | 57 | EP1 | Hexion MGS RIMR135/RIMH1366 | 0 | 0 | PPG-Devold DB810-E05-A | 99 | 0 | 0 | 1 | 3.27 | 24h/20C, 12h/ 70C | Infusion |  | DH3-2259a-120 | 69 | 6.9 | 0.1 | 2 |  | 0.83 | 0.13 | 10667 | 1 | 2470 | 4350 | 4390 | 210 | [5 empty] | 82.6 |  | 14.1 | 4.233333 |  | 69 | 62.1 | 0.8353511 | 0.751816
DB-BIAX-DH3-EP1 | (+/-45)6 | 57 | EP1 | Hexion MGS RIMR135/RIMH1366 | 0 | 0 | PPG-Devold DB810-E05-A | 99 | 0 | 0 | 1 | 3.24 | 24h/20C, 12h/ 70C | Infusion |  | DH3-2259a-600 | 69 | 6.9 | 0.1 | 1 |  | 0.89 | 0.19 | 3415 | 1 | 280 | 1300 | 1600 | 7 | [5 empty] | 82.6 |  | 14.1 | 4.233333 |  | 69 | 62.1 | 0.8353511 | 0.751816
DB-BIAX-DH3-EP1 | (+/-45)6 | 57 | EP1 | Hexion MGS RIMR135/RIMH1366 | 0 | 0 | PPG-Devold DB810-E05-A | 99 | 0 | 0 | 1 | 4.32 | 24h/20C, 12h/ 70C | Infusion |  | DH3A-2259-107 | 69 | 6.9 | 0.1 | 2 |  | 0.79 | 0.04 | 8068 | 1 | 500 | 2300 | 3900 | 540 | [5 empty] | 82.6 |  | 14.1 | 4.233333 |  | 69 | 62.1 | 0.8353511 | 0.751816
DB-BIAX-DH3-EP1 | (+/-45)6 | 57 | EP1 | Hexion MGS RIMR135/RIMH1366 | 0 | 0 | PPG-Devold DB810-E05-A | 99 | 0 | 0 | 1 | 3.25 | 24h/20C, 12h/ 70C | Infusion |  | DH3-2259a-168 | 69 | 6.9 | 0.1 | 1 |  | 0.82 | 0.14 | 17005 | 1 | 2930 | 5950 | 6280 | 140 | [5 empty] | 82.6 |  | 14.1 | 4.233333 |  | 69 | 62.1 | 0.8353511 | 0.751816
DB-BIAX-DH3-EP1 | (+/-45)6 | 57 | EP1 | Hexion MGS RIMR135/RIMH1366 | 0 | 0 | PPG-Devold DB810-E05-A | 99 | 0 | 0 | 1 | 3.24 | 24h/20C, 12h/ 70C | Infusion |  | DH3-2259a-102 | 69 | 6.9 | 0.1 | 2 |  |  |  | 3584 | 1 | [9 empty] | 82.6 |  | 14.1 | 4.233333 |  | 69 | 62.1 | 0.8353511 | 0.751816
DB-BIAX-DH3-EP1 | (+/-45)6 | 57 | EP1 | Hexion MGS RIMR135/RIMH1366 | 0 | 0 | PPG-Devold DB810-E05-A | 99 | 0 | 0 | 1 | 3.24 | 24h/20C, 12h/ 70C | Infusion |  | DH3-2259a-101 | 69 | 6.9 | 0.1 | 2 | 17.1 |  |  | 2997 | 1 | [9 empty] | 82.6 |  | 14.1 | 4.233333 |  | 69 | 62.1 | 0.8353511 | 0.751816
DB-BIAX-DH3-EP1 | (+/-45)6 | 57 | EP1 | Hexion MGS RIMR135/RIMH1366 | 0 | 0 | PPG-Devold DB810-E05-A | 99 | 0 | 0 | 1 | 3.24 | 24h/20C, 12h/ 70C | Infusion |  | DH3-2259a-201 | 69 | 6.9 | 0.1 | 3 |  |  |  | 9465 | 1 | [9 empty] | 82.6 |  | 14.1 | 4.233333 |  | 69 | 62.1 | 0.8353511 | 0.751816
DB-BIAX-DH3-EP1 | (+/-45)6 | 57 | EP1 | Hexion MGS RIMR135/RIMH1366 | 0 | 0 | PPG-Devold DB810-E05-A | 99 | 0 | 0 | 1 | 3.24 | 24h/20C, 12h/ 70C | Infusion |  | DH3-2259a-200 | 69 | 6.9 | 0.1 | 2 |  |  |  | 5401 | 1 | [9 empty] | 82.6 |  | 14.1 | 4.233333 |  | 69 | 62.1 | 0.8353511 | 0.751816
DB-BIAX-DH3-EP1 | (+/-45)6 | 57 | EP1 | Hexion MGS RIMR135/RIMH1366 | 0 | 0 | PPG-Devold DB810-E05-A | 99 | 0 | 0 | 1 | 3.24 | 24h/20C, 12h/ 70C | Infusion |  | DH3-2259a-121 | 69 | 6.9 | 0.1 | 3 |  |  |  | 19958 | 1 | [9 empty] | 82.6 |  | 14.1 | 4.233333 |  | 69 | 62.1 | 0.8353511 | 0.751816
DB-BIAX-DH3-EP1 | (+/-45)6 | 57 | EP1 | Hexion MGS RIMR135/RIMH1366 | 0 | 0 | PPG-Devold DB810-E05-A | 99 | 0 | 0 | 1 | 3.24 | 24h/20C, 12h/ 70C | Infusion |  | DH3-2259a-103 | 69 | 6.9 | 0.1 | 3 |  |  |  | 11065 | 1 | [9 empty] | 82.6 |  | 14.1 | 4.233333 |  | 69 | 62.1 | 0.8353511 | 0.751816
DB-BIAX-DH3-EP1 | (+/-45)6 | 57 | EP1 | Hexion MGS RIMR135/RIMH1366 | 0 | 0 | PPG-Devold DB810-E05-A | 99 | 0 | 0 | 1 | 3.24 | 24h/20C, 12h/ 70C | Infusion |  | DH3-2259a-119 | 69 | 6.9 | 0.1 | 2 | 15.2 |  |  | 12919 | 1 | [9 empty] | 82.6 |  | 14.1 | 4.233333 |  | 69 | 62.1 | 0.8353511 | 0.751816
DB-BIAX-DH3-EP1 | (+/-45)6 | 57 | EP1 | Hexion MGS RIMR135/RIMH1366 | 0 | 0 | PPG-Devold DB810-E05-A | 99 | 0 | 0 | 1 | 3.24 | 24h/20C, 12h/ 70C | Infusion |  | DH3-2259a-104 | 69 | 6.9 | 0.1 | 3 |  |  |  | 13264 | 1 | [9 empty] | 82.6 |  | 14.1 | 4.233333 |  | 69 | 62.1 | 0.8353511 | 0.751816
DB-BIAX-DH3-EP1 | (+/-45)6 | 57 | EP1 | Hexion MGS RIMR135/RIMH1366 | 0 | 0 | PPG-Devold DB810-E05-A | 99 | 0 | 0 | 1 | 3.24 | 24h/20C, 12h/ 70C | Infusion |  | DH3-2259-601 | 60.3 | 6.3 | 0.1 | 2 |  | 0.7 | 0.12 | 42837 | 1 | 6000 | 12000 | 16000 | 4000 | [5 empty] | 82.6 |  | 14.1 | 4.233333 |  | 60.3 | 54 | 0.7300242 | 0.653753
DB-BIAX-DH3-EP1 | (+/-45)6 | 57 | EP1 | Hexion MGS RIMR135/RIMH1366 | 0 | 0 | PPG-Devold DB810-E05-A | 99 | 0 | 0 | 1 | 3.28 | 24h/20C, 12h/ 70C | Infusion |  | DH3-2259a-124 | 60.3 | 6.03 | 0.1 | 2 |  | 0.68 | 0.1 | 72752 | 1 | 22800 | 35000 | 37000 | 23000 | [5 empty] | 82.6 |  | 14.1 | 4.233333 |  | 60.3 | 54.27 | 0.7300242 | 0.6570218
DB-BIAX-DH3-EP1 | (+/-45)6 | 57 | EP1 | Hexion MGS RIMR135/RIMH1366 | 0 | 0 | PPG-Devold DB810-E05-A | 99 | 0 | 0 | 1 | 3.18 | 24h/20C, 12h/ 70C | Infusion |  | DH3-2259a-105 | 60.3 | 6.03 | 0.1 | 2 |  | 0.64 | 0.1 | 129011 | 1 | 38000 | 63000 | 61000 | 49000 | [5 empty] | 82.6 |  | 14.1 | 4.233333 |  | 60.3 | 54.27 | 0.7300242 | 0.6570218
DB-BIAX-DH3-EP1 | (+/-45)6 | 57 | EP1 | Hexion MGS RIMR135/RIMH1366 | 0 | 0 | PPG-Devold DB810-E05-A | 99 | 0 | 0 | 1 | 3.24 | 24h/20C, 12h/ 70C | Infusion |  | DH3-2259a-117 | 60.3 | 6.03 | 0.1 | 1 |  | 0.54 | 0.07 | 15302 | 1 | 2000 | 8200 | 8500 | 7000 | [5 empty] | 82.6 |  | 14.1 | 4.233333 |  | 60.3 | 54.27 | 0.7300242 | 0.6570218
DB-BIAX-DH3-EP1 | (+/-45)6 | 57 | EP1 | Hexion MGS RIMR135/RIMH1366 | 0 | 0 | PPG-Devold DB810-E05-A | 99 | 0 | 0 | 1 | 3.24 | 24h/20C, 12h/ 70C | Infusion |  | DH3-2260a-107 | 60.3 | 6.03 | 0.1 | 1 |  | 0.59 | 0.1 | 14145 | 1 | 310 | 5500 | 4000 | 1400 | [5 empty] | 82.6 |  | 14.1 | 4.233333 |  | 60.3 | 54.27 | 0.7300242 | 0.6570218
DB-BIAX-DH3-EP1 | (+/-45)6 | 57 | EP1 | Hexion MGS RIMR135/RIMH1366 | 0 | 0 | PPG-Devold DB810-E05-A | 99 | 0 | 0 | 1 | 3.24 | 24h/20C, 12h/ 70C | Infusion |  | DH3-2259a-132 | 60.3 | 6.03 | 0.1 | 2 |  |  |  | 26535 | 1 | [9 empty] | 82.6 |  | 14.1 | 4.233333 |  | 60.3 | 54.27 | 0.7300242 | 0.6570218
DB-BIAX-DH3-EP1 | (+/-45)6 | 57 | EP1 | Hexion MGS RIMR135/RIMH1366 | 0 | 0 | PPG-Devold DB810-E05-A | 99 | 0 | 0 | 1 | 3.24 | 24h/20C, 12h/ 70C | Infusion |  | DH3-2259a-125 | 51.7 | 5.17 | 0.1 | 3 |  |  |  | 361457 | 1 | [9 empty] | 82.6 |  | 14.1 | 4.233333 |  | 51.7 | 46.53 | 0.625908 | 0.5633172
DB-BIAX-DH3-EP1 | (+/-45)6 | 57 | EP1 | Hexion MGS RIMR135/RIMH1366 | 0 | 0 | PPG-Devold DB810-E05-A | 99 | 0 | 0 | 1 | 3.24 | 24h/20C, 12h/ 70C | Infusion |  | DH3-2259a-126 | 51.7 | 5.17 | 0.1 | 5 |  |  |  | 470933 | 1 | [9 empty] | 82.6 |  | 14.1 | 4.233333 |  | 51.7 | 46.53 | 0.625908 | 0.5633172
DB-BIAX-DH3-EP1 | (+/-45)6 | 57 | EP1 | Hexion MGS RIMR135/RIMH1366 | 0 | 0 | PPG-Devold DB810-E05-A | 99 | 0 | 0 | 1 | 3.24 | 24h/20C, 12h/ 70C | Infusion |  | DH3-2259a-127 | 51.7 | 5.17 | 0.1 | 5 |  |  |  | 673875 | 1 | [9 empty] | 82.6 |  | 14.1 | 4.233333 |  | 51.7 | 46.53 | 0.625908 | 0.5633172
DB-BIAX-DH3-EP1 | (+/-45)6 | 57 | EP1 | Hexion MGS RIMR135/RIMH1366 | 0 | 0 | PPG-Devold DB810-E05-A | 99 | 0 | 0 | 1 | 3.2 | 24h/20C, 12h/ 70C | Infusion |  | DH3-2259a-121 | 51.7 | 5.17 | 0.1 | 3 |  | 0.55 | 0.07 | 663301 | 1 | 420000 | 530000 | 540000 | 510000 | [5 empty] | 82.6 |  | 14.1 | 4.233333 |  | 51.7 | 46.53 | 0.625908 | 0.5633172
DB-BIAX-DH3-EP1 | (+/-45)6 | 57 | EP1 | Hexion MGS RIMR135/RIMH1366 | 0 | 0 | PPG-Devold DB810-E05-A | 99 | 0 | 0 | 1 | 3.24 | 24h/20C, 12h/ 70C | Infusion |  | DH3-2259a-602 | 51.7 | 5.17 | 0.1 | 2 |  | 0.55 | 0.06 | 415413 | 1 | 125000 | 230000 | 250000 | 230000 | [5 empty] | 82.6 |  | 14.1 | 4.233333 |  | 51.7 | 46.53 | 0.625908 | 0.5633172
DB-BIAX-DH3-EP1 | (+/-45)6 | 57 | EP1 | Hexion MGS RIMR135/RIMH1366 | 0 | 0 | PPG-Devold DB810-E05-A | 99 | 0 | 0 | 1 | 3.23 | 24h/20C, 12h/ 70C | Infusion |  | DH3-2259a-106 | 51.7 | 5.17 | 0.1 | 3 |  | 0.56 | 0.06 | 809747 | 1 | 324000 | 518000 | 520000 | 525000 | [5 empty] | 82.6 |  | 14.1 | 4.233333 |  | 51.7 | 46.53 | 0.625908 | 0.5633172
DB-BIAX-DH3-EP1 | (+/-45)6 | 57 | EP1 | Hexion MGS RIMR135/RIMH1366 | 0 | 0 | PPG-Devold DB810-E05-A | 99 | 0 | 0 | 1 | 3.24 | 24h/20C, 12h/ 70C | Infusion |  | DH3-2259a-118 | 51.7 | 5.17 | 0.1 | 2 |  | 0.41 | 0.05 | 645655 | 1 | 230000 | 360000 | 425000 | 415000 | [5 empty] | 82.6 |  | 14.1 | 4.233333 |  | 51.7 | 46.53 | 0.625908 | 0.5633172
DB-BIAX-DH3-EP1 | (+/-45)6 | 57 | EP1 | Hexion MGS RIMR135/RIMH1366 | 0 | 0 | PPG-Devold DB810-E05-A | 99 | 0 | 0 | 1 | 3.28 | 24h/20C, 12h/ 70C | Infusion |  | DH3-2259a-102 | 44.8 | 4.48 | 0.1 | 4 |  | 0.45 | 0.04 | 8040170 | 1 | 8000000 |  | 8000000 | 8020000 | [5 empty] | 82.6 |  | 14.1 | 4.233333 |  | 44.8 | 40.32 | 0.5423729 | 0.4881356
DB-BIAX-DH3-EP1 | (+/-45)6 | 57 | EP1 | Hexion MGS RIMR135/RIMH1366 | 0 | 0 | PPG-Devold DB810-E05-A | 99 | 0 | 0 | 1 | 3.3 | 24h/20C, 12h/ 70C | Infusion |  | DH3-2259a-300 | 44.8 | 4.48 | 0.1 | 4 | 14.5 | 0.47 | 0.04 | 3986449 | 1 | 3600000 |  | 3000000 | [6 empty] | 82.6 |  | 14.1 | 4.233333 |  | 44.8 | 40.32 | 0.5423729 | 0.4881356
DB-BIAX-DH3-EP1 | (+/-45)6 | 57 | EP1 | Hexion MGS RIMR135/RIMH1366 | 0 | 0 | PPG-Devold DB810-E05-A | 99 | 0 | 0 | 1 | 3.25 | 24h/20C, 12h/ 70C | Infusion |  | DH3-2259a-301 | 44.8 | 4.48 | 0.1 | 4 | 14.3 | 0.46 | 0.05 | 5119285 | 1 | 3800000 | 49000000 | 4800000 | 5118726 | [5 empty] | 82.6 |  | 14.1 | 4.233333 |  | 44.8 | 40.32 | 0.5423729 | 0.4881356
DB-BIAX-DH3-EP1 | (+/-45)6 | 57 | EP1 | Hexion MGS RIMR135/RIMH1366 | 0 | 0 | PPG-Devold DB810-E05-A | 99 | 0 | 0 | 1 | 3.24 | 24h/20C, 12h/ 70C | Infusion |  | DH3-2259a-120a | 41.4 | 4.14 | 0.1 | 4 | 14.8 | 0.46 | 0.05 | 8000000 | 1 | 8000000 |  | 8000000 | [6 empty] | 82.6 |  | 14.1 | 4.233333 |  | 41.4 | 37.26 | 0.5012107 | 0.4510896
DB-BIAX-DH3-EP1 | (+/-45)16 | 57 | EP1 | Hexion MGS RIMR135/RIMH1366 | 0 | 0 | PPG-Devold DB810-E05-A | 99 | 0 | 0 | 1 | 8.84 | 24h/20C, 12h/ 70C | Infusion |  | DH3A-2304-114 | 55.2 | -55.2 | -1 | 0.5 |  |  |  | 282 | 1 | 160 |  | 70 | [7 empty] | -125.3333 |  |  |  | 55.2 | 110.4 | 0.4404255 | 0.8808511
DB-BIAX-DH3-EP1 | (+/-45)16 | 57 | EP1 | Hexion MGS RIMR135/RIMH1366 | 0 | 0 | PPG-Devold DB810-E05-A | 99 | 0 | 0 | 1 | 8.84 | 24h/20C, 12h/ 70C | Infusion |  | DH3A-2304-117 | 55.2 | -55.2 | -1 | 0.5 |  | 0.447 | -0.39 | 245 | 1 | 8 | 25 | 35 | 140 | [6 empty] | -125.3333 |  |  |  | 55.2 | 110.4 | 0.4404255 | 0.8808511
DB-BIAX-DH3-EP1 | (+/-45)16 | 57 | EP1 | Hexion MGS RIMR135/RIMH1366 | 0 | 0 | PPG-Devold DB810-E05-A | 99 | 0 | 0 | 1 | 8.69 | 24h/20C, 12h/ 70C | Infusion |  | DH3A-2304-102 | 55.2 | -55.2 | -1 | 0.5 |  |  |  | 246 | 1 | 109 |  | 7 | 163 | [6 empty] | -125.3333 |  |  |  | 55.2 | 110.4 | 0.4404255 | 0.8808511
DB-BIAX-DH3-EP1 | (+/-45)16 | 57 | EP1 | Hexion MGS RIMR135/RIMH1366 | 0 | 0 | PPG-Devold DB810-E05-A | 99 | 0 | 0 | 1 | 8.76 | 24h/20C, 12h/ 70C | Infusion |  | DH3A-2304-103 | 50 | -50 | -1 | 0.5 |  | 0.53 | -0.41 | 552 | 1 | 250 | 400 | 360 | 390 | [6 empty] | -125.3333 |  |  |  | 50 | 100 | 0.3989362 | 0.7978723
DB-BIAX-DH3-EP1 | (+/-45)16 | 57 | EP1 | Hexion MGS RIMR135/RIMH1366 | 0 | 0 | PPG-Devold DB810-E05-A | 99 | 0 | 0 | 1 | 8.54 | 24h/20C, 12h/ 70C | Infusion |  | DH3A-2290-104 | 47 | -47 | -1 | 1.7 |  | 0.374 | -0.356 | 1122 | 1 | 180 | 610 | 450 | 1000 | [6 empty] | -125.3333 |  |  |  | 47 | 94 | 0.375 | 0.75
DB-BIAX-DH3-EP1 | (+/-45)16 | 57 | EP1 | Hexion MGS RIMR135/RIMH1366 | 0 | 0 | PPG-Devold DB810-E05-A | 99 | 0 | 0 | 1 | 8.51 | 24h/20C, 12h/ 70C | Infusion |  | DH3A-2290-114 | 47 | -47 | -1 | 1 |  | 0.343 | -0.359 | 1990 | 1 | 900 | 1700 | 630 | 1945 | [6 empty] | -125.3333 |  |  |  | 47 | 94 | 0.375 | 0.75
DB-BIAX-DH3-EP1 | (+/-45)16 | 57 | EP1 | Hexion MGS RIMR135/RIMH1366 | 0 | 0 | PPG-Devold DB810-E05-A | 99 | 0 | 0 | 1 | 8.71 | 24h/20C, 12h/ 70C | Infusion |  | DH3A-2304-100 | 47 | -47 | -1 | 1 |  | 0.38 | -0.38 | 853 | 1 | 380 | 700 | 200 | 750 | [6 empty] | -125.3333 |  |  |  | 47 | 94 | 0.375 | 0.75
DB-BIAX-DH3-EP1 | (+/-45)16 | 57 | EP1 | Hexion MGS RIMR135/RIMH1366 | 0 | 0 | PPG-Devold DB810-E05-A | 99 | 0 | 0 | 1 | 8.51 | 24h/20C, 12h/ 70C | Infusion |  | DH3A-2290-140 | 41.4 | -41.4 | -1 | 2 |  |  |  | 3057 | 1 | [10 empty] | -125.3333 |  |  |  | 41.4 | 82.8 | 0.3303191 | 0.6606383
DB-BIAX-DH3-EP1 | (+/-45)16 | 57 | EP1 | Hexion MGS RIMR135/RIMH1366 | 0 | 0 | PPG-Devold DB810-E05-A | 99 | 0 | 0 | 1 | 8.54 | 24h/20C, 12h/ 70C | Infusion |  | DH3A-2304-123 | 41.4 | -41.4 | -1 | 0.1 |  | 0.401 | -0.347 | 1692 | 1 | 12 | 1300 | 19 | [7 empty] | -125.3333 |  |  |  | 41.4 | 82.8 | 0.3303191 | 0.6606383
DB-BIAX-DH3-EP1 | (+/-45)16 | 57 | EP1 | Hexion MGS RIMR135/RIMH1366 | 0 | 0 | PPG-Devold DB810-E05-A | 99 | 0 | 0 | 1 | 8.54 | 24h/20C, 12h/ 70C | Infusion |  | DH3A-2290-105 | 37.9 | -37.9 | -1 | 1.7 |  | 0.25 | -0.258 | 20464 | 1 | 18000 | 20200 | 12000 | [7 empty] | -125.3333 |  |  |  | 37.9 | 75.8 | 0.3023936 | 0.6047872
DB-BIAX-DH3-EP1 | (+/-45)16 | 57 | EP1 | Hexion MGS RIMR135/RIMH1366 | 0 | 0 | PPG-Devold DB810-E05-A | 99 | 0 | 0 | 1 | 8.54 | 24h/20C, 12h/ 70C | Infusion |  | DH3A-2290-103 | 37.9 | -37.9 | -1 | 1.5 |  | 0.265 | -0.233 | 63909 | 1 | 17000 | 54000 | 10000 | [7 empty] | -125.3333 |  |  |  | 37.9 | 75.8 | 0.3023936 | 0.6047872
DB-BIAX-DH3-EP1 | (+/-45)16 | 57 | EP1 | Hexion MGS RIMR135/RIMH1366 | 0 | 0 | PPG-Devold DB810-E05-A | 99 | 0 | 0 | 1 | 8.48 | 24h/20C, 12h/ 70C | Infusion |  | DH3A-2290-127 | 37.9 | -37.9 | -1 | 2 |  | 0.256 | -0.234 | 9462 | 1 | 2900 | 8700 | [8 empty] | -125.3333 |  |  |  | 37.9 | 75.8 | 0.3023936 | 0.6047872
DB-BIAX-DH3-EP1 | (+/-45)16 | 57 | EP1 | Hexion MGS RIMR135/RIMH1366 | 0 | 0 | PPG-Devold DB810-E05-A | 99 | 0 | 0 | 1 | 8.53 | 24h/20C, 12h/ 70C | Infusion |  | DH3A-2290-128 | 37.9 | -37.9 | -1 | 1.5 |  | 0.255 | -0.229 | 28470 | 1 | 9600 | 23000 | [8 empty] | -125.3333 |  |  |  | 37.9 | 75.8 | 0.3023936 | 0.6047872
DB-BIAX-DH3-EP1 | (+/-45)16 | 57 | EP1 | Hexion MGS RIMR135/RIMH1366 | 0 | 0 | PPG-Devold DB810-E05-A | 99 | 0 | 0 | 1 | 8.61 | 24h/20C, 12h/ 70C | Infusion |  | DH3A-2290-109 | 37.9 | -37.9 | -1 | 2 |  | 0.259 | -0.218 | 16797 | 1 | 5000 | 12000 | 6100 | 16500 | [6 empty] | -125.3333 |  |  |  | 37.9 | 75.8 | 0.3023936 | 0.6047872
DB-BIAX-DH3-EP1 | (+/-45)16 | 57 | EP1 | Hexion MGS RIMR135/RIMH1366 | 0 | 0 | PPG-Devold DB810-E05-A | 99 | 0 | 0 | 1 | 8.59 | 24h/20C, 12h/ 70C | Infusion |  | DH3A-2290-106 | 37.9 | -37.9 | -1 | 1.7 |  | 0.257 | -0.253 | 50020 | 1 | 36000 | 45000 | 21000 | 50010 | [6 empty] | -125.3333 |  |  |  | 37.9 | 75.8 | 0.3023936 | 0.6047872
DB-BIAX-DH3-EP1 | (+/-45)16 | 57 | EP1 | Hexion MGS RIMR135/RIMH1366 | 0 | 0 | PPG-Devold DB810-E05-A | 99 | 0 | 0 | 1 | 8.76 | 24h/20C, 12h/ 70C | Infusion |  | DH3A-2361-211 | 37.9 | -37.9 | -1 | 1 |  | 0.28 | -0.28 | 31298 | 1 | 19000 |  | 9500 | [7 empty] | -125.3333 |  |  |  | 37.9 | 75.8 | 0.3023936 | 0.6047872
DB-BIAX-DH3-EP1 | (+/-45)16 | 57 | EP1 | Hexion MGS RIMR135/RIMH1366 | 0 | 0 | PPG-Devold DB810-E05-A | 99 | 0 | 0 | 1 | 8.51 | 24h/20C, 12h/ 70C | Infusion |  | DH3A-2290-132 | 34.5 | -34.5 | -1 | 2 |  |  |  | 146947 | 1 | [10 empty] | -125.3333 |  |  |  | 34.5 | 69 | 0.275266 | 0.5505319
DB-BIAX-DH3-EP1 | (+/-45)16 | 57 | EP1 | Hexion MGS RIMR135/RIMH1366 | 0 | 0 | PPG-Devold DB810-E05-A | 99 | 0 | 0 | 1 | 8.56 | 24h/20C, 12h/ 70C | Infusion |  | DH3A-2290-101 | 34.5 | -34.5 | -1 | 2 |  |  |  | 91002 | 1 | [10 empty] | -125.3333 |  |  |  | 34.5 | 69 | 0.275266 | 0.5505319
DB-BIAX-DH3-EP1 | (+/-45)16 | 57 | EP1 | Hexion MGS RIMR135/RIMH1366 | 0 | 0 | PPG-Devold DB810-E05-A | 99 | 0 | 0 | 1 | 8.43 | 24h/20C, 12h/ 70C | Infusion |  | DH3A-2290-107 | 34.5 | -34.5 | -1 | 2 |  | 0.252 | -0.202 | 347786 | 1 | 150000 | 265000 | 100000 | 265000 | [6 empty] | -125.3333 |  |  |  | 34.5 | 69 | 0.275266 | 0.5505319
DB-BIAX-DH3-EP1 | (+/-45)16 | 57 | EP1 | Hexion MGS RIMR135/RIMH1366 | 0 | 0 | PPG-Devold DB810-E05-A | 99 | 0 | 0 | 1 | 8.59 | 24h/20C, 12h/ 70C | Infusion |  | DH3A-2290-110 | 34.5 | -34.5 | -1 | 2 |  | 0.233 | -0.21 | 226498 | 1 | 50000 | 190000 | 51000 | 225000 | [6 empty] | -125.3333 |  |  |  | 34.5 | 69 | 0.275266 | 0.5505319
DB-BIAX-DH3-EP1 | (+/-45)16 | 57 | EP1 | Hexion MGS RIMR135/RIMH1366 | 0 | 0 | PPG-Devold DB810-E05-A | 99 | 0 | 0 | 1 | 8.48 | 24h/20C, 12h/ 70C | Infusion |  | DH3A-2290-108 | 34.5 | -34.5 | -1 | 2 |  | 0.231 | -0.196 | 267643 | 1 | 40000 | 230000 | 170000 | [7 empty] | -125.3333 |  |  |  | 34.5 | 69 | 0.275266 | 0.5505319
DB-BIAX-DH3-EP1 | (+/-45)16 | 57 | EP1 | Hexion MGS RIMR135/RIMH1366 | 0 | 0 | PPG-Devold DB810-E05-A | 99 | 0 | 0 | 1 | 8.51 | 24h/20C, 12h/ 70C | Infusion |  | DH3A-2290-111 | 31 | -31 | -1 | 2 |  | 0.226 | -0.2 | 1974307 | 1 | 1350000 | 1700000 | 1200000 | 1850000 | [6 empty] | -125.3333 |  |  |  | 31 | 62 | 0.2473404 | 0.4946809
DB-BIAX-DH3-EP1 | (+/-45)16 | 57 | EP1 | Hexion MGS RIMR135/RIMH1366 | 0 | 0 | PPG-Devold DB810-E05-A | 99 | 0 | 0 | 1 | 8.51 | 24h/20C, 12h/ 70C | Infusion |  | DH3A-2290-112 | 31 | -31 | -1 | 2 |  | 0.229 | -0.219 | 2000000 | 1 | 1400000 | 2000000 | 1002000 | [7 empty] | -125.3333 |  |  |  | 31 | 62 | 0.2473404 | 0.4946809
DB-BIAX-DH3-EP1 | (+/-45)16 | 57 | EP1 | Hexion MGS RIMR135/RIMH1366 | 0 | 0 | PPG-Devold DB810-E05-A | 99 | 0 | 0 | 1 | 8.85 | 24h/20C, 12h/ 70C | Infusion |  | DH3A-2304-124 | 27.6 | -27.6 | -1 | 2.2 |  |  |  | 3000000 | 1 | [10 empty] | -125.3333 |  |  |  | 27.6 | 55.2 | 0.2202128 | 0.4404255
DB-BIAX-DH3-EP1 | (+/-45)16 | 57 | EP1 | Hexion MGS RIMR135/RIMH1366 | 0 | 0 | PPG-Devold DB810-E05-A | 99 | 0 | 0 | 1 | 8.54 | 24h/20C, 12h/ 70C | Infusion |  | DH3A-2290-100 | 27.6 | -27.6 | -1 | 2 |  |  |  | 8735747 | 1 |  |  | 6000000 | [7 empty] | -125.3333 |  |  |  | 27.6 | 55.2 | 0.2202128 | 0.4404255
DB-BIAX-DH3-EP1 | (+/-45)16 | 57 | EP1 | Hexion MGS RIMR135/RIMH1366 | 0 | 0 | PPG-Devold DB810-E05-A | 99 | 0 | 0 | 1 | 8.59 | 24h/20C, 12h/ 70C | Infusion |  | DH3A-2290-121 | -11 | -110 | 10 | 1 |  | -0.136 | -1.44 | 212 | 1 | 20 | 45 | 212 | [7 empty] | -125.3333 |  |  |  | -110 | 99 | -0.8776596 | 0.7898936
DB-BIAX-DH3-EP1 | (+/-45)16 | 57 | EP1 | Hexion MGS RIMR135/RIMH1366 | 0 | 0 | PPG-Devold DB810-E05-A | 99 | 0 | 0 | 1 | 8.61 | 24h/20C, 12h/ 70C | Infusion |  | DH3A-2290-122 | -10.3 | -103 | 10 | 1 |  | -0.126 | -1.29 | 355 | 1 | 20 | 48 | 355 | [7 empty] | -125.3333 |  |  |  | -103 | 92.7 | -0.8218085 | 0.7396277
DB-BIAX-DH3-EP1 | (+/-45)16 | 57 | EP1 | Hexion MGS RIMR135/RIMH1366 | 0 | 0 | PPG-Devold DB810-E05-A | 99 | 0 | 0 | 1 | 8.61 | 24h/20C, 12h/ 70C | Infusion |  | DH3A-2290-123 | -10 | -100 | 10 | 1 |  | -0.095 | -0.92 | 615 | 1 | 30 | 125 | 615 | 12 | [6 empty] | -125.3333 |  |  |  | -100 | 90 | -0.7978723 | 0.7180851
DB-BIAX-DH3-EP1 | (+/-45)16 | 57 | EP1 | Hexion MGS RIMR135/RIMH1366 | 0 | 0 | PPG-Devold DB810-E05-A | 99 | 0 | 0 | 1 | 8.59 | 24h/20C, 12h/ 70C | Infusion |  | DH3A-2290-125 | -9.65 | -96.5 | 10 | 1 |  | -0.107 | -0.99 | 2035 | 1 | 35 | 140 | 2035 | 2 | [6 empty] | -125.3333 |  |  |  | -96.5 | 86.85 | -0.7699468 | 0.6929521
DB-BIAX-DH3-EP1 | (+/-45)16 | 57 | EP1 | Hexion MGS RIMR135/RIMH1366 | 0 | 0 | PPG-Devold DB810-E05-A | 99 | 0 | 0 | 1 | 8.56 | 24h/20C, 12h/ 70C | Infusion |  | DH3A-2290-124 | -9.65 | -96.5 | 10 | 1 |  | -0.127 | -0.93 | 8246 | 1 | 41 | 133 | 8246 | 13 | [6 empty] | -125.3333 |  |  |  | -96.5 | 86.85 | -0.7699468 | 0.6929521
DB-BIAX-DH3-EP1 | (+/-45)16 | 57 | EP1 | Hexion MGS RIMR135/RIMH1366 | 0 | 0 | PPG-Devold DB810-E05-A | 99 | 0 | 0 | 1 | 8.53 | 24h/20C, 12h/ 70C | Infusion |  | DH3A-2290-120 | -8.96 | -89.6 | 10 | 1.8 |  | -0.103 | -0.86 | 434751 | 1 | 600 | 2000 | 434751 | 150 | [6 empty] | -125.3333 |  |  |  | -89.6 | 80.64 | -0.7148936 | 0.6434043
DB-BIAX-DH3-EP1 | (+/-45)16 | 57 | EP1 | Hexion MGS RIMR135/RIMH1366 | 0 | 0 | PPG-Devold DB810-E05-A | 99 | 0 | 0 | 1 | 8.46 | 24h/20C, 12h/ 70C | Infusion |  | DH3A-2290-118 | -8.96 | -89.6 | 10 | 1.5 |  | -0.102 | -1.02 | 1300000 | 1 | 950 | 7950 | 1300000 | [7 empty] | -125.3333 |  |  |  | -89.6 | 80.64 | -0.7148936 | 0.6434043
DB-BIAX-DH3-EP1 | (+/-45)16 | 57 | EP1 | Hexion MGS RIMR135/RIMH1366 | 0 | 0 | PPG-Devold DB810-E05-A | 99 | 0 | 0 | 1 | 8.53 | 24h/20C, 12h/ 70C | Infusion |  | DH3A-2290-115 | -8.96 | -89.6 | 10 | 2 |  | -0.082 | -0.88 | 3639 | 1 | 200 | 800 | 3639 | 8 | [6 empty] | -125.3333 |  |  |  | -89.6 | 80.64 | -0.7148936 | 0.6434043
DB-BIAX-DH3-EP1 | (+/-45)16 | 57 | EP1 | Hexion MGS RIMR135/RIMH1366 | 0 | 0 | PPG-Devold DB810-E05-A | 99 | 0 | 0 | 1 | 8.59 | 24h/20C, 12h/ 70C | Infusion |  | DH3A-2290-119 | -8.62 | -86.2 | 10 | 1.8 |  | -0.381 | -1.01 | 86135 | 1 | 950 | 4700 | 86135 | 1 | [6 empty] | -125.3333 |  |  |  | -86.2 | 77.58 | -0.687766 | 0.6189894
DB-BIAX-DH3-EP1 | (+/-45)16 | 57 | EP1 | Hexion MGS RIMR135/RIMH1366 | 0 | 0 | PPG-Devold DB810-E05-A | 99 | 0 | 0 | 1 | 8.48 | 24h/20C, 12h/ 70C | Infusion |  | DH3A-2290-117 | -8.27 | -82.7 | 10 | 2 |  | -0.063 | -0.574 | 1700000 | 1 | 3200 | 85000 | 1636556 | 20000 | [6 empty] | -125.3333 |  |  |  | -82.7 | 74.43 | -0.6598404 | 0.5938564
DB-BIAX-DH3-EP1 | (+/-45)16 | 57 | EP1 | Hexion MGS RIMR135/RIMH1366 | 0 | 0 | PPG-Devold DB810-E05-A | 99 | 0 | 0 | 1 | 8.53 | 24h/20C, 12h/ 70C | Infusion |  | DH3A-2290-116 | -7.58 | -75.9 | 10 | 2.6 |  | -0.079 | -0.64 | 1800000 | 1 | 3000 | 500000 | 1725000 | 7000 | [6 empty] | -125.3333 |  |  |  | -75.9 | 68.32 | -0.6055851 | 0.5451064
DB-BIAX-DH3-EP1 | (+/-45)16 | 57 | EP1 | Hexion MGS RIMR135/RIMH1366 | 0 | 0 | PPG-Devold DB810-E05-A | 99 | 0 | 0 | 1 | 8.64 | 24h/20C, 12h/ 70C | Infusion |  | DH3A-2304-137 | -6.9 | -69 | 10 | 1.2 |  | -0.08 | -0.606 | 6067 | 1 | [10 empty] | -125.3333 |  |  |  | -69 | 62.1 | -0.5505319 | 0.4954787
DB-BIAX-DH3-EP1 | (+/-45)16 | 57 | EP1 | Hexion MGS RIMR135/RIMH1366 | 0 | 0 | PPG-Devold DB810-E05-A | 99 | 0 | 0 | 1 | 8.84 | 24h/20C, 12h/ 70C | Infusion |  | DH3A-2304-128 | -6.2 | -62 | 10 | 1.5 |  | -0.078 | -0.53 | 40000 | 1 | 6000 |  | 37000 | [7 empty] | -125.3333 |  |  |  | -62 | 55.8 | -0.4946809 | 0.4452128
DB-BIAX-DH3-EP1 | (+/-45)16 | 57 | EP1 | Hexion MGS RIMR135/RIMH1366 | 0 | 0 | PPG-Devold DB810-E05-A | 99 | 0 | 0 | 1 | 8.8 | 24h/20C, 12h/ 70C | Infusion |  | DH3A-2304-131 | 43.1 | -86.5 | -2 | 1.5 |  | 0.339 | -0.914 | 84 | 1 | 44 | 63 | 81 | 3 | [6 empty] | -125.3333 |  |  |  | -86.5 | 129.6 | -0.6901596 | 1.034043
DB-BIAX-DH3-EP1 | (+/-45)16 | 57 | EP1 | Hexion MGS RIMR135/RIMH1366 | 0 | 0 | PPG-Devold DB810-E05-A | 99 | 0 | 0 | 1 | 8.56 | 24h/20C, 12h/ 70C | Infusion |  | DH3A-2361-309 | 29.3 | -58.6 | -2 | 0.5 |  | 0.179 | -0.373 | 28113 | 1 | 4170 | 25500 | 23500 | [7 empty] | -125.3333 |  |  |  | -58.6 | 87.9 | -0.4675532 | 0.7013298
DB-BIAX-DH3-EP1 | (+/-45)16 | 57 | EP1 | Hexion MGS RIMR135/RIMH1366 | 0 | 0 | PPG-Devold DB810-E05-A | 99 | 0 | 0 | 1 | 8.48 | 24h/20C, 12h/ 70C | Infusion |  | DH3A-2361-304 | 29.3 | -58.6 | -2 | 0.2 |  | 0.185 | -0.439 | 20011 | 1 | 2800 | 14000 | 11200 | 17500 | [6 empty] | -125.3333 |  |  |  | -58.6 | 87.9 | -0.4675532 | 0.7013298
DB-BIAX-DH3-EP1 | (+/-45)16 | 57 | EP1 | Hexion MGS RIMR135/RIMH1366 | 0 | 0 | PPG-Devold DB810-E05-A | 99 | 0 | 0 | 1 | 8.51 | 24h/20C, 12h/ 70C | Infusion |  | DH3A-2361-205 | 29.3 | -58.6 | -2 | 1 |  | 0.243 | -0.483 | 4000 | 1 | 1590 | 2360 | 1110 | 1470 | [6 empty] | -125.3333 |  |  |  | -58.6 | 87.9 | -0.4675532 | 0.7013298
DB-BIAX-DH3-EP1 | (+/-45)16 | 57 | EP1 | Hexion MGS RIMR135/RIMH1366 | 0 | 0 | PPG-Devold DB810-E05-A | 99 | 0 | 0 | 1 | 8.76 | 24h/20C, 12h/ 70C | Infusion |  | DH3A-2304-126 | 25.9 | -51.7 | -2 | 1.5 |  | 0.172 | -0.4 | 3757 | 1 | 1100 | 2600 | 970 | 5000 | [6 empty] | -125.3333 |  |  |  | -51.7 | 77.6 | -0.4125 | 0.6191489
DB-BIAX-DH3-EP1 | (+/-45)16 | 57 | EP1 | Hexion MGS RIMR135/RIMH1366 | 0 | 0 | PPG-Devold DB810-E05-A | 99 | 0 | 0 | 1 | 8.55 | 24h/20C, 12h/ 70C | Infusion |  | DH3A-2361-303 | 25.8 | -51.7 | -2 | 1 |  | 0.155 | -0.345 | 102000 | 1 | 21000 |  | 72000 | [7 empty] | -125.3333 |  |  |  | -51.7 | 77.5 | -0.4125 | 0.6183511
DB-BIAX-DH3-EP1 | (+/-45)16 | 57 | EP1 | Hexion MGS RIMR135/RIMH1366 | 0 | 0 | PPG-Devold DB810-E05-A | 99 | 0 | 0 | 1 | 8.51 | 24h/20C, 12h/ 70C | Infusion |  | DH3A-2361-308 | 25.8 | -51.7 | -2 | 1 |  | 0.16 | -0.337 | 170000 | 1 | 17920 | 162330 | 147000 | [7 empty] | -125.3333 |  |  |  | -51.7 | 77.5 | -0.4125 | 0.6183511
DB-BIAX-DH3-EP1 | (+/-45)16 | 57 | EP1 | Hexion MGS RIMR135/RIMH1366 | 0 | 0 | PPG-Devold DB810-E05-A | 99 | 0 | 0 | 1 | 8.66 | 24h/20C, 12h/ 70C | Infusion |  | DH3A-2304-113 | 20.7 | -41.4 | -2 | 2 |  | 0.136 | -0.306 | 1026553 | 1 | 550000 | 937000 | 525000 | [7 empty] | -125.3333 |  |  |  | -41.4 | 62.1 | -0.3303191 | 0.4954787
DB-BIAX-DH3-EP1 | (+/-45)16 | 57 | EP1 | Hexion MGS RIMR135/RIMH1366 | 0 | 0 | PPG-Devold DB810-E05-A | 99 | 0 | 0 | 1 | 8.7 | 24h/20C, 12h/ 70C | Infusion |  | DH3A-2304-125 | 20.7 | -41.4 | -2 | 2 |  | 0.143 | -0.313 | 1107354 | 1 | 90000 | 510000 | 550000 | 950000 | [6 empty] | -125.3333 |  |  |  | -41.4 | 62.1 | -0.3303191 | 0.4954787
DB-BIAX-DH3-EP1 | (+/-45)16 | 57 | EP1 | Hexion MGS RIMR135/RIMH1366 | 0 | 0 | PPG-Devold DB810-E05-A | 99 | 0 | 0 | 1 | 8.62 | 24h/20C, 12h/ 70C | Infusion |  | DH3A-2304-129 | 20.7 | -41.4 | -2 | 1.5 |  | 0.14 | -0.314 | 1227024 | 1 | 37 | 4000 | 270000 | 500000 | [6 empty] | -125.3333 |  |  |  | -41.4 | 62.1 | -0.3303191 | 0.4954787
DB-BIAX-DH3-EP1 | (+/-45)16 | 57 | EP1 | Hexion MGS RIMR135/RIMH1366 | 0 | 0 | PPG-Devold DB810-E05-A | 99 | 0 | 0 | 1 | 8.59 | 24h/20C, 12h/ 70C | Infusion |  | DH3A-2361-301 | 19 | -37.9 | -2 | 1.5 |  | 0.12 | -0.26 | 800000 | 1 | 200000 |  | 780000 | [7 empty] | -125.3333 |  |  |  | -37.9 | 56.9 | -0.3023936 | 0.4539894
DB-BIAX-DH3-EP1 | (+/-45)16 | 57 | EP1 | Hexion MGS RIMR135/RIMH1366 | 0 | 0 | PPG-Devold DB810-E05-A | 99 | 0 | 0 | 1 | 8.59 | 24h/20C, 12h/ 70C | Infusion |  | DH3A-2361-316 | 17.2 | -34.5 | -2 | 1.5 |  | 0.11 | -0.224 | 2000000 | 1 | 1800000 | [9 empty] | -125.3333 |  |  |  | -34.5 | 51.7 | -0.275266 | 0.4125
DB-BIAX-DH3-EP1 | (+/-45)6 | 57 | EP1 | Hexion MGS RIMR135/RIMH1366 | 0 | 0 | PPG-Devold DB810-E05-A | 99 | 0 | 0 | 1 | 3.24 | 24h/20C, 12h/ 70C | Infusion |  | DH3-2259a-117 | 96.5 | 48.3 | 0.5 | 1 |  | 1.36 | 0.8 | 415 | 1 | 7 | 16 | 40 | [6 empty] | 82.6 |  | 14.1 | 4.233333 |  | 96.5 | 48.2 | 1.168281 | 0.5835351
DB-BIAX-DH3-EP1 | (+/-45)6 | 57 | EP1 | Hexion MGS RIMR135/RIMH1366 | 0 | 0 | PPG-Devold DB810-E05-A | 99 | 0 | 0 | 1 | 3.24 | 24h/20C, 12h/ 70C | Infusion |  | DH3-2259a-161 | 89.6 | 44.8 | 0.5 | 1 |  | 1.14 | 0.71 | 1531 | 1 | 18 | 48 | 55 | [6 empty] | 82.6 |  | 14.1 | 4.233333 |  | 89.6 | 44.8 | 1.084746 | 0.5423729
DB-BIAX-DH3-EP1 | (+/-45)8 | 57 | EP1 | Hexion MGS RIMR135/RIMH1366 | 0 | 0 | PPG-Devold DB810-E05-A | 99 | 0 | 0 | 1 | 4.31 | 24h/20C, 12h/ 70C | Infusion |  | DH3-2259-132 | 82.7 | 41.4 | 0.5 | 0.5 |  | 0.95 | 0.58 | 85000 | 1 | 20 | 90 | 83 | 2 | [10 empty] | 82.7 | 41.3
DB-BIAX-DH3-EP1 | (+/-45)8 | 57 | EP1 | Hexion MGS RIMR135/RIMH1366 | 0 | 0 | PPG-Devold DB810-E05-A | 99 | 0 | 0 | 1 | 4.34 | 24h/20C, 12h/ 70C | Infusion |  | DH3-2259-113 | 82.7 | 41.4 | 0.5 | 0.5 |  | 1.13 | 0.72 | 394518 | 1 | 48 | 55 |  | 4 | [10 empty] | 82.7 | 41.3
DB-BIAX-DH3-EP1 | (+/-45)8 | 57 | EP1 | Hexion MGS RIMR135/RIMH1366 | 0 | 0 | PPG-Devold DB810-E05-A | 99 | 0 | 0 | 1 | 4.34 | 24h/20C, 12h/ 70C | Infusion |  | DH3-2259-122 | 82.7 | 41.4 | 0.5 | 1 |  | 1 | 0.66 | 9342 | 1 | 28 | 120 | 900 | 1 | [10 empty] | 82.7 | 41.3
DB-BIAX-DH3-EP1 | (+/-45)6 | 57 | EP1 | Hexion MGS RIMR135/RIMH1366 | 0 | 0 | PPG-Devold DB810-E05-A | 99 | 0 | 0 | 1 | 3.21 | 24h/20C, 12h/ 70C | Infusion |  | DH3-2259a-159 | 75.8 | 37.9 | 0.5 | 1 |  | 0.75 | 0.41 | 8000 | 1 | 163 | 3000 | 5810 | 80 | [5 empty] | 82.6 |  | 14.1 | 4.233333 |  | 75.8 | 37.9 | 0.9176755 | 0.4588378
DB-BIAX-DH3-EP1 | (+/-45)6 | 57 | EP1 | Hexion MGS RIMR135/RIMH1366 | 0 | 0 | PPG-Devold DB810-E05-A | 99 | 0 | 0 | 1 | 3.26 | 24h/20C, 12h/ 70C | Infusion |  | DH3-2259a-116 | 75.8 | 37.9 | 0.5 | 1 |  | 0.71 | 0.42 | 156048 | 1 | 350 | 2900 | 11000 | 190 | [5 empty] | 82.6 |  | 14.1 | 4.233333 |  | 75.8 | 37.9 | 0.9176755 | 0.4588378
DB-BIAX-DH3-EP1 | (+/-45)6 | 57 | EP1 | Hexion MGS RIMR135/RIMH1366 | 0 | 0 | PPG-Devold DB810-E05-A | 99 | 0 | 0 | 1 | 3.24 | 24h/20C, 12h/ 70C | Infusion |  | DH3-2259a-154 | 75.8 | 37.9 | 0.5 | 1 |  | 0.77 | 0.47 | 24217 | 1 | 215 | 2211 | 9325 | 34 | [5 empty] | 82.6 |  | 14.1 | 4.233333 |  | 75.8 | 37.9 | 0.9176755 | 0.4588378
DB-BIAX-DH3-EP1 | (+/-45)6 | 57 | EP1 | Hexion MGS RIMR135/RIMH1366 | 0 | 0 | PPG-Devold DB810-E05-A | 99 | 0 | 0 | 1 | 3.21 | 24h/20C, 12h/ 70C | Infusion |  | DH3-2259a-149 | 75.8 | 37.9 | 0.5 | 0.5 |  | 0.73 | 0.43 | 15152 | 1 | 151 | 522 | 5825 | 54 | [5 empty] | 82.6 |  | 14.1 | 4.233333 |  | 75.8 | 37.9 | 0.9176755 | 0.4588378
DB-BIAX-DH3-EP1 | (+/-45)8 | 57 | EP1 | Hexion MGS RIMR135/RIMH1366 | 0 | 0 | PPG-Devold DB810-E05-A | 99 | 0 | 0 | 1 | 4.33 | 24h/20C, 12h/ 70C | Infusion |  | DH3-2290-206 | 69 | 34.5 | 0.5 | 1.5 |  | 0.66 | 0.39 | 350000 | 1 | 2380 | 4000 | 55000 | 400 | [10 empty] | 69 | 34.5
DB-BIAX-DH3-EP1 | (+/-45)6 | 57 | EP1 | Hexion MGS RIMR135/RIMH1366 | 0 | 0 | PPG-Devold DB810-E05-A | 99 | 0 | 0 | 1 | 3.21 | 24h/20C, 12h/ 70C | Infusion |  | DH3-2259a-101 | 69 | 34.5 | 0.5 | 1 |  | 0.7 | 0.52 | 2570185 | 1 | 1800000 | 1600000 | [7 empty] | 82.6 |  | 14.1 | 4.233333 |  | 69 | 34.5 | 0.8353511 | 0.4176755
DB-BIAX-DH3-EP1 | (+/-45)8 | 57 | EP1 | Hexion MGS RIMR135/RIMH1366 | 0 | 0 | PPG-Devold DB810-E05-A | 99 | 0 | 0 | 1 | 4.31 | 24h/20C, 12h/ 70C | Infusion |  | DH3-2290a-111 | 69 | 34.5 | 0.5 | 1.5 |  | 0.7 | 0.42 | 375000 | 1 | 1330 | 3500 | 57000 | 200 | [10 empty] | 69 | 34.5
DB-BIAX-DH3-EP1 | (+/-45)8 | 57 | EP1 | Hexion MGS RIMR135/RIMH1366 | 0 | 0 | PPG-Devold DB810-E05-A | 99 | 0 | 0 | 1 | 4.37 | 24h/20C, 12h/ 70C | Infusion |  | DH3-2290a-134 | 69 | 34.5 | 0.5 | 1 |  | 0.65 | 0.39 | 15000 | 1 | 938 | 5500 | 13000 | 600 | [10 empty] | 69 | 34.5
DB-BIAX-DH3-EP1 | (+/-45)8 | 57 | EP1 | Hexion MGS RIMR135/RIMH1366 | 0 | 0 | PPG-Devold DB810-E05-A | 99 | 0 | 0 | 1 | 4.28 | 24h/20C, 12h/ 70C | Infusion |  | DH3-2290a-118 | 69 | 34.5 | 0.5 | 1 |  | 0.65 | 0.39 | 715341 | 1 | 1550 | 5000 | 130000 | 780 | [10 empty] | 69 | 34.5
DB-BIAX-DH3-EP1 | (+/-45)8 | 57 | EP1 | Hexion MGS RIMR135/RIMH1366 | 0 | 0 | PPG-Devold DB810-E05-A | 99 | 0 | 0 | 1 | 4.32 | 24h/20C, 12h/ 70C | Infusion |  | DH3-2290a-101 | 51.7 | 25.9 | 0.5 | 1.5 |  | 0.406 | 0.223 | 2200000 | 1 | 65000 | [13 empty] | 51.7 | 25.8
DB-BIAX-DH3-EP1 | (+/-45)16 | 57 | EP1 | Hexion MGS RIMR135/RIMH1366 | 0 | 0 | PPG-Devold DB810-E05-A | 99 | 0 | 0 | 1 | 8.46 | 24h/20C, 12h/ 70C | Infusion |  | DH3A-2369-413 | 60 | 30 | 0.5 | 1 |  | 0.466 | 0.259 | 90000 | 1 | 34000 |  |  | 4500 | [6 empty] | -125.3333 |  |  |  | 60 | 30
DB-BIAX-DH3-EP1 | (+/-45)16 | 57 | EP1 | Hexion MGS RIMR135/RIMH1366 | 0 | 0 | PPG-Devold DB810-E05-A | 99 | 0 | 0 | 1 | 8.38 | 24h/20C, 12h/ 70C | Infusion |  | DH3A-2369-407 | 60 | 30 | 0.5 | 1 |  | 0.477 | 0.261 | 86000 | 1 | 85000 |  |  | 13000 | [6 empty] | -125.3333 |  |  |  | 60 | 30
DB-BIAX-DH3-EP1 | (+/-45)16 | 57 | EP1 | Hexion MGS RIMR135/RIMH1366 | 0 | 0 | PPG-Devold DB810-E05-A | 99 | 0 | 0 | 1 | 8.55 | 24h/20C, 12h/ 70C | Infusion |  | DH3A-2361-307 | 69 | -34.5 | -0.5 | 0.25 |  | 0.506 | -0.206 | 2525 | 1 | 200 | 700 | 450 | 650 | [6 empty] | -125.3333 |  |  |  | 69 | 103.5
DB-BIAX-DH3-EP1 | (+/-45)16 | 57 | EP1 | Hexion MGS RIMR135/RIMH1366 | 0 | 0 | PPG-Devold DB810-E05-A | 99 | 0 | 0 | 1 | 8.53 | 24h/20C, 12h/ 70C | Infusion |  | DH3A-2361-317 | 69 | -34.5 | -0.5 | 0.75 |  | 0.462 | -0.188 | 1942 | 1 | 300 | 1200 | 700 | 1500 | [6 empty] | -125.3333 |  |  |  | 69 | 103.5
DB-BIAX-DH3-EP1 | (+/-45)16 | 57 | EP1 | Hexion MGS RIMR135/RIMH1366 | 0 | 0 | PPG-Devold DB810-E05-A | 99 | 0 | 0 | 1 | 8.48 | 24h/20C, 12h/ 70C | Infusion |  | DH3A-2361-315 | 69 | -34.5 | -0.5 | 0.4 |  | 0.523 | -0.203 | 2800 | 1 | 190 | 1125 | 720 | 1000 | [6 empty] | -125.3333 |  |  |  | 69 | 103.5
DB-BIAX-DH3-EP1 | (+/-45)16 | 57 | EP1 | Hexion MGS RIMR135/RIMH1366 | 0 | 0 | PPG-Devold DB810-E05-A | 99 | 0 | 0 | 1 | 8.53 | 24h/20C, 12h/ 70C | Infusion |  | DH3A-2361-323 | 55.2 | -27.6 | -0.5 | 0.75 |  | 0.366 | -0.158 | 100000 | 1 | 2000 | 24000 | 25000 | 42000 | [6 empty] | -125.3333 |  |  |  | 55.2 | 82.8
DB-BIAX-DH3-EP1 | (+/-45)16 | 57 | EP1 | Hexion MGS RIMR135/RIMH1366 | 0 | 0 | PPG-Devold DB810-E05-A | 99 | 0 | 0 | 1 | 8.57 | 24h/20C, 12h/ 70C | Infusion |  | DH3A-2361-314 | 55.2 | -27.6 | -0.5 | 0.75 |  | 0.362 | -0.154 | 68000 | 1 | 1070 | 16000 | 16000 | 35000 | [6 empty] | -125.3333 |  |  |  | 55.2 | 82.8
DB-BIAX-DH3-EP1 | (+/-45)16 | 57 | EP1 | Hexion MGS RIMR135/RIMH1366 | 0 | 0 | PPG-Devold DB810-E05-A | 99 | 0 | 0 | 1 | 8.55 | 24h/20C, 12h/ 70C | Infusion |  | DH3A-2361-311 | 55.2 | -27.6 | -0.5 | 0.75 |  | 0.37 | -0.17 | 20000 | 1 | 1600 |  | 14000 | [7 empty] | -125.3333 |  |  |  | 55.2 | 82.8
DB-BIAX-DH3-EP1 | (+/-45)16 | 57 | EP1 | Hexion MGS RIMR135/RIMH1366 | 0 | 0 | PPG-Devold DB810-E05-A | 99 | 0 | 0 | 1 | 8.51 | 24h/20C, 12h/ 70C | Infusion |  | DH3A-2361-300 | 44.8 | -22.4 | -0.5 | 1 |  | 0.28 | -0.128 | 115000 | 1 | 630000 |  | 700000 | [7 empty] | -125.3333 |  |  |  | 44.8 | 67.2
DB-BIAX-DH3-EP1 | (+/-45)16 | 57 | EP1 | Hexion MGS RIMR135/RIMH1366 | 0 | 0 | PPG-Devold DB810-E05-A | 99 | 0 | 0 | 1 | 8.42 | 24h/20C, 12h/ 70C | Infusion |  | DH3A-2361-332 | 44.8 | -22.4 | -0.5 | 1 |  | 0.282 | -0.125 | 400000 | 1 | 81000 |  | 380000 | [7 empty] | -125.3333 |  |  |  | 44.8 | 67.2
DB-BIAX-DH3-EP1 | (+/-45)16 | 57 | EP1 | Hexion MGS RIMR135/RIMH1366 | 0 | 0 | PPG-Devold DB810-E05-A | 99 | 0 | 0 | 1 | 8.53 | 24h/20C, 12h/ 70C | Infusion |  | DH3A-2361-318 | 37.9 | -19 | -0.5 | 1 |  | 0.23 | -0.09 | 502373 | 1 | 110000 | [9 empty] | -125.3333 |  |  |  | 37.9 | 56.9
DB-BIAX-DH3-EP1 | (+/-45)16 | 57 | EP1 | Hexion MGS RIMR135/RIMH1366 | 0 | 0 | PPG-Devold DB810-E05-A | 99 | 0 | 0 | 1 | 8.46 | 24h/20C, 12h/ 70C | Infusion |  | DH3A-2369-424 | -55.2 | -110 | 2 | 1 |  | -0.581 | -1.426 | 2000 | 1 | 15 | 145 | 7 | 1 | [6 empty] | -125.3333 |  |  |  | -110 | 54.8 | -0.8776596 | 0.437234
DB-BIAX-DH3-EP1 | (+/-45)16 | 57 | EP1 | Hexion MGS RIMR135/RIMH1366 | 0 | 0 | PPG-Devold DB810-E05-A | 99 | 0 | 0 | 1 | 8.42 | 24h/20C, 12h/ 70C | Infusion |  | DH3A-2369-429 | -55.2 | -110 | 2 | 1 |  | -0.541 | -1.266 | 4000 | 1 | 21 | 355 | 9 | 1 | [6 empty] | -125.3333 |  |  |  | -110 | 54.8 | -0.8776596 | 0.437234
DB-BIAX-DH3-EP1 | (+/-45)16 | 57 | EP1 | Hexion MGS RIMR135/RIMH1366 | 0 | 0 | PPG-Devold DB810-E05-A | 99 | 0 | 0 | 1 | 8.51 | 24h/20C, 12h/ 70C | Infusion |  | DH3A-2369-434 | -55.2 | -110 | 2 | 1 |  | -0.542 | -1.272 | 5500 | 1 | 27 | 260 | 10 | 1 | [6 empty] | -125.3333 |  |  |  | -110 | 54.8 | -0.8776596 | 0.437234
DB-BIAX-DH3-EP1 | (+/-45)16 | 57 | EP1 | Hexion MGS RIMR135/RIMH1366 | 0 | 0 | PPG-Devold DB810-E05-A | 99 | 0 | 0 | 1 | 8.46 | 24h/20C, 12h/ 70C | Infusion |  | DH3A-2369-417 | -44.8 | -89.6 | 2 | 1 |  | -0.376 | -0.797 | 100000 | 1 | 600 | 39500 | 180 | 35 | [6 empty] | -125.3333 |  |  |  | -89.6 | 44.8 | -0.7148936 | 0.3574468
DB-BIAX-DH3-EP1 | (+/-45)16 | 57 | EP1 | Hexion MGS RIMR135/RIMH1366 | 0 | 0 | PPG-Devold DB810-E05-A | 99 | 0 | 0 | 1 | 8.45 | 24h/20C, 12h/ 70C | Infusion |  | DH3A-2369-418 | -44.8 | -89.6 | 2 | 1 |  | -0.385 | -0.805 | 14000 | 1 | 300 | 14000 | 70 | 20 | [6 empty] | -125.3333 |  |  |  | -89.6 | 44.8 | -0.7148936 | 0.3574468
DB-BIAX-DH3-EP1 | (+/-45)16 | 57 | EP1 | Hexion MGS RIMR135/RIMH1366 | 0 | 0 | PPG-Devold DB810-E05-A | 99 | 0 | 0 | 1 | 8.38 | 24h/20C, 12h/ 70C | Infusion |  | DH3A-2369-421 | -44.8 | -89.6 | 2 | 1 |  | -0.446 | -0.987 | 80000 | 1 | 225 | 7000 | 50 | 1 | [6 empty] | -125.3333 |  |  |  | -89.6 | 44.8 | -0.7148936 | 0.3574468
DB-BIAX-DH3-EP1 | (+/-45)16 | 57 | EP1 | Hexion MGS RIMR135/RIMH1366 | 0 | 0 | PPG-Devold DB810-E05-A | 99 | 0 | 0 | 1 | 8.53 | 24h/20C, 12h/ 70C | Infusion |  | DH3A-2369-419 | -37.9 | -75.8 | 2 | 2 |  | -0.265 | -0.525 | 10500000 | 1 | 68000 | 1600000 | 7000 | 1300000 | [6 empty] | -125.3333 |  |  |  | -75.8 | 37.9 | -0.6047872 | 0.3023936
DB-BIAX-DH3-EP1 | (+/-45)16 | 57 | EP1 | Hexion MGS RIMR135/RIMH1366 | 0 | 0 | PPG-Devold DB810-E05-A | 99 | 0 | 0 | 1 | 8.52 | 24h/20C, 12h/ 70C | Infusion |  | DH3A-2369-431 | -37.9 | -75.8 | 2 | 3 |  | -0.328 | -0.653 | 535000 | 1 | 40000 |  | 6000 | 60000 | [6 empty] | -125.3333 |  |  |  | -75.8 | 37.9 | -0.6047872 | 0.3023936
DB-BIAX-DH3-EP1 | (+/-45)16 | 57 | EP1 | Hexion MGS RIMR135/RIMH1366 | 0 | 0 | PPG-Devold DB810-E05-A | 99 | 0 | 0 | 1 | 8.36 | 24h/20C, 12h/ 70C | Infusion |  | DH3A-2369-420 | -37.9 | -75.8 | 2 | 3 |  | -0.253 | -0.497 | 650000 | 1 | 20000 |  | 1700 | [7 empty] | -125.3333 |  |  |  | -75.8 | 37.9 | -0.6047872 | 0.3023936
DB-BIAX-DH3-EP1 | (+/-45)16 | 57 | EP1 | Hexion MGS RIMR135/RIMH1366 | 0 | 0 | PPG-Devold DB810-E05-A | 99 | 0 | 0 | 1 | 8.46 | 24h/20C, 12h/ 70C | Infusion |  | DH3A-2369-461 | -43.1 | -86.2 | 2 | 1 |  | -0.19 | -0.38 | 5000 | 1 | 2400 | [9 empty] | -125.3333 |  |  |  | -86.2 | 43.1 | -0.687766 | 0.343883
DB-BIAX-DH3-EP1 | (+/-45)16 | 57 | EP1 | Hexion MGS RIMR135/RIMH1366 | 0 | 0 | PPG-Devold DB810-E05-A | 99 | 0 | 0 | 1 | 8.42 | 24h/20C, 12h/ 70C | Infusion |  | DH3A-2369-422 | 37.9 | 34.1 | 0.9 | 3 |  | 0.285 | 0.258 | 425000 | 1 | 650000 |  | 315000 | [7 empty] | -125.3333 |  |  |  | 37.9 | 3.8
DB-BIAX-DH3-EP1 | (+/-45)16 | 57 | EP1 | Hexion MGS RIMR135/RIMH1366 | 0 | 0 | PPG-Devold DB810-E05-A | 99 | 0 | 0 | 1 | 8.48 | 24h/20C, 12h/ 70C | Infusion |  | DH3A-2369-425 | 37.9 | 34.1 | 0.9 | 5 |  | 0.269 | 0.241 | 835000 | 1 | 1800000 |  | 825000 | [7 empty] | -125.3333 |  |  |  | 37.9 | 3.8
DB-BIAX-DH3-EP1 | (+/-45)16 | 57 | EP1 | Hexion MGS RIMR135/RIMH1366 | 0 | 0 | PPG-Devold DB810-E05-A | 99 | 0 | 0 | 1 | 8.43 | 24h/20C, 12h/ 70C | Infusion |  | DH3A-2369-430 | 37.9 | 34.1 | 0.9 | 3 |  | 0.259 | 0.237 | 670000 | 1 | 2000000 |  | 251000 | [7 empty] | -125.3333 |  |  |  | 37.9 | 3.8
DB-BIAX-DH3-EP1 | (+/-45)16 | 57 | EP1 | Hexion MGS RIMR135/RIMH1366 | 0 | 0 | PPG-Devold DB810-E05-A | 99 | 0 | 0 | 1 | 8.52 | 24h/20C, 12h/ 70C | Infusion |  | DH3A-2369-437 | 51.7 | 46.5 | 0.9 | 1 |  | 0.377 | 0.348 | 135000 | 1 | 88000 |  | 13000 | [7 empty] | -125.3333 |  |  |  | 51.7 | 5.2
DB-BIAX-DH3-EP1 | (+/-45)16 | 57 | EP1 | Hexion MGS RIMR135/RIMH1366 | 0 | 0 | PPG-Devold DB810-E05-A | 99 | 0 | 0 | 1 | 8.43 | 24h/20C, 12h/ 70C | Infusion |  | DH3A-2369-427 | 51.7 | 46.5 | 0.9 | 1 |  | 0.412 | 0.369 | 502000 | 1 | 57500 |  | 7500 | [7 empty] | -125.3333 |  |  |  | 51.7 | 5.2
DB-BIAX-DH3-EP1 | (+/-45)16 | 57 | EP1 | Hexion MGS RIMR135/RIMH1366 | 0 | 0 | PPG-Devold DB810-E05-A | 99 | 0 | 0 | 1 | 8.52 | 24h/20C, 12h/ 70C | Infusion |  | DH3A-2369-438 | 51.7 | 46.5 | 0.9 | 1 |  | 0.4 | 0.364 | 315000 | 1 | 51000 |  | 6000 | [7 empty] | -125.3333 |  |  |  | 51.7 | 5.2
DB-BIAX-DH3-EP1 | (+/-45)16 | 57 | EP1 | Hexion MGS RIMR135/RIMH1366 | 0 | 0 | PPG-Devold DB810-E05-A | 99 | 0 | 0 | 1 | 8.53 | 24h/20C, 12h/ 70C | Infusion |  | DH3A-2369-403 | 60.3 | 54.3 | 0.9 | 1 |  | 0.531 | 0.48 | 12500 | 1 | 9500 |  | 750 | [7 empty] | -125.3333 |  |  |  | 60.3 | 6
DB-BIAX-DH3-EP1 | (+/-45)16 | 57 | EP1 | Hexion MGS RIMR135/RIMH1366 | 0 | 0 | PPG-Devold DB810-E05-A | 99 | 0 | 0 | 1 | 8.48 | 24h/20C, 12h/ 70C | Infusion |  | DH3A-2369-401 | 60.3 | 54.3 | 0.9 | 1 |  | 0.4981 | 0.453 | 11000 | 1 | 6250 |  | 1010 | [7 empty] | -125.3333 |  |  |  | 60.3 | 6
DB-BIAX-DH3-EP1 | (+/-45)16 | 57 | EP1 | Hexion MGS RIMR135/RIMH1366 | 0 | 0 | PPG-Devold DB810-E05-A | 99 | 0 | 0 | 1 | 8.51 | 24h/20C, 12h/ 70C | Infusion |  | DH3A-2369-405 | 60.3 | 54.3 | 0.9 | 1 |  | 0.51 | 0.46 | 40000 | 1 | 13500 | 77000 | 950 | 75000 | [6 empty] | -125.3333 |  |  |  | 60.3 | 6
DB-BIAX-DH3-EP1 | (+/-45)16 | 57 | EP1 | Hexion MGS RIMR135/RIMH1366 | 0 | 0 | PPG-Devold DB810-E05-A | 99 | 0 | 0 | 1 | 8.43 | 24h/20C, 12h/ 70C | Infusion |  | DH3A-2369-428 | 69 | 62.1 | 0.9 | 1 |  | 0.663 | 0.594 | 15000 | 1 | 720 | 3250 | 75 | 800 | [6 empty] | -125.3333 |  |  |  | 69 | 6.9
DB-BIAX-DH3-EP1 | (+/-45)16 | 57 | EP1 | Hexion MGS RIMR135/RIMH1366 | 0 | 0 | PPG-Devold DB810-E05-A | 99 | 0 | 0 | 1 | 8.43 | 24h/20C, 12h/ 70C | Infusion |  | DH3A-2369-402 | 69 | 62.1 | 0.9 | 1 |  | 0.663 | 0.582 | 2200 | 1 | 840 |  | 93 | 890 | [6 empty] | -125.3333 |  |  |  | 69 | 6.9
DB-BIAX-DH3-EP1 | (+/-45)16 | 57 | EP1 | Hexion MGS RIMR135/RIMH1366 | 0 | 0 | PPG-Devold DB810-E05-A | 99 | 0 | 0 | 1 | 8.47 | 24h/20C, 12h/ 70C | Infusion |  | DH3A-2369-412 | 69 | 62.1 | 0.9 | 1 |  | 0.65 | 0.563 | 2000 | 1 | 500 |  | 100 | 580 | [6 empty] | -125.3333 |  |  |  | 69 | 6.9
DB-BIAX-DH3-EP1 | (+/-45)16 | 57 | EP1 | Hexion MGS RIMR135/RIMH1366 | 0 | 0 | PPG-Devold DB810-E05-A | 99 | 0 | 0 | 1 | 8.51 | 24h/20C, 12h/ 70C | Infusion |  | DH3A-2369-426 | -100 | -110 | 1.1 | 1 |  | -1.295 | -1.726 | 130 | 1 | 9 | 30 | 5 | [7 empty] | -125.3333 |  |  |  | -110 | 10 | -0.8776596 | 0.07978723
DB-BIAX-DH3-EP1 | (+/-45)16 | 57 | EP1 | Hexion MGS RIMR135/RIMH1366 | 0 | 0 | PPG-Devold DB810-E05-A | 99 | 0 | 0 | 1 | 8.47 | 24h/20C, 12h/ 70C | Infusion |  | DH3A-2369-440 | -68.9 | -75.8 | 1.1 | 1.5 |  | -0.605 | -0.683 | 16000 | 1 | 600 | 13000 | 100 | 480 | [6 empty] | -125.3333 |  |  |  | -75.8 | 6.9 | -0.6047872 | 0.05505319
DB-BIAX-DH3-EP1 | (+/-45)16 | 57 | EP1 | Hexion MGS RIMR135/RIMH1366 | 0 | 0 | PPG-Devold DB810-E05-A | 99 | 0 | 0 | 1 | 8.43 | 24h/20C, 12h/ 70C | Infusion |  | DH3A-2369-439 | -68.9 | -75.8 | 1.1 | 2 |  | -0.575 | -0.637 | 22000 | 1 | 1800 | 27000 | 210 | 2900 | [6 empty] | -125.3333 |  |  |  | -75.8 | 6.9 | -0.6047872 | 0.05505319
DB-BIAX-DH3-EP1 | (+/-45)16 | 57 | EP1 | Hexion MGS RIMR135/RIMH1366 | 0 | 0 | PPG-Devold DB810-E05-A | 99 | 0 | 0 | 1 | 8.53 | 24h/20C, 12h/ 70C | Infusion |  | DH3A-2369-445 | -68.9 | -75.8 | 1.1 | 2 |  | -0.62 | -0.687 | 2200 | 1 | 2200 |  | 560 | 1835 | [6 empty] | -125.3333 |  |  |  | -75.8 | 6.9 | -0.6047872 | 0.05505319
DB-BIAX-DH3-EP1 | (+/-45)16 | 57 | EP1 | Hexion MGS RIMR135/RIMH1366 | 0 | 0 | PPG-Devold DB810-E05-A | 99 | 0 | 0 | 1 | 8.61 | 24h/20C, 12h/ 70C | Infusion |  | DH3A-2369-411 | -68.9 | -75.8 | 1.1 | 1.5 |  | -0.57 | -0.636 | 3400 | 1 | 1200 |  |  | 2300 | [6 empty] | -125.3333 |  |  |  | -75.8 | 6.9 | -0.6047872 | 0.05505319
DB-BIAX-DH3-EP1 | (+/-45)16 | 57 | EP1 | Hexion MGS RIMR135/RIMH1366 | 0 | 0 | PPG-Devold DB810-E05-A | 99 | 0 | 0 | 1 | 8.41 | 24h/20C, 12h/ 70C | Infusion |  | DH3A-2369-406 | -56.4 | -62 | 1.1 | 2 |  | -0.432 | -0.488 | 115000 | 1 | 18500 |  | 2200 | [7 empty] | -125.3333 |  |  |  | -62 | 5.6 | -0.4946809 | 0.04468085
DB-BIAX-DH3-EP1 | (+/-45)16 | 57 | EP1 | Hexion MGS RIMR135/RIMH1366 | 0 | 0 | PPG-Devold DB810-E05-A | 99 | 0 | 0 | 1 | 8.48 | 24h/20C, 12h/ 70C | Infusion |  | DH3A-2369-410 | -56.4 | -62 | 1.1 | 2 |  | -0.46 | -0.519 | 632000 | 1 | 19000 |  | 2800 | 541000 | [6 empty] | -125.3333 |  |  |  | -62 | 5.6 | -0.4946809 | 0.04468085
DB-BIAX-DH3-EP1 | (+/-45)16 | 57 | EP1 | Hexion MGS RIMR135/RIMH1366 | 0 | 0 | PPG-Devold DB810-E05-A | 99 | 0 | 0 | 1 | 8.43 | 24h/20C, 12h/ 70C | Infusion |  | DH3A-2369-409 | -56.4 | -62 | 1.1 | 2 |  | -0.413 | -0.456 | 635000 | 1 | 62500 |  | 8500 | [7 empty] | -125.3333 |  |  |  | -62 | 5.6 | -0.4946809 | 0.04468085
DB-BIAX-DH3-EP1 | (+/-45)16 | 57 | EP1 | Hexion MGS RIMR135/RIMH1366 | 0 | 0 | PPG-Devold DB810-E05-A | 99 | 0 | 0 | 1 | 8.53 | 24h/20C, 12h/ 70C | Infusion |  | DH3A-2369-404 | -50.1 | -55.2 | 1.1 | 4 |  | -0.366 | -0.407 | 325000 | 1 | 105000 |  |  | 11000 | [6 empty] | -125.3333 |  |  |  | -55.2 | 5.1 | -0.4404255 | 0.04069149
DB-BIAX-DH3-EP1 | (+/-45)16 | 57 | EP1 | Hexion MGS RIMR135/RIMH1366 | 0 | 0 | PPG-Devold DB810-E05-A | 99 | 0 | 0 | 1 | 8.47 | 24h/20C, 12h/ 70C | Infusion |  | DH3A-2369-435 | -50.1 | -55.2 | 1.1 | 4 |  | -0.363 | -0.394 | 330000 | 1 | 80000 | [9 empty] | -125.3333 |  |  |  | -55.2 | 5.1 | -0.4404255 | 0.04069149
DB-BIAX-DH3-EP1 | (+/-45)16 | 57 | EP1 | Hexion MGS RIMR135/RIMH1366 | 0 | 0 | PPG-Devold DB810-E05-A | 99 | 0 | 0 | 1 | 8.51 | 24h/20C, 12h/ 70C | Infusion |  | DH3A-2369-400 | -50.1 | -55.2 | 1.1 | 2 |  | -0.375 | -0.41 | 268000 | 1 | 123000 |  |  | 11500 | [6 empty] | -125.3333 |  |  |  | -55.2 | 5.1 | -0.4404255 | 0.04069149
DB-BIAX-DH3-PU | (+/-45)6 | 59 | PU | Bayer | 0 | 0 | PPG-Devold DB810-E05-A/2026 | 99 | 0 | 0 | 1 | 3.86 | Not Specified | Infused |  | 10500-105 | 60.3 | 6.03 | 0.1 | 1 |  | 1.01 |  | 1705 | 0 | [9 empty] | 72.92 |  |  |  |  | 60.3 | 54.27 | 0.8269336 | 0.7442403
DB-BIAX-DH3-PU | (+/-45)6 | 59 | PU | Bayer | 0 | 0 | PPG-Devold DB810-E05-A/2026 | 99 | 0 | 0 | 1 | 3.86 | Not Specified | Infused |  | 10500-106 | 60.3 | 6.03 | 0.1 | 1 |  | 0.95 |  | 2627 | 0 | [9 empty] | 72.92 |  |  |  |  | 60.3 | 54.27 | 0.8269336 | 0.7442403
DB-BIAX-DH3-PU | (+/-45)6 | 59 | PU | Bayer | 0 | 0 | PPG-Devold DB810-E05-A/2026 | 99 | 0 | 0 | 1 | 3.81 | Not Specified | Infused |  | 10500-109 | 44.8 | 4.48 | 0.1 | 2 |  | 0.6 |  | 94747 | 0 | [9 empty] | 72.92 |  |  |  |  | 44.8 | 40.32 | 0.6143719 | 0.5529347
DB-BIAX-DH3-PU | (+/-45)6 | 59 | PU | Bayer | 0 | 0 | PPG-Devold DB810-E05-A/2026 | 99 | 0 | 0 | 1 | 3.81 | Not Specified | Infused |  | 10500-110 | 51.7 | 5.17 | 0.1 | 1 |  | 0.76 |  | 12295 | 0 | [9 empty] | 72.92 |  |  |  |  | 51.7 | 46.53 | 0.7089962 | 0.6380965
DB-BIAX-DH3-PU | (+/-45)6 | 59 | PU | Bayer | 0 | 0 | PPG-Devold DB810-E05-A/2026 | 99 | 0 | 0 | 1 | 3.84 | Not Specified | Infused |  | 10500-111 | 44.8 | 4.48 | 0.1 | 2 |  | 0.63 |  | 47661 | 0 | [9 empty] | 72.92 |  |  |  |  | 44.8 | 40.32 | 0.6143719 | 0.5529347
DB-BIAX-DH3-PU | (+/-45)6 | 59 | PU | Bayer | 0 | 0 | PPG-Devold DB810-E05-A/2026 | 99 | 0 | 0 | 1 | 3.99 | Not Specified | Infused |  | 10500-113 | 44.8 | 4.48 | 0.1 | 2 |  | 0.69 |  | 77958 | 0 | [9 empty] | 72.92 |  |  |  |  | 44.8 | 40.32 | 0.6143719 | 0.5529347
DB-BIAX-DH3-PU | (+/-45)6 | 59 | PU | Bayer | 0 | 0 | PPG-Devold DB810-E05-A/2026 | 99 | 0 | 0 | 1 | 3.91 | Not Specified | Infused |  | 10500-114 | 41.4 | 4.14 | 0.1 | 3 |  | 0.55 |  | 811344 | 0 | [9 empty] | 72.92 |  |  |  |  | 41.4 | 37.26 | 0.5677455 | 0.5109709
DB-BIAX-DH3-PU | (+/-45)6 | 59 | PU | Bayer | 0 | 0 | PPG-Devold DB810-E05-A/2026 | 99 | 0 | 0 | 1 | 3.94 | Not Specified | Infused |  | 10500-115 | 69 | 6.9 | 0.1 | 1 |  | 1.21 |  | 464 | 0 | [9 empty] | 72.92 |  |  |  |  | 69 | 62.1 | 0.9462425 | 0.8516182
DB-BIAX-DH3-PU | (+/-45)6 | 59 | PU | Bayer | 0 | 0 | PPG-Devold DB810-E05-A/2026 | 99 | 0 | 0 | 1 | 3.81 | Not Specified | Infused |  | 10500-117 | 41.4 | 4.14 | 0.1 | 3 |  | 0.61 |  | 379674 | 0 | [9 empty] | 72.92 |  |  |  |  | 41.4 | 37.26 | 0.5677455 | 0.5109709
DB-BIAX-DH3-PU | (+/-45)6 | 59 | PU | Bayer | 0 | 0 | PPG-Devold DB810-E05-A/2026 | 99 | 0 | 0 | 1 | 3.91 | Not Specified | Infused |  | 10500-118 | 69 | 6.9 | 0.1 | 1 |  | 1.38 |  | 344 | 0 | [9 empty] | 72.92 |  |  |  |  | 69 | 62.1 | 0.9462425 | 0.8516182
DB-BIAX-DH3-PU | (+/-45)6 | 59 | PU | Bayer | 0 | 0 | PPG-Devold DB810-E05-A/2026 | 99 | 0 | 0 | 1 | 3.86 | Not Specified | Infused |  | 10500-119 | 69 | 6.9 | 0.1 | 1 |  | 1.31 |  | 423 | 0 | [9 empty] | 72.92 |  |  |  |  | 69 | 62.1 | 0.9462425 | 0.8516182
DB-BIAX-DH3-PU | (+/-45)6 | 59 | PU | Bayer | 0 | 0 | PPG-Devold DB810-E05-A/2026 | 99 | 0 | 0 | 1 | 3.94 | Not Specified | Infused |  | 10500-120 | 60.3 | 6.03 | 0.1 | 1 |  | 1.02 |  | 1878 | 0 | [9 empty] | 72.92 |  |  |  |  | 60.3 | 54.27 | 0.8269336 | 0.7442403
DB-BIAX-DH3-PU | (+/-45)6 | 59 | PU | Bayer | 0 | 0 | PPG-Devold DB810-E05-A/2026 | 99 | 0 | 0 | 1 | 4.01 | Not Specified | Infused |  | 10500-123 | 51.7 | 5.17 | 0.1 | 1 |  | 0.7 |  | 12468 | 0 | [9 empty] | 72.92 |  |  |  |  | 51.7 | 46.53 | 0.7089962 | 0.6380965
DB-BIAX-DH3-PU | (+/-45)6 | 59 | PU | Bayer | 0 | 0 | PPG-Devold DB810-E05-A/2026 | 99 | 0 | 0 | 1 | 3.99 | Not Specified | Infused |  | 10500-166 | 41.4 | -41.4 | -1 | 2 |  |  |  | 1455 | 0 | [9 empty] | 72.92 |  |  |  |  | 41.4 | 82.8 | 0.5677455 | 1.135491
DB-BIAX-DH3-PU | (+/-45)6 | 59 | PU | Bayer | 0 | 0 | PPG-Devold DB810-E05-A/2026 | 99 | 0 | 0 | 1 | 3.87 | Not Specified | Infused |  | 10500-164 | 41.4 | -41.4 | -1 | 1 |  |  |  | 2982 | 0 | [9 empty] | 72.92 |  |  |  |  | 41.4 | 82.8 | 0.5677455 | 1.135491
DB-BIAX-DH3-PU | (+/-45)6 | 59 | PU | Bayer | 0 | 0 | PPG-Devold DB810-E05-A/2026 | 99 | 0 | 0 | 1 | 3.84 | Not Specified | Infused |  | 10500-163 | 41.4 | -41.4 | -1 | 0.5 |  |  |  | 6802 | 0 | [9 empty] | 72.92 |  |  |  |  | 41.4 | 82.8 | 0.5677455 | 1.135491
DB-BIAX-DH3-PU | (+/-45)6 | 59 | PU | Bayer | 0 | 0 | PPG-Devold DB810-E05-A/2026 | 99 | 0 | 0 | 1 | 3.94 | Not Specified | Infused |  | 10500-165 | 34.5 | -34.5 | -1 | 0.75 |  |  |  | 66659 | 0 | [9 empty] | 72.92 |  |  |  |  | 34.5 | 69 | 0.4731212 | 0.9462425
DB-BIAX-DH3-PU | (+/-45)6 | 59 | PU | Bayer | 0 | 0 | PPG-Devold DB810-E05-A/2026 | 99 | 0 | 0 | 1 | 3.89 | Not Specified | Infused |  | 10500-154 | 34.5 | -34.5 | -1 | 0.75 |  |  |  | 57329 | 0 | [9 empty] | 72.92 |  |  |  |  | 34.5 | 69 | 0.4731212 | 0.9462425
DB-BIAX-DH3-PU | (+/-45)6 | 59 | PU | Bayer | 0 | 0 | PPG-Devold DB810-E05-A/2026 | 99 | 0 | 0 | 1 | 4 | Not Specified | Infused |  | 10500-162 | 34.5 | -34.5 | -1 | 0.75 |  |  |  | 43827 | 0 | [9 empty] | 72.92 |  |  |  |  | 34.5 | 69 | 0.4731212 | 0.9462425
DB-BIAX-DH3-PU | (+/-45)6 | 59 | PU | Bayer | 0 | 0 | PPG-Devold DB810-E05-A/2026 | 99 | 0 | 0 | 1 | 3.96 | Not Specified | Infused |  | 10500-153 | 31 | -31 | -1 | 1 |  |  |  | 176031 | 0 | [9 empty] | 72.92 |  |  |  |  | 31 | 62 | 0.4251234 | 0.8502468
DB-BIAX-DH3-PU | (+/-45)6 | 59 | PU | Bayer | 0 | 0 | PPG-Devold DB810-E05-A/2026 | 99 | 0 | 0 | 1 | 4 | Not Specified | Infused |  | 10500-152 | 27.6 | -27.6 | -1 | 1.2 |  |  |  | 628890 | 0 | [9 empty] | 72.92 |  |  |  |  | 27.6 | 55.2 | 0.378497 | 0.756994
DB-BIAX-DH3-PU | (+/-45)6 | 59 | PU | Bayer | 0 | 0 | PPG-Devold DB810-E05-A/2026 | 99 | 0 | 0 | 1 | 3.81 | Not Specified | Infused |  | 10500-151 | 27.6 | -27.6 | -1 | 1.2 |  |  |  | 822259 | 0 | [9 empty] | 72.92 |  |  |  |  | 27.6 | 55.2 | 0.378497 | 0.756994
DB-BIAX-VE1 | [(RM/±45)S]3 | 46 | VE1 | Ashland Derakane Momentum 411 | 0 | 0 | FGI-1708 | 68 | 0 | 0 | 30 | 4.12 | 24h/20C, 24h/ 100 C | Infusion | 11920 | 45D-100 | 103 | 10.3 | 0.1 | 1.5 |  | 0.8 |  | 12933 | 0 | [9 empty] | 213 |  | 16.25 |  |  | 103 | 92.7 | 0.4835681 | 0.4352113
DB-BIAX-VE1 | [(RM/±45)S]3 | 46 | VE1 | Ashland Derakane Momentum 411 | 0 | 0 | FGI-1708 | 68 | 0 | 0 | 30 | 4.12 | 24h/20C, 24h/ 100 C | Infusion | 11921 | 45D-111 | 103 | 10.3 | 0.1 | 1.5 |  | 0.8 |  | 12753 | 0 | [9 empty] | 213 |  | 16.25 |  |  | 103 | 92.7 | 0.4835681 | 0.4352113
DB-BIAX-VE1 | [(RM/±45)S]3 | 46 | VE1 | Ashland Derakane Momentum 411 | 0 | 0 | FGI-1708 | 68 | 0 | 0 | 30 | 4.12 | 24h/20C, 24h/ 100 C | Infusion | 11922 | 45D-114 | 103 | 10.3 | 0.1 | 1.5 |  | 0.8 |  | 11880 | 0 | [9 empty] | 213 |  | 16.25 |  |  | 103 | 92.7 | 0.4835681 | 0.4352113
DB-BIAX-VE1 | [(RM/±45)S]3 | 46 | VE1 | Ashland Derakane Momentum 411 | 0 | 0 | FGI-1708 | 68 | 0 | 0 | 30 | 4.12 | 24h/20C, 24h/ 100 C | Infusion | 11923 | 45D-122 | 86 | 8.6 | 0.1 | 2.5 | 18.3 | 0.61 |  | 88679 | 0 | [9 empty] | 213 |  | 16.25 |  |  | 86 | 77.4 | 0.4037559 | 0.3633803
DB-BIAX-VE1 | [(RM/±45)S]3 | 46 | VE1 | Ashland Derakane Momentum 411 | 0 | 0 | FGI-1708 | 68 | 0 | 0 | 30 | 4.12 | 24h/20C, 24h/ 100 C | Infusion | 11924 | 45D-132 | 86 | 8.6 | 0.1 | 2.5 |  | 0.61 |  | 115795 | 0 | [9 empty] | 213 |  | 16.25 |  |  | 86 | 77.4 | 0.4037559 | 0.3633803
DB-BIAX-VE1 | [(RM/±45)S]3 | 46 | VE1 | Ashland Derakane Momentum 411 | 0 | 0 | FGI-1708 | 68 | 0 | 0 | 30 | 4.12 | 24h/20C, 24h/ 100 C | Infusion | 11925 | 45D-131 | 86 | 8.6 | 0.1 | 2.5 |  | 0.61 |  | 68305 | 0 | [9 empty] | 213 |  | 16.25 |  |  | 86 | 77.4 | 0.4037559 | 0.3633803
DB-BIAX-VE1 | [(RM/±45)S]3 | 46 | VE1 | Ashland Derakane Momentum 411 | 0 | 0 | FGI-1708 | 68 | 0 | 0 | 30 | 4.12 | 24h/20C, 24h/ 100 C | Infusion | 11926 | 45D-110 | 69 | 6.9 | 0.1 | 3.5 |  | 0.45 |  | 1047664 | 0 | [9 empty] | 213 |  | 16.25 |  |  | 69 | 62.1 | 0.3239437 | 0.2915493
DB-BIAX-VE1 | [(RM/±45)S]3 | 46 | VE1 | Ashland Derakane Momentum 411 | 0 | 0 | FGI-1708 | 68 | 0 | 0 | 30 | 4.12 | 24h/20C, 24h/ 100 C | Infusion | 11927 | 45D-121 | 69 | 6.9 | 0.1 | 3 |  | 0.45 |  | 876458 | 0 | [9 empty] | 213 |  | 16.25 |  |  | 69 | 62.1 | 0.3239437 | 0.2915493
DB-BIAX-VE1 | [(RM/±45)S]3 | 46 | VE1 | Ashland Derakane Momentum 411 | 0 | 0 | FGI-1708 | 68 | 0 | 0 | 30 | 4.12 | 24h/20C, 24h/ 100 C | Infusion | 11928 | 45D-120 | 69 | 6.9 | 0.1 | 4 |  | 0.45 |  | 568002 | 0 | [9 empty] | 213 |  | 16.25 |  |  | 69 | 62.1 | 0.3239437 | 0.2915493
DB-BIAX-VE2 | [(RM/±45)S]3 | 44 | VE2 | Derakane 8084 | 0 | 0 | FGI-1708 | 68 | 0 | 0 | 30 | 4.41 | 24h/20C, 24h/ 90C | Infusion | 11908 | 45D2-108 | 103 | 10.3 | 0.1 | 1.5 |  | 1.21 |  | 3346 | 0 | [9 empty] | 187 |  | 15.35 |  |  | 103 | 92.7 | 0.5508021 | 0.4957219
DB-BIAX-VE2 | [(RM/±45)S]3 | 44 | VE2 | Derakane 8084 | 0 | 0 | FGI-1708 | 68 | 0 | 0 | 30 | 4.41 | 24h/20C, 24h/ 90C | Infusion | 11909 | 45D2-109 | 103 | 10.3 | 0.1 | 1.5 | 13.8 | 1.21 |  | 3688 | 0 | [9 empty] | 187 |  | 15.35 |  |  | 103 | 92.7 | 0.5508021 | 0.4957219
DB-BIAX-VE2 | [(RM/±45)S]3 | 44 | VE2 | Derakane 8084 | 0 | 0 | FGI-1708 | 68 | 0 | 0 | 30 | 4.41 | 24h/20C, 24h/ 90C | Infusion | 11910 | 45D2-101 | 103 | 10.3 | 0.1 | 1.5 |  | 1.21 |  | 4456 | 0 | [9 empty] | 187 |  | 15.35 |  |  | 103 | 92.7 | 0.5508021 | 0.4957219
DB-BIAX-VE2 | [(RM/±45)S]3 | 44 | VE2 | Derakane 8084 | 0 | 0 | FGI-1708 | 68 | 0 | 0 | 30 | 4.41 | 24h/20C, 24h/ 90C | Infusion | 11911 | 45D2-105 | 86 | 8.6 | 0.1 | 2 |  | 0.8 |  | 18997 | 0 | [9 empty] | 187 |  | 15.35 |  |  | 86 | 77.4 | 0.459893 | 0.4139037
DB-BIAX-VE2 | [(RM/±45)S]3 | 44 | VE2 | Derakane 8084 | 0 | 0 | FGI-1708 | 68 | 0 | 0 | 30 | 4.41 | 24h/20C, 24h/ 90C | Infusion | 11912 | 45D2-103 | 86 | 8.6 | 0.1 | 2.5 |  | 0.8 |  | 13255 | 0 | [9 empty] | 187 |  | 15.35 |  |  | 86 | 77.4 | 0.459893 | 0.4139037
DB-BIAX-VE2 | [(RM/±45)S]3 | 44 | VE2 | Derakane 8084 | 0 | 0 | FGI-1708 | 68 | 0 | 0 | 30 | 4.41 | 24h/20C, 24h/ 90C | Infusion | 11913 | 45D2-100 | 86 | 8.6 | 0.1 | 2.5 |  | 0.8 |  | 14274 | 0 | [9 empty] | 187 |  | 15.35 |  |  | 86 | 77.4 | 0.459893 | 0.4139037
DB-BIAX-VE2 | [(RM/±45)S]3 | 44 | VE2 | Derakane 8084 | 0 | 0 | FGI-1708 | 68 | 0 | 0 | 30 | 4.41 | 24h/20C, 24h/ 90C | Infusion | 11914 | 45D2-131 | 69 | 6.9 | 0.1 | 3 |  | 0.57 |  | 328175 | 0 | [9 empty] | 187 |  | 15.35 |  |  | 69 | 62.1 | 0.368984 | 0.3320856
DB-BIAX-VE2 | [(RM/±45)S]3 | 44 | VE2 | Derakane 8084 | 0 | 0 | FGI-1708 | 68 | 0 | 0 | 30 | 4.41 | 24h/20C, 24h/ 90C | Infusion | 11915 | 45D2-104 | 69 | 6.9 | 0.1 | 3 |  | 0.57 |  | 160303 | 0 | [9 empty] | 187 |  | 15.35 |  |  | 69 | 62.1 | 0.368984 | 0.3320856
DB-BIAX-VE2 | [(RM/±45)S]3 | 44 | VE2 | Derakane 8084 | 0 | 0 | FGI-1708 | 68 | 0 | 0 | 30 | 4.41 | 24h/20C, 24h/ 90C | Infusion | 11916 | 45D2-126 | 69 | 6.9 | 0.1 | 4 |  | 0.57 |  | 269578 | 0 | [9 empty] | 187 |  | 15.35 |  |  | 69 | 62.1 | 0.368984 | 0.3320856
DB-BIAX-VE2A | [(RM/±45)S]3 | 43 | VE2a | Derakane 8084 with 6% ETBN | 0 | 0 | FGI-1708 | 68 | 0 | 0 | 30 | 4.54 | 24h/20C, 24h/ 90C | Infusion | 11932 | 45DE-131 | 103 | 10.3 | 0.1 | 1.5 |  | 1.23 |  | 5225 | 0 | [9 empty] | 222.3333 |  | 13.9 |  |  | 103 | 92.7 | 0.4632684 | 0.4169415
DB-BIAX-VE2A | [(RM/±45)S]3 | 43 | VE2a | Derakane 8084 with 6% ETBN | 0 | 0 | FGI-1708 | 68 | 0 | 0 | 30 | 4.54 | 24h/20C, 24h/ 90C | Infusion | 11933 | 45DE-130 | 103 | 10.3 | 0.1 | 1.5 |  | 1.23 |  | 4747 | 0 | [9 empty] | 222.3333 |  | 13.9 |  |  | 103 | 92.7 | 0.4632684 | 0.4169415
DB-BIAX-VE2A | [(RM/±45)S]3 | 43 | VE2a | Derakane 8084 with 6% ETBN | 0 | 0 | FGI-1708 | 68 | 0 | 0 | 30 | 4.54 | 24h/20C, 24h/ 90C | Infusion | 11934 | 45DE-129 | 103 | 10.3 | 0.1 | 1.5 |  | 1.23 |  | 3413 | 0 | [9 empty] | 222.3333 |  | 13.9 |  |  | 103 | 92.7 | 0.4632684 | 0.4169415
DB-BIAX-VE2A | [(RM/±45)S]3 | 43 | VE2a | Derakane 8084 with 6% ETBN | 0 | 0 | FGI-1708 | 68 | 0 | 0 | 30 | 4.54 | 24h/20C, 24h/ 90C | Infusion | 11935 | 45DE-134 | 86 | 8.6 | 0.1 | 2.5 | 12.9 | 0.84 |  | 39253 | 0 | [9 empty] | 222.3333 |  | 13.9 |  |  | 86 | 77.4 | 0.3868066 | 0.3481259
DB-BIAX-VE2A | [(RM/±45)S]3 | 43 | VE2a | Derakane 8084 with 6% ETBN | 0 | 0 | FGI-1708 | 68 | 0 | 0 | 30 | 4.54 | 24h/20C, 24h/ 90C | Infusion | 11936 | 45DE-103 | 86 | 8.6 | 0.1 | 2.5 |  | 0.84 |  | 33040 | 0 | [9 empty] | 222.3333 |  | 13.9 |  |  | 86 | 77.4 | 0.3868066 | 0.3481259
DB-BIAX-VE2A | [(RM/±45)S]3 | 43 | VE2a | Derakane 8084 with 6% ETBN | 0 | 0 | FGI-1708 | 68 | 0 | 0 | 30 | 4.54 | 24h/20C, 24h/ 90C | Infusion | 11937 | 45DE-132 | 86 | 8.6 | 0.1 | 2.5 |  | 0.84 |  | 38282 | 0 | [9 empty] | 222.3333 |  | 13.9 |  |  | 86 | 77.4 | 0.3868066 | 0.3481259
DB-BIAX-VE2A | [(RM/±45)S]3 | 43 | VE2a | Derakane 8084 with 6% ETBN | 0 | 0 | FGI-1708 | 68 | 0 | 0 | 30 | 4.54 | 24h/20C, 24h/ 90C | Infusion | 11938 | 45DE-108 | 69 | 6.9 | 0.1 | 3.5 |  | 0.62 |  | 389688 | 0 | [9 empty] | 222.3333 |  | 13.9 |  |  | 69 | 62.1 | 0.3103448 | 0.2793103
DB-BIAX-VE2A | [(RM/±45)S]3 | 43 | VE2a | Derakane 8084 with 6% ETBN | 0 | 0 | FGI-1708 | 68 | 0 | 0 | 30 | 4.54 | 24h/20C, 24h/ 90C | Infusion | 11939 | 45DE-100 | 69 | 6.9 | 0.1 | 3 |  | 0.62 |  | 629523 | 0 | [9 empty] | 222.3333 |  | 13.9 |  |  | 69 | 62.1 | 0.3103448 | 0.2793103
DB-BIAX-VE2A | [(RM/±45)S]3 | 43 | VE2a | Derakane 8084 with 6% ETBN | 0 | 0 | FGI-1708 | 68 | 0 | 0 | 30 | 4.54 | 24h/20C, 24h/ 90C | Infusion | 11940 | 45DE-106 | 69 | 6.9 | 0.1 | 4 |  | 0.62 |  | 414991 | 0 | [9 empty] | 222.3333 |  | 13.9 |  |  | 69 | 62.1 | 0.3103448 | 0.2793103
DB-BIAX-WS-EP1 | (±45)6 | 50 | EP1 | Hexion MGS RIMR135/RIMH1366 | 0 | 0 | OCV D1000 Windstrand | 100 | 0 | 0 | 0 | 4.06 | 24h/20C, 24h/ 90C | Infusion | 11944 | W45-127 | 121 | 12.1 | 0.1 | 1 | 16.7 | 1.15 |  | 2768 | 0 | [9 empty] | 190.1667 |  | 16.8 |  |  | 121 | 108.9 | 0.636284 | 0.5726556
DB-BIAX-WS-EP1 | (±45)6 | 50 | EP1 | Hexion MGS RIMR135/RIMH1366 | 0 | 0 | OCV D1000 Windstrand | 100 | 0 | 0 | 0 | 4.06 | 24h/20C, 24h/ 90C | Infusion | 11945 | W45-113 | 121 | 12.1 | 0.1 | 1 | 15.5 | 1.32 |  | 2469 | 0 | [9 empty] | 190.1667 |  | 16.8 |  |  | 121 | 108.9 | 0.636284 | 0.5726556
DB-BIAX-WS-EP1 | (±45)6 | 50 | EP1 | Hexion MGS RIMR135/RIMH1366 | 0 | 0 | OCV D1000 Windstrand | 100 | 0 | 0 | 0 | 4.06 | 24h/20C, 24h/ 90C | Infusion | 11946 | W45-120 | 121 | 12.1 | 0.1 | 1 | 18.1 | 1.23 |  | 1776 | 0 | [9 empty] | 190.1667 |  | 16.8 |  |  | 121 | 108.9 | 0.636284 | 0.5726556
DB-BIAX-WS-EP1 | (±45)6 | 50 | EP1 | Hexion MGS RIMR135/RIMH1366 | 0 | 0 | OCV D1000 Windstrand | 100 | 0 | 0 | 0 | 4.06 | 24h/20C, 24h/ 90C | Infusion | 11947 | W45-134 | 103 | 10.3 | 0.1 | 1.5 |  | 0.99 |  | 21899 | 0 | [9 empty] | 190.1667 |  | 16.8 |  |  | 103 | 92.7 | 0.5416301 | 0.4874671
DB-BIAX-WS-EP1 | (±45)6 | 50 | EP1 | Hexion MGS RIMR135/RIMH1366 | 0 | 0 | OCV D1000 Windstrand | 100 | 0 | 0 | 0 | 4.06 | 24h/20C, 24h/ 90C | Infusion | 11948 | W45-125 | 103 | 10.3 | 0.1 | 1.5 |  | 0.99 |  | 15614 | 0 | [9 empty] | 190.1667 |  | 16.8 |  |  | 103 | 92.7 | 0.5416301 | 0.4874671
DB-BIAX-WS-EP1 | (±45)6 | 50 | EP1 | Hexion MGS RIMR135/RIMH1366 | 0 | 0 | OCV D1000 Windstrand | 100 | 0 | 0 | 0 | 4.06 | 24h/20C, 24h/ 90C | Infusion | 11949 | W45-121 | 103 | 10.3 | 0.1 | 1.5 |  | 0.99 |  | 48805 | 0 | [9 empty] | 190.1667 |  | 16.8 |  |  | 103 | 92.7 | 0.5416301 | 0.4874671
DB-BIAX-WS-EP1 | (±45)6 | 50 | EP1 | Hexion MGS RIMR135/RIMH1366 | 0 | 0 | OCV D1000 Windstrand | 100 | 0 | 0 | 0 | 4.06 | 24h/20C, 24h/ 90C | Infusion | 11950 | W45-123 | 86 | 8.6 | 0.1 | 3 |  | 0.73 |  | 138035 | 0 | [9 empty] | 190.1667 |  | 16.8 |  |  | 86 | 77.4 | 0.4522349 | 0.4070114
DB-BIAX-WS-EP1 | (±45)6 | 50 | EP1 | Hexion MGS RIMR135/RIMH1366 | 0 | 0 | OCV D1000 Windstrand | 100 | 0 | 0 | 0 | 4.06 | 24h/20C, 24h/ 90C | Infusion | 11951 | W45-100 | 86 | 8.6 | 0.1 | 3 |  | 0.73 |  | 800853 | 0 | [9 empty] | 190.1667 |  | 16.8 |  |  | 86 | 77.4 | 0.4522349 | 0.4070114
DB-BIAX-WS-EP1 | (±45)6 | 50 | EP1 | Hexion MGS RIMR135/RIMH1366 | 0 | 0 | OCV D1000 Windstrand | 100 | 0 | 0 | 0 | 4.06 | 24h/20C, 24h/ 90C | Infusion | 11952 | W45-114 | 86 | 8.6 | 0.1 | 2.5 |  | 0.73 |  | 206665 | 0 | [9 empty] | 190.1667 |  | 16.8 |  |  | 86 | 77.4 | 0.4522349 | 0.4070114
DB-BIAX-WS-EP1 | (±45)6 | 50 | EP1 | Hexion MGS RIMR135/RIMH1366 | 0 | 0 | OCV D1000 Windstrand | 100 | 0 | 0 | 0 | 4.06 | 24h/20C, 24h/ 90C | Infusion | 11953 | W45-105 | 69 | 6.9 | 0.1 | 3.5 |  | 0.58 |  | 5650000 | 1 | [9 empty] | 190.1667 |  | 16.8 |  |  | 69 | 62.1 | 0.3628396 | 0.3265557
DB-BIAX-WS-EP1 | (±45)6 | 50 | EP1 | Hexion MGS RIMR135/RIMH1366 | 0 | 0 | OCV D1000 Windstrand | 100 | 0 | 0 | 0 | 4.06 | 24h/20C, 24h/ 90C | Infusion | 11954 | W45-106 | 69 | 6.9 | 0.1 | 4 |  | 0.58 |  | 7000000 | 1 | [9 empty] | 190.1667 |  | 16.8 |  |  | 69 | 62.1 | 0.3628396 | 0.3265557
DB-BIAX-FGI1708-EP1 | (RM/±45)3S | 44 | EP1 | Hexion MGS RIMR135/RIMH1366 | 0 | 0 | FGI-1708 | 68 | 0 | 0 | 30 | 4.59 | 24h/20C, 24h/ 90C | Infusion | 11959 | DH123 | 103 | 10.3 | 0.1 | 1.5 |  | 1.1 |  | 4696 | 0 | [9 empty] | 198.4286 | -187.5 | 13.4 | 3.95 | -1.5875 | 103 | 92.7 | 0.5190785 | 0.4671706
DB-BIAX-FGI1708-EP1 | (RM/±45)3S | 44 | EP1 | Hexion MGS RIMR135/RIMH1366 | 0 | 0 | FGI-1708 | 68 | 0 | 0 | 30 | 4.59 | 24h/20C, 24h/ 90C | Infusion | 11960 | DH119 | 103 | 10.3 | 0.1 | 1.5 |  | 1.1 |  | 5708 | 0 | [9 empty] | 198.4286 | -187.5 | 13.4 | 3.95 | -1.5875 | 103 | 92.7 | 0.5190785 | 0.4671706
DB-BIAX-FGI1708-EP1 | (RM/±45)3S | 44 | EP1 | Hexion MGS RIMR135/RIMH1366 | 0 | 0 | FGI-1708 | 68 | 0 | 0 | 30 | 4.59 | 24h/20C, 24h/ 90C | Infusion | 11961 | DH129 | 103 | 10.3 | 0.1 | 1 |  | 1.1 |  | 3452 | 0 | [9 empty] | 198.4286 | -187.5 | 13.4 | 3.95 | -1.5875 | 103 | 92.7 | 0.5190785 | 0.4671706
DB-BIAX-FGI1708-EP1 | (RM/±45)3S | 44 | EP1 | Hexion MGS RIMR135/RIMH1366 | 0 | 0 | FGI-1708 | 68 | 0 | 0 | 30 | 4.59 | 24h/20C, 24h/ 90C | Infusion | 11962 | DH139 | 69 | 6.9 | 0.1 | 2.5 |  | 0.63 |  | 338407 | 0 | [9 empty] | 198.4286 | -187.5 | 13.4 | 3.95 | -1.5875 | 69 | 62.1 | 0.3477322 | 0.312959
DB-BIAX-FGI1708-EP1 | (RM/±45)3S | 44 | EP1 | Hexion MGS RIMR135/RIMH1366 | 0 | 0 | FGI-1708 | 68 | 0 | 0 | 30 | 4.59 | 24h/20C, 24h/ 90C | Infusion | 11963 | DH145 | 69 | 6.9 | 0.1 | 2.5 |  | 0.63 |  | 604738 | 0 | [9 empty] | 198.4286 | -187.5 | 13.4 | 3.95 | -1.5875 | 69 | 62.1 | 0.3477322 | 0.312959
DB-BIAX-FGI1708-EP1 | (RM/±45)3S | 44 | EP1 | Hexion MGS RIMR135/RIMH1366 | 0 | 0 | FGI-1708 | 68 | 0 | 0 | 30 | 4.59 | 24h/20C, 24h/ 90C | Infusion | 11964 | DH135 | 69 | 6.9 | 0.1 | 2.5 |  | 0.63 |  | 185702 | 0 | [9 empty] | 198.4286 | -187.5 | 13.4 | 3.95 | -1.5875 | 69 | 62.1 | 0.3477322 | 0.312959
DB-BIAX-FGI1708-EP1 | (RM/±45)3S | 44 | EP1 | Hexion MGS RIMR135/RIMH1366 | 0 | 0 | FGI-1708 | 68 | 0 | 0 | 30 | 4.59 | 24h/20C, 24h/ 90C | Infusion | 11965 | DH126 | 59 | 5.9 | 0.1 | 3 |  | 0.51 |  | 3530222 | 0 | [9 empty] | 198.4286 | -187.5 | 13.4 | 3.95 | -1.5875 | 59 | 53.1 | 0.2973362 | 0.2676026
DB-BIAX-FGI1708-EP1 | (RM/±45)3S | 44 | EP1 | Hexion MGS RIMR135/RIMH1366 | 0 | 0 | FGI-1708 | 68 | 0 | 0 | 30 | 4.59 | 24h/20C, 24h/ 90C | Infusion | 11966 | DH136 | 62 | 6.2 | 0.1 | 3 |  | 0.55 |  | 988122 | 0 | [9 empty] | 198.4286 | -187.5 | 13.4 | 3.95 | -1.5875 | 62 | 55.8 | 0.312455 | 0.2812095
DB-BIAX-FGI1708-EP1 | (RM/±45)3S | 44 | EP1 | Hexion MGS RIMR135/RIMH1366 | 0 | 0 | FGI-1708 | 68 | 0 | 0 | 30 | 4.59 | 24h/20C, 24h/ 90C | Infusion | 11967 | DH133 | 86 | 8.6 | 0.1 | 2 |  | 0.87 |  | 21013 | 0 | [9 empty] | 198.4286 | -187.5 | 13.4 | 3.95 | -1.5875 | 86 | 77.4 | 0.4334053 | 0.3900648
DB-BIAX-FGI1708-EP1 | (RM/±45)3S | 44 | EP1 | Hexion MGS RIMR135/RIMH1366 | 0 | 0 | FGI-1708 | 68 | 0 | 0 | 30 | 4.59 | 24h/20C, 24h/ 90C | Infusion | 11968 | DH144 | 86 | 8.6 | 0.1 | 2 |  | 0.87 |  | 30102 | 0 | [9 empty] | 198.4286 | -187.5 | 13.4 | 3.95 | -1.5875 | 86 | 77.4 | 0.4334053 | 0.3900648
DB-BIAX-FGI1708-EP1 | (RM/±45)3S | 44 | EP1 | Hexion MGS RIMR135/RIMH1366 | 0 | 0 | FGI-1708 | 68 | 0 | 0 | 30 | 4.59 | 24h/20C, 24h/ 90C | Infusion | 11969 | DH140 | 86 | 8.6 | 0.1 | 2 |  | 0.87 |  | 21404 | 0 | [9 empty] | 198.4286 | -187.5 | 13.4 | 3.95 | -1.5875 | 86 | 77.4 | 0.4334053 | 0.3900648
DB-BIAX-FGI1708-EP1 | (RM/±45)3S | 44 | EP1 | Hexion MGS RIMR135/RIMH1366 | 0 | 0 | FGI-1708 | 68 | 0 | 0 | 30 | 4.59 | 24h/20C, 24h/ 90C | Infusion | 11970 | DH102 | 124 | 12.4 | 0.1 | 1 |  | 1.35 |  | 1286 | 0 | [9 empty] | 198.4286 | -187.5 | 13.4 | 3.95 | -1.5875 | 124 | 111.6 | 0.62491 | 0.562419
DB-BIAX-FGI1708-EP1 | (RM/±45)3S | 44 | EP1 | Hexion MGS RIMR135/RIMH1366 | 0 | 0 | FGI-1708 | 68 | 0 | 0 | 30 | 4.59 | 24h/20C, 24h/ 90C | Infusion | 11971 | DH114 | 124 | 12.4 | 0.1 | 1 |  | 1.35 |  | 1462 | 0 | [9 empty] | 198.4286 | -187.5 | 13.4 | 3.95 | -1.5875 | 124 | 111.6 | 0.62491 | 0.562419
DB-BIAX-FGI1708-EP1 | (RM/±45)3S | 44 | EP1 | Hexion MGS RIMR135/RIMH1366 | 0 | 0 | FGI-1708 | 68 | 0 | 0 | 30 | 4.59 | 24h/20C, 24h/ 90C | Infusion | 11972 | DH117 | 124 | 12.4 | 0.1 | 1 |  | 1.35 |  | 742 | 0 | [9 empty] | 198.4286 | -187.5 | 13.4 | 3.95 | -1.5875 | 124 | 111.6 | 0.62491 | 0.562419
DB-BIAX-FGI1708-EP1 | (RM/±45)3S | 44 | EP1 | Hexion MGS RIMR135/RIMH1366 | 0 | 0 | FGI-1708 | 68 | 0 | 0 | 30 | 4.59 | 24h/20C, 24h/ 90C | Infusion | 11973 | DH124 | -8.6 | -86 | 10 | 4 |  | 0.87 |  | 3084233 | 0 | [9 empty] | 198.4286 | -187.5 | 13.4 | 3.95 | -1.5875 | -86 | 77.4 | -0.4586667 | 0.4128
DB-BIAX-FGI1708-EP1 | (RM/±45)3S | 44 | EP1 | Hexion MGS RIMR135/RIMH1366 | 0 | 0 | FGI-1708 | 68 | 0 | 0 | 30 | 4.59 | 24h/20C, 24h/ 90C | Infusion | 11974 | DH108 | -10.3 | -103 | 10 | 2.5 |  |  | -1.1 | 203222 | 0 | [9 empty] | 198.4286 | -187.5 | 13.4 | 3.95 | -1.5875 | -103 | 92.7 | -0.5493333 | 0.4944
DB-BIAX-FGI1708-EP1 | (RM/±45)3S | 44 | EP1 | Hexion MGS RIMR135/RIMH1366 | 0 | 0 | FGI-1708 | 68 | 0 | 0 | 30 | 4.59 | 24h/20C, 24h/ 90C | Infusion | 11975 | DH109 | -10.3 | -103 | 10 | 2.5 |  |  | -1.1 | 38141 | 0 | [9 empty] | 198.4286 | -187.5 | 13.4 | 3.95 | -1.5875 | -103 | 92.7 | -0.5493333 | 0.4944
DB-BIAX-FGI1708-EP1 | (RM/±45)3S | 44 | EP1 | Hexion MGS RIMR135/RIMH1366 | 0 | 0 | FGI-1708 | 68 | 0 | 0 | 30 | 4.59 | 24h/20C, 24h/ 90C | Infusion | 11976 | DH120 | -10.3 | -103 | 10 | 2.5 |  |  | -1.1 | 64545 | 0 | [9 empty] | 198.4286 | -187.5 | 13.4 | 3.95 | -1.5875 | -103 | 92.7 | -0.5493333 | 0.4944
DB-BIAX-FGI1708-EP1 | (RM/±45)3S | 44 | EP1 | Hexion MGS RIMR135/RIMH1366 | 0 | 0 | FGI-1708 | 68 | 0 | 0 | 30 | 4.59 | 24h/20C, 24h/ 90C | Infusion | 11977 | DH142 | -10.3 | -103 | 10 | 2.5 |  |  | -1.1 | 309255 | 0 | [9 empty] | 198.4286 | -187.5 | 13.4 | 3.95 | -1.5875 | -103 | 92.7 | -0.5493333 | 0.4944
DB-BIAX-FGI1708-EP1 | (RM/±45)3S | 44 | EP1 | Hexion MGS RIMR135/RIMH1366 | 0 | 0 | FGI-1708 | 68 | 0 | 0 | 30 | 4.59 | 24h/20C, 24h/ 90C | Infusion | 11978 | DH105 | -10.3 | -103 | 10 | 2.5 |  |  | -1.1 | 337923 | 0 | [9 empty] | 198.4286 | -187.5 | 13.4 | 3.95 | -1.5875 | -103 | 92.7 | -0.5493333 | 0.4944
DB-BIAX-FGI1708-EP1 | (RM/±45)3S | 44 | EP1 | Hexion MGS RIMR135/RIMH1366 | 0 | 0 | FGI-1708 | 68 | 0 | 0 | 30 | 4.59 | 24h/20C, 24h/ 90C | Infusion | 11983 | DH118 | 124 | -124 | -1 |  |  | 1.32 | -1.32 | 1452 | 0 | [9 empty] | 198.4286 | -187.5 | 13.4 | 3.95 | -1.5875 | 124 | 248 | 0.62491 | 1.24982
DB-BIAX-FGI1708-EP1 | (RM/±45)3S | 44 | EP1 | Hexion MGS RIMR135/RIMH1366 | 0 | 0 | FGI-1708 | 68 | 0 | 0 | 30 | 4.59 | 24h/20C, 24h/ 90C | Infusion | 11984 | DH125 | 124 | -124 | -1 |  |  | 1.32 | -1.32 | 2632 | 0 | [9 empty] | 198.4286 | -187.5 | 13.4 | 3.95 | -1.5875 | 124 | 248 | 0.62491 | 1.24982
DB-BIAX-FGI1708-EP1 | (RM/±45)3S | 44 | EP1 | Hexion MGS RIMR135/RIMH1366 | 0 | 0 | FGI-1708 | 68 | 0 | 0 | 30 | 4.59 | 24h/20C, 24h/ 90C | Infusion | 11985 | DH138 | 124 | -124 | -1 |  |  | 1.32 | -1.32 | 812 | 0 | [9 empty] | 198.4286 | -187.5 | 13.4 | 3.95 | -1.5875 | 124 | 248 | 0.62491 | 1.24982
DB-BIAX-FGI1708-EP1 | (RM/±45)3S | 44 | EP1 | Hexion MGS RIMR135/RIMH1366 | 0 | 0 | FGI-1708 | 68 | 0 | 0 | 30 | 4.59 | 24h/20C, 24h/ 90C | Infusion | 11986 | DH131 | 69 | -69 | -1 | 1 |  | 0.63 | -0.63 | 8593 | 0 | [9 empty] | 198.4286 | -187.5 | 13.4 | 3.95 | -1.5875 | 69 | 138 | 0.3477322 | 0.6954644
DB-BIAX-FGI1708-EP1 | (RM/±45)3S | 44 | EP1 | Hexion MGS RIMR135/RIMH1366 | 0 | 0 | FGI-1708 | 68 | 0 | 0 | 30 | 4.59 | 24h/20C, 24h/ 90C | Infusion | 11987 | DH107 | 69 | -69 | -1 | 1 |  | 0.63 | -0.63 | 14867 | 0 | [9 empty] | 198.4286 | -187.5 | 13.4 | 3.95 | -1.5875 | 69 | 138 | 0.3477322 | 0.6954644
DB-BIAX-FGI1708-EP1 | (RM/±45)3S | 44 | EP1 | Hexion MGS RIMR135/RIMH1366 | 0 | 0 | FGI-1708 | 68 | 0 | 0 | 30 | 4.59 | 24h/20C, 24h/ 90C | Infusion | 11988 | DH104 | 69 | -69 | -1 | 1 |  | 0.63 | -0.63 | 6483 | 0 | [9 empty] | 198.4286 | -187.5 | 13.4 | 3.95 | -1.5875 | 69 | 138 | 0.3477322 | 0.6954644
DB-BIAX-FGI1708-EP1 | (RM/±45)3S | 44 | EP1 | Hexion MGS RIMR135/RIMH1366 | 0 | 0 | FGI-1708 | 68 | 0 | 0 | 30 | 4.59 | 24h/20C, 24h/ 90C | Infusion | 11989 | DH130 | 52 | -52 | -1 | 1.5 |  | 0.44 | -0.44 | 285363 | 0 | [9 empty] | 198.4286 | -187.5 | 13.4 | 3.95 | -1.5875 | 52 | 104 | 0.262059 | 0.5241181
DB-BIAX-FGI1708-EP1 | (RM/±45)3S | 44 | EP1 | Hexion MGS RIMR135/RIMH1366 | 0 | 0 | FGI-1708 | 68 | 0 | 0 | 30 | 4.59 | 24h/20C, 24h/ 90C | Infusion | 11990 | DH143 | 52 | -52 | -1 | 1.5 |  | 0.44 | -0.44 | 229030 | 0 | [9 empty] | 198.4286 | -187.5 | 13.4 | 3.95 | -1.5875 | 52 | 104 | 0.262059 | 0.5241181
DB-BIAX-FGI1708-EP1 | (RM/±45)3S | 44 | EP1 | Hexion MGS RIMR135/RIMH1366 | 0 | 0 | FGI-1708 | 68 | 0 | 0 | 30 | 4.59 | 24h/20C, 24h/ 90C | Infusion | 11991 | DH141 | 52 | -52 | -1 | 1.5 |  | 0.44 | -0.44 | 385140 | 0 | [9 empty] | 198.4286 | -187.5 | 13.4 | 3.95 | -1.5875 | 52 | 104 | 0.262059 | 0.5241181
DB-BIAX-FGI1708-EP1 | (RM/±45)3S | 44 | EP1 | Hexion MGS RIMR135/RIMH1366 | 0 | 0 | FGI-1708 | 68 | 0 | 0 | 30 | 4.59 | 24h/20C, 24h/ 90C | Infusion | 11992 | DH151 | 86 | -86 | -1 | 1 |  | 0.87 | -0.87 | 937 | 0 | [9 empty] | 198.4286 | -187.5 | 13.4 | 3.95 | -1.5875 | 86 | 172 | 0.4334053 | 0.8668107
DB-BIAX-FGI1708-EP1 | (RM/±45)3S | 44 | EP1 | Hexion MGS RIMR135/RIMH1366 | 0 | 0 | FGI-1708 | 68 | 0 | 0 | 30 | 4.59 | 24h/20C, 24h/ 90C | Infusion | 11993 | DH103 | 86 | -86 | -1 | 1 |  | 0.87 | -0.87 | 723 | 0 | [9 empty] | 198.4286 | -187.5 | 13.4 | 3.95 | -1.5875 | 86 | 172 | 0.4334053 | 0.8668107
DB-BIAX-FGI1708-EP1 | (RM/±45)3S | 44 | EP1 | Hexion MGS RIMR135/RIMH1366 | 0 | 0 | FGI-1708 | 68 | 0 | 0 | 30 | 4.59 | 24h/20C, 24h/ 90C | Infusion | 11994 | DH112 | 86 | -86 | -1 | 1 |  | 0.87 | -0.87 | 872 | 0 | [9 empty] | 198.4286 | -187.5 | 13.4 | 3.95 | -1.5875 | 86 | 172 | 0.4334053 | 0.8668107
DB-BIAX-FGI1708-EP1 | (RM/±45)3S | 44 | EP1 | Hexion MGS RIMR135/RIMH1366 | 0 | 0 | FGI-1708 | 68 | 0 | 0 | 30 | 4.59 | 24h/20C, 24h/ 90C | Infusion | 11995 | DH132 | 103 | -103 | -1 | 1 |  | 1.1 | -1.1 | 513 | 0 | [9 empty] | 198.4286 | -187.5 | 13.4 | 3.95 | -1.5875 | 103 | 206 | 0.5190785 | 1.038157
DB-BIAX-FGI1708-EP1 | (RM/±45)3S | 44 | EP1 | Hexion MGS RIMR135/RIMH1366 | 0 | 0 | FGI-1708 | 68 | 0 | 0 | 30 | 4.59 | 24h/20C, 24h/ 90C | Infusion | 11996 | DH137 | 103 | -103 | -1 | 1 |  | 1.1 | -1.1 | 245 | 0 | [9 empty] | 198.4286 | -187.5 | 13.4 | 3.95 | -1.5875 | 103 | 206 | 0.5190785 | 1.038157
DB-BIAX-FGI1708-EP1 | (RM/±45)3S | 44 | EP1 | Hexion MGS RIMR135/RIMH1366 | 0 | 0 | FGI-1708 | 68 | 0 | 0 | 30 | 4.59 | 24h/20C, 24h/ 90C | Infusion | 11997 | DH110 | 103 | -103 | -1 | 1 |  | 1.1 | -1.1 | 313 | 0 | [9 empty] | 198.4286 | -187.5 | 13.4 | 3.95 | -1.5875 | 103 | 206 | 0.5190785 | 1.038157
DB-BIAX-FGI1708-EP1 | (RM/±45)3S | 44 | EP1 | Hexion MGS RIMR135/RIMH1366 | 0 | 0 | FGI-1708 | 68 | 0 | 0 | 30 | 4.59 | 24h/20C, 24h/ 90C | Infusion | 11998 | DH140 | 41 | -41 | -1 | 2.5 |  | 0.35 | -0.35 | 3000000 | 1 | [9 empty] | 198.4286 | -187.5 | 13.4 | 3.95 | -1.5875 | 41 | 82 | 0.2066235 | 0.4132469
DB-BIAX-FGI1708-UP1 | (RM/±45)3S | 44 | UP1 | U-Pica/Hexion TR1 | 0 | 0 | FGI-1708 | 68 | 0 | 0 | 30 | 4.52 | 24h/90C, 1h/100C | Infusion | 12007 | TR1-4 | 69 | 6.9 | 0.1 | 2.5 |  | 0.61 |  | 53802 | 0 | [9 empty] | 212.25 |  | 14.36667 | 3.21625 |  | 69 | 62.1 | 0.3250883 | 0.2925795
DB-BIAX-FGI1708-UP1 | (RM/±45)3S | 44 | UP1 | U-Pica/Hexion TR1 | 0 | 0 | FGI-1708 | 68 | 0 | 0 | 30 | 4.52 | 24h/90C, 1h/100C | Infusion | 12008 | TR1-3 | 69 | 6.9 | 0.1 | 2.5 |  | 0.61 |  | 89015 | 0 | [9 empty] | 212.25 |  | 14.36667 | 3.21625 |  | 69 | 62.1 | 0.3250883 | 0.2925795
DB-BIAX-FGI1708-UP1 | (RM/±45)3S | 44 | UP1 | U-Pica/Hexion TR1 | 0 | 0 | FGI-1708 | 68 | 0 | 0 | 30 | 4.52 | 24h/90C, 1h/100C | Infusion | 12009 | TR1-5 | 59 | 5.9 | 0.1 | 3 |  | 0.48 |  | 303559 | 0 | [9 empty] | 212.25 |  | 14.36667 | 3.21625 |  | 59 | 53.1 | 0.2779741 | 0.2501767
DB-BIAX-FGI1708-UP1 | (RM/±45)3S | 44 | UP1 | U-Pica/Hexion TR1 | 0 | 0 | FGI-1708 | 68 | 0 | 0 | 30 | 4.52 | 24h/90C, 1h/100C | Infusion | 12010 | TR1-8 | 59 | 5.9 | 0.1 | 3 |  | 0.48 |  | 657933 | 0 | [9 empty] | 212.25 |  | 14.36667 | 3.21625 |  | 59 | 53.1 | 0.2779741 | 0.2501767
DB-BIAX-FGI1708-UP1 | (RM/±45)3S | 44 | UP1 | U-Pica/Hexion TR1 | 0 | 0 | FGI-1708 | 68 | 0 | 0 | 30 | 4.52 | 24h/90C, 1h/100C | Infusion | 12011 | TR1-7 | 59 | 5.9 | 0.1 | 3 |  | 0.48 |  | 385680 | 0 | [9 empty] | 212.25 |  | 14.36667 | 3.21625 |  | 59 | 53.1 | 0.2779741 | 0.2501767
DB-BIAX-FGI1708-UP1 | (RM/±45)3S | 44 | UP1 | U-Pica/Hexion TR1 | 0 | 0 | FGI-1708 | 68 | 0 | 0 | 30 | 4.52 | 24h/90C, 1h/100C | Infusion | 12012 | TR1-19 | 103 | 10.3 | 0.1 | 1.5 |  | 1.11 |  | 2105 | 0 | [9 empty] | 212.25 |  | 14.36667 | 3.21625 |  | 103 | 92.7 | 0.4852768 | 0.4367491
DB-BIAX-FGI1708-UP1 | (RM/±45)3S | 44 | UP1 | U-Pica/Hexion TR1 | 0 | 0 | FGI-1708 | 68 | 0 | 0 | 30 | 4.52 | 24h/90C, 1h/100C | Infusion | 12013 | TR1-18 | 103 | 10.3 | 0.1 | 1.5 |  | 1.11 |  | 1393 | 0 | [9 empty] | 212.25 |  | 14.36667 | 3.21625 |  | 103 | 92.7 | 0.4852768 | 0.4367491
DB-BIAX-FGI1708-UP1 | (RM/±45)3S | 44 | UP1 | U-Pica/Hexion TR1 | 0 | 0 | FGI-1708 | 68 | 0 | 0 | 30 | 4.52 | 24h/90C, 1h/100C | Infusion | 12014 | TR1-17 | 103 | 10.3 | 0.1 | 1.5 |  | 1.11 |  | 1680 | 0 | [9 empty] | 212.25 |  | 14.36667 | 3.21625 |  | 103 | 92.7 | 0.4852768 | 0.4367491
DB-BIAX-FGI1708-UP1 | (RM/±45)3S | 44 | UP1 | U-Pica/Hexion TR1 | 0 | 0 | FGI-1708 | 68 | 0 | 0 | 30 | 4.52 | 24h/90C, 1h/100C | Infusion | 12015 | TR1-16 | 86 | 8.6 | 0.1 | 2 |  | 0.84 |  | 9005 | 0 | [9 empty] | 212.25 |  | 14.36667 | 3.21625 |  | 86 | 77.4 | 0.4051826 | 0.3646643
DB-BIAX-FGI1708-UP1 | (RM/±45)3S | 44 | UP1 | U-Pica/Hexion TR1 | 0 | 0 | FGI-1708 | 68 | 0 | 0 | 30 | 4.52 | 24h/90C, 1h/100C | Infusion | 12016 | TR1-27 | 86 | 8.6 | 0.1 | 2 |  | 0.84 |  | 7381 | 0 | [9 empty] | 212.25 |  | 14.36667 | 3.21625 |  | 86 | 77.4 | 0.4051826 | 0.3646643
DB-BIAX-FGI1708-UP1 | (RM/±45)3S | 44 | UP1 | U-Pica/Hexion TR1 | 0 | 0 | FGI-1708 | 68 | 0 | 0 | 30 | 4.52 | 24h/90C, 1h/100C | Infusion | 12017 | TR1-10 | 86 | 8.6 | 0.1 | 2 |  | 0.84 |  | 3073 | 0 | [9 empty] | 212.25 |  | 14.36667 | 3.21625 |  | 86 | 77.4 | 0.4051826 | 0.3646643
DB-BIAX-FGI1708-UP1 | (RM/±45)3S | 44 | UP1 | U-Pica/Hexion TR1 | 0 | 0 | FGI-1708 | 68 | 0 | 0 | 30 | 4.52 | 24h/90C, 1h/100C | Infusion | 12018 | TR1-30 | 69 | 6.9 | 0.1 | 2.5 |  | 0.61 |  | 69655 | 0 | [9 empty] | 212.25 |  | 14.36667 | 3.21625 |  | 69 | 62.1 | 0.3250883 | 0.2925795
DB-BIAX-DH3-EP1 | (±45)6 | 56.1 | EP1 | Hexion MGS RIMR135/RIMH1366 | 0 | 0 | PPG-Devold DB810-E05-A | 99 | 0 | 0 | 1 | 3.35 | 24h/20C, 12h/ 70C | Infusion |  | DH3-201 | 69 | 6.9 | 0.1 | 3 |  | 0.92 |  | 9465 | 0 | [9 empty] | 110.25 | -125.3333 | 14.1 |  |  | 69 | 62.1 | 0.6258503 | 0.5632653
DB-BIAX-DH3-EP1 | (±45)6 | 56.1 | EP1 | Hexion MGS RIMR135/RIMH1366 | 0 | 0 | PPG-Devold DB810-E05-A | 99 | 0 | 0 | 1 | 3.35 | 24h/20C, 12h/ 70C | Infusion |  | DH3-200 | 69 | 6.9 | 0.1 | 2 |  | 0.92 |  | 5401 | 0 | [9 empty] | 110.25 | -125.3333 | 14.1 |  |  | 69 | 62.1 | 0.6258503 | 0.5632653
DB-BIAX-DH3-EP1 | (±45)6 | 54.4 | EP1 | Hexion MGS RIMR135/RIMH1366 | 0 | 0 | PPG-Devold DB810-E05-A | 99 | 0 | 0 | 1 | 3.45 | 24h/20C, 12h/ 70C | Infusion |  | DH3-102 | 69 | 6.9 | 0.1 | 2 |  | 0.92 |  | 3584 | 0 | [9 empty] | 110.25 | -125.3333 | 14.1 |  |  | 69 | 62.1 | 0.6258503 | 0.5632653
DB-BIAX-DH3-EP1 | (±45)6 | 55.3 | EP1 | Hexion MGS RIMR135/RIMH1366 | 0 | 0 | PPG-Devold DB810-E05-A | 99 | 0 | 0 | 1 | 3.4 | 24h/20C, 12h/ 70C | Infusion |  | DH3-101 | 69 | 6.9 | 0.1 | 2 | 17.1 | 0.92 |  | 2997 | 0 | [9 empty] | 110.25 | -125.3333 | 14.1 |  |  | 69 | 62.1 | 0.6258503 | 0.5632653
DB-BIAX-DH3-EP1 | (±45)6 | 55.9 | EP1 | Hexion MGS RIMR135/RIMH1366 | 0 | 0 | PPG-Devold DB810-E05-A | 99 | 0 | 0 | 1 | 3.37 | 24h/20C, 12h/ 70C | Infusion |  | DH3-119 | 69 | 6.9 | 0.1 | 2 | 15.2 | 0.92 |  | 12919 | 0 | [9 empty] | 110.25 | -125.3333 | 14.1 |  |  | 69 | 62.1 | 0.6258503 | 0.5632653
DB-BIAX-DH3-EP1 | (±45)6 | 55.1 | EP1 | Hexion MGS RIMR135/RIMH1366 | 0 | 0 | PPG-Devold DB810-E05-A | 99 | 0 | 0 | 1 | 3.42 | 24h/20C, 12h/ 70C | Infusion |  | DH3-104 | 69 | 6.9 | 0.1 | 3 |  | 0.92 |  | 13264 | 0 | [9 empty] | 110.25 | -125.3333 | 14.1 |  |  | 69 | 62.1 | 0.6258503 | 0.5632653
DB-BIAX-DH3-EP1 | (±45)6 | 56.6 | EP1 | Hexion MGS RIMR135/RIMH1366 | 0 | 0 | PPG-Devold DB810-E05-A | 99 | 0 | 0 | 1 | 3.33 | 24h/20C, 12h/ 70C | Infusion |  | DH3-103 | 69 | 6.9 | 0.1 | 3 |  | 0.92 |  | 11065 | 0 | [9 empty] | 110.25 | -125.3333 | 14.1 |  |  | 69 | 62.1 | 0.6258503 | 0.5632653
DB-BIAX-DH3-EP1 | (±45)6 | 56.6 | EP1 | Hexion MGS RIMR135/RIMH1366 | 0 | 0 | PPG-Devold DB810-E05-A | 99 | 0 | 0 | 1 | 3.33 | 24h/20C, 12h/ 70C | Infusion |  | DH3-121 | 69 | 6.9 | 0.1 | 3 |  | 0.92 |  | 19958 | 0 | [9 empty] | 110.25 | -125.3333 | 14.1 |  |  | 69 | 62.1 | 0.6258503 | 0.5632653
DB-BIAX-DH3-EP1 | (±45)6 | 55.1 | EP1 | Hexion MGS RIMR135/RIMH1366 | 0 | 0 | PPG-Devold DB810-E05-A | 99 | 0 | 0 | 1 | 3.42 | 24h/20C, 12h/ 70C | Infusion |  | DH3-126 | 51.7 | 5.17 | 0.1 | 5 |  | 0.51 |  | 470933 | 0 | [9 empty] | 110.25 | -125.3333 | 14.1 |  |  | 51.7 | 46.53 | 0.4689342 | 0.4220408
DB-BIAX-DH3-EP1 | (±45)6 | 56.4 | EP1 | Hexion MGS RIMR135/RIMH1366 | 0 | 0 | PPG-Devold DB810-E05-A | 99 | 0 | 0 | 1 | 3.34 | 24h/20C, 12h/ 70C | Infusion |  | DH3-127 | 51.7 | 5.17 | 0.1 | 5 |  | 0.51 |  | 673875 | 0 | [9 empty] | 110.25 | -125.3333 | 14.1 |  |  | 51.7 | 46.53 | 0.4689342 | 0.4220408
DB-BIAX-DH3-EP1 | (±45)6 | 54.5 | EP1 | Hexion MGS RIMR135/RIMH1366 | 0 | 0 | PPG-Devold DB810-E05-A | 99 | 0 | 0 | 1 | 3.45 | 24h/20C, 12h/ 70C | Infusion |  | DH3-125 | 51.7 | 5.17 | 0.1 | 3 |  | 0.51 |  | 361457 | 0 | [9 empty] | 110.25 | -125.3333 | 14.1 |  |  | 51.7 | 46.53 | 0.4689342 | 0.4220408
DB-BIAX-DH3-EP1 | (±45)6 | 57 | EP1 | Hexion MGS RIMR135/RIMH1366 | 0 | 0 | PPG-Devold DB810-E05-A | 99 | 0 | 0 | 1 | 3.3 | 24h/20C, 12h/ 70C | Infusion |  | DH3-120 | 41.4 | 4.14 | 0.1 | 4 | 14.8 | 0.36 |  | 8000000 | 1 | [9 empty] | 110.25 | -125.3333 | 14.1 |  |  | 41.4 | 37.26 | 0.3755102 | 0.3379592
DB-BIAX-DH3-EP1 | (±45)6 | 57 | EP1 | Hexion MGS RIMR135/RIMH1366 | 0 | 0 | PPG-Devold DB810-E05-A | 99 | 0 | 0 | 1 | 3.3 | 24h/20C, 12h/ 70C | Infusion |  | DH3-301 | 44.8 | 4.48 | 0.1 | 4 | 14.3 | 0.46 |  | 5119285 | 0 | [9 empty] | 110.25 | -125.3333 | 14.1 |  |  | 44.8 | 40.32 | 0.4063492 | 0.3657143
DB-BIAX-DH3-EP1 | (±45)6 | 57 | EP1 | Hexion MGS RIMR135/RIMH1366 | 0 | 0 | PPG-Devold DB810-E05-A | 99 | 0 | 0 | 1 | 3.3 | 24h/20C, 12h/ 70C | Infusion |  | DH3-300 | 44.8 | 4.48 | 0.1 | 4 | 14.5 | 0.45 |  | 3986449 | 0 | [9 empty] | 110.25 | -125.3333 | 14.1 |  |  | 44.8 | 40.32 | 0.4063492 | 0.3657143
DB-BIAX-DH3-EP1 | (±45)6 | 57 | EP1 | Hexion MGS RIMR135/RIMH1366 | 0 | 0 | PPG-Devold DB810-E05-A | 99 | 0 | 0 | 1 | 3.3 | 24h/20C, 12h/ 70C | Infusion |  | DH3-117 | 60.3 | 6.03 | 0.1 | 1 |  | 0.61 |  | 15302 | 0 | [9 empty] | 110.25 | -125.3333 | 14.1 |  |  | 60.3 | 54.27 | 0.5469388 | 0.4922449
DB-BIAX-DH3-EP1 | (±45)6 | 57 | EP1 | Hexion MGS RIMR135/RIMH1366 | 0 | 0 | PPG-Devold DB810-E05-A | 99 | 0 | 0 | 1 | 3.3 | 24h/20C, 12h/ 70C | Infusion |  | DH3-107 | 60.3 | 6.03 | 0.1 | 1 |  | 0.62 |  | 14145 | 0 | [9 empty] | 110.25 | -125.3333 | 14.1 |  |  | 60.3 | 54.27 | 0.5469388 | 0.4922449
DB-BIAX-DH3-EP1 | (±45)6 | 57 | EP1 | Hexion MGS RIMR135/RIMH1366 | 0 | 0 | PPG-Devold DB810-E05-A | 99 | 0 | 0 | 1 | 3.3 | 24h/20C, 12h/ 70C | Infusion |  | DH3-118 | 51.7 | 5.17 | 0.1 | 2 |  | 0.52 |  | 645655 | 0 | [9 empty] | 110.25 | -125.3333 | 14.1 |  |  | 51.7 | 46.53 | 0.4689342 | 0.4220408
DB-BIAX-DH3-EP1 | (±45)6 | 57 | EP1 | Hexion MGS RIMR135/RIMH1366 | 0 | 0 | PPG-Devold DB810-E05-A | 99 | 0 | 0 | 1 | 3.3 | 24h/20C, 12h/ 70C | Infusion |  | DH3-132 | 60.3 | 6.03 | 0.1 | 2 |  | 0.61 |  | 26535 | 0 | [9 empty] | 110.25 | -125.3333 | 14.1 |  |  | 60.3 | 54.27 | 0.5469388 | 0.4922449
DB-BIAX-DH3-EP1 | (±45)6 | 57 | EP1 | Hexion MGS RIMR135/RIMH1366 | 0 | 0 | PPG-Devold DB810-E05-A | 99 | 0 | 0 | 1 | 3.3 | 24h/20C, 12h/ 70C | Infusion |  | DH3-600 | 69 | 6.9 | 0.1 | 1 |  |  |  | 3415 | 0 | [9 empty] | 110.25 | -125.3333 | 14.1 |  |  | 69 | 62.1 | 0.6258503 | 0.5632653
DB-BIAX-DH3-EP1 | (±45)6 | 57 | EP1 | Hexion MGS RIMR135/RIMH1366 | 0 | 0 | PPG-Devold DB810-E05-A | 99 | 0 | 0 | 1 | 3.3 | 24h/20C, 12h/ 70C | Infusion |  | DH3-601 | 60.3 | 6.3 | 0.1 | 2 |  |  |  | 42837 | 0 | [9 empty] | 110.25 | -125.3333 | 14.1 |  |  | 60.3 | 54 | 0.5469388 | 0.4897959
DB-BIAX-DH3-EP1 | (±45)6 | 57 | EP1 | Hexion MGS RIMR135/RIMH1366 | 0 | 0 | PPG-Devold DB810-E05-A | 99 | 0 | 0 | 1 | 3.3 | 24h/20C, 12h/ 70C | Infusion |  | DH3-602 | 51.7 | 5.17 | 0.1 | 2 |  |  |  | 415413 | 0 | [9 empty] | 110.25 | -125.3333 | 14.1 |  |  | 51.7 | 46.53 | 0.4689342 | 0.4220408
DB-BIAX-DH3-EP1 | (±45)6 | 57 | EP1 | Hexion MGS RIMR135/RIMH1366 | 0 | 0 | PPG-Devold DB810-E05-A | 99 | 0 | 0 | 1 | 3.3 | 24h/20C, 12h/ 70C | Infusion |  | DH3-2259-120 | 69 | 6.9 | 0.1 | 2 |  |  |  | 10667 | 0 | [9 empty] | 110.25 | -125.3333 | 14.1 |  |  | 69 | 62.1 | 0.6258503 | 0.5632653
DB-BIAX-DH3-EP1 | (±45)6 | 57 | EP1 | Hexion MGS RIMR135/RIMH1366 | 0 | 0 | PPG-Devold DB810-E05-A | 99 | 0 | 0 | 1 | 3.3 | 24h/20C, 12h/ 70C | Infusion |  | DH3-2259-105 | 60.3 | 6.03 | 0.1 | 2 |  |  |  | 129011 | 0 | [9 empty] | 110.25 | -125.3333 | 14.1 |  |  | 60.3 | 54.27 | 0.5469388 | 0.4922449
DB-BIAX-DH3-EP1 | (±45)6 | 57 | EP1 | Hexion MGS RIMR135/RIMH1366 | 0 | 0 | PPG-Devold DB810-E05-A | 99 | 0 | 0 | 1 | 3.3 | 24h/20C, 12h/ 70C | Infusion |  | DH3-2259-124 | 60.3 | 6.03 | 0.1 | 2 |  |  |  | 72752 | 0 | [9 empty] | 110.25 | -125.3333 | 14.1 |  |  | 60.3 | 54.27 | 0.5469388 | 0.4922449
DB-BIAX-DH3-EP1 | (±45)6 | 57 | EP1 | Hexion MGS RIMR135/RIMH1366 | 0 | 0 | PPG-Devold DB810-E05-A | 99 | 0 | 0 | 1 | 3.3 | 24h/20C, 12h/ 70C | Infusion |  | DH3-2259-106 | 51.7 | 5.17 | 0.1 | 3 |  |  |  | 809747 | 0 | [9 empty] | 110.25 | -125.3333 | 14.1 |  |  | 51.7 | 46.53 | 0.4689342 | 0.4220408
DB-BIAX-DH3-EP1 | (±45)6 | 57 | EP1 | Hexion MGS RIMR135/RIMH1366 | 0 | 0 | PPG-Devold DB810-E05-A | 99 | 0 | 0 | 1 | 3.3 | 24h/20C, 12h/ 70C | Infusion |  | DH3-2259-121 | 51.7 | 5.17 | 0.1 | 3 |  |  |  | 663301 | 0 | [9 empty] | 110.25 | -125.3333 | 14.1 |  |  | 51.7 | 46.53 | 0.4689342 | 0.4220408
DB-BIAX-DH3-EP1 | (±45)6 | 57 | EP1 | Hexion MGS RIMR135/RIMH1366 | 0 | 0 | PPG-Devold DB810-E05-A | 99 | 0 | 0 | 1 | 3.3 | 24h/20C, 12h/ 70C | Infusion |  | DH3-2259-102 | 44.8 | 4.48 | 0.1 | 4 |  |  |  | 8040170 | 0 | [9 empty] | 110.25 | -125.3333 | 14.1 |  |  | 44.8 | 40.32 | 0.4063492 | 0.3657143
DB-BIAX-DH3-EP1 | (±45)6 | 57 | EP1 | Hexion MGS RIMR135/RIMH1366 | 0 | 0 | PPG-Devold DB810-E05-A | 99 | 0 | 0 | 1 | 3.3 | 24h/20C, 12h/ 70C | Infusion |  | DH3-2259-168 | 69 | 6.9 | 0.1 | 1 |  |  |  | 17005 | 0 | [9 empty] | 110.25 | -125.3333 | 14.1 |  |  | 69 | 62.1 | 0.6258503 | 0.5632653
DB-BIAX-DH3-EP1 | (±45)6 | 57 | EP1 | Hexion MGS RIMR135/RIMH1366 | 0 | 0 | PPG-Devold DB810-E05-A | 99 | 0 | 0 | 1 | 3.3 | 24h/20C, 12h/ 70C | Infusion |  | DH3A-2290-105 | 37.9 | -37.9 | -1 | 1.7 |  |  |  | 20464 | 0 | [9 empty] | 110.25 | -125.3333 | 14.1 |  |  | 37.9 | 75.8 | 0.3437642 | 0.6875283
DB-BIAX-DH3-EP1 | (±45)6 | 57 | EP1 | Hexion MGS RIMR135/RIMH1366 | 0 | 0 | PPG-Devold DB810-E05-A | 99 | 0 | 0 | 1 | 3.3 | 24h/20C, 12h/ 70C | Infusion |  | DH3A-2290-104 | 47 | -47 | -1 | 1.7 |  |  |  | 1122 | 0 | [9 empty] | 110.25 | -125.3333 | 14.1 |  |  | 47 | 94 | 0.4263039 | 0.8526077
DB-BIAX-DH3-EP1 | (±45)6 | 57 | EP1 | Hexion MGS RIMR135/RIMH1366 | 0 | 0 | PPG-Devold DB810-E05-A | 99 | 0 | 0 | 1 | 3.3 | 24h/20C, 12h/ 70C | Infusion |  | DH3A-2290-100 | 27.6 | -27.6 | -1 | 2 |  |  |  | 8735747 | 0 | [9 empty] | 110.25 | -125.3333 | 14.1 |  |  | 27.6 | 55.2 | 0.2503401 | 0.5006803
DB-BIAX-DH3-EP1 | (±45)6 | 57 | EP1 | Hexion MGS RIMR135/RIMH1366 | 0 | 0 | PPG-Devold DB810-E05-A | 99 | 0 | 0 | 1 | 3.3 | 24h/20C, 12h/ 70C | Infusion |  | DH3A-2290-103 | 37.9 | -37.9 | -1 | 1.5 |  |  |  | 63909 | 0 | [9 empty] | 110.25 | -125.3333 | 14.1 |  |  | 37.9 | 75.8 | 0.3437642 | 0.6875283
DB-BIAX-DH3-EP1 | (±45)6 | 57 | EP1 | Hexion MGS RIMR135/RIMH1366 | 0 | 0 | PPG-Devold DB810-E05-A | 99 | 0 | 0 | 1 | 3.3 | 24h/20C, 12h/ 70C | Infusion |  | DH3A-2290-108 | 34.5 | -34.5 | -1 | 2 |  |  |  | 267643 | 0 | [9 empty] | 110.25 | -125.3333 | 14.1 |  |  | 34.5 | 69 | 0.3129252 | 0.6258503
DB-BIAX-DH3-EP1 | (±45)6 | 57 | EP1 | Hexion MGS RIMR135/RIMH1366 | 0 | 0 | PPG-Devold DB810-E05-A | 99 | 0 | 0 | 1 | 3.3 | 24h/20C, 12h/ 70C | Infusion |  | DH3A-2290-107 | 34.5 | -34.5 | -1 | 2 |  |  |  | 347786 | 0 | [9 empty] | 110.25 | -125.3333 | 14.1 |  |  | 34.5 | 69 | 0.3129252 | 0.6258503
DB-BIAX-DH3-EP1 | (±45)6 | 57 | EP1 | Hexion MGS RIMR135/RIMH1366 | 0 | 0 | PPG-Devold DB810-E05-A | 99 | 0 | 0 | 1 | 3.3 | 24h/20C, 12h/ 70C | Infusion |  | DH3A-2290-106 | 37.9 | -37.9 | -1 | 1.7 |  |  |  | 50020 | 0 | [9 empty] | 110.25 | -125.3333 | 14.1 |  |  | 37.9 | 75.8 | 0.3437642 | 0.6875283
DB-BIAX-DH3-EP1 | (±45)6 | 57 | EP1 | Hexion MGS RIMR135/RIMH1366 | 0 | 0 | PPG-Devold DB810-E05-A | 99 | 0 | 0 | 1 | 3.3 | 24h/20C, 12h/ 70C | Infusion |  | DH3A-2290-109 | 37.9 | -37.9 | -1 | 2 |  |  |  | 16797 | 0 | [9 empty] | 110.25 | -125.3333 | 14.1 |  |  | 37.9 | 75.8 | 0.3437642 | 0.6875283
DB-BIAX-DH3-EP1 | (±45)6 | 57 | EP1 | Hexion MGS RIMR135/RIMH1366 | 0 | 0 | PPG-Devold DB810-E05-A | 99 | 0 | 0 | 1 | 3.3 | 24h/20C, 12h/ 70C | Infusion |  | DH3A-2290-110 | 34.5 | -34.5 | -1 | 2 |  |  |  | 226498 | 0 | [9 empty] | 110.25 | -125.3333 | 14.1 |  |  | 34.5 | 69 | 0.3129252 | 0.6258503
DB-BIAX-DH3-EP1 | (±45)6 | 57 | EP1 | Hexion MGS RIMR135/RIMH1366 | 0 | 0 | PPG-Devold DB810-E05-A | 99 | 0 | 0 | 1 | 3.3 | 24h/20C, 12h/ 70C | Infusion |  | DH3A-2290-111 | 31 | -31 | -1 | 2 |  |  |  | 1974307 | 0 | [9 empty] | 110.25 | -125.3333 | 14.1 |  |  | 31 | 62 | 0.2811791 | 0.5623583
DB-BIAX-DH3-EP1 | (±45)6 | 57 | EP1 | Hexion MGS RIMR135/RIMH1366 | 0 | 0 | PPG-Devold DB810-E05-A | 99 | 0 | 0 | 1 | 3.3 | 24h/20C, 12h/ 70C | Infusion |  | DH3A-2290-112 | 31 | -31 | -1 | 2 |  |  |  | 1905570 | 0 | [9 empty] | 110.25 | -125.3333 | 14.1 |  |  | 31 | 62 | 0.2811791 | 0.5623583
DB-BIAX-DH3-EP1 | (±45)6 | 57 | EP1 | Hexion MGS RIMR135/RIMH1366 | 0 | 0 | PPG-Devold DB810-E05-A | 99 | 0 | 0 | 1 | 3.3 | 24h/20C, 12h/ 70C | Infusion |  | DH3A-2290-114 | 47 | -47 | -1 | 1 |  |  |  | 1990 | 0 | [9 empty] | 110.25 | -125.3333 | 14.1 |  |  | 47 | 94 | 0.4263039 | 0.8526077
DB-BIAX-DH3-EP1 | (±45)6 | 57 | EP1 | Hexion MGS RIMR135/RIMH1366 | 0 | 0 | PPG-Devold DB810-E05-A | 99 | 0 | 0 | 1 | 3.3 | 24h/20C, 12h/ 70C | Infusion |  | DH3A-2290-115 | -8.96 | -89.6 | 10 | 2 |  |  |  | 3639 | 0 | [9 empty] | 110.25 | -125.3333 | 14.1 |  |  | -89.6 | 80.64 | -0.7148936 | 0.6434043
DB-BIAX-DH3-EP1 | (±45)6 | 57 | EP1 | Hexion MGS RIMR135/RIMH1366 | 0 | 0 | PPG-Devold DB810-E05-A | 99 | 0 | 0 | 1 | 3.3 | 24h/20C, 12h/ 70C | Infusion |  | DH3A-2290-116 | -7.58 | -75.8 | 10 | 2.6 |  |  |  | 1725000 | 1 | [9 empty] | 110.25 | -125.3333 | 14.1 |  |  | -75.8 | 68.22 | -0.6047872 | 0.5443085
DB-BIAX-DH3-EP1 | (±45)6 | 57 | EP1 | Hexion MGS RIMR135/RIMH1366 | 0 | 0 | PPG-Devold DB810-E05-A | 99 | 0 | 0 | 1 | 3.3 | 24h/20C, 12h/ 70C | Infusion |  | DH3A-2290-117 | -8.27 | -82.7 | 10 | 2 |  |  |  | 1636556 | 1 | [9 empty] | 110.25 | -125.3333 | 14.1 |  |  | -82.7 | 74.43 | -0.6598404 | 0.5938564
DB-BIAX-DH3-EP1 | (±45)6 | 57 | EP1 | Hexion MGS RIMR135/RIMH1366 | 0 | 0 | PPG-Devold DB810-E05-A | 99 | 0 | 0 | 1 | 3.3 | 24h/20C, 12h/ 70C | Infusion |  | DH3A-2290-118 | -8.96 | -89.6 | 10 | 1.5 |  |  |  | 1300000 | 1 | [9 empty] | 110.25 | -125.3333 | 14.1 |  |  | -89.6 | 80.64 | -0.7148936 | 0.6434043
DB-BIAX-DH3-EP1 | (±45)6 | 57 | EP1 | Hexion MGS RIMR135/RIMH1366 | 0 | 0 | PPG-Devold DB810-E05-A | 99 | 0 | 0 | 1 | 3.3 | 24h/20C, 12h/ 70C | Infusion |  | DH3A-2290-119 | -8.62 | -86.2 | 10 | 1.8 |  |  |  | 86135 | 0 | [9 empty] | 110.25 | -125.3333 | 14.1 |  |  | -86.2 | 77.58 | -0.687766 | 0.6189894
DB-BIAX-DH3-EP1 | (±45)6 | 57 | EP1 | Hexion MGS RIMR135/RIMH1366 | 0 | 0 | PPG-Devold DB810-E05-A | 99 | 0 | 0 | 1 | 3.3 | 24h/20C, 12h/ 70C | Infusion |  | DH3A-2290-120 | -8.96 | -89.6 | 10 | 1.8 |  |  |  | 434751 | 0 | [9 empty] | 110.25 | -125.3333 | 14.1 |  |  | -89.6 | 80.64 | -0.7148936 | 0.6434043
DB-BIAX-DH3-EP1 | (±45)6 | 57 | EP1 | Hexion MGS RIMR135/RIMH1366 | 0 | 0 | PPG-Devold DB810-E05-A | 99 | 0 | 0 | 1 | 3.3 | 24h/20C, 12h/ 70C | Infusion |  | DH3A-2290-120A | -8.07 | -80.7 | 10 | 1.8 |  |  |  | 434751 | 0 | [9 empty] | 110.25 | -125.3333 | 14.1 |  |  | -80.7 | 72.63 | -0.643883 | 0.5794947
DB-BIAX-DH3-EP1 | (±45)6 | 57 | EP1 | Hexion MGS RIMR135/RIMH1366 | 0 | 0 | PPG-Devold DB810-E05-A | 99 | 0 | 0 | 1 | 3.3 | 24h/20C, 12h/ 70C | Infusion |  | DH3A-2290-121 | -9.93 | -99.3 | 10 | 1 |  |  |  | 212 | 0 | [9 empty] | 110.25 | -125.3333 | 14.1 |  |  | -99.3 | 89.37 | -0.7922872 | 0.7130585
DB-BIAX-DH3-EP1 | (±45)6 | 57 | EP1 | Hexion MGS RIMR135/RIMH1366 | 0 | 0 | PPG-Devold DB810-E05-A | 99 | 0 | 0 | 1 | 3.3 | 24h/20C, 12h/ 70C | Infusion |  | DH3A-2290-122 | -9.31 | -93.1 | 10 | 1 |  |  |  | 355 | 0 | [9 empty] | 110.25 | -125.3333 | 14.1 |  |  | -93.1 | 83.79 | -0.7428191 | 0.6685372
DB-BIAX-DH3-EP1 | (±45)6 | 57 | EP1 | Hexion MGS RIMR135/RIMH1366 | 0 | 0 | PPG-Devold DB810-E05-A | 99 | 0 | 0 | 1 | 3.3 | 24h/20C, 12h/ 70C | Infusion |  | DH3A-2290-123 | -9 | -90 | 10 | 1 |  |  |  | 615 | 0 | [9 empty] | 110.25 | -125.3333 | 14.1 |  |  | -90 | 81 | -0.7180851 | 0.6462766
DB-BIAX-DH3-EP1 | (±45)6 | 57 | EP1 | Hexion MGS RIMR135/RIMH1366 | 0 | 0 | PPG-Devold DB810-E05-A | 99 | 0 | 0 | 1 | 3.3 | 24h/20C, 12h/ 70C | Infusion |  | DH3A-2290-124 | -8.69 | -86.9 | 10 | 1 |  |  |  | 8246 | 0 | [9 empty] | 110.25 | -125.3333 | 14.1 |  |  | -86.9 | 78.21 | -0.6933511 | 0.624016
DB-BIAX-DH3-EP1 | (±45)6 | 57 | EP1 | Hexion MGS RIMR135/RIMH1366 | 0 | 0 | PPG-Devold DB810-E05-A | 99 | 0 | 0 | 1 | 3.3 | 24h/20C, 12h/ 70C | Infusion |  | DH3A-2290-125 | -8.69 | -86.9 | 10 | 1 |  |  |  | 2035 | 0 | [9 empty] | 110.25 | -125.3333 | 14.1 |  |  | -86.9 | 78.21 | -0.6933511 | 0.624016
DB-BIAX-DH3L-EP1 | (±45)8 | 46 | EP1 | Hexion MGS RIMR135/RIMH1366 | 0 | 0 | PPG-Devold DB810-E05-A | 99 | 0 | 0 | 1 | 5.35 | 24h/20C, 12h/ 70C | Infusion |  | DH3L-108 | 69 | 6.9 | 0.1 | 1 |  |  |  | 3130 | 0 | [14 empty] | 69 | 62.1
DB-BIAX-DH3L-EP1 | (±45)8 | 46 | EP1 | Hexion MGS RIMR135/RIMH1366 | 0 | 0 | PPG-Devold DB810-E05-A | 99 | 0 | 0 | 1 | 5.35 | 24h/20C, 12h/ 70C | Infusion |  | DH3L-107 | 69 | 6.9 | 0.1 | 1 |  |  |  | 1666 | 0 | [14 empty] | 69 | 62.1
DB-BIAX-DH3L-EP1 | (±45)8 | 46 | EP1 | Hexion MGS RIMR135/RIMH1366 | 0 | 0 | PPG-Devold DB810-E05-A | 99 | 0 | 0 | 1 | 5.35 | 24h/20C, 12h/ 70C | Infusion |  | DH3L-105 | 51.7 | 5.17 | 0.1 | 1 |  |  |  | 70951 | 0 | [14 empty] | 51.7 | 46.53
DB-BIAX-DH3L-EP1 | (±45)8 | 46 | EP1 | Hexion MGS RIMR135/RIMH1366 | 0 | 0 | PPG-Devold DB810-E05-A | 99 | 0 | 0 | 1 | 5.35 | 24h/20C, 12h/ 70C | Infusion |  | DH3L-113 | 51.7 | 5.17 | 0.1 | 1 |  |  |  | 241091 | 0 | [14 empty] | 51.7 | 46.53
DB-BIAX-DH3L-EP1 | (±45)8 | 46 | EP1 | Hexion MGS RIMR135/RIMH1366 | 0 | 0 | PPG-Devold DB810-E05-A | 99 | 0 | 0 | 1 | 5.35 | 24h/20C, 12h/ 70C | Infusion |  | DH3L-112 | 51.7 | 5.17 | 0.1 | 1 |  |  |  | 103578 | 0 | [14 empty] | 51.7 | 46.53
DB-BIAX-DH3L-EP1 | (±45)8 | 46 | EP1 | Hexion MGS RIMR135/RIMH1366 | 0 | 0 | PPG-Devold DB810-E05-A | 99 | 0 | 0 | 1 | 5.35 | 24h/20C, 12h/ 70C | Infusion |  | DH3L-110 | 79.3 | 7.93 | 0.1 | 1.5 |  |  |  | 251 | 0 | [14 empty] | 79.3 | 71.37
DB-BIAX-DH3L-EP1 | (±45)8 | 46 | EP1 | Hexion MGS RIMR135/RIMH1366 | 0 | 0 | PPG-Devold DB810-E05-A | 99 | 0 | 0 | 1 | 5.35 | 24h/20C, 12h/ 70C | Infusion |  | DH3L-109 | 79.3 | 7.93 | 0.1 | 0.5 |  |  |  | 1106 | 0 | [14 empty] | 79.3 | 71.37
DB-BIAX-DH3L-EP1 | (±45)8 | 46 | EP1 | Hexion MGS RIMR135/RIMH1366 | 0 | 0 | PPG-Devold DB810-E05-A | 99 | 0 | 0 | 1 | 5.35 | 24h/20C, 12h/ 70C | Infusion |  | DH3L-111 | 79.3 | 7.93 | 0.1 | 0.5 |  |  |  | 755 | 0 | [14 empty] | 79.3 | 71.37
DB-BIAX-DH3L-EP1 | (±45)8 | 46 | EP1 | Hexion MGS RIMR135/RIMH1366 | 0 | 0 | PPG-Devold DB810-E05-A | 99 | 0 | 0 | 1 | 5.35 | 24h/20C, 12h/ 70C | Infusion |  | DH3L-104 | 60.3 | 6.03 | 0.1 | 0.75 |  |  |  | 14224 | 0 | [14 empty] | 60.3 | 54.27
DB-BIAX-DH3L-EP1 | (±45)8 | 46 | EP1 | Hexion MGS RIMR135/RIMH1366 | 0 | 0 | PPG-Devold DB810-E05-A | 99 | 0 | 0 | 1 | 5.35 | 24h/20C, 12h/ 70C | Infusion |  | DH3L-103 | 60.3 | 6.03 | 0.1 | 0.5 |  |  |  | 49189 | 0 | [14 empty] | 60.3 | 54.27
DB-BIAX-DH3L-EP1 | (±45)8 | 46 | EP1 | Hexion MGS RIMR135/RIMH1366 | 0 | 0 | PPG-Devold DB810-E05-A | 99 | 0 | 0 | 1 | 5.35 | 24h/20C, 12h/ 70C | Infusion |  | DH3L-100 | 44.8 | 4.48 | 0.1 | 3 |  |  |  | 2378150 | 0 | [14 empty] | 44.8 | 40.32
DB-BIAX-DH3L-EP1 | (±45)8 | 46 | EP1 | Hexion MGS RIMR135/RIMH1366 | 0 | 0 | PPG-Devold DB810-E05-A | 99 | 0 | 0 | 1 | 5.35 | 24h/20C, 12h/ 70C | Infusion |  | DH3L-106 | 44.8 | 4.48 | 0.1 | 3 |  |  |  | 1024111 | 0 | [14 empty] | 44.8 | 40.32
DB-BIAX-DH3L-EP1 | (±45)8 | 46 | EP1 | Hexion MGS RIMR135/RIMH1366 | 0 | 0 | PPG-Devold DB810-E05-A | 99 | 0 | 0 | 1 | 5.35 | 24h/20C, 12h/ 70C | Infusion |  | DH3L-101 | 60.3 | 6.03 | 0.1 | 0.5 |  |  |  | 28078 | 0 | [14 empty] | 60.3 | 54.27
DB-BIAX-DH3L-EP1 | (±45)8 | 46 | EP1 | Hexion MGS RIMR135/RIMH1366 | 0 | 0 | PPG-Devold DB810-E05-A | 99 | 0 | 0 | 1 | 5.35 | 24h/20C, 12h/ 70C | Infusion |  | DH3L-157 | 60.3 | 6.03 | 0.1 | 0.5 |  |  |  | 29870 | 0 | [14 empty] | 60.3 | 54.27
DB-BIAX-DH3L-EP1 | (±45)8 | 46 | EP1 | Hexion MGS RIMR135/RIMH1366 | 0 | 0 | PPG-Devold DB810-E05-A | 99 | 0 | 0 | 1 | 5.35 | 24h/20C, 12h/ 70C | Infusion |  | DH3L-146 | 60.3 | 6.03 | 0.1 | 1 |  |  |  | 42943 | 0 | [14 empty] | 60.3 | 54.27
DB-BIAX-DH3L-EP1 | (±45)8 | 46 | EP1 | Hexion MGS RIMR135/RIMH1366 | 0 | 0 | PPG-Devold DB810-E05-A | 99 | 0 | 0 | 1 | 5.35 | 24h/20C, 12h/ 70C | Infusion |  | DH3L-143 | 60.3 | 1.0215 | 0.1 | 1 |  |  |  | 38698 | 0 | [14 empty] | 60.3 | 59.2785
DB-BIAX-DH3L-EP1 | (±45)8 | 46 | EP1 | Hexion MGS RIMR135/RIMH1366 | 0 | 0 | PPG-Devold DB810-E05-A | 99 | 0 | 0 | 1 | 5.35 | 24h/20C, 12h/ 70C | Infusion |  | DH3L-149 | 69 | 1.025 | 0.1 | 1 |  |  |  | 9738 | 0 | [14 empty] | 69 | 67.975
DB-BIAX-SWA-EP1 | (±45)6 | 45 | EP1 | Hexion MGS RIMR135/RIMH1366 | 0 | 0 | Saertex VU-90079-00830-01270 | 97 | 0 | 2 | 0 | 4.2 | 24h/20C, 24h/ 90C | Infusion | 12022 | SWA10 | 103 | 10.3 | 0.1 | 2 | 11.9 | 1.57 |  | 1014 | 0 | [9 empty] | 170.7143 | -175.5 | 11.8875 | 2.042857 |  | 103 | 92.7 | 0.6033473 | 0.5430126
DB-BIAX-SWA-EP1 | (±45)6 | 45 | EP1 | Hexion MGS RIMR135/RIMH1366 | 0 | 0 | Saertex VU-90079-00830-01270 | 97 | 0 | 2 | 0 | 4.2 | 24h/20C, 24h/ 90C | Infusion | 12023 | SWA15 | 103 | 10.3 | 0.1 | 0.5 | 12.1 | 1.57 |  | 2199 | 0 | [9 empty] | 170.7143 | -175.5 | 11.8875 | 2.042857 |  | 103 | 92.7 | 0.6033473 | 0.5430126
DB-BIAX-SWA-EP1 | (±45)6 | 45 | EP1 | Hexion MGS RIMR135/RIMH1366 | 0 | 0 | Saertex VU-90079-00830-01270 | 97 | 0 | 2 | 0 | 4.2 | 24h/20C, 24h/ 90C | Infusion | 12024 | SWA19 | 103 | 10.3 | 0.1 | 0.5 | 12.7 | 1.57 |  | 5597 | 0 | [9 empty] | 170.7143 | -175.5 | 11.8875 | 2.042857 |  | 103 | 92.7 | 0.6033473 | 0.5430126
DB-BIAX-SWA-EP1 | (±45)6 | 45 | EP1 | Hexion MGS RIMR135/RIMH1366 | 0 | 0 | Saertex VU-90079-00830-01270 | 97 | 0 | 2 | 0 | 4.2 | 24h/20C, 24h/ 90C | Infusion | 12025 | SWA8 | 86 | 8.6 | 0.1 | 1.2 |  | 1.09 |  | 34736 | 0 | [9 empty] | 170.7143 | -175.5 | 11.8875 | 2.042857 |  | 86 | 77.4 | 0.5037657 | 0.4533891
DB-BIAX-SWA-EP1 | (±45)6 | 45 | EP1 | Hexion MGS RIMR135/RIMH1366 | 0 | 0 | Saertex VU-90079-00830-01270 | 97 | 0 | 2 | 0 | 4.2 | 24h/20C, 24h/ 90C | Infusion | 12026 | SWA11A | 86 | 8.6 | 0.1 | 1 |  | 1.09 |  | 50065 | 0 | [9 empty] | 170.7143 | -175.5 | 11.8875 | 2.042857 |  | 86 | 77.4 | 0.5037657 | 0.4533891
DB-BIAX-SWA-EP1 | (±45)6 | 45 | EP1 | Hexion MGS RIMR135/RIMH1366 | 0 | 0 | Saertex VU-90079-00830-01270 | 97 | 0 | 2 | 0 | 4.2 | 24h/20C, 24h/ 90C | Infusion | 12027 | SWA12 | 86 | 8.6 | 0.1 | 1.2 |  | 1.09 |  | 30256 | 0 | [9 empty] | 170.7143 | -175.5 | 11.8875 | 2.042857 |  | 86 | 77.4 | 0.5037657 | 0.4533891
DB-BIAX-SWA-EP1 | (±45)6 | 45 | EP1 | Hexion MGS RIMR135/RIMH1366 | 0 | 0 | Saertex VU-90079-00830-01270 | 97 | 0 | 2 | 0 | 4.2 | 24h/20C, 24h/ 90C | Infusion | 12028 | SWA9 | 69 | 6.9 | 0.1 | 1.5 |  | 0.76 |  | 644311 | 0 | [9 empty] | 170.7143 | -175.5 | 11.8875 | 2.042857 |  | 69 | 62.1 | 0.4041841 | 0.3637657
DB-BIAX-SWA-EP1 | (±45)6 | 45 | EP1 | Hexion MGS RIMR135/RIMH1366 | 0 | 0 | Saertex VU-90079-00830-01270 | 97 | 0 | 2 | 0 | 4.2 | 24h/20C, 24h/ 90C | Infusion | 12029 | SWA18 | 69 | 6.9 | 0.1 | 2 |  | 0.76 |  | 454263 | 0 | [9 empty] | 170.7143 | -175.5 | 11.8875 | 2.042857 |  | 69 | 62.1 | 0.4041841 | 0.3637657
DB-BIAX-SWA-EP1 | (±45)6 | 45 | EP1 | Hexion MGS RIMR135/RIMH1366 | 0 | 0 | Saertex VU-90079-00830-01270 | 97 | 0 | 2 | 0 | 4.2 | 24h/20C, 24h/ 90C | Infusion | 12030 | SWA3 | 69 | 6.9 | 0.1 | 2 |  | 0.76 |  | 406501 | 0 | [9 empty] | 170.7143 | -175.5 | 11.8875 | 2.042857 |  | 69 | 62.1 | 0.4041841 | 0.3637657
DB-BIAX-SWA-EP1 | (±45)6 | 45 | EP1 | Hexion MGS RIMR135/RIMH1366 | 0 | 0 | Saertex VU-90079-00830-01270 | 97 | 0 | 2 | 0 | 4.2 | 24h/20C, 24h/ 90C | Infusion | 12031 | SWA2 | 52 | 5.2 | 0.1 | 6 |  | 0.51 |  | 26000000 | 1 | [9 empty] | 170.7143 | -175.5 | 11.8875 | 2.042857 |  | 52 | 46.8 | 0.3046025 | 0.2741423
DB-BIAX-SWA-EP1 | (±45)6 | 45 | EP1 | Hexion MGS RIMR135/RIMH1366 | 0 | 0 | Saertex VU-90079-00830-01270 | 97 | 0 | 2 | 0 | 4.2 | 24h/20C, 24h/ 90C | Infusion | 12036 | SWA32 | -10.3 | -103 | 10 | 2 |  |  | -1.57 | 35840 | 0 | [9 empty] | 170.7143 | -175.5 | 11.8875 | 2.042857 |  | -103 | 92.7 | -0.5868946 | 0.5282051
DB-BIAX-SWA-EP1 | (±45)6 | 45 | EP1 | Hexion MGS RIMR135/RIMH1366 | 0 | 0 | Saertex VU-90079-00830-01270 | 97 | 0 | 2 | 0 | 4.2 | 24h/20C, 24h/ 90C | Infusion | 12037 | SWA37 | -8.6 | -86 | 10 | 2 |  |  | -1.09 | 1271690 | 0 | [9 empty] | 170.7143 | -175.5 | 11.8875 | 2.042857 |  | -86 | 77.4 | -0.4900285 | 0.4410256
DB-BIAX-SWA-EP1 | (±45)6 | 45 | EP1 | Hexion MGS RIMR135/RIMH1366 | 0 | 0 | Saertex VU-90079-00830-01270 | 97 | 0 | 2 | 0 | 4.2 | 24h/20C, 24h/ 90C | Infusion | 12038 | SWA107 | -8.6 | -86 | 10 | 2 |  |  | -1.09 | 1933734 | 0 | [9 empty] | 170.7143 | -175.5 | 11.8875 | 2.042857 |  | -86 | 77.4 | -0.4900285 | 0.4410256
DB-BIAX-SWA-EP1 | (±45)6 | 45 | EP1 | Hexion MGS RIMR135/RIMH1366 | 0 | 0 | Saertex VU-90079-00830-01270 | 97 | 0 | 2 | 0 | 4.2 | 24h/20C, 24h/ 90C | Infusion | 12039 | SWA34 | -8.6 | -86 | 10 | 2 |  |  | -1.09 | 1497069 | 0 | [9 empty] | 170.7143 | -175.5 | 11.8875 | 2.042857 |  | -86 | 77.4 | -0.4900285 | 0.4410256
DB-BIAX-SWA-EP1 | (±45)6 | 45 | EP1 | Hexion MGS RIMR135/RIMH1366 | 0 | 0 | Saertex VU-90079-00830-01270 | 97 | 0 | 2 | 0 | 4.2 | 24h/20C, 24h/ 90C | Infusion | 12040 | SWA39 | -10.3 | -103 | 10 | 2 |  |  | -1.57 | 26850 | 0 | [9 empty] | 170.7143 | -175.5 | 11.8875 | 2.042857 |  | -103 | 92.7 | -0.5868946 | 0.5282051
DB-BIAX-SWA-EP1 | (±45)6 | 45 | EP1 | Hexion MGS RIMR135/RIMH1366 | 0 | 0 | Saertex VU-90079-00830-01270 | 97 | 0 | 2 | 0 | 4.2 | 24h/20C, 24h/ 90C | Infusion | 12041 | SWA41 | -10.3 | -103 | 10 | 2 |  |  | -1.57 | 40606 | 0 | [9 empty] | 170.7143 | -175.5 | 11.8875 | 2.042857 |  | -103 | 92.7 | -0.5868946 | 0.5282051
DB-BIAX-SWA-EP1 | (±45)6 | 45 | EP1 | Hexion MGS RIMR135/RIMH1366 | 0 | 0 | Saertex VU-90079-00830-01270 | 97 | 0 | 2 | 0 | 4.2 | 24h/20C, 24h/ 90C | Infusion | 12042 | SWA40 | -8.6 | -86 | 10 | 2 |  |  | -1.09 | 619662 | 0 | [9 empty] | 170.7143 | -175.5 | 11.8875 | 2.042857 |  | -86 | 77.4 | -0.4900285 | 0.4410256
DB-BIAX-SWA-EP1 | (±45)6 | 45 | EP1 | Hexion MGS RIMR135/RIMH1366 | 0 | 0 | Saertex VU-90079-00830-01270 | 97 | 0 | 2 | 0 | 4.2 | 24h/20C, 24h/ 90C | Infusion | 12043 | SWA37 | -8.6 | -86 | 10 | 2 |  |  | -1.09 | 1271690 | 0 | [9 empty] | 170.7143 | -175.5 | 11.8875 | 2.042857 |  | -86 | 77.4 | -0.4900285 | 0.4410256
DB-BIAX-SWA-EP1 | (±45)6 | 45 | EP1 | Hexion MGS RIMR135/RIMH1366 | 0 | 0 | Saertex VU-90079-00830-01270 | 97 | 0 | 2 | 0 | 4.2 | 24h/20C, 24h/ 90C | Infusion | 12044 | SWA1 | 52 | -52 | -1 | 0.5 |  |  | -0.51 | 57742 | 0 | [9 empty] | 170.7143 | -175.5 | 11.8875 | 2.042857 |  | 52 | 104 | 0.3046025 | 0.609205
DB-BIAX-SWA-EP1 | (±45)6 | 45 | EP1 | Hexion MGS RIMR135/RIMH1366 | 0 | 0 | Saertex VU-90079-00830-01270 | 97 | 0 | 2 | 0 | 4.2 | 24h/20C, 24h/ 90C | Infusion | 12045 | SWA17 | 52 | -52 | -1 | 0.5 |  |  | -0.51 | 45137 | 0 | [9 empty] | 170.7143 | -175.5 | 11.8875 | 2.042857 |  | 52 | 104 | 0.3046025 | 0.609205
DB-BIAX-SWA-EP1 | (±45)6 | 45 | EP1 | Hexion MGS RIMR135/RIMH1366 | 0 | 0 | Saertex VU-90079-00830-01270 | 97 | 0 | 2 | 0 | 4.2 | 24h/20C, 24h/ 90C | Infusion | 12046 | SWA11 | 69 | -69 | -1 | 0.5 |  |  | -0.76 | 2446 | 0 | [9 empty] | 170.7143 | -175.5 | 11.8875 | 2.042857 |  | 69 | 138 | 0.4041841 | 0.8083682
DB-BIAX-SWA-EP1 | (±45)6 | 45 | EP1 | Hexion MGS RIMR135/RIMH1366 | 0 | 0 | Saertex VU-90079-00830-01270 | 97 | 0 | 2 | 0 | 4.2 | 24h/20C, 24h/ 90C | Infusion | 12047 | SWA13 | 69 | -69 | -1 | 0.5 |  |  | -0.76 | 2341 | 0 | [9 empty] | 170.7143 | -175.5 | 11.8875 | 2.042857 |  | 69 | 138 | 0.4041841 | 0.8083682
DB-BIAX-SWA-EP1 | (±45)6 | 45 | EP1 | Hexion MGS RIMR135/RIMH1366 | 0 | 0 | Saertex VU-90079-00830-01270 | 97 | 0 | 2 | 0 | 4.2 | 24h/20C, 24h/ 90C | Infusion | 12048 | SWA6 | 69 | -69 | -1 | 0.5 |  |  | -0.76 | 2447 | 0 | [9 empty] | 170.7143 | -175.5 | 11.8875 | 2.042857 |  | 69 | 138 | 0.4041841 | 0.8083682
DB-BIAX-SWA-EP1 | (±45)6 | 45 | EP1 | Hexion MGS RIMR135/RIMH1366 | 0 | 0 | Saertex VU-90079-00830-01270 | 97 | 0 | 2 | 0 | 4.2 | 24h/20C, 24h/ 90C | Infusion | 12049 | SWA7 | 52 | -52 | -1 | 1 |  |  | -0.51 | 50277 | 0 | [9 empty] | 170.7143 | -175.5 | 11.8875 | 2.042857 |  | 52 | 104 | 0.3046025 | 0.609205
DB-BIAX-SWA-EP1 | (±45)6 | 45 | EP1 | Hexion MGS RIMR135/RIMH1366 | 0 | 0 | Saertex VU-90079-00830-01270 | 97 | 0 | 2 | 0 | 4.2 | 24h/20C, 24h/ 90C | Infusion | 12050 | SWA30 | 41 | -41 | -1 | 2 |  |  | -0.41 | 508474 | 0 | [9 empty] | 170.7143 | -175.5 | 11.8875 | 2.042857 |  | 41 | 82 | 0.2401674 | 0.4803347
DB-BIAX-SWA-EP1 | (±45)6 | 45 | EP1 | Hexion MGS RIMR135/RIMH1366 | 0 | 0 | Saertex VU-90079-00830-01270 | 97 | 0 | 2 | 0 | 4.2 | 24h/20C, 24h/ 90C | Infusion | 12051 | SWA4 | 41 | -41 | -1 | 2 |  |  | -0.41 | 505117 | 0 | [9 empty] | 170.7143 | -175.5 | 11.8875 | 2.042857 |  | 41 | 82 | 0.2401674 | 0.4803347
DB-BIAX-SWA-EP1 | (±45)6 | 45 | EP1 | Hexion MGS RIMR135/RIMH1366 | 0 | 0 | Saertex VU-90079-00830-01270 | 97 | 0 | 2 | 0 | 4.2 | 24h/20C, 24h/ 90C | Infusion | 12052 | SWA151 | 34 | -34 | -1 | 3 |  |  | -0.34 | 6000000 | 1 | [9 empty] | 170.7143 | -175.5 | 11.8875 | 2.042857 |  | 34 | 68 | 0.1991632 | 0.3983264
DB-BIAX-SWA-EP1 | (±45)6 | 45 | EP1 | Hexion MGS RIMR135/RIMH1366 | 0 | 2 | Saertex VU-90079-00830-01270 | 97 | 0 | 0 | 0 | 4.2 | 24h/20C, 24h/ 90C | Infusion | 12057 | SWB4 | 69 | 6.9 | 0.1 | 2 |  | 0.58 |  | 53674 | 0 | [9 empty] | 170.7143 | -175.5 | 11.8875 | 2.042857 |  | 69 | 62.1 | 0.4041841 | 0.3637657
DB-BIAX-SWA-EP1 | (±45)6 | 45 | EP1 | Hexion MGS RIMR135/RIMH1366 | 0 | 2 | Saertex VU-90079-00830-01270 | 97 | 0 | 0 | 0 | 4.2 | 24h/20C, 24h/ 90C | Infusion | 12058 | SWB2 | 69 | 6.9 | 0.1 | 2 |  | 0.58 |  | 87301 | 0 | [9 empty] | 170.7143 | -175.5 | 11.8875 | 2.042857 |  | 69 | 62.1 | 0.4041841 | 0.3637657
DB-BIAX-SWA-EP1 | (±45)6 | 45 | EP1 | Hexion MGS RIMR135/RIMH1366 | 0 | 2 | Saertex VU-90079-00830-01270 | 97 | 0 | 0 | 0 | 4.2 | 24h/20C, 24h/ 90C | Infusion | 12059 | SWB1 | 69 | 6.9 | 0.1 | 2 |  | 0.58 |  | 88263 | 0 | [9 empty] | 170.7143 | -175.5 | 11.8875 | 2.042857 |  | 69 | 62.1 | 0.4041841 | 0.3637657
DB-BIAX-SWA-EP1 | (±45)6 | 45 | EP1 | Hexion MGS RIMR135/RIMH1366 | 0 | 2 | Saertex VU-90079-00830-01270 | 97 | 0 | 0 | 0 | 4.2 | 24h/20C, 24h/ 90C | Infusion | 12060 | SWB3 | 86 | 8.6 | 0.1 | 1 |  | 0.58 |  | 7591 | 0 | [9 empty] | 170.7143 | -175.5 | 11.8875 | 2.042857 |  | 86 | 77.4 | 0.5037657 | 0.4533891
DB-BIAX-SWA-EP1 | (±45)6 | 45 | EP1 | Hexion MGS RIMR135/RIMH1366 | 0 | 2 | Saertex VU-90079-00830-01270 | 97 | 0 | 0 | 0 | 4.2 | 24h/20C, 24h/ 90C | Infusion | 12061 | SWB6 | 86 | 8.6 | 0.1 | 1 |  | 0.72 |  | 11171 | 0 | [9 empty] | 170.7143 | -175.5 | 11.8875 | 2.042857 |  | 86 | 77.4 | 0.5037657 | 0.4533891
DB-BIAX-SWA-EP1 | (±45)6 | 45 | EP1 | Hexion MGS RIMR135/RIMH1366 | 0 | 2 | Saertex VU-90079-00830-01270 | 97 | 0 | 0 | 0 | 4.2 | 24h/20C, 24h/ 90C | Infusion | 12062 | SWB7 | 86 | 8.6 | 0.1 | 1 |  | 0.72 |  | 6483 | 0 | [9 empty] | 170.7143 | -175.5 | 11.8875 | 2.042857 |  | 86 | 77.4 | 0.5037657 | 0.4533891
DB-BIAX-SWA-EP1 | (±45)6 | 45 | EP1 | Hexion MGS RIMR135/RIMH1366 | 0 | 2 | Saertex VU-90079-00830-01270 | 97 | 0 | 0 | 0 | 4.2 | 24h/20C, 24h/ 90C | Infusion | 12063 | SWB11 | 59 | 5.9 | 0.1 | 3 |  | 0.5 |  | 566554 | 0 | [9 empty] | 170.7143 | -175.5 | 11.8875 | 2.042857 |  | 59 | 53.1 | 0.3456067 | 0.311046
DB-BIAX-SWA-EP1 | (±45)6 | 45 | EP1 | Hexion MGS RIMR135/RIMH1366 | 0 | 2 | Saertex VU-90079-00830-01270 | 97 | 0 | 0 | 0 | 4.2 | 24h/20C, 24h/ 90C | Infusion | 12064 | SWB12 | 59 | 5.9 | 0.1 | 3 |  | 0.5 |  | 345213 | 0 | [9 empty] | 170.7143 | -175.5 | 11.8875 | 2.042857 |  | 59 | 53.1 | 0.3456067 | 0.311046
DB-BIAX-SWA-EP1 | (±45)6 | 45 | EP1 | Hexion MGS RIMR135/RIMH1366 | 0 | 2 | Saertex VU-90079-00830-01270 | 97 | 0 | 0 | 0 | 4.2 | 24h/20C, 24h/ 90C | Infusion | 12065 | SWB5 | 52 | 5.2 | 0.1 | 4 |  | 0.44 |  | 4581395 | 0 | [9 empty] | 170.7143 | -175.5 | 11.8875 | 2.042857 |  | 52 | 46.8 | 0.3046025 | 0.2741423
DB-BIAX-SWA-EP1 | (±45)6 | 45 | EP1 | Hexion MGS RIMR135/RIMH1366 | 0 | 2 | Saertex VU-90079-00830-01270 | 97 | 0 | 0 | 0 | 4.2 | 24h/20C, 24h/ 90C | Infusion | 12066 | SWB13 | 59 | 5.9 | 0.1 | 3 |  | 0.5 |  | 6688035 | 0 | [9 empty] | 170.7143 | -175.5 | 11.8875 | 2.042857 |  | 59 | 53.1 | 0.3456067 | 0.311046
DB-BIAX-DE2 | [(+/-45)S]3 | 40 | EP | DOW Untoughened Epoxy | 0 | 0 | Knytex DBM-1708 | 68 | 0 | 0 | 32 | 4.93 | 24h/90C | Infusion |  | DO210 | 121 | 12.1 | 0.1 | 1 |  | 1.4 |  | 1778 | 0 | [9 empty] | 220.3333 |  | 13.5 | 3.3 |  | 121 | 108.9 | 0.5491679 | 0.4942511
DB-BIAX-DE2 | [(+/-45)S]3 | 40 | EP | DOW Untoughened Epoxy | 0 | 0 | Knytex DBM-1708 | 68 | 0 | 0 | 32 | 4.93 | 24h/90C | Infusion |  | DO209 | 121 | 12.1 | 0.1 | 1 |  | 1.4 |  | 1688 | 0 | [9 empty] | 220.3333 |  | 13.5 | 3.3 |  | 121 | 108.9 | 0.5491679 | 0.4942511
DB-BIAX-DE2 | [(+/-45)S]3 | 40 | EP | DOW Untoughened Epoxy | 0 | 0 | Knytex DBM-1708 | 68 | 0 | 0 | 32 | 4.93 | 24h/90C | Infusion |  | DO205 | 121 | 12.1 | 0.1 | 1 |  | 1.4 |  | 1326 | 0 | [9 empty] | 220.3333 |  | 13.5 | 3.3 |  | 121 | 108.9 | 0.5491679 | 0.4942511
DB-BIAX-DE2 | [(+/-45)S]3 | 40 | EP | DOW Untoughened Epoxy | 0 | 0 | Knytex DBM-1708 | 68 | 0 | 0 | 32 | 4.93 | 24h/90C | Infusion |  | DO214 | 103 | 10.3 | 0.1 | 2 |  | 1.1 |  | 7661 | 0 | [9 empty] | 220.3333 |  | 13.5 | 3.3 |  | 103 | 92.7 | 0.4674735 | 0.4207262
DB-BIAX-DE2 | [(+/-45)S]3 | 40 | EP | DOW Untoughened Epoxy | 0 | 0 | Knytex DBM-1708 | 68 | 0 | 0 | 32 | 4.93 | 24h/90C | Infusion |  | DO213 | 103 | 10.3 | 0.1 | 2 |  | 1.1 |  | 7275 | 0 | [9 empty] | 220.3333 |  | 13.5 | 3.3 |  | 103 | 92.7 | 0.4674735 | 0.4207262
DB-BIAX-DE2 | [(+/-45)S]3 | 40 | EP | DOW Untoughened Epoxy | 0 | 0 | Knytex DBM-1708 | 68 | 0 | 0 | 32 | 4.93 | 24h/90C | Infusion |  | DO231 | 103 | 10.3 | 0.1 | 2 |  | 1.1 |  | 4314 | 0 | [9 empty] | 220.3333 |  | 13.5 | 3.3 |  | 103 | 92.7 | 0.4674735 | 0.4207262
DB-BIAX-DE2 | [(+/-45)S]3 | 40 | EP | DOW Untoughened Epoxy | 0 | 0 | Knytex DBM-1708 | 68 | 0 | 0 | 32 | 4.93 | 24h/90C | Infusion |  | DO206 | 86.2 | 8.62 | 0.1 | 2.5 |  | 0.84 |  | 34288 | 0 | [9 empty] | 220.3333 |  | 13.5 | 3.3 |  | 86.2 | 77.58 | 0.3912254 | 0.3521029
DB-BIAX-DE2 | [(+/-45)S]3 | 40 | EP | DOW Untoughened Epoxy | 0 | 0 | Knytex DBM-1708 | 68 | 0 | 0 | 32 | 4.93 | 24h/90C | Infusion |  | DO220 | 86.2 | 8.62 | 0.1 | 2.5 |  | 0.84 |  | 30965 | 0 | [9 empty] | 220.3333 |  | 13.5 | 3.3 |  | 86.2 | 77.58 | 0.3912254 | 0.3521029
DB-BIAX-DE2 | [(+/-45)S]3 | 40 | EP | DOW Untoughened Epoxy | 0 | 0 | Knytex DBM-1708 | 68 | 0 | 0 | 32 | 4.93 | 24h/90C | Infusion |  | DO229 | 86.2 | 8.62 | 0.1 | 2.5 |  | 0.84 |  | 20734 | 0 | [9 empty] | 220.3333 |  | 13.5 | 3.3 |  | 86.2 | 77.58 | 0.3912254 | 0.3521029
DB-BIAX-DE2 | [(+/-45)S]3 | 40 | EP | DOW Untoughened Epoxy | 0 | 0 | Knytex DBM-1708 | 68 | 0 | 0 | 32 | 4.93 | 24h/90C | Infusion |  | DO233 | 69 | 6.9 | 0.1 | 3.5 |  | 0.62 |  | 547089 | 0 | [9 empty] | 220.3333 |  | 13.5 | 3.3 |  | 69 | 62.1 | 0.3131619 | 0.2818457
DB-BIAX-DE2 | [(+/-45)S]3 | 40 | EP | DOW Untoughened Epoxy | 0 | 0 | Knytex DBM-1708 | 68 | 0 | 0 | 32 | 4.93 | 24h/90C | Infusion |  | DO211 | 69 | 6.9 | 0.1 | 3.5 |  | 0.62 |  | 650182 | 0 | [9 empty] | 220.3333 |  | 13.5 | 3.3 |  | 69 | 62.1 | 0.3131619 | 0.2818457
DB-BIAX-DE2 | [(+/-45)S]3 | 40 | EP | DOW Untoughened Epoxy | 0 | 0 | Knytex DBM-1708 | 68 | 0 | 0 | 32 | 4.93 | 24h/90C | Infusion |  | DO234 | 69 | 6.9 | 0.1 | 3.5 |  | 0.62 |  | 435805 | 0 | [9 empty] | 220.3333 |  | 13.5 | 3.3 |  | 69 | 62.1 | 0.3131619 | 0.2818457
DB-BIAX-DE4 | [(+/-45)S]3 | 40 | EP | DOW Toughened Epoxy | 0 | 0 | Knytex DBM-1708 | 68 | 0 | 0 | 32 | 4.85 | 24h/90C | Infusion |  | DO413 | 121 | 12.1 | 0.1 | 1 |  | 1.63 |  | 2373 | 0 | [9 empty] | 214.3333 |  | 13.1 | 3.433333 |  | 121 | 108.9 | 0.5645412 | 0.5080871
DB-BIAX-DE4 | [(+/-45)S]3 | 40 | EP | DOW Toughened Epoxy | 0 | 0 | Knytex DBM-1708 | 68 | 0 | 0 | 32 | 4.85 | 24h/90C | Infusion |  | DO422 | 121 | 12.1 | 0.1 | 1 |  | 1.63 |  | 1403 | 0 | [9 empty] | 214.3333 |  | 13.1 | 3.433333 |  | 121 | 108.9 | 0.5645412 | 0.5080871
DB-BIAX-DE4 | [(+/-45)S]3 | 40 | EP | DOW Toughened Epoxy | 0 | 0 | Knytex DBM-1708 | 68 | 0 | 0 | 32 | 4.85 | 24h/90C | Infusion |  | DO404 | 121 | 12.1 | 0.1 | 1 |  | 1.63 |  | 1507 | 0 | [9 empty] | 214.3333 |  | 13.1 | 3.433333 |  | 121 | 108.9 | 0.5645412 | 0.5080871
DB-BIAX-DE4 | [(+/-45)S]3 | 40 | EP | DOW Toughened Epoxy | 0 | 0 | Knytex DBM-1708 | 68 | 0 | 0 | 32 | 4.85 | 24h/90C | Infusion |  | DO430 | 103 | 10.3 | 0.1 | 2 |  | 1.32 |  | 4525 | 0 | [9 empty] | 214.3333 |  | 13.1 | 3.433333 |  | 103 | 92.7 | 0.4805599 | 0.4325039
DB-BIAX-DE4 | [(+/-45)S]3 | 40 | EP | DOW Toughened Epoxy | 0 | 0 | Knytex DBM-1708 | 68 | 0 | 0 | 32 | 4.85 | 24h/90C | Infusion |  | DO429 | 103 | 10.3 | 0.1 | 2 |  | 1.32 |  | 9258 | 0 | [9 empty] | 214.3333 |  | 13.1 | 3.433333 |  | 103 | 92.7 | 0.4805599 | 0.4325039
DB-BIAX-DE4 | [(+/-45)S]3 | 40 | EP | DOW Toughened Epoxy | 0 | 0 | Knytex DBM-1708 | 68 | 0 | 0 | 32 | 4.85 | 24h/90C | Infusion |  | DO428 | 103 | 10.3 | 0.1 | 2 |  | 1.32 |  | 6607 | 0 | [9 empty] | 214.3333 |  | 13.1 | 3.433333 |  | 103 | 92.7 | 0.4805599 | 0.4325039
DB-BIAX-DE4 | [(+/-45)S]3 | 40 | EP | DOW Toughened Epoxy | 0 | 0 | Knytex DBM-1708 | 68 | 0 | 0 | 32 | 4.85 | 24h/90C | Infusion |  | DO431 | 86.2 | 8.62 | 0.1 | 2.5 |  | 1.03 |  | 39697 | 0 | [9 empty] | 214.3333 |  | 13.1 | 3.433333 |  | 86.2 | 77.58 | 0.4021773 | 0.3619596
DB-BIAX-DE4 | [(+/-45)S]3 | 40 | EP | DOW Toughened Epoxy | 0 | 0 | Knytex DBM-1708 | 68 | 0 | 0 | 32 | 4.85 | 24h/90C | Infusion |  | DO432 | 86.2 | 8.62 | 0.1 | 2.5 |  | 1.03 |  | 48779 | 0 | [9 empty] | 214.3333 |  | 13.1 | 3.433333 |  | 86.2 | 77.58 | 0.4021773 | 0.3619596
DB-BIAX-DE4 | [(+/-45)S]3 | 40 | EP | DOW Toughened Epoxy | 0 | 0 | Knytex DBM-1708 | 68 | 0 | 0 | 32 | 4.85 | 24h/90C | Infusion |  | DO433 | 86.2 | 8.62 | 0.1 | 2.5 |  | 1.03 |  | 29358 | 0 | [9 empty] | 214.3333 |  | 13.1 | 3.433333 |  | 86.2 | 77.58 | 0.4021773 | 0.3619596
DB-BIAX-DE4 | [(+/-45)S]3 | 40 | EP | DOW Toughened Epoxy | 0 | 0 | Knytex DBM-1708 | 68 | 0 | 0 | 32 | 4.85 | 24h/90C | Infusion |  | DO416 | 69 | 6.9 | 0.1 | 3.5 |  | 0.75 |  | 1058433 | 0 | [9 empty] | 214.3333 |  | 13.1 | 3.433333 |  | 69 | 62.1 | 0.3219285 | 0.2897356
DB-BIAX-DE4 | [(+/-45)S]3 | 40 | EP | DOW Toughened Epoxy | 0 | 0 | Knytex DBM-1708 | 68 | 0 | 0 | 32 | 4.85 | 24h/90C | Infusion |  | DO407 | 69 | 6.9 | 0.1 | 3.5 |  | 0.75 |  | 1258080 | 0 | [9 empty] | 214.3333 |  | 13.1 | 3.433333 |  | 69 | 62.1 | 0.3219285 | 0.2897356
DB-BIAX-DE4 | [(+/-45)S]3 | 40 | EP | DOW Toughened Epoxy | 0 | 0 | Knytex DBM-1708 | 68 | 0 | 0 | 32 | 4.85 | 24h/90C | Infusion |  | DO405 | 69 | 6.9 | 0.1 | 3.5 |  | 0.75 |  | 1447656 | 0 | [9 empty] | 214.3333 |  | 13.1 | 3.433333 |  | 69 | 62.1 | 0.3219285 | 0.2897356
MD-P2B | [±45/(0)4C]S | 55 | EP | Newport NB307 | Newport carbon prepreg NB307-D1-34-600 | 85 | Newport glass 0/90 prepreg, NB307-D1-7781-497A | 15 | 0 | 0 | 0 | 2.82 | 4h/ 121 C | Prepreg | 9270 | P2B-307 | 1103 | 110.3 | 0.1 | 1 |  | 1.1 |  | 449693 | 0 | [9 empty] | 1545.905 | -1046.947 | 100.8 | 1.431905 | -1.026316 | 1103 | 992.7 | 0.713498 | 0.6421482
MD-P2B | [±45/(0)4C]S | 55 | EP | Newport NB307 | Newport carbon prepreg NB307-D1-34-600 | 85 | Newport glass 0/90 prepreg, NB307-D1-7781-497A | 15 | 0 | 0 | 0 | 2.82 | 4h/ 121 C | Prepreg | 9271 | P2B-303 | 1034 | 103.4 | 0.1 | 1 |  | 1.03 |  | 5000000 | 1 | [9 empty] | 1545.905 | -1046.947 | 100.8 | 1.431905 | -1.026316 | 1034 | 930.6 | 0.668864 | 0.6019776
MD-P2B | [±45/(0)4C]S | 55 | EP | Newport NB307 | Newport carbon prepreg NB307-D1-34-600 | 85 | Newport glass 0/90 prepreg, NB307-D1-7781-497A | 15 | 0 | 0 | 0 | 2.82 | 4h/ 121 C | Prepreg | 9272 | P2B-293 | 1172 | 117.2 | 0.1 | 1 |  | 1.1 |  | 4172383 | 0 | [9 empty] | 1545.905 | -1046.947 | 100.8 | 1.431905 | -1.026316 | 1172 | 1054.8 | 0.7581321 | 0.6823189
MD-P2B | [±45/(0)4C]S | 55 | EP | Newport NB307 | Newport carbon prepreg NB307-D1-34-600 | 85 | Newport glass 0/90 prepreg, NB307-D1-7781-497A | 15 | 0 | 0 | 0 | 2.82 | 4h/ 121 C | Prepreg | 9273 | P2B-170 | 1241 | 124.1 | 0.1 | 1 |  | 1.16 |  | 665487 | 0 | [9 empty] | 1545.905 | -1046.947 | 100.8 | 1.431905 | -1.026316 | 1241 | 1116.9 | 0.8027661 | 0.7224895
MD-P2B | [±45/(0)4C]S | 55 | EP | Newport NB307 | Newport carbon prepreg NB307-D1-34-600 | 85 | Newport glass 0/90 prepreg, NB307-D1-7781-497A | 15 | 0 | 0 | 0 | 2.82 | 4h/ 121 C | Prepreg | 9274 | P2B-176 | 1379 | 137.9 | 0.1 | 1 |  | 1.29 |  | 780 | 0 | [9 empty] | 1545.905 | -1046.947 | 100.8 | 1.431905 | -1.026316 | 1379 | 1241.1 | 0.8920343 | 0.8028308
MD-P2B | [±45/(0)4C]S | 55 | EP | Newport NB307 | Newport carbon prepreg NB307-D1-34-600 | 85 | Newport glass 0/90 prepreg, NB307-D1-7781-497A | 15 | 0 | 0 | 0 | 2.82 | 4h/ 121 C | Prepreg | 9275 | P2B-180 | 1379 | 137.9 | 0.1 | 1 |  | 1.29 |  | 1030 | 0 | [9 empty] | 1545.905 | -1046.947 | 100.8 | 1.431905 | -1.026316 | 1379 | 1241.1 | 0.8920343 | 0.8028308
MD-P2B | [±45/(0)4C]S | 55 | EP | Newport NB307 | Newport carbon prepreg NB307-D1-34-600 | 85 | Newport glass 0/90 prepreg, NB307-D1-7781-497A | 15 | 0 | 0 | 0 | 2.82 | 4h/ 121 C | Prepreg | 9276 | P2B-173 | 1379 | 137.9 | 0.1 | 1 |  | 1.29 |  | 372 | 0 | [9 empty] | 1545.905 | -1046.947 | 100.8 | 1.431905 | -1.026316 | 1379 | 1241.1 | 0.8920343 | 0.8028308
MD-P2B | [±45/(0)4C]S | 55 | EP | Newport NB307 | Newport carbon prepreg NB307-D1-34-600 | 85 | Newport glass 0/90 prepreg, NB307-D1-7781-497A | 15 | 0 | 0 | 0 | 2.82 | 4h/ 121 C | Prepreg | 9277 | P2B-182 | 1310 | 131 | 0.1 | 1 |  | 1.23 |  | 1782 | 0 | [9 empty] | 1545.905 | -1046.947 | 100.8 | 1.431905 | -1.026316 | 1310 | 1179 | 0.8474002 | 0.7626602
MD-P2B | [±45/(0)4C]S | 55 | EP | Newport NB307 | Newport carbon prepreg NB307-D1-34-600 | 85 | Newport glass 0/90 prepreg, NB307-D1-7781-497A | 15 | 0 | 0 | 0 | 2.82 | 4h/ 121 C | Prepreg | 9278 | P2B-174 | 1310 | 131 | 0.1 | 1 |  | 1.23 |  | 2711 | 0 | [9 empty] | 1545.905 | -1046.947 | 100.8 | 1.431905 | -1.026316 | 1310 | 1179 | 0.8474002 | 0.7626602
MD-P2B | [±45/(0)4C]S | 55 | EP | Newport NB307 | Newport carbon prepreg NB307-D1-34-600 | 85 | Newport glass 0/90 prepreg, NB307-D1-7781-497A | 15 | 0 | 0 | 0 | 2.82 | 4h/ 121 C | Prepreg | 9279 | P2B-181 | 1310 | 131 | 0.1 | 1 |  | 1.23 |  | 619 | 0 | [9 empty] | 1545.905 | -1046.947 | 100.8 | 1.431905 | -1.026316 | 1310 | 1179 | 0.8474002 | 0.7626602
MD-P2B | [±45/(0)4C]S | 55 | EP | Newport NB307 | Newport carbon prepreg NB307-D1-34-600 | 85 | Newport glass 0/90 prepreg, NB307-D1-7781-497A | 15 | 0 | 0 | 0 | 2.82 | 4h/ 121 C | Prepreg | 9280 | P2B-638 | 1310 | 131 | 0.1 | 1 |  | 1.23 |  | 926 | 0 | [9 empty] | 1545.905 | -1046.947 | 100.8 | 1.431905 | -1.026316 | 1310 | 1179 | 0.8474002 | 0.7626602
MD-P2B | [±45/(0)4C]S | 55 | EP | Newport NB307 | Newport carbon prepreg NB307-D1-34-600 | 85 | Newport glass 0/90 prepreg, NB307-D1-7781-497A | 15 | 0 | 0 | 0 | 2.82 | 4h/ 121 C | Prepreg | 11311 | P2B-639 | 1241 | 124.1 | 0.1 | 1 |  | 1.16 |  | 31542 | 0 | [9 empty] | 1545.905 | -1046.947 | 100.8 | 1.431905 | -1.026316 | 1241 | 1116.9 | 0.8027661 | 0.7224895
MD-P2B | [±45/(0)4C]S | 55 | EP | Newport NB307 | Newport carbon prepreg NB307-D1-34-600 | 85 | Newport glass 0/90 prepreg, NB307-D1-7781-497A | 15 | 0 | 0 | 0 | 2.82 | 4h/ 121 C | Prepreg | 11312 | P2B-172 | 1448 | 144.8 | 0.1 | 1 | 100 | 1.35 |  | 4 | 0 | [9 empty] | 1545.905 | -1046.947 | 100.8 | 1.431905 | -1.026316 | 1448 | 1303.2 | 0.9366683 | 0.8430015
MD-P2B | [±45/(0)4C]S | 55 | EP | Newport NB307 | Newport carbon prepreg NB307-D1-34-600 | 85 | Newport glass 0/90 prepreg, NB307-D1-7781-497A | 15 | 0 | 0 | 0 | 2.82 | 4h/ 121 C | Prepreg | 11313 | P2B-175 | 1448 | 144.8 | 0.1 | 1 | 97.3 | 1.36 |  | 2 | 0 | [9 empty] | 1545.905 | -1046.947 | 100.8 | 1.431905 | -1.026316 | 1448 | 1303.2 | 0.9366683 | 0.8430015
MD-P2B | [±45/(0)4C]S | 55 | EP | Newport NB307 | Newport carbon prepreg NB307-D1-34-600 | 85 | Newport glass 0/90 prepreg, NB307-D1-7781-497A | 15 | 0 | 0 | 0 | 2.82 | 4h/ 121 C | Prepreg | 11314 | P2B-179 | 1413 | 141.3 | 0.1 | 1 | 99.2 | 1.32 |  | 797 | 0 | [9 empty] | 1545.905 | -1046.947 | 100.8 | 1.431905 | -1.026316 | 1413 | 1271.7 | 0.9140278 | 0.8226251
MD-P2B | [±45/(0)4C]S | 55 | EP | Newport NB307 | Newport carbon prepreg NB307-D1-34-600 | 85 | Newport glass 0/90 prepreg, NB307-D1-7781-497A | 15 | 0 | 0 | 0 | 2.82 | 4h/ 121 C | Prepreg | 11315 | P2B-611 | 1413 | 141.3 | 0.1 | 1 |  | 1.32 |  | 32 | 0 | [9 empty] | 1545.905 | -1046.947 | 100.8 | 1.431905 | -1.026316 | 1413 | 1271.7 | 0.9140278 | 0.8226251
MD-P2B | [±45/(0)4C]S | 55 | EP | Newport NB307 | Newport carbon prepreg NB307-D1-34-600 | 85 | Newport glass 0/90 prepreg, NB307-D1-7781-497A | 15 | 0 | 0 | 0 | 2.82 | 4h/ 121 C | Prepreg | 11316 | P2B-624 | 1413 | 141.3 | 0.1 | 1 |  | 1.32 |  | 99 | 0 | [9 empty] | 1545.905 | -1046.947 | 100.8 | 1.431905 | -1.026316 | 1413 | 1271.7 | 0.9140278 | 0.8226251
MD-P2B | [±45/(0)4C]S | 55 | EP | Newport NB307 | Newport carbon prepreg NB307-D1-34-600 | 85 | Newport glass 0/90 prepreg, NB307-D1-7781-497A | 15 | 0 | 0 | 0 | 2.82 | 4h/ 121 C | Prepreg | 11317 | P2B-618 | 1276 | 127.6 | 0.1 | 2 |  | 1.19 |  | 18903 | 0 | [9 empty] | 1545.905 | -1046.947 | 100.8 | 1.431905 | -1.026316 | 1276 | 1148.4 | 0.8254066 | 0.7428659
MD-P2B | [±45/(0)4C]S | 55 | EP | Newport NB307 | Newport carbon prepreg NB307-D1-34-600 | 85 | Newport glass 0/90 prepreg, NB307-D1-7781-497A | 15 | 0 | 0 | 0 | 2.82 | 4h/ 121 C | Prepreg | 11318 | P2B-617 | 1241 | 124.1 | 0.1 | 2 |  | 1.16 |  |  | 0 | [9 empty] | 1545.905 | -1046.947 | 100.8 | 1.431905 | -1.026316 | 1241 | 1116.9 | 0.8027661 | 0.7224895
MD-P2B | [±45/(0)4C]S | 55 | EP | Newport NB307 | Newport carbon prepreg NB307-D1-34-600 | 85 | Newport glass 0/90 prepreg, NB307-D1-7781-497A | 15 | 0 | 0 | 0 | 2.82 | 4h/ 121 C | Prepreg | 11319 | P2B-640 | 1241 | 124.1 | 0.1 | 2 |  | 1.16 |  | 7140 | 0 | [9 empty] | 1545.905 | -1046.947 | 100.8 | 1.431905 | -1.026316 | 1241 | 1116.9 | 0.8027661 | 0.7224895
MD-P2B | [±45/(0)4C]S | 55 | EP | Newport NB307 | Newport carbon prepreg NB307-D1-34-600 | 85 | Newport glass 0/90 prepreg, NB307-D1-7781-497A | 15 | 0 | 0 | 0 | 2.82 | 4h/ 121 C | Prepreg | 11320 | P2B-644 | 1241 | 124.1 | 0.1 | 1 |  | 1.16 |  | 77938 | 0 | [9 empty] | 1545.905 | -1046.947 | 100.8 | 1.431905 | -1.026316 | 1241 | 1116.9 | 0.8027661 | 0.7224895
MD-P2B | [±45/(0)4C]S | 55 | EP | Newport NB307 | Newport carbon prepreg NB307-D1-34-600 | 85 | Newport glass 0/90 prepreg, NB307-D1-7781-497A | 15 | 0 | 0 | 0 | 2.82 | 4h/ 121 C | Prepreg | 11321 | P2B-620 | 1379 | 689.5 | 0.5 | 1 |  | 1.29 |  | 270 | 0 | [9 empty] | 1545.905 | -1046.947 | 100.8 | 1.431905 | -1.026316 | 1379 | 689.5 | 0.8920343 | 0.4460171
MD-P2B | [±45/(0)4C]S | 55 | EP | Newport NB307 | Newport carbon prepreg NB307-D1-34-600 | 85 | Newport glass 0/90 prepreg, NB307-D1-7781-497A | 15 | 0 | 0 | 0 | 2.82 | 4h/ 121 C | Prepreg | 11322 | P2B-609 | 1379 | 689.5 | 0.5 | 1 |  | 1.29 |  | 120 | 0 | [9 empty] | 1545.905 | -1046.947 | 100.8 | 1.431905 | -1.026316 | 1379 | 689.5 | 0.8920343 | 0.4460171
MD-P2B | [±45/(0)4C]S | 55 | EP | Newport NB307 | Newport carbon prepreg NB307-D1-34-600 | 85 | Newport glass 0/90 prepreg, NB307-D1-7781-497A | 15 | 0 | 0 | 0 | 2.82 | 4h/ 121 C | Prepreg | 11323 | P2B-615 | 1379 | 689.5 | 0.5 | 1 |  | 1.29 |  | 359 | 0 | [9 empty] | 1545.905 | -1046.947 | 100.8 | 1.431905 | -1.026316 | 1379 | 689.5 | 0.8920343 | 0.4460171
MD-P2B | [±45/(0)4C]S | 55 | EP | Newport NB307 | Newport carbon prepreg NB307-D1-34-600 | 85 | Newport glass 0/90 prepreg, NB307-D1-7781-497A | 15 | 0 | 0 | 0 | 2.82 | 4h/ 121 C | Prepreg | 11324 | P2B-610 | 1310 | 655 | 0.5 | 1 |  | 1.23 |  | 865 | 0 | [9 empty] | 1545.905 | -1046.947 | 100.8 | 1.431905 | -1.026316 | 1310 | 655 | 0.8474002 | 0.4237001
MD-P2B | [±45/(0)4C]S | 55 | EP | Newport NB307 | Newport carbon prepreg NB307-D1-34-600 | 85 | Newport glass 0/90 prepreg, NB307-D1-7781-497A | 15 | 0 | 0 | 0 | 2.82 | 4h/ 121 C | Prepreg | 11325 | P2B-608 | 1310 | 655 | 0.5 | 1 |  | 1.23 |  | 1103 | 0 | [9 empty] | 1545.905 | -1046.947 | 100.8 | 1.431905 | -1.026316 | 1310 | 655 | 0.8474002 | 0.4237001
MD-P2B | [±45/(0)4C]S | 55 | EP | Newport NB307 | Newport carbon prepreg NB307-D1-34-600 | 85 | Newport glass 0/90 prepreg, NB307-D1-7781-497A | 15 | 0 | 0 | 0 | 2.82 | 4h/ 121 C | Prepreg | 11326 | P2B-614 | 1310 | 655 | 0.5 | 1 |  | 1.23 |  | 1512 | 0 | [9 empty] | 1545.905 | -1046.947 | 100.8 | 1.431905 | -1.026316 | 1310 | 655 | 0.8474002 | 0.4237001
MD-P2B | [±45/(0)4C]S | 55 | EP | Newport NB307 | Newport carbon prepreg NB307-D1-34-600 | 85 | Newport glass 0/90 prepreg, NB307-D1-7781-497A | 15 | 0 | 0 | 0 | 2.82 | 4h/ 121 C | Prepreg | 11327 | P2B-643 | 1276 | 638 | 0.5 | 3 |  | 1.19 |  | 2557899 | 0 | [9 empty] | 1545.905 | -1046.947 | 100.8 | 1.431905 | -1.026316 | 1276 | 638 | 0.8254066 | 0.4127033
MD-P2B | [±45/(0)4C]S | 55 | EP | Newport NB307 | Newport carbon prepreg NB307-D1-34-600 | 85 | Newport glass 0/90 prepreg, NB307-D1-7781-497A | 15 | 0 | 0 | 0 | 2.82 | 4h/ 121 C | Prepreg | 11328 | P2B-631 | 1310 | 655 | 0.5 | 1 |  | 1.23 |  | 2809 | 0 | [9 empty] | 1545.905 | -1046.947 | 100.8 | 1.431905 | -1.026316 | 1310 | 655 | 0.8474002 | 0.4237001
MD-P2B | [±45/(0)4C]S | 55 | EP | Newport NB307 | Newport carbon prepreg NB307-D1-34-600 | 85 | Newport glass 0/90 prepreg, NB307-D1-7781-497A | 15 | 0 | 0 | 0 | 2.82 | 4h/ 121 C | Prepreg | 11329 | P2B-540 | 1276 | 638 | 0.5 | 3 |  | 1.19 |  | 714513 | 0 | [9 empty] | 1545.905 | -1046.947 | 100.8 | 1.431905 | -1.026316 | 1276 | 638 | 0.8254066 | 0.4127033
MD-P2B | [±45/(0)4C]S | 55 | EP | Newport NB307 | Newport carbon prepreg NB307-D1-34-600 | 85 | Newport glass 0/90 prepreg, NB307-D1-7781-497A | 15 | 0 | 0 | 0 | 2.82 | 4h/ 121 C | Prepreg | 11330 | P2B-637 | 1310 | 655 | 0.5 | 1 |  | 1.23 |  | 5561 | 0 | [9 empty] | 1545.905 | -1046.947 | 100.8 | 1.431905 | -1.026316 | 1310 | 655 | 0.8474002 | 0.4237001
MD-P2B | [±45/(0)4C]S | 55 | EP | Newport NB307 | Newport carbon prepreg NB307-D1-34-600 | 85 | Newport glass 0/90 prepreg, NB307-D1-7781-497A | 15 | 0 | 0 | 0 | 2.82 | 4h/ 121 C | Prepreg | 11331 | P2B-630 | 1276 | 638 | 0.5 | 2 |  | 1.19 |  | 1000000 | 1 | [9 empty] | 1545.905 | -1046.947 | 100.8 | 1.431905 | -1.026316 | 1276 | 638 | 0.8254066 | 0.4127033
MD-P2B | [±45/(0)4C]S | 55 | EP | Newport NB307 | Newport carbon prepreg NB307-D1-34-600 | 85 | Newport glass 0/90 prepreg, NB307-D1-7781-497A | 15 | 0 | 0 | 0 | 2.82 | 4h/ 121 C | Prepreg | 11351 | P2B-585 | -89.6 | -896 | 10 | 1 |  |  | -0.88 | 141 | 0 | [9 empty] | 1545.905 | -1046.947 | 100.8 | 1.431905 | -1.026316 | -896 | 806.4 | -0.8558214 | 0.7702393
MD-P2B | [±45/(0)4C]S | 55 | EP | Newport NB307 | Newport carbon prepreg NB307-D1-34-600 | 85 | Newport glass 0/90 prepreg, NB307-D1-7781-497A | 15 | 0 | 0 | 0 | 2.82 | 4h/ 121 C | Prepreg | 11352 | P2B-583 | -89.6 | -896 | 10 | 1 |  |  | -0.88 | 43 | 0 | [9 empty] | 1545.905 | -1046.947 | 100.8 | 1.431905 | -1.026316 | -896 | 806.4 | -0.8558214 | 0.7702393
MD-P2B | [±45/(0)4C]S | 55 | EP | Newport NB307 | Newport carbon prepreg NB307-D1-34-600 | 85 | Newport glass 0/90 prepreg, NB307-D1-7781-497A | 15 | 0 | 0 | 0 | 2.82 | 4h/ 121 C | Prepreg | 11353 | P2B-212 | -89.6 | -896 | 10 | 1 |  |  | -0.88 | 65 | 0 | [9 empty] | 1545.905 | -1046.947 | 100.8 | 1.431905 | -1.026316 | -896 | 806.4 | -0.8558214 | 0.7702393
MD-P2B | [±45/(0)4C]S | 55 | EP | Newport NB307 | Newport carbon prepreg NB307-D1-34-600 | 85 | Newport glass 0/90 prepreg, NB307-D1-7781-497A | 15 | 0 | 0 | 0 | 2.82 | 4h/ 121 C | Prepreg | 11354 | P2B-213 | -82.7 | -827 | 10 | 3 |  |  | -0.81 | 344025 | 0 | [9 empty] | 1545.905 | -1046.947 | 100.8 | 1.431905 | -1.026316 | -827 | 744.3 | -0.7899155 | 0.710924
MD-P2B | [±45/(0)4C]S | 55 | EP | Newport NB307 | Newport carbon prepreg NB307-D1-34-600 | 85 | Newport glass 0/90 prepreg, NB307-D1-7781-497A | 15 | 0 | 0 | 0 | 2.82 | 4h/ 121 C | Prepreg | 11355 | P2B-203 | -82.7 | -827 | 10 | 3 |  |  | -0.81 | 43173 | 0 | [9 empty] | 1545.905 | -1046.947 | 100.8 | 1.431905 | -1.026316 | -827 | 744.3 | -0.7899155 | 0.710924
MD-P2B | [±45/(0)4C]S | 55 | EP | Newport NB307 | Newport carbon prepreg NB307-D1-34-600 | 85 | Newport glass 0/90 prepreg, NB307-D1-7781-497A | 15 | 0 | 0 | 0 | 2.82 | 4h/ 121 C | Prepreg | 11356 | P2B-204 | -82.7 | -827 | 10 | 3 |  |  | -0.81 | 182396 | 0 | [9 empty] | 1545.905 | -1046.947 | 100.8 | 1.431905 | -1.026316 | -827 | 744.3 | -0.7899155 | 0.710924
MD-P2B | [±45/(0)4C]S | 55 | EP | Newport NB307 | Newport carbon prepreg NB307-D1-34-600 | 85 | Newport glass 0/90 prepreg, NB307-D1-7781-497A | 15 | 0 | 0 | 0 | 2.82 | 4h/ 121 C | Prepreg | 11357 | P2B-205 | -79.3 | -793 | 10 | 4 |  |  | -0.78 | 383644 | 0 | [9 empty] | 1545.905 | -1046.947 | 100.8 | 1.431905 | -1.026316 | -793 | 713.7 | -0.7574402 | 0.6816962
MD-P2B | [±45/(0)4C]S | 55 | EP | Newport NB307 | Newport carbon prepreg NB307-D1-34-600 | 85 | Newport glass 0/90 prepreg, NB307-D1-7781-497A | 15 | 0 | 0 | 0 | 2.82 | 4h/ 121 C | Prepreg | 11358 | P2B-207 | -75.8 | -758 | 10 | 4 |  |  | -0.74 | 625816 | 0 | [9 empty] | 1545.905 | -1046.947 | 100.8 | 1.431905 | -1.026316 | -758 | 682.2 | -0.7240097 | 0.6516087
MD-P2B | [±45/(0)4C]S | 55 | EP | Newport NB307 | Newport carbon prepreg NB307-D1-34-600 | 85 | Newport glass 0/90 prepreg, NB307-D1-7781-497A | 15 | 0 | 0 | 0 | 2.82 | 4h/ 121 C | Prepreg | 11359 | P2B-206 | -75.8 | -758 | 10 | 4 |  |  | -0.74 | 1926512 | 0 | [9 empty] | 1545.905 | -1046.947 | 100.8 | 1.431905 | -1.026316 | -758 | 682.2 | -0.7240097 | 0.6516087
MD-P2B | [±45/(0)4C]S | 55 | EP | Newport NB307 | Newport carbon prepreg NB307-D1-34-600 | 85 | Newport glass 0/90 prepreg, NB307-D1-7781-497A | 15 | 0 | 0 | 0 | 2.82 | 4h/ 121 C | Prepreg | 11360 | P2B-313A | -75.8 | -758 | 10 | 4 |  |  | -0.74 | 3122463 | 0 | [9 empty] | 1545.905 | -1046.947 | 100.8 | 1.431905 | -1.026316 | -758 | 682.2 | -0.7240097 | 0.6516087
MD-P2B | [±45/(0)4C]S | 55 | EP | Newport NB307 | Newport carbon prepreg NB307-D1-34-600 | 85 | Newport glass 0/90 prepreg, NB307-D1-7781-497A | 15 | 0 | 0 | 0 | 2.82 | 4h/ 121 C | Prepreg | 11361 | P2B-582 | -86.2 | -862 | 10 | 1 |  |  | -0.84 | 1350 | 0 | [9 empty] | 1545.905 | -1046.947 | 100.8 | 1.431905 | -1.026316 | -862 | 775.8 | -0.8233461 | 0.7410115
MD-P2B | [±45/(0)4C]S | 55 | EP | Newport NB307 | Newport carbon prepreg NB307-D1-34-600 | 85 | Newport glass 0/90 prepreg, NB307-D1-7781-497A | 15 | 0 | 0 | 0 | 2.82 | 4h/ 121 C | Prepreg | 11362 | P2B-589 | -86.2 | -862 | 10 | 1 |  |  | -0.84 | 2495 | 0 | [9 empty] | 1545.905 | -1046.947 | 100.8 | 1.431905 | -1.026316 | -862 | 775.8 | -0.8233461 | 0.7410115
MD-P2B | [±45/(0)4C]S | 55 | EP | Newport NB307 | Newport carbon prepreg NB307-D1-34-600 | 85 | Newport glass 0/90 prepreg, NB307-D1-7781-497A | 15 | 0 | 0 | 0 | 2.82 | 4h/ 121 C | Prepreg | 11363 | P2B-586 | -86.2 | -862 | 10 | 1 |  |  | -0.84 | 4950 | 0 | [9 empty] | 1545.905 | -1046.947 | 100.8 | 1.431905 | -1.026316 | -862 | 775.8 | -0.8233461 | 0.7410115
MD-P2B | [±45/(0)4C]S | 55 | EP | Newport NB307 | Newport carbon prepreg NB307-D1-34-600 | 85 | Newport glass 0/90 prepreg, NB307-D1-7781-497A | 15 | 0 | 0 | 0 | 2.82 | 4h/ 121 C | Prepreg | 11364 | P2B-208 | 517 | -517 | -1 | 2 |  | 0.51 | -0.51 | 2000000 | 1 | [9 empty] | 1545.905 | -1046.947 | 100.8 | 1.431905 | -1.026316 | 517 | 1034 | 0.334432 | 0.668864
MD-P2B | [±45/(0)4C]S | 55 | EP | Newport NB307 | Newport carbon prepreg NB307-D1-34-600 | 85 | Newport glass 0/90 prepreg, NB307-D1-7781-497A | 15 | 0 | 0 | 0 | 2.82 | 4h/ 121 C | Prepreg | 11365 | P2B-221 | 690 | -690 | -1 | 2 |  | 0.68 | -0.68 | 104909 | 0 | [9 empty] | 1545.905 | -1046.947 | 100.8 | 1.431905 | -1.026316 | 690 | 1380 | 0.4463406 | 0.8926811
MD-P2B | [±45/(0)4C]S | 55 | EP | Newport NB307 | Newport carbon prepreg NB307-D1-34-600 | 85 | Newport glass 0/90 prepreg, NB307-D1-7781-497A | 15 | 0 | 0 | 0 | 2.82 | 4h/ 121 C | Prepreg | 11366 | P2B-300 | 793 | -793 | -1 | 1 |  | 0.78 | -0.78 | 1362 | 0 | [9 empty] | 1545.905 | -1046.947 | 100.8 | 1.431905 | -1.026316 | 793 | 1586 | 0.5129682 | 1.025936
MD-P2B | [±45/(0)4C]S | 55 | EP | Newport NB307 | Newport carbon prepreg NB307-D1-34-600 | 85 | Newport glass 0/90 prepreg, NB307-D1-7781-497A | 15 | 0 | 0 | 0 | 2.82 | 4h/ 121 C | Prepreg | 11367 | P2B-313 | 793 | -793 | -1 | 1 |  | 0.78 | -0.78 | 329 | 0 | [9 empty] | 1545.905 | -1046.947 | 100.8 | 1.431905 | -1.026316 | 793 | 1586 | 0.5129682 | 1.025936
MD-P2B | [±45/(0)4C]S | 55 | EP | Newport NB307 | Newport carbon prepreg NB307-D1-34-600 | 85 | Newport glass 0/90 prepreg, NB307-D1-7781-497A | 15 | 0 | 0 | 0 | 2.82 | 4h/ 121 C | Prepreg | 11368 | P2B-306 | 793 | -793 | -1 | 1 |  | 0.78 | -0.78 | 9862 | 0 | [9 empty] | 1545.905 | -1046.947 | 100.8 | 1.431905 | -1.026316 | 793 | 1586 | 0.5129682 | 1.025936
MD-P2B | [±45/(0)4C]S | 55 | EP | Newport NB307 | Newport carbon prepreg NB307-D1-34-600 | 85 | Newport glass 0/90 prepreg, NB307-D1-7781-497A | 15 | 0 | 0 | 0 | 2.82 | 4h/ 121 C | Prepreg | 11369 | P2B-309 | 793 | -793 | -1 | 1 |  | 0.78 | -0.78 | 3160 | 0 | [9 empty] | 1545.905 | -1046.947 | 100.8 | 1.431905 | -1.026316 | 793 | 1586 | 0.5129682 | 1.025936
MD-P2B | [±45/(0)4C]S | 55 | EP | Newport NB307 | Newport carbon prepreg NB307-D1-34-600 | 85 | Newport glass 0/90 prepreg, NB307-D1-7781-497A | 15 | 0 | 0 | 0 | 2.82 | 4h/ 121 C | Prepreg | 11370 | P2B-309A | 690 | -690 | -1 | 2 |  | 0.68 | -0.68 | 273100 | 0 | [9 empty] | 1545.905 | -1046.947 | 100.8 | 1.431905 | -1.026316 | 690 | 1380 | 0.4463406 | 0.8926811
MD-P2B | [±45/(0)4C]S | 55 | EP | Newport NB307 | Newport carbon prepreg NB307-D1-34-600 | 85 | Newport glass 0/90 prepreg, NB307-D1-7781-497A | 15 | 0 | 0 | 0 | 2.82 | 4h/ 121 C | Prepreg | 11371 | P2B-303A | 690 | -690 | -1 | 2 |  | 0.68 | -0.68 | 739691 | 0 | [9 empty] | 1545.905 | -1046.947 | 100.8 | 1.431905 | -1.026316 | 690 | 1380 | 0.4463406 | 0.8926811
MD-P2B | [±45/(0)4C]S | 55 | EP | Newport NB307 | Newport carbon prepreg NB307-D1-34-600 | 85 | Newport glass 0/90 prepreg, NB307-D1-7781-497A | 15 | 0 | 0 | 0 | 2.82 | 4h/ 121 C | Prepreg | 11372 | P2B-310 | 586 | -586 | -1 | 3 |  | 0.57 | -0.57 | 739284 | 0 | [9 empty] | 1545.905 | -1046.947 | 100.8 | 1.431905 | -1.026316 | 586 | 1172 | 0.379066 | 0.7581321
MD-P2B | [±45/(0)4C]S | 55 | EP | Newport NB307 | Newport carbon prepreg NB307-D1-34-600 | 85 | Newport glass 0/90 prepreg, NB307-D1-7781-497A | 15 | 0 | 0 | 0 | 2.82 | 4h/ 121 C | Prepreg | 11373 | P2B-581 | 621 | -621 | -1 | 3 |  | 0.61 | -0.61 | 367170 | 0 | [9 empty] | 1545.905 | -1046.947 | 100.8 | 1.431905 | -1.026316 | 621 | 1242 | 0.4017065 | 0.803413
MD-P2B | [±45/(0)4C]S | 55 | EP | Newport NB307 | Newport carbon prepreg NB307-D1-34-600 | 85 | Newport glass 0/90 prepreg, NB307-D1-7781-497A | 15 | 0 | 0 | 0 | 2.82 | 4h/ 121 C | Prepreg | 11374 | P2B-592 | 621 | 621 | -1 | 2 |  | 0.61 | -0.61 | 1116740 | 0 | [9 empty] | 1545.905 | -1046.947 | 100.8 | 1.431905 | -1.026316 | 621 | 0 | 0.4017065 | 0
MD-P2B | [±45/(0)4C]S | 55 | EP | Newport NB307 | Newport carbon prepreg NB307-D1-34-600 | 85 | Newport glass 0/90 prepreg, NB307-D1-7781-497A | 15 | 0 | 0 | 0 | 2.82 | 4h/ 121 C | Prepreg | 11375 | P2B-305A | 827 | -827 | -1 | 1 |  | 0.81 | -0.81 | 152 | 0 | [9 empty] | 1545.905 | -1046.947 | 100.8 | 1.431905 | -1.026316 | 827 | 1654 | 0.5349618 | 1.069924
MD-P2B | [±45/(0)4C]S | 55 | EP | Newport NB307 | Newport carbon prepreg NB307-D1-34-600 | 85 | Newport glass 0/90 prepreg, NB307-D1-7781-497A | 15 | 0 | 0 | 0 | 2.82 | 4h/ 121 C | Prepreg | 11376 | P2B-215 | 827 | -827 | -1 | 1 |  | 0.81 | -0.81 | 73 | 0 | [9 empty] | 1545.905 | -1046.947 | 100.8 | 1.431905 | -1.026316 | 827 | 1654 | 0.5349618 | 1.069924
MD-P2B | [±45/(0)4C]S | 55 | EP | Newport NB307 | Newport carbon prepreg NB307-D1-34-600 | 85 | Newport glass 0/90 prepreg, NB307-D1-7781-497A | 15 | 0 | 0 | 0 | 2.82 | 4h/ 121 C | Prepreg | 11377 | P2B-301 | 827 | -827 | -1 | 1 |  | 0.81 | -0.81 | 5231 | 0 | [9 empty] | 1545.905 | -1046.947 | 100.8 | 1.431905 | -1.026316 | 827 | 1654 | 0.5349618 | 1.069924
MD-P2B | [±45/(0)4C]S | 55 | EP | Newport NB307 | Newport carbon prepreg NB307-D1-34-600 | 85 | Newport glass 0/90 prepreg, NB307-D1-7781-497A | 15 | 0 | 0 | 0 | 2.82 | 4h/ 121 C | Prepreg | 11378 | P2B-325 | 827 | -827 | -1 | 1 |  | 0.81 | -0.81 | 409 | 0 | [9 empty] | 1545.905 | -1046.947 | 100.8 | 1.431905 | -1.026316 | 827 | 1654 | 0.5349618 | 1.069924
MD-P2B | [±45/(0)4C]S | 55 | EP | Newport NB307 | Newport carbon prepreg NB307-D1-34-600 | 85 | Newport glass 0/90 prepreg, NB307-D1-7781-497A | 15 | 0 | 0 | 0 | 2.82 | 4h/ 121 C | Prepreg | 11379 | P2BX-110 | 621 | -621 | -1 | 1 |  | 0.61 | -0.61 | 643945 | 0 | [9 empty] | 1545.905 | -1046.947 | 100.8 | 1.431905 | -1.026316 | 621 | 1242 | 0.4017065 | 0.803413
MD-P2B | [±45/(0)4C]S | 55 | EP | Newport NB307 | Newport carbon prepreg NB307-D1-34-600 | 85 | Newport glass 0/90 prepreg, NB307-D1-7781-497A | 15 | 0 | 0 | 0 | 2.82 | 4h/ 121 C | Prepreg | 11380 | P2B-270 | 621 | -621 | -1 | 1 |  | 0.61 | -0.61 | 235636 | 0 | [9 empty] | 1545.905 | -1046.947 | 100.8 | 1.431905 | -1.026316 | 621 | 1242 | 0.4017065 | 0.803413
MD-P2B | [±45/(0)4C]S | 55 | EP | Newport NB307 | Newport carbon prepreg NB307-D1-34-600 | 85 | Newport glass 0/90 prepreg, NB307-D1-7781-497A | 15 | 0 | 0 | 0 | 2.82 | 4h/ 121 C | Prepreg | 11381 | P2BX-108 | 724 | -724 | -1 | 1 |  | 0.71 | -0.71 | 13033 | 0 | [9 empty] | 1545.905 | -1046.947 | 100.8 | 1.431905 | -1.026316 | 724 | 1448 | 0.4683342 | 0.9366683
MD-P2B | [±45/(0)4C]S | 55 | EP | Newport NB307 | Newport carbon prepreg NB307-D1-34-600 | 85 | Newport glass 0/90 prepreg, NB307-D1-7781-497A | 15 | 0 | 0 | 0 | 2.82 | 4h/ 121 C | Prepreg | 11382 | P2B-508 | 724 | -724 | -1 | 1 |  | 0.71 | -0.71 | 21138 | 0 | [9 empty] | 1545.905 | -1046.947 | 100.8 | 1.431905 | -1.026316 | 724 | 1448 | 0.4683342 | 0.9366683
MD-P2B | [±45/(0)4C]S | 55 | EP | Newport NB307 | Newport carbon prepreg NB307-D1-34-600 | 85 | Newport glass 0/90 prepreg, NB307-D1-7781-497A | 15 | 0 | 0 | 0 | 2.82 | 4h/ 121 C | Prepreg | 11383 | P2B-333 | 793 | -397 | -0.5 | 2 |  | 0.74 | -0.37 | 2000000 | 1 | [9 empty] | 1545.905 | -1046.947 | 100.8 | 1.431905 | -1.026316 | 793 | 1190 | 0.5129682 | 0.7697758
MD-P2B | [±45/(0)4C]S | 55 | EP | Newport NB307 | Newport carbon prepreg NB307-D1-34-600 | 85 | Newport glass 0/90 prepreg, NB307-D1-7781-497A | 15 | 0 | 0 | 0 | 2.82 | 4h/ 121 C | Prepreg | 11384 | P2B-593 | 896 | -448 | -0.5 | 1 |  | 0.84 | -0.42 | 515 | 0 | [9 empty] | 1545.905 | -1046.947 | 100.8 | 1.431905 | -1.026316 | 896 | 1344 | 0.5795959 | 0.8693938
MD-P2B | [±45/(0)4C]S | 55 | EP | Newport NB307 | Newport carbon prepreg NB307-D1-34-600 | 85 | Newport glass 0/90 prepreg, NB307-D1-7781-497A | 15 | 0 | 0 | 0 | 2.82 | 4h/ 121 C | Prepreg | 11385 | P2B-596 | 896 | -448 | -0.5 | 1 |  | 0.84 | -0.42 | 276 | 0 | [9 empty] | 1545.905 | -1046.947 | 100.8 | 1.431905 | -1.026316 | 896 | 1344 | 0.5795959 | 0.8693938
MD-P2B | [±45/(0)4C]S | 55 | EP | Newport NB307 | Newport carbon prepreg NB307-D1-34-600 | 85 | Newport glass 0/90 prepreg, NB307-D1-7781-497A | 15 | 0 | 0 | 0 | 2.82 | 4h/ 121 C | Prepreg | 11386 | P2B-595 | 896 | -448 | -0.5 | 1 |  | 0.84 | -0.42 | 1587 | 0 | [9 empty] | 1545.905 | -1046.947 | 100.8 | 1.431905 | -1.026316 | 896 | 1344 | 0.5795959 | 0.8693938
MD-P2B | [±45/(0)4C]S | 55 | EP | Newport NB307 | Newport carbon prepreg NB307-D1-34-600 | 85 | Newport glass 0/90 prepreg, NB307-D1-7781-497A | 15 | 0 | 0 | 0 | 2.82 | 4h/ 121 C | Prepreg | 11387 | P2B-591 | 827 | -414 | -0.5 | 1 |  | 0.77 | -0.385 | 3929 | 0 | [9 empty] | 1545.905 | -1046.947 | 100.8 | 1.431905 | -1.026316 | 827 | 1241 | 0.5349618 | 0.8027661
MD-P2B | [±45/(0)4C]S | 55 | EP | Newport NB307 | Newport carbon prepreg NB307-D1-34-600 | 85 | Newport glass 0/90 prepreg, NB307-D1-7781-497A | 15 | 0 | 0 | 0 | 2.82 | 4h/ 121 C | Prepreg | 11388 | P2B-590 | 827 | -414 | -0.5 | 1 |  | 0.77 | -0.385 | 6413 | 0 | [9 empty] | 1545.905 | -1046.947 | 100.8 | 1.431905 | -1.026316 | 827 | 1241 | 0.5349618 | 0.8027661
MD-P2B | [±45/(0)4C]S | 55 | EP | Newport NB307 | Newport carbon prepreg NB307-D1-34-600 | 85 | Newport glass 0/90 prepreg, NB307-D1-7781-497A | 15 | 0 | 0 | 0 | 2.82 | 4h/ 121 C | Prepreg | 11389 | P2B-594 | 827 | -414 | -0.5 | 1 |  | 0.77 | -0.385 | 3127 | 0 | [9 empty] | 1545.905 | -1046.947 | 100.8 | 1.431905 | -1.026316 | 827 | 1241 | 0.5349618 | 0.8027661
MD-P2B | [±45/(0)4C]S | 55 | EP | Newport NB307 | Newport carbon prepreg NB307-D1-34-600 | 85 | Newport glass 0/90 prepreg, NB307-D1-7781-497A | 15 | 0 | 0 | 0 | 2.82 | 4h/ 121 C | Prepreg | 11390 | P2B-588 | 793 | -397 | -0.5 | 1 |  | 0.74 | -0.37 | 30412 | 0 | [9 empty] | 1545.905 | -1046.947 | 100.8 | 1.431905 | -1.026316 | 793 | 1190 | 0.5129682 | 0.7697758
MD-P2B | [±45/(0)4C]S | 55 | EP | Newport NB307 | Newport carbon prepreg NB307-D1-34-600 | 85 | Newport glass 0/90 prepreg, NB307-D1-7781-497A | 15 | 0 | 0 | 0 | 2.82 | 4h/ 121 C | Prepreg | 11391 | P2B-266 | 793 | -397 | -0.5 | 1 |  | 0.74 | -0.37 | 68639 | 0 | [9 empty] | 1545.905 | -1046.947 | 100.8 | 1.431905 | -1.026316 | 793 | 1190 | 0.5129682 | 0.7697758
MD-P2B | [±45/(0)4C]S | 55 | EP | Newport NB307 | Newport carbon prepreg NB307-D1-34-600 | 85 | Newport glass 0/90 prepreg, NB307-D1-7781-497A | 15 | 0 | 0 | 0 | 2.82 | 4h/ 121 C | Prepreg | 11392 | P2B-271 | 276 | -552 | -2 | 2 |  | 0.27 | -0.54 | 1608703 | 0 | [9 empty] | 1545.905 | -1046.947 | 100.8 | 1.431905 | -1.026316 | -552 | 828 | -0.5272471 | 0.7908707
MD-P2B | [±45/(0)4C]S | 55 | EP | Newport NB307 | Newport carbon prepreg NB307-D1-34-600 | 85 | Newport glass 0/90 prepreg, NB307-D1-7781-497A | 15 | 0 | 0 | 0 | 2.82 | 4h/ 121 C | Prepreg | 11393 | P2B-302 | 448 | -896 | -2 | 1 |  | 0.44 | -0.88 | 413 | 0 | [9 empty] | 1545.905 | -1046.947 | 100.8 | 1.431905 | -1.026316 | -896 | 1344 | -0.8558214 | 1.283732
MD-P2B | [±45/(0)4C]S | 55 | EP | Newport NB307 | Newport carbon prepreg NB307-D1-34-600 | 85 | Newport glass 0/90 prepreg, NB307-D1-7781-497A | 15 | 0 | 0 | 0 | 2.82 | 4h/ 121 C | Prepreg | 11394 | P2B-261 | 448 | -896 | -2 | 1 |  | 0.44 | -0.88 | 143 | 0 | [9 empty] | 1545.905 | -1046.947 | 100.8 | 1.431905 | -1.026316 | -896 | 1344 | -0.8558214 | 1.283732
MD-P2B | [±45/(0)4C]S | 55 | EP | Newport NB307 | Newport carbon prepreg NB307-D1-34-600 | 85 | Newport glass 0/90 prepreg, NB307-D1-7781-497A | 15 | 0 | 0 | 0 | 2.82 | 4h/ 121 C | Prepreg | 11395 | P2B-334 | 448 | -896 | -2 | 1 |  | 0.44 | -0.88 | 39 | 0 | [9 empty] | 1545.905 | -1046.947 | 100.8 | 1.431905 | -1.026316 | -896 | 1344 | -0.8558214 | 1.283732
MD-P2B | [±45/(0)4C]S | 55 | EP | Newport NB307 | Newport carbon prepreg NB307-D1-34-600 | 85 | Newport glass 0/90 prepreg, NB307-D1-7781-497A | 15 | 0 | 0 | 0 | 2.82 | 4h/ 121 C | Prepreg | 11396 | P2B-250 | 431 | -862 | -2 | 1 |  | 0.42 | -0.84 | 404 | 0 | [9 empty] | 1545.905 | -1046.947 | 100.8 | 1.431905 | -1.026316 | -862 | 1293 | -0.8233461 | 1.235019
MD-P2B | [±45/(0)4C]S | 55 | EP | Newport NB307 | Newport carbon prepreg NB307-D1-34-600 | 85 | Newport glass 0/90 prepreg, NB307-D1-7781-497A | 15 | 0 | 0 | 0 | 2.82 | 4h/ 121 C | Prepreg | 11397 | P2B-326 | 431 | -862 | -2 | 1 |  | 0.42 | -0.84 | 153 | 0 | [9 empty] | 1545.905 | -1046.947 | 100.8 | 1.431905 | -1.026316 | -862 | 1293 | -0.8233461 | 1.235019
MD-P2B | [±45/(0)4C]S | 55 | EP | Newport NB307 | Newport carbon prepreg NB307-D1-34-600 | 85 | Newport glass 0/90 prepreg, NB307-D1-7781-497A | 15 | 0 | 0 | 0 | 2.82 | 4h/ 121 C | Prepreg | 11398 | P2B-327 | 431 | -862 | -2 | 1 |  | 0.42 | -0.84 | 1898 | 0 | [9 empty] | 1545.905 | -1046.947 | 100.8 | 1.431905 | -1.026316 | -862 | 1293 | -0.8233461 | 1.235019
MD-P2B | [±45/(0)4C]S | 55 | EP | Newport NB307 | Newport carbon prepreg NB307-D1-34-600 | 85 | Newport glass 0/90 prepreg, NB307-D1-7781-497A | 15 | 0 | 0 | 0 | 2.82 | 4h/ 121 C | Prepreg | 11399 | P2B-321 | 414 | -828 | -2 | 1 |  | 0.405 | -0.81 | 2870 | 0 | [9 empty] | 1545.905 | -1046.947 | 100.8 | 1.431905 | -1.026316 | -828 | 1242 | -0.7908707 | 1.186306
MD-P2B | [±45/(0)4C]S | 55 | EP | Newport NB307 | Newport carbon prepreg NB307-D1-34-600 | 85 | Newport glass 0/90 prepreg, NB307-D1-7781-497A | 15 | 0 | 0 | 0 | 2.82 | 4h/ 121 C | Prepreg | 11400 | P2B-330 | 414 | -828 | -2 | 1 |  | 0.405 | -0.81 | 1280 | 0 | [9 empty] | 1545.905 | -1046.947 | 100.8 | 1.431905 | -1.026316 | -828 | 1242 | -0.7908707 | 1.186306
MD-P2B | [±45/(0)4C]S | 55 | EP | Newport NB307 | Newport carbon prepreg NB307-D1-34-600 | 85 | Newport glass 0/90 prepreg, NB307-D1-7781-497A | 15 | 0 | 0 | 0 | 2.82 | 4h/ 121 C | Prepreg | 11401 | P2B-329 | 414 | -828 | -2 | 1 |  | 0.405 | -0.81 | 940 | 0 | [9 empty] | 1545.905 | -1046.947 | 100.8 | 1.431905 | -1.026316 | -828 | 1242 | -0.7908707 | 1.186306
MD-P2B | [±45/(0)4C]S | 55 | EP | Newport NB307 | Newport carbon prepreg NB307-D1-34-600 | 85 | Newport glass 0/90 prepreg, NB307-D1-7781-497A | 15 | 0 | 0 | 0 | 2.82 | 4h/ 121 C | Prepreg | 11402 | P2B-317 | 396 | -792 | -2 | 1 |  | 0.39 | -0.78 | 164 | 0 | [9 empty] | 1545.905 | -1046.947 | 100.8 | 1.431905 | -1.026316 | -792 | 1188 | -0.756485 | 1.134728
MD-P2B | [±45/(0)4C]S | 55 | EP | Newport NB307 | Newport carbon prepreg NB307-D1-34-600 | 85 | Newport glass 0/90 prepreg, NB307-D1-7781-497A | 15 | 0 | 0 | 0 | 2.82 | 4h/ 121 C | Prepreg | 11403 | P2B-332 | 396 | -792 | -2 | 1 |  | 0.39 | -0.78 | 12734 | 0 | [9 empty] | 1545.905 | -1046.947 | 100.8 | 1.431905 | -1.026316 | -792 | 1188 | -0.756485 | 1.134728
MD-P2B | [±45/(0)4C]S | 55 | EP | Newport NB307 | Newport carbon prepreg NB307-D1-34-600 | 85 | Newport glass 0/90 prepreg, NB307-D1-7781-497A | 15 | 0 | 0 | 0 | 2.82 | 4h/ 121 C | Prepreg | 11404 | P2B-324 | 396 | -792 | -2 | 1 |  | 0.39 | -0.78 | 2806 | 0 | [9 empty] | 1545.905 | -1046.947 | 100.8 | 1.431905 | -1.026316 | -792 | 1188 | -0.756485 | 1.134728
MD-P2B | [±45/(0)4C]S | 55 | EP | Newport NB307 | Newport carbon prepreg NB307-D1-34-600 | 85 | Newport glass 0/90 prepreg, NB307-D1-7781-497A | 15 | 0 | 0 | 0 | 2.82 | 4h/ 121 C | Prepreg | 11405 | P2B-322 | 396 | -792 | -2 | 1 |  | 0.39 | -0.78 | 1088 | 0 | [9 empty] | 1545.905 | -1046.947 | 100.8 | 1.431905 | -1.026316 | -792 | 1188 | -0.756485 | 1.134728
MD-P2B | [±45/(0)4C]S | 55 | EP | Newport NB307 | Newport carbon prepreg NB307-D1-34-600 | 85 | Newport glass 0/90 prepreg, NB307-D1-7781-497A | 15 | 0 | 0 | 0 | 2.82 | 4h/ 121 C | Prepreg | 11406 | P2B-320 | 345 | -690 | -2 | 1 |  | 0.34 | -0.68 | 27179 | 0 | [9 empty] | 1545.905 | -1046.947 | 100.8 | 1.431905 | -1.026316 | -690 | 1035 | -0.6590589 | 0.9885884
MD-P2B | [±45/(0)4C]S | 55 | EP | Newport NB307 | Newport carbon prepreg NB307-D1-34-600 | 85 | Newport glass 0/90 prepreg, NB307-D1-7781-497A | 15 | 0 | 0 | 0 | 2.82 | 4h/ 121 C | Prepreg | 11407 | P2B-258 | 345 | -690 | -2 | 1 |  | 0.34 | -0.68 | 9789 | 0 | [9 empty] | 1545.905 | -1046.947 | 100.8 | 1.431905 | -1.026316 | -690 | 1035 | -0.6590589 | 0.9885884
MD-P2B | [±45/(0)4C]S | 55 | EP | Newport NB307 | Newport carbon prepreg NB307-D1-34-600 | 85 | Newport glass 0/90 prepreg, NB307-D1-7781-497A | 15 | 0 | 0 | 0 | 2.82 | 4h/ 121 C | Prepreg | 11408 | P2B-265 | 345 | -690 | -2 | 1 |  | 0.34 | -0.68 | 215833 | 0 | [9 empty] | 1545.905 | -1046.947 | 100.8 | 1.431905 | -1.026316 | -690 | 1035 | -0.6590589 | 0.9885884
MD-P2B | [±45/(0)4C]S | 55 | EP | Newport NB307 | Newport carbon prepreg NB307-D1-34-600 | 85 | Newport glass 0/90 prepreg, NB307-D1-7781-497A | 15 | 0 | 0 | 0 | 2.82 | 4h/ 121 C | Prepreg | 11409 | P2B-268 | 310 | -620 | -2 | 1 |  | 0.305 | -0.61 | 414342 | 0 | [9 empty] | 1545.905 | -1046.947 | 100.8 | 1.431905 | -1.026316 | -620 | 930 | -0.5921979 | 0.8882968
MD-P2B | [±45/(0)4C]S | 55 | EP | Newport NB307 | Newport carbon prepreg NB307-D1-34-600 | 85 | Newport glass 0/90 prepreg, NB307-D1-7781-497A | 15 | 0 | 0 | 0 | 2.82 | 4h/ 121 C | Prepreg | 11410 | P2B-551 | 310 | -620 | -2 | 2 |  | 0.305 | -0.61 | 141199 | 0 | [9 empty] | 1545.905 | -1046.947 | 100.8 | 1.431905 | -1.026316 | -620 | 930 | -0.5921979 | 0.8882968
MD-P2B | [±45/(0)4C]S | 55 | EP | Newport NB307 | Newport carbon prepreg NB307-D1-34-600 | 85 | Newport glass 0/90 prepreg, NB307-D1-7781-497A | 15 | 0 | 0 | 0 | 2.82 | 4h/ 121 C | Prepreg | 11411 | P2B-556 | 310 | -620 | -2 | 1 |  | 0.305 | -0.61 | 51941 | 0 | [9 empty] | 1545.905 | -1046.947 | 100.8 | 1.431905 | -1.026316 | -620 | 930 | -0.5921979 | 0.8882968
MD-P2B | [±45/(90)4C]S | 55 | EP | Newport NB307 | 0 | 0 | Newport glass 0/90 prepreg, NB307-D1-7781-497A | 15 | Newport glass 0/90 prepreg, NB307-D1-7781-497A | 85 | 0 | 2.82 | 4h/ 121 C | Prepreg | 10002 | P2BT-107 | 34 | 3.4 | 0.1 | 6 |  | 0.38 |  | 6100000 | 1 | [9 empty] | 79.44444 | -240.1111 | 8.852 | 1.074444 | -2.43 | 34 | 30.6 | 0.427972 | 0.3851748
MD-P2B | [±45/(90)4C]S | 55 | EP | Newport NB307 | 0 | 0 | Newport glass 0/90 prepreg, NB307-D1-7781-497A | 15 | Newport glass 0/90 prepreg, NB307-D1-7781-497A | 85 | 0 | 2.82 | 4h/ 121 C | Prepreg | 10003 | P2BT-110 | 41 | 4.1 | 0.1 | 3 |  | 0.45 |  | 87777 | 0 | [9 empty] | 79.44444 | -240.1111 | 8.852 | 1.074444 | -2.43 | 41 | 36.9 | 0.5160839 | 0.4644755
MD-P2B | [±45/(90)4C]S | 55 | EP | Newport NB307 | 0 | 0 | Newport glass 0/90 prepreg, NB307-D1-7781-497A | 15 | Newport glass 0/90 prepreg, NB307-D1-7781-497A | 85 | 0 | 2.82 | 4h/ 121 C | Prepreg | 10004 | P2BT-111 | 41 | 4.1 | 0.1 | 3 |  | 0.45 |  | 32867 | 0 | [9 empty] | 79.44444 | -240.1111 | 8.852 | 1.074444 | -2.43 | 41 | 36.9 | 0.5160839 | 0.4644755
MD-P2B | [±45/(90)4C]S | 55 | EP | Newport NB307 | 0 | 0 | Newport glass 0/90 prepreg, NB307-D1-7781-497A | 15 | Newport glass 0/90 prepreg, NB307-D1-7781-497A | 85 | 0 | 2.82 | 4h/ 121 C | Prepreg | 10005 | P2BT-113 | 41 | 4.1 | 0.1 | 3 |  | 0.45 |  | 251368 | 0 | [9 empty] | 79.44444 | -240.1111 | 8.852 | 1.074444 | -2.43 | 41 | 36.9 | 0.5160839 | 0.4644755
MD-P2B | [±45/(90)4C]S | 55 | EP | Newport NB307 | 0 | 0 | Newport glass 0/90 prepreg, NB307-D1-7781-497A | 15 | Newport glass 0/90 prepreg, NB307-D1-7781-497A | 85 | 0 | 2.82 | 4h/ 121 C | Prepreg | 10006 | P2BT-108 | 48 | 4.8 | 0.1 | 4 |  | 0.53 |  | 31608 | 0 | [9 empty] | 79.44444 | -240.1111 | 8.852 | 1.074444 | -2.43 | 48 | 43.2 | 0.6041958 | 0.5437762
MD-P2B | [±45/(90)4C]S | 55 | EP | Newport NB307 | 0 | 0 | Newport glass 0/90 prepreg, NB307-D1-7781-497A | 15 | Newport glass 0/90 prepreg, NB307-D1-7781-497A | 85 | 0 | 2.82 | 4h/ 121 C | Prepreg | 10007 | P2BT-109 | 48 | 4.8 | 0.1 | 3 |  | 0.53 |  | 21719 | 0 | [9 empty] | 79.44444 | -240.1111 | 8.852 | 1.074444 | -2.43 | 48 | 43.2 | 0.6041958 | 0.5437762
MD-P2B | [±45/(90)4C]S | 55 | EP | Newport NB307 | 0 | 0 | Newport glass 0/90 prepreg, NB307-D1-7781-497A | 15 | Newport glass 0/90 prepreg, NB307-D1-7781-497A | 85 | 0 | 2.82 | 4h/ 121 C | Prepreg | 10008 | P2BT-114 | 48 | 4.8 | 0.1 | 2 |  | 0.53 |  | 59791 | 0 | [9 empty] | 79.44444 | -240.1111 | 8.852 | 1.074444 | -2.43 | 48 | 43.2 | 0.6041958 | 0.5437762
MD-P2B | [±45/(90)4C]S | 55 | EP | Newport NB307 | 0 | 0 | Newport glass 0/90 prepreg, NB307-D1-7781-497A | 15 | Newport glass 0/90 prepreg, NB307-D1-7781-497A | 85 | 0 | 2.82 | 4h/ 121 C | Prepreg | 10009 | P2BT-115 | 38 | 3.8 | 0.1 | 5 |  | 0.41 |  | 1874026 | 0 | [9 empty] | 79.44444 | -240.1111 | 8.852 | 1.074444 | -2.43 | 38 | 34.2 | 0.4783217 | 0.4304895
MD-P2B | [±45/(90)4C]S | 55 | EP | Newport NB307 | 0 | 0 | Newport glass 0/90 prepreg, NB307-D1-7781-497A | 15 | Newport glass 0/90 prepreg, NB307-D1-7781-497A | 85 | 0 | 2.82 | 4h/ 121 C | Prepreg | 10010 | P2BT-117 | 38 | 3.8 | 0.1 | 5 |  | 0.41 |  | 2754613 | 0 | [9 empty] | 79.44444 | -240.1111 | 8.852 | 1.074444 | -2.43 | 38 | 34.2 | 0.4783217 | 0.4304895
MD-P2B | [±45/(90)4C]S | 55 | EP | Newport NB307 | 0 | 0 | Newport glass 0/90 prepreg, NB307-D1-7781-497A | 15 | Newport glass 0/90 prepreg, NB307-D1-7781-497A | 85 | 0 | 2.82 | 4h/ 121 C | Prepreg | 10011 | P2BT-118 | 38 | 3.8 | 0.1 | 5 |  | 0.41 |  | 15000000 | 1 | [9 empty] | 79.44444 | -240.1111 | 8.852 | 1.074444 | -2.43 | 38 | 34.2 | 0.4783217 | 0.4304895
MD-P2B | [±45/(90)4C]S | 55 | EP | Newport NB307 | 0 | 0 | Newport glass 0/90 prepreg, NB307-D1-7781-497A | 15 | Newport glass 0/90 prepreg, NB307-D1-7781-497A | 85 | 0 | 2.82 | 4h/ 121 C | Prepreg | 10012 | P2BT-140 | 55 | 5.5 | 0.1 | 1 |  | 0.6 |  | 4988 | 0 | [9 empty] | 79.44444 | -240.1111 | 8.852 | 1.074444 | -2.43 | 55 | 49.5 | 0.6923077 | 0.6230769
MD-P2B | [±45/(90)4C]S | 55 | EP | Newport NB307 | 0 | 0 | Newport glass 0/90 prepreg, NB307-D1-7781-497A | 15 | Newport glass 0/90 prepreg, NB307-D1-7781-497A | 85 | 0 | 2.82 | 4h/ 121 C | Prepreg | 10013 | P2BT-141 | 55 | 5.5 | 0.1 | 1 |  | 0.6 |  | 1419 | 0 | [9 empty] | 79.44444 | -240.1111 | 8.852 | 1.074444 | -2.43 | 55 | 49.5 | 0.6923077 | 0.6230769
MD-P2B | [±45/(90)4C]S | 55 | EP | Newport NB307 | 0 | 0 | Newport glass 0/90 prepreg, NB307-D1-7781-497A | 15 | Newport glass 0/90 prepreg, NB307-D1-7781-497A | 85 | 0 | 2.82 | 4h/ 121 C | Prepreg | 10014 | P2BT-142 | 55 | 5.5 | 0.1 | 1 |  | 0.6 |  | 2672 | 0 | [9 empty] | 79.44444 | -240.1111 | 8.852 | 1.074444 | -2.43 | 55 | 49.5 | 0.6923077 | 0.6230769
MD-P2B | [±45/(90)4C]S | 55 | EP | Newport NB307 | 0 | 0 | Newport glass 0/90 prepreg, NB307-D1-7781-497A | 15 | Newport glass 0/90 prepreg, NB307-D1-7781-497A | 85 | 0 | 2.82 | 4h/ 121 C | Prepreg | 10015 | P2BT-143 | 69 | 6.9 | 0.1 | 1 |  | 0.75 |  | 5 | 0 | [9 empty] | 79.44444 | -240.1111 | 8.852 | 1.074444 | -2.43 | 69 | 62.1 | 0.8685315 | 0.7816783
MD-P2B | [±45/(90)4C]S | 55 | EP | Newport NB307 | 0 | 0 | Newport glass 0/90 prepreg, NB307-D1-7781-497A | 15 | Newport glass 0/90 prepreg, NB307-D1-7781-497A | 85 | 0 | 2.82 | 4h/ 121 C | Prepreg | 10016 | P2BT-259 | 69 | 6.9 | 0.1 | 1 |  | 0.75 |  | 17 | 0 | [9 empty] | 79.44444 | -240.1111 | 8.852 | 1.074444 | -2.43 | 69 | 62.1 | 0.8685315 | 0.7816783
MD-P2B | [±45/(90)4C]S | 55 | EP | Newport NB307 | 0 | 0 | Newport glass 0/90 prepreg, NB307-D1-7781-497A | 15 | Newport glass 0/90 prepreg, NB307-D1-7781-497A | 85 | 0 | 2.82 | 4h/ 121 C | Prepreg | 10017 | P2BT-258 | 69 | 6.9 | 0.1 | 1 |  | 0.75 |  | 24 | 0 | [9 empty] | 79.44444 | -240.1111 | 8.852 | 1.074444 | -2.43 | 69 | 62.1 | 0.8685315 | 0.7816783
MD-P2B | [±45/(90)4C]S | 55 | EP | Newport NB307 | 0 | 0 | Newport glass 0/90 prepreg, NB307-D1-7781-497A | 15 | Newport glass 0/90 prepreg, NB307-D1-7781-497A | 85 | 0 | 2.82 | 4h/ 121 C | Prepreg | 10018 | P2BT-255 | 62 | 6.2 | 0.1 | 1 |  | 0.68 |  | 1321 | 0 | [9 empty] | 79.44444 | -240.1111 | 8.852 | 1.074444 | -2.43 | 62 | 55.8 | 0.7804196 | 0.7023776
MD-P2B | [±45/(90)4C]S | 55 | EP | Newport NB307 | 0 | 0 | Newport glass 0/90 prepreg, NB307-D1-7781-497A | 15 | Newport glass 0/90 prepreg, NB307-D1-7781-497A | 85 | 0 | 2.82 | 4h/ 121 C | Prepreg | 10019 | P2BT-256 | 62 | 6.2 | 0.1 | 1 |  | 0.68 |  | 1601 | 0 | [9 empty] | 79.44444 | -240.1111 | 8.852 | 1.074444 | -2.43 | 62 | 55.8 | 0.7804196 | 0.7023776
MD-P2B | [±45/(90)4C]S | 55 | EP | Newport NB307 | 0 | 0 | Newport glass 0/90 prepreg, NB307-D1-7781-497A | 15 | Newport glass 0/90 prepreg, NB307-D1-7781-497A | 85 | 0 | 2.82 | 4h/ 121 C | Prepreg | 10020 | P2BT-257 | 62 | 6.2 | 0.1 | 1 |  | 0.68 |  | 1425 | 0 | [9 empty] | 79.44444 | -240.1111 | 8.852 | 1.074444 | -2.43 | 62 | 55.8 | 0.7804196 | 0.7023776
MD-P2B | [±45/(90)4C]S | 55 | EP | Newport NB307 | 0 | 0 | Newport glass 0/90 prepreg, NB307-D1-7781-497A | 15 | Newport glass 0/90 prepreg, NB307-D1-7781-497A | 85 | 0 | 2.82 | 4h/ 121 C | Prepreg | 10021 | P2BT-164 | 41 | -20.5 | -0.5 | 3 |  | 0.462754 | -0.231377 | 21660 | 0 | [9 empty] | 79.44444 | -240.1111 | 8.852 | 1.074444 | -2.43 | 41 | 61.5 | 0.5160839 | 0.7741259
MD-P2B | [±45/(90)4C]S | 55 | EP | Newport NB307 | 0 | 0 | Newport glass 0/90 prepreg, NB307-D1-7781-497A | 15 | Newport glass 0/90 prepreg, NB307-D1-7781-497A | 85 | 0 | 2.82 | 4h/ 121 C | Prepreg | 10022 | P2BT-119 | 34 | -17 | -0.5 | 3 |  | 0.3837472 | -0.1918736 | 115332 | 0 | [9 empty] | 79.44444 | -240.1111 | 8.852 | 1.074444 | -2.43 | 34 | 51 | 0.427972 | 0.641958
MD-P2B | [±45/(90)4C]S | 55 | EP | Newport NB307 | 0 | 0 | Newport glass 0/90 prepreg, NB307-D1-7781-497A | 15 | Newport glass 0/90 prepreg, NB307-D1-7781-497A | 85 | 0 | 2.82 | 4h/ 121 C | Prepreg | 10023 | P2BT-120 | 34 | -17 | -0.5 | 4 |  | 0.3837472 | -0.1918736 | 30191 | 0 | [9 empty] | 79.44444 | -240.1111 | 8.852 | 1.074444 | -2.43 | 34 | 51 | 0.427972 | 0.641958
MD-P2B | [±45/(90)4C]S | 55 | EP | Newport NB307 | 0 | 0 | Newport glass 0/90 prepreg, NB307-D1-7781-497A | 15 | Newport glass 0/90 prepreg, NB307-D1-7781-497A | 85 | 0 | 2.82 | 4h/ 121 C | Prepreg | 10024 | P2BT-121 | 34 | -17 | -0.5 | 3 |  | 0.3837472 | -0.1918736 | 152017 | 0 | [9 empty] | 79.44444 | -240.1111 | 8.852 | 1.074444 | -2.43 | 34 | 51 | 0.427972 | 0.641958
MD-P2B | [±45/(90)4C]S | 55 | EP | Newport NB307 | 0 | 0 | Newport glass 0/90 prepreg, NB307-D1-7781-497A | 15 | Newport glass 0/90 prepreg, NB307-D1-7781-497A | 85 | 0 | 2.82 | 4h/ 121 C | Prepreg | 10025 | P2BT-122 | 28 | -14 | -0.5 | 4 |  | 0.3160271 | -0.1580135 | 2844641 | 0 | [9 empty] | 79.44444 | -240.1111 | 8.852 | 1.074444 | -2.43 | 28 | 42 | 0.3524476 | 0.5286713
MD-P2B | [±45/(90)4C]S | 55 | EP | Newport NB307 | 0 | 0 | Newport glass 0/90 prepreg, NB307-D1-7781-497A | 15 | Newport glass 0/90 prepreg, NB307-D1-7781-497A | 85 | 0 | 2.82 | 4h/ 121 C | Prepreg | 10026 | P2BT-123 | 28 | -14 | -0.5 | 10 |  | 0.3160271 | -0.1580135 | 25000000 | 1 | [9 empty] | 79.44444 | -240.1111 | 8.852 | 1.074444 | -2.43 | 28 | 42 | 0.3524476 | 0.5286713
MD-P2B | [±45/(90)4C]S | 55 | EP | Newport NB307 | 0 | 0 | Newport glass 0/90 prepreg, NB307-D1-7781-497A | 15 | Newport glass 0/90 prepreg, NB307-D1-7781-497A | 85 | 0 | 2.82 | 4h/ 121 C | Prepreg | 10027 | P2BT-127 | 41 | -20.5 | -0.5 | 2 |  | 0.462754 | -0.231377 | 40474 | 0 | [9 empty] | 79.44444 | -240.1111 | 8.852 | 1.074444 | -2.43 | 41 | 61.5 | 0.5160839 | 0.7741259
MD-P2B | [±45/(90)4C]S | 55 | EP | Newport NB307 | 0 | 0 | Newport glass 0/90 prepreg, NB307-D1-7781-497A | 15 | Newport glass 0/90 prepreg, NB307-D1-7781-497A | 85 | 0 | 2.82 | 4h/ 121 C | Prepreg | 10028 | P2BT-128 | 41 | -20.5 | -0.5 | 2 |  | 0.462754 | -0.231377 | 29978 | 0 | [9 empty] | 79.44444 | -240.1111 | 8.852 | 1.074444 | -2.43 | 41 | 61.5 | 0.5160839 | 0.7741259
MD-P2B | [±45/(90)4C]S | 55 | EP | Newport NB307 | 0 | 0 | Newport glass 0/90 prepreg, NB307-D1-7781-497A | 15 | Newport glass 0/90 prepreg, NB307-D1-7781-497A | 85 | 0 | 2.82 | 4h/ 121 C | Prepreg | 10029 | P2BT-124 | 52 | -26 | -0.5 | 2 |  | 0.5869074 | -0.2934537 | 1838 | 0 | [9 empty] | 79.44444 | -240.1111 | 8.852 | 1.074444 | -2.43 | 52 | 78 | 0.6545455 | 0.9818182
MD-P2B | [±45/(90)4C]S | 55 | EP | Newport NB307 | 0 | 0 | Newport glass 0/90 prepreg, NB307-D1-7781-497A | 15 | Newport glass 0/90 prepreg, NB307-D1-7781-497A | 85 | 0 | 2.82 | 4h/ 121 C | Prepreg | 10030 | P2BT-125 | 52 | -26 | -0.5 | 1 |  | 0.5869074 | -0.2934537 | 2588 | 0 | [9 empty] | 79.44444 | -240.1111 | 8.852 | 1.074444 | -2.43 | 52 | 78 | 0.6545455 | 0.9818182
MD-P2B | [±45/(90)4C]S | 55 | EP | Newport NB307 | 0 | 0 | Newport glass 0/90 prepreg, NB307-D1-7781-497A | 15 | Newport glass 0/90 prepreg, NB307-D1-7781-497A | 85 | 0 | 2.82 | 4h/ 121 C | Prepreg | 10031 | P2BT-126 | 52 | -26 | -0.5 | 1 |  | 0.5869074 | -0.2934537 | 3876 | 0 | [9 empty] | 79.44444 | -240.1111 | 8.852 | 1.074444 | -2.43 | 52 | 78 | 0.6545455 | 0.9818182
MD-P2B | [±45/(90)4C]S | 55 | EP | Newport NB307 | 0 | 0 | Newport glass 0/90 prepreg, NB307-D1-7781-497A | 15 | Newport glass 0/90 prepreg, NB307-D1-7781-497A | 85 | 0 | 2.82 | 4h/ 121 C | Prepreg | 10032 | P2BT-145 | 62 | -31 | -0.5 | 1 |  | 0.6997743 | -0.3498871 | 133 | 0 | [9 empty] | 79.44444 | -240.1111 | 8.852 | 1.074444 | -2.43 | 62 | 93 | 0.7804196 | 1.170629
MD-P2B | [±45/(90)4C]S | 55 | EP | Newport NB307 | 0 | 0 | Newport glass 0/90 prepreg, NB307-D1-7781-497A | 15 | Newport glass 0/90 prepreg, NB307-D1-7781-497A | 85 | 0 | 2.82 | 4h/ 121 C | Prepreg | 10033 | P2BT-146 | 62 | -31 | -0.5 | 1 |  | 0.6997743 | -0.3498871 | 183 | 0 | [9 empty] | 79.44444 | -240.1111 | 8.852 | 1.074444 | -2.43 | 62 | 93 | 0.7804196 | 1.170629
MD-P2B | [±45/(90)4C]S | 55 | EP | Newport NB307 | 0 | 0 | Newport glass 0/90 prepreg, NB307-D1-7781-497A | 15 | Newport glass 0/90 prepreg, NB307-D1-7781-497A | 85 | 0 | 2.82 | 4h/ 121 C | Prepreg | 10034 | P2BT-147 | 62 | -31 | -0.5 | 1 |  | 0.6997743 | -0.3498871 | 82 | 0 | [9 empty] | 79.44444 | -240.1111 | 8.852 | 1.074444 | -2.43 | 62 | 93 | 0.7804196 | 1.170629
MD-P2B | [±45/(90)4C]S | 55 | EP | Newport NB307 | 0 | 0 | Newport glass 0/90 prepreg, NB307-D1-7781-497A | 15 | Newport glass 0/90 prepreg, NB307-D1-7781-497A | 85 | 0 | 2.82 | 4h/ 121 C | Prepreg | 10391 | P2BT-288 | 69 | -34.5 | -0.5 | 1 |  | 0.778781 | -0.3893905 | 8 | 0 | [9 empty] | 79.44444 | -240.1111 | 8.852 | 1.074444 | -2.43 | 69 | 103.5 | 0.8685315 | 1.302797
MD-P2B | [±45/(90)4C]S | 55 | EP | Newport NB307 | 0 | 0 | Newport glass 0/90 prepreg, NB307-D1-7781-497A | 15 | Newport glass 0/90 prepreg, NB307-D1-7781-497A | 85 | 0 | 2.82 | 4h/ 121 C | Prepreg | 10263 | P2BT-286 | 69 | -34.5 | -0.5 | 1 |  | 0.778781 | -0.3893905 | 3 | 0 | [9 empty] | 79.44444 | -240.1111 | 8.852 | 1.074444 | -2.43 | 69 | 103.5 | 0.8685315 | 1.302797
MD-P2B | [±45/(90)4C]S | 55 | EP | Newport NB307 | 0 | 0 | Newport glass 0/90 prepreg, NB307-D1-7781-497A | 15 | Newport glass 0/90 prepreg, NB307-D1-7781-497A | 85 | 0 | 2.82 | 4h/ 121 C | Prepreg | 10264 | P2BT-284 | 69 | -34.5 | -0.5 | 1 |  | 0.778781 | -0.3893905 | 13 | 0 | [9 empty] | 79.44444 | -240.1111 | 8.852 | 1.074444 | -2.43 | 69 | 103.5 | 0.8685315 | 1.302797
MD-P2B | [±45/(90)4C]S | 55 | EP | Newport NB307 | 0 | 0 | Newport glass 0/90 prepreg, NB307-D1-7781-497A | 15 | Newport glass 0/90 prepreg, NB307-D1-7781-497A | 85 | 0 | 2.82 | 4h/ 121 C | Prepreg | 10265 | P2BT-129 | 41 | 20.5 | 0.5 | 10 |  | 0.45 | 0.225 | 4000000 | 1 | [9 empty] | 79.44444 | -240.1111 | 8.852 | 1.074444 | -2.43 | 41 | 20.5 | 0.5160839 | 0.258042
MD-P2B | [±45/(90)4C]S | 55 | EP | Newport NB307 | 0 | 0 | Newport glass 0/90 prepreg, NB307-D1-7781-497A | 15 | Newport glass 0/90 prepreg, NB307-D1-7781-497A | 85 | 0 | 2.82 | 4h/ 121 C | Prepreg | 10266 | P2BT-130 | 55 | 27.5 | 0.5 | 4 |  | 0.6 | 0.3 | 887124 | 0 | [9 empty] | 79.44444 | -240.1111 | 8.852 | 1.074444 | -2.43 | 55 | 27.5 | 0.6923077 | 0.3461538
MD-P2B | [±45/(90)4C]S | 55 | EP | Newport NB307 | 0 | 0 | Newport glass 0/90 prepreg, NB307-D1-7781-497A | 15 | Newport glass 0/90 prepreg, NB307-D1-7781-497A | 85 | 0 | 2.82 | 4h/ 121 C | Prepreg | 10267 | P2BT-131 | 55 | 27.5 | 0.5 | 4 |  | 0.6 | 0.3 | 119784 | 0 | [9 empty] | 79.44444 | -240.1111 | 8.852 | 1.074444 | -2.43 | 55 | 27.5 | 0.6923077 | 0.3461538
MD-P2B | [±45/(90)4C]S | 55 | EP | Newport NB307 | 0 | 0 | Newport glass 0/90 prepreg, NB307-D1-7781-497A | 15 | Newport glass 0/90 prepreg, NB307-D1-7781-497A | 85 | 0 | 2.82 | 4h/ 121 C | Prepreg | 10268 | P2BT-132 | 55 | 27.5 | 0.5 | 4 |  | 0.6 | 0.3 | 52671 | 0 | [9 empty] | 79.44444 | -240.1111 | 8.852 | 1.074444 | -2.43 | 55 | 27.5 | 0.6923077 | 0.3461538
MD-P2B | [±45/(90)4C]S | 55 | EP | Newport NB307 | 0 | 0 | Newport glass 0/90 prepreg, NB307-D1-7781-497A | 15 | Newport glass 0/90 prepreg, NB307-D1-7781-497A | 85 | 0 | 2.82 | 4h/ 121 C | Prepreg | 10269 | P2BT-133 | 55 | 27.5 | 0.5 | 5 |  | 0.6 | 0.3 | 1691128 | 0 | [9 empty] | 79.44444 | -240.1111 | 8.852 | 1.074444 | -2.43 | 55 | 27.5 | 0.6923077 | 0.3461538
MD-P2B | [±45/(90)4C]S | 55 | EP | Newport NB307 | 0 | 0 | Newport glass 0/90 prepreg, NB307-D1-7781-497A | 15 | Newport glass 0/90 prepreg, NB307-D1-7781-497A | 85 | 0 | 2.82 | 4h/ 121 C | Prepreg | 10270 | P2BT-134 | 69 | 34.5 | 0.5 | 3 |  | 0.75 | 0.375 | 1554 | 0 | [9 empty] | 79.44444 | -240.1111 | 8.852 | 1.074444 | -2.43 | 69 | 34.5 | 0.8685315 | 0.4342657
MD-P2B | [±45/(90)4C]S | 55 | EP | Newport NB307 | 0 | 0 | Newport glass 0/90 prepreg, NB307-D1-7781-497A | 15 | Newport glass 0/90 prepreg, NB307-D1-7781-497A | 85 | 0 | 2.82 | 4h/ 121 C | Prepreg | 10271 | P2BT-135 | 62 | 31 | 0.5 | 2 |  | 0.68 | 0.34 | 9779 | 0 | [9 empty] | 79.44444 | -240.1111 | 8.852 | 1.074444 | -2.43 | 62 | 31 | 0.7804196 | 0.3902098
MD-P2B | [±45/(90)4C]S | 55 | EP | Newport NB307 | 0 | 0 | Newport glass 0/90 prepreg, NB307-D1-7781-497A | 15 | Newport glass 0/90 prepreg, NB307-D1-7781-497A | 85 | 0 | 2.82 | 4h/ 121 C | Prepreg | 10272 | P2BT-136 | 62 | 31 | 0.5 | 2 |  | 0.68 | 0.34 | 15796 | 0 | [9 empty] | 79.44444 | -240.1111 | 8.852 | 1.074444 | -2.43 | 62 | 31 | 0.7804196 | 0.3902098
MD-P2B | [±45/(90)4C]S | 55 | EP | Newport NB307 | 0 | 0 | Newport glass 0/90 prepreg, NB307-D1-7781-497A | 15 | Newport glass 0/90 prepreg, NB307-D1-7781-497A | 85 | 0 | 2.82 | 4h/ 121 C | Prepreg | 10273 | P2BT-137 | 62 | 31 | 0.5 | 1 |  | 0.68 | 0.34 | 4631 | 0 | [9 empty] | 79.44444 | -240.1111 | 8.852 | 1.074444 | -2.43 | 62 | 31 | 0.7804196 | 0.3902098
MD-P2B | [±45/(90)4C]S | 55 | EP | Newport NB307 | 0 | 0 | Newport glass 0/90 prepreg, NB307-D1-7781-497A | 15 | Newport glass 0/90 prepreg, NB307-D1-7781-497A | 85 | 0 | 2.82 | 4h/ 121 C | Prepreg | 10274 | P2BT-138 | 69 | 34.5 | 0.5 | 1 |  | 0.75 | 0.375 | 410 | 0 | [9 empty] | 79.44444 | -240.1111 | 8.852 | 1.074444 | -2.43 | 69 | 34.5 | 0.8685315 | 0.4342657
MD-P2B | [±45/(90)4C]S | 55 | EP | Newport NB307 | 0 | 0 | Newport glass 0/90 prepreg, NB307-D1-7781-497A | 15 | Newport glass 0/90 prepreg, NB307-D1-7781-497A | 85 | 0 | 2.82 | 4h/ 121 C | Prepreg | 10275 | P2BT-139 | 69 | 34.5 | 0.5 | 1 |  | 0.75 | 0.375 | 121 | 0 | [9 empty] | 79.44444 | -240.1111 | 8.852 | 1.074444 | -2.43 | 69 | 34.5 | 0.8685315 | 0.4342657
MD-P2B | [±45/(90)4C]S | 55 | EP | Newport NB307 | 0 | 0 | Newport glass 0/90 prepreg, NB307-D1-7781-497A | 15 | Newport glass 0/90 prepreg, NB307-D1-7781-497A | 85 | 0 | 2.82 | 4h/ 121 C | Prepreg | 10276 | P2BT-272 | 41 | 20.5 | 0.5 | 10 |  | 0.45 | 0.225 | 17454004 | 0 | [9 empty] | 79.44444 | -240.1111 | 8.852 | 1.074444 | -2.43 | 41 | 20.5 | 0.5160839 | 0.258042
MD-P2B | [±45/(90)4C]S | 55 | EP | Newport NB307 | 0 | 0 | Newport glass 0/90 prepreg, NB307-D1-7781-497A | 15 | Newport glass 0/90 prepreg, NB307-D1-7781-497A | 85 | 0 | 2.82 | 4h/ 121 C | Prepreg | 10277 | P2BT-271 | 41 | 20.5 | 0.5 | 5 |  | 0.45 | 0.225 | 10462540 | 0 | [9 empty] | 79.44444 | -240.1111 | 8.852 | 1.074444 | -2.43 | 41 | 20.5 | 0.5160839 | 0.258042
MD-P2B | [±45/(90)4C]S | 55 | EP | Newport NB307 | 0 | 0 | Newport glass 0/90 prepreg, NB307-D1-7781-497A | 15 | Newport glass 0/90 prepreg, NB307-D1-7781-497A | 85 | 0 | 2.82 | 4h/ 121 C | Prepreg | 10278 | P2BT-311 | 76 | 38 | 0.5 | 1 |  | 0.83 | 0.415 | 7 | 0 | [9 empty] | 79.44444 | -240.1111 | 8.852 | 1.074444 | -2.43 | 76 | 38 | 0.9566434 | 0.4783217
MD-P2B | [±45/(90)4C]S | 55 | EP | Newport NB307 | 0 | 0 | Newport glass 0/90 prepreg, NB307-D1-7781-497A | 15 | Newport glass 0/90 prepreg, NB307-D1-7781-497A | 85 | 0 | 2.82 | 4h/ 121 C | Prepreg | 10279 | P2BT-218 | 76 | 38 | 0.5 | 1 |  | 0.83 | 0.415 | 35 | 0 | [9 empty] | 79.44444 | -240.1111 | 8.852 | 1.074444 | -2.43 | 76 | 38 | 0.9566434 | 0.4783217
MD-P2B | [±45/(90)4C]S | 55 | EP | Newport NB307 | 0 | 0 | Newport glass 0/90 prepreg, NB307-D1-7781-497A | 15 | Newport glass 0/90 prepreg, NB307-D1-7781-497A | 85 | 0 | 2.82 | 4h/ 121 C | Prepreg | 10280 | P2BT-312 | 76 | 38 | 0.5 | 1 |  | 0.83 | 0.415 | 12 | 0 | [9 empty] | 79.44444 | -240.1111 | 8.852 | 1.074444 | -2.43 | 76 | 38 | 0.9566434 | 0.4783217
MD-P2B | [±45/(90)4C]S | 55 | EP | Newport NB307 | 0 | 0 | Newport glass 0/90 prepreg, NB307-D1-7781-497A | 15 | Newport glass 0/90 prepreg, NB307-D1-7781-497A | 85 | 0 | 2.82 | 4h/ 121 C | Prepreg | 10281 | P2BT-200 | 41 | 20.5 | 0.5 | 7 |  | 0.45 | 0.225 | 6907194 | 0 | [9 empty] | 79.44444 | -240.1111 | 8.852 | 1.074444 | -2.43 | 41 | 20.5 | 0.5160839 | 0.258042
MD-P2B | [±45/(90)4C]S | 55 | EP | Newport NB307 | 0 | 0 | Newport glass 0/90 prepreg, NB307-D1-7781-497A | 15 | Newport glass 0/90 prepreg, NB307-D1-7781-497A | 85 | 0 | 2.82 | 4h/ 121 C | Prepreg | 10282 | P2BT-144 | -13.8 | -138 | 10 | 3 |  |  | -1.5 | 85041 | 0 | [9 empty] | 79.44444 | -240.1111 | 8.852 | 1.074444 | -2.43 | -138 | 124.2 | -0.5747339 | 0.5172605
MD-P2B | [±45/(90)4C]S | 55 | EP | Newport NB307 | 0 | 0 | Newport glass 0/90 prepreg, NB307-D1-7781-497A | 15 | Newport glass 0/90 prepreg, NB307-D1-7781-497A | 85 | 0 | 2.82 | 4h/ 121 C | Prepreg | 10283 | P2BT-116 | -13.8 | -138 | 10 | 3 |  |  | -1.5 | 35660 | 0 | [9 empty] | 79.44444 | -240.1111 | 8.852 | 1.074444 | -2.43 | -138 | 124.2 | -0.5747339 | 0.5172605
MD-P2B | [±45/(90)4C]S | 55 | EP | Newport NB307 | 0 | 0 | Newport glass 0/90 prepreg, NB307-D1-7781-497A | 15 | Newport glass 0/90 prepreg, NB307-D1-7781-497A | 85 | 0 | 2.82 | 4h/ 121 C | Prepreg | 10284 | P2BT-148 | -13.8 | -138 | 10 | 2 |  |  | -1.5 | 67853 | 0 | [9 empty] | 79.44444 | -240.1111 | 8.852 | 1.074444 | -2.43 | -138 | 124.2 | -0.5747339 | 0.5172605
MD-P2B | [±45/(90)4C]S | 55 | EP | Newport NB307 | 0 | 0 | Newport glass 0/90 prepreg, NB307-D1-7781-497A | 15 | Newport glass 0/90 prepreg, NB307-D1-7781-497A | 85 | 0 | 2.82 | 4h/ 121 C | Prepreg | 10285 | P2BT-150 | -16.5 | -165 | 10 | 2 |  |  | -1.8 | 1036 | 0 | [9 empty] | 79.44444 | -240.1111 | 8.852 | 1.074444 | -2.43 | -165 | 148.5 | -0.6871819 | 0.6184637
MD-P2B | [±45/(90)4C]S | 55 | EP | Newport NB307 | 0 | 0 | Newport glass 0/90 prepreg, NB307-D1-7781-497A | 15 | Newport glass 0/90 prepreg, NB307-D1-7781-497A | 85 | 0 | 2.82 | 4h/ 121 C | Prepreg | 10286 | P2BT-151 | -16.5 | -165 | 10 | 2 |  |  | -1.8 | 2631 | 0 | [9 empty] | 79.44444 | -240.1111 | 8.852 | 1.074444 | -2.43 | -165 | 148.5 | -0.6871819 | 0.6184637
MD-P2B | [±45/(90)4C]S | 55 | EP | Newport NB307 | 0 | 0 | Newport glass 0/90 prepreg, NB307-D1-7781-497A | 15 | Newport glass 0/90 prepreg, NB307-D1-7781-497A | 85 | 0 | 2.82 | 4h/ 121 C | Prepreg | 10287 | P2BT-152 | -16.5 | -165 | 10 | 2 |  |  | -1.8 | 887 | 0 | [9 empty] | 79.44444 | -240.1111 | 8.852 | 1.074444 | -2.43 | -165 | 148.5 | -0.6871819 | 0.6184637
MD-P2B | [±45/(90)4C]S | 55 | EP | Newport NB307 | 0 | 0 | Newport glass 0/90 prepreg, NB307-D1-7781-497A | 15 | Newport glass 0/90 prepreg, NB307-D1-7781-497A | 85 | 0 | 2.82 | 4h/ 121 C | Prepreg | 10288 | P2BT-153 | -11 | -110 | 10 | 5 |  |  | -1.2 | 4430670 | 0 | [9 empty] | 79.44444 | -240.1111 | 8.852 | 1.074444 | -2.43 | -110 | 99 | -0.4581212 | 0.4123091
MD-P2B | [±45/(90)4C]S | 55 | EP | Newport NB307 | 0 | 0 | Newport glass 0/90 prepreg, NB307-D1-7781-497A | 15 | Newport glass 0/90 prepreg, NB307-D1-7781-497A | 85 | 0 | 2.82 | 4h/ 121 C | Prepreg | 10289 | P2BT-154 | -11 | -110 | 10 | 7 |  |  | -1.2 | 9000000 | 1 | [9 empty] | 79.44444 | -240.1111 | 8.852 | 1.074444 | -2.43 | -110 | 99 | -0.4581212 | 0.4123091
MD-P2B | [±45/(90)4C]S | 55 | EP | Newport NB307 | 0 | 0 | Newport glass 0/90 prepreg, NB307-D1-7781-497A | 15 | Newport glass 0/90 prepreg, NB307-D1-7781-497A | 85 | 0 | 2.82 | 4h/ 121 C | Prepreg | 10290 | P2BT-156 | -17.9 | -179 | 10 | 1 |  |  | -1.95 | 53 | 0 | [9 empty] | 79.44444 | -240.1111 | 8.852 | 1.074444 | -2.43 | -179 | 161.1 | -0.7454882 | 0.6709394
MD-P2B | [±45/(90)4C]S | 55 | EP | Newport NB307 | 0 | 0 | Newport glass 0/90 prepreg, NB307-D1-7781-497A | 15 | Newport glass 0/90 prepreg, NB307-D1-7781-497A | 85 | 0 | 2.82 | 4h/ 121 C | Prepreg | 10291 | P2BT-157 | -17.9 | -179 | 10 | 1 |  |  | -1.95 | 150 | 0 | [9 empty] | 79.44444 | -240.1111 | 8.852 | 1.074444 | -2.43 | -179 | 161.1 | -0.7454882 | 0.6709394
MD-P2B | [±45/(90)4C]S | 55 | EP | Newport NB307 | 0 | 0 | Newport glass 0/90 prepreg, NB307-D1-7781-497A | 15 | Newport glass 0/90 prepreg, NB307-D1-7781-497A | 85 | 0 | 2.82 | 4h/ 121 C | Prepreg | 10292 | P2BT-158 | -17.9 | -179 | 10 | 1 |  |  | -1.95 | 190 | 0 | [9 empty] | 79.44444 | -240.1111 | 8.852 | 1.074444 | -2.43 | -179 | 161.1 | -0.7454882 | 0.6709394
MD-P2B | [±45/(90)4C]S | 55 | EP | Newport NB307 | 0 | 0 | Newport glass 0/90 prepreg, NB307-D1-7781-497A | 15 | Newport glass 0/90 prepreg, NB307-D1-7781-497A | 85 | 0 | 2.82 | 4h/ 121 C | Prepreg | 10293 | P2BT-159 | -15.2 | -152 | 10 | 3 |  |  | -1.65 | 20303 | 0 | [9 empty] | 79.44444 | -240.1111 | 8.852 | 1.074444 | -2.43 | -152 | 136.8 | -0.6330403 | 0.5697362
MD-P2B | [±45/(90)4C]S | 55 | EP | Newport NB307 | 0 | 0 | Newport glass 0/90 prepreg, NB307-D1-7781-497A | 15 | Newport glass 0/90 prepreg, NB307-D1-7781-497A | 85 | 0 | 2.82 | 4h/ 121 C | Prepreg | 10294 | P2BT-160 | -15.2 | -152 | 10 | 3 |  |  | -1.65 | 7276 | 0 | [9 empty] | 79.44444 | -240.1111 | 8.852 | 1.074444 | -2.43 | -152 | 136.8 | -0.6330403 | 0.5697362
MD-P2B | [±45/(90)4C]S | 55 | EP | Newport NB307 | 0 | 0 | Newport glass 0/90 prepreg, NB307-D1-7781-497A | 15 | Newport glass 0/90 prepreg, NB307-D1-7781-497A | 85 | 0 | 2.82 | 4h/ 121 C | Prepreg | 10295 | P2BT-161 | -15.2 | -152 | 10 | 3 |  |  | -1.65 | 4039 | 0 | [9 empty] | 79.44444 | -240.1111 | 8.852 | 1.074444 | -2.43 | -152 | 136.8 | -0.6330403 | 0.5697362
MD-P2B | [±45/(90)4C]S | 55 | EP | Newport NB307 | 0 | 0 | Newport glass 0/90 prepreg, NB307-D1-7781-497A | 15 | Newport glass 0/90 prepreg, NB307-D1-7781-497A | 85 | 0 | 2.82 | 4h/ 121 C | Prepreg | 10296 | P2BT-162 | -12.4 | -124 | 10 | 4 |  |  | -1.35 | 1019422 | 0 | [9 empty] | 79.44444 | -240.1111 | 8.852 | 1.074444 | -2.43 | -124 | 111.6 | -0.5164276 | 0.4647848
MD-P2B | [±45/(90)4C]S | 55 | EP | Newport NB307 | 0 | 0 | Newport glass 0/90 prepreg, NB307-D1-7781-497A | 15 | Newport glass 0/90 prepreg, NB307-D1-7781-497A | 85 | 0 | 2.82 | 4h/ 121 C | Prepreg | 10297 | P2BT-163 | -12.4 | -124 | 10 | 4 |  |  | -1.35 | 1926041 | 0 | [9 empty] | 79.44444 | -240.1111 | 8.852 | 1.074444 | -2.43 | -124 | 111.6 | -0.5164276 | 0.4647848
MD-P2B | [±45/(90)4C]S | 55 | EP | Newport NB307 | 0 | 0 | Newport glass 0/90 prepreg, NB307-D1-7781-497A | 15 | Newport glass 0/90 prepreg, NB307-D1-7781-497A | 85 | 0 | 2.82 | 4h/ 121 C | Prepreg | 10298 | P2BT-299 | -12.4 | -124 | 10 | 2 |  |  | -1.35 | 1115014 | 0 | [9 empty] | 79.44444 | -240.1111 | 8.852 | 1.074444 | -2.43 | -124 | 111.6 | -0.5164276 | 0.4647848
MD-P2B | [±45/(90)4C]S | 55 | EP | Newport NB307 | 0 | 0 | Newport glass 0/90 prepreg, NB307-D1-7781-497A | 15 | Newport glass 0/90 prepreg, NB307-D1-7781-497A | 85 | 0 | 2.82 | 4h/ 121 C | Prepreg | 10299 | P2BT-275 | -19.3 | -193 | 10 | 1 |  |  | -2.11 | 6 | 0 | [9 empty] | 79.44444 | -240.1111 | 8.852 | 1.074444 | -2.43 | -193 | 173.7 | -0.8037945 | 0.7234151
MD-P2B | [±45/(90)4C]S | 55 | EP | Newport NB307 | 0 | 0 | Newport glass 0/90 prepreg, NB307-D1-7781-497A | 15 | Newport glass 0/90 prepreg, NB307-D1-7781-497A | 85 | 0 | 2.82 | 4h/ 121 C | Prepreg | 10300 | P2BT-287 | -19.3 | -193 | 10 | 1 |  |  | -2.11 | 12 | 0 | [9 empty] | 79.44444 | -240.1111 | 8.852 | 1.074444 | -2.43 | -193 | 173.7 | -0.8037945 | 0.7234151
MD-P2B | [±45/(90)4C]S | 55 | EP | Newport NB307 | 0 | 0 | Newport glass 0/90 prepreg, NB307-D1-7781-497A | 15 | Newport glass 0/90 prepreg, NB307-D1-7781-497A | 85 | 0 | 2.82 | 4h/ 121 C | Prepreg | 10301 | P2BT-307 | -19.3 | -193 | 10 | 1 |  |  | -2.11 | 29 | 0 | [9 empty] | 79.44444 | -240.1111 | 8.852 | 1.074444 | -2.43 | -193 | 173.7 | -0.8037945 | 0.7234151
MD-P2B | [±45/(90)4C]S | 55 | EP | Newport NB307 | 0 | 0 | Newport glass 0/90 prepreg, NB307-D1-7781-497A | 15 | Newport glass 0/90 prepreg, NB307-D1-7781-497A | 85 | 0 | 2.82 | 4h/ 121 C | Prepreg | 10302 | P2BT-201 | 34 | -34 | -1 | 4 |  | 0.38 | -0.38 | 1296811 | 0 | [9 empty] | 79.44444 | -240.1111 | 8.852 | 1.074444 | -2.43 | 34 | 68 | 0.427972 | 0.8559441
MD-P2B | [±45/(90)4C]S | 55 | EP | Newport NB307 | 0 | 0 | Newport glass 0/90 prepreg, NB307-D1-7781-497A | 15 | Newport glass 0/90 prepreg, NB307-D1-7781-497A | 85 | 0 | 2.82 | 4h/ 121 C | Prepreg | 10303 | P2BT-202 | 41 | -41 | -1 | 3 |  | 0.45 | -0.45 | 11894 | 0 | [9 empty] | 79.44444 | -240.1111 | 8.852 | 1.074444 | -2.43 | 41 | 82 | 0.5160839 | 1.032168
MD-P2B | [±45/(90)4C]S | 55 | EP | Newport NB307 | 0 | 0 | Newport glass 0/90 prepreg, NB307-D1-7781-497A | 15 | Newport glass 0/90 prepreg, NB307-D1-7781-497A | 85 | 0 | 2.82 | 4h/ 121 C | Prepreg | 10304 | P2BT-203 | 41 | -41 | -1 | 3 |  | 0.45 | -0.45 | 7921 | 0 | [9 empty] | 79.44444 | -240.1111 | 8.852 | 1.074444 | -2.43 | 41 | 82 | 0.5160839 | 1.032168
MD-P2B | [±45/(90)4C]S | 55 | EP | Newport NB307 | 0 | 0 | Newport glass 0/90 prepreg, NB307-D1-7781-497A | 15 | Newport glass 0/90 prepreg, NB307-D1-7781-497A | 85 | 0 | 2.82 | 4h/ 121 C | Prepreg | 10305 | P2BT-204 | 38 | -38 | -1 | 4 |  | 0.41 | -0.41 | 127945 | 0 | [9 empty] | 79.44444 | -240.1111 | 8.852 | 1.074444 | -2.43 | 38 | 76 | 0.4783217 | 0.9566434
MD-P2B | [±45/(90)4C]S | 55 | EP | Newport NB307 | 0 | 0 | Newport glass 0/90 prepreg, NB307-D1-7781-497A | 15 | Newport glass 0/90 prepreg, NB307-D1-7781-497A | 85 | 0 | 2.82 | 4h/ 121 C | Prepreg | 10306 | P2BT-205 | 41 | -41 | -1 | 3 |  | 0.45 | -0.45 | 27317 | 0 | [9 empty] | 79.44444 | -240.1111 | 8.852 | 1.074444 | -2.43 | 41 | 82 | 0.5160839 | 1.032168
MD-P2B | [±45/(90)4C]S | 55 | EP | Newport NB307 | 0 | 0 | Newport glass 0/90 prepreg, NB307-D1-7781-497A | 15 | Newport glass 0/90 prepreg, NB307-D1-7781-497A | 85 | 0 | 2.82 | 4h/ 121 C | Prepreg | 10307 | P2BT-206 | 38 | -38 | -1 | 5 |  | 0.41 | -0.41 | 79240 | 0 | [9 empty] | 79.44444 | -240.1111 | 8.852 | 1.074444 | -2.43 | 38 | 76 | 0.4783217 | 0.9566434
MD-P2B | [±45/(90)4C]S | 55 | EP | Newport NB307 | 0 | 0 | Newport glass 0/90 prepreg, NB307-D1-7781-497A | 15 | Newport glass 0/90 prepreg, NB307-D1-7781-497A | 85 | 0 | 2.82 | 4h/ 121 C | Prepreg | 10308 | P2BT-207 | 38 | -38 | -1 | 4 |  | 0.41 | -0.41 | 116614 | 0 | [9 empty] | 79.44444 | -240.1111 | 8.852 | 1.074444 | -2.43 | 38 | 76 | 0.4783217 | 0.9566434
MD-P2B | [±45/(90)4C]S | 55 | EP | Newport NB307 | 0 | 0 | Newport glass 0/90 prepreg, NB307-D1-7781-497A | 15 | Newport glass 0/90 prepreg, NB307-D1-7781-497A | 85 | 0 | 2.82 | 4h/ 121 C | Prepreg | 10309 | P2BT-208 | 34 | -34 | -1 | 5 |  | 0.38 | -0.38 | 452257 | 0 | [9 empty] | 79.44444 | -240.1111 | 8.852 | 1.074444 | -2.43 | 34 | 68 | 0.427972 | 0.8559441
MD-P2B | [±45/(90)4C]S | 55 | EP | Newport NB307 | 0 | 0 | Newport glass 0/90 prepreg, NB307-D1-7781-497A | 15 | Newport glass 0/90 prepreg, NB307-D1-7781-497A | 85 | 0 | 2.82 | 4h/ 121 C | Prepreg | 10310 | P2BT-209 | 34 | -34 | -1 | 5 |  | 0.38 | -0.38 | 217161 | 0 | [9 empty] | 79.44444 | -240.1111 | 8.852 | 1.074444 | -2.43 | 34 | 68 | 0.427972 | 0.8559441
MD-P2B | [±45/(90)4C]S | 55 | EP | Newport NB307 | 0 | 0 | Newport glass 0/90 prepreg, NB307-D1-7781-497A | 15 | Newport glass 0/90 prepreg, NB307-D1-7781-497A | 85 | 0 | 2.82 | 4h/ 121 C | Prepreg | 10311 | P2BT-211 | 31 | -31 | -1 | 5 |  | 0.34 | -0.34 | 1066480 | 0 | [9 empty] | 79.44444 | -240.1111 | 8.852 | 1.074444 | -2.43 | 31 | 62 | 0.3902098 | 0.7804196
MD-P2B | [±45/(90)4C]S | 55 | EP | Newport NB307 | 0 | 0 | Newport glass 0/90 prepreg, NB307-D1-7781-497A | 15 | Newport glass 0/90 prepreg, NB307-D1-7781-497A | 85 | 0 | 2.82 | 4h/ 121 C | Prepreg | 10312 | P2BT-213 | 55 | -55 | -1 | 2 |  | 0.6 | -0.6 | 2976 | 0 | [9 empty] | 79.44444 | -240.1111 | 8.852 | 1.074444 | -2.43 | 55 | 110 | 0.6923077 | 1.384615
MD-P2B | [±45/(90)4C]S | 55 | EP | Newport NB307 | 0 | 0 | Newport glass 0/90 prepreg, NB307-D1-7781-497A | 15 | Newport glass 0/90 prepreg, NB307-D1-7781-497A | 85 | 0 | 2.82 | 4h/ 121 C | Prepreg | 10313 | P2BT-214 | 55 | -55 | -1 | 2 |  | 0.6 | -0.6 | 721 | 0 | [9 empty] | 79.44444 | -240.1111 | 8.852 | 1.074444 | -2.43 | 55 | 110 | 0.6923077 | 1.384615
MD-P2B | [±45/(90)4C]S | 55 | EP | Newport NB307 | 0 | 0 | Newport glass 0/90 prepreg, NB307-D1-7781-497A | 15 | Newport glass 0/90 prepreg, NB307-D1-7781-497A | 85 | 0 | 2.82 | 4h/ 121 C | Prepreg | 10314 | P2BT-215 | 55 | -55 | -1 | 2 |  | 0.6 | -0.6 | 873 | 0 | [9 empty] | 79.44444 | -240.1111 | 8.852 | 1.074444 | -2.43 | 55 | 110 | 0.6923077 | 1.384615
MD-P2B | [±45/(90)4C]S | 55 | EP | Newport NB307 | 0 | 0 | Newport glass 0/90 prepreg, NB307-D1-7781-497A | 15 | Newport glass 0/90 prepreg, NB307-D1-7781-497A | 85 | 0 | 2.82 | 4h/ 121 C | Prepreg | 10315 | P2BT-212 | 31 | -31 | -1 | 5 |  | 0.34 | -0.34 | 1029645 | 0 | [9 empty] | 79.44444 | -240.1111 | 8.852 | 1.074444 | -2.43 | 31 | 62 | 0.3902098 | 0.7804196
MD-P2B | [±45/(90)4C]S | 55 | EP | Newport NB307 | 0 | 0 | Newport glass 0/90 prepreg, NB307-D1-7781-497A | 15 | Newport glass 0/90 prepreg, NB307-D1-7781-497A | 85 | 0 | 2.82 | 4h/ 121 C | Prepreg | 10316 | P2BT-219 | 62 | -62 | -1 | 1 |  | 0.68 | -0.68 | 242 | 0 | [9 empty] | 79.44444 | -240.1111 | 8.852 | 1.074444 | -2.43 | 62 | 124 | 0.7804196 | 1.560839
MD-P2B | [±45/(90)4C]S | 55 | EP | Newport NB307 | 0 | 0 | Newport glass 0/90 prepreg, NB307-D1-7781-497A | 15 | Newport glass 0/90 prepreg, NB307-D1-7781-497A | 85 | 0 | 2.82 | 4h/ 121 C | Prepreg | 10317 | P2BT-220 | 62 | -62 | -1 | 1 |  | 0.68 | -0.68 | 85 | 0 | [9 empty] | 79.44444 | -240.1111 | 8.852 | 1.074444 | -2.43 | 62 | 124 | 0.7804196 | 1.560839
MD-P2B | [±45/(90)4C]S | 55 | EP | Newport NB307 | 0 | 0 | Newport glass 0/90 prepreg, NB307-D1-7781-497A | 15 | Newport glass 0/90 prepreg, NB307-D1-7781-497A | 85 | 0 | 2.82 | 4h/ 121 C | Prepreg | 10318 | P2BT-221 | 62 | -62 | -1 | 1 |  | 0.68 | -0.68 | 200 | 0 | [9 empty] | 79.44444 | -240.1111 | 8.852 | 1.074444 | -2.43 | 62 | 124 | 0.7804196 | 1.560839
MD-P2B | [±45/(90)4C]S | 55 | EP | Newport NB307 | 0 | 0 | Newport glass 0/90 prepreg, NB307-D1-7781-497A | 15 | Newport glass 0/90 prepreg, NB307-D1-7781-497A | 85 | 0 | 2.82 | 4h/ 121 C | Prepreg | 10319 | P2BT-222 | 69 | -69 | -1 | 1 |  | 0.75 | -0.75 | 17 | 0 | [9 empty] | 79.44444 | -240.1111 | 8.852 | 1.074444 | -2.43 | 69 | 138 | 0.8685315 | 1.737063
MD-P2B | [±45/(90)4C]S | 55 | EP | Newport NB307 | 0 | 0 | Newport glass 0/90 prepreg, NB307-D1-7781-497A | 15 | Newport glass 0/90 prepreg, NB307-D1-7781-497A | 85 | 0 | 2.82 | 4h/ 121 C | Prepreg | 10320 | P2BT-223 | 69 | -69 | -1 | 1 |  | 0.75 | -0.75 | 45 | 0 | [9 empty] | 79.44444 | -240.1111 | 8.852 | 1.074444 | -2.43 | 69 | 138 | 0.8685315 | 1.737063
MD-P2B | [±45/(90)4C]S | 55 | EP | Newport NB307 | 0 | 0 | Newport glass 0/90 prepreg, NB307-D1-7781-497A | 15 | Newport glass 0/90 prepreg, NB307-D1-7781-497A | 85 | 0 | 2.82 | 4h/ 121 C | Prepreg | 10321 | P2BT-224 | 69 | -69 | -1 | 1 |  | 0.75 | -0.75 | 8 | 0 | [9 empty] | 79.44444 | -240.1111 | 8.852 | 1.074444 | -2.43 | 69 | 138 | 0.8685315 | 1.737063
MD-P2B | [±45/(90)4C]S | 55 | EP | Newport NB307 | 0 | 0 | Newport glass 0/90 prepreg, NB307-D1-7781-497A | 15 | Newport glass 0/90 prepreg, NB307-D1-7781-497A | 85 | 0 | 2.82 | 4h/ 121 C | Prepreg | 10322 | P2BT-225 | 31 | 31 | -1 | 7 |  | 0.34 | -0.34 | 8985486 | 0 | [9 empty] | 79.44444 | -240.1111 | 8.852 | 1.074444 | -2.43 | 31 | 0 | 0.3902098 | 0
MD-P2B | [±45/(90)4C]S | 55 | EP | Newport NB307 | 0 | 0 | Newport glass 0/90 prepreg, NB307-D1-7781-497A | 15 | Newport glass 0/90 prepreg, NB307-D1-7781-497A | 85 | 0 | 2.82 | 4h/ 121 C | Prepreg | 10323 | P2BT-273 | 28 | -28 | -1 | 8 |  | 0.3 | -0.3 | 1115570 | 0 | [9 empty] | 79.44444 | -240.1111 | 8.852 | 1.074444 | -2.43 | 28 | 56 | 0.3524476 | 0.7048951
MD-P2B | [±45/(90)4C]S | 55 | EP | Newport NB307 | 0 | 0 | Newport glass 0/90 prepreg, NB307-D1-7781-497A | 15 | Newport glass 0/90 prepreg, NB307-D1-7781-497A | 85 | 0 | 2.82 | 4h/ 121 C | Prepreg | 10324 | P2BT-274 | 28 | -28 | -1 | 4 |  | 0.3 | -0.3 | 7303482 | 0 | [9 empty] | 79.44444 | -240.1111 | 8.852 | 1.074444 | -2.43 | 28 | 56 | 0.3524476 | 0.7048951
MD-P2B | [±45/(90)4C]S | 55 | EP | Newport NB307 | 0 | 0 | Newport glass 0/90 prepreg, NB307-D1-7781-497A | 15 | Newport glass 0/90 prepreg, NB307-D1-7781-497A | 85 | 0 | 2.82 | 4h/ 121 C | Prepreg | 10325 | P2BT-232 | 69 | 48.3 | 0.7 | 3 |  | 0.75 | 0.525 | 91 | 0 | [9 empty] | 79.44444 | -240.1111 | 8.852 | 1.074444 | -2.43 | 69 | 20.7 | 0.8685315 | 0.2605594
MD-P2B | [±45/(90)4C]S | 55 | EP | Newport NB307 | 0 | 0 | Newport glass 0/90 prepreg, NB307-D1-7781-497A | 15 | Newport glass 0/90 prepreg, NB307-D1-7781-497A | 85 | 0 | 2.82 | 4h/ 121 C | Prepreg | 10326 | P2BT-231 | 69 | 48.3 | 0.7 | 3 |  | 0.75 | 0.525 | 301 | 0 | [9 empty] | 79.44444 | -240.1111 | 8.852 | 1.074444 | -2.43 | 69 | 20.7 | 0.8685315 | 0.2605594
MD-P2B | [±45/(90)4C]S | 55 | EP | Newport NB307 | 0 | 0 | Newport glass 0/90 prepreg, NB307-D1-7781-497A | 15 | Newport glass 0/90 prepreg, NB307-D1-7781-497A | 85 | 0 | 2.82 | 4h/ 121 C | Prepreg | 10327 | P2BT-230 | 69 | 48.3 | 0.7 | 3 |  | 0.75 | 0.525 | 161 | 0 | [9 empty] | 79.44444 | -240.1111 | 8.852 | 1.074444 | -2.43 | 69 | 20.7 | 0.8685315 | 0.2605594
MD-P2B | [±45/(90)4C]S | 55 | EP | Newport NB307 | 0 | 0 | Newport glass 0/90 prepreg, NB307-D1-7781-497A | 15 | Newport glass 0/90 prepreg, NB307-D1-7781-497A | 85 | 0 | 2.82 | 4h/ 121 C | Prepreg | 10328 | P2BT-229 | 76 | 53.2 | 0.7 | 2 |  | 0.83 | 0.581 | 140 | 0 | [9 empty] | 79.44444 | -240.1111 | 8.852 | 1.074444 | -2.43 | 76 | 22.8 | 0.9566434 | 0.286993
MD-P2B | [±45/(90)4C]S | 55 | EP | Newport NB307 | 0 | 0 | Newport glass 0/90 prepreg, NB307-D1-7781-497A | 15 | Newport glass 0/90 prepreg, NB307-D1-7781-497A | 85 | 0 | 2.82 | 4h/ 121 C | Prepreg | 10329 | P2BT-228 | 76 | 53.2 | 0.7 | 2 |  | 0.83 | 0.581 | 11 | 0 | [9 empty] | 79.44444 | -240.1111 | 8.852 | 1.074444 | -2.43 | 76 | 22.8 | 0.9566434 | 0.286993
MD-P2B | [±45/(90)4C]S | 55 | EP | Newport NB307 | 0 | 0 | Newport glass 0/90 prepreg, NB307-D1-7781-497A | 15 | Newport glass 0/90 prepreg, NB307-D1-7781-497A | 85 | 0 | 2.82 | 4h/ 121 C | Prepreg | 10330 | P2BT-227 | 76 | 53.2 | 0.7 | 2 |  | 0.83 | 0.581 | 83 | 0 | [9 empty] | 79.44444 | -240.1111 | 8.852 | 1.074444 | -2.43 | 76 | 22.8 | 0.9566434 | 0.286993
MD-P2B | [±45/(90)4C]S | 55 | EP | Newport NB307 | 0 | 0 | Newport glass 0/90 prepreg, NB307-D1-7781-497A | 15 | Newport glass 0/90 prepreg, NB307-D1-7781-497A | 85 | 0 | 2.82 | 4h/ 121 C | Prepreg | 10331 | P2BT-226 | 62 | 43.4 | 0.7 | 4 |  | 0.68 | 0.476 | 2041885 | 0 | [9 empty] | 79.44444 | -240.1111 | 8.852 | 1.074444 | -2.43 | 62 | 18.6 | 0.7804196 | 0.2341259
MD-P2B | [±45/(90)4C]S | 55 | EP | Newport NB307 | 0 | 0 | Newport glass 0/90 prepreg, NB307-D1-7781-497A | 15 | Newport glass 0/90 prepreg, NB307-D1-7781-497A | 85 | 0 | 2.82 | 4h/ 121 C | Prepreg | 10332 | P2BT-210 | 55 | 38.5 | 0.7 | 6 |  | 0.6 | 0.42 | 2917683 | 0 | [9 empty] | 79.44444 | -240.1111 | 8.852 | 1.074444 | -2.43 | 55 | 16.5 | 0.6923077 | 0.2076923
MD-P2B | [±45/(90)4C]S | 55 | EP | Newport NB307 | 0 | 0 | Newport glass 0/90 prepreg, NB307-D1-7781-497A | 15 | Newport glass 0/90 prepreg, NB307-D1-7781-497A | 85 | 0 | 2.82 | 4h/ 121 C | Prepreg | 10333 | P2BT-235 | 66 | 46.2 | 0.7 | 4 |  | 0.71 | 0.497 | 6740 | 0 | [9 empty] | 79.44444 | -240.1111 | 8.852 | 1.074444 | -2.43 | 66 | 19.8 | 0.8307692 | 0.2492308
MD-P2B | [±45/(90)4C]S | 55 | EP | Newport NB307 | 0 | 0 | Newport glass 0/90 prepreg, NB307-D1-7781-497A | 15 | Newport glass 0/90 prepreg, NB307-D1-7781-497A | 85 | 0 | 2.82 | 4h/ 121 C | Prepreg | 10334 | P2BT-234 | 66 | 46.2 | 0.7 | 3 |  | 0.71 | 0.497 | 43012 | 0 | [9 empty] | 79.44444 | -240.1111 | 8.852 | 1.074444 | -2.43 | 66 | 19.8 | 0.8307692 | 0.2492308
MD-P2B | [±45/(90)4C]S | 55 | EP | Newport NB307 | 0 | 0 | Newport glass 0/90 prepreg, NB307-D1-7781-497A | 15 | Newport glass 0/90 prepreg, NB307-D1-7781-497A | 85 | 0 | 2.82 | 4h/ 121 C | Prepreg | 10335 | P2BT-233 | 66 | 46.2 | 0.7 | 3 |  | 0.71 | 0.497 | 236573 | 0 | [9 empty] | 79.44444 | -240.1111 | 8.852 | 1.074444 | -2.43 | 66 | 19.8 | 0.8307692 | 0.2492308
MD-P2B | [±45/(90)4C]S | 55 | EP | Newport NB307 | 0 | 0 | Newport glass 0/90 prepreg, NB307-D1-7781-497A | 15 | Newport glass 0/90 prepreg, NB307-D1-7781-497A | 85 | 0 | 2.82 | 4h/ 121 C | Prepreg | 10336 | P2BT-236 | 62 | 43.4 | 0.7 | 4 |  | 0.68 | 0.476 | 176270 | 0 | [9 empty] | 79.44444 | -240.1111 | 8.852 | 1.074444 | -2.43 | 62 | 18.6 | 0.7804196 | 0.2341259
MD-P2B | [±45/(90)4C]S | 55 | EP | Newport NB307 | 0 | 0 | Newport glass 0/90 prepreg, NB307-D1-7781-497A | 15 | Newport glass 0/90 prepreg, NB307-D1-7781-497A | 85 | 0 | 2.82 | 4h/ 121 C | Prepreg | 10337 | P2BT-237 | 62 | 43.4 | 0.7 | 4 |  | 0.68 | 0.476 | 522012 | 0 | [9 empty] | 79.44444 | -240.1111 | 8.852 | 1.074444 | -2.43 | 62 | 18.6 | 0.7804196 | 0.2341259
MD-P2B | [±45/(90)4C]S | 55 | EP | Newport NB307 | 0 | 0 | Newport glass 0/90 prepreg, NB307-D1-7781-497A | 15 | Newport glass 0/90 prepreg, NB307-D1-7781-497A | 85 | 0 | 2.82 | 4h/ 121 C | Prepreg | 10338 | P2BT-248 | 55 | 38.5 | 0.7 | 8 |  | 0.6 | 0.42 | 12358506 | 0 | [9 empty] | 79.44444 | -240.1111 | 8.852 | 1.074444 | -2.43 | 55 | 16.5 | 0.6923077 | 0.2076923
MD-P2B | [±45/(90)4C]S | 55 | EP | Newport NB307 | 0 | 0 | Newport glass 0/90 prepreg, NB307-D1-7781-497A | 15 | Newport glass 0/90 prepreg, NB307-D1-7781-497A | 85 | 0 | 2.82 | 4h/ 121 C | Prepreg | 10339 | P2BT-244 | 55 | 38.5 | 0.7 | 7 |  | 0.6 | 0.42 | 1946318 | 0 | [9 empty] | 79.44444 | -240.1111 | 8.852 | 1.074444 | -2.43 | 55 | 16.5 | 0.6923077 | 0.2076923
MD-P2B | [±45/(90)4C]S | 55 | EP | Newport NB307 | 0 | 0 | Newport glass 0/90 prepreg, NB307-D1-7781-497A | 15 | Newport glass 0/90 prepreg, NB307-D1-7781-497A | 85 | 0 | 2.82 | 4h/ 121 C | Prepreg | 10340 | P2BT-155 | 20.5 | -41 | -2 | 8 |  | 0.225 | -0.45 | 15426813 | 0 | [9 empty] | 79.44444 | -240.1111 | 8.852 | 1.074444 | -2.43 | -41 | 61.5 | -0.1707543 | 0.2561314
MD-P2B | [±45/(90)4C]S | 55 | EP | Newport NB307 | 0 | 0 | Newport glass 0/90 prepreg, NB307-D1-7781-497A | 15 | Newport glass 0/90 prepreg, NB307-D1-7781-497A | 85 | 0 | 2.82 | 4h/ 121 C | Prepreg | 10341 | P2BT-238 | 69 | -138 | -2 | 1 |  | 0.75 | -1.5 | 14 | 0 | [9 empty] | 79.44444 | -240.1111 | 8.852 | 1.074444 | -2.43 | -138 | 207 | -0.5747339 | 0.8621009
MD-P2B | [±45/(90)4C]S | 55 | EP | Newport NB307 | 0 | 0 | Newport glass 0/90 prepreg, NB307-D1-7781-497A | 15 | Newport glass 0/90 prepreg, NB307-D1-7781-497A | 85 | 0 | 2.82 | 4h/ 121 C | Prepreg | 10342 | P2BT-239 | 62 | -124 | -2 | 1 |  | 0.675 | -1.35 | 105 | 0 | [9 empty] | 79.44444 | -240.1111 | 8.852 | 1.074444 | -2.43 | -124 | 186 | -0.5164276 | 0.7746414
MD-P2B | [±45/(90)4C]S | 55 | EP | Newport NB307 | 0 | 0 | Newport glass 0/90 prepreg, NB307-D1-7781-497A | 15 | Newport glass 0/90 prepreg, NB307-D1-7781-497A | 85 | 0 | 2.82 | 4h/ 121 C | Prepreg | 10343 | P2BT-240 | 62 | -124 | -2 | 1 |  | 0.675 | -1.35 | 31 | 0 | [9 empty] | 79.44444 | -240.1111 | 8.852 | 1.074444 | -2.43 | -124 | 186 | -0.5164276 | 0.7746414
MD-P2B | [±45/(90)4C]S | 55 | EP | Newport NB307 | 0 | 0 | Newport glass 0/90 prepreg, NB307-D1-7781-497A | 15 | Newport glass 0/90 prepreg, NB307-D1-7781-497A | 85 | 0 | 2.82 | 4h/ 121 C | Prepreg | 10344 | P2BT-241 | 41.5 | -83 | -2 | 1 |  | 0.45 | -0.9 | 6484 | 0 | [9 empty] | 79.44444 | -240.1111 | 8.852 | 1.074444 | -2.43 | -83 | 124.5 | -0.3456733 | 0.5185099
MD-P2B | [±45/(90)4C]S | 55 | EP | Newport NB307 | 0 | 0 | Newport glass 0/90 prepreg, NB307-D1-7781-497A | 15 | Newport glass 0/90 prepreg, NB307-D1-7781-497A | 85 | 0 | 2.82 | 4h/ 121 C | Prepreg | 10345 | P2BT-242 | 41.5 | -83 | -2 | 2 |  | 0.45 | -0.9 | 3880 | 0 | [9 empty] | 79.44444 | -240.1111 | 8.852 | 1.074444 | -2.43 | -83 | 124.5 | -0.3456733 | 0.5185099
MD-P2B | [±45/(90)4C]S | 55 | EP | Newport NB307 | 0 | 0 | Newport glass 0/90 prepreg, NB307-D1-7781-497A | 15 | Newport glass 0/90 prepreg, NB307-D1-7781-497A | 85 | 0 | 2.82 | 4h/ 121 C | Prepreg | 10346 | P2BT-243 | 27.5 | -55 | -2 | 3 |  | 0.3 | -0.6 | 532728 | 0 | [9 empty] | 79.44444 | -240.1111 | 8.852 | 1.074444 | -2.43 | -55 | 82.5 | -0.2290606 | 0.3435909
MD-P2B | [±45/(90)4C]S | 55 | EP | Newport NB307 | 0 | 0 | Newport glass 0/90 prepreg, NB307-D1-7781-497A | 15 | Newport glass 0/90 prepreg, NB307-D1-7781-497A | 85 | 0 | 2.82 | 4h/ 121 C | Prepreg | 10347 | P2BT-246 | 27.5 | -55 | -2 | 3 |  | 0.3 | -0.6 | 574618 | 0 | [9 empty] | 79.44444 | -240.1111 | 8.852 | 1.074444 | -2.43 | -55 | 82.5 | -0.2290606 | 0.3435909
MD-P2B | [±45/(90)4C]S | 55 | EP | Newport NB307 | 0 | 0 | Newport glass 0/90 prepreg, NB307-D1-7781-497A | 15 | Newport glass 0/90 prepreg, NB307-D1-7781-497A | 85 | 0 | 2.82 | 4h/ 121 C | Prepreg | 10348 | P2BT-247 | 27.5 | -55 | -2 | 5 |  | 0.3 | -0.6 | 240574 | 0 | [9 empty] | 79.44444 | -240.1111 | 8.852 | 1.074444 | -2.43 | -55 | 82.5 | -0.2290606 | 0.3435909
MD-P2B | [±45/(90)4C]S | 55 | EP | Newport NB307 | 0 | 0 | Newport glass 0/90 prepreg, NB307-D1-7781-497A | 15 | Newport glass 0/90 prepreg, NB307-D1-7781-497A | 85 | 0 | 2.82 | 4h/ 121 C | Prepreg | 10349 | P2BT-249 | 41.5 | -83 | -2 | 2 |  | 0.45 | -0.9 | 11724 | 0 | [9 empty] | 79.44444 | -240.1111 | 8.852 | 1.074444 | -2.43 | -83 | 124.5 | -0.3456733 | 0.5185099
MD-P2B | [±45/(90)4C]S | 55 | EP | Newport NB307 | 0 | 0 | Newport glass 0/90 prepreg, NB307-D1-7781-497A | 15 | Newport glass 0/90 prepreg, NB307-D1-7781-497A | 85 | 0 | 2.82 | 4h/ 121 C | Prepreg | 10350 | P2BT-250 | 24 | -48 | -2 | 5 |  | 0.265 | -0.53 | 3470221 | 0 | [9 empty] | 79.44444 | -240.1111 | 8.852 | 1.074444 | -2.43 | -48 | 72 | -0.1999075 | 0.2998612
MD-P2B | [±45/(90)4C]S | 55 | EP | Newport NB307 | 0 | 0 | Newport glass 0/90 prepreg, NB307-D1-7781-497A | 15 | Newport glass 0/90 prepreg, NB307-D1-7781-497A | 85 | 0 | 2.82 | 4h/ 121 C | Prepreg | 10351 | P2BT-270 | 34.5 | -69 | -2 | 2 |  | 0.375 | -0.75 | 34998 | 0 | [9 empty] | 79.44444 | -240.1111 | 8.852 | 1.074444 | -2.43 | -69 | 103.5 | -0.287367 | 0.4310504
MD-P2B | [±45/(90)4C]S | 55 | EP | Newport NB307 | 0 | 0 | Newport glass 0/90 prepreg, NB307-D1-7781-497A | 15 | Newport glass 0/90 prepreg, NB307-D1-7781-497A | 85 | 0 | 2.82 | 4h/ 121 C | Prepreg | 10352 | P2BT-300 | 34.5 | -69 | -2 | 2 |  | 0.375 | -0.75 | 14394 | 0 | [9 empty] | 79.44444 | -240.1111 | 8.852 | 1.074444 | -2.43 | -69 | 103.5 | -0.287367 | 0.4310504
MD-P2B | [±45/(90)4C]S | 55 | EP | Newport NB307 | 0 | 0 | Newport glass 0/90 prepreg, NB307-D1-7781-497A | 15 | Newport glass 0/90 prepreg, NB307-D1-7781-497A | 85 | 0 | 2.82 | 4h/ 121 C | Prepreg | 10353 | P2BT-251 | 34.5 | -69 | -2 | 3 |  | 0.375 | -0.75 | 51030 | 0 | [9 empty] | 79.44444 | -240.1111 | 8.852 | 1.074444 | -2.43 | -69 | 103.5 | -0.287367 | 0.4310504
MD-P2B | [±45/(90)4C]S | 55 | EP | Newport NB307 | 0 | 0 | Newport glass 0/90 prepreg, NB307-D1-7781-497A | 15 | Newport glass 0/90 prepreg, NB307-D1-7781-497A | 85 | 0 | 2.82 | 4h/ 121 C | Prepreg | 10354 | P2BT-298 | 55 | -110 | -2 | 1 |  | 0.6 | -1.2 | 212 | 0 | [9 empty] | 79.44444 | -240.1111 | 8.852 | 1.074444 | -2.43 | -110 | 165 | -0.4581212 | 0.6871819
MD-P2B | [±45/(90)4C]S | 55 | EP | Newport NB307 | 0 | 0 | Newport glass 0/90 prepreg, NB307-D1-7781-497A | 15 | Newport glass 0/90 prepreg, NB307-D1-7781-497A | 85 | 0 | 2.82 | 4h/ 121 C | Prepreg | 10355 | P2BT-297 | 55 | -110 | -2 | 1 |  | 0.6 | -1.2 | 289 | 0 | [9 empty] | 79.44444 | -240.1111 | 8.852 | 1.074444 | -2.43 | -110 | 165 | -0.4581212 | 0.6871819
MD-P2B | [±45/(90)4C]S | 55 | EP | Newport NB307 | 0 | 0 | Newport glass 0/90 prepreg, NB307-D1-7781-497A | 15 | Newport glass 0/90 prepreg, NB307-D1-7781-497A | 85 | 0 | 2.82 | 4h/ 121 C | Prepreg | 10356 | P2BT-296 | 55 | -110 | -2 | 1 |  | 0.6 | -1.2 | 123 | 0 | [9 empty] | 79.44444 | -240.1111 | 8.852 | 1.074444 | -2.43 | -110 | 165 | -0.4581212 | 0.6871819
MD-P2B | [±45/(90)4C]S | 55 | EP | Newport NB307 | 0 | 0 | Newport glass 0/90 prepreg, NB307-D1-7781-497A | 15 | Newport glass 0/90 prepreg, NB307-D1-7781-497A | 85 | 0 | 2.82 | 4h/ 121 C | Prepreg | 10357 | P2BT-295 | 34.5 | -69 | -2 | 2 |  | 0.375 | -0.75 | 22153 | 0 | [9 empty] | 79.44444 | -240.1111 | 8.852 | 1.074444 | -2.43 | -69 | 103.5 | -0.287367 | 0.4310504
MD-P2B | [±45/(90)4C]S | 55 | EP | Newport NB307 | 0 | 0 | Newport glass 0/90 prepreg, NB307-D1-7781-497A | 15 | Newport glass 0/90 prepreg, NB307-D1-7781-497A | 85 | 0 | 2.82 | 4h/ 121 C | Prepreg | 10358 | P2BT-289 | 69 | -138 | -2 | 1 |  | 0.75 | -1.5 | 9 | 0 | [9 empty] | 79.44444 | -240.1111 | 8.852 | 1.074444 | -2.43 | -138 | 207 | -0.5747339 | 0.8621009
MD-P2B | [±45/(90)4C]S | 55 | EP | Newport NB307 | 0 | 0 | Newport glass 0/90 prepreg, NB307-D1-7781-497A | 15 | Newport glass 0/90 prepreg, NB307-D1-7781-497A | 85 | 0 | 2.82 | 4h/ 121 C | Prepreg | 10359 | P2BT-290 | 69 | -138 | -2 | 1 |  | 0.75 | -1.5 | 6 | 0 | [9 empty] | 79.44444 | -240.1111 | 8.852 | 1.074444 | -2.43 | -138 | 207 | -0.5747339 | 0.8621009
MD-P2B | [±45/(90)4C]S | 55 | EP | Newport NB307 | 0 | 0 | Newport glass 0/90 prepreg, NB307-D1-7781-497A | 15 | Newport glass 0/90 prepreg, NB307-D1-7781-497A | 85 | 0 | 2.82 | 4h/ 121 C | Prepreg | 10360 | P2BT-291 | 62 | -124 | -2 | 1 |  | 0.675 | -1.35 | 26 | 0 | [9 empty] | 79.44444 | -240.1111 | 8.852 | 1.074444 | -2.43 | -124 | 186 | -0.5164276 | 0.7746414
MD-P2B | [±45/(90)4C]S | 55 | EP | Newport NB307 | 0 | 0 | Newport glass 0/90 prepreg, NB307-D1-7781-497A | 15 | Newport glass 0/90 prepreg, NB307-D1-7781-497A | 85 | 0 | 2.82 | 4h/ 121 C | Prepreg | 10361 | P2BT-292 | 48.5 | -97 | -2 | 2 |  | 0.525 | -1.05 | 920 | 0 | [9 empty] | 79.44444 | -240.1111 | 8.852 | 1.074444 | -2.43 | -97 | 145.5 | -0.4039796 | 0.6059695
MD-P2B | [±45/(90)4C]S | 55 | EP | Newport NB307 | 0 | 0 | Newport glass 0/90 prepreg, NB307-D1-7781-497A | 15 | Newport glass 0/90 prepreg, NB307-D1-7781-497A | 85 | 0 | 2.82 | 4h/ 121 C | Prepreg | 10362 | P2BT-293 | 48.5 | -97 | -2 | 2 |  | 0.525 | -1.05 | 1103 | 0 | [9 empty] | 79.44444 | -240.1111 | 8.852 | 1.074444 | -2.43 | -97 | 145.5 | -0.4039796 | 0.6059695
MD-P2B | [±45/(90)4C]S | 55 | EP | Newport NB307 | 0 | 0 | Newport glass 0/90 prepreg, NB307-D1-7781-497A | 15 | Newport glass 0/90 prepreg, NB307-D1-7781-497A | 85 | 0 | 2.82 | 4h/ 121 C | Prepreg | 10363 | P2BT-294 | 48.5 | -97 | -2 | 2 |  | 0.525 | -1.05 | 1360 | 0 | [9 empty] | 79.44444 | -240.1111 | 8.852 | 1.074444 | -2.43 | -97 | 145.5 | -0.4039796 | 0.6059695
MD-P2B | [±45/(90)4C]S | 55 | EP | Newport NB307 | 0 | 0 | Newport glass 0/90 prepreg, NB307-D1-7781-497A | 15 | Newport glass 0/90 prepreg, NB307-D1-7781-497A | 85 | 0 | 2.82 | 4h/ 121 C | Prepreg | 10364 | P2BT-217 | 24 | -48 | -2 | 5 |  | 0.265 | -0.53 | 1930312 | 0 | [9 empty] | 79.44444 | -240.1111 | 8.852 | 1.074444 | -2.43 | -48 | 72 | -0.1999075 | 0.2998612
MD-P2C | [(±45)/(0)4]S | 43 | EP | Newport NB307 | Newport NCT-307-D1-E300 M1 | 81 | NB307-D1-7781-497A | 19 | 0 | 0 | 0 | 2.75 | 4h/ 121 C | Prepreg | 11657 | P2C-609 | 482 | 48.2 | 0.1 | 2 |  | 1.79 |  | 51149 | 0 | [9 empty] | 781.2 |  | 26.93333 | 2.866 |  | 482 | 433.8 | 0.6169995 | 0.5552995
MD-P2C | [(±45)/(0)4]S | 43 | EP | Newport NB307 | Newport NCT-307-D1-E300 M1 | 81 | NB307-D1-7781-497A | 19 | 0 | 0 | 0 | 2.75 | 4h/ 121 C | Prepreg | 11658 | P2C-606 | 482 | 48.2 | 0.1 | 2 |  | 1.79 |  | 91760 | 0 | [9 empty] | 781.2 |  | 26.93333 | 2.866 |  | 482 | 433.8 | 0.6169995 | 0.5552995
MD-P2C | [(±45)/(0)4]S | 43 | EP | Newport NB307 | Newport NCT-307-D1-E300 M1 | 81 | NB307-D1-7781-497A | 19 | 0 | 0 | 0 | 2.75 | 4h/ 121 C | Prepreg | 11659 | P2C-605 | 414 | 41.4 | 0.1 | 2 |  | 1.53 |  | 430915 | 0 | [9 empty] | 781.2 |  | 26.93333 | 2.866 |  | 414 | 372.6 | 0.5299539 | 0.4769585
MD-P2C | [(±45)/(0)4]S | 43 | EP | Newport NB307 | Newport NCT-307-D1-E300 M1 | 81 | NB307-D1-7781-497A | 19 | 0 | 0 | 0 | 2.75 | 4h/ 121 C | Prepreg | 11660 | P2C-603 | 414 | 41.4 | 0.1 | 2 |  | 1.53 |  | 392203 | 0 | [9 empty] | 781.2 |  | 26.93333 | 2.866 |  | 414 | 372.6 | 0.5299539 | 0.4769585
MD-P2C | [(±45)/(0)4]S | 43 | EP | Newport NB307 | Newport NCT-307-D1-E300 M1 | 81 | NB307-D1-7781-497A | 19 | 0 | 0 | 0 | 2.75 | 4h/ 121 C | Prepreg | 11661 | P2C-607 | 414 | 41.4 | 0.1 | 2 | 27.1 | 1.71 |  | 271098 | 0 | [9 empty] | 781.2 |  | 26.93333 | 2.866 |  | 414 | 372.6 | 0.5299539 | 0.4769585
MD-P2C | [(±45)/(0)4]S | 43 | EP | Newport NB307 | Newport NCT-307-D1-E300 M1 | 81 | NB307-D1-7781-497A | 19 | 0 | 0 | 0 | 2.75 | 4h/ 121 C | Prepreg | 11666 | P2C-602 | 482 | 48.2 | 0.1 | 2 |  | 1.79 |  | 77278 | 0 | [9 empty] | 781.2 |  | 26.93333 | 2.866 |  | 482 | 433.8 | 0.6169995 | 0.5552995
MD-P2C | [(±45)/(0)4]S | 43 | EP | Newport NB307 | Newport NCT-307-D1-E300 M1 | 81 | NB307-D1-7781-497A | 19 | 0 | 0 | 0 | 2.75 | 4h/ 121 C | Prepreg |  | P2C-604 | 552 | 55.2 | 0.1 | 2 |  | 2.05 |  | 9227 | 0 | [9 empty] | 781.2 |  | 26.93333 | 2.866 |  | 552 | 496.8 | 0.7066052 | 0.6359447
MD-P2C | [(±45)/(0)4]S | 43 | EP | Newport NB307 | Newport NCT-307-D1-E300 M1 | 81 | NB307-D1-7781-497A | 19 | 0 | 0 | 0 | 2.75 | 4h/ 121 C | Prepreg |  | P2C-614 | 552 | 55.2 | 0.1 | 3 |  | 2.05 |  | 17280 | 0 | [9 empty] | 781.2 |  | 26.93333 | 2.866 |  | 552 | 496.8 | 0.7066052 | 0.6359447
MD-P2C | [(±45)/(0)4]S | 43 | EP | Newport NB307 | Newport NCT-307-D1-E300 M1 | 81 | NB307-D1-7781-497A | 19 | 0 | 0 | 0 | 2.75 | 4h/ 121 C | Prepreg |  | P2C-601 | 552 | 55.2 | 0.1 | 4 |  | 2.05 |  | 6894 | 0 | [9 empty] | 781.2 |  | 26.93333 | 2.866 |  | 552 | 496.8 | 0.7066052 | 0.6359447
MD-P2C | [(±45)/(0)4]S | 43 | EP | Newport NB307 | Newport NCT-307-D1-E300 M1 | 81 | NB307-D1-7781-497A | 19 | 0 | 0 | 0 | 2.75 | 4h/ 121 C | Prepreg |  | P2C-600 | 379 | 37.9 | 0.1 | 5 |  | 1.43 |  | 1576941 | 0 | [9 empty] | 781.2 |  | 26.93333 | 2.866 |  | 379 | 341.1 | 0.485151 | 0.4366359
MD-QQ1-EP2-S | [(±45)/(0)2]S | 52 | EP2 | Vantico TDT 177-155 | Saertex U14EU920-00940-T1300 | 57 | Saertex VU-90079-00830-01270 | 26 | 0 | 16 | 1 | 4.09 | 24h/20C, 8h/ 70 C | VARTM | 9284 | QQ1-105 | 448 | 44.8 | 0.1 | 2 | 34.7 | 1.33 |  | 1109 | 0 | [9 empty] | 868.8889 | -689.7 | 32.96667 | 2.627778 | -2.074 | 448 | 403.2 | 0.515601 | 0.4640409
MD-QQ1-EP2-S | [(±45)/(0)2]S | 52 | EP2 | Vantico TDT 177-155 | Saertex U14EU920-00940-T1300 | 57 | Saertex VU-90079-00830-01270 | 26 | 0 | 16 | 1 | 4.09 | 24h/20C, 8h/ 70 C | VARTM | 9285 | QQ1-104 | 448 | 44.8 | 0.1 | 2 | 33.8 | 1.38 |  | 679 | 0 | [9 empty] | 868.8889 | -689.7 | 32.96667 | 2.627778 | -2.074 | 448 | 403.2 | 0.515601 | 0.4640409
MD-QQ1-EP2-S | [(±45)/(0)2]S | 52 | EP2 | Vantico TDT 177-155 | Saertex U14EU920-00940-T1300 | 57 | Saertex VU-90079-00830-01270 | 26 | 0 | 16 | 1 | 4.09 | 24h/20C, 8h/ 70 C | VARTM | 9286 | QQ1-103 | 448 | 44.8 | 0.1 | 2 | 34.1 | 1.4 |  | 915 | 0 | [9 empty] | 868.8889 | -689.7 | 32.96667 | 2.627778 | -2.074 | 448 | 403.2 | 0.515601 | 0.4640409
MD-QQ1-EP2-S | [(±45)/(0)2]S | 52 | EP2 | Vantico TDT 177-155 | Saertex U14EU920-00940-T1300 | 57 | Saertex VU-90079-00830-01270 | 26 | 0 | 16 | 1 | 4.09 | 24h/20C, 8h/ 70 C | VARTM | 9287 | QQ1-109 | 241 | 24.1 | 0.1 | 4 | 32.2 | 0.77 |  | 43719 | 0 | [9 empty] | 868.8889 | -689.7 | 32.96667 | 2.627778 | -2.074 | 241 | 216.9 | 0.2773657 | 0.2496292
MD-QQ1-EP2-S | [(±45)/(0)2]S | 52 | EP2 | Vantico TDT 177-155 | Saertex U14EU920-00940-T1300 | 57 | Saertex VU-90079-00830-01270 | 26 | 0 | 16 | 1 | 4.09 | 24h/20C, 8h/ 70 C | VARTM | 9288 | QQ1-106 | 241 | 24.1 | 0.1 | 4 | 34.5 | 0.72 |  | 34816 | 0 | [9 empty] | 868.8889 | -689.7 | 32.96667 | 2.627778 | -2.074 | 241 | 216.9 | 0.2773657 | 0.2496292
MD-QQ1-EP2-S | [(±45)/(0)2]S | 52 | EP2 | Vantico TDT 177-155 | Saertex U14EU920-00940-T1300 | 57 | Saertex VU-90079-00830-01270 | 26 | 0 | 16 | 1 | 4.09 | 24h/20C, 8h/ 70 C | VARTM | 9289 | QQ1-107 | 241 | 24.1 | 0.1 | 4 | 32.6 | 0.76 |  | 32000 | 0 | [9 empty] | 868.8889 | -689.7 | 32.96667 | 2.627778 | -2.074 | 241 | 216.9 | 0.2773657 | 0.2496292
MD-QQ1-EP2-S | [(±45)/(0)2]S | 52 | EP2 | Vantico TDT 177-155 | Saertex U14EU920-00940-T1300 | 57 | Saertex VU-90079-00830-01270 | 26 | 0 | 16 | 1 | 4.09 | 24h/20C, 8h/ 70 C | VARTM | 9290 | QQ1-112 | 172 | 17.2 | 0.1 | 5 | 32.3 | 0.53 |  | 329999 | 0 | [9 empty] | 868.8889 | -689.7 | 32.96667 | 2.627778 | -2.074 | 172 | 154.8 | 0.197954 | 0.1781586
MD-QQ1-EP2-S | [(±45)/(0)2]S | 52 | EP2 | Vantico TDT 177-155 | Saertex U14EU920-00940-T1300 | 57 | Saertex VU-90079-00830-01270 | 26 | 0 | 16 | 1 | 4.09 | 24h/20C, 8h/ 70 C | VARTM | 9291 | QQ1-111 | 172 | 17.2 | 0.1 | 4 | 31.7 | 0.54 |  | 137319 | 0 | [9 empty] | 868.8889 | -689.7 | 32.96667 | 2.627778 | -2.074 | 172 | 154.8 | 0.197954 | 0.1781586
MD-QQ1-EP2-S | [(±45)/(0)2]S | 52 | EP2 | Vantico TDT 177-155 | Saertex U14EU920-00940-T1300 | 57 | Saertex VU-90079-00830-01270 | 26 | 0 | 16 | 1 | 4.09 | 24h/20C, 8h/ 70 C | VARTM | 9292 | QQ1-108 | 172 | 17.2 | 0.1 | 5 | 32 | 0.54 |  | 388653 | 0 | [9 empty] | 868.8889 | -689.7 | 32.96667 | 2.627778 | -2.074 | 172 | 154.8 | 0.197954 | 0.1781586
MD-QQ1-EP2-S | [(±45)/(0)2]S | 52 | EP2 | Vantico TDT 177-155 | Saertex U14EU920-00940-T1300 | 57 | Saertex VU-90079-00830-01270 | 26 | 0 | 16 | 1 | 4.09 | 24h/20C, 8h/ 70 C | VARTM | 9293 | QQ1-113 | 155 | 15.5 | 0.1 | 6 | 32.6 | 0.47 |  | 710181 | 0 | [9 empty] | 868.8889 | -689.7 | 32.96667 | 2.627778 | -2.074 | 155 | 139.5 | 0.1783887 | 0.1605499
MD-QQ1-EP2-S | [(±45)/(0)2]S | 52 | EP2 | Vantico TDT 177-155 | Saertex U14EU920-00940-T1300 | 57 | Saertex VU-90079-00830-01270 | 26 | 0 | 16 | 1 | 4.09 | 24h/20C, 8h/ 70 C | VARTM | 9294 | QQ1-110 | 138 | 13.8 | 0.1 | 8 | 33.6 | 0.4 |  | 2471561 | 0 | [9 empty] | 868.8889 | -689.7 | 32.96667 | 2.627778 | -2.074 | 138 | 124.2 | 0.1588235 | 0.1429412
MD-QQ1-EP2-S | [(±45)/(0)2]S | 52 | EP2 | Vantico TDT 177-155 | Saertex U14EU920-00940-T1300 | 57 | Saertex VU-90079-00830-01270 | 26 | 0 | 16 | 1 | 4.09 | 24h/20C, 8h/ 70 C | VARTM | 9295 | QQ1-123 | 138 | 13.8 | 0.1 | 10 | 33.6 | 0.41 |  | 3580200 | 0 | [9 empty] | 868.8889 | -689.7 | 32.96667 | 2.627778 | -2.074 | 138 | 124.2 | 0.1588235 | 0.1429412
MD-QQ1-EP2-S | [(±45)/(0)2]S | 52 | EP2 | Vantico TDT 177-155 | Saertex U14EU920-00940-T1300 | 57 | Saertex VU-90079-00830-01270 | 26 | 0 | 16 | 1 | 4.09 | 24h/20C, 8h/ 70 C | VARTM | 9296 | QQ1-117 | 138 | 13.8 | 0.1 | 8 | 33.6 | 0.41 |  | 4657452 | 0 | [9 empty] | 868.8889 | -689.7 | 32.96667 | 2.627778 | -2.074 | 138 | 124.2 | 0.1588235 | 0.1429412
MD-QQ1-EP2-S | [(±45)/(0)2]S | 52 | EP2 | Vantico TDT 177-155 | Saertex U14EU920-00940-T1300 | 57 | Saertex VU-90079-00830-01270 | 26 | 0 | 16 | 1 | 4.09 | 24h/20C, 8h/ 70 C | VARTM | 9297 | QQ1-151 | 138 | 13.8 | 0.1 | 8 |  | 0.41 |  | 4571967 | 0 | [9 empty] | 868.8889 | -689.7 | 32.96667 | 2.627778 | -2.074 | 138 | 124.2 | 0.1588235 | 0.1429412
MD-QQ1-EP2-S | [(±45)/(0)2]S | 52 | EP2 | Vantico TDT 177-155 | Saertex U14EU920-00940-T1300 | 57 | Saertex VU-90079-00830-01270 | 26 | 0 | 16 | 1 | 4.09 | 24h/20C, 8h/ 70 C | VARTM | 9298 | QQ1-119 | 483 | 48.3 | 0.1 | 1 |  | 1.46 |  | 805 | 0 | [9 empty] | 868.8889 | -689.7 | 32.96667 | 2.627778 | -2.074 | 483 | 434.7 | 0.5558824 | 0.5002941
MD-QQ1-EP2-S | [(±45)/(0)2]S | 52 | EP2 | Vantico TDT 177-155 | Saertex U14EU920-00940-T1300 | 57 | Saertex VU-90079-00830-01270 | 26 | 0 | 16 | 1 | 4.09 | 24h/20C, 8h/ 70 C | VARTM | 9299 | QQ1-120 | 517 | 51.7 | 0.1 | 1 |  | 1.56 |  | 567 | 0 | [9 empty] | 868.8889 | -689.7 | 32.96667 | 2.627778 | -2.074 | 517 | 465.3 | 0.5950128 | 0.5355115
MD-QQ1-EP2-S | [(±45)/(0)2]S | 52 | EP2 | Vantico TDT 177-155 | Saertex U14EU920-00940-T1300 | 57 | Saertex VU-90079-00830-01270 | 26 | 0 | 16 | 1 | 4.09 | 24h/20C, 8h/ 70 C | VARTM | 9300 | QQ1-121 | 552 | 55.2 | 0.1 | 1 |  | 1.67 |  | 330 | 0 | [9 empty] | 868.8889 | -689.7 | 32.96667 | 2.627778 | -2.074 | 552 | 496.8 | 0.6352941 | 0.5717647
MD-QQ1-EP2-S | [(±45)/(0)2]S | 52 | EP2 | Vantico TDT 177-155 | Saertex U14EU920-00940-T1300 | 57 | Saertex VU-90079-00830-01270 | 26 | 0 | 16 | 1 | 4.09 | 24h/20C, 8h/ 70 C | VARTM | 9301 | QQ1-118 | 552 | 55.2 | 0.1 | 1 |  | 1.67 |  | 306 | 0 | [9 empty] | 868.8889 | -689.7 | 32.96667 | 2.627778 | -2.074 | 552 | 496.8 | 0.6352941 | 0.5717647
MD-QQ1-EP2-S | [(±45)/(0)2]S | 52 | EP2 | Vantico TDT 177-155 | Saertex U14EU920-00940-T1300 | 57 | Saertex VU-90079-00830-01270 | 26 | 0 | 16 | 1 | 4.09 | 24h/20C, 8h/ 70 C | VARTM | 9302 | QQ1-122 | 345 | 34.5 | 0.1 | 1 |  | 1.04 |  | 8431 | 0 | [9 empty] | 868.8889 | -689.7 | 32.96667 | 2.627778 | -2.074 | 345 | 310.5 | 0.3970588 | 0.3573529
MD-QQ1-EP2-S | [(±45)/(0)2]S | 52 | EP2 | Vantico TDT 177-155 | Saertex U14EU920-00940-T1300 | 57 | Saertex VU-90079-00830-01270 | 26 | 0 | 16 | 1 | 4.09 | 24h/20C, 8h/ 70 C | VARTM | 9303 | QQ1-116 | 345 | 34.5 | 0.1 | 1 |  | 1.04 |  | 3038 | 0 | [9 empty] | 868.8889 | -689.7 | 32.96667 | 2.627778 | -2.074 | 345 | 310.5 | 0.3970588 | 0.3573529
MD-QQ1-EP2-S | [(±45)/(0)2]S | 52 | EP2 | Vantico TDT 177-155 | Saertex U14EU920-00940-T1300 | 57 | Saertex VU-90079-00830-01270 | 26 | 0 | 16 | 1 | 4.09 | 24h/20C, 8h/ 70 C | VARTM | 9304 | QQ1-115 | 345 | 34.5 | 0.1 | 1 |  | 1.04 |  | 6911 | 0 | [9 empty] | 868.8889 | -689.7 | 32.96667 | 2.627778 | -2.074 | 345 | 310.5 | 0.3970588 | 0.3573529
MD-QQ1-EP2-S | [(±45)/(0)2]S | 52 | EP2 | Vantico TDT 177-155 | Saertex U14EU920-00940-T1300 | 57 | Saertex VU-90079-00830-01270 | 26 | 0 | 16 | 1 | 4.09 | 24h/20C, 8h/ 70 C | VARTM | 9305 | QQ1-127 | 621 | 62.1 | 0.1 | 1 |  | 1.87 |  | 202 | 0 | [9 empty] | 868.8889 | -689.7 | 32.96667 | 2.627778 | -2.074 | 621 | 558.9 | 0.7147059 | 0.6432353
MD-QQ1-EP2-S | [(±45)/(0)2]S | 52 | EP2 | Vantico TDT 177-155 | Saertex U14EU920-00940-T1300 | 57 | Saertex VU-90079-00830-01270 | 26 | 0 | 16 | 1 | 4.09 | 24h/20C, 8h/ 70 C | VARTM | 9306 | QQ1-132 | 621 | 62.1 | 0.1 | 1 |  | 1.87 |  | 133 | 0 | [9 empty] | 868.8889 | -689.7 | 32.96667 | 2.627778 | -2.074 | 621 | 558.9 | 0.7147059 | 0.6432353
MD-QQ1-EP2-S | [(±45)/(0)2]S | 52 | EP2 | Vantico TDT 177-155 | Saertex U14EU920-00940-T1300 | 57 | Saertex VU-90079-00830-01270 | 26 | 0 | 16 | 1 | 4.09 | 24h/20C, 8h/ 70 C | VARTM | 9307 | QQ1-146 | 621 | 62.1 | 0.1 | 1 |  | 1.87 |  | 165 | 0 | [9 empty] | 868.8889 | -689.7 | 32.96667 | 2.627778 | -2.074 | 621 | 558.9 | 0.7147059 | 0.6432353
MD-QQ1-EP2-S | [(±45)/(0)2]S | 52 | EP2 | Vantico TDT 177-155 | Saertex U14EU920-00940-T1300 | 57 | Saertex VU-90079-00830-01270 | 26 | 0 | 16 | 1 | 4.09 | 24h/20C, 8h/ 70 C | VARTM | 9308 | QQ1-467 | 758 | 75.8 | 0.1 | 1 |  | 2.29 |  | 29 | 0 | [9 empty] | 868.8889 | -689.7 | 32.96667 | 2.627778 | -2.074 | 758 | 682.2 | 0.8723785 | 0.7851407
MD-QQ1-EP2-S | [(±45)/(0)2]S | 52 | EP2 | Vantico TDT 177-155 | Saertex U14EU920-00940-T1300 | 57 | Saertex VU-90079-00830-01270 | 26 | 0 | 16 | 1 | 4.09 | 24h/20C, 8h/ 70 C | VARTM | 9309 | QQ1-472 | 758 | 75.8 | 0.1 | 1 |  | 2.29 |  | 36 | 0 | [9 empty] | 868.8889 | -689.7 | 32.96667 | 2.627778 | -2.074 | 758 | 682.2 | 0.8723785 | 0.7851407
MD-QQ1-EP2-S | [(±45)/(0)2]S | 52 | EP2 | Vantico TDT 177-155 | Saertex U14EU920-00940-T1300 | 57 | Saertex VU-90079-00830-01270 | 26 | 0 | 16 | 1 | 4.09 | 24h/20C, 8h/ 70 C | VARTM | 9310 | QQ1-473 | 758 | 75.8 | 0.1 | 1 |  | 2.29 |  | 27 | 0 | [9 empty] | 868.8889 | -689.7 | 32.96667 | 2.627778 | -2.074 | 758 | 682.2 | 0.8723785 | 0.7851407
MD-QQ1-EP2-S | [(±45)/(0)2]S | 52 | EP2 | Vantico TDT 177-155 | Saertex U14EU920-00940-T1300 | 57 | Saertex VU-90079-00830-01270 | 26 | 0 | 16 | 1 | 4.09 | 24h/20C, 8h/ 70 C | VARTM | 9311 | QQ1-458 | 690 | 69 | 0.1 | 1 |  | 2.08 |  | 90 | 0 | [9 empty] | 868.8889 | -689.7 | 32.96667 | 2.627778 | -2.074 | 690 | 621 | 0.7941176 | 0.7147059
MD-QQ1-EP2-S | [(±45)/(0)2]S | 52 | EP2 | Vantico TDT 177-155 | Saertex U14EU920-00940-T1300 | 57 | Saertex VU-90079-00830-01270 | 26 | 0 | 16 | 1 | 4.09 | 24h/20C, 8h/ 70 C | VARTM | 9312 | QQ1-459 | 690 | 69 | 0.1 | 1 |  | 2.08 |  | 105 | 0 | [9 empty] | 868.8889 | -689.7 | 32.96667 | 2.627778 | -2.074 | 690 | 621 | 0.7941176 | 0.7147059
MD-QQ1-EP2-S | [(±45)/(0)2]S | 52 | EP2 | Vantico TDT 177-155 | Saertex U14EU920-00940-T1300 | 57 | Saertex VU-90079-00830-01270 | 26 | 0 | 16 | 1 | 4.09 | 24h/20C, 8h/ 70 C | VARTM | 9313 | QQ1-465 | 690 | 69 | 0.1 | 1 |  | 2.08 |  | 110 | 0 | [9 empty] | 868.8889 | -689.7 | 32.96667 | 2.627778 | -2.074 | 690 | 621 | 0.7941176 | 0.7147059
MD-QQ1-EP2-S | [(±45)/(0)2]S | 52 | EP2 | Vantico TDT 177-155 | Saertex U14EU920-00940-T1300 | 57 | Saertex VU-90079-00830-01270 | 26 | 0 | 16 | 1 | 4.09 | 24h/20C, 8h/ 70 C | VARTM | 9837 | QQ1-125 | -41.4 | -414 | 10 | 3 |  |  | -1.24 | 21260 | 0 | [9 empty] | 868.8889 | -689.7 | 32.96667 | 2.627778 | -2.074 | -414 | 372.6 | -0.600261 | 0.5402349
MD-QQ1-EP2-S | [(±45)/(0)2]S | 52 | EP2 | Vantico TDT 177-155 | Saertex U14EU920-00940-T1300 | 57 | Saertex VU-90079-00830-01270 | 26 | 0 | 16 | 1 | 4.09 | 24h/20C, 8h/ 70 C | VARTM | 9838 | QQ1-139 | -41.4 | -414 | 10 | 3 |  |  | -1.24 | 106621 | 0 | [9 empty] | 868.8889 | -689.7 | 32.96667 | 2.627778 | -2.074 | -414 | 372.6 | -0.600261 | 0.5402349
MD-QQ1-EP2-S | [(±45)/(0)2]S | 52 | EP2 | Vantico TDT 177-155 | Saertex U14EU920-00940-T1300 | 57 | Saertex VU-90079-00830-01270 | 26 | 0 | 16 | 1 | 4.09 | 24h/20C, 8h/ 70 C | VARTM | 9840 | QQ1-137 | -41.4 | -414 | 10 | 2 |  |  | -1.24 | 75482 | 0 | [9 empty] | 868.8889 | -689.7 | 32.96667 | 2.627778 | -2.074 | -414 | 372.6 | -0.600261 | 0.5402349
MD-QQ1-EP2-S | [(±45)/(0)2]S | 52 | EP2 | Vantico TDT 177-155 | Saertex U14EU920-00940-T1300 | 57 | Saertex VU-90079-00830-01270 | 26 | 0 | 16 | 1 | 4.09 | 24h/20C, 8h/ 70 C | VARTM | 9841 | QQ1-138 | -34.5 | -345 | 10 | 4 |  |  | -1.04 | 10000000 | 1 | [9 empty] | 868.8889 | -689.7 | 32.96667 | 2.627778 | -2.074 | -345 | 310.5 | -0.5002175 | 0.4501957
MD-QQ1-EP2-S | [(±45)/(0)2]S | 52 | EP2 | Vantico TDT 177-155 | Saertex U14EU920-00940-T1300 | 57 | Saertex VU-90079-00830-01270 | 26 | 0 | 16 | 1 | 4.09 | 24h/20C, 8h/ 70 C | VARTM | 9842 | QQ1-150 | -34.5 | -345 | 10 | 4 |  |  | -1.04 | 1336243 | 0 | [9 empty] | 868.8889 | -689.7 | 32.96667 | 2.627778 | -2.074 | -345 | 310.5 | -0.5002175 | 0.4501957
MD-QQ1-EP2-S | [(±45)/(0)2]S | 52 | EP2 | Vantico TDT 177-155 | Saertex U14EU920-00940-T1300 | 57 | Saertex VU-90079-00830-01270 | 26 | 0 | 16 | 1 | 4.09 | 24h/20C, 8h/ 70 C | VARTM | 9843 | QQ1-152 | -34.5 | -345 | 10 | 6 |  |  | -1.04 | 4477245 | 0 | [9 empty] | 868.8889 | -689.7 | 32.96667 | 2.627778 | -2.074 | -345 | 310.5 | -0.5002175 | 0.4501957
MD-QQ1-EP2-S | [(±45)/(0)2]S | 52 | EP2 | Vantico TDT 177-155 | Saertex U14EU920-00940-T1300 | 57 | Saertex VU-90079-00830-01270 | 26 | 0 | 16 | 1 | 4.09 | 24h/20C, 8h/ 70 C | VARTM | 9844 | QQ1-182 | -48.2 | -482 | 10 | 2 |  |  | -1.45 | 5277 | 0 | [9 empty] | 868.8889 | -689.7 | 32.96667 | 2.627778 | -2.074 | -482 | 433.8 | -0.6988546 | 0.6289691
MD-QQ1-EP2-S | [(±45)/(0)2]S | 52 | EP2 | Vantico TDT 177-155 | Saertex U14EU920-00940-T1300 | 57 | Saertex VU-90079-00830-01270 | 26 | 0 | 16 | 1 | 4.09 | 24h/20C, 8h/ 70 C | VARTM | 9845 | QQ1-179 | -48.2 | -482 | 10 | 1 |  |  | -1.45 | 13413 | 0 | [9 empty] | 868.8889 | -689.7 | 32.96667 | 2.627778 | -2.074 | -482 | 433.8 | -0.6988546 | 0.6289691
MD-QQ1-EP2-S | [(±45)/(0)2]S | 52 | EP2 | Vantico TDT 177-155 | Saertex U14EU920-00940-T1300 | 57 | Saertex VU-90079-00830-01270 | 26 | 0 | 16 | 1 | 4.09 | 24h/20C, 8h/ 70 C | VARTM | 9846 | QQ1-181 | -48.2 | -482 | 10 | 1 |  |  | -1.45 | 4350 | 0 | [9 empty] | 868.8889 | -689.7 | 32.96667 | 2.627778 | -2.074 | -482 | 433.8 | -0.6988546 | 0.6289691
MD-QQ1-EP2-S | [(±45)/(0)2]S | 52 | EP2 | Vantico TDT 177-155 | Saertex U14EU920-00940-T1300 | 57 | Saertex VU-90079-00830-01270 | 26 | 0 | 16 | 1 | 4.09 | 24h/20C, 8h/ 70 C | VARTM | 9847 | QQ1-192 | -55.2 | -552 | 10 | 1 |  |  | -1.66 | 302 | 0 | [9 empty] | 868.8889 | -689.7 | 32.96667 | 2.627778 | -2.074 | -552 | 496.8 | -0.800348 | 0.7203132
MD-QQ1-EP2-S | [(±45)/(0)2]S | 52 | EP2 | Vantico TDT 177-155 | Saertex U14EU920-00940-T1300 | 57 | Saertex VU-90079-00830-01270 | 26 | 0 | 16 | 1 | 4.09 | 24h/20C, 8h/ 70 C | VARTM | 9848 | QQ1-140 | -55.2 | -552 | 10 | 1 |  |  | -1.66 | 241 | 0 | [9 empty] | 868.8889 | -689.7 | 32.96667 | 2.627778 | -2.074 | -552 | 496.8 | -0.800348 | 0.7203132
MD-QQ1-EP2-S | [(±45)/(0)2]S | 52 | EP2 | Vantico TDT 177-155 | Saertex U14EU920-00940-T1300 | 57 | Saertex VU-90079-00830-01270 | 26 | 0 | 16 | 1 | 4.09 | 24h/20C, 8h/ 70 C | VARTM | 9849 | QQ1-142 | -55.2 | -552 | 10 | 1 |  |  | -1.66 | 724 | 0 | [9 empty] | 868.8889 | -689.7 | 32.96667 | 2.627778 | -2.074 | -552 | 496.8 | -0.800348 | 0.7203132
MD-QQ1-EP2-S | [(±45)/(0)2]S | 52 | EP2 | Vantico TDT 177-155 | Saertex U14EU920-00940-T1300 | 57 | Saertex VU-90079-00830-01270 | 26 | 0 | 16 | 1 | 4.09 | 24h/20C, 8h/ 70 C | VARTM | 9850 | QQ1-438 | -62.1 | -621 | 10 | 1 |  |  | -1.87 | 3 | 0 | [9 empty] | 868.8889 | -689.7 | 32.96667 | 2.627778 | -2.074 | -621 | 558.9 | -0.9003915 | 0.8103523
MD-QQ1-EP2-S | [(±45)/(0)2]S | 52 | EP2 | Vantico TDT 177-155 | Saertex U14EU920-00940-T1300 | 57 | Saertex VU-90079-00830-01270 | 26 | 0 | 16 | 1 | 4.09 | 24h/20C, 8h/ 70 C | VARTM | 9851 | QQ1-501 | -62.1 | -621 | 10 | 1 |  |  | -1.87 | 21 | 0 | [9 empty] | 868.8889 | -689.7 | 32.96667 | 2.627778 | -2.074 | -621 | 558.9 | -0.9003915 | 0.8103523
MD-QQ1-EP2-S | [(±45)/(0)2]S | 52 | EP2 | Vantico TDT 177-155 | Saertex U14EU920-00940-T1300 | 57 | Saertex VU-90079-00830-01270 | 26 | 0 | 16 | 1 | 4.09 | 24h/20C, 8h/ 70 C | VARTM | 9852 | QQ1-502 | -62.1 | -621 | 10 | 1 |  |  | -1.87 | 12 | 0 | [9 empty] | 868.8889 | -689.7 | 32.96667 | 2.627778 | -2.074 | -621 | 558.9 | -0.9003915 | 0.8103523
MD-QQ1-EP2-S | [(±45)/(0)2]S | 52 | EP2 | Vantico TDT 177-155 | Saertex U14EU920-00940-T1300 | 57 | Saertex VU-90079-00830-01270 | 26 | 0 | 16 | 1 | 4.09 | 24h/20C, 8h/ 70 C | VARTM | 9853 | QQ1-542 | -58.6 | -586 | 10 | 1 |  |  | -1.76 | 42 | 0 | [9 empty] | 868.8889 | -689.7 | 32.96667 | 2.627778 | -2.074 | -586 | 527.4 | -0.8496448 | 0.7646803
MD-QQ1-EP2-S | [(±45)/(0)2]S | 52 | EP2 | Vantico TDT 177-155 | Saertex U14EU920-00940-T1300 | 57 | Saertex VU-90079-00830-01270 | 26 | 0 | 16 | 1 | 4.09 | 24h/20C, 8h/ 70 C | VARTM | 9854 | QQ1-515 | -58.6 | -586 | 10 | 1 |  |  | -1.76 | 16 | 0 | [9 empty] | 868.8889 | -689.7 | 32.96667 | 2.627778 | -2.074 | -586 | 527.4 | -0.8496448 | 0.7646803
MD-QQ1-EP2-S | [(±45)/(0)2]S | 52 | EP2 | Vantico TDT 177-155 | Saertex U14EU920-00940-T1300 | 57 | Saertex VU-90079-00830-01270 | 26 | 0 | 16 | 1 | 4.09 | 24h/20C, 8h/ 70 C | VARTM | 9855 | QQ1-516 | -58.6 | -586 | 10 | 1 |  |  | -1.76 | 21 | 0 | [9 empty] | 868.8889 | -689.7 | 32.96667 | 2.627778 | -2.074 | -586 | 527.4 | -0.8496448 | 0.7646803
MD-QQ1-EP2-S | [(±45)/(0)2]S | 52 | EP2 | Vantico TDT 177-155 | Saertex U14EU920-00940-T1300 | 57 | Saertex VU-90079-00830-01270 | 26 | 0 | 16 | 1 | 4.09 | 24h/20C, 8h/ 70 C | VARTM | 9861 | QQ1-156 | 345 | -345 | -1 | 2 |  | 1.04 | -1.04 | 684 | 0 | [9 empty] | 868.8889 | -689.7 | 32.96667 | 2.627778 | -2.074 | 345 | 690 | 0.3970588 | 0.7941176
MD-QQ1-EP2-S | [(±45)/(0)2]S | 52 | EP2 | Vantico TDT 177-155 | Saertex U14EU920-00940-T1300 | 57 | Saertex VU-90079-00830-01270 | 26 | 0 | 16 | 1 | 4.09 | 24h/20C, 8h/ 70 C | VARTM | 9862 | QQ1-158 | 345 | -345 | -1 | 1 |  | 1.04 | -1.04 | 1026 | 0 | [9 empty] | 868.8889 | -689.7 | 32.96667 | 2.627778 | -2.074 | 345 | 690 | 0.3970588 | 0.7941176
MD-QQ1-EP2-S | [(±45)/(0)2]S | 52 | EP2 | Vantico TDT 177-155 | Saertex U14EU920-00940-T1300 | 57 | Saertex VU-90079-00830-01270 | 26 | 0 | 16 | 1 | 4.09 | 24h/20C, 8h/ 70 C | VARTM | 9863 | QQ1-159 | 241 | -241 | -1 | 1 |  | 0.75 | -0.75 | 30112 | 0 | [9 empty] | 868.8889 | -689.7 | 32.96667 | 2.627778 | -2.074 | 241 | 482 | 0.2773657 | 0.5547315
MD-QQ1-EP2-S | [(±45)/(0)2]S | 52 | EP2 | Vantico TDT 177-155 | Saertex U14EU920-00940-T1300 | 57 | Saertex VU-90079-00830-01270 | 26 | 0 | 16 | 1 | 4.09 | 24h/20C, 8h/ 70 C | VARTM | 9864 | QQ1-160 | 241 | -241 | -1 | 1 |  | 0.75 | -0.75 | 9262 | 0 | [9 empty] | 868.8889 | -689.7 | 32.96667 | 2.627778 | -2.074 | 241 | 482 | 0.2773657 | 0.5547315
MD-QQ1-EP2-S | [(±45)/(0)2]S | 52 | EP2 | Vantico TDT 177-155 | Saertex U14EU920-00940-T1300 | 57 | Saertex VU-90079-00830-01270 | 26 | 0 | 16 | 1 | 4.09 | 24h/20C, 8h/ 70 C | VARTM | 9865 | QQ1-161 | 241 | -241 | -1 | 1 |  | 0.75 | -0.75 | 18804 | 0 | [9 empty] | 868.8889 | -689.7 | 32.96667 | 2.627778 | -2.074 | 241 | 482 | 0.2773657 | 0.5547315
MD-QQ1-EP2-S | [(±45)/(0)2]S | 52 | EP2 | Vantico TDT 177-155 | Saertex U14EU920-00940-T1300 | 57 | Saertex VU-90079-00830-01270 | 26 | 0 | 16 | 1 | 4.09 | 24h/20C, 8h/ 70 C | VARTM | 9866 | QQ1-163 | 138 | -138 | -1 | 2 |  | 0.41 | -0.41 | 964770 | 0 | [9 empty] | 868.8889 | -689.7 | 32.96667 | 2.627778 | -2.074 | 138 | 276 | 0.1588235 | 0.3176471
MD-QQ1-EP2-S | [(±45)/(0)2]S | 52 | EP2 | Vantico TDT 177-155 | Saertex U14EU920-00940-T1300 | 57 | Saertex VU-90079-00830-01270 | 26 | 0 | 16 | 1 | 4.09 | 24h/20C, 8h/ 70 C | VARTM | 9867 | QQ1-136 | 138 | -138 | -1 | 3 |  | 0.41 | -0.41 | 1676204 | 0 | [9 empty] | 868.8889 | -689.7 | 32.96667 | 2.627778 | -2.074 | 138 | 276 | 0.1588235 | 0.3176471
MD-QQ1-EP2-S | [(±45)/(0)2]S | 52 | EP2 | Vantico TDT 177-155 | Saertex U14EU920-00940-T1300 | 57 | Saertex VU-90079-00830-01270 | 26 | 0 | 16 | 1 | 4.09 | 24h/20C, 8h/ 70 C | VARTM | 9868 | QQ1-129 | 138 | -138 | -1 | 4 |  | 0.41 | -0.41 | 921000 | 1 | [9 empty] | 868.8889 | -689.7 | 32.96667 | 2.627778 | -2.074 | 138 | 276 | 0.1588235 | 0.3176471
MD-QQ1-EP2-S | [(±45)/(0)2]S | 52 | EP2 | Vantico TDT 177-155 | Saertex U14EU920-00940-T1300 | 57 | Saertex VU-90079-00830-01270 | 26 | 0 | 16 | 1 | 4.09 | 24h/20C, 8h/ 70 C | VARTM | 9869 | QQ1-416 | 293 | -293 | -1 | 1 |  | 0.88 | -0.88 | 8985 | 0 | [9 empty] | 868.8889 | -689.7 | 32.96667 | 2.627778 | -2.074 | 293 | 586 | 0.3372123 | 0.6744246
MD-QQ1-EP2-S | [(±45)/(0)2]S | 52 | EP2 | Vantico TDT 177-155 | Saertex U14EU920-00940-T1300 | 57 | Saertex VU-90079-00830-01270 | 26 | 0 | 16 | 1 | 4.09 | 24h/20C, 8h/ 70 C | VARTM | 9870 | QQ1-414 | 293 | -293 | -1 | 1 |  | 0.88 | -0.88 | 2485 | 0 | [9 empty] | 868.8889 | -689.7 | 32.96667 | 2.627778 | -2.074 | 293 | 586 | 0.3372123 | 0.6744246
MD-QQ1-EP2-S | [(±45)/(0)2]S | 52 | EP2 | Vantico TDT 177-155 | Saertex U14EU920-00940-T1300 | 57 | Saertex VU-90079-00830-01270 | 26 | 0 | 16 | 1 | 4.09 | 24h/20C, 8h/ 70 C | VARTM | 9871 | QQ1-439 | 293 | -293 | -1 | 1 |  | 0.88 | -0.88 | 5303 | 0 | [9 empty] | 868.8889 | -689.7 | 32.96667 | 2.627778 | -2.074 | 293 | 586 | 0.3372123 | 0.6744246
MD-QQ1-EP2-S | [(±45)/(0)2]S | 52 | EP2 | Vantico TDT 177-155 | Saertex U14EU920-00940-T1300 | 57 | Saertex VU-90079-00830-01270 | 26 | 0 | 16 | 1 | 4.09 | 24h/20C, 8h/ 70 C | VARTM | 10160 | QQ1-429 | 345 | -345 | -1 | 1 |  | 1.04 | -1.04 | 1196 | 0 | [9 empty] | 868.8889 | -689.7 | 32.96667 | 2.627778 | -2.074 | 345 | 690 | 0.3970588 | 0.7941176
MD-QQ1-EP2-S | [(±45)/(0)2]S | 52 | EP2 | Vantico TDT 177-155 | Saertex U14EU920-00940-T1300 | 57 | Saertex VU-90079-00830-01270 | 26 | 0 | 16 | 1 | 4.09 | 24h/20C, 8h/ 70 C | VARTM | 10161 | QQ1-415 | 414 | -414 | -1 | 1 |  | 1.25 | -1.25 | 240 | 0 | [9 empty] | 868.8889 | -689.7 | 32.96667 | 2.627778 | -2.074 | 414 | 828 | 0.4764706 | 0.9529412
MD-QQ1-EP2-S | [(±45)/(0)2]S | 52 | EP2 | Vantico TDT 177-155 | Saertex U14EU920-00940-T1300 | 57 | Saertex VU-90079-00830-01270 | 26 | 0 | 16 | 1 | 4.09 | 24h/20C, 8h/ 70 C | VARTM | 10162 | QQ1-420 | 414 | -414 | -1 | 1 |  | 1.25 | -1.25 | 687 | 0 | [9 empty] | 868.8889 | -689.7 | 32.96667 | 2.627778 | -2.074 | 414 | 828 | 0.4764706 | 0.9529412
MD-QQ1-EP2-S | [(±45)/(0)2]S | 52 | EP2 | Vantico TDT 177-155 | Saertex U14EU920-00940-T1300 | 57 | Saertex VU-90079-00830-01270 | 26 | 0 | 16 | 1 | 4.09 | 24h/20C, 8h/ 70 C | VARTM | 10163 | QQ1-422 | 414 | -414 | -1 | 1 |  | 1.25 | -1.25 | 835 | 0 | [9 empty] | 868.8889 | -689.7 | 32.96667 | 2.627778 | -2.074 | 414 | 828 | 0.4764706 | 0.9529412
MD-QQ1-EP2-S | [(±45)/(0)2]S | 52 | EP2 | Vantico TDT 177-155 | Saertex U14EU920-00940-T1300 | 57 | Saertex VU-90079-00830-01270 | 26 | 0 | 16 | 1 | 4.09 | 24h/20C, 8h/ 70 C | VARTM | 10164 | QQ1-404 | 190 | -190 | -1 | 2 |  | 0.57 | -0.57 | 181582 | 0 | [9 empty] | 868.8889 | -689.7 | 32.96667 | 2.627778 | -2.074 | 190 | 380 | 0.2186701 | 0.4373402
MD-QQ1-EP2-S | [(±45)/(0)2]S | 52 | EP2 | Vantico TDT 177-155 | Saertex U14EU920-00940-T1300 | 57 | Saertex VU-90079-00830-01270 | 26 | 0 | 16 | 1 | 4.09 | 24h/20C, 8h/ 70 C | VARTM | 10165 | QQ1-413 | 190 | -190 | -1 | 2 |  | 0.57 | -0.57 | 63109 | 0 | [9 empty] | 868.8889 | -689.7 | 32.96667 | 2.627778 | -2.074 | 190 | 380 | 0.2186701 | 0.4373402
MD-QQ1-EP2-S | [(±45)/(0)2]S | 52 | EP2 | Vantico TDT 177-155 | Saertex U14EU920-00940-T1300 | 57 | Saertex VU-90079-00830-01270 | 26 | 0 | 16 | 1 | 4.09 | 24h/20C, 8h/ 70 C | VARTM | 10166 | QQ1-449 | 190 | -190 | -1 | 2 |  | 0.57 | -0.57 | 122166 | 0 | [9 empty] | 868.8889 | -689.7 | 32.96667 | 2.627778 | -2.074 | 190 | 380 | 0.2186701 | 0.4373402
MD-QQ1-EP2-S | [(±45)/(0)2]S | 52 | EP2 | Vantico TDT 177-155 | Saertex U14EU920-00940-T1300 | 57 | Saertex VU-90079-00830-01270 | 26 | 0 | 16 | 1 | 4.09 | 24h/20C, 8h/ 70 C | VARTM | 10167 | QQ1-143 | 483 | -483 | -1 | 1 |  | 1.46 | -1.46 | 129 | 0 | [9 empty] | 868.8889 | -689.7 | 32.96667 | 2.627778 | -2.074 | 483 | 966 | 0.5558824 | 1.111765
MD-QQ1-EP2-S | [(±45)/(0)2]S | 52 | EP2 | Vantico TDT 177-155 | Saertex U14EU920-00940-T1300 | 57 | Saertex VU-90079-00830-01270 | 26 | 0 | 16 | 1 | 4.09 | 24h/20C, 8h/ 70 C | VARTM | 10168 | QQ1-141 | 483 | -483 | -1 | 1 |  | 1.46 | -1.46 | 207 | 0 | [9 empty] | 868.8889 | -689.7 | 32.96667 | 2.627778 | -2.074 | 483 | 966 | 0.5558824 | 1.111765
MD-QQ1-EP2-S | [(±45)/(0)2]S | 52 | EP2 | Vantico TDT 177-155 | Saertex U14EU920-00940-T1300 | 57 | Saertex VU-90079-00830-01270 | 26 | 0 | 16 | 1 | 4.09 | 24h/20C, 8h/ 70 C | VARTM | 10169 | QQ1-128 | 483 | -483 | -1 | 1 |  | 1.46 | -1.46 | 71 | 0 | [9 empty] | 868.8889 | -689.7 | 32.96667 | 2.627778 | -2.074 | 483 | 966 | 0.5558824 | 1.111765
MD-QQ1-EP2-S | [(±45)/(0)2]S | 52 | EP2 | Vantico TDT 177-155 | Saertex U14EU920-00940-T1300 | 57 | Saertex VU-90079-00830-01270 | 26 | 0 | 16 | 1 | 4.09 | 24h/20C, 8h/ 70 C | VARTM | 10170 | QQ1-195 | 103 | -103 | -1 | 6 |  | 0.31 | -0.31 | 7430694 | 0 | [9 empty] | 868.8889 | -689.7 | 32.96667 | 2.627778 | -2.074 | 103 | 206 | 0.1185422 | 0.2370844
MD-QQ1-EP2-S | [(±45)/(0)2]S | 52 | EP2 | Vantico TDT 177-155 | Saertex U14EU920-00940-T1300 | 57 | Saertex VU-90079-00830-01270 | 26 | 0 | 16 | 1 | 4.09 | 24h/20C, 8h/ 70 C | VARTM | 10171 | QQ1-466 | 552 | -552 | -1 | 1 |  | 1.67 | -1.67 | 79 | 0 | [9 empty] | 868.8889 | -689.7 | 32.96667 | 2.627778 | -2.074 | 552 | 1104 | 0.6352941 | 1.270588
MD-QQ1-EP2-S | [(±45)/(0)2]S | 52 | EP2 | Vantico TDT 177-155 | Saertex U14EU920-00940-T1300 | 57 | Saertex VU-90079-00830-01270 | 26 | 0 | 16 | 1 | 4.09 | 24h/20C, 8h/ 70 C | VARTM | 10172 | QQ1-411 | 552 | -552 | -1 | 1 |  | 1.67 | -1.67 | 36 | 0 | [9 empty] | 868.8889 | -689.7 | 32.96667 | 2.627778 | -2.074 | 552 | 1104 | 0.6352941 | 1.270588
MD-QQ1-EP2-S | [(±45)/(0)2]S | 52 | EP2 | Vantico TDT 177-155 | Saertex U14EU920-00940-T1300 | 57 | Saertex VU-90079-00830-01270 | 26 | 0 | 16 | 1 | 4.09 | 24h/20C, 8h/ 70 C | VARTM | 10173 | QQ1-421 | 552 | -552 | -1 | 1 |  | 1.67 | -1.67 | 28 | 0 | [9 empty] | 868.8889 | -689.7 | 32.96667 | 2.627778 | -2.074 | 552 | 1104 | 0.6352941 | 1.270588
MD-QQ1-EP2-S | [(±45)/(0)2]S | 52 | EP2 | Vantico TDT 177-155 | Saertex U14EU920-00940-T1300 | 57 | Saertex VU-90079-00830-01270 | 26 | 0 | 16 | 1 | 4.09 | 24h/20C, 8h/ 70 C | VARTM | 10174 | QQ1-462 | 103 | -103 | -1 | 6 |  | 0.31 | -0.31 | 5219214 | 0 | [9 empty] | 868.8889 | -689.7 | 32.96667 | 2.627778 | -2.074 | 103 | 206 | 0.1185422 | 0.2370844
MD-QQ1-EP2-S | [(±45)/(0)2]S | 52 | EP2 | Vantico TDT 177-155 | Saertex U14EU920-00940-T1300 | 57 | Saertex VU-90079-00830-01270 | 26 | 0 | 16 | 1 | 4.09 | 24h/20C, 8h/ 70 C | VARTM | 10175 | QQ1-543 | 586 | -586 | -1 | 1 |  | 1.77 | -1.77 | 9 | 0 | [9 empty] | 868.8889 | -689.7 | 32.96667 | 2.627778 | -2.074 | 586 | 1172 | 0.6744246 | 1.348849
MD-QQ1-EP2-S | [(±45)/(0)2]S | 52 | EP2 | Vantico TDT 177-155 | Saertex U14EU920-00940-T1300 | 57 | Saertex VU-90079-00830-01270 | 26 | 0 | 16 | 1 | 4.09 | 24h/20C, 8h/ 70 C | VARTM | 10176 | QQ1-544 | 586 | -586 | -1 | 1 |  | 1.77 | -1.77 | 3 | 0 | [9 empty] | 868.8889 | -689.7 | 32.96667 | 2.627778 | -2.074 | 586 | 1172 | 0.6744246 | 1.348849
MD-QQ1-EP2-S | [(±45)/(0)2]S | 52 | EP2 | Vantico TDT 177-155 | Saertex U14EU920-00940-T1300 | 57 | Saertex VU-90079-00830-01270 | 26 | 0 | 16 | 1 | 4.09 | 24h/20C, 8h/ 70 C | VARTM | 10177 | QQ1-507 | 586 | -586 | -1 | 1 |  | 1.77 | -1.77 | 5 | 0 | [9 empty] | 868.8889 | -689.7 | 32.96667 | 2.627778 | -2.074 | 586 | 1172 | 0.6744246 | 1.348849
MD-QQ1-EP2-S | [(±45)/(0)2]S | 52 | EP2 | Vantico TDT 177-155 | Saertex U14EU920-00940-T1300 | 57 | Saertex VU-90079-00830-01270 | 26 | 0 | 16 | 1 | 4.09 | 24h/20C, 8h/ 70 C | VARTM |  | QQ1-600 | 241 | -241 | -1 | 2 |  | 0.75 | -0.75 | 8732 | 0 | [9 empty] | 868.8889 | -689.7 | 32.96667 | 2.627778 | -2.074 | 241 | 482 | 0.2773657 | 0.5547315
MD-QQ1-EP2-S | [(±45)/(0)2]S | 52 | EP2 | Vantico TDT 177-155 | Saertex U14EU920-00940-T1300 | 57 | Saertex VU-90079-00830-01270 | 26 | 0 | 16 | 1 | 4.09 | 24h/20C, 8h/ 70 C | VARTM |  | QQ1-601 | 241 | -241 | -1 | 2 |  | 0.75 | -0.75 | 15116 | 0 | [9 empty] | 868.8889 | -689.7 | 32.96667 | 2.627778 | -2.074 | 241 | 482 | 0.2773657 | 0.5547315
MD-QQ1-EP2-S | [(±45)/(0)2]S | 52 | EP2 | Vantico TDT 177-155 | Saertex U14EU920-00940-T1300 | 57 | Saertex VU-90079-00830-01270 | 26 | 0 | 16 | 1 | 4.09 | 24h/20C, 8h/ 70 C | VARTM |  | QQ1-610 | 241 | -241 | -1 | 2 |  | 0.75 | -0.75 | 18476 | 0 | [9 empty] | 868.8889 | -689.7 | 32.96667 | 2.627778 | -2.074 | 241 | 482 | 0.2773657 | 0.5547315
MD-QQ1-EP2-S | [(±45)/(0)2]S | 52 | EP2 | Vantico TDT 177-155 | Saertex U14EU920-00940-T1300 | 57 | Saertex VU-90079-00830-01270 | 26 | 0 | 16 | 1 | 4.09 | 24h/20C, 8h/ 70 C | VARTM |  | QQ1-603 | 241 | -241 | -1 | 2 |  | 0.75 | -0.75 | 20236 | 0 | [9 empty] | 868.8889 | -689.7 | 32.96667 | 2.627778 | -2.074 | 241 | 482 | 0.2773657 | 0.5547315
MD-QQ1-EP2-S | [(±45)/(0)2]S | 52 | EP2 | Vantico TDT 177-155 | Saertex U14EU920-00940-T1300 | 57 | Saertex VU-90079-00830-01270 | 26 | 0 | 16 | 1 | 4.09 | 24h/20C, 8h/ 70 C | VARTM | 10178 | QQ1-431 | 207 | -414 | -2 | 2 |  | 0.625 | -1.25 | 2934 | 0 | [9 empty] | 868.8889 | -689.7 | 32.96667 | 2.627778 | -2.074 | -414 | 621 | -0.600261 | 0.9003915
MD-QQ1-EP2-S | [(±45)/(0)2]S | 52 | EP2 | Vantico TDT 177-155 | Saertex U14EU920-00940-T1300 | 57 | Saertex VU-90079-00830-01270 | 26 | 0 | 16 | 1 | 4.09 | 24h/20C, 8h/ 70 C | VARTM | 10179 | QQ1-407 | 172.5 | -345 | -2 | 2 |  | 0.52 | -1.04 | 204734 | 0 | [9 empty] | 868.8889 | -689.7 | 32.96667 | 2.627778 | -2.074 | -345 | 517.5 | -0.5002175 | 0.7503262
MD-QQ1-EP2-S | [(±45)/(0)2]S | 52 | EP2 | Vantico TDT 177-155 | Saertex U14EU920-00940-T1300 | 57 | Saertex VU-90079-00830-01270 | 26 | 0 | 16 | 1 | 4.09 | 24h/20C, 8h/ 70 C | VARTM | 10180 | QQ1-409 | 172.5 | -345 | -2 | 1 |  | 0.52 | -1.04 | 297709 | 0 | [9 empty] | 868.8889 | -689.7 | 32.96667 | 2.627778 | -2.074 | -345 | 517.5 | -0.5002175 | 0.7503262
MD-QQ1-EP2-S | [(±45)/(0)2]S | 52 | EP2 | Vantico TDT 177-155 | Saertex U14EU920-00940-T1300 | 57 | Saertex VU-90079-00830-01270 | 26 | 0 | 16 | 1 | 4.09 | 24h/20C, 8h/ 70 C | VARTM | 10181 | QQ1-406 | 172.5 | -345 | -2 | 1 |  | 0.52 | -1.04 | 126870 | 0 | [9 empty] | 868.8889 | -689.7 | 32.96667 | 2.627778 | -2.074 | -345 | 517.5 | -0.5002175 | 0.7503262
MD-QQ1-EP2-S | [(±45)/(0)2]S | 52 | EP2 | Vantico TDT 177-155 | Saertex U14EU920-00940-T1300 | 57 | Saertex VU-90079-00830-01270 | 26 | 0 | 16 | 1 | 4.09 | 24h/20C, 8h/ 70 C | VARTM | 10182 | QQ1-430 | 207 | -414 | -2 | 1 |  | 0.625 | -1.25 | 1432 | 0 | [9 empty] | 868.8889 | -689.7 | 32.96667 | 2.627778 | -2.074 | -414 | 621 | -0.600261 | 0.9003915
MD-QQ1-EP2-S | [(±45)/(0)2]S | 52 | EP2 | Vantico TDT 177-155 | Saertex U14EU920-00940-T1300 | 57 | Saertex VU-90079-00830-01270 | 26 | 0 | 16 | 1 | 4.09 | 24h/20C, 8h/ 70 C | VARTM | 10183 | QQ1-434 | 207 | -414 | -2 | 1 |  | 0.625 | -1.25 | 7863 | 0 | [9 empty] | 868.8889 | -689.7 | 32.96667 | 2.627778 | -2.074 | -414 | 621 | -0.600261 | 0.9003915
MD-QQ1-EP2-S | [(±45)/(0)2]S | 52 | EP2 | Vantico TDT 177-155 | Saertex U14EU920-00940-T1300 | 57 | Saertex VU-90079-00830-01270 | 26 | 0 | 16 | 1 | 4.09 | 24h/20C, 8h/ 70 C | VARTM | 10184 | QQ1-433 | 241.5 | -483 | -2 | 1 |  | 0.73 | -1.46 | 434 | 0 | [9 empty] | 868.8889 | -689.7 | 32.96667 | 2.627778 | -2.074 | -483 | 724.5 | -0.7003045 | 1.050457
MD-QQ1-EP2-S | [(±45)/(0)2]S | 52 | EP2 | Vantico TDT 177-155 | Saertex U14EU920-00940-T1300 | 57 | Saertex VU-90079-00830-01270 | 26 | 0 | 16 | 1 | 4.09 | 24h/20C, 8h/ 70 C | VARTM | 10185 | QQ1-418 | 241.5 | -483 | -2 | 1 |  | 0.73 | -1.46 | 217 | 0 | [9 empty] | 868.8889 | -689.7 | 32.96667 | 2.627778 | -2.074 | -483 | 724.5 | -0.7003045 | 1.050457
MD-QQ1-EP2-S | [(±45)/(0)2]S | 52 | EP2 | Vantico TDT 177-155 | Saertex U14EU920-00940-T1300 | 57 | Saertex VU-90079-00830-01270 | 26 | 0 | 16 | 1 | 4.09 | 24h/20C, 8h/ 70 C | VARTM | 10186 | QQ1-425 | 241.5 | -483 | -2 | 1 |  | 0.73 | -1.46 | 349 | 0 | [9 empty] | 868.8889 | -689.7 | 32.96667 | 2.627778 | -2.074 | -483 | 724.5 | -0.7003045 | 1.050457
MD-QQ1-EP2-S | [(±45)/(0)2]S | 52 | EP2 | Vantico TDT 177-155 | Saertex U14EU920-00940-T1300 | 57 | Saertex VU-90079-00830-01270 | 26 | 0 | 16 | 1 | 4.09 | 24h/20C, 8h/ 70 C | VARTM | 10187 | QQ1-435 | 189.5 | -379 | -2 | 2 |  | 0.57 | -1.14 | 133724 | 0 | [9 empty] | 868.8889 | -689.7 | 32.96667 | 2.627778 | -2.074 | -379 | 568.5 | -0.5495143 | 0.8242714
MD-QQ1-EP2-S | [(±45)/(0)2]S | 52 | EP2 | Vantico TDT 177-155 | Saertex U14EU920-00940-T1300 | 57 | Saertex VU-90079-00830-01270 | 26 | 0 | 16 | 1 | 4.09 | 24h/20C, 8h/ 70 C | VARTM | 10188 | QQ1-424 | 189.5 | -379 | -2 | 1 |  | 0.57 | -1.14 | 4503 | 0 | [9 empty] | 868.8889 | -689.7 | 32.96667 | 2.627778 | -2.074 | -379 | 568.5 | -0.5495143 | 0.8242714
MD-QQ1-EP2-S | [(±45)/(0)2]S | 52 | EP2 | Vantico TDT 177-155 | Saertex U14EU920-00940-T1300 | 57 | Saertex VU-90079-00830-01270 | 26 | 0 | 16 | 1 | 4.09 | 24h/20C, 8h/ 70 C | VARTM | 10189 | QQ1-428 | 155 | -310 | -2 | 2 |  | 0.47 | -0.94 | 970241 | 0 | [9 empty] | 868.8889 | -689.7 | 32.96667 | 2.627778 | -2.074 | -310 | 465 | -0.4494708 | 0.6742062
MD-QQ1-EP2-S | [(±45)/(0)2]S | 52 | EP2 | Vantico TDT 177-155 | Saertex U14EU920-00940-T1300 | 57 | Saertex VU-90079-00830-01270 | 26 | 0 | 16 | 1 | 4.09 | 24h/20C, 8h/ 70 C | VARTM | 10190 | QQ1-436 | 138 | -276 | -2 | 2 |  | 0.415 | -0.83 | 2211570 | 0 | [9 empty] | 868.8889 | -689.7 | 32.96667 | 2.627778 | -2.074 | -276 | 414 | -0.400174 | 0.600261
MD-QQ1-EP2-S | [(±45)/(0)2]S | 52 | EP2 | Vantico TDT 177-155 | Saertex U14EU920-00940-T1300 | 57 | Saertex VU-90079-00830-01270 | 26 | 0 | 16 | 1 | 4.09 | 24h/20C, 8h/ 70 C | VARTM | 10191 | QQ1-432 | 138 | -276 | -2 | 2 |  | 0.415 | -0.83 | 5874773 | 0 | [9 empty] | 868.8889 | -689.7 | 32.96667 | 2.627778 | -2.074 | -276 | 414 | -0.400174 | 0.600261
MD-QQ1-EP2-S | [(±45)/(0)2]S | 52 | EP2 | Vantico TDT 177-155 | Saertex U14EU920-00940-T1300 | 57 | Saertex VU-90079-00830-01270 | 26 | 0 | 16 | 1 | 4.09 | 24h/20C, 8h/ 70 C | VARTM | 10192 | QQ1-470 | 189.5 | -379 | -2 | 1 |  | 0.57 | -1.14 | 21425 | 0 | [9 empty] | 868.8889 | -689.7 | 32.96667 | 2.627778 | -2.074 | -379 | 568.5 | -0.5495143 | 0.8242714
MD-QQ1-EP2-S | [(±45)/(0)2]S | 52 | EP2 | Vantico TDT 177-155 | Saertex U14EU920-00940-T1300 | 57 | Saertex VU-90079-00830-01270 | 26 | 0 | 16 | 1 | 4.09 | 24h/20C, 8h/ 70 C | VARTM | 10193 | QQ1-423 | 276 | -552 | -2 | 1 |  | 0.835 | -1.67 | 95 | 0 | [9 empty] | 868.8889 | -689.7 | 32.96667 | 2.627778 | -2.074 | -552 | 828 | -0.800348 | 1.200522
MD-QQ1-EP2-S | [(±45)/(0)2]S | 52 | EP2 | Vantico TDT 177-155 | Saertex U14EU920-00940-T1300 | 57 | Saertex VU-90079-00830-01270 | 26 | 0 | 16 | 1 | 4.09 | 24h/20C, 8h/ 70 C | VARTM | 10194 | QQ1-442 | 276 | -552 | -2 | 1 |  | 0.835 | -1.67 | 113 | 0 | [9 empty] | 868.8889 | -689.7 | 32.96667 | 2.627778 | -2.074 | -552 | 828 | -0.800348 | 1.200522
MD-QQ1-EP2-S | [(±45)/(0)2]S | 52 | EP2 | Vantico TDT 177-155 | Saertex U14EU920-00940-T1300 | 57 | Saertex VU-90079-00830-01270 | 26 | 0 | 16 | 1 | 4.09 | 24h/20C, 8h/ 70 C | VARTM | 10195 | QQ1-457 | 276 | -552 | -2 | 1 |  | 0.835 | -1.67 | 103 | 0 | [9 empty] | 868.8889 | -689.7 | 32.96667 | 2.627778 | -2.074 | -552 | 828 | -0.800348 | 1.200522
MD-QQ1-EP2-S | [(±45)/(0)2]S | 52 | EP2 | Vantico TDT 177-155 | Saertex U14EU920-00940-T1300 | 57 | Saertex VU-90079-00830-01270 | 26 | 0 | 16 | 1 | 4.09 | 24h/20C, 8h/ 70 C | VARTM | 10196 | QQ1-456 | 189.5 | -379 | -2 | 1 |  | 0.57 | -1.14 | 10093 | 0 | [9 empty] | 868.8889 | -689.7 | 32.96667 | 2.627778 | -2.074 | -379 | 568.5 | -0.5495143 | 0.8242714
MD-QQ1-EP2-S | [(±45)/(0)2]S | 52 | EP2 | Vantico TDT 177-155 | Saertex U14EU920-00940-T1300 | 57 | Saertex VU-90079-00830-01270 | 26 | 0 | 16 | 1 | 4.09 | 24h/20C, 8h/ 70 C | VARTM | 10197 | QQ1-440 | 310.5 | -621 | -2 | 1 |  | 0.94 | -1.88 | 35 | 0 | [9 empty] | 868.8889 | -689.7 | 32.96667 | 2.627778 | -2.074 | -621 | 931.5 | -0.9003915 | 1.350587
MD-QQ1-EP2-S | [(±45)/(0)2]S | 52 | EP2 | Vantico TDT 177-155 | Saertex U14EU920-00940-T1300 | 57 | Saertex VU-90079-00830-01270 | 26 | 0 | 16 | 1 | 4.09 | 24h/20C, 8h/ 70 C | VARTM | 10198 | QQ1-474 | 310.5 | -621 | -2 | 1 |  | 0.94 | -1.88 | 7 | 0 | [9 empty] | 868.8889 | -689.7 | 32.96667 | 2.627778 | -2.074 | -621 | 931.5 | -0.9003915 | 1.350587
MD-QQ1-EP2-S | [(±45)/(0)2]S | 52 | EP2 | Vantico TDT 177-155 | Saertex U14EU920-00940-T1300 | 57 | Saertex VU-90079-00830-01270 | 26 | 0 | 16 | 1 | 4.09 | 24h/20C, 8h/ 70 C | VARTM | 10199 | QQ1-401 | 310.5 | -621 | -2 | 1 |  | 0.94 | -1.88 | 4 | 0 | [9 empty] | 868.8889 | -689.7 | 32.96667 | 2.627778 | -2.074 | -621 | 931.5 | -0.9003915 | 1.350587
MD-QQ1-EP2-S | [(±45)/(0)2]S | 52 | EP2 | Vantico TDT 177-155 | Saertex U14EU920-00940-T1300 | 57 | Saertex VU-90079-00830-01270 | 26 | 0 | 16 | 1 | 4.09 | 24h/20C, 8h/ 70 C | VARTM | 10200 | QQ1-503 | 189.5 | -379 | -2 | 1 |  | 0.57 | -1.14 | 24373 | 0 | [9 empty] | 868.8889 | -689.7 | 32.96667 | 2.627778 | -2.074 | -379 | 568.5 | -0.5495143 | 0.8242714
MD-QQ1-EP2-S | [(±45)/(0)2]S | 52 | EP2 | Vantico TDT 177-155 | Saertex U14EU920-00940-T1300 | 57 | Saertex VU-90079-00830-01270 | 26 | 0 | 16 | 1 | 4.09 | 24h/20C, 8h/ 70 C | VARTM | 10201 | QQ1-405 | 345 | -172.5 | -0.5 | 2 |  | 1.04 | -0.52 | 4741 | 0 | [9 empty] | 868.8889 | -689.7 | 32.96667 | 2.627778 | -2.074 | 345 | 517.5 | 0.3970588 | 0.5955882
MD-QQ1-EP2-S | [(±45)/(0)2]S | 52 | EP2 | Vantico TDT 177-155 | Saertex U14EU920-00940-T1300 | 57 | Saertex VU-90079-00830-01270 | 26 | 0 | 16 | 1 | 4.09 | 24h/20C, 8h/ 70 C | VARTM | 10202 | QQ1-426 | 172 | -86 | -0.5 | 2 |  | 0.52 | -0.26 | 1500000 | 0 | [9 empty] | 868.8889 | -689.7 | 32.96667 | 2.627778 | -2.074 | 172 | 258 | 0.197954 | 0.2969309
MD-QQ1-EP2-S | [(±45)/(0)2]S | 52 | EP2 | Vantico TDT 177-155 | Saertex U14EU920-00940-T1300 | 57 | Saertex VU-90079-00830-01270 | 26 | 0 | 16 | 1 | 4.09 | 24h/20C, 8h/ 70 C | VARTM | 10203 | QQ1-480 | 241 | -120.5 | -0.5 | 2 |  | 0.73 | -0.365 | 55321 | 0 | [9 empty] | 868.8889 | -689.7 | 32.96667 | 2.627778 | -2.074 | 241 | 361.5 | 0.2773657 | 0.4160486
MD-QQ1-EP2-S | [(±45)/(0)2]S | 52 | EP2 | Vantico TDT 177-155 | Saertex U14EU920-00940-T1300 | 57 | Saertex VU-90079-00830-01270 | 26 | 0 | 16 | 1 | 4.09 | 24h/20C, 8h/ 70 C | VARTM | 10204 | QQ1-479 | 241 | -120.5 | -0.5 | 2 |  | 0.73 | -0.365 | 81753 | 0 | [9 empty] | 868.8889 | -689.7 | 32.96667 | 2.627778 | -2.074 | 241 | 361.5 | 0.2773657 | 0.4160486
MD-QQ1-EP2-S | [(±45)/(0)2]S | 52 | EP2 | Vantico TDT 177-155 | Saertex U14EU920-00940-T1300 | 57 | Saertex VU-90079-00830-01270 | 26 | 0 | 16 | 1 | 4.09 | 24h/20C, 8h/ 70 C | VARTM | 10205 | QQ1-478 | 241 | -120.5 | -0.5 | 2 |  | 0.73 | -0.365 | 52538 | 0 | [9 empty] | 868.8889 | -689.7 | 32.96667 | 2.627778 | -2.074 | 241 | 361.5 | 0.2773657 | 0.4160486
MD-QQ1-EP2-S | [(±45)/(0)2]S | 52 | EP2 | Vantico TDT 177-155 | Saertex U14EU920-00940-T1300 | 57 | Saertex VU-90079-00830-01270 | 26 | 0 | 16 | 1 | 4.09 | 24h/20C, 8h/ 70 C | VARTM | 10206 | QQ1-477 | 207 | -103.5 | -0.5 | 2 |  | 0.62 | -0.31 | 102990 | 0 | [9 empty] | 868.8889 | -689.7 | 32.96667 | 2.627778 | -2.074 | 207 | 310.5 | 0.2382353 | 0.3573529
MD-QQ1-EP2-S | [(±45)/(0)2]S | 52 | EP2 | Vantico TDT 177-155 | Saertex U14EU920-00940-T1300 | 57 | Saertex VU-90079-00830-01270 | 26 | 0 | 16 | 1 | 4.09 | 24h/20C, 8h/ 70 C | VARTM | 10207 | QQ1-476 | 207 | -103.5 | -0.5 | 2 |  | 0.62 | -0.31 | 89247 | 0 | [9 empty] | 868.8889 | -689.7 | 32.96667 | 2.627778 | -2.074 | 207 | 310.5 | 0.2382353 | 0.3573529
MD-QQ1-EP2-S | [(±45)/(0)2]S | 52 | EP2 | Vantico TDT 177-155 | Saertex U14EU920-00940-T1300 | 57 | Saertex VU-90079-00830-01270 | 26 | 0 | 16 | 1 | 4.09 | 24h/20C, 8h/ 70 C | VARTM | 10208 | QQ1-475 | 207 | -103.5 | -0.5 | 2 |  | 0.62 | -0.31 | 152321 | 0 | [9 empty] | 868.8889 | -689.7 | 32.96667 | 2.627778 | -2.074 | 207 | 310.5 | 0.2382353 | 0.3573529
MD-QQ1-EP2-S | [(±45)/(0)2]S | 52 | EP2 | Vantico TDT 177-155 | Saertex U14EU920-00940-T1300 | 57 | Saertex VU-90079-00830-01270 | 26 | 0 | 16 | 1 | 4.09 | 24h/20C, 8h/ 70 C | VARTM | 10209 | QQ1-178 | 345 | -172.5 | -0.5 | 2 |  | 1.04 | -0.52 | 8471 | 0 | [9 empty] | 868.8889 | -689.7 | 32.96667 | 2.627778 | -2.074 | 345 | 517.5 | 0.3970588 | 0.5955882
MD-QQ1-EP2-S | [(±45)/(0)2]S | 52 | EP2 | Vantico TDT 177-155 | Saertex U14EU920-00940-T1300 | 57 | Saertex VU-90079-00830-01270 | 26 | 0 | 16 | 1 | 4.09 | 24h/20C, 8h/ 70 C | VARTM | 10210 | QQ1-183 | 345 | -172.5 | -0.5 | 2 |  | 1.04 | -0.52 | 6545 | 0 | [9 empty] | 868.8889 | -689.7 | 32.96667 | 2.627778 | -2.074 | 345 | 517.5 | 0.3970588 | 0.5955882
MD-QQ1-EP2-S | [(±45)/(0)2]S | 52 | EP2 | Vantico TDT 177-155 | Saertex U14EU920-00940-T1300 | 57 | Saertex VU-90079-00830-01270 | 26 | 0 | 16 | 1 | 4.09 | 24h/20C, 8h/ 70 C | VARTM | 10211 | QQ1-184 | 414 | -207 | -0.5 | 1 |  | 1.25 | -0.625 | 1531 | 0 | [9 empty] | 868.8889 | -689.7 | 32.96667 | 2.627778 | -2.074 | 414 | 621 | 0.4764706 | 0.7147059
MD-QQ1-EP2-S | [(±45)/(0)2]S | 52 | EP2 | Vantico TDT 177-155 | Saertex U14EU920-00940-T1300 | 57 | Saertex VU-90079-00830-01270 | 26 | 0 | 16 | 1 | 4.09 | 24h/20C, 8h/ 70 C | VARTM | 10212 | QQ1-187 | 414 | -207 | -0.5 | 1 |  | 1.25 | -0.625 | 925 | 0 | [9 empty] | 868.8889 | -689.7 | 32.96667 | 2.627778 | -2.074 | 414 | 621 | 0.4764706 | 0.7147059
MD-QQ1-EP2-S | [(±45)/(0)2]S | 52 | EP2 | Vantico TDT 177-155 | Saertex U14EU920-00940-T1300 | 57 | Saertex VU-90079-00830-01270 | 26 | 0 | 16 | 1 | 4.09 | 24h/20C, 8h/ 70 C | VARTM | 10213 | QQ1-193 | 414 | -207 | -0.5 | 1 |  | 1.25 | -0.625 | 1856 | 0 | [9 empty] | 868.8889 | -689.7 | 32.96667 | 2.627778 | -2.074 | 414 | 621 | 0.4764706 | 0.7147059
MD-QQ1-EP2-S | [(±45)/(0)2]S | 52 | EP2 | Vantico TDT 177-155 | Saertex U14EU920-00940-T1300 | 57 | Saertex VU-90079-00830-01270 | 26 | 0 | 16 | 1 | 4.09 | 24h/20C, 8h/ 70 C | VARTM | 10214 | QQ1-176 | 483 | -241.5 | -0.5 | 1 |  | 1.46 | -0.73 | 637 | 0 | [9 empty] | 868.8889 | -689.7 | 32.96667 | 2.627778 | -2.074 | 483 | 724.5 | 0.5558824 | 0.8338235
MD-QQ1-EP2-S | [(±45)/(0)2]S | 52 | EP2 | Vantico TDT 177-155 | Saertex U14EU920-00940-T1300 | 57 | Saertex VU-90079-00830-01270 | 26 | 0 | 16 | 1 | 4.09 | 24h/20C, 8h/ 70 C | VARTM | 10215 | QQ1-189 | 483 | -241.5 | -0.5 | 1 |  | 1.46 | -0.73 | 702 | 0 | [9 empty] | 868.8889 | -689.7 | 32.96667 | 2.627778 | -2.074 | 483 | 724.5 | 0.5558824 | 0.8338235
MD-QQ1-EP2-S | [(±45)/(0)2]S | 52 | EP2 | Vantico TDT 177-155 | Saertex U14EU920-00940-T1300 | 57 | Saertex VU-90079-00830-01270 | 26 | 0 | 16 | 1 | 4.09 | 24h/20C, 8h/ 70 C | VARTM | 10216 | QQ1-194 | 483 | -241.5 | -0.5 | 1 |  | 1.46 | -0.73 | 394 | 0 | [9 empty] | 868.8889 | -689.7 | 32.96667 | 2.627778 | -2.074 | 483 | 724.5 | 0.5558824 | 0.8338235
MD-QQ1-EP2-S | [(±45)/(0)2]S | 52 | EP2 | Vantico TDT 177-155 | Saertex U14EU920-00940-T1300 | 57 | Saertex VU-90079-00830-01270 | 26 | 0 | 16 | 1 | 4.09 | 24h/20C, 8h/ 70 C | VARTM | 10217 | QQ1-173 | 552 | -276 | -0.5 | 1 |  | 1.67 | -0.835 | 304 | 0 | [9 empty] | 868.8889 | -689.7 | 32.96667 | 2.627778 | -2.074 | 552 | 828 | 0.6352941 | 0.9529412
MD-QQ1-EP2-S | [(±45)/(0)2]S | 52 | EP2 | Vantico TDT 177-155 | Saertex U14EU920-00940-T1300 | 57 | Saertex VU-90079-00830-01270 | 26 | 0 | 16 | 1 | 4.09 | 24h/20C, 8h/ 70 C | VARTM | 10218 | QQ1-196 | 552 | -276 | -0.5 | 1 |  | 1.67 | -0.835 | 222 | 0 | [9 empty] | 868.8889 | -689.7 | 32.96667 | 2.627778 | -2.074 | 552 | 828 | 0.6352941 | 0.9529412
MD-QQ1-EP2-S | [(±45)/(0)2]S | 52 | EP2 | Vantico TDT 177-155 | Saertex U14EU920-00940-T1300 | 57 | Saertex VU-90079-00830-01270 | 26 | 0 | 16 | 1 | 4.09 | 24h/20C, 8h/ 70 C | VARTM | 10219 | QQ1-172 | 552 | -276 | -0.5 | 1 |  | 1.67 | -0.835 | 235 | 0 | [9 empty] | 868.8889 | -689.7 | 32.96667 | 2.627778 | -2.074 | 552 | 828 | 0.6352941 | 0.9529412
MD-QQ1-EP2-S | [(±45)/(0)2]S | 52 | EP2 | Vantico TDT 177-155 | Saertex U14EU920-00940-T1300 | 57 | Saertex VU-90079-00830-01270 | 26 | 0 | 16 | 1 | 4.09 | 24h/20C, 8h/ 70 C | VARTM | 10220 | QQ1-188 | 621 | -310.5 | -0.5 | 1 |  | 1.87 | -0.935 | 131 | 0 | [9 empty] | 868.8889 | -689.7 | 32.96667 | 2.627778 | -2.074 | 621 | 931.5 | 0.7147059 | 1.072059
MD-QQ1-EP2-S | [(±45)/(0)2]S | 52 | EP2 | Vantico TDT 177-155 | Saertex U14EU920-00940-T1300 | 57 | Saertex VU-90079-00830-01270 | 26 | 0 | 16 | 1 | 4.09 | 24h/20C, 8h/ 70 C | VARTM | 10221 | QQ1-191 | 621 | -310.5 | -0.5 | 1 |  | 1.87 | -0.935 | 123 | 0 | [9 empty] | 868.8889 | -689.7 | 32.96667 | 2.627778 | -2.074 | 621 | 931.5 | 0.7147059 | 1.072059
MD-QQ1-EP2-S | [(±45)/(0)2]S | 52 | EP2 | Vantico TDT 177-155 | Saertex U14EU920-00940-T1300 | 57 | Saertex VU-90079-00830-01270 | 26 | 0 | 16 | 1 | 4.09 | 24h/20C, 8h/ 70 C | VARTM | 10222 | QQ1-145 | 621 | -310.5 | -0.5 | 1 |  | 1.87 | -0.935 | 151 | 0 | [9 empty] | 868.8889 | -689.7 | 32.96667 | 2.627778 | -2.074 | 621 | 931.5 | 0.7147059 | 1.072059
MD-QQ1-EP2-S | [(±45)/(0)2]S | 52 | EP2 | Vantico TDT 177-155 | Saertex U14EU920-00940-T1300 | 57 | Saertex VU-90079-00830-01270 | 26 | 0 | 16 | 1 | 4.09 | 24h/20C, 8h/ 70 C | VARTM | 10223 | QQ1-186 | 172 | -86 | -0.5 | 4 |  | 0.52 | -0.26 | 706194 | 0 | [9 empty] | 868.8889 | -689.7 | 32.96667 | 2.627778 | -2.074 | 172 | 258 | 0.197954 | 0.2969309
MD-QQ1-EP2-S | [(±45)/(0)2]S | 52 | EP2 | Vantico TDT 177-155 | Saertex U14EU920-00940-T1300 | 57 | Saertex VU-90079-00830-01270 | 26 | 0 | 16 | 1 | 4.09 | 24h/20C, 8h/ 70 C | VARTM | 10224 | QQ1-471 | 172 | -86 | -0.5 | 6 |  | 0.52 | -0.26 | 2317160 | 0 | [9 empty] | 868.8889 | -689.7 | 32.96667 | 2.627778 | -2.074 | 172 | 258 | 0.197954 | 0.2969309
MD-QQ1-EP2-S | [(±45)/(0)2]S | 52 | EP2 | Vantico TDT 177-155 | Saertex U14EU920-00940-T1300 | 57 | Saertex VU-90079-00830-01270 | 26 | 0 | 16 | 1 | 4.09 | 24h/20C, 8h/ 70 C | VARTM | 10225 | QQ1-419 | 690 | -345 | -0.5 | 1 |  | 2.08 | -1.04 | 54 | 0 | [9 empty] | 868.8889 | -689.7 | 32.96667 | 2.627778 | -2.074 | 690 | 1035 | 0.7941176 | 1.191176
MD-QQ1-EP2-S | [(±45)/(0)2]S | 52 | EP2 | Vantico TDT 177-155 | Saertex U14EU920-00940-T1300 | 57 | Saertex VU-90079-00830-01270 | 26 | 0 | 16 | 1 | 4.09 | 24h/20C, 8h/ 70 C | VARTM | 10226 | QQ1-427 | 690 | -345 | -0.5 | 1 |  | 2.08 | -1.04 | 48 | 0 | [9 empty] | 868.8889 | -689.7 | 32.96667 | 2.627778 | -2.074 | 690 | 1035 | 0.7941176 | 1.191176
MD-QQ1-EP2-S | [(±45)/(0)2]S | 52 | EP2 | Vantico TDT 177-155 | Saertex U14EU920-00940-T1300 | 57 | Saertex VU-90079-00830-01270 | 26 | 0 | 16 | 1 | 4.09 | 24h/20C, 8h/ 70 C | VARTM | 10227 | QQ1-441 | 690 | -345 | -0.5 | 1 |  | 2.08 | -1.04 | 23 | 0 | [9 empty] | 868.8889 | -689.7 | 32.96667 | 2.627778 | -2.074 | 690 | 1035 | 0.7941176 | 1.191176
MD-QQ1-EP2-S | [(±45)/(0)2]S | 52 | EP2 | Vantico TDT 177-155 | Saertex U14EU920-00940-T1300 | 57 | Saertex VU-90079-00830-01270 | 26 | 0 | 16 | 1 | 4.09 | 24h/20C, 8h/ 70 C | VARTM | 10228 | QQ1-487 | 138 | -69 | -0.5 | 7 |  | 0.42 | -0.21 | 5232471 | 0 | [9 empty] | 868.8889 | -689.7 | 32.96667 | 2.627778 | -2.074 | 138 | 207 | 0.1588235 | 0.2382353
MD-QQ1-EP2-S | [(±45)/(0)2]S | 52 | EP2 | Vantico TDT 177-155 | Saertex U14EU920-00940-T1300 | 57 | Saertex VU-90079-00830-01270 | 26 | 0 | 16 | 1 | 4.09 | 24h/20C, 8h/ 70 C | VARTM | 10229 | QQ1-190 | 345 | 172.5 | 0.5 | 4 |  | 1.04 | 0.52 | 15634 | 0 | [9 empty] | 868.8889 | -689.7 | 32.96667 | 2.627778 | -2.074 | 345 | 172.5 | 0.3970588 | 0.1985294
MD-QQ1-EP2-S | [(±45)/(0)2]S | 52 | EP2 | Vantico TDT 177-155 | Saertex U14EU920-00940-T1300 | 57 | Saertex VU-90079-00830-01270 | 26 | 0 | 16 | 1 | 4.09 | 24h/20C, 8h/ 70 C | VARTM | 10230 | QQ1-175 | 345 | 172.5 | 0.5 | 3 |  | 1.04 | 0.52 | 29491 | 0 | [9 empty] | 868.8889 | -689.7 | 32.96667 | 2.627778 | -2.074 | 345 | 172.5 | 0.3970588 | 0.1985294
MD-QQ1-EP2-S | [(±45)/(0)2]S | 52 | EP2 | Vantico TDT 177-155 | Saertex U14EU920-00940-T1300 | 57 | Saertex VU-90079-00830-01270 | 26 | 0 | 16 | 1 | 4.09 | 24h/20C, 8h/ 70 C | VARTM | 10231 | QQ1-174 | 483 | 241.5 | 0.5 | 2 |  | 1.46 | 0.73 | 2290 | 0 | [9 empty] | 868.8889 | -689.7 | 32.96667 | 2.627778 | -2.074 | 483 | 241.5 | 0.5558824 | 0.2779412
MD-QQ1-EP2-S | [(±45)/(0)2]S | 52 | EP2 | Vantico TDT 177-155 | Saertex U14EU920-00940-T1300 | 57 | Saertex VU-90079-00830-01270 | 26 | 0 | 16 | 1 | 4.09 | 24h/20C, 8h/ 70 C | VARTM | 10232 | QQ1-177 | 483 | 241.5 | 0.5 | 3 |  | 1.46 | 0.73 | 3532 | 0 | [9 empty] | 868.8889 | -689.7 | 32.96667 | 2.627778 | -2.074 | 483 | 241.5 | 0.5558824 | 0.2779412
MD-QQ1-EP2-S | [(±45)/(0)2]S | 52 | EP2 | Vantico TDT 177-155 | Saertex U14EU920-00940-T1300 | 57 | Saertex VU-90079-00830-01270 | 26 | 0 | 16 | 1 | 4.09 | 24h/20C, 8h/ 70 C | VARTM | 10233 | QQ1-185 | 483 | 241.5 | 0.5 | 2 |  | 1.46 | 0.73 | 2042 | 0 | [9 empty] | 868.8889 | -689.7 | 32.96667 | 2.627778 | -2.074 | 483 | 241.5 | 0.5558824 | 0.2779412
MD-QQ1-EP2-S | [(±45)/(0)2]S | 52 | EP2 | Vantico TDT 177-155 | Saertex U14EU920-00940-T1300 | 57 | Saertex VU-90079-00830-01270 | 26 | 0 | 16 | 1 | 4.09 | 24h/20C, 8h/ 70 C | VARTM | 10234 | QQ1-171 | 552 | 276 | 0.5 | 1 |  | 1.67 | 0.835 | 1156 | 0 | [9 empty] | 868.8889 | -689.7 | 32.96667 | 2.627778 | -2.074 | 552 | 276 | 0.6352941 | 0.3176471
MD-QQ1-EP2-S | [(±45)/(0)2]S | 52 | EP2 | Vantico TDT 177-155 | Saertex U14EU920-00940-T1300 | 57 | Saertex VU-90079-00830-01270 | 26 | 0 | 16 | 1 | 4.09 | 24h/20C, 8h/ 70 C | VARTM | 10235 | QQ1-144 | 552 | 276 | 0.5 | 1 |  | 1.67 | 0.835 | 1358 | 0 | [9 empty] | 868.8889 | -689.7 | 32.96667 | 2.627778 | -2.074 | 552 | 276 | 0.6352941 | 0.3176471
MD-QQ1-EP2-S | [(±45)/(0)2]S | 52 | EP2 | Vantico TDT 177-155 | Saertex U14EU920-00940-T1300 | 57 | Saertex VU-90079-00830-01270 | 26 | 0 | 16 | 1 | 4.09 | 24h/20C, 8h/ 70 C | VARTM | 10236 | QQ1-469 | 552 | 276 | 0.5 | 1 |  | 1.67 | 0.835 | 1636 | 0 | [9 empty] | 868.8889 | -689.7 | 32.96667 | 2.627778 | -2.074 | 552 | 276 | 0.6352941 | 0.3176471
MD-QQ1-EP2-S | [(±45)/(0)2]S | 52 | EP2 | Vantico TDT 177-155 | Saertex U14EU920-00940-T1300 | 57 | Saertex VU-90079-00830-01270 | 26 | 0 | 16 | 1 | 4.09 | 24h/20C, 8h/ 70 C | VARTM | 10237 | QQ1-463 | 621 | 310.5 | 0.5 | 1 |  | 1.87 | 0.935 | 585 | 0 | [9 empty] | 868.8889 | -689.7 | 32.96667 | 2.627778 | -2.074 | 621 | 310.5 | 0.7147059 | 0.3573529
MD-QQ1-EP2-S | [(±45)/(0)2]S | 52 | EP2 | Vantico TDT 177-155 | Saertex U14EU920-00940-T1300 | 57 | Saertex VU-90079-00830-01270 | 26 | 0 | 16 | 1 | 4.09 | 24h/20C, 8h/ 70 C | VARTM | 10238 | QQ1-468 | 621 | 310.5 | 0.5 | 1 |  | 1.87 | 0.935 | 647 | 0 | [9 empty] | 868.8889 | -689.7 | 32.96667 | 2.627778 | -2.074 | 621 | 310.5 | 0.7147059 | 0.3573529
MD-QQ1-EP2-S | [(±45)/(0)2]S | 52 | EP2 | Vantico TDT 177-155 | Saertex U14EU920-00940-T1300 | 57 | Saertex VU-90079-00830-01270 | 26 | 0 | 16 | 1 | 4.09 | 24h/20C, 8h/ 70 C | VARTM | 10239 | QQ1-452 | 621 | 310.5 | 0.5 | 1 |  | 1.87 | 0.935 | 788 | 0 | [9 empty] | 868.8889 | -689.7 | 32.96667 | 2.627778 | -2.074 | 621 | 310.5 | 0.7147059 | 0.3573529
MD-QQ1-EP2-S | [(±45)/(0)2]S | 52 | EP2 | Vantico TDT 177-155 | Saertex U14EU920-00940-T1300 | 57 | Saertex VU-90079-00830-01270 | 26 | 0 | 16 | 1 | 4.09 | 24h/20C, 8h/ 70 C | VARTM | 10240 | QQ1-454 | 690 | 345 | 0.5 | 1 |  | 2.08 | 1.04 | 101 | 0 | [9 empty] | 868.8889 | -689.7 | 32.96667 | 2.627778 | -2.074 | 690 | 345 | 0.7941176 | 0.3970588
MD-QQ1-EP2-S | [(±45)/(0)2]S | 52 | EP2 | Vantico TDT 177-155 | Saertex U14EU920-00940-T1300 | 57 | Saertex VU-90079-00830-01270 | 26 | 0 | 16 | 1 | 4.09 | 24h/20C, 8h/ 70 C | VARTM | 10241 | QQ1-464 | 690 | 345 | 0.5 | 1 |  | 2.08 | 1.04 | 271 | 0 | [9 empty] | 868.8889 | -689.7 | 32.96667 | 2.627778 | -2.074 | 690 | 345 | 0.7941176 | 0.3970588
MD-QQ1-EP2-S | [(±45)/(0)2]S | 52 | EP2 | Vantico TDT 177-155 | Saertex U14EU920-00940-T1300 | 57 | Saertex VU-90079-00830-01270 | 26 | 0 | 16 | 1 | 4.09 | 24h/20C, 8h/ 70 C | VARTM | 10242 | QQ1-180 | 690 | 345 | 0.5 | 1 |  | 2.08 | 1.04 | 218 | 0 | [9 empty] | 868.8889 | -689.7 | 32.96667 | 2.627778 | -2.074 | 690 | 345 | 0.7941176 | 0.3970588
MD-QQ1-EP2-S | [(±45)/(0)2]S | 52 | EP2 | Vantico TDT 177-155 | Saertex U14EU920-00940-T1300 | 57 | Saertex VU-90079-00830-01270 | 26 | 0 | 16 | 1 | 4.09 | 24h/20C, 8h/ 70 C | VARTM | 10243 | QQ1-453 | 414 | 207 | 0.5 | 4 |  | 1.25 | 0.625 | 9653 | 0 | [9 empty] | 868.8889 | -689.7 | 32.96667 | 2.627778 | -2.074 | 414 | 207 | 0.4764706 | 0.2382353
MD-QQ1-EP2-S | [(±45)/(0)2]S | 52 | EP2 | Vantico TDT 177-155 | Saertex U14EU920-00940-T1300 | 57 | Saertex VU-90079-00830-01270 | 26 | 0 | 16 | 1 | 4.09 | 24h/20C, 8h/ 70 C | VARTM | 10244 | QQ1-402 | 414 | 207 | 0.5 | 4 |  | 1.25 | 0.625 | 5608 | 0 | [9 empty] | 868.8889 | -689.7 | 32.96667 | 2.627778 | -2.074 | 414 | 207 | 0.4764706 | 0.2382353
MD-QQ1-EP2-S | [(±45)/(0)2]S | 52 | EP2 | Vantico TDT 177-155 | Saertex U14EU920-00940-T1300 | 57 | Saertex VU-90079-00830-01270 | 26 | 0 | 16 | 1 | 4.09 | 24h/20C, 8h/ 70 C | VARTM | 10245 | QQ1-408 | 414 | 207 | 0.5 | 3 |  | 1.25 | 0.625 | 6127 | 0 | [9 empty] | 868.8889 | -689.7 | 32.96667 | 2.627778 | -2.074 | 414 | 207 | 0.4764706 | 0.2382353
MD-QQ1-EP2-S | [(±45)/(0)2]S | 52 | EP2 | Vantico TDT 177-155 | Saertex U14EU920-00940-T1300 | 57 | Saertex VU-90079-00830-01270 | 26 | 0 | 16 | 1 | 4.09 | 24h/20C, 8h/ 70 C | VARTM | 10246 | QQ1-403 | 345 | 172.5 | 0.5 | 3 |  | 1.04 | 0.52 | 13889 | 0 | [9 empty] | 868.8889 | -689.7 | 32.96667 | 2.627778 | -2.074 | 345 | 172.5 | 0.3970588 | 0.1985294
MD-QQ1-EP2-S | [(±45)/(0)2]S | 52 | EP2 | Vantico TDT 177-155 | Saertex U14EU920-00940-T1300 | 57 | Saertex VU-90079-00830-01270 | 26 | 0 | 16 | 1 | 4.09 | 24h/20C, 8h/ 70 C | VARTM | 10247 | QQ1-455 | 241 | 120.5 | 0.5 | 5 |  | 0.73 | 0.365 | 661028 | 0 | [9 empty] | 868.8889 | -689.7 | 32.96667 | 2.627778 | -2.074 | 241 | 120.5 | 0.2773657 | 0.1386829
MD-QQ1-EP2-S | [(±45)/(0)2]S | 52 | EP2 | Vantico TDT 177-155 | Saertex U14EU920-00940-T1300 | 57 | Saertex VU-90079-00830-01270 | 26 | 0 | 16 | 1 | 4.09 | 24h/20C, 8h/ 70 C | VARTM | 10248 | QQ1-412 | 241 | 120.5 | 0.5 | 6 |  | 0.73 | 0.365 | 431732 | 0 | [9 empty] | 868.8889 | -689.7 | 32.96667 | 2.627778 | -2.074 | 241 | 120.5 | 0.2773657 | 0.1386829
MD-QQ1-EP2-S | [(±45)/(0)2]S | 52 | EP2 | Vantico TDT 177-155 | Saertex U14EU920-00940-T1300 | 57 | Saertex VU-90079-00830-01270 | 26 | 0 | 16 | 1 | 4.09 | 24h/20C, 8h/ 70 C | VARTM | 10249 | QQ1-460 | 241 | 120.5 | 0.5 | 5 |  | 0.73 | 0.365 | 786904 | 0 | [9 empty] | 868.8889 | -689.7 | 32.96667 | 2.627778 | -2.074 | 241 | 120.5 | 0.2773657 | 0.1386829
MD-QQ1-EP2-S | [(±45)/(0)2]S | 52 | EP2 | Vantico TDT 177-155 | Saertex U14EU920-00940-T1300 | 57 | Saertex VU-90079-00830-01270 | 26 | 0 | 16 | 1 | 4.09 | 24h/20C, 8h/ 70 C | VARTM | 10250 | QQ1-461 | 293 | 146.5 | 0.5 | 4 |  | 0.89 | 0.445 | 48687 | 0 | [9 empty] | 868.8889 | -689.7 | 32.96667 | 2.627778 | -2.074 | 293 | 146.5 | 0.3372123 | 0.1686061
MD-QQ1-EP2-S | [(±45)/(0)2]S | 52 | EP2 | Vantico TDT 177-155 | Saertex U14EU920-00940-T1300 | 57 | Saertex VU-90079-00830-01270 | 26 | 0 | 16 | 1 | 4.09 | 24h/20C, 8h/ 70 C | VARTM | 10251 | QQ1-451 | 293 | 146.5 | 0.5 | 4 |  | 0.89 | 0.445 | 63294 | 0 | [9 empty] | 868.8889 | -689.7 | 32.96667 | 2.627778 | -2.074 | 293 | 146.5 | 0.3372123 | 0.1686061
MD-QQ1-EP2-S | [(±45)/(0)2]S | 52 | EP2 | Vantico TDT 177-155 | Saertex U14EU920-00940-T1300 | 57 | Saertex VU-90079-00830-01270 | 26 | 0 | 16 | 1 | 4.09 | 24h/20C, 8h/ 70 C | VARTM | 10252 | QQ1-450 | 758 | 379 | 0.5 | 1 |  | 2.28 | 1.14 | 18 | 0 | [9 empty] | 868.8889 | -689.7 | 32.96667 | 2.627778 | -2.074 | 758 | 379 | 0.8723785 | 0.4361893
MD-QQ1-EP2-S | [(±45)/(0)2]S | 52 | EP2 | Vantico TDT 177-155 | Saertex U14EU920-00940-T1300 | 57 | Saertex VU-90079-00830-01270 | 26 | 0 | 16 | 1 | 4.09 | 24h/20C, 8h/ 70 C | VARTM | 10253 | QQ1-410 | 758 | 379 | 0.5 | 1 |  | 2.28 | 1.14 | 8 | 0 | [9 empty] | 868.8889 | -689.7 | 32.96667 | 2.627778 | -2.074 | 758 | 379 | 0.8723785 | 0.4361893
MD-QQ1-EP2-S | [(±45)/(0)2]S | 52 | EP2 | Vantico TDT 177-155 | Saertex U14EU920-00940-T1300 | 57 | Saertex VU-90079-00830-01270 | 26 | 0 | 16 | 1 | 4.09 | 24h/20C, 8h/ 70 C | VARTM | 10254 | QQ1-437 | 758 | 379 | 0.5 | 1 |  | 2.28 | 1.14 | 4 | 0 | [9 empty] | 868.8889 | -689.7 | 32.96667 | 2.627778 | -2.074 | 758 | 379 | 0.8723785 | 0.4361893
MD-QQ1-EP2-S | [(±45)/(0)2]S | 52 | EP2 | Vantico TDT 177-155 | Saertex U14EU920-00940-T1300 | 57 | Saertex VU-90079-00830-01270 | 26 | 0 | 16 | 1 | 4.09 | 24h/20C, 8h/ 70 C | VARTM | 10255 | QQ1-485 | 207 | 103.5 | 0.5 | 8 |  | 0.63 | 0.315 | 5767494 | 0 | [9 empty] | 868.8889 | -689.7 | 32.96667 | 2.627778 | -2.074 | 207 | 103.5 | 0.2382353 | 0.1191176
MD-QQ1-EP2-S | [(±45)/(0)2]S | 52 | EP2 | Vantico TDT 177-155 | Saertex U14EU920-00940-T1300 | 57 | Saertex VU-90079-00830-01270 | 26 | 0 | 16 | 1 | 4.09 | 24h/20C, 8h/ 70 C | VARTM | 10256 | QQ1-491 | 207 | 103.5 | 0.5 | 8 |  | 0.63 | 0.315 | 1609983 | 0 | [9 empty] | 868.8889 | -689.7 | 32.96667 | 2.627778 | -2.074 | 207 | 103.5 | 0.2382353 | 0.1191176
MD-QQ1-EP2-S | [(±45)/(0)2]S | 52 | EP2 | Vantico TDT 177-155 | Saertex U14EU920-00940-T1300 | 57 | Saertex VU-90079-00830-01270 | 26 | 0 | 16 | 1 | 4.09 | 24h/20C, 8h/ 70 C | VARTM | 10257 | QQ1-486 | 293 | 146.5 | 0.5 | 4 |  | 0.89 | 0.445 | 94057 | 0 | [9 empty] | 868.8889 | -689.7 | 32.96667 | 2.627778 | -2.074 | 293 | 146.5 | 0.3372123 | 0.1686061
MD-QQ1-EP2-S | [(±45)/(0)2]S | 52 | EP2 | Vantico TDT 177-155 | Saertex U14EU920-00940-T1300 | 57 | Saertex VU-90079-00830-01270 | 26 | 0 | 16 | 1 | 4.09 | 24h/20C, 8h/ 70 C | Infused |  | QQ1i-100 | 241 | 24.1 | 0.1 | 2 | 31.1 |  |  | 41695 | 0 | [9 empty] | 868.8889 | -689.7 | 32.96667 | 2.627778 | -2.074 | 241 | 216.9 | 0.2773657 | 0.2496292
MD-QQ1-EP2-S | [(±45)/(0)2]S | 52 | EP2 | Vantico TDT 177-155 | Saertex U14EU920-00940-T1300 | 57 | Saertex VU-90079-00830-01270 | 26 | 0 | 16 | 1 | 4.09 | 24h/20C, 8h/ 70 C | Infused |  | QQ1i-101 | 241 | 24.1 | 0.1 | 2 |  |  |  | 55742 | 0 | [9 empty] | 868.8889 | -689.7 | 32.96667 | 2.627778 | -2.074 | 241 | 216.9 | 0.2773657 | 0.2496292
MD-QQ1-EP2-S | [(±45)/(0)2]S | 52 | EP2 | Vantico TDT 177-155 | Saertex U14EU920-00940-T1300 | 57 | Saertex VU-90079-00830-01270 | 26 | 0 | 16 | 1 | 4.09 | 24h/20C, 8h/ 70 C | Infused |  | QQ1i-102 | 241 | 24.1 | 0.1 | 2 |  |  |  | 117172 | 0 | [9 empty] | 868.8889 | -689.7 | 32.96667 | 2.627778 | -2.074 | 241 | 216.9 | 0.2773657 | 0.2496292
MD-QQ1-EP2-S | [(±45)/(90)2]S | 52 | EP2 | Vantico TDT 177-155 | 0 | 16 | Saertex VU-90079-00830-01270 | 26 | Saertex U14EU920-00940-T1300 | 57 | 1 | 4.09 | 24h/20C, 8h/ 70 C | VARTM | 9893 | QQ1T-310 | 96.5 | 9.65 | 0.1 | 1 |  | 0.56 |  | 62 | 0 | [9 empty] | 148.2353 | -274 | 17.5 | 0.8505882 | -1.585556 | 96.5 | 86.85 | 0.6509921 | 0.5858929
MD-QQ1-EP2-S | [(±45)/(90)2]S | 52 | EP2 | Vantico TDT 177-155 | 0 | 16 | Saertex VU-90079-00830-01270 | 26 | Saertex U14EU920-00940-T1300 | 57 | 1 | 4.09 | 24h/20C, 8h/ 70 C | VARTM | 9894 | QQ1T-311 | 96.5 | 9.65 | 0.1 | 1 |  | 0.56 |  | 287 | 0 | [9 empty] | 148.2353 | -274 | 17.5 | 0.8505882 | -1.585556 | 96.5 | 86.85 | 0.6509921 | 0.5858929
MD-QQ1-EP2-S | [(±45)/(90)2]S | 52 | EP2 | Vantico TDT 177-155 | 0 | 16 | Saertex VU-90079-00830-01270 | 26 | Saertex U14EU920-00940-T1300 | 57 | 1 | 4.09 | 24h/20C, 8h/ 70 C | VARTM | 9895 | QQ1T-312 | 96.5 | 9.65 | 0.1 | 1 |  | 0.56 |  | 208 | 0 | [9 empty] | 148.2353 | -274 | 17.5 | 0.8505882 | -1.585556 | 96.5 | 86.85 | 0.6509921 | 0.5858929
MD-QQ1-EP2-S | [(±45)/(90)2]S | 52 | EP2 | Vantico TDT 177-155 | 0 | 16 | Saertex VU-90079-00830-01270 | 26 | Saertex U14EU920-00940-T1300 | 57 | 1 | 4.09 | 24h/20C, 8h/ 70 C | VARTM | 9896 | QQ1T-313 | 82.7 | 8.27 | 0.1 | 1 |  | 0.48 |  | 3627 | 0 | [9 empty] | 148.2353 | -274 | 17.5 | 0.8505882 | -1.585556 | 82.7 | 74.43 | 0.5578968 | 0.5021071
MD-QQ1-EP2-S | [(±45)/(90)2]S | 52 | EP2 | Vantico TDT 177-155 | 0 | 16 | Saertex VU-90079-00830-01270 | 26 | Saertex U14EU920-00940-T1300 | 57 | 1 | 4.09 | 24h/20C, 8h/ 70 C | VARTM | 9897 | QQ1T-314 | 82.7 | 8.27 | 0.1 | 1 |  | 0.48 |  | 2336 | 0 | [9 empty] | 148.2353 | -274 | 17.5 | 0.8505882 | -1.585556 | 82.7 | 74.43 | 0.5578968 | 0.5021071
MD-QQ1-EP2-S | [(±45)/(90)2]S | 52 | EP2 | Vantico TDT 177-155 | 0 | 16 | Saertex VU-90079-00830-01270 | 26 | Saertex U14EU920-00940-T1300 | 57 | 1 | 4.09 | 24h/20C, 8h/ 70 C | VARTM | 9898 | QQ1T-315 | 82.7 | 8.27 | 0.1 | 1 |  | 0.48 |  | 1095 | 0 | [9 empty] | 148.2353 | -274 | 17.5 | 0.8505882 | -1.585556 | 82.7 | 74.43 | 0.5578968 | 0.5021071
MD-QQ1-EP2-S | [(±45)/(90)2]S | 52 | EP2 | Vantico TDT 177-155 | 0 | 16 | Saertex VU-90079-00830-01270 | 26 | Saertex U14EU920-00940-T1300 | 57 | 1 | 4.09 | 24h/20C, 8h/ 70 C | VARTM | 9899 | QQ1T-301 | 69 | 6.9 | 0.1 | 1 |  | 0.4 |  | 17549 | 0 | [9 empty] | 148.2353 | -274 | 17.5 | 0.8505882 | -1.585556 | 69 | 62.1 | 0.4654762 | 0.4189286
MD-QQ1-EP2-S | [(±45)/(90)2]S | 52 | EP2 | Vantico TDT 177-155 | 0 | 16 | Saertex VU-90079-00830-01270 | 26 | Saertex U14EU920-00940-T1300 | 57 | 1 | 4.09 | 24h/20C, 8h/ 70 C | VARTM | 9900 | QQ1T-308 | 69 | 6.9 | 0.1 | 1 |  | 0.4 |  | 8825 | 0 | [9 empty] | 148.2353 | -274 | 17.5 | 0.8505882 | -1.585556 | 69 | 62.1 | 0.4654762 | 0.4189286
MD-QQ1-EP2-S | [(±45)/(90)2]S | 52 | EP2 | Vantico TDT 177-155 | 0 | 16 | Saertex VU-90079-00830-01270 | 26 | Saertex U14EU920-00940-T1300 | 57 | 1 | 4.09 | 24h/20C, 8h/ 70 C | VARTM | 9901 | QQ1T-309 | 69 | 6.9 | 0.1 | 1 |  | 0.4 |  | 8289 | 0 | [9 empty] | 148.2353 | -274 | 17.5 | 0.8505882 | -1.585556 | 69 | 62.1 | 0.4654762 | 0.4189286
MD-QQ1-EP2-S | [(±45)/(90)2]S | 52 | EP2 | Vantico TDT 177-155 | 0 | 16 | Saertex VU-90079-00830-01270 | 26 | Saertex U14EU920-00940-T1300 | 57 | 1 | 4.09 | 24h/20C, 8h/ 70 C | VARTM | 9902 | QQ1T-304 | 51.7 | 5.17 | 0.1 | 4 |  | 0.3 |  | 398920 | 0 | [9 empty] | 148.2353 | -274 | 17.5 | 0.8505882 | -1.585556 | 51.7 | 46.53 | 0.3487698 | 0.3138929
MD-QQ1-EP2-S | [(±45)/(90)2]S | 52 | EP2 | Vantico TDT 177-155 | 0 | 16 | Saertex VU-90079-00830-01270 | 26 | Saertex U14EU920-00940-T1300 | 57 | 1 | 4.09 | 24h/20C, 8h/ 70 C | VARTM | 9903 | QQ1T-303 | 51.7 | 5.17 | 0.1 | 3 |  | 0.3 |  | 194107 | 0 | [9 empty] | 148.2353 | -274 | 17.5 | 0.8505882 | -1.585556 | 51.7 | 46.53 | 0.3487698 | 0.3138929
MD-QQ1-EP2-S | [(±45)/(90)2]S | 52 | EP2 | Vantico TDT 177-155 | 0 | 16 | Saertex VU-90079-00830-01270 | 26 | Saertex U14EU920-00940-T1300 | 57 | 1 | 4.09 | 24h/20C, 8h/ 70 C | VARTM | 9904 | QQ1T-302 | 51.7 | 5.17 | 0.1 | 3 |  | 0.3 |  | 149945 | 0 | [9 empty] | 148.2353 | -274 | 17.5 | 0.8505882 | -1.585556 | 51.7 | 46.53 | 0.3487698 | 0.3138929
MD-QQ1-EP2-S | [(±45)/(90)2]S | 52 | EP2 | Vantico TDT 177-155 | 0 | 16 | Saertex VU-90079-00830-01270 | 26 | Saertex U14EU920-00940-T1300 | 57 | 1 | 4.09 | 24h/20C, 8h/ 70 C | VARTM | 9905 | QQ1T-306 | 41.4 | 4.14 | 0.1 | 5 |  | 0.24 |  | 3901051 | 0 | [9 empty] | 148.2353 | -274 | 17.5 | 0.8505882 | -1.585556 | 41.4 | 37.26 | 0.2792857 | 0.2513571
MD-QQ1-EP2-S | [(±45)/(90)2]S | 52 | EP2 | Vantico TDT 177-155 | 0 | 16 | Saertex VU-90079-00830-01270 | 26 | Saertex U14EU920-00940-T1300 | 57 | 1 | 4.09 | 24h/20C, 8h/ 70 C | VARTM | 9906 | QQ1T-305 | 41.4 | 4.14 | 0.1 | 5 |  | 0.24 |  | 4667537 | 0 | [9 empty] | 148.2353 | -274 | 17.5 | 0.8505882 | -1.585556 | 41.4 | 37.26 | 0.2792857 | 0.2513571
MD-QQ1-EP2-S | [(±45)/(90)2]S | 52 | EP2 | Vantico TDT 177-155 | 0 | 16 | Saertex VU-90079-00830-01270 | 26 | Saertex U14EU920-00940-T1300 | 57 | 1 | 4.09 | 24h/20C, 8h/ 70 C | VARTM | 9907 | QQ1T-307 | 41.4 | 4.14 | 0.1 | 10 |  | 0.24 |  | 9707130 | 0 | [9 empty] | 148.2353 | -274 | 17.5 | 0.8505882 | -1.585556 | 41.4 | 37.26 | 0.2792857 | 0.2513571
MD-QQ1-EP2-S | [(±45)/(90)2]S | 52 | EP2 | Vantico TDT 177-155 | 0 | 16 | Saertex VU-90079-00830-01270 | 26 | Saertex U14EU920-00940-T1300 | 57 | 1 | 4.09 | 24h/20C, 8h/ 70 C | VARTM | 9908 | QQ1T-434 | 110 | 11 | 0.1 | 1 |  | 0.64 |  | 52 | 0 | [9 empty] | 148.2353 | -274 | 17.5 | 0.8505882 | -1.585556 | 110 | 99 | 0.7420635 | 0.6678571
MD-QQ1-EP2-S | [(±45)/(90)2]S | 52 | EP2 | Vantico TDT 177-155 | 0 | 16 | Saertex VU-90079-00830-01270 | 26 | Saertex U14EU920-00940-T1300 | 57 | 1 | 4.09 | 24h/20C, 8h/ 70 C | VARTM | 9909 | QQ1T-435 | 110 | 11 | 0.1 | 1 |  | 0.64 |  | 45 | 0 | [9 empty] | 148.2353 | -274 | 17.5 | 0.8505882 | -1.585556 | 110 | 99 | 0.7420635 | 0.6678571
MD-QQ1-EP2-S | [(±45)/(90)2]S | 52 | EP2 | Vantico TDT 177-155 | 0 | 16 | Saertex VU-90079-00830-01270 | 26 | Saertex U14EU920-00940-T1300 | 57 | 1 | 4.09 | 24h/20C, 8h/ 70 C | VARTM | 9910 | QQ1T-436 | 110 | 11 | 0.1 | 1 |  | 0.64 |  | 8 | 0 | [9 empty] | 148.2353 | -274 | 17.5 | 0.8505882 | -1.585556 | 110 | 99 | 0.7420635 | 0.6678571
MD-QQ1-EP2-S | [(±45)/(90)2]S | 52 | EP2 | Vantico TDT 177-155 | 0 | 16 | Saertex VU-90079-00830-01270 | 26 | Saertex U14EU920-00940-T1300 | 57 | 1 | 4.09 | 24h/20C, 8h/ 70 C | VARTM | 9911 | QQ1T-316 | 69 | -34.5 | -0.5 | 1 |  | 0.4 |  | 2868 | 0 | [9 empty] | 148.2353 | -274 | 17.5 | 0.8505882 | -1.585556 | 69 | 103.5 | 0.4654762 | 0.6982143
MD-QQ1-EP2-S | [(±45)/(90)2]S | 52 | EP2 | Vantico TDT 177-155 | 0 | 16 | Saertex VU-90079-00830-01270 | 26 | Saertex U14EU920-00940-T1300 | 57 | 1 | 4.09 | 24h/20C, 8h/ 70 C | VARTM | 9912 | QQ1T-317 | 69 | -34.5 | -0.5 | 1 |  | 0.4 |  | 5085 | 0 | [9 empty] | 148.2353 | -274 | 17.5 | 0.8505882 | -1.585556 | 69 | 103.5 | 0.4654762 | 0.6982143
MD-QQ1-EP2-S | [(±45)/(90)2]S | 52 | EP2 | Vantico TDT 177-155 | 0 | 16 | Saertex VU-90079-00830-01270 | 26 | Saertex U14EU920-00940-T1300 | 57 | 1 | 4.09 | 24h/20C, 8h/ 70 C | VARTM | 9913 | QQ1T-318 | 69 | -34.5 | -0.5 | 1 |  | 0.4 |  | 3476 | 0 | [9 empty] | 148.2353 | -274 | 17.5 | 0.8505882 | -1.585556 | 69 | 103.5 | 0.4654762 | 0.6982143
MD-QQ1-EP2-S | [(±45)/(90)2]S | 52 | EP2 | Vantico TDT 177-155 | 0 | 16 | Saertex VU-90079-00830-01270 | 26 | Saertex U14EU920-00940-T1300 | 57 | 1 | 4.09 | 24h/20C, 8h/ 70 C | VARTM | 9914 | QQ1T-319 | 51.7 | -25.85 | -0.5 | 4 |  | 0.3 |  | 51543 | 0 | [9 empty] | 148.2353 | -274 | 17.5 | 0.8505882 | -1.585556 | 51.7 | 77.55 | 0.3487698 | 0.5231548
MD-QQ1-EP2-S | [(±45)/(90)2]S | 52 | EP2 | Vantico TDT 177-155 | 0 | 16 | Saertex VU-90079-00830-01270 | 26 | Saertex U14EU920-00940-T1300 | 57 | 1 | 4.09 | 24h/20C, 8h/ 70 C | VARTM | 9915 | QQ1T-320 | 51.7 | -25.85 | -0.5 | 3 |  | 0.3 |  | 38220 | 0 | [9 empty] | 148.2353 | -274 | 17.5 | 0.8505882 | -1.585556 | 51.7 | 77.55 | 0.3487698 | 0.5231548
MD-QQ1-EP2-S | [(±45)/(90)2]S | 52 | EP2 | Vantico TDT 177-155 | 0 | 16 | Saertex VU-90079-00830-01270 | 26 | Saertex U14EU920-00940-T1300 | 57 | 1 | 4.09 | 24h/20C, 8h/ 70 C | VARTM | 9916 | QQ1T-321 | 51.7 | -25.85 | -0.5 | 3 |  | 0.3 |  | 25040 | 0 | [9 empty] | 148.2353 | -274 | 17.5 | 0.8505882 | -1.585556 | 51.7 | 77.55 | 0.3487698 | 0.5231548
MD-QQ1-EP2-S | [(±45)/(90)2]S | 52 | EP2 | Vantico TDT 177-155 | 0 | 16 | Saertex VU-90079-00830-01270 | 26 | Saertex U14EU920-00940-T1300 | 57 | 1 | 4.09 | 24h/20C, 8h/ 70 C | VARTM | 9917 | QQ1T-322 | 34.5 | -17.25 | -0.5 | 5 |  | 0.2 |  | 630522 | 0 | [9 empty] | 148.2353 | -274 | 17.5 | 0.8505882 | -1.585556 | 34.5 | 51.75 | 0.2327381 | 0.3491071
MD-QQ1-EP2-S | [(±45)/(90)2]S | 52 | EP2 | Vantico TDT 177-155 | 0 | 16 | Saertex VU-90079-00830-01270 | 26 | Saertex U14EU920-00940-T1300 | 57 | 1 | 4.09 | 24h/20C, 8h/ 70 C | VARTM | 9918 | QQ1T-323 | 34.5 | -17.25 | -0.5 | 5 |  | 0.2 |  | 1649942 | 0 | [9 empty] | 148.2353 | -274 | 17.5 | 0.8505882 | -1.585556 | 34.5 | 51.75 | 0.2327381 | 0.3491071
MD-QQ1-EP2-S | [(±45)/(90)2]S | 52 | EP2 | Vantico TDT 177-155 | 0 | 16 | Saertex VU-90079-00830-01270 | 26 | Saertex U14EU920-00940-T1300 | 57 | 1 | 4.09 | 24h/20C, 8h/ 70 C | VARTM | 9919 | QQ1T-324 | 34.5 | -17.25 | -0.5 | 5 |  | 0.2 |  | 3249939 | 0 | [9 empty] | 148.2353 | -274 | 17.5 | 0.8505882 | -1.585556 | 34.5 | 51.75 | 0.2327381 | 0.3491071
MD-QQ1-EP2-S | [(±45)/(90)2]S | 52 | EP2 | Vantico TDT 177-155 | 0 | 16 | Saertex VU-90079-00830-01270 | 26 | Saertex U14EU920-00940-T1300 | 57 | 1 | 4.09 | 24h/20C, 8h/ 70 C | VARTM | 9920 | QQ1T-385 | 82.7 | -41.35 | -0.5 | 1 |  | 0.48 |  | 269 | 0 | [9 empty] | 148.2353 | -274 | 17.5 | 0.8505882 | -1.585556 | 82.7 | 124.05 | 0.5578968 | 0.8368452
MD-QQ1-EP2-S | [(±45)/(90)2]S | 52 | EP2 | Vantico TDT 177-155 | 0 | 16 | Saertex VU-90079-00830-01270 | 26 | Saertex U14EU920-00940-T1300 | 57 | 1 | 4.09 | 24h/20C, 8h/ 70 C | VARTM | 9921 | QQ1T-383 | 82.7 | -41.35 | -0.5 | 1 |  | 0.48 |  | 867 | 0 | [9 empty] | 148.2353 | -274 | 17.5 | 0.8505882 | -1.585556 | 82.7 | 124.05 | 0.5578968 | 0.8368452
MD-QQ1-EP2-S | [(±45)/(90)2]S | 52 | EP2 | Vantico TDT 177-155 | 0 | 16 | Saertex VU-90079-00830-01270 | 26 | Saertex U14EU920-00940-T1300 | 57 | 1 | 4.09 | 24h/20C, 8h/ 70 C | VARTM | 9922 | QQ1T-384 | 82.7 | -41.35 | -0.5 | 1 |  | 0.48 |  | 670 | 0 | [9 empty] | 148.2353 | -274 | 17.5 | 0.8505882 | -1.585556 | 82.7 | 124.05 | 0.5578968 | 0.8368452
MD-QQ1-EP2-S | [(±45)/(90)2]S | 52 | EP2 | Vantico TDT 177-155 | 0 | 16 | Saertex VU-90079-00830-01270 | 26 | Saertex U14EU920-00940-T1300 | 57 | 1 | 4.09 | 24h/20C, 8h/ 70 C | VARTM | 9923 | QQ1T-421 | 96.5 | -48.25 | -0.5 | 1 |  | 0.56 |  | 114 | 0 | [9 empty] | 148.2353 | -274 | 17.5 | 0.8505882 | -1.585556 | 96.5 | 144.75 | 0.6509921 | 0.9764881
MD-QQ1-EP2-S | [(±45)/(90)2]S | 52 | EP2 | Vantico TDT 177-155 | 0 | 16 | Saertex VU-90079-00830-01270 | 26 | Saertex U14EU920-00940-T1300 | 57 | 1 | 4.09 | 24h/20C, 8h/ 70 C | VARTM | 9924 | QQ1T-422 | 96.5 | -48.25 | -0.5 | 1 |  | 0.56 |  | 486 | 0 | [9 empty] | 148.2353 | -274 | 17.5 | 0.8505882 | -1.585556 | 96.5 | 144.75 | 0.6509921 | 0.9764881
MD-QQ1-EP2-S | [(±45)/(90)2]S | 52 | EP2 | Vantico TDT 177-155 | 0 | 16 | Saertex VU-90079-00830-01270 | 26 | Saertex U14EU920-00940-T1300 | 57 | 1 | 4.09 | 24h/20C, 8h/ 70 C | VARTM | 9925 | QQ1T-423 | 96.5 | -48.25 | -0.5 | 1 |  | 0.56 |  | 158 | 0 | [9 empty] | 148.2353 | -274 | 17.5 | 0.8505882 | -1.585556 | 96.5 | 144.75 | 0.6509921 | 0.9764881
MD-QQ1-EP2-S | [(±45)/(90)2]S | 52 | EP2 | Vantico TDT 177-155 | 0 | 16 | Saertex VU-90079-00830-01270 | 26 | Saertex U14EU920-00940-T1300 | 57 | 1 | 4.09 | 24h/20C, 8h/ 70 C | VARTM | 9926 | QQ1T-445 | 124 | -62 | -0.5 | 1 |  | 0.72 |  | 11 | 0 | [9 empty] | 148.2353 | -274 | 17.5 | 0.8505882 | -1.585556 | 124 | 186 | 0.8365079 | 1.254762
MD-QQ1-EP2-S | [(±45)/(90)2]S | 52 | EP2 | Vantico TDT 177-155 | 0 | 16 | Saertex VU-90079-00830-01270 | 26 | Saertex U14EU920-00940-T1300 | 57 | 1 | 4.09 | 24h/20C, 8h/ 70 C | VARTM | 9927 | QQ1T-444 | 124 | -62 | -0.5 | 1 |  | 0.72 |  | 4 | 0 | [9 empty] | 148.2353 | -274 | 17.5 | 0.8505882 | -1.585556 | 124 | 186 | 0.8365079 | 1.254762
MD-QQ1-EP2-S | [(±45)/(90)2]S | 52 | EP2 | Vantico TDT 177-155 | 0 | 16 | Saertex VU-90079-00830-01270 | 26 | Saertex U14EU920-00940-T1300 | 57 | 1 | 4.09 | 24h/20C, 8h/ 70 C | VARTM | 9928 | QQ1T-443 | 124 | -62 | -0.5 | 1 |  | 0.72 |  | 64 | 0 | [9 empty] | 148.2353 | -274 | 17.5 | 0.8505882 | -1.585556 | 124 | 186 | 0.8365079 | 1.254762
MD-QQ1-EP2-S | [(±45)/(90)2]S | 52 | EP2 | Vantico TDT 177-155 | 0 | 16 | Saertex VU-90079-00830-01270 | 26 | Saertex U14EU920-00940-T1300 | 57 | 1 | 4.09 | 24h/20C, 8h/ 70 C | VARTM | 9929 | QQ1T-326 | 34.5 | -34.5 | -1 | 4 |  | 0.2 |  | 643462 | 0 | [9 empty] | 148.2353 | -274 | 17.5 | 0.8505882 | -1.585556 | 34.5 | 69 | 0.2327381 | 0.4654762
MD-QQ1-EP2-S | [(±45)/(90)2]S | 52 | EP2 | Vantico TDT 177-155 | 0 | 16 | Saertex VU-90079-00830-01270 | 26 | Saertex U14EU920-00940-T1300 | 57 | 1 | 4.09 | 24h/20C, 8h/ 70 C | VARTM | 9930 | QQ1T-327 | 34.5 | -34.5 | -1 | 4 |  | 0.2 |  | 1011467 | 0 | [9 empty] | 148.2353 | -274 | 17.5 | 0.8505882 | -1.585556 | 34.5 | 69 | 0.2327381 | 0.4654762
MD-QQ1-EP2-S | [(±45)/(90)2]S | 52 | EP2 | Vantico TDT 177-155 | 0 | 16 | Saertex VU-90079-00830-01270 | 26 | Saertex U14EU920-00940-T1300 | 57 | 1 | 4.09 | 24h/20C, 8h/ 70 C | VARTM | 9931 | QQ1T-328 | 34.5 | -34.5 | -1 | 4 |  | 0.2 |  | 413001 | 0 | [9 empty] | 148.2353 | -274 | 17.5 | 0.8505882 | -1.585556 | 34.5 | 69 | 0.2327381 | 0.4654762
MD-QQ1-EP2-S | [(±45)/(90)2]S | 52 | EP2 | Vantico TDT 177-155 | 0 | 16 | Saertex VU-90079-00830-01270 | 26 | Saertex U14EU920-00940-T1300 | 57 | 1 | 4.09 | 24h/20C, 8h/ 70 C | VARTM | 9932 | QQ1T-325 | 51.7 | -51.7 | -1 | 2 |  | 0.3 |  | 21363 | 0 | [9 empty] | 148.2353 | -274 | 17.5 | 0.8505882 | -1.585556 | 51.7 | 103.4 | 0.3487698 | 0.6975397
MD-QQ1-EP2-S | [(±45)/(90)2]S | 52 | EP2 | Vantico TDT 177-155 | 0 | 16 | Saertex VU-90079-00830-01270 | 26 | Saertex U14EU920-00940-T1300 | 57 | 1 | 4.09 | 24h/20C, 8h/ 70 C | VARTM | 9933 | QQ1T-332 | 51.7 | -51.7 | -1 | 2 |  | 0.3 |  | 59373 | 0 | [9 empty] | 148.2353 | -274 | 17.5 | 0.8505882 | -1.585556 | 51.7 | 103.4 | 0.3487698 | 0.6975397
MD-QQ1-EP2-S | [(±45)/(90)2]S | 52 | EP2 | Vantico TDT 177-155 | 0 | 16 | Saertex VU-90079-00830-01270 | 26 | Saertex U14EU920-00940-T1300 | 57 | 1 | 4.09 | 24h/20C, 8h/ 70 C | VARTM | 9934 | QQ1T-333 | 51.7 | -51.7 | -1 | 2 |  | 0.3 |  | 25129 | 0 | [9 empty] | 148.2353 | -274 | 17.5 | 0.8505882 | -1.585556 | 51.7 | 103.4 | 0.3487698 | 0.6975397
MD-QQ1-EP2-S | [(±45)/(90)2]S | 52 | EP2 | Vantico TDT 177-155 | 0 | 16 | Saertex VU-90079-00830-01270 | 26 | Saertex U14EU920-00940-T1300 | 57 | 1 | 4.09 | 24h/20C, 8h/ 70 C | VARTM | 9935 | QQ1T-329 | 41.4 | -41.4 | -1 | 3 |  | 0.24 |  | 164739 | 0 | [9 empty] | 148.2353 | -274 | 17.5 | 0.8505882 | -1.585556 | 41.4 | 82.8 | 0.2792857 | 0.5585714
MD-QQ1-EP2-S | [(±45)/(90)2]S | 52 | EP2 | Vantico TDT 177-155 | 0 | 16 | Saertex VU-90079-00830-01270 | 26 | Saertex U14EU920-00940-T1300 | 57 | 1 | 4.09 | 24h/20C, 8h/ 70 C | VARTM | 9936 | QQ1T-330 | 41.4 | -41.4 | -1 | 3 |  | 0.24 |  | 235916 | 0 | [9 empty] | 148.2353 | -274 | 17.5 | 0.8505882 | -1.585556 | 41.4 | 82.8 | 0.2792857 | 0.5585714
MD-QQ1-EP2-S | [(±45)/(90)2]S | 52 | EP2 | Vantico TDT 177-155 | 0 | 16 | Saertex VU-90079-00830-01270 | 26 | Saertex U14EU920-00940-T1300 | 57 | 1 | 4.09 | 24h/20C, 8h/ 70 C | VARTM | 9937 | QQ1T-331 | 41.4 | -41.4 | -1 | 3 |  | 0.24 |  | 483868 | 0 | [9 empty] | 148.2353 | -274 | 17.5 | 0.8505882 | -1.585556 | 41.4 | 82.8 | 0.2792857 | 0.5585714
MD-QQ1-EP2-S | [(±45)/(90)2]S | 52 | EP2 | Vantico TDT 177-155 | 0 | 16 | Saertex VU-90079-00830-01270 | 26 | Saertex U14EU920-00940-T1300 | 57 | 1 | 4.09 | 24h/20C, 8h/ 70 C | VARTM | 9938 | QQ1T-337 | 69 | -69 | -1 | 1 |  | 0.4 |  | 1479 | 0 | [9 empty] | 148.2353 | -274 | 17.5 | 0.8505882 | -1.585556 | 69 | 138 | 0.4654762 | 0.9309524
MD-QQ1-EP2-S | [(±45)/(90)2]S | 52 | EP2 | Vantico TDT 177-155 | 0 | 16 | Saertex VU-90079-00830-01270 | 26 | Saertex U14EU920-00940-T1300 | 57 | 1 | 4.09 | 24h/20C, 8h/ 70 C | VARTM | 9939 | QQ1T-338 | 69 | -69 | -1 | 1 |  | 0.4 |  | 5425 | 0 | [9 empty] | 148.2353 | -274 | 17.5 | 0.8505882 | -1.585556 | 69 | 138 | 0.4654762 | 0.9309524
MD-QQ1-EP2-S | [(±45)/(90)2]S | 52 | EP2 | Vantico TDT 177-155 | 0 | 16 | Saertex VU-90079-00830-01270 | 26 | Saertex U14EU920-00940-T1300 | 57 | 1 | 4.09 | 24h/20C, 8h/ 70 C | VARTM | 9940 | QQ1T-339 | 69 | -69 | -1 | 1 |  | 0.4 |  | 2702 | 0 | [9 empty] | 148.2353 | -274 | 17.5 | 0.8505882 | -1.585556 | 69 | 138 | 0.4654762 | 0.9309524
MD-QQ1-EP2-S | [(±45)/(90)2]S | 52 | EP2 | Vantico TDT 177-155 | 0 | 16 | Saertex VU-90079-00830-01270 | 26 | Saertex U14EU920-00940-T1300 | 57 | 1 | 4.09 | 24h/20C, 8h/ 70 C | VARTM | 9941 | QQ1T-347 | 86.2 | -86.2 | -1 | 1 |  | 0.5 |  | 628 | 0 | [9 empty] | 148.2353 | -274 | 17.5 | 0.8505882 | -1.585556 | 86.2 | 172.4 | 0.5815079 | 1.163016
MD-QQ1-EP2-S | [(±45)/(90)2]S | 52 | EP2 | Vantico TDT 177-155 | 0 | 16 | Saertex VU-90079-00830-01270 | 26 | Saertex U14EU920-00940-T1300 | 57 | 1 | 4.09 | 24h/20C, 8h/ 70 C | VARTM | 9942 | QQ1T-348 | 86.2 | -86.2 | -1 | 1 |  | 0.5 |  | 531 | 0 | [9 empty] | 148.2353 | -274 | 17.5 | 0.8505882 | -1.585556 | 86.2 | 172.4 | 0.5815079 | 1.163016
MD-QQ1-EP2-S | [(±45)/(90)2]S | 52 | EP2 | Vantico TDT 177-155 | 0 | 16 | Saertex VU-90079-00830-01270 | 26 | Saertex U14EU920-00940-T1300 | 57 | 1 | 4.09 | 24h/20C, 8h/ 70 C | VARTM | 9943 | QQ1T-349 | 86.2 | -86.2 | -1 | 1 |  | 0.5 |  | 483 | 0 | [9 empty] | 148.2353 | -274 | 17.5 | 0.8505882 | -1.585556 | 86.2 | 172.4 | 0.5815079 | 1.163016
MD-QQ1-EP2-S | [(±45)/(90)2]S | 52 | EP2 | Vantico TDT 177-155 | 0 | 16 | Saertex VU-90079-00830-01270 | 26 | Saertex U14EU920-00940-T1300 | 57 | 1 | 4.09 | 24h/20C, 8h/ 70 C | VARTM | 9944 | QQ1T-388 | 82.7 | -82.7 | -1 | 1 |  | 0.48 |  | 443 | 0 | [9 empty] | 148.2353 | -274 | 17.5 | 0.8505882 | -1.585556 | 82.7 | 165.4 | 0.5578968 | 1.115794
MD-QQ1-EP2-S | [(±45)/(90)2]S | 52 | EP2 | Vantico TDT 177-155 | 0 | 16 | Saertex VU-90079-00830-01270 | 26 | Saertex U14EU920-00940-T1300 | 57 | 1 | 4.09 | 24h/20C, 8h/ 70 C | VARTM | 9945 | QQ1T-387 | 82.7 | -82.7 | -1 | 1 |  | 0.48 |  | 1302 | 0 | [9 empty] | 148.2353 | -274 | 17.5 | 0.8505882 | -1.585556 | 82.7 | 165.4 | 0.5578968 | 1.115794
MD-QQ1-EP2-S | [(±45)/(90)2]S | 52 | EP2 | Vantico TDT 177-155 | 0 | 16 | Saertex VU-90079-00830-01270 | 26 | Saertex U14EU920-00940-T1300 | 57 | 1 | 4.09 | 24h/20C, 8h/ 70 C | VARTM | 9946 | QQ1T-386 | 82.7 | -82.7 | -1 | 1 |  | 0.48 |  | 1609 | 0 | [9 empty] | 148.2353 | -274 | 17.5 | 0.8505882 | -1.585556 | 82.7 | 165.4 | 0.5578968 | 1.115794
MD-QQ1-EP2-S | [(±45)/(90)2]S | 52 | EP2 | Vantico TDT 177-155 | 0 | 16 | Saertex VU-90079-00830-01270 | 26 | Saertex U14EU920-00940-T1300 | 57 | 1 | 4.09 | 24h/20C, 8h/ 70 C | VARTM | 9947 | QQ1T-418 | 96.5 | -96.5 | -1 | 1 |  | 0.56 |  | 88 | 0 | [9 empty] | 148.2353 | -274 | 17.5 | 0.8505882 | -1.585556 | 96.5 | 193 | 0.6509921 | 1.301984
MD-QQ1-EP2-S | [(±45)/(90)2]S | 52 | EP2 | Vantico TDT 177-155 | 0 | 16 | Saertex VU-90079-00830-01270 | 26 | Saertex U14EU920-00940-T1300 | 57 | 1 | 4.09 | 24h/20C, 8h/ 70 C | VARTM | 9948 | QQ1T-419 | 96.5 | -96.5 | -1 | 1 |  | 0.56 |  | 548 | 0 | [9 empty] | 148.2353 | -274 | 17.5 | 0.8505882 | -1.585556 | 96.5 | 193 | 0.6509921 | 1.301984
MD-QQ1-EP2-S | [(±45)/(90)2]S | 52 | EP2 | Vantico TDT 177-155 | 0 | 16 | Saertex VU-90079-00830-01270 | 26 | Saertex U14EU920-00940-T1300 | 57 | 1 | 4.09 | 24h/20C, 8h/ 70 C | VARTM | 9949 | QQ1T-420 | 96.5 | -96.5 | -1 | 1 |  | 0.56 |  | 359 | 0 | [9 empty] | 148.2353 | -274 | 17.5 | 0.8505882 | -1.585556 | 96.5 | 193 | 0.6509921 | 1.301984
MD-QQ1-EP2-S | [(±45)/(90)2]S | 52 | EP2 | Vantico TDT 177-155 | 0 | 16 | Saertex VU-90079-00830-01270 | 26 | Saertex U14EU920-00940-T1300 | 57 | 1 | 4.09 | 24h/20C, 8h/ 70 C | VARTM | 9950 | QQ1T-417 | 27.6 | -27.6 | -1 | 5 |  | 0.16 |  | 6502949 | 0 | [9 empty] | 148.2353 | -274 | 17.5 | 0.8505882 | -1.585556 | 27.6 | 55.2 | 0.1861905 | 0.372381
MD-QQ1-EP2-S | [(±45)/(90)2]S | 52 | EP2 | Vantico TDT 177-155 | 0 | 16 | Saertex VU-90079-00830-01270 | 26 | Saertex U14EU920-00940-T1300 | 57 | 1 | 4.09 | 24h/20C, 8h/ 70 C | VARTM | 9951 | QQ1T-424 | 27.6 | -27.6 | -1 | 5 |  | 0.16 |  | 5000000 | 1 | [9 empty] | 148.2353 | -274 | 17.5 | 0.8505882 | -1.585556 | 27.6 | 55.2 | 0.1861905 | 0.372381
MD-QQ1-EP2-S | [(±45)/(90)2]S | 52 | EP2 | Vantico TDT 177-155 | 0 | 16 | Saertex VU-90079-00830-01270 | 26 | Saertex U14EU920-00940-T1300 | 57 | 1 | 4.09 | 24h/20C, 8h/ 70 C | VARTM | 9952 | QQ1T-442 | 110 | -110 | -1 | 1 |  | 0.64 |  | 13 | 0 | [9 empty] | 148.2353 | -274 | 17.5 | 0.8505882 | -1.585556 | 110 | 220 | 0.7420635 | 1.484127
MD-QQ1-EP2-S | [(±45)/(90)2]S | 52 | EP2 | Vantico TDT 177-155 | 0 | 16 | Saertex VU-90079-00830-01270 | 26 | Saertex U14EU920-00940-T1300 | 57 | 1 | 4.09 | 24h/20C, 8h/ 70 C | VARTM | 9953 | QQ1T-441 | 110 | -110 | -1 | 1 |  | 0.64 |  | 48 | 0 | [9 empty] | 148.2353 | -274 | 17.5 | 0.8505882 | -1.585556 | 110 | 220 | 0.7420635 | 1.484127
MD-QQ1-EP2-S | [(±45)/(90)2]S | 52 | EP2 | Vantico TDT 177-155 | 0 | 16 | Saertex VU-90079-00830-01270 | 26 | Saertex U14EU920-00940-T1300 | 57 | 1 | 4.09 | 24h/20C, 8h/ 70 C | VARTM | 9954 | QQ1T-440 | 110 | -110 | -1 | 1 |  | 0.64 |  | 27 | 0 | [9 empty] | 148.2353 | -274 | 17.5 | 0.8505882 | -1.585556 | 110 | 220 | 0.7420635 | 1.484127
MD-QQ1-EP2-S | [(±45)/(90)2]S | 52 | EP2 | Vantico TDT 177-155 | 0 | 16 | Saertex VU-90079-00830-01270 | 26 | Saertex U14EU920-00940-T1300 | 57 | 1 | 4.09 | 24h/20C, 8h/ 70 C | VARTM | 9955 | QQ1T-334 | -17.2 | -172 | 10 | 1 |  |  | -1 | 1210 | 0 | [9 empty] | 148.2353 | -274 | 17.5 | 0.8505882 | -1.585556 | -172 | 154.8 | -0.6277372 | 0.5649635
MD-QQ1-EP2-S | [(±45)/(90)2]S | 52 | EP2 | Vantico TDT 177-155 | 0 | 16 | Saertex VU-90079-00830-01270 | 26 | Saertex U14EU920-00940-T1300 | 57 | 1 | 4.09 | 24h/20C, 8h/ 70 C | VARTM | 9956 | QQ1T-335 | -17.2 | -172 | 10 | 2 |  |  | -1 | 2859 | 0 | [9 empty] | 148.2353 | -274 | 17.5 | 0.8505882 | -1.585556 | -172 | 154.8 | -0.6277372 | 0.5649635
MD-QQ1-EP2-S | [(±45)/(90)2]S | 52 | EP2 | Vantico TDT 177-155 | 0 | 16 | Saertex VU-90079-00830-01270 | 26 | Saertex U14EU920-00940-T1300 | 57 | 1 | 4.09 | 24h/20C, 8h/ 70 C | VARTM | 9957 | QQ1T-336 | -17.2 | -172 | 10 | 2 |  |  | -1 | 966 | 0 | [9 empty] | 148.2353 | -274 | 17.5 | 0.8505882 | -1.585556 | -172 | 154.8 | -0.6277372 | 0.5649635
MD-QQ1-EP2-S | [(±45)/(90)2]S | 52 | EP2 | Vantico TDT 177-155 | 0 | 16 | Saertex VU-90079-00830-01270 | 26 | Saertex U14EU920-00940-T1300 | 57 | 1 | 4.09 | 24h/20C, 8h/ 70 C | VARTM | 9958 | QQ1T-342 | -13.8 | -138 | 10 | 4 |  |  | -0.8 | 241866 | 0 | [9 empty] | 148.2353 | -274 | 17.5 | 0.8505882 | -1.585556 | -138 | 124.2 | -0.5036496 | 0.4532847
MD-QQ1-EP2-S | [(±45)/(90)2]S | 52 | EP2 | Vantico TDT 177-155 | 0 | 16 | Saertex VU-90079-00830-01270 | 26 | Saertex U14EU920-00940-T1300 | 57 | 1 | 4.09 | 24h/20C, 8h/ 70 C | VARTM | 9959 | QQ1T-343 | -13.8 | -138 | 10 | 4 |  |  | -0.8 | 825628 | 0 | [9 empty] | 148.2353 | -274 | 17.5 | 0.8505882 | -1.585556 | -138 | 124.2 | -0.5036496 | 0.4532847
MD-QQ1-EP2-S | [(±45)/(90)2]S | 52 | EP2 | Vantico TDT 177-155 | 0 | 16 | Saertex VU-90079-00830-01270 | 26 | Saertex U14EU920-00940-T1300 | 57 | 1 | 4.09 | 24h/20C, 8h/ 70 C | VARTM | 9960 | QQ1T-344 | -13.8 | -138 | 10 | 4 |  |  | -0.8 | 267425 | 0 | [9 empty] | 148.2353 | -274 | 17.5 | 0.8505882 | -1.585556 | -138 | 124.2 | -0.5036496 | 0.4532847
MD-QQ1-EP2-S | [(±45)/(90)2]S | 52 | EP2 | Vantico TDT 177-155 | 0 | 16 | Saertex VU-90079-00830-01270 | 26 | Saertex U14EU920-00940-T1300 | 57 | 1 | 4.09 | 24h/20C, 8h/ 70 C | VARTM | 9961 | QQ1T-345 | -12.4 | -124 | 10 | 6 |  |  | -0.72 | 1924718 | 0 | [9 empty] | 148.2353 | -274 | 17.5 | 0.8505882 | -1.585556 | -124 | 111.6 | -0.4525547 | 0.4072993
MD-QQ1-EP2-S | [(±45)/(90)2]S | 52 | EP2 | Vantico TDT 177-155 | 0 | 16 | Saertex VU-90079-00830-01270 | 26 | Saertex U14EU920-00940-T1300 | 57 | 1 | 4.09 | 24h/20C, 8h/ 70 C | VARTM | 9962 | QQ1T-346 | -12.4 | -124 | 10 | 6 |  |  | -0.72 | 7345474 | 0 | [9 empty] | 148.2353 | -274 | 17.5 | 0.8505882 | -1.585556 | -124 | 111.6 | -0.4525547 | 0.4072993
MD-QQ1-EP2-S | [(±45)/(90)2]S | 52 | EP2 | Vantico TDT 177-155 | 0 | 16 | Saertex VU-90079-00830-01270 | 26 | Saertex U14EU920-00940-T1300 | 57 | 1 | 4.09 | 24h/20C, 8h/ 70 C | VARTM | 9963 | QQ1T-341 | -12.4 | -124 | 10 | 6 |  |  | -0.72 | 10000000 | 1 | [9 empty] | 148.2353 | -274 | 17.5 | 0.8505882 | -1.585556 | -124 | 111.6 | -0.4525547 | 0.4072993
MD-QQ1-EP2-S | [(±45)/(90)2]S | 52 | EP2 | Vantico TDT 177-155 | 0 | 16 | Saertex VU-90079-00830-01270 | 26 | Saertex U14EU920-00940-T1300 | 57 | 1 | 4.09 | 24h/20C, 8h/ 70 C | VARTM | 9964 | QQ1T-340 | -10.3 | -103 | 10 | 6 |  |  | -0.6 | 10000000 | 1 | [9 empty] | 148.2353 | -274 | 17.5 | 0.8505882 | -1.585556 | -103 | 92.7 | -0.3759124 | 0.3383212
MD-QQ1-EP2-S | [(±45)/(90)2]S | 52 | EP2 | Vantico TDT 177-155 | 0 | 16 | Saertex VU-90079-00830-01270 | 26 | Saertex U14EU920-00940-T1300 | 57 | 1 | 4.09 | 24h/20C, 8h/ 70 C | VARTM | 9965 | QQ1T-391 | -15.5 | -155 | 10 | 4 |  |  | -0.9 | 27153 | 0 | [9 empty] | 148.2353 | -274 | 17.5 | 0.8505882 | -1.585556 | -155 | 139.5 | -0.5656934 | 0.5091241
MD-QQ1-EP2-S | [(±45)/(90)2]S | 52 | EP2 | Vantico TDT 177-155 | 0 | 16 | Saertex VU-90079-00830-01270 | 26 | Saertex U14EU920-00940-T1300 | 57 | 1 | 4.09 | 24h/20C, 8h/ 70 C | VARTM | 9966 | QQ1T-390 | -15.5 | -155 | 10 | 4 |  |  | -0.9 | 63190 | 0 | [9 empty] | 148.2353 | -274 | 17.5 | 0.8505882 | -1.585556 | -155 | 139.5 | -0.5656934 | 0.5091241
MD-QQ1-EP2-S | [(±45)/(90)2]S | 52 | EP2 | Vantico TDT 177-155 | 0 | 16 | Saertex VU-90079-00830-01270 | 26 | Saertex U14EU920-00940-T1300 | 57 | 1 | 4.09 | 24h/20C, 8h/ 70 C | VARTM | 9967 | QQ1T-389 | -15.5 | -155 | 10 | 4 |  |  | -0.9 | 35299 | 0 | [9 empty] | 148.2353 | -274 | 17.5 | 0.8505882 | -1.585556 | -155 | 139.5 | -0.5656934 | 0.5091241
MD-QQ1-EP2-S | [(±45)/(90)2]S | 52 | EP2 | Vantico TDT 177-155 | 0 | 16 | Saertex VU-90079-00830-01270 | 26 | Saertex U14EU920-00940-T1300 | 57 | 1 | 4.09 | 24h/20C, 8h/ 70 C | VARTM | 9968 | QQ1T-398 | -19 | -190 | 10 | 1 |  |  | -1.1 | 213 | 0 | [9 empty] | 148.2353 | -274 | 17.5 | 0.8505882 | -1.585556 | -190 | 171 | -0.6934307 | 0.6240876
MD-QQ1-EP2-S | [(±45)/(90)2]S | 52 | EP2 | Vantico TDT 177-155 | 0 | 16 | Saertex VU-90079-00830-01270 | 26 | Saertex U14EU920-00940-T1300 | 57 | 1 | 4.09 | 24h/20C, 8h/ 70 C | VARTM | 9969 | QQ1T-397 | -19 | -190 | 10 | 1 |  |  | -1.1 | 153 | 0 | [9 empty] | 148.2353 | -274 | 17.5 | 0.8505882 | -1.585556 | -190 | 171 | -0.6934307 | 0.6240876
MD-QQ1-EP2-S | [(±45)/(90)2]S | 52 | EP2 | Vantico TDT 177-155 | 0 | 16 | Saertex VU-90079-00830-01270 | 26 | Saertex U14EU920-00940-T1300 | 57 | 1 | 4.09 | 24h/20C, 8h/ 70 C | VARTM | 9970 | QQ1T-396 | -19 | -190 | 10 | 1 |  |  | -1.1 | 546 | 0 | [9 empty] | 148.2353 | -274 | 17.5 | 0.8505882 | -1.585556 | -190 | 171 | -0.6934307 | 0.6240876
MD-QQ1-EP2-S | [(±45)/(90)2]S | 52 | EP2 | Vantico TDT 177-155 | 0 | 16 | Saertex VU-90079-00830-01270 | 26 | Saertex U14EU920-00940-T1300 | 57 | 1 | 4.09 | 24h/20C, 8h/ 70 C | VARTM | 9971 | QQ1T-395 | -20.7 | -207 | 10 | 1 |  |  | -1.2 | 32 | 0 | [9 empty] | 148.2353 | -274 | 17.5 | 0.8505882 | -1.585556 | -207 | 186.3 | -0.7554745 | 0.679927
MD-QQ1-EP2-S | [(±45)/(90)2]S | 52 | EP2 | Vantico TDT 177-155 | 0 | 16 | Saertex VU-90079-00830-01270 | 26 | Saertex U14EU920-00940-T1300 | 57 | 1 | 4.09 | 24h/20C, 8h/ 70 C | VARTM | 9972 | QQ1T-394 | -20.7 | -207 | 10 | 1 |  |  | -1.2 | 7 | 0 | [9 empty] | 148.2353 | -274 | 17.5 | 0.8505882 | -1.585556 | -207 | 186.3 | -0.7554745 | 0.679927
MD-QQ1-EP2-S | [(±45)/(90)2]S | 52 | EP2 | Vantico TDT 177-155 | 0 | 16 | Saertex VU-90079-00830-01270 | 26 | Saertex U14EU920-00940-T1300 | 57 | 1 | 4.09 | 24h/20C, 8h/ 70 C | VARTM | 9973 | QQ1T-393 | -20.7 | -207 | 10 | 1 |  |  | -1.2 | 38 | 0 | [9 empty] | 148.2353 | -274 | 17.5 | 0.8505882 | -1.585556 | -207 | 186.3 | -0.7554745 | 0.679927
MD-QQ1-EP2-S | [(±45)/(90)2]S | 52 | EP2 | Vantico TDT 177-155 | 0 | 16 | Saertex VU-90079-00830-01270 | 26 | Saertex U14EU920-00940-T1300 | 57 | 1 | 4.09 | 24h/20C, 8h/ 70 C | VARTM | 9974 | QQ1T-350 | 41.35 | -82.7 | -2 | 2 |  | 0.24 | -0.48 | 42626 | 0 | [9 empty] | 148.2353 | -274 | 17.5 | 0.8505882 | -1.585556 | -82.7 | 124.05 | -0.3018248 | 0.4527372
MD-QQ1-EP2-S | [(±45)/(90)2]S | 52 | EP2 | Vantico TDT 177-155 | 0 | 16 | Saertex VU-90079-00830-01270 | 26 | Saertex U14EU920-00940-T1300 | 57 | 1 | 4.09 | 24h/20C, 8h/ 70 C | VARTM | 9975 | QQ1T-351 | 34.5 | -69 | -2 | 4 |  | 0.2 | -0.4 | 2052270 | 0 | [9 empty] | 148.2353 | -274 | 17.5 | 0.8505882 | -1.585556 | -69 | 103.5 | -0.2518248 | 0.3777372
MD-QQ1-EP2-S | [(±45)/(90)2]S | 52 | EP2 | Vantico TDT 177-155 | 0 | 16 | Saertex VU-90079-00830-01270 | 26 | Saertex U14EU920-00940-T1300 | 57 | 1 | 4.09 | 24h/20C, 8h/ 70 C | VARTM | 9976 | QQ1T-352 | 37.9 | -75.8 | -2 | 3 |  | 0.22 | -0.44 | 260627 | 0 | [9 empty] | 148.2353 | -274 | 17.5 | 0.8505882 | -1.585556 | -75.8 | 113.7 | -0.2766423 | 0.4149635
MD-QQ1-EP2-S | [(±45)/(90)2]S | 52 | EP2 | Vantico TDT 177-155 | 0 | 16 | Saertex VU-90079-00830-01270 | 26 | Saertex U14EU920-00940-T1300 | 57 | 1 | 4.09 | 24h/20C, 8h/ 70 C | VARTM | 9977 | QQ1T-353 | 37.9 | -75.8 | -2 | 3 |  | 0.22 | -0.44 | 623080 | 0 | [9 empty] | 148.2353 | -274 | 17.5 | 0.8505882 | -1.585556 | -75.8 | 113.7 | -0.2766423 | 0.4149635
MD-QQ1-EP2-S | [(±45)/(90)2]S | 52 | EP2 | Vantico TDT 177-155 | 0 | 16 | Saertex VU-90079-00830-01270 | 26 | Saertex U14EU920-00940-T1300 | 57 | 1 | 4.09 | 24h/20C, 8h/ 70 C | VARTM | 9978 | QQ1T-354 | 37.9 | -75.8 | -2 | 3 |  | 0.22 | -0.44 | 336937 | 0 | [9 empty] | 148.2353 | -274 | 17.5 | 0.8505882 | -1.585556 | -75.8 | 113.7 | -0.2766423 | 0.4149635
MD-QQ1-EP2-S | [(±45)/(90)2]S | 52 | EP2 | Vantico TDT 177-155 | 0 | 16 | Saertex VU-90079-00830-01270 | 26 | Saertex U14EU920-00940-T1300 | 57 | 1 | 4.09 | 24h/20C, 8h/ 70 C | VARTM | 9979 | QQ1T-356 | 41.35 | -82.7 | -2 | 3 |  | 0.24 | -0.48 | 96448 | 0 | [9 empty] | 148.2353 | -274 | 17.5 | 0.8505882 | -1.585556 | -82.7 | 124.05 | -0.3018248 | 0.4527372
MD-QQ1-EP2-S | [(±45)/(90)2]S | 52 | EP2 | Vantico TDT 177-155 | 0 | 16 | Saertex VU-90079-00830-01270 | 26 | Saertex U14EU920-00940-T1300 | 57 | 1 | 4.09 | 24h/20C, 8h/ 70 C | VARTM | 9980 | QQ1T-357 | 41.35 | -82.7 | -2 | 3 |  | 0.24 | -0.48 | 129491 | 0 | [9 empty] | 148.2353 | -274 | 17.5 | 0.8505882 | -1.585556 | -82.7 | 124.05 | -0.3018248 | 0.4527372
MD-QQ1-EP2-S | [(±45)/(90)2]S | 52 | EP2 | Vantico TDT 177-155 | 0 | 16 | Saertex VU-90079-00830-01270 | 26 | Saertex U14EU920-00940-T1300 | 57 | 1 | 4.09 | 24h/20C, 8h/ 70 C | VARTM | 9981 | QQ1T-355 | 34.5 | -69 | -2 | 5 |  | 0.2 | -0.4 | 710789 | 0 | [9 empty] | 148.2353 | -274 | 17.5 | 0.8505882 | -1.585556 | -69 | 103.5 | -0.2518248 | 0.3777372
MD-QQ1-EP2-S | [(±45)/(90)2]S | 52 | EP2 | Vantico TDT 177-155 | 0 | 16 | Saertex VU-90079-00830-01270 | 26 | Saertex U14EU920-00940-T1300 | 57 | 1 | 4.09 | 24h/20C, 8h/ 70 C | VARTM | 9982 | QQ1T-359 | 48.25 | -96.5 | -2 | 1 |  | 0.28 | -0.56 | 15031 | 0 | [9 empty] | 148.2353 | -274 | 17.5 | 0.8505882 | -1.585556 | -96.5 | 144.75 | -0.3521898 | 0.5282847
MD-QQ1-EP2-S | [(±45)/(90)2]S | 52 | EP2 | Vantico TDT 177-155 | 0 | 16 | Saertex VU-90079-00830-01270 | 26 | Saertex U14EU920-00940-T1300 | 57 | 1 | 4.09 | 24h/20C, 8h/ 70 C | VARTM | 9983 | QQ1T-360 | 48.25 | -96.5 | -2 | 2 |  | 0.28 | -0.56 | 14062 | 0 | [9 empty] | 148.2353 | -274 | 17.5 | 0.8505882 | -1.585556 | -96.5 | 144.75 | -0.3521898 | 0.5282847
MD-QQ1-EP2-S | [(±45)/(90)2]S | 52 | EP2 | Vantico TDT 177-155 | 0 | 16 | Saertex VU-90079-00830-01270 | 26 | Saertex U14EU920-00940-T1300 | 57 | 1 | 4.09 | 24h/20C, 8h/ 70 C | VARTM | 10111 | QQ1T-362 | 48.25 | -96.5 | -2 | 1 |  | 0.28 | -0.56 | 28509 | 0 | [9 empty] | 148.2353 | -274 | 17.5 | 0.8505882 | -1.585556 | -96.5 | 144.75 | -0.3521898 | 0.5282847
MD-QQ1-EP2-S | [(±45)/(90)2]S | 52 | EP2 | Vantico TDT 177-155 | 0 | 16 | Saertex VU-90079-00830-01270 | 26 | Saertex U14EU920-00940-T1300 | 57 | 1 | 4.09 | 24h/20C, 8h/ 70 C | VARTM | 10112 | QQ1T-364 | 34.5 | -69 | -2 | 4 |  | 0.2 | -0.4 | 479006 | 0 | [9 empty] | 148.2353 | -274 | 17.5 | 0.8505882 | -1.585556 | -69 | 103.5 | -0.2518248 | 0.3777372
MD-QQ1-EP2-S | [(±45)/(90)2]S | 52 | EP2 | Vantico TDT 177-155 | 0 | 16 | Saertex VU-90079-00830-01270 | 26 | Saertex U14EU920-00940-T1300 | 57 | 1 | 4.09 | 24h/20C, 8h/ 70 C | VARTM | 10113 | QQ1T-380 | 69 | -138 | -2 | 1 |  | 0.4 | -0.8 | 1050 | 0 | [9 empty] | 148.2353 | -274 | 17.5 | 0.8505882 | -1.585556 | -138 | 207 | -0.5036496 | 0.7554745
MD-QQ1-EP2-S | [(±45)/(90)2]S | 52 | EP2 | Vantico TDT 177-155 | 0 | 16 | Saertex VU-90079-00830-01270 | 26 | Saertex U14EU920-00940-T1300 | 57 | 1 | 4.09 | 24h/20C, 8h/ 70 C | VARTM | 10114 | QQ1T-381 | 69 | -138 | -2 | 1 |  | 0.4 | -0.8 | 1496 | 0 | [9 empty] | 148.2353 | -274 | 17.5 | 0.8505882 | -1.585556 | -138 | 207 | -0.5036496 | 0.7554745
MD-QQ1-EP2-S | [(±45)/(90)2]S | 52 | EP2 | Vantico TDT 177-155 | 0 | 16 | Saertex VU-90079-00830-01270 | 26 | Saertex U14EU920-00940-T1300 | 57 | 1 | 4.09 | 24h/20C, 8h/ 70 C | VARTM | 10115 | QQ1T-382 | 69 | -138 | -2 | 1 |  | 0.4 | -0.8 | 986 | 0 | [9 empty] | 148.2353 | -274 | 17.5 | 0.8505882 | -1.585556 | -138 | 207 | -0.5036496 | 0.7554745
MD-QQ1-EP2-S | [(±45)/(90)2]S | 52 | EP2 | Vantico TDT 177-155 | 0 | 16 | Saertex VU-90079-00830-01270 | 26 | Saertex U14EU920-00940-T1300 | 57 | 1 | 4.09 | 24h/20C, 8h/ 70 C | VARTM | 10116 | QQ1T-401 | 86 | -172 | -2 | 1 |  | 0.5 | -1 | 187 | 0 | [9 empty] | 148.2353 | -274 | 17.5 | 0.8505882 | -1.585556 | -172 | 258 | -0.6277372 | 0.9416058
MD-QQ1-EP2-S | [(±45)/(90)2]S | 52 | EP2 | Vantico TDT 177-155 | 0 | 16 | Saertex VU-90079-00830-01270 | 26 | Saertex U14EU920-00940-T1300 | 57 | 1 | 4.09 | 24h/20C, 8h/ 70 C | VARTM | 10117 | QQ1T-400 | 86 | -172 | -2 | 1 |  | 0.5 | -1 | 90 | 0 | [9 empty] | 148.2353 | -274 | 17.5 | 0.8505882 | -1.585556 | -172 | 258 | -0.6277372 | 0.9416058
MD-QQ1-EP2-S | [(±45)/(90)2]S | 52 | EP2 | Vantico TDT 177-155 | 0 | 16 | Saertex VU-90079-00830-01270 | 26 | Saertex U14EU920-00940-T1300 | 57 | 1 | 4.09 | 24h/20C, 8h/ 70 C | VARTM | 10118 | QQ1T-399 | 86 | -172 | -2 | 1 |  | 0.5 | -1 | 137 | 0 | [9 empty] | 148.2353 | -274 | 17.5 | 0.8505882 | -1.585556 | -172 | 258 | -0.6277372 | 0.9416058
MD-QQ1-EP2-S | [(±45)/(90)2]S | 52 | EP2 | Vantico TDT 177-155 | 0 | 16 | Saertex VU-90079-00830-01270 | 26 | Saertex U14EU920-00940-T1300 | 57 | 1 | 4.09 | 24h/20C, 8h/ 70 C | VARTM | 10119 | QQ1T-427 | 27.6 | -55.2 | -2 | 5 |  | 0.16 | -0.32 | 4700080 | 0 | [9 empty] | 148.2353 | -274 | 17.5 | 0.8505882 | -1.585556 | -55.2 | 82.8 | -0.2014599 | 0.3021898
MD-QQ1-EP2-S | [(±45)/(90)2]S | 52 | EP2 | Vantico TDT 177-155 | 0 | 16 | Saertex VU-90079-00830-01270 | 26 | Saertex U14EU920-00940-T1300 | 57 | 1 | 4.09 | 24h/20C, 8h/ 70 C | VARTM | 10120 | QQ1T-426 | 27.6 | -55.2 | -2 | 5 |  | 0.16 | -0.32 | 6518369 | 0 | [9 empty] | 148.2353 | -274 | 17.5 | 0.8505882 | -1.585556 | -55.2 | 82.8 | -0.2014599 | 0.3021898
MD-QQ1-EP2-S | [(±45)/(90)2]S | 52 | EP2 | Vantico TDT 177-155 | 0 | 16 | Saertex VU-90079-00830-01270 | 26 | Saertex U14EU920-00940-T1300 | 57 | 1 | 4.09 | 24h/20C, 8h/ 70 C | VARTM | 10121 | QQ1T-437 | 95 | -190 | -2 | 1 |  | 0.55 | -1.1 | 59 | 0 | [9 empty] | 148.2353 | -274 | 17.5 | 0.8505882 | -1.585556 | -190 | 285 | -0.6934307 | 1.040146
MD-QQ1-EP2-S | [(±45)/(90)2]S | 52 | EP2 | Vantico TDT 177-155 | 0 | 16 | Saertex VU-90079-00830-01270 | 26 | Saertex U14EU920-00940-T1300 | 57 | 1 | 4.09 | 24h/20C, 8h/ 70 C | VARTM | 10122 | QQ1T-438 | 95 | -190 | -2 | 1 |  | 0.55 | -1.1 | 41 | 0 | [9 empty] | 148.2353 | -274 | 17.5 | 0.8505882 | -1.585556 | -190 | 285 | -0.6934307 | 1.040146
MD-QQ1-EP2-S | [(±45)/(90)2]S | 52 | EP2 | Vantico TDT 177-155 | 0 | 16 | Saertex VU-90079-00830-01270 | 26 | Saertex U14EU920-00940-T1300 | 57 | 1 | 4.09 | 24h/20C, 8h/ 70 C | VARTM | 10123 | QQ1T-439 | 95 | -190 | -2 | 1 |  | 0.55 | -1.1 | 36 | 0 | [9 empty] | 148.2353 | -274 | 17.5 | 0.8505882 | -1.585556 | -190 | 285 | -0.6934307 | 1.040146
MD-QQ1-EP2-S | [(±45)/(90)2]S | 52 | EP2 | Vantico TDT 177-155 | 0 | 16 | Saertex VU-90079-00830-01270 | 26 | Saertex U14EU920-00940-T1300 | 57 | 1 | 4.09 | 24h/20C, 8h/ 70 C | VARTM | 10124 | QQ1T-363 | 51.7 | 25.85 | 0.5 | 7 |  | 0.3 | 0.15 | 4057993 | 0 | [9 empty] | 148.2353 | -274 | 17.5 | 0.8505882 | -1.585556 | 51.7 | 25.85 | 0.3487698 | 0.1743849
MD-QQ1-EP2-S | [(±45)/(90)2]S | 52 | EP2 | Vantico TDT 177-155 | 0 | 16 | Saertex VU-90079-00830-01270 | 26 | Saertex U14EU920-00940-T1300 | 57 | 1 | 4.09 | 24h/20C, 8h/ 70 C | VARTM | 10125 | QQ1T-365 | 51.7 | 25.85 | 0.5 | 7 |  | 0.3 | 0.15 | 2034287 | 0 | [9 empty] | 148.2353 | -274 | 17.5 | 0.8505882 | -1.585556 | 51.7 | 25.85 | 0.3487698 | 0.1743849
MD-QQ1-EP2-S | [(±45)/(90)2]S | 52 | EP2 | Vantico TDT 177-155 | 0 | 16 | Saertex VU-90079-00830-01270 | 26 | Saertex U14EU920-00940-T1300 | 57 | 1 | 4.09 | 24h/20C, 8h/ 70 C | VARTM | 10126 | QQ1T-366 | 51.7 | 25.85 | 0.5 | 7 |  | 0.3 | 0.15 | 5014836 | 0 | [9 empty] | 148.2353 | -274 | 17.5 | 0.8505882 | -1.585556 | 51.7 | 25.85 | 0.3487698 | 0.1743849
MD-QQ1-EP2-S | [(±45)/(90)2]S | 52 | EP2 | Vantico TDT 177-155 | 0 | 16 | Saertex VU-90079-00830-01270 | 26 | Saertex U14EU920-00940-T1300 | 57 | 1 | 4.09 | 24h/20C, 8h/ 70 C | VARTM | 10127 | QQ1T-367 | 62.1 | 31.05 | 0.5 | 4 |  | 0.36 | 0.18 | 329588 | 0 | [9 empty] | 148.2353 | -274 | 17.5 | 0.8505882 | -1.585556 | 62.1 | 31.05 | 0.4189286 | 0.2094643
MD-QQ1-EP2-S | [(±45)/(90)2]S | 52 | EP2 | Vantico TDT 177-155 | 0 | 16 | Saertex VU-90079-00830-01270 | 26 | Saertex U14EU920-00940-T1300 | 57 | 1 | 4.09 | 24h/20C, 8h/ 70 C | VARTM | 10128 | QQ1T-368 | 62.1 | 31.05 | 0.5 | 4 |  | 0.36 | 0.18 | 457698 | 0 | [9 empty] | 148.2353 | -274 | 17.5 | 0.8505882 | -1.585556 | 62.1 | 31.05 | 0.4189286 | 0.2094643
MD-QQ1-EP2-S | [(±45)/(90)2]S | 52 | EP2 | Vantico TDT 177-155 | 0 | 16 | Saertex VU-90079-00830-01270 | 26 | Saertex U14EU920-00940-T1300 | 57 | 1 | 4.09 | 24h/20C, 8h/ 70 C | VARTM | 10129 | QQ1T-369 | 62.1 | 31.05 | 0.5 | 4 |  | 0.36 | 0.18 | 279068 | 0 | [9 empty] | 148.2353 | -274 | 17.5 | 0.8505882 | -1.585556 | 62.1 | 31.05 | 0.4189286 | 0.2094643
MD-QQ1-EP2-S | [(±45)/(90)2]S | 52 | EP2 | Vantico TDT 177-155 | 0 | 16 | Saertex VU-90079-00830-01270 | 26 | Saertex U14EU920-00940-T1300 | 57 | 1 | 4.09 | 24h/20C, 8h/ 70 C | VARTM | 10130 | QQ1T-371 | 82.7 | 41.35 | 0.5 | 2 |  | 0.48 | 0.24 | 16189 | 0 | [9 empty] | 148.2353 | -274 | 17.5 | 0.8505882 | -1.585556 | 82.7 | 41.35 | 0.5578968 | 0.2789484
MD-QQ1-EP2-S | [(±45)/(90)2]S | 52 | EP2 | Vantico TDT 177-155 | 0 | 16 | Saertex VU-90079-00830-01270 | 26 | Saertex U14EU920-00940-T1300 | 57 | 1 | 4.09 | 24h/20C, 8h/ 70 C | VARTM | 10131 | QQ1T-370 | 82.7 | 41.35 | 0.5 | 2 |  | 0.48 | 0.24 | 10671 | 0 | [9 empty] | 148.2353 | -274 | 17.5 | 0.8505882 | -1.585556 | 82.7 | 41.35 | 0.5578968 | 0.2789484
MD-QQ1-EP2-S | [(±45)/(90)2]S | 52 | EP2 | Vantico TDT 177-155 | 0 | 16 | Saertex VU-90079-00830-01270 | 26 | Saertex U14EU920-00940-T1300 | 57 | 1 | 4.09 | 24h/20C, 8h/ 70 C | VARTM | 10132 | QQ1T-372 | 82.7 | 41.35 | 0.5 | 2 |  | 0.48 | 0.24 | 14236 | 0 | [9 empty] | 148.2353 | -274 | 17.5 | 0.8505882 | -1.585556 | 82.7 | 41.35 | 0.5578968 | 0.2789484
MD-QQ1-EP2-S | [(±45)/(90)2]S | 52 | EP2 | Vantico TDT 177-155 | 0 | 16 | Saertex VU-90079-00830-01270 | 26 | Saertex U14EU920-00940-T1300 | 57 | 1 | 4.09 | 24h/20C, 8h/ 70 C | VARTM | 10133 | QQ1T-376 | 110 | 55 | 0.5 | 1 |  | 0.64 | 0.32 | 98 | 0 | [9 empty] | 148.2353 | -274 | 17.5 | 0.8505882 | -1.585556 | 110 | 55 | 0.7420635 | 0.3710317
MD-QQ1-EP2-S | [(±45)/(90)2]S | 52 | EP2 | Vantico TDT 177-155 | 0 | 16 | Saertex VU-90079-00830-01270 | 26 | Saertex U14EU920-00940-T1300 | 57 | 1 | 4.09 | 24h/20C, 8h/ 70 C | VARTM | 10134 | QQ1T-375 | 110 | 55 | 0.5 | 1 |  | 0.64 | 0.32 | 131 | 0 | [9 empty] | 148.2353 | -274 | 17.5 | 0.8505882 | -1.585556 | 110 | 55 | 0.7420635 | 0.3710317
MD-QQ1-EP2-S | [(±45)/(90)2]S | 52 | EP2 | Vantico TDT 177-155 | 0 | 16 | Saertex VU-90079-00830-01270 | 26 | Saertex U14EU920-00940-T1300 | 57 | 1 | 4.09 | 24h/20C, 8h/ 70 C | VARTM | 10135 | QQ1T-374 | 110 | 55 | 0.5 | 1 |  | 0.64 | 0.32 | 100 | 0 | [9 empty] | 148.2353 | -274 | 17.5 | 0.8505882 | -1.585556 | 110 | 55 | 0.7420635 | 0.3710317
MD-QQ1-EP2-S | [(±45)/(90)2]S | 52 | EP2 | Vantico TDT 177-155 | 0 | 16 | Saertex VU-90079-00830-01270 | 26 | Saertex U14EU920-00940-T1300 | 57 | 1 | 4.09 | 24h/20C, 8h/ 70 C | VARTM | 10136 | QQ1T-379 | 96.5 | 48.25 | 0.5 | 2 |  | 0.56 | 0.28 | 2747 | 0 | [9 empty] | 148.2353 | -274 | 17.5 | 0.8505882 | -1.585556 | 96.5 | 48.25 | 0.6509921 | 0.325496
MD-QQ1-EP2-S | [(±45)/(90)2]S | 52 | EP2 | Vantico TDT 177-155 | 0 | 16 | Saertex VU-90079-00830-01270 | 26 | Saertex U14EU920-00940-T1300 | 57 | 1 | 4.09 | 24h/20C, 8h/ 70 C | VARTM | 10137 | QQ1T-377 | 96.5 | 48.25 | 0.5 | 2 |  | 0.56 | 0.28 | 261 | 0 | [9 empty] | 148.2353 | -274 | 17.5 | 0.8505882 | -1.585556 | 96.5 | 48.25 | 0.6509921 | 0.325496
MD-QQ1-EP2-S | [(±45)/(90)2]S | 52 | EP2 | Vantico TDT 177-155 | 0 | 16 | Saertex VU-90079-00830-01270 | 26 | Saertex U14EU920-00940-T1300 | 57 | 1 | 4.09 | 24h/20C, 8h/ 70 C | VARTM | 10138 | QQ1T-378 | 96.5 | 48.25 | 0.5 | 2 |  | 0.56 | 0.28 | 723 | 0 | [9 empty] | 148.2353 | -274 | 17.5 | 0.8505882 | -1.585556 | 96.5 | 48.25 | 0.6509921 | 0.325496
MD-QQ1-EP2-S | [(±45)/(90)2]S | 52 | EP2 | Vantico TDT 177-155 | 0 | 16 | Saertex VU-90079-00830-01270 | 26 | Saertex U14EU920-00940-T1300 | 57 | 1 | 4.09 | 24h/20C, 8h/ 70 C | VARTM | 10139 | QQ1T-428 | 124 | 62 | 0.5 | 1 |  | 0.72 | 0.36 | 9 | 0 | [9 empty] | 148.2353 | -274 | 17.5 | 0.8505882 | -1.585556 | 124 | 62 | 0.8365079 | 0.418254
MD-QQ1-EP2-S | [(±45)/(90)2]S | 52 | EP2 | Vantico TDT 177-155 | 0 | 16 | Saertex VU-90079-00830-01270 | 26 | Saertex U14EU920-00940-T1300 | 57 | 1 | 4.09 | 24h/20C, 8h/ 70 C | VARTM | 10140 | QQ1T-429 | 124 | 62 | 0.5 | 1 |  | 0.72 | 0.36 | 81 | 0 | [9 empty] | 148.2353 | -274 | 17.5 | 0.8505882 | -1.585556 | 124 | 62 | 0.8365079 | 0.418254
MD-QQ1-EP2-S | [(±45)/(90)2]S | 52 | EP2 | Vantico TDT 177-155 | 0 | 16 | Saertex VU-90079-00830-01270 | 26 | Saertex U14EU920-00940-T1300 | 57 | 1 | 4.09 | 24h/20C, 8h/ 70 C | VARTM | 10141 | QQ1T-430 | 124 | 62 | 0.5 | 1 |  | 0.72 | 0.36 | 14 | 0 | [9 empty] | 148.2353 | -274 | 17.5 | 0.8505882 | -1.585556 | 124 | 62 | 0.8365079 | 0.418254
MD-QQ1-EP2-S | [(±45)/(90)2]S | 52 | EP2 | Vantico TDT 177-155 | 0 | 16 | Saertex VU-90079-00830-01270 | 26 | Saertex U14EU920-00940-T1300 | 57 | 1 | 4.09 | 24h/20C, 8h/ 70 C | VARTM | 10142 | QQ1T-392 | 62.1 | 43.47 | 0.7 | 7 |  | 0.36 | 0.252 | 4491416 | 0 | [9 empty] | 148.2353 | -274 | 17.5 | 0.8505882 | -1.585556 | 62.1 | 18.63 | 0.4189286 | 0.1256786
MD-QQ1-EP2-S | [(±45)/(90)2]S | 52 | EP2 | Vantico TDT 177-155 | 0 | 16 | Saertex VU-90079-00830-01270 | 26 | Saertex U14EU920-00940-T1300 | 57 | 1 | 4.09 | 24h/20C, 8h/ 70 C | VARTM | 10143 | QQ1T-402 | 96.5 | 67.55 | 0.7 | 3 |  | 0.56 | 0.392 | 39312 | 0 | [9 empty] | 148.2353 | -274 | 17.5 | 0.8505882 | -1.585556 | 96.5 | 28.95 | 0.6509921 | 0.1952976
MD-QQ1-EP2-S | [(±45)/(90)2]S | 52 | EP2 | Vantico TDT 177-155 | 0 | 16 | Saertex VU-90079-00830-01270 | 26 | Saertex U14EU920-00940-T1300 | 57 | 1 | 4.09 | 24h/20C, 8h/ 70 C | VARTM | 10144 | QQ1T-403 | 96.5 | 67.55 | 0.7 | 3 |  | 0.56 | 0.392 | 4981 | 0 | [9 empty] | 148.2353 | -274 | 17.5 | 0.8505882 | -1.585556 | 96.5 | 28.95 | 0.6509921 | 0.1952976
MD-QQ1-EP2-S | [(±45)/(90)2]S | 52 | EP2 | Vantico TDT 177-155 | 0 | 16 | Saertex VU-90079-00830-01270 | 26 | Saertex U14EU920-00940-T1300 | 57 | 1 | 4.09 | 24h/20C, 8h/ 70 C | VARTM | 10145 | QQ1T-404 | 96.5 | 67.55 | 0.7 | 2 |  | 0.56 | 0.392 | 9218 | 0 | [9 empty] | 148.2353 | -274 | 17.5 | 0.8505882 | -1.585556 | 96.5 | 28.95 | 0.6509921 | 0.1952976
MD-QQ1-EP2-S | [(±45)/(90)2]S | 52 | EP2 | Vantico TDT 177-155 | 0 | 16 | Saertex VU-90079-00830-01270 | 26 | Saertex U14EU920-00940-T1300 | 57 | 1 | 4.09 | 24h/20C, 8h/ 70 C | VARTM | 10146 | QQ1T-405 | 82.7 | 57.89 | 0.7 | 4 |  | 0.48 | 0.336 | 59934 | 0 | [9 empty] | 148.2353 | -274 | 17.5 | 0.8505882 | -1.585556 | 82.7 | 24.81 | 0.5578968 | 0.167369
MD-QQ1-EP2-S | [(±45)/(90)2]S | 52 | EP2 | Vantico TDT 177-155 | 0 | 16 | Saertex VU-90079-00830-01270 | 26 | Saertex U14EU920-00940-T1300 | 57 | 1 | 4.09 | 24h/20C, 8h/ 70 C | VARTM | 10147 | QQ1T-406 | 82.7 | 57.89 | 0.7 | 4 |  | 0.48 | 0.336 | 40671 | 0 | [9 empty] | 148.2353 | -274 | 17.5 | 0.8505882 | -1.585556 | 82.7 | 24.81 | 0.5578968 | 0.167369
MD-QQ1-EP2-S | [(±45)/(90)2]S | 52 | EP2 | Vantico TDT 177-155 | 0 | 16 | Saertex VU-90079-00830-01270 | 26 | Saertex U14EU920-00940-T1300 | 57 | 1 | 4.09 | 24h/20C, 8h/ 70 C | VARTM | 10148 | QQ1T-407 | 82.7 | 57.89 | 0.7 | 4 |  | 0.48 | 0.336 | 100171 | 0 | [9 empty] | 148.2353 | -274 | 17.5 | 0.8505882 | -1.585556 | 82.7 | 24.81 | 0.5578968 | 0.167369
MD-QQ1-EP2-S | [(±45)/(90)2]S | 52 | EP2 | Vantico TDT 177-155 | 0 | 16 | Saertex VU-90079-00830-01270 | 26 | Saertex U14EU920-00940-T1300 | 57 | 1 | 4.09 | 24h/20C, 8h/ 70 C | VARTM | 10149 | QQ1T-408 | 69 | 48.3 | 0.7 | 5 |  | 0.4 | 0.28 | 7272919 | 0 | [9 empty] | 148.2353 | -274 | 17.5 | 0.8505882 | -1.585556 | 69 | 20.7 | 0.4654762 | 0.1396429
MD-QQ1-EP2-S | [(±45)/(90)2]S | 52 | EP2 | Vantico TDT 177-155 | 0 | 16 | Saertex VU-90079-00830-01270 | 26 | Saertex U14EU920-00940-T1300 | 57 | 1 | 4.09 | 24h/20C, 8h/ 70 C | VARTM | 10150 | QQ1T-409 | 75.8 | 53.06 | 0.7 | 4 |  | 0.44 | 0.308 | 113255 | 0 | [9 empty] | 148.2353 | -274 | 17.5 | 0.8505882 | -1.585556 | 75.8 | 22.74 | 0.5113492 | 0.1534048
MD-QQ1-EP2-S | [(±45)/(90)2]S | 52 | EP2 | Vantico TDT 177-155 | 0 | 16 | Saertex VU-90079-00830-01270 | 26 | Saertex U14EU920-00940-T1300 | 57 | 1 | 4.09 | 24h/20C, 8h/ 70 C | VARTM | 10151 | QQ1T-410 | 75.8 | 53.06 | 0.7 | 4 |  | 0.44 | 0.308 | 138624 | 0 | [9 empty] | 148.2353 | -274 | 17.5 | 0.8505882 | -1.585556 | 75.8 | 22.74 | 0.5113492 | 0.1534048
MD-QQ1-EP2-S | [(±45)/(90)2]S | 52 | EP2 | Vantico TDT 177-155 | 0 | 16 | Saertex VU-90079-00830-01270 | 26 | Saertex U14EU920-00940-T1300 | 57 | 1 | 4.09 | 24h/20C, 8h/ 70 C | VARTM | 10152 | QQ1T-411 | 75.8 | 53.06 | 0.7 | 4 |  | 0.44 | 0.308 | 260891 | 0 | [9 empty] | 148.2353 | -274 | 17.5 | 0.8505882 | -1.585556 | 75.8 | 22.74 | 0.5113492 | 0.1534048
MD-QQ1-EP2-S | [(±45)/(90)2]S | 52 | EP2 | Vantico TDT 177-155 | 0 | 16 | Saertex VU-90079-00830-01270 | 26 | Saertex U14EU920-00940-T1300 | 57 | 1 | 4.09 | 24h/20C, 8h/ 70 C | VARTM | 10153 | QQ1T-412 | 110 | 77 | 0.7 | 1 |  | 0.64 | 0.448 | 149 | 0 | [9 empty] | 148.2353 | -274 | 17.5 | 0.8505882 | -1.585556 | 110 | 33 | 0.7420635 | 0.222619
MD-QQ1-EP2-S | [(±45)/(90)2]S | 52 | EP2 | Vantico TDT 177-155 | 0 | 16 | Saertex VU-90079-00830-01270 | 26 | Saertex U14EU920-00940-T1300 | 57 | 1 | 4.09 | 24h/20C, 8h/ 70 C | VARTM | 10154 | QQ1T-413 | 110 | 77 | 0.7 | 1 |  | 0.64 | 0.448 | 329 | 0 | [9 empty] | 148.2353 | -274 | 17.5 | 0.8505882 | -1.585556 | 110 | 33 | 0.7420635 | 0.222619
MD-QQ1-EP2-S | [(±45)/(90)2]S | 52 | EP2 | Vantico TDT 177-155 | 0 | 16 | Saertex VU-90079-00830-01270 | 26 | Saertex U14EU920-00940-T1300 | 57 | 1 | 4.09 | 24h/20C, 8h/ 70 C | VARTM | 10155 | QQ1T-414 | 110 | 77 | 0.7 | 1 |  | 0.64 | 0.448 | 784 | 0 | [9 empty] | 148.2353 | -274 | 17.5 | 0.8505882 | -1.585556 | 110 | 33 | 0.7420635 | 0.222619
MD-QQ1-EP2-S | [(±45)/(90)2]S | 52 | EP2 | Vantico TDT 177-155 | 0 | 16 | Saertex VU-90079-00830-01270 | 26 | Saertex U14EU920-00940-T1300 | 57 | 1 | 4.09 | 24h/20C, 8h/ 70 C | VARTM | 10156 | QQ1T-415 | 69 | 48.3 | 0.7 | 5 |  | 0.4 | 0.28 | 1455858 | 0 | [9 empty] | 148.2353 | -274 | 17.5 | 0.8505882 | -1.585556 | 69 | 20.7 | 0.4654762 | 0.1396429
MD-QQ1-EP2-S | [(±45)/(90)2]S | 52 | EP2 | Vantico TDT 177-155 | 0 | 16 | Saertex VU-90079-00830-01270 | 26 | Saertex U14EU920-00940-T1300 | 57 | 1 | 4.09 | 24h/20C, 8h/ 70 C | VARTM | 10157 | QQ1T-416 | 69 | 48.3 | 0.7 | 5 |  | 0.4 | 0.28 | 2028820 | 0 | [9 empty] | 148.2353 | -274 | 17.5 | 0.8505882 | -1.585556 | 69 | 20.7 | 0.4654762 | 0.1396429
MD-QQ1-EP2-S | [(±45)/(90)2]S | 52 | EP2 | Vantico TDT 177-155 | 0 | 16 | Saertex VU-90079-00830-01270 | 26 | Saertex U14EU920-00940-T1300 | 57 | 1 | 4.09 | 24h/20C, 8h/ 70 C | VARTM | 10158 | QQ1T-431 | 124 | 86.8 | 0.7 | 1 |  | 0.72 | 0.504 | 12 | 0 | [9 empty] | 148.2353 | -274 | 17.5 | 0.8505882 | -1.585556 | 124 | 37.2 | 0.8365079 | 0.2509524
MD-QQ1-EP2-S | [(±45)/(90)2]S | 52 | EP2 | Vantico TDT 177-155 | 0 | 16 | Saertex VU-90079-00830-01270 | 26 | Saertex U14EU920-00940-T1300 | 57 | 1 | 4.09 | 24h/20C, 8h/ 70 C | VARTM | 10159 | QQ1T-432 | 124 | 86.8 | 0.7 | 1 |  | 0.72 | 0.504 | 6 | 0 | [9 empty] | 148.2353 | -274 | 17.5 | 0.8505882 | -1.585556 | 124 | 37.2 | 0.8365079 | 0.2509524
MD-QQ1-EP2-S | [(±45)/(90)2]S | 52 | EP2 | Vantico TDT 177-155 | 0 | 16 | Saertex VU-90079-00830-01270 | 26 | Saertex U14EU920-00940-T1300 | 57 | 1 | 4.09 | 24h/20C, 8h/ 70 C | VARTM | 10393 | QQ1T-433 | 124 | 86.8 | 0.7 | 1 |  | 0.72 | 0.504 | 3 | 0 | [9 empty] | 148.2353 | -274 | 17.5 | 0.8505882 | -1.585556 | 124 | 37.2 | 0.8365079 | 0.2509524
MD-QQ2-EP2-S | [(±45)/0/(±45)]S | 52 | EP2 | Vantico TDT 177-155 | Saertex U14EU920-00940-T1300 | 64 | Saertex VU-90079-00830-01270 | 35 | 0 | 0 | 1 | 3.96 | 24h/20C, 6h/ 70 C | VARTM | 11461 | QQ2-153 | 172 | 17.2 | 0.1 | 4 | 22.9 | 0.82 |  | 204625 | 0 | [9 empty] | 552 |  | 22.5 | 2.41 |  | 172 | 154.8 | 0.3115942 | 0.2804348
MD-QQ2-EP2-S | [(±45)/0/(±45)]S | 52 | EP2 | Vantico TDT 177-155 | Saertex U14EU920-00940-T1300 | 64 | Saertex VU-90079-00830-01270 | 35 | 0 | 0 | 1 | 3.96 | 24h/20C, 6h/ 70 C | VARTM | 11462 | QQ2-152 | 172 | 17.2 | 0.1 | 4 |  | 0.82 |  | 132171 | 0 | [9 empty] | 552 |  | 22.5 | 2.41 |  | 172 | 154.8 | 0.3115942 | 0.2804348
MD-QQ2-EP2-S | [(±45)/0/(±45)]S | 52 | EP2 | Vantico TDT 177-155 | Saertex U14EU920-00940-T1300 | 64 | Saertex VU-90079-00830-01270 | 35 | 0 | 0 | 1 | 3.96 | 24h/20C, 6h/ 70 C | VARTM | 11463 | QQ2-150 | 172 | 17.2 | 0.1 | 2 |  | 0.82 |  | 88760 | 0 | [9 empty] | 552 |  | 22.5 | 2.41 |  | 172 | 154.8 | 0.3115942 | 0.2804348
MD-QQ2-EP2-S | [(±45)/0/(±45)]S | 52 | EP2 | Vantico TDT 177-155 | Saertex U14EU920-00940-T1300 | 64 | Saertex VU-90079-00830-01270 | 35 | 0 | 0 | 1 | 3.96 | 24h/20C, 6h/ 70 C | VARTM | 11464 | QQ2-146 | 276 | 27.6 | 0.1 | 2 | 24.2 | 1.3 |  | 3248 | 0 | [9 empty] | 552 |  | 22.5 | 2.41 |  | 276 | 248.4 | 0.5 | 0.45
MD-QQ2-EP2-S | [(±45)/0/(±45)]S | 52 | EP2 | Vantico TDT 177-155 | Saertex U14EU920-00940-T1300 | 64 | Saertex VU-90079-00830-01270 | 35 | 0 | 0 | 1 | 3.96 | 24h/20C, 6h/ 70 C | VARTM | 11465 | QQ2-151 | 276 | 27.6 | 0.1 | 2 |  | 1.3 |  | 4446 | 0 | [9 empty] | 552 |  | 22.5 | 2.41 |  | 276 | 248.4 | 0.5 | 0.45
MD-QQ2-EP2-S | [(±45)/0/(±45)]S | 52 | EP2 | Vantico TDT 177-155 | Saertex U14EU920-00940-T1300 | 64 | Saertex VU-90079-00830-01270 | 35 | 0 | 0 | 1 | 3.96 | 24h/20C, 6h/ 70 C | VARTM | 11466 | QQ2-149 | 276 | 27.6 | 0.1 | 2 |  | 1.3 |  | 2971 | 0 | [9 empty] | 552 |  | 22.5 | 2.41 |  | 276 | 248.4 | 0.5 | 0.45
MD-QQ2-EP2-S | [(±45)/0/(±45)]S | 52 | EP2 | Vantico TDT 177-155 | Saertex U14EU920-00940-T1300 | 64 | Saertex VU-90079-00830-01270 | 35 | 0 | 0 | 1 | 3.96 | 24h/20C, 6h/ 70 C | VARTM | 11467 | QQ2-147 | 121 | 12.1 | 0.1 | 5 | 22.9 | 0.52 |  | 5000000 | 1 | [9 empty] | 552 |  | 22.5 | 2.41 |  | 121 | 108.9 | 0.2192029 | 0.1972826
MD-QQ2-EP2-S | [(±45)/0/(±45)]S | 52 | EP2 | Vantico TDT 177-155 | Saertex U14EU920-00940-T1300 | 64 | Saertex VU-90079-00830-01270 | 35 | 0 | 0 | 1 | 3.96 | 24h/20C, 6h/ 70 C | VARTM | 11468 | QQ2-104 | 138 | 13.8 | 0.1 | 5 |  | 0.66 |  | 1085534 | 0 | [9 empty] | 552 |  | 22.5 | 2.41 |  | 138 | 124.2 | 0.25 | 0.225
MD-QQ2-EP2-S | [(±45)/0/(±45)]S | 52 | EP2 | Vantico TDT 177-155 | Saertex U14EU920-00940-T1300 | 64 | Saertex VU-90079-00830-01270 | 35 | 0 | 0 | 1 | 3.96 | 24h/20C, 6h/ 70 C | VARTM | 11469 | QQ2-113 | -34.5 | -345 | 10 | 1 |  |  | -1.47 | 552 | 0 | [9 empty] | 552 |  | 22.5 | 2.41 |  | -345 | 310.5
MD-QQ2-EP2-S | [(±45)/0/(±45)]S | 52 | EP2 | Vantico TDT 177-155 | Saertex U14EU920-00940-T1300 | 64 | Saertex VU-90079-00830-01270 | 35 | 0 | 0 | 1 | 3.96 | 24h/20C, 6h/ 70 C | VARTM | 11470 | QQ2-115 | -41.4 | -414 | 10 | 1 |  |  | -1.78 | 163 | 0 | [9 empty] | 552 |  | 22.5 | 2.41 |  | -414 | 372.6
MD-QQ2-EP2-S | [(±45)/0/(±45)]S | 52 | EP2 | Vantico TDT 177-155 | Saertex U14EU920-00940-T1300 | 64 | Saertex VU-90079-00830-01270 | 35 | 0 | 0 | 1 | 3.96 | 24h/20C, 6h/ 70 C | VARTM |  | QQ2-108 | 138 | 13.8 | 0.1 | 3 | 24.3 | 0.63 |  | 902129 | 0 | [9 empty] | 552 |  | 22.5 | 2.41 |  | 138 | 124.2 | 0.25 | 0.225
MD-QQ2-EP2-S | [(±45)/0/(±45)]S | 52 | EP2 | Vantico TDT 177-155 | Saertex U14EU920-00940-T1300 | 64 | Saertex VU-90079-00830-01270 | 35 | 0 | 0 | 1 | 3.96 | 24h/20C, 6h/ 70 C | VARTM |  | QQ2-148 | 145 | 14.5 | 0.1 | 3 | 22.6 | 0.71 |  | 345023 | 0 | [9 empty] | 552 |  | 22.5 | 2.41 |  | 145 | 130.5 | 0.2626812 | 0.236413
MD-QQ2-EP2-S | [(±45)/0/(±45)]S | 52 | EP2 | Vantico TDT 177-155 | Saertex U14EU920-00940-T1300 | 64 | Saertex VU-90079-00830-01270 | 35 | 0 | 0 | 1 | 3.96 | 24h/20C, 6h/ 70 C | VARTM |  | QQ2-106 | 138 | 13.8 | 0.1 | 4 |  | 0.66 |  | 518713 | 0 | [9 empty] | 552 |  | 22.5 | 2.41 |  | 138 | 124.2 | 0.25 | 0.225
MD-QQ2-EP2-S | [(±45)/0/(±45)]S | 52 | EP2 | Vantico TDT 177-155 | Saertex U14EU920-00940-T1300 | 64 | Saertex VU-90079-00830-01270 | 35 | 0 | 0 | 1 | 3.96 | 24h/20C, 6h/ 70 C | VARTM |  | QQ2-107 | 172 | 17.2 | 0.1 | 3 | 24 | 0.85 |  | 91254 | 0 | [9 empty] | 552 |  | 22.5 | 2.41 |  | 172 | 154.8 | 0.3115942 | 0.2804348
MD-QQ2-EP2-S | [(±45)/0/(±45)]S | 52 | EP2 | Vantico TDT 177-155 | Saertex U14EU920-00940-T1300 | 64 | Saertex VU-90079-00830-01270 | 35 | 0 | 0 | 1 | 3.96 | 24h/20C, 6h/ 70 C | VARTM |  | QQ2-109 | 172 | 17.2 | 0.1 | 3 |  | 0.85 |  | 169315 | 0 | [9 empty] | 552 |  | 22.5 | 2.41 |  | 172 | 154.8 | 0.3115942 | 0.2804348
MD-QQ2-EP2-S | [(±45)/0/(±45)]S | 52 | EP2 | Vantico TDT 177-155 | Saertex U14EU920-00940-T1300 | 64 | Saertex VU-90079-00830-01270 | 35 | 0 | 0 | 1 | 3.96 | 24h/20C, 6h/ 70 C | VARTM |  | QQ2-105 | 276 | 27.6 | 0.1 | 4 |  | 1.3 |  | 4314 | 0 | [9 empty] | 552 |  | 22.5 | 2.41 |  | 276 | 248.4 | 0.5 | 0.45
MD-QQ4L-EP2-S | [(±45)/0/(+45)]S | 40 | EP2 | Vantico TDT 177-155 | Saertex U14EU920-00940-T1300 | 56 | DBM-1708 | 43 | 0 | 0 | 1 | 5.7 | 24h/20C, 6h/ 70 C | VARTM | 11474 | QQ4L-102 | 345 | 34.5 | 0.1 | 3 | 20.7 | 1.75 |  | 43303 | 0 | [9 empty] | 673.3333 |  |  | 3.133333 |  | 345 | 310.5 | 0.5123762 | 0.4611386
MD-QQ4L-EP2-S | [(±45)/0/(+45)]S | 40 | EP2 | Vantico TDT 177-155 | Saertex U14EU920-00940-T1300 | 56 | DBM-1708 | 43 | 0 | 0 | 1 | 5.7 | 24h/20C, 6h/ 70 C | VARTM | 11475 | QQ4L-101 | 293 | 29.3 | 0.1 | 4 |  | 1.36 |  | 157677 | 0 | [9 empty] | 673.3333 |  |  | 3.133333 |  | 293 | 263.7 | 0.4351485 | 0.3916337
MD-QQ4L-EP2-S | [(±45)/0/(+45)]S | 40 | EP2 | Vantico TDT 177-155 | Saertex U14EU920-00940-T1300 | 56 | DBM-1708 | 43 | 0 | 0 | 1 | 5.7 | 24h/20C, 6h/ 70 C | VARTM | 11476 | QQ4L-106 | 293 | 29.3 | 0.1 | 4 |  | 1.36 |  | 123928 | 0 | [9 empty] | 673.3333 |  |  | 3.133333 |  | 293 | 263.7 | 0.4351485 | 0.3916337
MD-QQ4L-EP2-S | [(±45)/0/(+45)]S | 40 | EP2 | Vantico TDT 177-155 | Saertex U14EU920-00940-T1300 | 56 | DBM-1708 | 43 | 0 | 0 | 1 | 5.7 | 24h/20C, 6h/ 70 C | VARTM | 11477 | QQ4L-110 | 293 | 29.3 | 0.1 | 4 | 21.3 | 1.46 |  | 138722 | 0 | [9 empty] | 673.3333 |  |  | 3.133333 |  | 293 | 263.7 | 0.4351485 | 0.3916337
MD-QQ4L-EP2-S | [(±45)/0/(+45)]S | 40 | EP2 | Vantico TDT 177-155 | Saertex U14EU920-00940-T1300 | 56 | DBM-1708 | 43 | 0 | 0 | 1 | 5.7 | 24h/20C, 6h/ 70 C | VARTM | 11478 | QQ4L-108 | 241 | 24.1 | 0.1 | 4 | 22.4 | 1.13 |  | 1128827 | 0 | [9 empty] | 673.3333 |  |  | 3.133333 |  | 241 | 216.9 | 0.3579208 | 0.3221287
MD-QQ4L-EP2-S | [(±45)/0/(+45)]S | 40 | EP2 | Vantico TDT 177-155 | Saertex U14EU920-00940-T1300 | 56 | DBM-1708 | 43 | 0 | 0 | 1 | 5.7 | 24h/20C, 6h/ 70 C | VARTM | 11479 | QQ4L-105 | 241 | 24.1 | 0.1 | 4 |  | 1.12 |  | 955910 | 0 | [9 empty] | 673.3333 |  |  | 3.133333 |  | 241 | 216.9 | 0.3579208 | 0.3221287
MD-QQ4L-EP2-S | [(±45)/0/(+45)]S | 40 | EP2 | Vantico TDT 177-155 | Saertex U14EU920-00940-T1300 | 56 | DBM-1708 | 43 | 0 | 0 | 1 | 5.7 | 24h/20C, 6h/ 70 C | VARTM | 11480 | QQ4L-100 | 241 | 24.1 | 0.1 | 5 |  | 1.12 |  | 1008882 | 0 | [9 empty] | 673.3333 |  |  | 3.133333 |  | 241 | 216.9 | 0.3579208 | 0.3221287
MD-QQ4L-EP2-S | [(±45)/0/(+45)]S | 40 | EP2 | Vantico TDT 177-155 | Saertex U14EU920-00940-T1300 | 56 | DBM-1708 | 43 | 0 | 0 | 1 | 5.7 | 24h/20C, 6h/ 70 C | VARTM |  | QQ4L-109 | 448 | 44.8 | 0.1 | 2 |  | 2.27 |  | 2178 | 0 | [9 empty] | 673.3333 |  |  | 3.133333 |  | 448 | 403.2 | 0.6653465 | 0.5988119
MD-QQ4L-EP2-S | [(±45)/0/(+45)]S | 40 | EP2 | Vantico TDT 177-155 | Saertex U14EU920-00940-T1300 | 56 | DBM-1708 | 43 | 0 | 0 | 1 | 5.7 | 24h/20C, 6h/ 70 C | VARTM |  | QQ4L-112 | 448 | 44.8 | 0.1 | 2 |  | 2.27 |  | 1465 | 0 | [9 empty] | 673.3333 |  |  | 3.133333 |  | 448 | 403.2 | 0.6653465 | 0.5988119
MD-QQ4L-EP2-S | [(±45)/0/(+45)]S | 40 | EP2 | Vantico TDT 177-155 | Saertex U14EU920-00940-T1300 | 56 | DBM-1708 | 43 | 0 | 0 | 1 | 5.7 | 24h/20C, 6h/ 70 C | VARTM |  | QQ4L-111 | 345 | 34.5 | 0.1 | 2 |  | 1.75 |  | 17693 | 0 | [9 empty] | 673.3333 |  |  | 3.133333 |  | 345 | 310.5 | 0.5123762 | 0.4611386
MD-QQ4L-EP2-S | [(±45)/0/(+45)]S | 40 | EP2 | Vantico TDT 177-155 | Saertex U14EU920-00940-T1300 | 56 | DBM-1708 | 43 | 0 | 0 | 1 | 5.7 | 24h/20C, 6h/ 70 C | VARTM |  | QQ4L-114 | 345 | 34.5 | 0.1 | 2 |  | 1.75 |  | 5765 | 0 | [9 empty] | 673.3333 |  |  | 3.133333 |  | 345 | 310.5 | 0.5123762 | 0.4611386
MD-QQ4-EP2-S | [(±45)/0/(+45)]S | 57 | EP2 | Vantico TDT 177-155 | Saertex U14EU920-00940-T1300 | 56 | DBM-1708 | 43 | 0 | 0 | 1 | 4.03 | 24h/20C, 6h/ 70 C | VARTM | 11481 | QQ4-133 | 241 | 24.1 | 0.1 | 3 | 30.5 | 0.86 |  | 147136 | 0 | [9 empty] | 986 | -601 | 31.9 | 3.1 | -1.966667 | 241 | 216.9 | 0.2444219 | 0.2199797
MD-QQ4-EP2-S | [(±45)/0/(+45)]S | 57 | EP2 | Vantico TDT 177-155 | Saertex U14EU920-00940-T1300 | 56 | DBM-1708 | 43 | 0 | 0 | 1 | 4.03 | 24h/20C, 6h/ 70 C | VARTM | 11482 | QQ4-128 | 241 | 24.1 | 0.1 | 3 |  | 0.76 |  | 66756 | 0 | [9 empty] | 986 | -601 | 31.9 | 3.1 | -1.966667 | 241 | 216.9 | 0.2444219 | 0.2199797
MD-QQ4-EP2-S | [(±45)/0/(+45)]S | 57 | EP2 | Vantico TDT 177-155 | Saertex U14EU920-00940-T1300 | 56 | DBM-1708 | 43 | 0 | 0 | 1 | 4.03 | 24h/20C, 6h/ 70 C | VARTM | 11483 | QQ4-132 | 241 | 24.1 | 0.1 | 3 |  | 0.76 |  | 155378 | 0 | [9 empty] | 986 | -601 | 31.9 | 3.1 | -1.966667 | 241 | 216.9 | 0.2444219 | 0.2199797
MD-QQ4-EP2-S | [(±45)/0/(+45)]S | 57 | EP2 | Vantico TDT 177-155 | Saertex U14EU920-00940-T1300 | 56 | DBM-1708 | 43 | 0 | 0 | 1 | 4.03 | 24h/20C, 6h/ 70 C | VARTM | 11484 | QQ4-130 | 345 | 34.5 | 0.1 | 2 | 33.1 | 1.12 |  | 7081 | 0 | [9 empty] | 986 | -601 | 31.9 | 3.1 | -1.966667 | 345 | 310.5 | 0.3498986 | 0.3149087
MD-QQ4-EP2-S | [(±45)/0/(+45)]S | 57 | EP2 | Vantico TDT 177-155 | Saertex U14EU920-00940-T1300 | 56 | DBM-1708 | 43 | 0 | 0 | 1 | 4.03 | 24h/20C, 6h/ 70 C | VARTM | 11486 | QQ4-131 | 138 | 13.8 | 0.1 | 6 |  | 0.43 |  | 11000000 | 1 | [9 empty] | 986 | -601 | 31.9 | 3.1 | -1.966667 | 138 | 124.2 | 0.1399594 | 0.1259635
MD-QQ4-EP2-S | [(±45)/0/(+45)]S | 57 | EP2 | Vantico TDT 177-155 | Saertex U14EU920-00940-T1300 | 56 | DBM-1708 | 43 | 0 | 0 | 1 | 4.03 | 24h/20C, 6h/ 70 C | VARTM | 11487 | QQ4-127 | 138 | 13.8 | 0.1 | 6 |  | 0.43 |  | 8200000 | 1 | [9 empty] | 986 | -601 | 31.9 | 3.1 | -1.966667 | 138 | 124.2 | 0.1399594 | 0.1259635
MD-QQ4-EP2-S | [(±45)/0/(+45)]S | 57 | EP2 | Vantico TDT 177-155 | Saertex U14EU920-00940-T1300 | 56 | DBM-1708 | 43 | 0 | 0 | 1 | 4.03 | 24h/20C, 6h/ 70 C | VARTM | 11488 | QQ4-124 | 345 | 34.5 | 0.1 | 2 |  | 1.12 |  | 6949 | 0 | [9 empty] | 986 | -601 | 31.9 | 3.1 | -1.966667 | 345 | 310.5 | 0.3498986 | 0.3149087
MD-QQ4-EP2-S | [(±45)/0/(+45)]S | 57 | EP2 | Vantico TDT 177-155 | Saertex U14EU920-00940-T1300 | 56 | DBM-1708 | 43 | 0 | 0 | 1 | 4.03 | 24h/20C, 6h/ 70 C | VARTM | 11489 | QQ4-120 | 190 | 19 | 0.1 | 4 |  | 0.6 |  | 574433 | 0 | [9 empty] | 986 | -601 | 31.9 | 3.1 | -1.966667 | 190 | 171 | 0.1926978 | 0.173428
MD-QQ4-EP2-S | [(±45)/0/(+45)]S | 57 | EP2 | Vantico TDT 177-155 | Saertex U14EU920-00940-T1300 | 56 | DBM-1708 | 43 | 0 | 0 | 1 | 4.03 | 24h/20C, 6h/ 70 C | VARTM | 11490 | QQ4-125 | 190 | 19 | 0.1 | 4 |  | 0.6 |  | 836243 | 0 | [9 empty] | 986 | -601 | 31.9 | 3.1 | -1.966667 | 190 | 171 | 0.1926978 | 0.173428
MD-QQ4-EP2-S | [(±45)/0/(+45)]S | 57 | EP2 | Vantico TDT 177-155 | Saertex U14EU920-00940-T1300 | 56 | DBM-1708 | 43 | 0 | 0 | 1 | 4.03 | 24h/20C, 6h/ 70 C | VARTM |  | QQ4-134 | 200 | 20 | 0.1 | 6 |  | 0.63 |  | 340000 | 1 | [9 empty] | 986 | -601 | 31.9 | 3.1 | -1.966667 | 200 | 180 | 0.2028398 | 0.1825558
MD-QQ4-EP2-S | [(±45)/0/(+45)]S | 57 | EP2 | Vantico TDT 177-155 | Saertex U14EU920-00940-T1300 | 56 | DBM-1708 | 43 | 0 | 0 | 1 | 4.03 | 24h/20C, 6h/ 70 C | VARTM |  | QQ4-126 | 200 | 20 | 0.1 | 6 |  | 0.63 |  | 1879617 | 0 | [9 empty] | 986 | -601 | 31.9 | 3.1 | -1.966667 | 200 | 180 | 0.2028398 | 0.1825558
MD-QQ4-EP2-S | [(±45)/0/(+45)]S | 57 | EP2 | Vantico TDT 177-155 | Saertex U14EU920-00940-T1300 | 56 | DBM-1708 | 43 | 0 | 0 | 1 | 4.03 | 24h/20C, 6h/ 70 C | VARTM |  | QQ4-121 | 200 | 20 | 0.1 | 6 |  | 0.63 |  | 629011 | 0 | [9 empty] | 986 | -601 | 31.9 | 3.1 | -1.966667 | 200 | 180 | 0.2028398 | 0.1825558
MD-QQ4-EP2-S | [(±45)/0/(+45)]S | 57 | EP2 | Vantico TDT 177-155 | Saertex U14EU920-00940-T1300 | 56 | DBM-1708 | 43 | 0 | 0 | 1 | 4.03 | 24h/20C, 6h/ 70 C | VARTM |  | QQ4-122 | 200 | 20 | 0.1 | 6 |  | 0.63 |  | 182569 | 0 | [9 empty] | 986 | -601 | 31.9 | 3.1 | -1.966667 | 200 | 180 | 0.2028398 | 0.1825558
MD-QQ4-EP2-S | [(±45)/0/(+45)]S | 57 | EP2 | Vantico TDT 177-155 | Saertex U14EU920-00940-T1300 | 56 | DBM-1708 | 43 | 0 | 0 | 1 | 4.03 | 24h/20C, 6h/ 70 C | VARTM |  | QQ4-123 | 345 | 34.5 | 0.1 | 1 | 31.4 | 1.15 |  | 7018 | 0 | [9 empty] | 986 | -601 | 31.9 | 3.1 | -1.966667 | 345 | 310.5 | 0.3498986 | 0.3149087
MD-QQ4-EP2-S | [(±45)/0/(+45)]S | 57 | EP2 | Vantico TDT 177-155 | Saertex U14EU920-00940-T1300 | 56 | DBM-1708 | 43 | 0 | 0 | 1 | 4.03 | 24h/20C, 6h/ 70 C | VARTM |  | QQ4-135 | 190 | 19 | 0.1 | 6 |  | 0.6 |  | 2857771 | 0 | [9 empty] | 986 | -601 | 31.9 | 3.1 | -1.966667 | 190 | 171 | 0.1926978 | 0.173428
MD-QQ4-EP2-S | [(±45)/0/(+45)]S | 57 | EP2 | Vantico TDT 177-155 | Saertex U14EU920-00940-T1300 | 56 | DBM-1708 | 43 | 0 | 0 | 1 | 4.03 | 24h/20C, 6h/ 70 C | VARTM |  | QQ4-108 | -34.5 | -345 | 10 | 2 |  |  | -1.08 | 19068 | 0 | [9 empty] | 986 | -601 | 31.9 | 3.1 | -1.966667 | -345 | 310.5 | -0.5740433 | 0.5166389
MD-QQ4-EP2-S | [(±45)/0/(+45)]S | 57 | EP2 | Vantico TDT 177-155 | Saertex U14EU920-00940-T1300 | 56 | DBM-1708 | 43 | 0 | 0 | 1 | 4.03 | 24h/20C, 6h/ 70 C | VARTM |  | QQ4-107 | -34.5 | -345 | 10 | 1 |  |  | -1.08 | 60727 | 0 | [9 empty] | 986 | -601 | 31.9 | 3.1 | -1.966667 | -345 | 310.5 | -0.5740433 | 0.5166389
MD-QQ4-EP2-S | [(±45)/0/(+45)]S | 57 | EP2 | Vantico TDT 177-155 | Saertex U14EU920-00940-T1300 | 56 | DBM-1708 | 43 | 0 | 0 | 1 | 4.03 | 24h/20C, 6h/ 70 C | VARTM |  | QQ4-105 | -34.5 | -345 | 10 | 3 |  |  | -1.08 | 30167 | 0 | [9 empty] | 986 | -601 | 31.9 | 3.1 | -1.966667 | -345 | 310.5 | -0.5740433 | 0.5166389
MD-QQ4-EP2-S | [(±45)/0/(+45)]S | 57 | EP2 | Vantico TDT 177-155 | Saertex U14EU920-00940-T1300 | 56 | DBM-1708 | 43 | 0 | 0 | 1 | 4.03 | 24h/20C, 6h/ 70 C | VARTM |  | QQ4-106 | -27.6 | -276 | 10 | 3 |  |  | -0.87 | 130508 | 0 | [9 empty] | 986 | -601 | 31.9 | 3.1 | -1.966667 | -276 | 248.4 | -0.4592346 | 0.4133111
MD-QQ4-EP2-S | [(±45)/0/(+45)]S | 57 | EP2 | Vantico TDT 177-155 | Saertex U14EU920-00940-T1300 | 56 | DBM-1708 | 43 | 0 | 0 | 1 | 4.03 | 24h/20C, 6h/ 70 C | VARTM |  | QQ4-114 | -27.6 | -276 | 10 | 3 |  |  | -0.87 | 534093 | 0 | [9 empty] | 986 | -601 | 31.9 | 3.1 | -1.966667 | -276 | 248.4 | -0.4592346 | 0.4133111
MD-QQ4-EP2-S | [(±45)/0/(+45)]S | 57 | EP2 | Vantico TDT 177-155 | Saertex U14EU920-00940-T1300 | 56 | DBM-1708 | 43 | 0 | 0 | 1 | 4.03 | 24h/20C, 6h/ 70 C | VARTM |  | QQ4-115 | -27.6 | -276 | 10 | 3 |  |  | -0.87 | 578656 | 0 | [9 empty] | 986 | -601 | 31.9 | 3.1 | -1.966667 | -276 | 248.4 | -0.4592346 | 0.4133111
MD-QQ4M-EP3-S | [(±45)/0/(+45)]S | 46 | EP3 | SP Prime 20 LV | Saertex U14EU920-00940-T1300 | 56 | DBM-1708 | 43 | 0 | 0 | 1 | 4.85 | 24h/25 C, 12h/ 80 C | VARTM | 11493 | QQ4M-112 | 207 | 20.7 | 0.1 | 4 |  | 0.89 | 0.089 | 276206 | 0 | [9 empty] | 790.5 |  | 25.75 | 3.085 |  | 207 | 186.3 | 0.2618596 | 0.2356736
MD-QQ4M-EP3-S | [(±45)/0/(+45)]S | 46 | EP3 | SP Prime 20 LV | Saertex U14EU920-00940-T1300 | 56 | DBM-1708 | 43 | 0 | 0 | 1 | 4.85 | 24h/25 C, 12h/ 80 C | VARTM | 11494 | QQ4M-108 | 241 | 24.1 | 0.1 | 4 |  | 1.06 | 0.106 | 74523 | 0 | [9 empty] | 790.5 |  | 25.75 | 3.085 |  | 241 | 216.9 | 0.3048703 | 0.2743833
MD-QQ4M-EP3-S | [(±45)/0/(+45)]S | 46 | EP3 | SP Prime 20 LV | Saertex U14EU920-00940-T1300 | 56 | DBM-1708 | 43 | 0 | 0 | 1 | 4.85 | 24h/25 C, 12h/ 80 C | VARTM | 11495 | QQ4M-106 | 241 | 24.1 | 0.1 | 4 | 25.2 | 1.04 | 0.104 | 149099 | 0 | [9 empty] | 790.5 |  | 25.75 | 3.085 |  | 241 | 216.9 | 0.3048703 | 0.2743833
MD-QQ4M-EP3-S | [(±45)/0/(+45)]S | 46 | EP3 | SP Prime 20 LV | Saertex U14EU920-00940-T1300 | 56 | DBM-1708 | 43 | 0 | 0 | 1 | 4.85 | 24h/25 C, 12h/ 80 C | VARTM | 11496 | QQ4M-113 | 172 | 17.2 | 0.1 | 4 |  | 0.67 | 0.067 | 1383582 | 0 | [9 empty] | 790.5 |  | 25.75 | 3.085 |  | 172 | 154.8 | 0.2175838 | 0.1958254
MD-QQ4M-EP3-S | [(±45)/0/(+45)]S | 46 | EP3 | SP Prime 20 LV | Saertex U14EU920-00940-T1300 | 56 | DBM-1708 | 43 | 0 | 0 | 1 | 4.85 | 24h/25 C, 12h/ 80 C | VARTM | 11497 | QQ4M-109 | 345 | 34.5 | 0.1 | 3 |  | 1.48 | 0.148 | 9427 | 0 | [9 empty] | 790.5 |  | 25.75 | 3.085 |  | 345 | 310.5 | 0.4364326 | 0.3927894
MD-QQ4M-EP3-S | [(±45)/0/(+45)]S | 46 | EP3 | SP Prime 20 LV | Saertex U14EU920-00940-T1300 | 56 | DBM-1708 | 43 | 0 | 0 | 1 | 4.85 | 24h/25 C, 12h/ 80 C | VARTM | 11498 | QQ4M-119 | 207 | 20.7 | 0.1 | 5 |  | 0.89 | 0.089 | 526719 | 0 | [9 empty] | 790.5 |  | 25.75 | 3.085 |  | 207 | 186.3 | 0.2618596 | 0.2356736
MD-QQ4M-EP3-S | [(±45)/0/(+45)]S | 46 | EP3 | SP Prime 20 LV | Saertex U14EU920-00940-T1300 | 56 | DBM-1708 | 43 | 0 | 0 | 1 | 4.85 | 24h/25 C, 12h/ 80 C | VARTM | 11499 | QQ4M-111 | 345 | 34.5 | 0.1 | 3 |  | 1.48 | 0.148 | 6879 | 0 | [9 empty] | 790.5 |  | 25.75 | 3.085 |  | 345 | 310.5 | 0.4364326 | 0.3927894
MD-QQ4M-EP3-S | [(±45)/0/(+45)]S | 46 | EP3 | SP Prime 20 LV | Saertex U14EU920-00940-T1300 | 56 | DBM-1708 | 43 | 0 | 0 | 1 | 4.85 | 24h/25 C, 12h/ 80 C | VARTM |  | QQ4M-114 | 345 | 34.5 | 0.1 | 3 |  | 1.48 | 0.148 | 5765 | 0 | [9 empty] | 790.5 |  | 25.75 | 3.085 |  | 345 | 310.5 | 0.4364326 | 0.3927894
MD-QQ4M-EP3-S | [(±45)/0/(+45)]S | 46 | EP3 | SP Prime 20 LV | Saertex U14EU920-00940-T1300 | 56 | DBM-1708 | 43 | 0 | 0 | 1 | 4.85 | 24h/25 C, 12h/ 80 C | VARTM |  | QQ4M-130 | 172 | 17.2 | 0.1 | 5 |  | 0.67 |  | 2800000 | 1 | [9 empty] | 790.5 |  | 25.75 | 3.085 |  | 172 | 154.8 | 0.2175838 | 0.1958254
MD-QQ4M-EP3-S | [(±45)/0/(+45)]S | 46 | EP3 | SP Prime 20 LV | Saertex U14EU920-00940-T1300 | 56 | DBM-1708 | 43 | 0 | 0 | 1 | 4.85 | 24h/25 C, 12h/ 80 C | VARTM |  | QQ4M-131 | 172 | 17.2 | 0.1 | 5 |  | 0.67 |  | 4000000 | 1 | [9 empty] | 790.5 |  | 25.75 | 3.085 |  | 172 | 154.8 | 0.2175838 | 0.1958254
MD-L1200-EP5-D | (±45/(0)2)S | 57 | EP5 | Hexion MGS RIMR135/RIMH137 | Devold L1200 (1200 gsm) | 71 | 800 gsm | 26 | 0 | 3 | 0 | 4.29 | 24h/20C, 8h/ 70 C | Infused |  | L1200-107 | 414 | 41.4 | 0.1 | 2 | 35.6 | 1.21 |  | 78304 | 0 | [9 empty] | 890.6667 | -757.2 | 36.45 | 2.81 | -2.216 | 414 | 372.6 | 0.4648204 | 0.4183383
MD-L1200-EP5-D | (±45/(0)2)S | 57 | EP5 | Hexion MGS RIMR135/RIMH137 | Devold L1200 (1200 gsm) | 71 | 800 gsm | 26 | 0 | 3 | 0 | 4.29 | 24h/20C, 8h/ 70 C | Infused |  | L1200-110 | 414 | 41.4 | 0.1 | 2 |  | 1.21 |  | 38108 | 0 | [9 empty] | 890.6667 | -757.2 | 36.45 | 2.81 | -2.216 | 414 | 372.6 | 0.4648204 | 0.4183383
MD-L1200-EP5-D | (±45/(0)2)S | 57 | EP5 | Hexion MGS RIMR135/RIMH137 | Devold LT1200 (1200 gsm) | 71 | 800 gsm | 26 | 0 | 3 | 0 | 4.29 | 24h/20C, 8h/ 70 C | Infused |  | L1200-132 | 414 | 41.4 | 0.1 | 2 |  | 1.21 |  | 61012 | 0 | [9 empty] | 890.6667 | -757.2 | 36.45 | 2.81 | -2.216 | 414 | 372.6 | 0.4648204 | 0.4183383
MD-L1200-EP5-D | (±45/(0)2)S | 57 | EP5 | Hexion MGS RIMR135/RIMH137 | Devold LT1200 (1200 gsm) | 71 | 800 gsm | 26 | 0 | 3 | 0 | 4.29 | 24h/20C, 8h/ 70 C | Infused |  | L1200-122 | 552 | 55.2 | 0.1 | 1 |  | 1.78 |  | 5218 | 0 | [9 empty] | 890.6667 | -757.2 | 36.45 | 2.81 | -2.216 | 552 | 496.8 | 0.6197605 | 0.5577844
MD-L1200-EP5-D | (±45/(0)2)S | 57 | EP5 | Hexion MGS RIMR135/RIMH137 | Devold LT1200 (1200 gsm) | 71 | 800 gsm | 26 | 0 | 3 | 0 | 4.29 | 24h/20C, 8h/ 70 C | Infused |  | L1200-125 | 552 | 55.2 | 0.1 | 1 |  | 1.78 |  | 3847 | 0 | [9 empty] | 890.6667 | -757.2 | 36.45 | 2.81 | -2.216 | 552 | 496.8 | 0.6197605 | 0.5577844
MD-L1200-EP5-D | (±45/(0)2)S | 57 | EP5 | Hexion MGS RIMR135/RIMH137 | Devold LT1200 (1200 gsm) | 71 | 800 gsm | 26 | 0 | 3 | 0 | 4.29 | 24h/20C, 8h/ 70 C | Infused |  | L1200-108 | 483 | 48.3 | 0.1 | 1 | 33.9 | 1.56 |  | 11805 | 0 | [9 empty] | 890.6667 | -757.2 | 36.45 | 2.81 | -2.216 | 483 | 434.7 | 0.5422904 | 0.4880614
MD-L1200-EP5-D | (±45/(0)2)S | 57 | EP5 | Hexion MGS RIMR135/RIMH137 | Devold LT1200 (1200 gsm) | 71 | 800 gsm | 26 | 0 | 3 | 0 | 4.29 | 24h/20C, 8h/ 70 C | Infused |  | L1200-127 | 483 | 48.3 | 0.1 | 2 |  | 1.56 |  | 26563 | 0 | [9 empty] | 890.6667 | -757.2 | 36.45 | 2.81 | -2.216 | 483 | 434.7 | 0.5422904 | 0.4880614
MD-L1200-EP5-D | (±45/(0)2)S | 57 | EP5 | Hexion MGS RIMR135/RIMH137 | Devold LT1200 (1200 gsm) | 71 | 800 gsm | 26 | 0 | 3 | 0 | 4.29 | 24h/20C, 8h/ 70 C | Infused |  | L1200-101 | 345 | 34.5 | 0.1 | 3 | 35.6 | 1.01 |  | 569181 | 0 | [9 empty] | 890.6667 | -757.2 | 36.45 | 2.81 | -2.216 | 345 | 310.5 | 0.3873503 | 0.3486153
MD-L1200-EP5-D | (±45/(0)2)S | 57 | EP5 | Hexion MGS RIMR135/RIMH137 | Devold LT1200 (1200 gsm) | 71 | 800 gsm | 26 | 0 | 3 | 0 | 4.29 | 24h/20C, 8h/ 70 C | Infused |  | L1200-100 | 345 | 34.5 | 0.1 | 3 |  | 1.01 |  | 466085 | 0 | [9 empty] | 890.6667 | -757.2 | 36.45 | 2.81 | -2.216 | 345 | 310.5 | 0.3873503 | 0.3486153
MD-L1200-EP5-D | (±45/(0)2)S | 57 | EP5 | Hexion MGS RIMR135/RIMH137 | Devold LT1200 (1200 gsm) | 71 | 800 gsm | 26 | 0 | 3 | 0 | 4.29 | 24h/20C, 8h/ 70 C | Infused |  | L1200-131 | 345 | 34.5 | 0.1 | 3 |  | 1.01 |  | 742158 | 0 | [9 empty] | 890.6667 | -757.2 | 36.45 | 2.81 | -2.216 | 345 | 310.5 | 0.3873503 | 0.3486153
MD-LT1200-EP5-D | (±45/(0)2)S | 58 | EP5 | Hexion MGS RIMR135/RIMH137 | Devold LT1200 (1200 gsm) | 72 | 800 gsm | 28 | 0 | 0 | 0 | 4.24 | 24h/20C, 8h/ 70 C | Infused |  | LT1200-102 | 414 | 41.4 | 0.1 | 2 | 33.5 | 1.3 | 0.13 | 23503 | 0 | [9 empty] | 817.6667 | -600.6667 | 35.675 | 2.766667 | -1.806 | 414 | 372.6 | 0.5063188 | 0.4556869
MD-LT1200-EP5-D | (±45/(0)2)S | 58 | EP5 | Hexion MGS RIMR135/RIMH137 | Devold LT1200 (1200 gsm) | 72 | 800 gsm | 28 | 0 | 0 | 0 | 4.24 | 24h/20C, 8h/ 70 C | Infused |  | LT1200-101 | 414 | 41.4 | 0.1 | 2 |  | 1.3 | 0.13 | 24891 | 0 | [9 empty] | 817.6667 | -600.6667 | 35.675 | 2.766667 | -1.806 | 414 | 372.6 | 0.5063188 | 0.4556869
MD-LT1200-EP5-D | (±45/(0)2)S | 58 | EP5 | Hexion MGS RIMR135/RIMH137 | Devold LT1200 (1200 gsm) | 72 | 800 gsm | 28 | 0 | 0 | 0 | 4.24 | 24h/20C, 8h/ 70 C | Infused |  | LT1200-100 | 414 | 41.4 | 0.1 | 2 |  | 1.3 | 0.13 | 20542 | 0 | [9 empty] | 817.6667 | -600.6667 | 35.675 | 2.766667 | -1.806 | 414 | 372.6 | 0.5063188 | 0.4556869
MD-TLT1200-EP5-D | (±45/(0)2)S | 60 | EP5 | Hexion MGS RIMR135/RIMH137 | Devold TLT1200 (1200 gsm) | 69 | 800 gsm | 27 | 0 | 4 | 0 | 3.88 | 24h/20C, 8h/ 70 C | Infused |  | TLT1200-115 | 414 | 41.4 | 0.1 | 2 | 36.4 | 1.24 |  | 49728 | 0 | [9 empty] | 857.3333 | -613.2 | 36.43333 | 2.48 | -1.93 | 414 | 372.6 | 0.4828927 | 0.4346034
MD-TLT1200-EP5-D | (±45/(0)2)S | 60 | EP5 | Hexion MGS RIMR135/RIMH137 | Devold TLT1200 (1200 gsm) | 69 | 800 gsm | 27 | 0 | 4 | 0 | 3.88 | 24h/20C, 8h/ 70 C | Infused |  | TLT1200-118 | 414 | 41.4 | 0.1 | 2 |  | 1.17 |  | 60555 | 0 | [9 empty] | 857.3333 | -613.2 | 36.43333 | 2.48 | -1.93 | 414 | 372.6 | 0.4828927 | 0.4346034
MD-TLT1200-EP5-D | (±45/(0)2)S | 60 | EP5 | Hexion MGS RIMR135/RIMH137 | Devold TLT1200 (1200 gsm) | 69 | 800 gsm | 27 | 0 | 4 | 0 | 3.88 | 24h/20C, 8h/ 70 C | Infused |  | TLT1200-117 | 414 | 41.4 | 0.1 | 2 | 39.9 | 1.13 |  | 55244 | 0 | [9 empty] | 857.3333 | -613.2 | 36.43333 | 2.48 | -1.93 | 414 | 372.6 | 0.4828927 | 0.4346034
MD-TLT1200-EP5-D | (±45/(0)2)S | 60 | EP5 | Hexion MGS RIMR135/RIMH137 | Devold TLT1200 (1200 gsm) | 69 | 800 gsm | 27 | 0 | 4 | 0 | 3.88 | 24h/20C, 8h/ 70 C | Infused |  | TLT1200-113 | 345 | 34.5 | 0.1 | 4 | 34 | 1.05 |  | 287535 | 0 | [9 empty] | 857.3333 | -613.2 | 36.43333 | 2.48 | -1.93 | 345 | 310.5 | 0.4024106 | 0.3621695
MD-TLT1200-EP5-D | (±45/(0)2)S | 60 | EP5 | Hexion MGS RIMR135/RIMH137 | Devold TLT1200 (1200 gsm) | 69 | 800 gsm | 27 | 0 | 4 | 0 | 3.88 | 24h/20C, 8h/ 70 C | Infused |  | TLT1200-106 | 345 | 34.5 | 0.1 | 4 |  | 0.97 |  | 205805 | 0 | [9 empty] | 857.3333 | -613.2 | 36.43333 | 2.48 | -1.93 | 345 | 310.5 | 0.4024106 | 0.3621695
MD-TLT1200-EP5-D | (±45/(0)2)S | 60 | EP5 | Hexion MGS RIMR135/RIMH137 | Devold TLT1200 (1200 gsm) | 69 | 800 gsm | 27 | 0 | 4 | 0 | 3.88 | 24h/20C, 8h/ 70 C | Infused |  | TLT1200-112 | 345 | 34.5 | 0.1 | 3 | 34.5 | 1.04 |  | 192406 | 0 | [9 empty] | 857.3333 | -613.2 | 36.43333 | 2.48 | -1.93 | 345 | 310.5 | 0.4024106 | 0.3621695
MD-TLT1200-EP5-D | (±45/(0)2)S | 60 | EP5 | Hexion MGS RIMR135/RIMH137 | Devold TLT1200 (1200 gsm) | 69 | 800 gsm | 27 | 0 | 4 | 0 | 3.88 | 24h/20C, 8h/ 70 C | Infused |  | TLT1200-104 | 276 | 27.6 | 0.1 | 3 |  | 0.78 |  | 484806 | 0 | [9 empty] | 857.3333 | -613.2 | 36.43333 | 2.48 | -1.93 | 276 | 248.4 | 0.3219285 | 0.2897356
MD-TLT1200-EP5-D | (±45/(0)2)S | 60 | EP5 | Hexion MGS RIMR135/RIMH137 | Devold TLT1200 (1200 gsm) | 69 | 800 gsm | 27 | 0 | 4 | 0 | 3.88 | 24h/20C, 8h/ 70 C | Infused |  | TLT1200-114 | 276 | 27.6 | 0.1 | 3 | 34.7 | 0.87 |  | 1737006 | 0 | [9 empty] | 857.3333 | -613.2 | 36.43333 | 2.48 | -1.93 | 276 | 248.4 | 0.3219285 | 0.2897356
MD-TLT1200-EP5-D | (±45/(0)2)S | 60 | EP5 | Hexion MGS RIMR135/RIMH137 | Devold TLT1200 (1200 gsm) | 69 | 800 gsm | 27 | 0 | 4 | 0 | 3.88 | 24h/20C, 8h/ 70 C | Infused |  | TLT1200-108 | 552 | 55.2 | 0.1 | 2 | 36 | 1.73 |  | 4228 | 0 | [9 empty] | 857.3333 | -613.2 | 36.43333 | 2.48 | -1.93 | 552 | 496.8 | 0.6438569 | 0.5794712
MD-TLT1200-EP5-D | (±45/(0)2)S | 60 | EP5 | Hexion MGS RIMR135/RIMH137 | Devold TLT1200 (1200 gsm) | 69 | 800 gsm | 27 | 0 | 4 | 0 | 3.88 | 24h/20C, 8h/ 70 C | Infused |  | TLT1200-110 | 552 | 55.2 | 0.1 | 2 |  | 1.73 |  | 3044 | 0 | [9 empty] | 857.3333 | -613.2 | 36.43333 | 2.48 | -1.93 | 552 | 496.8 | 0.6438569 | 0.5794712
MD-LT1200G50-EP5-D | (±45/(0)2)S | 59 | EP5 | Hexion MGS RIMR135/RIMH137 | Devold LT1200G50 (1200 gsm) | 69 | 800 gsm | 31 | 0 | 0 | 0 | 4.45 | 24h/20C, 8h/ 70 C | Infused |  | LT1200G50-102 | 414 | 41.4 | 0.1 | 2 | 33.9 | 1.38 |  | 31638 | 0 | [9 empty] | 808.6667 | -647.4 | 37.075 | 2.8 | -1.89 | 414 | 372.6 | 0.5119538 | 0.4607585
MD-LT1200G50-EP5-D | (±45/(0)2)S | 59 | EP5 | Hexion MGS RIMR135/RIMH137 | Devold LT1200G50 (1200 gsm) | 69 | 800 gsm | 31 | 0 | 0 | 0 | 4.45 | 24h/20C, 8h/ 70 C | Infused |  | LT1200G50-101 | 414 | 41.4 | 0.1 | 2 |  | 1.38 |  | 23331 | 0 | [9 empty] | 808.6667 | -647.4 | 37.075 | 2.8 | -1.89 | 414 | 372.6 | 0.5119538 | 0.4607585
MD-LT1200G50-EP5-D | (±45/(0)2)S | 59 | EP5 | Hexion MGS RIMR135/RIMH137 | Devold LT1200G50 (1200 gsm) | 69 | 800 gsm | 31 | 0 | 0 | 0 | 4.45 | 24h/20C, 8h/ 70 C | Infused |  | LT1200G50-100 | 414 | 41.4 | 0.1 | 2 |  | 1.38 |  | 12522 | 0 | [9 empty] | 808.6667 | -647.4 | 37.075 | 2.8 | -1.89 | 414 | 372.6 | 0.5119538 | 0.4607585
MD-L1400Thru-EP5-D | (±45/(0)2)S | 60 | EP5 | Hexion MGS RIMR135/RIMH137 | Devold L1400 (1400 gsm) | 75 | 800 gsm | 22 | 0 | 2 | 0 | 4.65 | 24h/20C, 8h/ 70 C | Infused |  | L1400Thru-119 | 414 | 41.4 | 0.1 | 3 |  | 1.15 |  | 96044 | 0 | [9 empty] | 896 | -740.2 | 39.625 | 2.8 | -1.94 | 414 | 372.6 | 0.4620536 | 0.4158482
MD-L1400Thru-EP5-D | (±45/(0)2)S | 60 | EP5 | Hexion MGS RIMR135/RIMH137 | Devold L1400 (1400 gsm) | 75 | 800 gsm | 22 | 0 | 2 | 0 | 4.65 | 24h/20C, 8h/ 70 C | Infused |  | L1400Thru-104 | 414 | 41.4 | 0.1 | 3 | 37.4 | 1.15 |  | 112498 | 0 | [9 empty] | 896 | -740.2 | 39.625 | 2.8 | -1.94 | 414 | 372.6 | 0.4620536 | 0.4158482
MD-L1400Thru-EP5-D | (±45/(0)2)S | 60 | EP5 | Hexion MGS RIMR135/RIMH137 | Devold L1400 (1400 gsm) | 75 | 800 gsm | 22 | 0 | 2 | 0 | 4.65 | 24h/20C, 8h/ 70 C | Infused |  | L1400Thru-108 | 414 | 41.4 | 0.1 | 3 |  | 1.15 |  | 94186 | 0 | [9 empty] | 896 | -740.2 | 39.625 | 2.8 | -1.94 | 414 | 372.6 | 0.4620536 | 0.4158482
MD-L1400Thru-EP5-D | (±45/(0)2)S | 60 | EP5 | Hexion MGS RIMR135/RIMH137 | Devold L1400 (1400 gsm) | 75 | 800 gsm | 22 | 0 | 2 | 0 | 4.65 | 24h/20C, 8h/ 70 C | Infused |  | L1400Thru-102 | 414 | 41.4 | 0.1 | 2 | 38.2 | 1.15 |  | 41242 | 0 | [9 empty] | 896 | -740.2 | 39.625 | 2.8 | -1.94 | 414 | 372.6 | 0.4620536 | 0.4158482
MD-L1400Thru-EP5-D | (±45/(0)2)S | 60 | EP5 | Hexion MGS RIMR135/RIMH137 | Devold L1400 (1400 gsm) | 75 | 800 gsm | 22 | 0 | 2 | 0 | 4.65 | 24h/20C, 8h/ 70 C | Infused |  | L1400Thru-123 | 414 | 41.4 | 0.1 | 2 |  | 1.15 |  | 33144 | 0 | [9 empty] | 896 | -740.2 | 39.625 | 2.8 | -1.94 | 414 | 372.6 | 0.4620536 | 0.4158482
MD-L1400Thru-EP5-D | (±45/(0)2)S | 60 | EP5 | Hexion MGS RIMR135/RIMH137 | Devold L1400 (1400 gsm) | 75 | 800 gsm | 22 | 0 | 2 | 0 | 4.65 | 24h/20C, 8h/ 70 C | Infused |  | L1400Thru-111 | 414 | 41.4 | 0.1 | 2 |  | 1.15 |  | 106213 | 0 | [9 empty] | 896 | -740.2 | 39.625 | 2.8 | -1.94 | 414 | 372.6 | 0.4620536 | 0.4158482
MD-L1400Thru-EP5-D | (±45/(0)2)S | 60 | EP5 | Hexion MGS RIMR135/RIMH137 | Devold L1400 (1400 gsm) | 75 | 800 gsm | 22 | 0 | 2 | 0 | 4.65 | 24h/20C, 8h/ 70 C | Infused |  | L1400Thru-122 | 345 | 34.5 | 0.1 | 3 |  | 0.96 |  | 340298 | 0 | [9 empty] | 896 | -740.2 | 39.625 | 2.8 | -1.94 | 345 | 310.5 | 0.3850446 | 0.3465402
MD-L1400Thru-EP5-D | (±45/(0)2)S | 60 | EP5 | Hexion MGS RIMR135/RIMH137 | Devold L1400 (1400 gsm) | 75 | 800 gsm | 22 | 0 | 2 | 0 | 4.65 | 24h/20C, 8h/ 70 C | Infused |  | L1400Thru-112 | 345 | 34.5 | 0.1 | 3 |  | 0.96 |  | 239765 | 0 | [9 empty] | 896 | -740.2 | 39.625 | 2.8 | -1.94 | 345 | 310.5 | 0.3850446 | 0.3465402
MD-L1400Thru-EP5-D | (±45/(0)2)S | 60 | EP5 | Hexion MGS RIMR135/RIMH137 | Devold L1400 (1400 gsm) | 75 | 800 gsm | 22 | 0 | 2 | 0 | 4.65 | 24h/20C, 8h/ 70 C | Infused |  | L1400Thru-116 | 345 | 34.5 | 0.1 | 3 |  | 0.98 |  | 463307 | 0 | [9 empty] | 896 | -740.2 | 39.625 | 2.8 | -1.94 | 345 | 310.5 | 0.3850446 | 0.3465402
MD-L1400Thru-EP5-D | (±45/(0)2)S | 60 | EP5 | Hexion MGS RIMR135/RIMH137 | Devold L1400 (1400 gsm) | 75 | 800 gsm | 22 | 0 | 2 | 0 | 4.65 | 24h/20C, 8h/ 70 C | Infused |  | L1400Thru-114 | 552 | 55.2 | 0.1 | 2 | 36.1 | 1.73 |  | 9631 | 0 | [9 empty] | 896 | -740.2 | 39.625 | 2.8 | -1.94 | 552 | 496.8 | 0.6160714 | 0.5544643
MD-L1400Thru-EP5-D | (±45/(0)2)S | 60 | EP5 | Hexion MGS RIMR135/RIMH137 | Devold L1400 (1400 gsm) | 75 | 800 gsm | 22 | 0 | 2 | 0 | 4.65 | 24h/20C, 8h/ 70 C | Infused |  | L1400Thru-118 | 552 | 55.2 | 0.1 | 2 |  | 1.73 |  | 7079 | 0 | [9 empty] | 896 | -740.2 | 39.625 | 2.8 | -1.94 | 552 | 496.8 | 0.6160714 | 0.5544643
MD-L1400Thru-EP5-D | (±45/(0)2)S | 60 | EP5 | Hexion MGS RIMR135/RIMH137 | Devold L1400 (1400 gsm) | 75 | 800 gsm | 22 | 0 | 2 | 0 | 4.65 | 24h/20C, 8h/ 70 C | Infused | [10 empty] | 0 | [9 empty] | 896 | -740.2 | 39.625 | 2.8 | -1.94
MD-L1400T-EP5-D | (±45/(0)2)S | 54 | EP5 | Hexion MGS RIMR135/RIMH137 | Devold L1400 (1400 gsm) | 74 | 800 gsm | 26 | 0 | 0 | 0 | 4.73 | 24h/20C, 8h/ 70 C | Infused |  | L1400T-102 | 414 | 41.4 | 0.1 | 2 |  | 1.2 |  | 87467 | 0 | [9 empty] | 770 | -655.6 | 36.9 | 2.766667 | -1.776 | 414 | 372.6 | 0.5376623 | 0.4838961
MD-L1400T-EP5-D | (±45/(0)2)S | 54 | EP5 | Hexion MGS RIMR135/RIMH137 | Devold L1400 (1400 gsm) | 74 | 800 gsm | 26 | 0 | 0 | 0 | 4.73 | 24h/20C, 8h/ 70 C | Infused |  | L1400T-100 | 414 | 41.4 | 0.1 | 2 | 37.6 | 1.2 |  | 114030 | 0 | [9 empty] | 770 | -655.6 | 36.9 | 2.766667 | -1.776 | 414 | 372.6 | 0.5376623 | 0.4838961
MD-L1400T-EP5-D | (±45/(0)2)S | 54 | EP5 | Hexion MGS RIMR135/RIMH137 | Devold L1400 (1400 gsm) | 74 | 800 gsm | 26 | 0 | 0 | 0 | 4.73 | 24h/20C, 8h/ 70 C | Infused |  | L1400T-101 | 414 | 41.4 | 0.1 | 2 |  | 1.2 |  | 25313 | 0 | [9 empty] | 770 | -655.6 | 36.9 | 2.766667 | -1.776 | 414 | 372.6 | 0.5376623 | 0.4838961
MD-L1400TCU-EP5-D | (±45/(0)2)S | 59 | EP5 | Hexion MGS RIMR135/RIMH137 | Devold L1400 (1400 gsm) | 74 | 800 gsm | 26 | 0 | 0 | 0 | 4.71 | 24h/20C, 8h/ 70 C | Infused |  | L1400TCU-100 | 414 | 41.4 | 0.1 | 2 |  | 1.21 |  | 54413 | 0 | [9 empty] | 779.3333 | -686.6 | 39.9 | 2.833333 | -1.914 | 414 | 372.6 | 0.5312233 | 0.4781009
MD-L1400TCU-EP5-D | (±45/(0)2)S | 59 | EP5 | Hexion MGS RIMR135/RIMH137 | Devold L1400 (1400 gsm) | 74 | 800 gsm | 26 | 0 | 0 | 0 | 4.71 | 24h/20C, 8h/ 70 C | Infused |  | L1400TCU-101 | 414 | 41.4 | 0.1 | 2 |  | 1.21 |  | 25309 | 0 | [9 empty] | 779.3333 | -686.6 | 39.9 | 2.833333 | -1.914 | 414 | 372.6 | 0.5312233 | 0.4781009
MD-L1400TCU-EP5-D | (±45/(0)2)S | 59 | EP5 | Hexion MGS RIMR135/RIMH137 | Devold L1400 (1400 gsm) | 74 | 800 gsm | 26 | 0 | 0 | 0 | 4.71 | 24h/20C, 8h/ 70 C | Infused |  | L1400TCU-102 | 414 | 41.4 | 0.1 | 2 | 38.3 | 1.21 |  | 21144 | 0 | [9 empty] | 779.3333 | -686.6 | 39.9 | 2.833333 | -1.914 | 414 | 372.6 | 0.5312233 | 0.4781009
MD-L1400TCS-EP5-D | (±45/(0)2)S | 54 | EP5 | Hexion MGS RIMR135/RIMH137 | Devold L1400 (1400 gsm) | 79 | 800 gsm | 21 | 0 | 0 | 0 | 4.87 | 24h/20C, 8h/ 70 C | Infused |  | L1400TCS-102 | 414 | 41.4 | 0.1 | 2 | 34.8 | 1.29 |  | 38654 | 0 | [9 empty] | 759.6667 | -683 | 37.275 | 2.7 | -1.864 | 414 | 372.6 | 0.5449759 | 0.4904783
MD-L1400TCS-EP5-D | (±45/(0)2)S | 54 | EP5 | Hexion MGS RIMR135/RIMH137 | Devold L1400 (1400 gsm) | 79 | 800 gsm | 21 | 0 | 0 | 0 | 4.87 | 24h/20C, 8h/ 70 C | Infused |  | L1400TCS-101 | 414 | 41.4 | 0.1 | 2 |  | 1.29 |  | 77631 | 0 | [9 empty] | 759.6667 | -683 | 37.275 | 2.7 | -1.864 | 414 | 372.6 | 0.5449759 | 0.4904783
MD-L1400TCS-EP5-D | (±45/(0)2)S | 54 | EP5 | Hexion MGS RIMR135/RIMH137 | Devold L1400 (1400 gsm) | 79 | 800 gsm | 21 | 0 | 0 | 0 | 4.87 | 24h/20C, 8h/ 70 C | Infused |  | L1400TCS-100 | 414 | 41.4 | 0.1 | 2 |  | 1.29 |  | 47032 | 0 | [9 empty] | 759.6667 | -683 | 37.275 | 2.7 | -1.864 | 414 | 372.6 | 0.5449759 | 0.4904783
MD-L1400BTW-EP5-D | (±45/(0)2)S | 59 | EP5 | Hexion MGS RIMR135/RIMH137 | Devold L1400 (1400 gsm) | 74 | 800 gsm | 26 | 0 | 0 | 0 | 4.68 | 24h/20C, 8h/ 70 C | Infused |  | L1400BTW-101 | 414 | 41.4 | 0.1 | 2 |  | 1.27 |  | 88762 | 0 | [9 empty] | 945.6667 | -697 | 38.325 | 3.133333 | -2.002 | 414 | 372.6 | 0.4377864 | 0.3940078
MD-L1400BTW-EP5-D | (±45/(0)2)S | 59 | EP5 | Hexion MGS RIMR135/RIMH137 | Devold L1400 (1400 gsm) | 74 | 800 gsm | 26 | 0 | 0 | 0 | 4.68 | 24h/20C, 8h/ 70 C | Infused |  | L1400BTW-100 | 414 | 41.4 | 0.1 | 2 |  | 1.27 |  | 92607 | 0 | [9 empty] | 945.6667 | -697 | 38.325 | 3.133333 | -2.002 | 414 | 372.6 | 0.4377864 | 0.3940078
MD-L1400BTW-EP5-D | (±45/(0)2)S | 59 | EP5 | Hexion MGS RIMR135/RIMH137 | Devold L1400 (1400 gsm) | 74 | 800 gsm | 26 | 0 | 0 | 0 | 4.68 | 24h/20C, 8h/ 70 C | Infused |  | L1400BTW-102 | 414 | 41.4 | 0.1 | 2 | 34.7 | 1.27 |  | 50321 | 0 | [9 empty] | 945.6667 | -697 | 38.325 | 3.133333 | -2.002 | 414 | 372.6 | 0.4377864 | 0.3940078
MD-L2400-EP5-D | (±45/(0)2)S | 61 | EP5 | Hexion MGS RIMR135/RIMH137 | Devold L2400 (2400 gsm) | 73 | 800 gsm | 26 | 0 | 1 | 0 | 4.07 | 24h/20C, 8h/ 70 C | Infused |  | L2400-104 | 414 | 41.4 | 0.1 | 2 |  | 1.2 |  | 36639 | 0 | [9 empty] | 919.6667 | -660 | 35.6 | 2.87 | -2.114 | 414 | 372.6 | 0.4501631 | 0.4051468
MD-L2400-EP5-D | (±45/(0)2)S | 61 | EP5 | Hexion MGS RIMR135/RIMH137 | Devold L2400 (2400 gsm) | 73 | 800 gsm | 26 | 0 | 1 | 0 | 4.07 | 24h/20C, 8h/ 70 C | Infused |  | L2400-122 | 414 | 41.4 | 0.1 | 2 | 35.9 | 1.2 |  | 68753 | 0 | [9 empty] | 919.6667 | -660 | 35.6 | 2.87 | -2.114 | 414 | 372.6 | 0.4501631 | 0.4051468
MD-L2400-EP5-D | (±45/(0)2)S | 61 | EP5 | Hexion MGS RIMR135/RIMH137 | Devold L2400 (2400 gsm) | 73 | 800 gsm | 26 | 0 | 1 | 0 | 4.07 | 24h/20C, 8h/ 70 C | Infused |  | L2400-123 | 414 | 41.4 | 0.1 | 2 |  | 1.2 |  | 82887 | 0 | [9 empty] | 919.6667 | -660 | 35.6 | 2.87 | -2.114 | 414 | 372.6 | 0.4501631 | 0.4051468
MD-L2400-EP5-D | (±45/(0)2)S | 61 | EP5 | Hexion MGS RIMR135/RIMH137 | Devold L2400 (2400 gsm) | 73 | 800 gsm | 26 | 0 | 1 | 0 | 4.07 | 24h/20C, 8h/ 70 C | Infused |  | L2400-115 | 345 | 34.5 | 0.1 | 2 | 36.9 | 1 |  | 151650 | 0 | [9 empty] | 919.6667 | -660 | 35.6 | 2.87 | -2.114 | 345 | 310.5 | 0.3751359 | 0.3376223
MD-L2400-EP5-D | (±45/(0)2)S | 61 | EP5 | Hexion MGS RIMR135/RIMH137 | Devold L2400 (2400 gsm) | 73 | 800 gsm | 26 | 0 | 1 | 0 | 4.07 | 24h/20C, 8h/ 70 C | Infused |  | L2400-125 | 345 | 34.5 | 0.1 | 2 |  | 1 |  | 228423 | 0 | [9 empty] | 919.6667 | -660 | 35.6 | 2.87 | -2.114 | 345 | 310.5 | 0.3751359 | 0.3376223
MD-L2400-EP5-D | (±45/(0)2)S | 61 | EP5 | Hexion MGS RIMR135/RIMH137 | Devold L2400 (2400 gsm) | 73 | 800 gsm | 26 | 0 | 1 | 0 | 4.07 | 24h/20C, 8h/ 70 C | Infused |  | L2400-124 | 552 | 34.5 | 0.1 | 2 | 34.1 | 1.72 |  | 6540 | 0 | [9 empty] | 919.6667 | -660 | 35.6 | 2.87 | -2.114 | 552 | 517.5 | 0.6002175 | 0.5627039
MD-L2400-EP5-D | (±45/(0)2)S | 61 | EP5 | Hexion MGS RIMR135/RIMH137 | Devold L2400 (2400 gsm) | 73 | 800 gsm | 26 | 0 | 1 | 0 | 4.07 | 24h/20C, 8h/ 70 C | Infused |  | L2400-108 | 552 | 34.5 | 0.1 | 2 |  | 1.72 |  | 4069 | 0 | [9 empty] | 919.6667 | -660 | 35.6 | 2.87 | -2.114 | 552 | 517.5 | 0.6002175 | 0.5627039
MD-ELT5500-VE3 | [±45/0/±45/0/±45] | 55 | VE3 | Ashland Derakane Momentum 411-200 | Vectorply E-LT-5500 | 66 | Knytex DBM1708 | 68 | 0 | 0 | 30 | 4.59 | Not specified | TPI-SCRIMP | 11542 | VE-190 | 552 | 55 | 0.1 | 1 |  | 2.15 |  | 228 | 0 | [9 empty] | 714.375 | -670 | 31.61429 | 2.47875 | -2.085 | 552 | 497 | 0.7727034 | 0.695713
MD-ELT5500-VE3 | [±45/0/±45/0/±45] | 55 | VE3 | Ashland Derakane Momentum 411-200 | Vectorply E-LT-5500 | 66 | Knytex DBM1708 | 68 | 0 | 0 | 30 | 4.59 | Not specified | TPI-SCRIMP | 11543 | VE-186 | 483 | 48 | 0.1 | 2 |  | 1.94 |  | 673 | 0 | [9 empty] | 714.375 | -670 | 31.61429 | 2.47875 | -2.085 | 483 | 435 | 0.6761155 | 0.6089239
MD-ELT5500-VE3 | [±45/0/±45/0/±45] | 55 | VE3 | Ashland Derakane Momentum 411-200 | Vectorply E-LT-5500 | 66 | Knytex DBM1708 | 68 | 0 | 0 | 30 | 4.59 | Not specified | TPI-SCRIMP | 11544 | VE-187 | 483 | 48 | 0.1 | 2 |  | 1.94 |  | 975 | 0 | [9 empty] | 714.375 | -670 | 31.61429 | 2.47875 | -2.085 | 483 | 435 | 0.6761155 | 0.6089239
MD-ELT5500-VE3 | [±45/0/±45/0/±45] | 55 | VE3 | Ashland Derakane Momentum 411-200 | Vectorply E-LT-5500 | 66 | Knytex DBM1708 | 68 | 0 | 0 | 30 | 4.59 | Not specified | TPI-SCRIMP | 11545 | VE-171 | 483 | 48 | 0.1 | 2 |  | 1.94 |  | 486 | 0 | [9 empty] | 714.375 | -670 | 31.61429 | 2.47875 | -2.085 | 483 | 435 | 0.6761155 | 0.6089239
MD-ELT5500-VE3 | [±45/0/±45/0/±45] | 55 | VE3 | Ashland Derakane Momentum 411-200 | Vectorply E-LT-5500 | 66 | Knytex DBM1708 | 68 | 0 | 0 | 30 | 4.59 | Not specified | TPI-SCRIMP | 11546 | VE-170 | 414 | 41 | 0.1 | 2 |  | 1.71 |  | 1666 | 0 | [9 empty] | 714.375 | -670 | 31.61429 | 2.47875 | -2.085 | 414 | 373 | 0.5795276 | 0.5221347
MD-ELT5500-VE3 | [±45/0/±45/0/±45] | 55 | VE3 | Ashland Derakane Momentum 411-200 | Vectorply E-LT-5500 | 66 | Knytex DBM1708 | 68 | 0 | 0 | 30 | 4.59 | Not specified | TPI-SCRIMP | 11547 | VE-189 | 414 | 41 | 0.1 | 2 |  | 1.71 |  | 1595 | 0 | [9 empty] | 714.375 | -670 | 31.61429 | 2.47875 | -2.085 | 414 | 373 | 0.5795276 | 0.5221347
MD-ELT5500-VE3 | [±45/0/±45/0/±45] | 55 | VE3 | Ashland Derakane Momentum 411-200 | Vectorply E-LT-5500 | 66 | Knytex DBM1708 | 68 | 0 | 0 | 30 | 4.59 | Not specified | TPI-SCRIMP | 11548 | VE-188 | 414 | 41 | 0.1 | 2 |  | 1.71 |  | 1044 | 0 | [9 empty] | 714.375 | -670 | 31.61429 | 2.47875 | -2.085 | 414 | 373 | 0.5795276 | 0.5221347
MD-ELT5500-VE3 | [±45/0/±45/0/±45] | 55 | VE3 | Ashland Derakane Momentum 411-200 | Vectorply E-LT-5500 | 66 | Knytex DBM1708 | 68 | 0 | 0 | 30 | 4.59 | Not specified | TPI-SCRIMP | 11549 | VE-172 | 345 | 35 | 0.1 | 2 |  | 1.44 |  | 4303 | 0 | [9 empty] | 714.375 | -670 | 31.61429 | 2.47875 | -2.085 | 345 | 310 | 0.4829396 | 0.4339458
MD-ELT5500-VE3 | [±45/0/±45/0/±45] | 55 | VE3 | Ashland Derakane Momentum 411-200 | Vectorply E-LT-5500 | 66 | Knytex DBM1708 | 68 | 0 | 0 | 30 | 4.59 | Not specified | TPI-SCRIMP | 11550 | VE-173 | 345 | 35 | 0.1 | 2 |  | 1.44 |  | 3253 | 0 | [9 empty] | 714.375 | -670 | 31.61429 | 2.47875 | -2.085 | 345 | 310 | 0.4829396 | 0.4339458
MD-ELT5500-VE3 | [±45/0/±45/0/±45] | 55 | VE3 | Ashland Derakane Momentum 411-200 | Vectorply E-LT-5500 | 66 | Knytex DBM1708 | 68 | 0 | 0 | 30 | 4.59 | Not specified | TPI-SCRIMP | 11551 | VE-174 | 345 | 35 | 0.1 | 2 |  | 1.44 |  | 3891 | 0 | [9 empty] | 714.375 | -670 | 31.61429 | 2.47875 | -2.085 | 345 | 310 | 0.4829396 | 0.4339458
MD-ELT5500-VE3 | [±45/0/±45/0/±45] | 55 | VE3 | Ashland Derakane Momentum 411-200 | Vectorply E-LT-5500 | 66 | Knytex DBM1708 | 68 | 0 | 0 | 30 | 4.59 | Not specified | TPI-SCRIMP | 11552 | VE-181 | 276 | 28 | 0.1 | 2 | 31.6 | 1.17 |  | 15490 | 0 | [9 empty] | 714.375 | -670 | 31.61429 | 2.47875 | -2.085 | 276 | 248 | 0.3863517 | 0.3471566
MD-ELT5500-VE3 | [±45/0/±45/0/±45] | 55 | VE3 | Ashland Derakane Momentum 411-200 | Vectorply E-LT-5500 | 66 | Knytex DBM1708 | 68 | 0 | 0 | 30 | 4.59 | Not specified | TPI-SCRIMP | 11553 | VE-183 | 276 | 28 | 0.1 | 2 |  | 1.17 |  | 12135 | 0 | [9 empty] | 714.375 | -670 | 31.61429 | 2.47875 | -2.085 | 276 | 248 | 0.3863517 | 0.3471566
MD-ELT5500-VE3 | [±45/0/±45/0/±45] | 55 | VE3 | Ashland Derakane Momentum 411-200 | Vectorply E-LT-5500 | 66 | Knytex DBM1708 | 68 | 0 | 0 | 30 | 4.59 | Not specified | TPI-SCRIMP | 11554 | VE-175 | 276 | 28 | 0.1 | 2 |  | 1.17 |  | 16258 | 0 | [9 empty] | 714.375 | -670 | 31.61429 | 2.47875 | -2.085 | 276 | 248 | 0.3863517 | 0.3471566
MD-ELT5500-VE3 | [±45/0/±45/0/±45] | 55 | VE3 | Ashland Derakane Momentum 411-200 | Vectorply E-LT-5500 | 66 | Knytex DBM1708 | 68 | 0 | 0 | 30 | 4.59 | Not specified | TPI-SCRIMP | 11555 | VE-178 | 207 | 21 | 0.1 | 3 |  | 0.88 |  | 90748 | 0 | [9 empty] | 714.375 | -670 | 31.61429 | 2.47875 | -2.085 | 207 | 186 | 0.2897638 | 0.2603675
MD-ELT5500-VE3 | [±45/0/±45/0/±45] | 55 | VE3 | Ashland Derakane Momentum 411-200 | Vectorply E-LT-5500 | 66 | Knytex DBM1708 | 68 | 0 | 0 | 30 | 4.59 | Not specified | TPI-SCRIMP | 11556 | VE-179 | 207 | 21 | 0.1 | 3 |  | 0.88 |  | 115190 | 0 | [9 empty] | 714.375 | -670 | 31.61429 | 2.47875 | -2.085 | 207 | 186 | 0.2897638 | 0.2603675
MD-ELT5500-VE3 | [±45/0/±45/0/±45] | 55 | VE3 | Ashland Derakane Momentum 411-200 | Vectorply E-LT-5500 | 66 | Knytex DBM1708 | 68 | 0 | 0 | 30 | 4.59 | Not specified | TPI-SCRIMP | 11557 | VE-177 | 172 | 17 | 0.1 | 5 |  | 0.73 |  | 409092 | 0 | [9 empty] | 714.375 | -670 | 31.61429 | 2.47875 | -2.085 | 172 | 155 | 0.2407699 | 0.2169729
MD-ELT5500-VE3 | [±45/0/±45/0/±45] | 55 | VE3 | Ashland Derakane Momentum 411-200 | Vectorply E-LT-5500 | 66 | Knytex DBM1708 | 68 | 0 | 0 | 30 | 4.59 | Not specified | TPI-SCRIMP | 11558 | VE-176 | 172 | 17 | 0.1 | 5 |  | 0.73 |  | 645463 | 0 | [9 empty] | 714.375 | -670 | 31.61429 | 2.47875 | -2.085 | 172 | 155 | 0.2407699 | 0.2169729
MD-ELT5500-VE3 | [±45/0/±45/0/±45] | 55 | VE3 | Ashland Derakane Momentum 411-200 | Vectorply E-LT-5500 | 66 | Knytex DBM1708 | 68 | 0 | 0 | 30 | 4.59 | Not specified | TPI-SCRIMP | 11559 | VE-128 | 138 | 14 | 0.1 | 5 |  | 0.58 |  | 1500000 | 0 | [9 empty] | 714.375 | -670 | 31.61429 | 2.47875 | -2.085 | 138 | 124 | 0.1931759 | 0.1735783
MD-ELT5500-VE3 | [±45/0/±45/0/±45] | 55 | VE3 | Ashland Derakane Momentum 411-200 | Vectorply E-LT-5500 | 66 | Knytex DBM1708 | 68 | 0 | 0 | 30 | 4.59 | Not specified | TPI-SCRIMP | 11560 | VE-185 | 345 | 35 | 0.1 | 2 |  | 1.44 |  | 7286 | 0 | [9 empty] | 714.375 | -670 | 31.61429 | 2.47875 | -2.085 | 345 | 310 | 0.4829396 | 0.4339458
MD-ELT5500-VE3 | [±45/0/±45/0/±45] | 55 | VE3 | Ashland Derakane Momentum 411-200 | Vectorply E-LT-5500 | 66 | Knytex DBM1708 | 68 | 0 | 0 | 30 | 4.59 | Not specified | TPI-SCRIMP | 11561 | VE-184 | 345 | 35 | 0.1 | 2 |  | 1.44 |  | 6982 | 0 | [9 empty] | 714.375 | -670 | 31.61429 | 2.47875 | -2.085 | 345 | 310 | 0.4829396 | 0.4339458
MD-ELT5500-VE3 | [±45/0/±45/0/±45] | 55 | VE3 | Ashland Derakane Momentum 411-200 | Vectorply E-LT-5500 | 66 | Knytex DBM1708 | 68 | 0 | 0 | 30 | 4.59 | Not specified | TPI-SCRIMP | 11562 | VE-220 | 207 | 21 | 0.1 | 2 |  | 0.88 |  | 184487 | 0 | [9 empty] | 714.375 | -670 | 31.61429 | 2.47875 | -2.085 | 207 | 186 | 0.2897638 | 0.2603675
MD-ELT5500-VE3 | [±45/0/±45/0/±45] | 55 | VE3 | Ashland Derakane Momentum 411-200 | Vectorply E-LT-5500 | 66 | Knytex DBM1708 | 68 | 0 | 0 | 30 | 4.59 | Not specified | TPI-SCRIMP | 11563 | VE-211 | 276 | 28 | 0.1 | 2 |  | 1.17 |  | 20620 | 0 | [9 empty] | 714.375 | -670 | 31.61429 | 2.47875 | -2.085 | 276 | 248 | 0.3863517 | 0.3471566
MD-ELT5500-VE3 | [±45/0/±45/0/±45] | 55 | VE3 | Ashland Derakane Momentum 411-200 | Vectorply E-LT-5500 | 66 | Knytex DBM1708 | 68 | 0 | 0 | 30 | 4.59 | Not specified | TPI-SCRIMP | 11564 | VE-219 | 276 | 28 | 0.1 | 2 |  | 1.17 |  | 17615 | 0 | [9 empty] | 714.375 | -670 | 31.61429 | 2.47875 | -2.085 | 276 | 248 | 0.3863517 | 0.3471566
MD-ELT5500-VE3 | [±45/0/±45/0/±45] | 55 | VE3 | Ashland Derakane Momentum 411-200 | Vectorply E-LT-5500 | 66 | Knytex DBM1708 | 68 | 0 | 0 | 30 | 4.59 | Not specified | TPI-SCRIMP | 11565 | VE-218 | 276 | 82 | 0.1 | 2 |  | 1.17 |  | 19091 | 0 | [9 empty] | 714.375 | -670 | 31.61429 | 2.47875 | -2.085 | 276 | 194 | 0.3863517 | 0.2715661
MD-ELT5500-VE3 | [±45/0/±45/0/±45] | 55 | VE3 | Ashland Derakane Momentum 411-200 | Vectorply E-LT-5500 | 66 | Knytex DBM1708 | 68 | 0 | 0 | 30 | 4.59 | Not specified | TPI-SCRIMP | 11566 | VE-208 | 207 | 21 | 0.1 | 3 |  | 0.88 |  | 162416 | 0 | [9 empty] | 714.375 | -670 | 31.61429 | 2.47875 | -2.085 | 207 | 186 | 0.2897638 | 0.2603675
MD-ELT5500-VE3 | [±45/0/±45/0/±45] | 55 | VE3 | Ashland Derakane Momentum 411-200 | Vectorply E-LT-5500 | 66 | Knytex DBM1708 | 68 | 0 | 0 | 30 | 4.59 | Not specified | TPI-SCRIMP | 11567 | VE-217 | 207 | 21 | 0.1 | 3 |  | 0.88 |  | 211015 | 0 | [9 empty] | 714.375 | -670 | 31.61429 | 2.47875 | -2.085 | 207 | 186 | 0.2897638 | 0.2603675
MD-ELT5500-VE3 | [±45/0/±45/0/±45] | 55 | VE3 | Ashland Derakane Momentum 411-200 | Vectorply E-LT-5500 | 66 | Knytex DBM1708 | 68 | 0 | 0 | 30 | 4.59 | Not specified | TPI-SCRIMP | 11568 | VE-200 | 414 | 41 | 0.1 | 2 |  | 1.71 |  | 2491 | 0 | [9 empty] | 714.375 | -670 | 31.61429 | 2.47875 | -2.085 | 414 | 373 | 0.5795276 | 0.5221347
MD-ELT5500-VE3 | [±45/0/±45/0/±45] | 55 | VE3 | Ashland Derakane Momentum 411-200 | Vectorply E-LT-5500 | 66 | Knytex DBM1708 | 68 | 0 | 0 | 30 | 4.59 | Not specified | TPI-SCRIMP | 11569 | VE-209 | 414 | 41 | 0.1 | 2 |  | 1.71 |  | 1559 | 0 | [9 empty] | 714.375 | -670 | 31.61429 | 2.47875 | -2.085 | 414 | 373 | 0.5795276 | 0.5221347
MD-ELT5500-VE3 | [±45/0/±45/0/±45] | 55 | VE3 | Ashland Derakane Momentum 411-200 | Vectorply E-LT-5500 | 66 | Knytex DBM1708 | 68 | 0 | 0 | 30 | 4.59 | Not specified | TPI-SCRIMP | 11573 | VE-215 | 172 | 17 | 0.1 | 4 |  | 0.73 |  | 1431704 | 0 | [9 empty] | 714.375 | -670 | 31.61429 | 2.47875 | -2.085 | 172 | 155 | 0.2407699 | 0.2169729
MD-ELT5500-VE3 | [±45/0/±45/0/±45] | 55 | VE3 | Ashland Derakane Momentum 411-200 | Vectorply E-LT-5500 | 66 | Knytex DBM1708 | 68 | 0 | 0 | 30 | 4.59 | Not specified | TPI-SCRIMP | 11574 | VE-205 | 172 | 17 | 0.1 | 4 |  | 0.73 |  | 1134970 | 0 | [9 empty] | 714.375 | -670 | 31.61429 | 2.47875 | -2.085 | 172 | 155 | 0.2407699 | 0.2169729
MD-ELT5500-VE3 | [±45/0/±45/0/±45] | 55 | VE3 | Ashland Derakane Momentum 411-200 | Vectorply E-LT-5500 | 66 | Knytex DBM1708 | 68 | 0 | 0 | 30 | 4.59 | Not specified | TPI-SCRIMP | 11575 | VE-206 | 345 | 35 | 0.1 | 2 |  | 1.44 |  | 9166 | 0 | [9 empty] | 714.375 | -670 | 31.61429 | 2.47875 | -2.085 | 345 | 310 | 0.4829396 | 0.4339458
MD-ELT5500-VE3 | [±45/0/±45/0/±45] | 55 | VE3 | Ashland Derakane Momentum 411-200 | Vectorply E-LT-5500 | 66 | Knytex DBM1708 | 68 | 0 | 0 | 30 | 4.59 | Not specified | TPI-SCRIMP | 11576 | VE-207 | 414 | 41 | 0.1 | 2 |  | 1.71 |  | 1549 | 0 | [9 empty] | 714.375 | -670 | 31.61429 | 2.47875 | -2.085 | 414 | 373 | 0.5795276 | 0.5221347
MD-ELT5500-VE3 | [±45/0/±45/0/±45] | 55 | VE3 | Ashland Derakane Momentum 411-200 | Vectorply E-LT-5500 | 66 | Knytex DBM1708 | 68 | 0 | 0 | 30 | 4.59 | Not specified | TPI-SCRIMP | 11577 | VE-216 | 483 | 48 | 0.1 | 1 |  | 1.94 |  | 596 | 0 | [9 empty] | 714.375 | -670 | 31.61429 | 2.47875 | -2.085 | 483 | 435 | 0.6761155 | 0.6089239
MD-ELT5500-VE3 | [±45/0/±45/0/±45] | 55 | VE3 | Ashland Derakane Momentum 411-200 | Vectorply E-LT-5500 | 66 | Knytex DBM1708 | 68 | 0 | 0 | 30 | 4.59 | Not specified | TPI-SCRIMP | 11578 | VE-213 | 483 | 48 | 0.1 | 1 |  | 1.94 |  | 951 | 0 | [9 empty] | 714.375 | -670 | 31.61429 | 2.47875 | -2.085 | 483 | 435 | 0.6761155 | 0.6089239
MD-ELT5500-VE3 | [±45/0/±45/0/±45] | 55 | VE3 | Ashland Derakane Momentum 411-200 | Vectorply E-LT-5500 | 66 | Knytex DBM1708 | 68 | 0 | 0 | 30 | 4.59 | Not specified | TPI-SCRIMP | 11579 | VE-212 | 483 | 48 | 0.1 | 1 |  | 1.94 |  | 494 | 0 | [9 empty] | 714.375 | -670 | 31.61429 | 2.47875 | -2.085 | 483 | 435 | 0.6761155 | 0.6089239
MD-ELT5500-VE3 | [±45/0/±45/0/±45] | 55 | VE3 | Ashland Derakane Momentum 411-200 | Vectorply E-LT-5500 | 66 | Knytex DBM1708 | 68 | 0 | 0 | 30 | 4.59 | Not specified | TPI-SCRIMP | 11580 | VE-214 | 552 | 55 | 0.1 | 1 |  | 2.15 |  | 227 | 0 | [9 empty] | 714.375 | -670 | 31.61429 | 2.47875 | -2.085 | 552 | 497 | 0.7727034 | 0.695713
MD-ELT5500-VE3 | [±45/0/±45/0/±45] | 55 | VE3 | Ashland Derakane Momentum 411-200 | Vectorply E-LT-5500 | 66 | Knytex DBM1708 | 68 | 0 | 0 | 30 | 4.59 | Not specified | TPI-SCRIMP | 11581 | VE-204 | 552 | 55 | 0.1 | 1 |  | 2.15 |  | 251 | 0 | [9 empty] | 714.375 | -670 | 31.61429 | 2.47875 | -2.085 | 552 | 497 | 0.7727034 | 0.695713
MD-ELT5500-VE3 | [±45/0/±45/0/±45] | 55 | VE3 | Ashland Derakane Momentum 411-200 | Vectorply E-LT-5500 | 66 | Knytex DBM1708 | 68 | 0 | 0 | 30 | 4.59 | Not specified | TPI-SCRIMP | 11582 | VE-230 | 552 | 55 | 0.1 | 1 |  | 2.15 |  | 133 | 0 | [9 empty] | 714.375 | -670 | 31.61429 | 2.47875 | -2.085 | 552 | 497 | 0.7727034 | 0.695713
MD-ELT5500-VE3 | [±45/0/±45/0/±45] | 55 | VE3 | Ashland Derakane Momentum 411-200 | Vectorply E-LT-5500 | 66 | Knytex DBM1708 | 68 | 0 | 0 | 30 | 4.59 | Not specified | TPI-SCRIMP | 11583 | VE-245 | 621 | 62 | 0.1 | 1 |  | 2.33 |  | 92 | 0 | [9 empty] | 714.375 | -670 | 31.61429 | 2.47875 | -2.085 | 621 | 559 | 0.8692913 | 0.7825022
MD-ELT5500-VE3 | [±45/0/±45/0/±45] | 55 | VE3 | Ashland Derakane Momentum 411-200 | Vectorply E-LT-5500 | 66 | Knytex DBM1708 | 68 | 0 | 0 | 30 | 4.59 | Not specified | TPI-SCRIMP | 11584 | VE-240 | 621 | 62 | 0.1 | 1 |  | 2.33 |  | 112 | 0 | [9 empty] | 714.375 | -670 | 31.61429 | 2.47875 | -2.085 | 621 | 559 | 0.8692913 | 0.7825022
MD-ELT5500-VE3 | [±45/0/±45/0/±45] | 55 | VE3 | Ashland Derakane Momentum 411-200 | Vectorply E-LT-5500 | 66 | Knytex DBM1708 | 68 | 0 | 0 | 30 | 4.59 | Not specified | TPI-SCRIMP | 11585 | VE-241 | 621 | 62 | 0.1 | 1 |  | 2.33 |  | 87 | 0 | [9 empty] | 714.375 | -670 | 31.61429 | 2.47875 | -2.085 | 621 | 559 | 0.8692913 | 0.7825022
MD-ELT5500-VE3 | [±45/0/±45/0/±45] | 55 | VE3 | Ashland Derakane Momentum 411-200 | Vectorply E-LT-5500 | 66 | Knytex DBM1708 | 68 | 0 | 0 | 30 | 4.59 | Not specified | TPI-SCRIMP | 11586 | VE-242 | 690 | 69 | 0.1 | 1 |  | 2.61 |  | 35 | 0 | [9 empty] | 714.375 | -670 | 31.61429 | 2.47875 | -2.085 | 690 | 621 | 0.9658793 | 0.8692913
MD-ELT5500-VE3 | [±45/0/±45/0/±45] | 55 | VE3 | Ashland Derakane Momentum 411-200 | Vectorply E-LT-5500 | 66 | Knytex DBM1708 | 68 | 0 | 0 | 30 | 4.59 | Not specified | TPI-SCRIMP | 11587 | VE-244 | 690 | 69 | 0.1 | 1 |  | 2.61 |  | 14 | 0 | [9 empty] | 714.375 | -670 | 31.61429 | 2.47875 | -2.085 | 690 | 621 | 0.9658793 | 0.8692913
MD-ELT5500-VE3 | [±45/0/±45/0/±45] | 55 | VE3 | Ashland Derakane Momentum 411-200 | Vectorply E-LT-5500 | 66 | Knytex DBM1708 | 68 | 0 | 0 | 30 | 4.59 | Not specified | TPI-SCRIMP | 11588 | VE-243 | 690 | 69 | 0.1 | 1 |  | 2.61 |  | 38 | 0 | [9 empty] | 714.375 | -670 | 31.61429 | 2.47875 | -2.085 | 690 | 621 | 0.9658793 | 0.8692913
MD-ELT5500-VE3 | [±45/0/±45/0/±45] | 55 | VE3 | Ashland Derakane Momentum 411-200 | Vectorply E-LT-5500 | 66 | Knytex DBM1708 | 68 | 0 | 0 | 30 | 4.59 | Not specified | TPI-SCRIMP | 11593 | VE-157 | -55.2 | -552 | 10 | 1 |  |  | -1.72 | 242 | 0 | [9 empty] | 714.375 | -670 | 31.61429 | 2.47875 | -2.085 | -552 | 496.8 | -0.8238806 | 0.7414925
MD-ELT5500-VE3 | [±45/0/±45/0/±45] | 55 | VE3 | Ashland Derakane Momentum 411-200 | Vectorply E-LT-5500 | 66 | Knytex DBM1708 | 68 | 0 | 0 | 30 | 4.59 | Not specified | TPI-SCRIMP | 11594 | VE-163 | -55.2 | -552 | 10 | 1 |  |  | -1.72 | 81 | 0 | [9 empty] | 714.375 | -670 | 31.61429 | 2.47875 | -2.085 | -552 | 496.8 | -0.8238806 | 0.7414925
MD-ELT5500-VE3 | [±45/0/±45/0/±45] | 55 | VE3 | Ashland Derakane Momentum 411-200 | Vectorply E-LT-5500 | 66 | Knytex DBM1708 | 68 | 0 | 0 | 30 | 4.59 | Not specified | TPI-SCRIMP | 11595 | VE-160 | -55.2 | -552 | 10 | 1 |  |  | -1.72 | 1095 | 0 | [9 empty] | 714.375 | -670 | 31.61429 | 2.47875 | -2.085 | -552 | 496.8 | -0.8238806 | 0.7414925
MD-ELT5500-VE3 | [±45/0/±45/0/±45] | 55 | VE3 | Ashland Derakane Momentum 411-200 | Vectorply E-LT-5500 | 66 | Knytex DBM1708 | 68 | 0 | 0 | 30 | 4.59 | Not specified | TPI-SCRIMP | 11596 | VE-166 | -48.3 | -483 | 10 | 1 |  |  | -1.5 | 3110 | 0 | [9 empty] | 714.375 | -670 | 31.61429 | 2.47875 | -2.085 | -483 | 434.7 | -0.7208955 | 0.648806
MD-ELT5500-VE3 | [±45/0/±45/0/±45] | 55 | VE3 | Ashland Derakane Momentum 411-200 | Vectorply E-LT-5500 | 66 | Knytex DBM1708 | 68 | 0 | 0 | 30 | 4.59 | Not specified | TPI-SCRIMP | 11597 | VE-133 | -48.3 | -483 | 10 | 1 |  |  | -1.5 | 1265 | 0 | [9 empty] | 714.375 | -670 | 31.61429 | 2.47875 | -2.085 | -483 | 434.7 | -0.7208955 | 0.648806
MD-ELT5500-VE3 | [±45/0/±45/0/±45] | 55 | VE3 | Ashland Derakane Momentum 411-200 | Vectorply E-LT-5500 | 66 | Knytex DBM1708 | 68 | 0 | 0 | 30 | 4.59 | Not specified | TPI-SCRIMP | 11598 | VE-162 | -48.3 | -483 | 10 | 1 |  |  | -1.5 | 712 | 0 | [9 empty] | 714.375 | -670 | 31.61429 | 2.47875 | -2.085 | -483 | 434.7 | -0.7208955 | 0.648806
MD-ELT5500-VE3 | [±45/0/±45/0/±45] | 55 | VE3 | Ashland Derakane Momentum 411-200 | Vectorply E-LT-5500 | 66 | Knytex DBM1708 | 68 | 0 | 0 | 30 | 4.59 | Not specified | TPI-SCRIMP | 11599 | VE-140 | -41.4 | -414 | 10 | 2 |  |  | -1.29 | 30875 | 0 | [9 empty] | 714.375 | -670 | 31.61429 | 2.47875 | -2.085 | -414 | 372.6 | -0.6179104 | 0.5561194
MD-ELT5500-VE3 | [±45/0/±45/0/±45] | 55 | VE3 | Ashland Derakane Momentum 411-200 | Vectorply E-LT-5500 | 66 | Knytex DBM1708 | 68 | 0 | 0 | 30 | 4.59 | Not specified | TPI-SCRIMP | 11600 | VE-152 | -41.4 | -414 | 10 | 2 |  |  | -1.29 | 57183 | 0 | [9 empty] | 714.375 | -670 | 31.61429 | 2.47875 | -2.085 | -414 | 372.6 | -0.6179104 | 0.5561194
MD-ELT5500-VE3 | [±45/0/±45/0/±45] | 55 | VE3 | Ashland Derakane Momentum 411-200 | Vectorply E-LT-5500 | 66 | Knytex DBM1708 | 68 | 0 | 0 | 30 | 4.59 | Not specified | TPI-SCRIMP | 11601 | VE-170 | -34.5 | -345 | 10 | 3 |  |  | -1.07 | 41810 | 0 | [9 empty] | 714.375 | -670 | 31.61429 | 2.47875 | -2.085 | -345 | 310.5 | -0.5149254 | 0.4634328
MD-ELT5500-VE3 | [±45/0/±45/0/±45] | 55 | VE3 | Ashland Derakane Momentum 411-200 | Vectorply E-LT-5500 | 66 | Knytex DBM1708 | 68 | 0 | 0 | 30 | 4.59 | Not specified | TPI-SCRIMP | 11602 | VE-143 | -34.5 | -345 | 10 | 3 |  |  | -1.07 | 209634 | 0 | [9 empty] | 714.375 | -670 | 31.61429 | 2.47875 | -2.085 | -345 | 310.5 | -0.5149254 | 0.4634328
MD-ELT5500-VE3 | [±45/0/±45/0/±45] | 55 | VE3 | Ashland Derakane Momentum 411-200 | Vectorply E-LT-5500 | 66 | Knytex DBM1708 | 68 | 0 | 0 | 30 | 4.59 | Not specified | TPI-SCRIMP | 11603 | VE-164 | -34.5 | -345 | 10 | 3 |  |  | -1.07 | 110976 | 0 | [9 empty] | 714.375 | -670 | 31.61429 | 2.47875 | -2.085 | -345 | 310.5 | -0.5149254 | 0.4634328
MD-ELT5500-VE3 | [±45/0/±45/0/±45] | 55 | VE3 | Ashland Derakane Momentum 411-200 | Vectorply E-LT-5500 | 66 | Knytex DBM1708 | 68 | 0 | 0 | 30 | 4.59 | Not specified | TPI-SCRIMP | 11604 | VE-168 | -27.6 | -276 | 10 | 3 |  |  | -0.86 | 481283 | 0 | [9 empty] | 714.375 | -670 | 31.61429 | 2.47875 | -2.085 | -276 | 248.4 | -0.4119403 | 0.3707463
MD-ELT5500-VE3 | [±45/0/±45/0/±45] | 55 | VE3 | Ashland Derakane Momentum 411-200 | Vectorply E-LT-5500 | 66 | Knytex DBM1708 | 68 | 0 | 0 | 30 | 4.59 | Not specified | TPI-SCRIMP | 11605 | VE-143 | -34.5 | -345 | 10 | 3 |  |  | -1.07 | 209634 | 0 | [9 empty] | 714.375 | -670 | 31.61429 | 2.47875 | -2.085 | -345 | 310.5 | -0.5149254 | 0.4634328
MD-ELT5500-VE3 | [±45/0/±45/0/±45] | 55 | VE3 | Ashland Derakane Momentum 411-200 | Vectorply E-LT-5500 | 66 | Knytex DBM1708 | 68 | 0 | 0 | 30 | 4.59 | Not specified | TPI-SCRIMP | 11606 | VE-167 | -27.6 | -276 | 10 | 3 |  |  | -0.86 | 6500000 | 1 | [9 empty] | 714.375 | -670 | 31.61429 | 2.47875 | -2.085 | -276 | 248.4 | -0.4119403 | 0.3707463
MD-ELT5500-EP4 | [±45/0/±45/0/±45] | 55 | EP4 | Huntsman Araldite LY1564/XB3485 | Vectorply E-LT-5500 | 66 | Knytex DBM1708 | 68 | 0 | 0 | 30 | 4.59 | Not specified | TPI-SCRIMP | 11613 | EP-124 | 690 | 69 | 0.1 | 1 |  | 2.82 |  | 70 | 0 | [9 empty] | 784.5 | -552.125 | 29.6 | 3.195 | -1.88 | 690 | 621 | 0.8795411 | 0.791587
MD-ELT5500-EP4 | [±45/0/±45/0/±45] | 55 | EP4 | Huntsman Araldite LY1564/XB3485 | Vectorply E-LT-5500 | 66 | Knytex DBM1708 | 68 | 0 | 0 | 30 | 4.59 | Not specified | TPI-SCRIMP | 11614 | EP-125 | 690 | 69 | 0.1 | 1 |  | 2.82 |  | 91 | 0 | [9 empty] | 784.5 | -552.125 | 29.6 | 3.195 | -1.88 | 690 | 621 | 0.8795411 | 0.791587
MD-ELT5500-EP4 | [±45/0/±45/0/±45] | 55 | EP4 | Huntsman Araldite LY1564/XB3485 | Vectorply E-LT-5500 | 66 | Knytex DBM1708 | 68 | 0 | 0 | 30 | 4.59 | Not specified | TPI-SCRIMP | 11615 | EP-122 | 621 | 62.1 | 0.1 | 1 |  | 2.49 |  | 163 | 0 | [9 empty] | 784.5 | -552.125 | 29.6 | 3.195 | -1.88 | 621 | 558.9 | 0.791587 | 0.7124283
MD-ELT5500-EP4 | [±45/0/±45/0/±45] | 55 | EP4 | Huntsman Araldite LY1564/XB3485 | Vectorply E-LT-5500 | 66 | Knytex DBM1708 | 68 | 0 | 0 | 30 | 4.59 | Not specified | TPI-SCRIMP | 11616 | EP-123 | 621 | 62.1 | 0.1 | 1 |  | 2.49 |  | 244 | 0 | [9 empty] | 784.5 | -552.125 | 29.6 | 3.195 | -1.88 | 621 | 558.9 | 0.791587 | 0.7124283
MD-ELT5500-EP4 | [±45/0/±45/0/±45] | 55 | EP4 | Huntsman Araldite LY1564/XB3485 | Vectorply E-LT-5500 | 66 | Knytex DBM1708 | 68 | 0 | 0 | 30 | 4.59 | Not specified | TPI-SCRIMP | 11617 | EP-121 | 552 | 55.2 | 0.1 | 1 |  | 2.18 |  | 729 | 0 | [9 empty] | 784.5 | -552.125 | 29.6 | 3.195 | -1.88 | 552 | 496.8 | 0.7036329 | 0.6332696
MD-ELT5500-EP4 | [±45/0/±45/0/±45] | 55 | EP4 | Huntsman Araldite LY1564/XB3485 | Vectorply E-LT-5500 | 66 | Knytex DBM1708 | 68 | 0 | 0 | 30 | 4.59 | Not specified | TPI-SCRIMP | 11618 | EP-120 | 552 | 55.2 | 0.1 | 1 |  | 2.18 |  | 1291 | 0 | [9 empty] | 784.5 | -552.125 | 29.6 | 3.195 | -1.88 | 552 | 496.8 | 0.7036329 | 0.6332696
MD-ELT5500-EP4 | [±45/0/±45/0/±45] | 55 | EP4 | Huntsman Araldite LY1564/XB3485 | Vectorply E-LT-5500 | 66 | Knytex DBM1708 | 68 | 0 | 0 | 30 | 4.59 | Not specified | TPI-SCRIMP | 11619 | EP-119 | 552 | 55.2 | 0.1 | 1 |  | 2.18 |  | 854 | 0 | [9 empty] | 784.5 | -552.125 | 29.6 | 3.195 | -1.88 | 552 | 496.8 | 0.7036329 | 0.6332696
MD-ELT5500-EP4 | [±45/0/±45/0/±45] | 55 | EP4 | Huntsman Araldite LY1564/XB3485 | Vectorply E-LT-5500 | 66 | Knytex DBM1708 | 68 | 0 | 0 | 30 | 4.59 | Not specified | TPI-SCRIMP | 11620 | EP-116 | 483 | 48.3 | 0.1 | 2 |  | 1.88 |  | 4815 | 0 | [9 empty] | 784.5 | -552.125 | 29.6 | 3.195 | -1.88 | 483 | 434.7 | 0.6156788 | 0.5541109
MD-ELT5500-EP4 | [±45/0/±45/0/±45] | 55 | EP4 | Huntsman Araldite LY1564/XB3485 | Vectorply E-LT-5500 | 66 | Knytex DBM1708 | 68 | 0 | 0 | 30 | 4.59 | Not specified | TPI-SCRIMP | 11621 | EP-118 | 483 | 48.3 | 0.1 | 2 |  | 1.88 |  | 2230 | 0 | [9 empty] | 784.5 | -552.125 | 29.6 | 3.195 | -1.88 | 483 | 434.7 | 0.6156788 | 0.5541109
MD-ELT5500-EP4 | [±45/0/±45/0/±45] | 55 | EP4 | Huntsman Araldite LY1564/XB3485 | Vectorply E-LT-5500 | 66 | Knytex DBM1708 | 68 | 0 | 0 | 30 | 4.59 | Not specified | TPI-SCRIMP | 11622 | EP-117 | 483 | 48.3 | 0.1 | 2 |  | 1.88 |  | 2999 | 0 | [9 empty] | 784.5 | -552.125 | 29.6 | 3.195 | -1.88 | 483 | 434.7 | 0.6156788 | 0.5541109
MD-ELT5500-EP4 | [±45/0/±45/0/±45] | 55 | EP4 | Huntsman Araldite LY1564/XB3485 | Vectorply E-LT-5500 | 66 | Knytex DBM1708 | 68 | 0 | 0 | 30 | 4.59 | Not specified | TPI-SCRIMP | 11623 | EP-112 | 414 | 41.4 | 0.1 | 2 |  | 1.59 |  | 6445 | 0 | [9 empty] | 784.5 | -552.125 | 29.6 | 3.195 | -1.88 | 414 | 372.6 | 0.5277247 | 0.4749522
MD-ELT5500-EP4 | [±45/0/±45/0/±45] | 55 | EP4 | Huntsman Araldite LY1564/XB3485 | Vectorply E-LT-5500 | 66 | Knytex DBM1708 | 68 | 0 | 0 | 30 | 4.59 | Not specified | TPI-SCRIMP | 11624 | EP-110 | 414 | 41.4 | 0.1 | 2 |  | 1.59 |  | 13151 | 0 | [9 empty] | 784.5 | -552.125 | 29.6 | 3.195 | -1.88 | 414 | 372.6 | 0.5277247 | 0.4749522
MD-ELT5500-EP4 | [±45/0/±45/0/±45] | 55 | EP4 | Huntsman Araldite LY1564/XB3485 | Vectorply E-LT-5500 | 66 | Knytex DBM1708 | 68 | 0 | 0 | 30 | 4.59 | Not specified | TPI-SCRIMP | 11625 | EP-109 | 414 | 41.4 | 0.1 | 2 |  | 1.59 |  | 11105 | 0 | [9 empty] | 784.5 | -552.125 | 29.6 | 3.195 | -1.88 | 414 | 372.6 | 0.5277247 | 0.4749522
MD-ELT5500-EP4 | [±45/0/±45/0/±45] | 55 | EP4 | Huntsman Araldite LY1564/XB3485 | Vectorply E-LT-5500 | 66 | Knytex DBM1708 | 68 | 0 | 0 | 30 | 4.59 | Not specified | TPI-SCRIMP | 11626 | EP-104 | 345 | 34.5 | 0.1 | 2 |  | 1.31 |  | 67165 | 0 | [9 empty] | 784.5 | -552.125 | 29.6 | 3.195 | -1.88 | 345 | 310.5 | 0.4397706 | 0.3957935
MD-ELT5500-EP4 | [±45/0/±45/0/±45] | 55 | EP4 | Huntsman Araldite LY1564/XB3485 | Vectorply E-LT-5500 | 66 | Knytex DBM1708 | 68 | 0 | 0 | 30 | 4.59 | Not specified | TPI-SCRIMP | 11627 | EP-105 | 345 | 34.5 | 0.1 | 2 | 28.8 | 1.34 |  | 41511 | 0 | [9 empty] | 784.5 | -552.125 | 29.6 | 3.195 | -1.88 | 345 | 310.5 | 0.4397706 | 0.3957935
MD-ELT5500-EP4 | [±45/0/±45/0/±45] | 55 | EP4 | Huntsman Araldite LY1564/XB3485 | Vectorply E-LT-5500 | 66 | Knytex DBM1708 | 68 | 0 | 0 | 30 | 4.59 | Not specified | TPI-SCRIMP | 11628 | EP-106 | 345 | 34.5 | 0.1 | 2 | 30.8 | 1.31 |  | 23455 | 0 | [9 empty] | 784.5 | -552.125 | 29.6 | 3.195 | -1.88 | 345 | 310.5 | 0.4397706 | 0.3957935
MD-ELT5500-EP4 | [±45/0/±45/0/±45] | 55 | EP4 | Huntsman Araldite LY1564/XB3485 | Vectorply E-LT-5500 | 66 | Knytex DBM1708 | 68 | 0 | 0 | 30 | 4.59 | Not specified | TPI-SCRIMP | 11629 | EP-103 | 276 | 27.6 | 0.1 | 3 |  | 1.02 |  | 389501 | 0 | [9 empty] | 784.5 | -552.125 | 29.6 | 3.195 | -1.88 | 276 | 248.4 | 0.3518164 | 0.3166348
MD-ELT5500-EP4 | [±45/0/±45/0/±45] | 55 | EP4 | Huntsman Araldite LY1564/XB3485 | Vectorply E-LT-5500 | 66 | Knytex DBM1708 | 68 | 0 | 0 | 30 | 4.59 | Not specified | TPI-SCRIMP | 11630 | EP-107 | 276 | 27.6 | 0.1 | 3 | 28.1 | 1.09 |  | 248599 | 0 | [9 empty] | 784.5 | -552.125 | 29.6 | 3.195 | -1.88 | 276 | 248.4 | 0.3518164 | 0.3166348
MD-ELT5500-EP4 | [±45/0/±45/0/±45] | 55 | EP4 | Huntsman Araldite LY1564/XB3485 | Vectorply E-LT-5500 | 66 | Knytex DBM1708 | 68 | 0 | 0 | 30 | 4.59 | Not specified | TPI-SCRIMP | 11631 | EP-108 | 276 | 27.6 | 0.1 | 3 |  | 1.02 |  | 614113 | 0 | [9 empty] | 784.5 | -552.125 | 29.6 | 3.195 | -1.88 | 276 | 248.4 | 0.3518164 | 0.3166348
MD-ELT5500-EP4 | [±45/0/±45/0/±45] | 55 | EP4 | Huntsman Araldite LY1564/XB3485 | Vectorply E-LT-5500 | 66 | Knytex DBM1708 | 68 | 0 | 0 | 30 | 4.59 | Not specified | TPI-SCRIMP | 11632 | EP-102 | 207 | 20.7 | 0.1 | 4 |  | 0.75 |  | 1821361 | 0 | [9 empty] | 784.5 | -552.125 | 29.6 | 3.195 | -1.88 | 207 | 186.3 | 0.2638623 | 0.2374761
MD-ELT5500-EP4 | [±45/0/±45/0/±45] | 55 | EP4 | Huntsman Araldite LY1564/XB3485 | Vectorply E-LT-5500 | 66 | Knytex DBM1708 | 68 | 0 | 0 | 30 | 4.59 | Not specified | TPI-SCRIMP | 11633 | EP-101 | 207 | 20.7 | 0.1 | 4 |  | 0.75 |  | 3117135 | 0 | [9 empty] | 784.5 | -552.125 | 29.6 | 3.195 | -1.88 | 207 | 186.3 | 0.2638623 | 0.2374761
MD-ELT5500-EP4 | [±45/0/±45/0/±45] | 55 | EP4 | Huntsman Araldite LY1564/XB3485 | Vectorply E-LT-5500 | 66 | Knytex DBM1708 | 68 | 0 | 0 | 30 | 4.59 | Not specified | TPI-SCRIMP | 11634 | EP-193 | 758 | 75.8 | 0.1 | 1 |  | 3.15 |  | 40 | 0 | [9 empty] | 784.5 | -552.125 | 29.6 | 3.195 | -1.88 | 758 | 682.2 | 0.9662205 | 0.8695985
MD-ELT5500-EP4 | [±45/0/±45/0/±45] | 55 | EP4 | Huntsman Araldite LY1564/XB3485 | Vectorply E-LT-5500 | 66 | Knytex DBM1708 | 68 | 0 | 0 | 30 | 4.59 | Not specified | TPI-SCRIMP | 11635 | EP-195 | 621 | 62.1 | 0.1 | 1 |  | 2.49 |  | 201 | 0 | [9 empty] | 784.5 | -552.125 | 29.6 | 3.195 | -1.88 | 621 | 558.9 | 0.791587 | 0.7124283
MD-ELT5500-EP4 | [±45/0/±45/0/±45] | 55 | EP4 | Huntsman Araldite LY1564/XB3485 | Vectorply E-LT-5500 | 66 | Knytex DBM1708 | 68 | 0 | 0 | 30 | 4.59 | Not specified | TPI-SCRIMP | 11636 | EP-196 | 690 | 69 | 0.1 | 1 |  | 2.82 |  | 27 | 0 | [9 empty] | 784.5 | -552.125 | 29.6 | 3.195 | -1.88 | 690 | 621 | 0.8795411 | 0.791587
MD-ELT5500-EP4 | [±45/0/±45/0/±45] | 55 | EP4 | Huntsman Araldite LY1564/XB3485 | Vectorply E-LT-5500 | 66 | Knytex DBM1708 | 68 | 0 | 0 | 30 | 4.59 | Not specified | TPI-SCRIMP | 11637 | EP-197 | 758 | 75.8 | 0.1 | 1 |  | 3.15 |  | 19 | 0 | [9 empty] | 784.5 | -552.125 | 29.6 | 3.195 | -1.88 | 758 | 682.2 | 0.9662205 | 0.8695985
MD-ELT5500-EP4 | [±45/0/±45/0/±45] | 55 | EP4 | Huntsman Araldite LY1564/XB3485 | Vectorply E-LT-5500 | 66 | Knytex DBM1708 | 68 | 0 | 0 | 30 | 4.59 | Not specified | TPI-SCRIMP | 11646 | EP-202 | -34.5 | -345 | 10 | 3 |  |  | -1.17 | 4122 | 0 | [9 empty] | 784.5 | -552.125 | 29.6 | 3.195 | -1.88 | -345 | 310.5 | -0.6248585 | 0.5623727
MD-ELT5500-EP4 | [±45/0/±45/0/±45] | 55 | EP4 | Huntsman Araldite LY1564/XB3485 | Vectorply E-LT-5500 | 66 | Knytex DBM1708 | 68 | 0 | 0 | 30 | 4.59 | Not specified | TPI-SCRIMP | 11647 | EP-207 | -20.7 | -207 | 10 | 5 |  |  | -0.7 | 1500000 | 1 | [9 empty] | 784.5 | -552.125 | 29.6 | 3.195 | -1.88 | -207 | 186.3 | -0.3749151 | 0.3374236
MD-ELT5500-EP4 | [±45/0/±45/0/±45] | 55 | EP4 | Huntsman Araldite LY1564/XB3485 | Vectorply E-LT-5500 | 66 | Knytex DBM1708 | 68 | 0 | 0 | 30 | 4.59 | Not specified | TPI-SCRIMP | 11648 | EP-200 | -20.7 | -207 | 10 | 5 |  |  | -0.7 | 2500000 | 1 | [9 empty] | 784.5 | -552.125 | 29.6 | 3.195 | -1.88 | -207 | 186.3 | -0.3749151 | 0.3374236
MD-ELT5500-EP4 | [±45/0/±45/0/±45] | 55 | EP4 | Huntsman Araldite LY1564/XB3485 | Vectorply E-LT-5500 | 66 | Knytex DBM1708 | 68 | 0 | 0 | 30 | 4.59 | Not specified | TPI-SCRIMP | 11649 | EP-208 | -48.3 | -483 | 10 | 1 |  |  | -1.64 | 17 | 0 | [9 empty] | 784.5 | -552.125 | 29.6 | 3.195 | -1.88 | -483 | 434.7 | -0.8748019 | 0.7873217
MD-ELT5500-EP4 | [±45/0/±45/0/±45] | 55 | EP4 | Huntsman Araldite LY1564/XB3485 | Vectorply E-LT-5500 | 66 | Knytex DBM1708 | 68 | 0 | 0 | 30 | 4.59 | Not specified | TPI-SCRIMP | 11650 | EP-240 | -48.3 | -483 | 10 | 1 |  |  | -1.64 | 83 | 0 | [9 empty] | 784.5 | -552.125 | 29.6 | 3.195 | -1.88 | -483 | 434.7 | -0.8748019 | 0.7873217
MD-ELT5500-EP4 | [±45/0/±45/0/±45] | 55 | EP4 | Huntsman Araldite LY1564/XB3485 | Vectorply E-LT-5500 | 66 | Knytex DBM1708 | 68 | 0 | 0 | 30 | 4.59 | Not specified | TPI-SCRIMP | 11651 | EP-204 | -48.3 | -483 | 10 | 1 |  |  | -1.64 | 36 | 0 | [9 empty] | 784.5 | -552.125 | 29.6 | 3.195 | -1.88 | -483 | 434.7 | -0.8748019 | 0.7873217
MD-ELT5500-EP4 | [±45/0/±45/0/±45] | 55 | EP4 | Huntsman Araldite LY1564/XB3485 | Vectorply E-LT-5500 | 66 | Knytex DBM1708 | 68 | 0 | 0 | 30 | 4.59 | Not specified | TPI-SCRIMP | 11652 | EP-237 | -48.3 | -483 | 10 | 1 |  |  | -1.64 | 63 | 0 | [9 empty] | 784.5 | -552.125 | 29.6 | 3.195 | -1.88 | -483 | 434.7 | -0.8748019 | 0.7873217
MD-ELT5500-EP4 | [±45/0/±45/0/±45] | 55 | EP4 | Huntsman Araldite LY1564/XB3485 | Vectorply E-LT-5500 | 66 | Knytex DBM1708 | 68 | 0 | 0 | 30 | 4.59 | Not specified | TPI-SCRIMP | 11653 | EP-242 | -48.3 | -483 | 10 | 1 |  |  | -1.64 | 14 | 0 | [9 empty] | 784.5 | -552.125 | 29.6 | 3.195 | -1.88 | -483 | 434.7 | -0.8748019 | 0.7873217
MD-ELT5500-EP4 | [±45/0/±45/0/±45] | 55 | EP4 | Huntsman Araldite LY1564/XB3485 | Vectorply E-LT-5500 | 66 | Knytex DBM1708 | 68 | 0 | 0 | 30 | 4.59 | Not specified | TPI-SCRIMP | 11654 | EP-217 | -34.5 | -345 | 10 | 2 |  |  | -1.17 | 18834 | 0 | [9 empty] | 784.5 | -552.125 | 29.6 | 3.195 | -1.88 | -345 | 310.5 | -0.6248585 | 0.5623727
MD-ELT5500-EP4 | [±45/0/±45/0/±45] | 55 | EP4 | Huntsman Araldite LY1564/XB3485 | Vectorply E-LT-5500 | 66 | Knytex DBM1708 | 68 | 0 | 0 | 30 | 4.59 | Not specified | TPI-SCRIMP | 11655 | EP-215 | -34.5 | -345 | 10 | 2 |  |  | -1.17 | 13878 | 0 | [9 empty] | 784.5 | -552.125 | 29.6 | 3.195 | -1.88 | -345 | 310.5 | -0.6248585 | 0.5623727
MD-ELT5500-EP4 | [±45/0/±45/0/±45] | 55 | EP4 | Huntsman Araldite LY1564/XB3485 | Vectorply E-LT-5500 | 66 | Knytex DBM1708 | 68 | 0 | 0 | 30 | 4.59 | Not specified | TPI-SCRIMP | 11656 | EP-218 | -27.6 | -276 | 10 | 3 |  |  | -0.86 | 682544 | 0 | [9 empty] | 784.5 | -552.125 | 29.6 | 3.195 | -1.88 | -276 | 248.4 | -0.4998868 | 0.4498981
MD-SLA-UP3-V | (±45/0/±45/0/±45) | 54 | UP3 | Ashland AROPOL 1101-006 LGT | Vectorply E-LT-5500 | 56 | Vectorply E-BX-2400 | 40 | 0 | 4 | 0 | 4.27 | not specified, 3h/ 65 C | Infused/Vectorply |  | SLA-333 | 414 | 41.4 | 0.1 | 1 | 29.7 | 1.61 |  | 412 | 0 | [9 empty] | 770.3333 |  | 29.8 | 2.57 |  | 414 | 372.6 | 0.5374297 | 0.4836867
MD-SLA-UP3-V | (±45/0/±45/0/±45) | 54 | UP3 | Ashland AROPOL 1101-006 LGT | Vectorply E-LT-5500 | 56 | Vectorply E-BX-2400 | 40 | 0 | 4 | 0 | 4.27 | not specified, 3h/ 65 C | Infused/Vectorply |  | SLA-331 | 414 | 41.4 | 0.1 | 1 |  | 1.61 |  | 595 | 0 | [9 empty] | 770.3333 |  | 29.8 | 2.57 |  | 414 | 372.6 | 0.5374297 | 0.4836867
MD-SLA-UP3-V | (±45/0/±45/0/±45) | 54 | UP3 | Ashland AROPOL 1101-006 LGT | Vectorply E-LT-5500 | 56 | Vectorply E-BX-2400 | 40 | 0 | 4 | 0 | 4.27 | not specified, 3h/ 65 C | Infused/Vectorply |  | SLA-332 | 276 | 27.6 | 0.1 | 2 |  | 0.92 |  | 8735 | 0 | [9 empty] | 770.3333 |  | 29.8 | 2.57 |  | 276 | 248.4 | 0.3582865 | 0.3224578
MD-SLA-UP3-V | (±45/0/±45/0/±45) | 54 | UP3 | Ashland AROPOL 1101-006 LGT | Vectorply E-LT-5500 | 56 | Vectorply E-BX-2400 | 40 | 0 | 4 | 0 | 4.27 | not specified, 3h/ 65 C | Infused/Vectorply |  | SLA-380 | 276 | 27.6 | 0.1 | 2 |  | 0.92 |  | 5829 | 0 | [9 empty] | 770.3333 |  | 29.8 | 2.57 |  | 276 | 248.4 | 0.3582865 | 0.3224578
MD-SLA-UP3-V | (±45/0/±45/0/±45) | 54 | UP3 | Ashland AROPOL 1101-006 LGT | Vectorply E-LT-5500 | 56 | Vectorply E-BX-2400 | 40 | 0 | 4 | 0 | 4.27 | not specified, 3h/ 65 C | Infused/Vectorply |  | SLA-341 | 276 | 27.6 | 0.1 | 2 | 28.8 | 1.06 |  | 5120 | 0 | [9 empty] | 770.3333 |  | 29.8 | 2.57 |  | 276 | 248.4 | 0.3582865 | 0.3224578
MD-SLA-UP3-V | (±45/0/±45/0/±45) | 54 | UP3 | Ashland AROPOL 1101-006 LGT | Vectorply E-LT-5500 | 56 | Vectorply E-BX-2400 | 40 | 0 | 4 | 0 | 4.27 | not specified, 3h/ 65 C | Infused/Vectorply |  | SLA-330 | 276 | 27.6 | 0.1 | 2 |  | 0.92 |  | 8980 | 0 | [9 empty] | 770.3333 |  | 29.8 | 2.57 |  | 276 | 248.4 | 0.3582865 | 0.3224578
MD-SLA-UP3-V | (±45/0/±45/0/±45) | 54 | UP3 | Ashland AROPOL 1101-006 LGT | Vectorply E-LT-5500 | 56 | Vectorply E-BX-2400 | 40 | 0 | 4 | 0 | 4.27 | not specified, 3h/ 65 C | Infused/Vectorply |  | SLA-337 | 172 | 17.2 | 0.1 | 4 |  | 0.58 |  | 87016 | 0 | [9 empty] | 770.3333 |  | 29.8 | 2.57 |  | 172 | 154.8 | 0.22328 | 0.200952
MD-SLA-UP3-V | (±45/0/±45/0/±45) | 54 | UP3 | Ashland AROPOL 1101-006 LGT | Vectorply E-LT-5500 | 56 | Vectorply E-BX-2400 | 40 | 0 | 4 | 0 | 4.27 | not specified, 3h/ 65 C | Infused/Vectorply |  | SLA-340 | 172 | 17.2 | 0.1 | 4 | 31.4 | 0.58 |  | 113609 | 0 | [9 empty] | 770.3333 |  | 29.8 | 2.57 |  | 172 | 154.8 | 0.22328 | 0.200952
MD-SLA-UP3-V | (±45/0/±45/0/±45) | 54 | UP3 | Ashland AROPOL 1101-006 LGT | Vectorply E-LT-5500 | 56 | Vectorply E-BX-2400 | 40 | 0 | 4 | 0 | 4.27 | not specified, 3h/ 65 C | Infused/Vectorply |  | SLA-339 | 172 | 17.2 | 0.1 | 4 |  | 0.58 |  | 138476 | 0 | [9 empty] | 770.3333 |  | 29.8 | 2.57 |  | 172 | 154.8 | 0.22328 | 0.200952
MD-SLA-UP3-V | (±45/0/±45/0/±45) | 54 | UP3 | Ashland AROPOL 1101-006 LGT | Vectorply E-LT-5500 | 56 | Vectorply E-BX-2400 | 40 | 0 | 4 | 0 | 4.27 | not specified, 3h/ 65 C | Infused/Vectorply |  | SLA-336 | 138 | 13.8 | 0.1 | 4 |  | 0.46 |  | 713891 | 0 | [9 empty] | 770.3333 |  | 29.8 | 2.57 |  | 138 | 124.2 | 0.1791432 | 0.1612289
MD-SLA-UP3-V | (±45/0/±45/0/±45) | 54 | UP3 | Ashland AROPOL 1101-006 LGT | Vectorply E-LT-5500 | 56 | Vectorply E-BX-2400 | 40 | 0 | 4 | 0 | 4.27 | not specified, 3h/ 65 C | Infused/Vectorply |  | SLA-335 | 138 | 13.8 | 0.1 | 4 |  | 0.46 |  | 601487 | 0 | [9 empty] | 770.3333 |  | 29.8 | 2.57 |  | 138 | 124.2 | 0.1791432 | 0.1612289
MD-SLA-UP3-V | (±45/0/±45/0/±45) | 54 | UP3 | Ashland AROPOL 1101-006 LGT | Vectorply E-LT-5500 | 56 | Vectorply E-BX-2400 | 40 | 0 | 4 | 0 | 4.27 | not specified, 3h/ 65 C | Infused/Vectorply |  | SLA-334 | 138 | 13.8 | 0.1 | 4 |  | 0.46 |  | 1154373 | 0 | [9 empty] | 770.3333 |  | 29.8 | 2.57 |  | 138 | 124.2 | 0.1791432 | 0.1612289
MD-SLB-UP3-V | (±45/0/±45/0/±45) | 43 | UP3 | Ashland AROPOL 1101-006 LGT | Vectorply E-LM-1810 | 40 | Vectorply E-BX-1200 | 41 | 0 | 0 | 19 | 2.69 | not specified, 3h/ 65 C | Infused/Vectorply |  | SLB-231 | 276 | 27.6 | 0.1 | 1 |  | 1.22 |  | 2114 | 0 | [9 empty] | 588 |  | 22.65 | 2.59 |  | 276 | 248.4 | 0.4693878 | 0.422449
MD-SLB-UP3-V | (±45/0/±45/0/±45) | 43 | UP3 | Ashland AROPOL 1101-006 LGT | Vectorply E-LM-1810 | 40 | Vectorply E-BX-1200 | 41 | 0 | 0 | 19 | 2.69 | not specified, 3h/ 65 C | Infused/Vectorply |  | SLB-233 | 276 | 27.6 | 0.1 | 1 |  | 1.22 |  | 1250 | 0 | [9 empty] | 588 |  | 22.65 | 2.59 |  | 276 | 248.4 | 0.4693878 | 0.422449
MD-SLB-UP3-V | (±45/0/±45/0/±45) | 43 | UP3 | Ashland AROPOL 1101-006 LGT | Vectorply E-LM-1810 | 40 | Vectorply E-BX-1200 | 41 | 0 | 0 | 19 | 2.69 | not specified, 3h/ 65 C | Infused/Vectorply |  | SLB-219 | 276 | 27.6 | 0.1 | 1 |  | 1.22 |  | 1110 | 0 | [9 empty] | 588 |  | 22.65 | 2.59 |  | 276 | 248.4 | 0.4693878 | 0.422449
MD-SLB-UP3-V | (±45/0/±45/0/±45) | 43 | UP3 | Ashland AROPOL 1101-006 LGT | Vectorply E-LM-1810 | 40 | Vectorply E-BX-1200 | 41 | 0 | 0 | 19 | 2.69 | not specified, 3h/ 65 C | Infused/Vectorply |  | SLB-234 | 172 | 17.2 | 0.1 | 3 |  | 0.76 |  | 11321 | 0 | [9 empty] | 588 |  | 22.65 | 2.59 |  | 172 | 154.8 | 0.292517 | 0.2632653
MD-SLB-UP3-V | (±45/0/±45/0/±45) | 43 | UP3 | Ashland AROPOL 1101-006 LGT | Vectorply E-LM-1810 | 40 | Vectorply E-BX-1200 | 41 | 0 | 0 | 19 | 2.69 | not specified, 3h/ 65 C | Infused/Vectorply |  | SLB-216 | 172 | 17.2 | 0.1 | 3 |  | 0.76 |  | 14229 | 0 | [9 empty] | 588 |  | 22.65 | 2.59 |  | 172 | 154.8 | 0.292517 | 0.2632653
MD-SLB-UP3-V | (±45/0/±45/0/±45) | 43 | UP3 | Ashland AROPOL 1101-006 LGT | Vectorply E-LM-1810 | 40 | Vectorply E-BX-1200 | 41 | 0 | 0 | 19 | 2.69 | not specified, 3h/ 65 C | Infused/Vectorply |  | SLB-215 | 172 | 17.2 | 0.1 | 3 |  | 0.76 |  | 15068 | 0 | [9 empty] | 588 |  | 22.65 | 2.59 |  | 172 | 154.8 | 0.292517 | 0.2632653
MD-SLB-UP3-V | (±45/0/±45/0/±45) | 43 | UP3 | Ashland AROPOL 1101-006 LGT | Vectorply E-LM-1810 | 40 | Vectorply E-BX-1200 | 41 | 0 | 0 | 19 | 2.69 | not specified, 3h/ 65 C | Infused/Vectorply |  | SLB-218 | 103 | 10.3 | 0.1 | 3 | 22.8 | 0.44 |  | 149645 | 0 | [9 empty] | 588 |  | 22.65 | 2.59 |  | 103 | 92.7 | 0.1751701 | 0.1576531
MD-SLB-UP3-V | (±45/0/±45/0/±45) | 43 | UP3 | Ashland AROPOL 1101-006 LGT | Vectorply E-LM-1810 | 40 | Vectorply E-BX-1200 | 41 | 0 | 0 | 19 | 2.69 | not specified, 3h/ 65 C | Infused/Vectorply |  | SLB-210 | 103 | 10.3 | 0.1 | 3 |  | 0.46 |  | 424602 | 0 | [9 empty] | 588 |  | 22.65 | 2.59 |  | 103 | 92.7 | 0.1751701 | 0.1576531
MD-SLB-UP3-V | (±45/0/±45/0/±45) | 43 | UP3 | Ashland AROPOL 1101-006 LGT | Vectorply E-LM-1810 | 40 | Vectorply E-BX-1200 | 41 | 0 | 0 | 19 | 2.69 | not specified, 3h/ 65 C | Infused/Vectorply |  | SLB-235 | 103 | 10.3 | 0.1 | 3 |  | 0.46 |  | 201144 | 0 | [9 empty] | 588 |  | 22.65 | 2.59 |  | 103 | 92.7 | 0.1751701 | 0.1576531
MD-SLC-UP3-V | (±45/0/±45/0/±45) | 51 | UP3 | Ashland AROPOL 1101-006 LGT | Vectorply LM-3610 | 50 | Vectorply BX-1700 | 38 | 0 | 0 | 13 | 3.67 | 3h/ 65 C | Infused/Vectorply |  | SLC-113 | 345 | 10.3 | 0.1 | 1 |  | 1.35 |  | 1386 | 0 | [9 empty] | 626.6667 |  | 26.75 | 2.536667 |  | 345 | 334.7 | 0.5505319 | 0.5340957
MD-SLC-UP3-V | (±45/0/±45/0/±45) | 51 | UP3 | Ashland AROPOL 1101-006 LGT | Vectorply LM-3610 | 50 | Vectorply BX-1700 | 38 | 0 | 0 | 13 | 3.67 | 3h/ 65 C | Infused/Vectorply |  | SLC-111 | 138 | 10.3 | 0.1 | 3 |  | 0.54 |  | 534972 | 0 | [9 empty] | 626.6667 |  | 26.75 | 2.536667 |  | 138 | 127.7 | 0.2202128 | 0.2037766
MD-SLC-UP3-V | (±45/0/±45/0/±45) | 51 | UP3 | Ashland AROPOL 1101-006 LGT | Vectorply LM-3610 | 50 | Vectorply BX-1700 | 38 | 0 | 0 | 13 | 3.67 | 3h/ 65 C | Infused/Vectorply |  | SLC-109 | 138 | 10.3 | 0.1 | 3 |  | 0.54 |  | 1664725 | 0 | [9 empty] | 626.6667 |  | 26.75 | 2.536667 |  | 138 | 127.7 | 0.2202128 | 0.2037766
MD-SLC-UP3-V | (±45/0/±45/0/±45) | 51 | UP3 | Ashland AROPOL 1101-006 LGT | Vectorply LM-3610 | 50 | Vectorply BX-1700 | 38 | 0 | 0 | 13 | 3.67 | 3h/ 65 C | Infused/Vectorply |  | SLC-103 | 138 | 10.3 | 0.1 | 3 |  | 0.54 |  | 416628 | 0 | [9 empty] | 626.6667 |  | 26.75 | 2.536667 |  | 138 | 127.7 | 0.2202128 | 0.2037766
MD-SLC-UP3-V | (±45/0/±45/0/±45) | 51 | UP3 | Ashland AROPOL 1101-006 LGT | Vectorply LM-3610 | 50 | Vectorply BX-1700 | 38 | 0 | 0 | 13 | 3.67 | 3h/ 65 C | Infused/Vectorply |  | SLC-110 | 207 | 10.3 | 0.1 | 2.5 |  | 0.8 |  | 29445 | 0 | [9 empty] | 626.6667 |  | 26.75 | 2.536667 |  | 207 | 196.7 | 0.3303191 | 0.313883
MD-SLC-UP3-V | (±45/0/±45/0/±45) | 51 | UP3 | Ashland AROPOL 1101-006 LGT | Vectorply LM-3610 | 50 | Vectorply BX-1700 | 38 | 0 | 0 | 13 | 3.67 | 3h/ 65 C | Infused/Vectorply |  | SLC-108 | 207 | 10.3 | 0.1 | 2.5 |  | 0.8 |  | 20016 | 0 | [9 empty] | 626.6667 |  | 26.75 | 2.536667 |  | 207 | 196.7 | 0.3303191 | 0.313883
MD-SLC-UP3-V | (±45/0/±45/0/±45) | 51 | UP3 | Ashland AROPOL 1101-006 LGT | Vectorply LM-3610 | 50 | Vectorply BX-1700 | 38 | 0 | 0 | 13 | 3.67 | 3h/ 65 C | Infused/Vectorply |  | SLC-114 | 207 | 10.3 | 0.1 | 3 |  | 0.8 |  | 45693 | 0 | [9 empty] | 626.6667 |  | 26.75 | 2.536667 |  | 207 | 196.7 | 0.3303191 | 0.313883
MD-WS1-EP5 | (±45/0/±45) | 61 | EP5 | Hexion MGS RIMR135/RIMH137 | OCV D1000 Windstrand | 49 | HiPer-Tex Windstrand | 51 | 0 | 0 | 0 | 2.56 | 35C/90C, OCV | Infusion | 11422 | WS1-116 | 276 | 27.6 | 0.1 | 3 |  | 0.85 |  | 1963214 | 0 | [9 empty] | 841.2 |  | 32.425 | 2.671 |  | 276 | 248.4 | 0.3281027 | 0.2952924
MD-WS1-EP5 | (±45/0/±45) | 61 | EP5 | Hexion MGS RIMR135/RIMH137 | OCV D1000 Windstrand | 49 | HiPer-Tex Windstrand | 51 | 0 | 0 | 0 | 2.56 | 35C/90C, OCV | Infusion | 11423 | WS1-113 | 414 | 41.4 | 0.1 | 2 |  | 1.27 |  | 32820 | 0 | [9 empty] | 841.2 |  | 32.425 | 2.671 |  | 414 | 372.6 | 0.4921541 | 0.4429387
MD-WS1-EP5 | (±45/0/±45) | 61 | EP5 | Hexion MGS RIMR135/RIMH137 | OCV D1000 Windstrand | 49 | HiPer-Tex Windstrand | 51 | 0 | 0 | 0 | 2.56 | 35C/90C, OCV | Infusion | 11424 | WS1-115 | 414 | 41.4 | 0.1 | 2 |  | 1.27 |  | 48140 | 0 | [9 empty] | 841.2 |  | 32.425 | 2.671 |  | 414 | 372.6 | 0.4921541 | 0.4429387
MD-WS1-EP5 | (±45/0/±45) | 61 | EP5 | Hexion MGS RIMR135/RIMH137 | OCV D1000 Windstrand | 49 | HiPer-Tex Windstrand | 51 | 0 | 0 | 0 | 2.56 | 35C/90C, OCV | Infusion | 11425 | WS1-112 | 414 | 41.4 | 0.1 | 2 |  | 1.27 |  | 40093 | 0 | [9 empty] | 841.2 |  | 32.425 | 2.671 |  | 414 | 372.6 | 0.4921541 | 0.4429387
MD-WS1-EP5 | (±45/0/±45) | 61 | EP5 | Hexion MGS RIMR135/RIMH137 | OCV D1000 Windstrand | 49 | HiPer-Tex Windstrand | 51 | 0 | 0 | 0 | 2.56 | 35C/90C, OCV | Infusion | 11426 | WS1-108 | 345 | 34.5 | 0.1 | 3 | 33.4 | 1.08 |  | 336594 | 0 | [9 empty] | 841.2 |  | 32.425 | 2.671 |  | 345 | 310.5 | 0.4101284 | 0.3691155
MD-WS1-EP5 | (±45/0/±45) | 61 | EP5 | Hexion MGS RIMR135/RIMH137 | OCV D1000 Windstrand | 49 | HiPer-Tex Windstrand | 51 | 0 | 0 | 0 | 2.56 | 35C/90C, OCV | Infusion | 11427 | WS1-110 | 345 | 34.5 | 0.1 | 2 |  | 1.06 |  | 372184 | 0 | [9 empty] | 841.2 |  | 32.425 | 2.671 |  | 345 | 310.5 | 0.4101284 | 0.3691155
MD-WS1-EP5 | (±45/0/±45) | 61 | EP5 | Hexion MGS RIMR135/RIMH137 | OCV D1000 Windstrand | 49 | HiPer-Tex Windstrand | 51 | 0 | 0 | 0 | 2.56 | 35C/90C, OCV | Infusion | 11428 | WS1-111 | 345 | 34.5 | 0.1 | 2 |  | 1.06 |  | 242418 | 0 | [9 empty] | 841.2 |  | 32.425 | 2.671 |  | 345 | 310.5 | 0.4101284 | 0.3691155
MD-WS1-EP5 | (±45/0/±45) | 61 | EP5 | Hexion MGS RIMR135/RIMH137 | OCV D1000 Windstrand | 49 | HiPer-Tex Windstrand | 51 | 0 | 0 | 0 | 2.56 | 35C/90C, OCV | Infusion | 11429 | WS1-105 | 483 | 48.3 | 0.1 | 1 |  | 1.48 |  | 7186 | 0 | [9 empty] | 841.2 |  | 32.425 | 2.671 |  | 483 | 434.7 | 0.5741797 | 0.5167618
MD-WS1-EP5 | (±45/0/±45) | 61 | EP5 | Hexion MGS RIMR135/RIMH137 | OCV D1000 Windstrand | 49 | HiPer-Tex Windstrand | 51 | 0 | 0 | 0 | 2.56 | 35C/90C, OCV | Infusion | 11430 | WS1-106 | 483 | 48.3 | 0.1 | 1 |  | 1.48 |  | 2509 | 0 | [9 empty] | 841.2 |  | 32.425 | 2.671 |  | 483 | 434.7 | 0.5741797 | 0.5167618
MD-WS1-EP5 | (±45/0/±45) | 61 | EP5 | Hexion MGS RIMR135/RIMH137 | OCV D1000 Windstrand | 49 | HiPer-Tex Windstrand | 51 | 0 | 0 | 0 | 2.56 | 35C/90C, OCV | Infusion | 11431 | WS1-109 | 276 | 27.6 | 0.1 | 3 | 32.6 | 0.91 |  | 1323671 | 0 | [9 empty] | 841.2 |  | 32.425 | 2.671 |  | 276 | 248.4 | 0.3281027 | 0.2952924
MD-WS1-EP5 | (±45/0/±45) | 61 | EP5 | Hexion MGS RIMR135/RIMH137 | OCV D1000 Windstrand | 49 | HiPer-Tex Windstrand | 51 | 0 | 0 | 0 | 2.56 | 35C/90C, OCV | Infusion | 11432 | WS1-107 | 483 | 48.3 | 0.1 | 2 |  | 1.48 |  | 14394 | 0 | [9 empty] | 841.2 |  | 32.425 | 2.671 |  | 483 | 434.7 | 0.5741797 | 0.5167618
MD-WS1-EP5 | (±45/0/±45) | 61 | EP5 | Hexion MGS RIMR135/RIMH137 | OCV D1000 Windstrand | 49 | HiPer-Tex Windstrand | 51 | 0 | 0 | 0 | 2.56 | 35C/90C, OCV | Infusion | 11433 | WS1-104 | 414 | 41.4 | 0.1 | 2 |  | 1.23 |  | 24302 | 0 | [9 empty] | 841.2 |  | 32.425 | 2.671 |  | 414 | 372.6 | 0.4921541 | 0.4429387
MD-WS1-EP5 | (±45/0/±45) | 61 | EP5 | Hexion MGS RIMR135/RIMH137 | OCV D1000 Windstrand | 49 | HiPer-Tex Windstrand | 51 | 0 | 0 | 0 | 2.56 | 35C/90C, OCV | Infusion | 11434 | WS1-155 | 690 | 69 | 0.1 | 1 |  | 2.11 |  | 430 | 0 | [9 empty] | 841.2 |  | 32.425 | 2.671 |  | 690 | 621 | 0.8202568 | 0.7382311
MD-WS1-EP5 | (±45/0/±45) | 61 | EP5 | Hexion MGS RIMR135/RIMH137 | OCV D1000 Windstrand | 49 | HiPer-Tex Windstrand | 51 | 0 | 0 | 0 | 2.56 | 35C/90C, OCV | Infusion | 11435 | WS1-156 | 690 | 69 | 0.1 | 1 |  | 2.11 |  | 60 | 0 | [9 empty] | 841.2 |  | 32.425 | 2.671 |  | 690 | 621 | 0.8202568 | 0.7382311
MD-WS1-EP5 | (±45/0/±45) | 61 | EP5 | Hexion MGS RIMR135/RIMH137 | OCV D1000 Windstrand | 49 | HiPer-Tex Windstrand | 51 | 0 | 0 | 0 | 2.56 | 35C/90C, OCV | Infusion | 11436 | WS1-157 | 690 | 69 | 0.1 | 1 |  | 2.11 |  | 219 | 0 | [9 empty] | 841.2 |  | 32.425 | 2.671 |  | 690 | 621 | 0.8202568 | 0.7382311
MD-WS1-EP5 | (±45/0/±45) | 61 | EP5 | Hexion MGS RIMR135/RIMH137 | OCV D1000 Windstrand | 49 | HiPer-Tex Windstrand | 51 | 0 | 0 | 0 | 2.56 | 35C/90C, OCV | Infusion | 11437 | WS1-138 | 621 | 62.1 | 0.1 | 2 |  | 1.9 |  | 1189 | 0 | [9 empty] | 841.2 |  | 32.425 | 2.671 |  | 621 | 558.9 | 0.7382311 | 0.664408
MD-WS1-EP5 | (±45/0/±45) | 61 | EP5 | Hexion MGS RIMR135/RIMH137 | OCV D1000 Windstrand | 49 | HiPer-Tex Windstrand | 51 | 0 | 0 | 0 | 2.56 | 35C/90C, OCV | Infusion | 11438 | WS1-137 | 621 | 62.1 | 0.1 | 2 |  | 1.9 |  | 1609 | 0 | [9 empty] | 841.2 |  | 32.425 | 2.671 |  | 621 | 558.9 | 0.7382311 | 0.664408
MD-WS1-EP5 | (±45/0/±45) | 61 | EP5 | Hexion MGS RIMR135/RIMH137 | OCV D1000 Windstrand | 49 | HiPer-Tex Windstrand | 51 | 0 | 0 | 0 | 2.56 | 35C/90C, OCV | Infusion | 11439 | WS1-136 | 621 | 62.1 | 0.1 | 2 |  | 1.9 |  | 1670 | 0 | [9 empty] | 841.2 |  | 32.425 | 2.671 |  | 621 | 558.9 | 0.7382311 | 0.664408
MD-WS1-EP5 | (±45/0/±45) | 61 | EP5 | Hexion MGS RIMR135/RIMH137 | OCV D1000 Windstrand | 49 | HiPer-Tex Windstrand | 51 | 0 | 0 | 0 | 2.56 | 35C/90C, OCV | Infusion | 11440 | WS1-154 | 241 | 24.1 | 0.1 | 3 |  | 0.74 |  | 8408052 | 0 | [9 empty] | 841.2 |  | 32.425 | 2.671 |  | 241 | 216.9 | 0.2864955 | 0.2578459
MD-WS1-EP5 | (±45/0/±45) | 61 | EP5 | Hexion MGS RIMR135/RIMH137 | OCV D1000 Windstrand | 49 | HiPer-Tex Windstrand | 51 | 0 | 0 | 0 | 2.56 | 35C/90C, OCV | Infusion | 11441 | WS1-153 | 276 | 27.6 | 0.1 | 3 |  | 0.85 |  | 2457593 | 0 | [9 empty] | 841.2 |  | 32.425 | 2.671 |  | 276 | 248.4 | 0.3281027 | 0.2952924
MD-WS2-EP5 | (±45/0/±45)S | 61 | EP5 | Hexion MGS RIMR135/RIMH137 | OCV D1000 Windstrand | 49 | HiPer-Tex Windstrand | 51 | 0 | 0 | 0 | 5.12 | 35C/90C, OCV | Infusion | 11446 | WS2-220 | -48.3 | -483 | 10 | 1 |  |  | -1.48 | 2143 | 0 | [10 empty] | -754.75 |  |  | -2.31 | -483 | 434.7 | -0.639947 | 0.5759523
MD-WS2-EP5 | (±45/0/±45)S | 61 | EP5 | Hexion MGS RIMR135/RIMH137 | OCV D1000 Windstrand | 49 | HiPer-Tex Windstrand | 51 | 0 | 0 | 0 | 5.12 | 35C/90C, OCV | Infusion | 11447 | WS2-217 | -48.3 | -483 | 10 | 2 |  |  | -1.48 | 4010 | 0 | [10 empty] | -754.75 |  |  | -2.31 | -483 | 434.7 | -0.639947 | 0.5759523
MD-WS2-EP5 | (±45/0/±45)S | 61 | EP5 | Hexion MGS RIMR135/RIMH137 | OCV D1000 Windstrand | 49 | HiPer-Tex Windstrand | 51 | 0 | 0 | 0 | 5.12 | 35C/90C, OCV | Infusion | 11448 | WS2-208 | -48.3 | -483 | 10 | 2 |  |  | -1.48 | 1194 | 0 | [10 empty] | -754.75 |  |  | -2.31 | -483 | 434.7 | -0.639947 | 0.5759523
MD-WS2-EP5 | (±45/0/±45)S | 61 | EP5 | Hexion MGS RIMR135/RIMH137 | OCV D1000 Windstrand | 49 | HiPer-Tex Windstrand | 51 | 0 | 0 | 0 | 5.12 | 35C/90C, OCV | Infusion | 11449 | WS2-215 | -41.4 | -414 | 10 | 2 |  |  | -1.27 | 54247 | 0 | [10 empty] | -754.75 |  |  | -2.31 | -414 | 372.6 | -0.548526 | 0.4936734
MD-WS2-EP5 | (±45/0/±45)S | 61 | EP5 | Hexion MGS RIMR135/RIMH137 | OCV D1000 Windstrand | 49 | HiPer-Tex Windstrand | 51 | 0 | 0 | 0 | 5.12 | 35C/90C, OCV | Infusion | 11450 | WS2-224 | -41.4 | -414 | 10 | 2 |  |  | -1.27 | 18992 | 0 | [10 empty] | -754.75 |  |  | -2.31 | -414 | 372.6 | -0.548526 | 0.4936734
MD-WS2-EP5 | (±45/0/±45)S | 61 | EP5 | Hexion MGS RIMR135/RIMH137 | OCV D1000 Windstrand | 49 | HiPer-Tex Windstrand | 51 | 0 | 0 | 0 | 5.12 | 35C/90C, OCV | Infusion | 11451 | WS2-221 | -41.4 | -414 | 10 | 2 |  |  | -1.27 | 41626 | 0 | [10 empty] | -754.75 |  |  | -2.31 | -414 | 372.6 | -0.548526 | 0.4936734
MD-WS2-EP5 | (±45/0/±45)S | 61 | EP5 | Hexion MGS RIMR135/RIMH137 | OCV D1000 Windstrand | 49 | HiPer-Tex Windstrand | 51 | 0 | 0 | 0 | 5.12 | 35C/90C, OCV | Infusion | 11452 | WS2-219 | -34.5 | -345 | 10 | 2 |  |  | -1.06 | 1421204 | 0 | [10 empty] | -754.75 |  |  | -2.31 | -345 | 310.5 | -0.457105 | 0.4113945
MD-WS2-EP5 | (±45/0/±45)S | 61 | EP5 | Hexion MGS RIMR135/RIMH137 | OCV D1000 Windstrand | 49 | HiPer-Tex Windstrand | 51 | 0 | 0 | 0 | 5.12 | 35C/90C, OCV | Infusion | 11453 | WS2-216 | -34.5 | -345 | 10 | 2 |  |  | -1.06 | 820033 | 0 | [10 empty] | -754.75 |  |  | -2.31 | -345 | 310.5 | -0.457105 | 0.4113945
MD-WS2-EP5 | (±45/0/±45)S | 61 | EP5 | Hexion MGS RIMR135/RIMH137 | OCV D1000 Windstrand | 49 | HiPer-Tex Windstrand | 51 | 0 | 0 | 0 | 5.12 | 35C/90C, OCV | Infusion | 11454 | WS2-222 | -34.5 | -345 | 10 | 2 |  |  | -1.06 | 2061530 | 0 | [10 empty] | -754.75 |  |  | -2.31 | -345 | 310.5 | -0.457105 | 0.4113945
MD-WS2-EP5 | (±45/0/±45)S | 61 | EP5 | Hexion MGS RIMR135/RIMH137 | OCV D1000 Windstrand | 49 | HiPer-Tex Windstrand | 51 | 0 | 0 | 0 | 5.12 | 35C/90C, OCV | Infusion | 11455 | WS2-200 | -55.2 | -552 | 10 | 1 |  |  | -1.69 | 43 | 0 | [10 empty] | -754.75 |  |  | -2.31 | -552 | 496.8 | -0.731368 | 0.6582312
MD-WS2-EP5 | (±45/0/±45)S | 61 | EP5 | Hexion MGS RIMR135/RIMH137 | OCV D1000 Windstrand | 49 | HiPer-Tex Windstrand | 51 | 0 | 0 | 0 | 5.12 | 35C/90C, OCV | Infusion | 11456 | WS2-212 | -55.2 | -552 | 10 | 1 |  |  | -1.69 | 241 | 0 | [10 empty] | -754.75 |  |  | -2.31 | -552 | 496.8 | -0.731368 | 0.6582312
MD-WS2-EP5 | (±45/0/±45)S | 61 | EP5 | Hexion MGS RIMR135/RIMH137 | OCV D1000 Windstrand | 49 | HiPer-Tex Windstrand | 51 | 0 | 0 | 0 | 5.12 | 35C/90C, OCV | Infusion | 11457 | WS2-204 | -55.2 | -552 | 10 | 1 |  |  | -1.69 | 97 | 0 | [10 empty] | -754.75 |  |  | -2.31 | -552 | 496.8 | -0.731368 | 0.6582312
MD-WS2-EP5 | (±45/0/±45)S | 61 | EP5 | Hexion MGS RIMR135/RIMH137 | OCV D1000 Windstrand | 49 | HiPer-Tex Windstrand | 51 | 0 | 0 | 0 | 5.12 | 35C/90C, OCV | Infusion | 11458 | WS2-218 | 276 | -276 | -1 | 1 |  | 0.85 | -0.85 | 5268 | 0 | [10 empty] | -754.75 |  |  | -2.31 | 276 | 552 | 0.365684 | 0.731368
MD-WS2-EP5 | (±45/0/±45)S | 61 | EP5 | Hexion MGS RIMR135/RIMH137 | OCV D1000 Windstrand | 49 | HiPer-Tex Windstrand | 51 | 0 | 0 | 0 | 5.12 | 35C/90C, OCV | Infusion | 11459 | WS2-213 | 207 | -207 | -1 | 2 |  | 0.64 | -0.64 | 249282 | 0 | [10 empty] | -754.75 |  |  | -2.31 | 207 | 414 | 0.274263 | 0.548526
MD-PPG1200-VE5 | [(±45)2/(0)2]S | 59 | VE5 | Reichhold Dion X4235-91 | PPG-Devold L1200/G50-E07 | 56 | PPG-Devold DB810-E05-A | 39 | 3 | 2 | 0 | 5.45 | 24h/25 C,12h/70 C | Infusion |  | 2013-X4235-91-107 | 552 | 55.2 | 0.1 | 1 |  |  |  | 343 | 0 | [9 empty] | 705.8333 |  | 32.06667 | 2.496667 |  | 552 | 496.8 | 0.7820543 | 0.7038489
MD-PPG1200-VE5 | [(±45)2/(0)2]S | 59 | VE5 | Reichhold Dion X4235-91 | PPG-Devold L1200/G50-E07 | 56 | PPG-Devold DB810-E05-A | 39 | 3 | 2 | 0 | 5.45 | 24h/25 C,12h/70 C | Infusion |  | 2013-X4235-91-112 | 517 | 51.7 | 0.1 | 1 | 32.6 | 1.82 |  | 527 | 0 | [9 empty] | 705.8333 |  | 32.06667 | 2.496667 |  | 517 | 465.3 | 0.7324675 | 0.6592208
MD-PPG1200-VE5 | [(±45)2/(0)2]S | 59 | VE5 | Reichhold Dion X4235-91 | PPG-Devold L1200/G50-E07 | 56 | PPG-Devold DB810-E05-A | 39 | 3 | 2 | 0 | 5.45 | 24h/25 C,12h/70 C | Infusion |  | 2013-X4235-91-109 | 414 | 41.4 | 0.1 | 2 |  | 1.44 |  | 1484 | 0 | [9 empty] | 705.8333 |  | 32.06667 | 2.496667 |  | 414 | 372.6 | 0.5865407 | 0.5278867
MD-PPG1200-VE5 | [(±45)2/(0)2]S | 59 | VE5 | Reichhold Dion X4235-91 | PPG-Devold L1200/G50-E07 | 56 | PPG-Devold DB810-E05-A | 39 | 3 | 2 | 0 | 5.45 | 24h/25 C,12h/70 C | Infusion |  | 2013-X4235-91-104 | 414 | 41.4 | 0.1 | 2 |  | 1.44 |  | 1933 | 0 | [9 empty] | 705.8333 |  | 32.06667 | 2.496667 |  | 414 | 372.6 | 0.5865407 | 0.5278867
MD-PPG1200-VE5 | [(±45)2/(0)2]S | 59 | VE5 | Reichhold Dion X4235-91 | PPG-Devold L1200/G50-E07 | 56 | PPG-Devold DB810-E05-A | 39 | 3 | 2 | 0 | 5.45 | 24h/25 C,12h/70 C | Infusion |  | 2013-X4235-91-116 | 414 | 41.4 | 0.1 | 2 |  | 1.44 |  | 1552 | 0 | [9 empty] | 705.8333 |  | 32.06667 | 2.496667 |  | 414 | 372.6 | 0.5865407 | 0.5278867
MD-PPG1200-VE5 | [(±45)2/(0)2]S | 59 | VE5 | Reichhold Dion X4235-91 | PPG-Devold L1200/G50-E07 | 56 | PPG-Devold DB810-E05-A | 39 | 3 | 2 | 0 | 5.45 | 24h/25 C,12h/70 C | Infusion |  | 2013-X4235-91-151 | 276 | 27.6 | 0.1 | 2 | 31.6 | 0.92 |  | 13522 | 0 | [9 empty] | 705.8333 |  | 32.06667 | 2.496667 |  | 276 | 248.4 | 0.3910272 | 0.3519244
MD-PPG1200-VE5 | [(±45)2/(0)2]S | 59 | VE5 | Reichhold Dion X4235-91 | PPG-Devold L1200/G50-E07 | 56 | PPG-Devold DB810-E05-A | 39 | 3 | 2 | 0 | 5.45 | 24h/25 C,12h/70 C | Infusion |  | 2013-X4235-91-105 | 276 | 27.6 | 0.1 | 3 | 31.7 | 0.92 |  | 9945 | 0 | [9 empty] | 705.8333 |  | 32.06667 | 2.496667 |  | 276 | 248.4 | 0.3910272 | 0.3519244
MD-PPG1200-VE5 | [(±45)2/(0)2]S | 59 | VE5 | Reichhold Dion X4235-91 | PPG-Devold L1200/G50-E07 | 56 | PPG-Devold DB810-E05-A | 39 | 3 | 2 | 0 | 5.45 | 24h/25 C,12h/70 C | Infusion |  | 2013-X4235-91-103 | 276 | 27.6 | 0.1 | 3 |  | 0.92 |  | 15130 | 0 | [9 empty] | 705.8333 |  | 32.06667 | 2.496667 |  | 276 | 248.4 | 0.3910272 | 0.3519244
MD-PPG1200-VE5 | [(±45)2/(0)2]S | 59 | VE5 | Reichhold Dion X4235-91 | PPG-Devold L1200/G50-E07 | 56 | PPG-Devold DB810-E05-A | 39 | 3 | 2 | 0 | 5.45 | 24h/25 C,12h/70 C | Infusion |  | 2013-X4235-91-117 | 207 | 20.7 | 0.1 | 3 |  | 0.67 |  | 56814 | 0 | [9 empty] | 705.8333 |  | 32.06667 | 2.496667 |  | 207 | 186.3 | 0.2932704 | 0.2639433
MD-PPG1200-VE5 | [(±45)2/(0)2]S | 59 | VE5 | Reichhold Dion X4235-91 | PPG-Devold L1200/G50-E07 | 56 | PPG-Devold DB810-E05-A | 39 | 3 | 2 | 0 | 5.45 | 24h/25 C,12h/70 C | Infusion |  | 2013-X4235-91-110 | 207 | 20.7 | 0.1 | 3 |  | 0.67 |  | 70946 | 0 | [9 empty] | 705.8333 |  | 32.06667 | 2.496667 |  | 207 | 186.3 | 0.2932704 | 0.2639433
MD-PPG1200-VE5 | [(±45)2/(0)2]S | 59 | VE5 | Reichhold Dion X4235-91 | PPG-Devold L1200/G50-E07 | 56 | PPG-Devold DB810-E05-A | 39 | 3 | 2 | 0 | 5.45 | 24h/25 C,12h/70 C | Infusion |  | 2013-X4235-91-100 | 207 | 20.7 | 0.1 | 3 |  | 0.67 |  | 60695 | 0 | [9 empty] | 705.8333 |  | 32.06667 | 2.496667 |  | 207 | 186.3 | 0.2932704 | 0.2639433
MD-PPG1200-VE5 | [(±45)2/(0)2]S | 59 | VE5 | Reichhold Dion X4235-91 | PPG-Devold L1200/G50-E07 | 56 | PPG-Devold DB810-E05-A | 39 | 3 | 2 | 0 | 5.45 | 24h/25 C,12h/70 C | Infusion |  | 2013-X4235-91-114 | 172 | 17.2 | 0.1 | 3 | 31.9 | 0.55 |  | 200765 | 0 | [9 empty] | 705.8333 |  | 32.06667 | 2.496667 |  | 172 | 154.8 | 0.2436836 | 0.2193152
MD-PPG1200-VE5 | [(±45)2/(0)2]S | 59 | VE5 | Reichhold Dion X4235-91 | PPG-Devold L1200/G50-E07 | 56 | PPG-Devold DB810-E05-A | 39 | 3 | 2 | 0 | 5.45 | 24h/25 C,12h/70 C | Infusion |  | 2013-X4235-91-113 | 172 | 17.2 | 0.1 | 3 |  | 0.55 |  | 423914 | 0 | [9 empty] | 705.8333 |  | 32.06667 | 2.496667 |  | 172 | 154.8 | 0.2436836 | 0.2193152
MD-PPG1200-VE5 | [(±45)2/(0)2]S | 59 | VE5 | Reichhold Dion X4235-91 | PPG-Devold L1200/G50-E07 | 56 | PPG-Devold DB810-E05-A | 39 | 3 | 2 | 0 | 5.45 | 24h/25 C,12h/70 C | Infusion |  | 2013-X4235-91-111 | 172 | 17.2 | 0.1 | 3 |  | 0.55 |  | 329413 | 0 | [9 empty] | 705.8333 |  | 32.06667 | 2.496667 |  | 172 | 154.8 | 0.2436836 | 0.2193152
MD-PPG1200-VE4 | [(±45)2/(0)2]S | 58 | VE4 | Reichhold Dion X4486-14 | PPG-Devold L1200/G50-E07 | 56 | PPG-Devold DB810-E05-A | 39 | 3 | 2 | 0 | 5.53 | 24h/25 C,12h/70 C | Infusion |  | 2014-X4486-14-130 | 517 | 51.7 | 0.1 | 1 |  | 1.82 |  | 464 | 0 | [9 empty] | 689 |  | 30.41667 | 3.083333 |  | 517 | 465.3 | 0.7503628 | 0.6753266
MD-PPG1200-VE4 | [(±45)2/(0)2]S | 58 | VE4 | Reichhold Dion X4486-14 | PPG-Devold L1200/G50-E07 | 56 | PPG-Devold DB810-E05-A | 39 | 3 | 2 | 0 | 5.53 | 24h/25 C,12h/70 C | Infusion |  | 2014-X4486-14-131 | 517 | 51.7 | 0.1 | 1 |  | 1.82 |  | 338 | 0 | [9 empty] | 689 |  | 30.41667 | 3.083333 |  | 517 | 465.3 | 0.7503628 | 0.6753266
MD-PPG1200-VE4 | [(±45)2/(0)2]S | 58 | VE4 | Reichhold Dion X4486-14 | PPG-Devold L1200/G50-E07 | 56 | PPG-Devold DB810-E05-A | 39 | 3 | 2 | 0 | 5.53 | 24h/25 C,12h/70 C | Infusion |  | 2014-X4486-14-108 | 414 | 41.4 | 0.1 | 1 |  | 1.45 |  | 2040 | 0 | [9 empty] | 689 |  | 30.41667 | 3.083333 |  | 414 | 372.6 | 0.6008708 | 0.5407837
MD-PPG1200-VE4 | [(±45)2/(0)2]S | 58 | VE4 | Reichhold Dion X4486-14 | PPG-Devold L1200/G50-E07 | 56 | PPG-Devold DB810-E05-A | 39 | 3 | 2 | 0 | 5.53 | 24h/25 C,12h/70 C | Infusion |  | 2014-X4486-14-106 | 414 | 41.4 | 0.1 | 1 |  | 1.45 |  | 2433 | 0 | [9 empty] | 689 |  | 30.41667 | 3.083333 |  | 414 | 372.6 | 0.6008708 | 0.5407837
MD-PPG1200-VE4 | [(±45)2/(0)2]S | 58 | VE4 | Reichhold Dion X4486-14 | PPG-Devold L1200/G50-E07 | 56 | PPG-Devold DB810-E05-A | 39 | 3 | 2 | 0 | 5.53 | 24h/25 C,12h/70 C | Infusion |  | 2014-X4486-14-109 | 414 | 41.4 | 0.1 | 1 |  | 1.45 |  | 1781 | 0 | [9 empty] | 689 |  | 30.41667 | 3.083333 |  | 414 | 372.6 | 0.6008708 | 0.5407837
MD-PPG1200-VE4 | [(±45)2/(0)2]S | 58 | VE4 | Reichhold Dion X4486-14 | PPG-Devold L1200/G50-E07 | 56 | PPG-Devold DB810-E05-A | 39 | 3 | 2 | 0 | 5.53 | 24h/25 C,12h/70 C | Infusion |  | 2014-X4486-14-123 | 345 | 34.5 | 0.1 | 1 |  | 1.23 |  | 8848 | 0 | [9 empty] | 689 |  | 30.41667 | 3.083333 |  | 345 | 310.5 | 0.5007257 | 0.4506531
MD-PPG1200-VE4 | [(±45)2/(0)2]S | 58 | VE4 | Reichhold Dion X4486-14 | PPG-Devold L1200/G50-E07 | 56 | PPG-Devold DB810-E05-A | 39 | 3 | 2 | 0 | 5.53 | 24h/25 C,12h/70 C | Infusion |  | 2014-X4486-14-115 | 276 | 27.6 | 0.1 | 1 |  | 0.93 |  | 20626 | 0 | [9 empty] | 689 |  | 30.41667 | 3.083333 |  | 276 | 248.4 | 0.4005806 | 0.3605225
MD-PPG1200-VE4 | [(±45)2/(0)2]S | 58 | VE4 | Reichhold Dion X4486-14 | PPG-Devold L1200/G50-E07 | 56 | PPG-Devold DB810-E05-A | 39 | 3 | 2 | 0 | 5.53 | 24h/25 C,12h/70 C | Infusion |  | 2014-X4486-14-122 | 276 | 27.6 | 0.1 | 2 | 4.63 | 0.93 |  | 22290 | 0 | [9 empty] | 689 |  | 30.41667 | 3.083333 |  | 276 | 248.4 | 0.4005806 | 0.3605225
MD-PPG1200-VE4 | [(±45)2/(0)2]S | 58 | VE4 | Reichhold Dion X4486-14 | PPG-Devold L1200/G50-E07 | 56 | PPG-Devold DB810-E05-A | 39 | 3 | 2 | 0 | 5.53 | 24h/25 C,12h/70 C | Infusion |  | 2014-X4486-14-118 | 276 | 27.6 | 0.1 | 2 |  | 0.93 |  | 27824 | 0 | [9 empty] | 689 |  | 30.41667 | 3.083333 |  | 276 | 248.4 | 0.4005806 | 0.3605225
MD-PPG1200-VE4 | [(±45)2/(0)2]S | 58 | VE4 | Reichhold Dion X4486-14 | PPG-Devold L1200/G50-E07 | 56 | PPG-Devold DB810-E05-A | 39 | 3 | 2 | 0 | 5.53 | 24h/25 C,12h/70 C | Infusion |  | 2014-X4486-14-119 | 276 | 27.6 | 0.1 | 2 |  | 0.93 |  | 13587 | 0 | [9 empty] | 689 |  | 30.41667 | 3.083333 |  | 276 | 248.4 | 0.4005806 | 0.3605225
MD-PPG1200-VE4 | [(±45)2/(0)2]S | 58 | VE4 | Reichhold Dion X4486-14 | PPG-Devold L1200/G50-E07 | 56 | PPG-Devold DB810-E05-A | 39 | 3 | 2 | 0 | 5.53 | 24h/25 C,12h/70 C | Infusion |  | 2014-X4486-14-114 | 207 | 20.7 | 0.1 | 3 |  | 0.68 |  | 199036 | 0 | [9 empty] | 689 |  | 30.41667 | 3.083333 |  | 207 | 186.3 | 0.3004354 | 0.2703919
MD-PPG1200-VE4 | [(±45)2/(0)2]S | 58 | VE4 | Reichhold Dion X4486-14 | PPG-Devold L1200/G50-E07 | 56 | PPG-Devold DB810-E05-A | 39 | 3 | 2 | 0 | 5.53 | 24h/25 C,12h/70 C | Infusion |  | 2014-X4486-14-113 | 207 | 20.7 | 0.1 | 3 |  | 0.68 |  | 132774 | 0 | [9 empty] | 689 |  | 30.41667 | 3.083333 |  | 207 | 186.3 | 0.3004354 | 0.2703919
MD-PPG1200-VE4 | [(±45)2/(0)2]S | 58 | VE4 | Reichhold Dion X4486-14 | PPG-Devold L1200/G50-E07 | 56 | PPG-Devold DB810-E05-A | 39 | 3 | 2 | 0 | 5.53 | 24h/25 C,12h/70 C | Infusion |  | 2014-X4486-14-111 | 207 | 20.7 | 0.1 | 3 |  | 0.68 |  | 242170 | 0 | [9 empty] | 689 |  | 30.41667 | 3.083333 |  | 207 | 186.3 | 0.3004354 | 0.2703919
MD-PPG1200-VE4 | [(±45)2/(0)2]S | 58 | VE4 | Reichhold Dion X4486-14 | PPG-Devold L1200/G50-E07 | 56 | PPG-Devold DB810-E05-A | 39 | 3 | 2 | 0 | 5.53 | 24h/25 C,12h/70 C | Infusion |  | 2014-X4486-14-110 | 207 | 20.7 | 0.1 | 3 |  | 0.68 |  | 197621 | 0 | [9 empty] | 689 |  | 30.41667 | 3.083333 |  | 207 | 186.3 | 0.3004354 | 0.2703919
MD-PPG1200-VE4 | [(±45)2/(0)2]S | 58 | VE4 | Reichhold Dion X4486-14 | PPG-Devold L1200/G50-E07 | 56 | PPG-Devold DB810-E05-A | 39 | 3 | 2 | 0 | 5.53 | 24h/25 C,12h/70 C | Infusion |  | 2014-X4486-14-120 | 172 | 17.2 | 0.1 | 4 |  | 0.55 |  | 833303 | 0 | [9 empty] | 689 |  | 30.41667 | 3.083333 |  | 172 | 154.8 | 0.2496372 | 0.2246734
MD-PPG1200-VE4 | [(±45)2/(0)2]S | 58 | VE4 | Reichhold Dion X4486-14 | PPG-Devold L1200/G50-E07 | 56 | PPG-Devold DB810-E05-A | 39 | 3 | 2 | 0 | 5.53 | 24h/25 C,12h/70 C | Infusion |  | 2014-X4486-14-133 | 172 | 17.2 | 0.1 | 4 | 32.2 | 0.55 |  | 980920 | 0 | [9 empty] | 689 |  | 30.41667 | 3.083333 |  | 172 | 154.8 | 0.2496372 | 0.2246734
MD-PPG1200-VE6 | [(±45)2/(0)2]S | 60 | VE6 | Reichhold Dion X4627-39 | PPG-Devold L1200/G50-E07 | 56 | PPG-Devold DB810-E05-A | 39 | 3 | 2 | 0 | 5.36 | 24h/25 C,12h/70 C | Infusion |  | X4627-39-110 | 517 | 51.7 | 0.1 | 1 | 36.4 | 1.8 |  | 317 | 0 | [9 empty] | 746 |  | 33.88333 | 2.833333 |  | 517 | 465.3 | 0.6930295 | 0.6237265
MD-PPG1200-VE6 | [(±45)2/(0)2]S | 60 | VE6 | Reichhold Dion X4627-39 | PPG-Devold L1200/G50-E07 | 56 | PPG-Devold DB810-E05-A | 39 | 3 | 2 | 0 | 5.36 | 24h/25 C,12h/70 C | Infusion |  | X4627-39-114 | 517 | 51.7 | 0.1 | 1 | 36.3 | 1.81 |  | 396 | 0 | [9 empty] | 746 |  | 33.88333 | 2.833333 |  | 517 | 465.3 | 0.6930295 | 0.6237265
MD-PPG1200-VE6 | [(±45)2/(0)2]S | 60 | VE6 | Reichhold Dion X4627-39 | PPG-Devold L1200/G50-E07 | 56 | PPG-Devold DB810-E05-A | 39 | 3 | 2 | 0 | 5.36 | 24h/25 C,12h/70 C | Infusion |  | X4627-39-116 | 414 | 41.4 | 0.1 | 1 | 34.1 | 1.43 |  | 1710 | 0 | [9 empty] | 746 |  | 33.88333 | 2.833333 |  | 414 | 372.6 | 0.5549598 | 0.4994638
MD-PPG1200-VE6 | [(±45)2/(0)2]S | 60 | VE6 | Reichhold Dion X4627-39 | PPG-Devold L1200/G50-E07 | 56 | PPG-Devold DB810-E05-A | 39 | 3 | 2 | 0 | 5.36 | 24h/25 C,12h/70 C | Infusion |  | X4627-39-113 | 414 | 41.4 | 0.1 | 1 | 36.7 | 1.46 |  | 1846 | 0 | [9 empty] | 746 |  | 33.88333 | 2.833333 |  | 414 | 372.6 | 0.5549598 | 0.4994638
MD-PPG1200-VE6 | [(±45)2/(0)2]S | 60 | VE6 | Reichhold Dion X4627-39 | PPG-Devold L1200/G50-E07 | 56 | PPG-Devold DB810-E05-A | 39 | 3 | 2 | 0 | 5.36 | 24h/25 C,12h/70 C | Infusion |  | X4627-39-115 | 414 | 41.4 | 0.1 | 1 | 35.2 | 1.55 |  | 1259 | 0 | [9 empty] | 746 |  | 33.88333 | 2.833333 |  | 414 | 372.6 | 0.5549598 | 0.4994638
MD-PPG1200-VE6 | [(±45)2/(0)2]S | 60 | VE6 | Reichhold Dion X4627-39 | PPG-Devold L1200/G50-E07 | 56 | PPG-Devold DB810-E05-A | 39 | 3 | 2 | 0 | 5.36 | 24h/25 C,12h/70 C | Infusion |  | X4627-39-123 | 276 | 27.6 | 0.1 | 2 | 33.4 | 0.92 |  | 15544 | 0 | [9 empty] | 746 |  | 33.88333 | 2.833333 |  | 276 | 248.4 | 0.3699732 | 0.3329759
MD-PPG1200-VE6 | [(±45)2/(0)2]S | 60 | VE6 | Reichhold Dion X4627-39 | PPG-Devold L1200/G50-E07 | 56 | PPG-Devold DB810-E05-A | 39 | 3 | 2 | 0 | 5.36 | 24h/25 C,12h/70 C | Infusion |  | X4627-39-112 | 276 | 27.6 | 0.1 | 2 | 34.1 | 0.9 |  | 12790 | 0 | [9 empty] | 746 |  | 33.88333 | 2.833333 |  | 276 | 248.4 | 0.3699732 | 0.3329759
MD-PPG1200-VE6 | [(±45)2/(0)2]S | 60 | VE6 | Reichhold Dion X4627-39 | PPG-Devold L1200/G50-E07 | 56 | PPG-Devold DB810-E05-A | 39 | 3 | 2 | 0 | 5.36 | 24h/25 C,12h/70 C | Infusion |  | X4627-39-111 | 276 | 27.6 | 0.1 | 2 | 36.5 | 0.83 |  | 9027 | 0 | [9 empty] | 746 |  | 33.88333 | 2.833333 |  | 276 | 248.4 | 0.3699732 | 0.3329759
MD-PPG1200-VE6 | [(±45)2/(0)2]S | 60 | VE6 | Reichhold Dion X4627-39 | PPG-Devold L1200/G50-E07 | 56 | PPG-Devold DB810-E05-A | 39 | 3 | 2 | 0 | 5.36 | 24h/25 C,12h/70 C | Infusion |  | X4627-39-122 | 207 | 20.7 | 0.1 | 3 | 34.3 | 0.65 |  | 47200 | 0 | [9 empty] | 746 |  | 33.88333 | 2.833333 |  | 207 | 186.3 | 0.2774799 | 0.2497319
MD-PPG1200-VE6 | [(±45)2/(0)2]S | 60 | VE6 | Reichhold Dion X4627-39 | PPG-Devold L1200/G50-E07 | 56 | PPG-Devold DB810-E05-A | 39 | 3 | 2 | 0 | 5.36 | 24h/25 C,12h/70 C | Infusion |  | X4627-39-119 | 207 | 20.7 | 0.1 | 3 | 35.3 | 0.64 |  | 60679 | 0 | [9 empty] | 746 |  | 33.88333 | 2.833333 |  | 207 | 186.3 | 0.2774799 | 0.2497319
MD-PPG1200-VE6 | [(±45)2/(0)2]S | 60 | VE6 | Reichhold Dion X4627-39 | PPG-Devold L1200/G50-E07 | 56 | PPG-Devold DB810-E05-A | 39 | 3 | 2 | 0 | 5.36 | 24h/25 C,12h/70 C | Infusion |  | X4627-39-125 | 207 | 20.7 | 0.1 | 3 | 36.8 | 0.62 |  | 71346 | 0 | [9 empty] | 746 |  | 33.88333 | 2.833333 |  | 207 | 186.3 | 0.2774799 | 0.2497319
MD-PPG1200-VE6 | [(±45)2/(0)2]S | 60 | VE6 | Reichhold Dion X4627-39 | PPG-Devold L1200/G50-E07 | 56 | PPG-Devold DB810-E05-A | 39 | 3 | 2 | 0 | 5.36 | 24h/25 C,12h/70 C | Infusion |  | X4627-39-117 | 172 | 17.2 | 0.1 | 4 |  | 0.52 |  | 292536 | 0 | [9 empty] | 746 |  | 33.88333 | 2.833333 |  | 172 | 154.8 | 0.230563 | 0.2075067
MD-PPG1200-VE6 | [(±45)2/(0)2]S | 60 | VE6 | Reichhold Dion X4627-39 | PPG-Devold L1200/G50-E07 | 56 | PPG-Devold DB810-E05-A | 39 | 3 | 2 | 0 | 5.36 | 24h/25 C,12h/70 C | Infusion |  | X4627-39-118 | 172 | 17.2 | 0.1 | 4 |  | 0.52 |  | 473691 | 0 | [9 empty] | 746 |  | 33.88333 | 2.833333 |  | 172 | 154.8 | 0.230563 | 0.2075067
MD-PPG1200-VE6 | [(±45)2/(0)2]S | 60 | VE6 | Reichhold Dion X4627-39 | PPG-Devold L1200/G50-E07 | 56 | PPG-Devold DB810-E05-A | 39 | 3 | 2 | 0 | 5.36 | 24h/25 C,12h/70 C | Infusion |  | X4627-39-121 | 155 | 15.5 | 0.1 | 6 |  | 0.46 |  | 1522289 | 0 | [9 empty] | 746 |  | 33.88333 | 2.833333 |  | 155 | 139.5 | 0.2077748 | 0.1869973
MD-PPG1200-EP1 | [(±45)2/(0)2]S | 58 | EP1 | Hexion MGS RIMR135/RIMH1366 | PPG-Devold L1200/G50-E07 | 56 | PPG-Devold DB810-E05-A | 39 | 3 | 2 | 0 | 5.56 | 24h/25 C,12h/70 C | Infusion |  | HC-117 | 414 | 41.4 | 0.1 | 1 |  | 1.59 |  | 8215 | 0 | [9 empty] | 736 |  | 32.13333 | 3.016667 |  | 414 | 372.6 | 0.5625 | 0.50625
MD-PPG1200-EP1 | [(±45)2/(0)2]S | 58 | EP1 | Hexion MGS RIMR135/RIMH1366 | PPG-Devold L1200/G50-E07 | 56 | PPG-Devold DB810-E05-A | 39 | 3 | 2 | 0 | 5.56 | 24h/25 C,12h/70 C | Infusion |  | HC-123 | 414 | 41.4 | 0.1 | 1 | 33.1 | 1.51 |  | 5087 | 0 | [9 empty] | 736 |  | 32.13333 | 3.016667 |  | 414 | 372.6 | 0.5625 | 0.50625
MD-PPG1200-EP1 | [(±45)2/(0)2]S | 58 | EP1 | Hexion MGS RIMR135/RIMH1366 | PPG-Devold L1200/G50-E07 | 56 | PPG-Devold DB810-E05-A | 39 | 3 | 2 | 0 | 5.56 | 24h/25 C,12h/70 C | Infusion |  | HC-121 | 414 | 41.4 | 0.1 | 1 | 33.6 | 1.48 |  | 5152 | 0 | [9 empty] | 736 |  | 32.13333 | 3.016667 |  | 414 | 372.6 | 0.5625 | 0.50625
MD-PPG1200-EP1 | [(±45)2/(0)2]S | 58 | EP1 | Hexion MGS RIMR135/RIMH1366 | PPG-Devold L1200/G50-E07 | 56 | PPG-Devold DB810-E05-A | 39 | 3 | 2 | 0 | 5.56 | 24h/25 C,12h/70 C | Infusion |  | HC-102 | 345 | 34.5 | 0.1 | 2 | 30.1 | 1.32 |  | 17933 | 0 | [9 empty] | 736 |  | 32.13333 | 3.016667 |  | 345 | 310.5 | 0.46875 | 0.421875
MD-PPG1200-EP1 | [(±45)2/(0)2]S | 58 | EP1 | Hexion MGS RIMR135/RIMH1366 | PPG-Devold L1200/G50-E07 | 56 | PPG-Devold DB810-E05-A | 39 | 3 | 2 | 0 | 5.56 | 24h/25 C,12h/70 C | Infusion |  | HC-118 | 345 | 34.5 | 0.1 | 2 | 31.6 | 1.24 |  | 11933 | 0 | [9 empty] | 736 |  | 32.13333 | 3.016667 |  | 345 | 310.5 | 0.46875 | 0.421875
MD-PPG1200-EP1 | [(±45)2/(0)2]S | 58 | EP1 | Hexion MGS RIMR135/RIMH1366 | PPG-Devold L1200/G50-E07 | 56 | PPG-Devold DB810-E05-A | 39 | 3 | 2 | 0 | 5.56 | 24h/25 C,12h/70 C | Infusion |  | HC-119 | 345 | 34.5 | 0.1 | 2 | 31.5 | 1.23 |  | 26712 | 0 | [9 empty] | 736 |  | 32.13333 | 3.016667 |  | 345 | 310.5 | 0.46875 | 0.421875
MD-PPG1200-EP1 | [(±45)2/(0)2]S | 58 | EP1 | Hexion MGS RIMR135/RIMH1366 | PPG-Devold L1200/G50-E07 | 56 | PPG-Devold DB810-E05-A | 39 | 3 | 2 | 0 | 5.56 | 24h/25 C,12h/70 C | Infusion |  | HC-100 | 276 | 27.6 | 0.1 | 3 |  | 1.03 |  | 85509 | 0 | [9 empty] | 736 |  | 32.13333 | 3.016667 |  | 276 | 248.4 | 0.375 | 0.3375
MD-PPG1200-EP1 | [(±45)2/(0)2]S | 58 | EP1 | Hexion MGS RIMR135/RIMH1366 | PPG-Devold L1200/G50-E07 | 56 | PPG-Devold DB810-E05-A | 39 | 3 | 2 | 0 | 5.56 | 24h/25 C,12h/70 C | Infusion |  | HC-110 | 276 | 27.6 | 0.1 | 3 |  | 1.03 |  | 68854 | 0 | [9 empty] | 736 |  | 32.13333 | 3.016667 |  | 276 | 248.4 | 0.375 | 0.3375
MD-PPG1200-EP1 | [(±45)2/(0)2]S | 58 | EP1 | Hexion MGS RIMR135/RIMH1366 | PPG-Devold L1200/G50-E07 | 56 | PPG-Devold DB810-E05-A | 39 | 3 | 2 | 0 | 5.56 | 24h/25 C,12h/70 C | Infusion |  | HC-109 | 276 | 27.6 | 0.1 | 3 |  | 1.03 |  | 52646 | 0 | [9 empty] | 736 |  | 32.13333 | 3.016667 |  | 276 | 248.4 | 0.375 | 0.3375
MD-PPG1200-EP1 | [(±45)2/(0)2]S | 58 | EP1 | Hexion MGS RIMR135/RIMH1366 | PPG-Devold L1200/G50-E07 | 56 | PPG-Devold DB810-E05-A | 39 | 3 | 2 | 0 | 5.56 | 24h/25 C,12h/70 C | Infusion |  | HC-104 | 207 | 20.7 | 0.1 | 4 |  | 0.68 |  | 692452 | 0 | [9 empty] | 736 |  | 32.13333 | 3.016667 |  | 207 | 186.3 | 0.28125 | 0.253125
MD-PPG1200-EP1 | [(±45)2/(0)2]S | 58 | EP1 | Hexion MGS RIMR135/RIMH1366 | PPG-Devold L1200/G50-E07 | 56 | PPG-Devold DB810-E05-A | 39 | 3 | 2 | 0 | 5.56 | 24h/25 C,12h/70 C | Infusion |  | HC-116 | 207 | 20.7 | 0.1 | 4 | 32.7 | 0.68 |  | 758944 | 0 | [9 empty] | 736 |  | 32.13333 | 3.016667 |  | 207 | 186.3 | 0.28125 | 0.253125
MD-PPG1200-EP1 | [(±45)2/(0)2]S | 58 | EP1 | Hexion MGS RIMR135/RIMH1366 | PPG-Devold L1200/G50-E07 | 56 | PPG-Devold DB810-E05-A | 39 | 3 | 2 | 0 | 5.56 | 24h/25 C,12h/70 C | Infusion |  | HC-114 | 207 | 20.7 | 0.1 | 4 | 31.4 | 0.72 |  | 555171 | 0 | [9 empty] | 736 |  | 32.13333 | 3.016667 |  | 207 | 186.3 | 0.28125 | 0.253125
MD-PPG1200-EP1 | [(±45)2/(0)2]S | 58 | EP1 | Hexion MGS RIMR135/RIMH1366 | PPG-Devold L1200/G50-E07 | 56 | PPG-Devold DB810-E05-A | 39 | 3 | 2 | 0 | 5.56 | 24h/25 C,3h/100 C | Infusion |  | HC100-203 | 345 | 34.5 | 0.1 | 1 |  | 1.2 |  | 29107 | 0 | [9 empty] | 736 |  | 32.13333 | 3.016667 |  | 345 | 310.5 | 0.46875 | 0.421875
MD-PPG1200-EP1 | [(±45)2/(0)2]S | 58 | EP1 | Hexion MGS RIMR135/RIMH1366 | PPG-Devold L1200/G50-E07 | 56 | PPG-Devold DB810-E05-A | 39 | 3 | 2 | 0 | 5.56 | 24h/25 C,3h/100 C | Infusion |  | HC100-207 | 345 | 34.5 | 0.1 | 1 |  | 1.2 |  | 26324 | 0 | [9 empty] | 736 |  | 32.13333 | 3.016667 |  | 345 | 310.5 | 0.46875 | 0.421875
MD-PPG1200-EP1 | [(±45)2/(0)2]S | 58 | EP1 | Hexion MGS RIMR135/RIMH1366 | PPG-Devold L1200/G50-E07 | 56 | PPG-Devold DB810-E05-A | 39 | 3 | 2 | 0 | 5.56 | 24h/25 C,3h/100 C | Infusion |  | HC100-204 | 345 | 34.5 | 0.1 | 1 |  | 1.2 |  | 26601 | 0 | [9 empty] | 736 |  | 32.13333 | 3.016667 |  | 345 | 310.5 | 0.46875 | 0.421875
MD-PPG1200-EP1 | [(±45)2/(0)2]S | 58 | EP1 | Hexion MGS RIMR135/RIMH1366 | PPG-Devold L1200/G50-E07 | 56 | PPG-Devold DB810-E05-A | 39 | 3 | 2 | 0 | 5.56 | 24h/25 C,3h/100 C | Infusion |  | HC100-205 | 276 | 27.6 | 0.1 | 3 |  | 0.96 |  | 132849 | 0 | [9 empty] | 736 |  | 32.13333 | 3.016667 |  | 276 | 248.4 | 0.375 | 0.3375
MD-PPG1200-EP1 | [(±45)2/(0)2]S | 58 | EP1 | Hexion MGS RIMR135/RIMH1366 | PPG-Devold L1200/G50-E07 | 56 | PPG-Devold DB810-E05-A | 39 | 3 | 2 | 0 | 5.56 | 24h/25 C,3h/100 C | Infusion |  | HC100-208 | 276 | 27.6 | 0.1 | 3 |  | 0.96 |  | 134377 | 0 | [9 empty] | 736 |  | 32.13333 | 3.016667 |  | 276 | 248.4 | 0.375 | 0.3375
MD-PPG1200-EP1 | [(±45)2/(0)2]S | 58 | EP1 | Hexion MGS RIMR135/RIMH1366 | PPG-Devold L1200/G50-E07 | 56 | PPG-Devold DB810-E05-A | 39 | 3 | 2 | 0 | 5.56 | 24h/25 C,3h/100 C | Infusion |  | HC100-201 | 276 | 27.6 | 0.1 | 3 |  | 0.96 |  | 157899 | 0 | [9 empty] | 736 |  | 32.13333 | 3.016667 |  | 276 | 248.4 | 0.375 | 0.3375
MD-PPG1200-EP1 | [(±45)2/(0)2]S | 58 | EP1 | Hexion MGS RIMR135/RIMH1366 | PPG-Devold L1200/G50-E07 | 56 | PPG-Devold DB810-E05-A | 39 | 3 | 2 | 0 | 5.56 | 24h/25 C,3h/100 C | Infusion |  | HC100-202 | 207 | 20.7 | 0.1 | 3 | 36.4 | 0.72 |  | 839305 | 0 | [9 empty] | 736 |  | 32.13333 | 3.016667 |  | 207 | 186.3 | 0.28125 | 0.253125
MD-PPG1200-UP5 | [(±45)2/(0)2]S | 58 | UP5 | Reichhold Polylite X4627-31 | PPG-Devold L1200/G50-E07 | 56 | PPG-Devold DB810-E05-A | 39 | 3 | 2 | 0 | 5.55 | 24h/25 C,12h/70 C | Infusion |  | 2017-X4627-31-114 | 517 | 51.7 | 0.1 | 1 |  |  |  | 174 | 0 | [9 empty] | 701.1667 |  | 32.3 | 2.65 |  | 517 | 465.3 | 0.7373425 | 0.6636083
MD-PPG1200-UP5 | [(±45)2/(0)2]S | 58 | UP5 | Reichhold Polylite X4627-31 | PPG-Devold L1200/G50-E07 | 56 | PPG-Devold DB810-E05-A | 39 | 3 | 2 | 0 | 5.55 | 24h/25 C,12h/70 C | Infusion |  | 2017-X4627-31-119 | 517 | 51.7 | 0.1 | 1 | 31.2 | 1.99 |  | 280 | 0 | [9 empty] | 701.1667 |  | 32.3 | 2.65 |  | 517 | 465.3 | 0.7373425 | 0.6636083
MD-PPG1200-UP5 | [(±45)2/(0)2]S | 58 | UP5 | Reichhold Polylite X4627-31 | PPG-Devold L1200/G50-E07 | 56 | PPG-Devold DB810-E05-A | 39 | 3 | 2 | 0 | 5.55 | 24h/25 C,12h/70 C | Infusion |  | 2017-X4627-31-118 | 414 | 41.4 | 0.1 | 1 |  | 1.5 |  | 1092 | 0 | [9 empty] | 701.1667 |  | 32.3 | 2.65 |  | 414 | 372.6 | 0.5904445 | 0.5314
MD-PPG1200-UP5 | [(±45)2/(0)2]S | 58 | UP5 | Reichhold Polylite X4627-31 | PPG-Devold L1200/G50-E07 | 56 | PPG-Devold DB810-E05-A | 39 | 3 | 2 | 0 | 5.55 | 24h/25 C,12h/70 C | Infusion |  | 2017-X4627-31-116 | 414 | 41.4 | 0.1 | 1 | 33 | 1.52 |  | 896 | 0 | [9 empty] | 701.1667 |  | 32.3 | 2.65 |  | 414 | 372.6 | 0.5904445 | 0.5314
MD-PPG1200-UP5 | [(±45)2/(0)2]S | 58 | UP5 | Reichhold Polylite X4627-31 | PPG-Devold L1200/G50-E07 | 56 | PPG-Devold DB810-E05-A | 39 | 3 | 2 | 0 | 5.55 | 24h/25 C,12h/70 C | Infusion |  | 2017-X4627-31-115 | 414 | 41.4 | 0.1 | 1 | 33 | 1.48 |  | 1495 | 0 | [9 empty] | 701.1667 |  | 32.3 | 2.65 |  | 414 | 372.6 | 0.5904445 | 0.5314
MD-PPG1200-UP5 | [(±45)2/(0)2]S | 58 | UP5 | Reichhold Polylite X4627-31 | PPG-Devold L1200/G50-E07 | 56 | PPG-Devold DB810-E05-A | 39 | 3 | 2 | 0 | 5.55 | 24h/25 C,12h/70 C | Infusion |  | 2017-X4627-31-106 | 276 | 27.6 | 0.1 | 2 | 33.9 | 0.95 |  | 11120 | 0 | [9 empty] | 701.1667 |  | 32.3 | 2.65 |  | 276 | 248.4 | 0.3936297 | 0.3542667
MD-PPG1200-UP5 | [(±45)2/(0)2]S | 58 | UP5 | Reichhold Polylite X4627-31 | PPG-Devold L1200/G50-E07 | 56 | PPG-Devold DB810-E05-A | 39 | 3 | 2 | 0 | 5.55 | 24h/25 C,12h/70 C | Infusion |  | 2017-X4627-31-107 | 276 | 27.6 | 0.1 | 2 | 34.5 | 0.92 |  | 7799 | 0 | [9 empty] | 701.1667 |  | 32.3 | 2.65 |  | 276 | 248.4 | 0.3936297 | 0.3542667
MD-PPG1200-UP5 | [(±45)2/(0)2]S | 58 | UP5 | Reichhold Polylite X4627-31 | PPG-Devold L1200/G50-E07 | 56 | PPG-Devold DB810-E05-A | 39 | 3 | 2 | 0 | 5.55 | 24h/25 C,12h/70 C | Infusion |  | 2017-X4627-31-120 | 276 | 27.6 | 0.1 | 2 | 34.3 | 0.93 |  | 10488 | 0 | [9 empty] | 701.1667 |  | 32.3 | 2.65 |  | 276 | 248.4 | 0.3936297 | 0.3542667
MD-PPG1200-UP5 | [(±45)2/(0)2]S | 58 | UP5 | Reichhold Polylite X4627-31 | PPG-Devold L1200/G50-E07 | 56 | PPG-Devold DB810-E05-A | 39 | 3 | 2 | 0 | 5.55 | 24h/25 C,12h/70 C | Infusion |  | 2017-X4627-31-123 | 207 | 20.7 | 0.1 | 3 | 33.1 | 0.65 |  | 61684 | 0 | [9 empty] | 701.1667 |  | 32.3 | 2.65 |  | 207 | 186.3 | 0.2952222 | 0.2657
MD-PPG1200-UP5 | [(±45)2/(0)2]S | 58 | UP5 | Reichhold Polylite X4627-31 | PPG-Devold L1200/G50-E07 | 56 | PPG-Devold DB810-E05-A | 39 | 3 | 2 | 0 | 5.55 | 24h/25 C,12h/70 C | Infusion |  | 2017-X4627-31-105 | 207 | 20.7 | 0.1 | 3 | 34.2 | 0.66 |  | 37645 | 0 | [9 empty] | 701.1667 |  | 32.3 | 2.65 |  | 207 | 186.3 | 0.2952222 | 0.2657
MD-PPG1200-UP5 | [(±45)2/(0)2]S | 58 | UP5 | Reichhold Polylite X4627-31 | PPG-Devold L1200/G50-E07 | 56 | PPG-Devold DB810-E05-A | 39 | 3 | 2 | 0 | 5.55 | 24h/25 C,12h/70 C | Infusion |  | 2017-X4627-31-110 | 207 | 20.7 | 0.1 | 3 | 34.5 | 0.66 |  | 77396 | 0 | [9 empty] | 701.1667 |  | 32.3 | 2.65 |  | 207 | 186.3 | 0.2952222 | 0.2657
MD-PPG1200-UP5 | [(±45)2/(0)2]S | 58 | UP5 | Reichhold Polylite X4627-31 | PPG-Devold L1200/G50-E07 | 56 | PPG-Devold DB810-E05-A | 39 | 3 | 2 | 0 | 5.55 | 24h/25 C,12h/70 C | Infusion |  | 2017-X4627-31-101 | 172 | 17.2 | 0.1 | 4 |  | 0.53 |  | 256350 | 0 | [9 empty] | 701.1667 |  | 32.3 | 2.65 |  | 172 | 154.8 | 0.2453054 | 0.2207749
MD-PPG1200-UP5 | [(±45)2/(0)2]S | 58 | UP5 | Reichhold Polylite X4627-31 | PPG-Devold L1200/G50-E07 | 56 | PPG-Devold DB810-E05-A | 39 | 3 | 2 | 0 | 5.55 | 24h/25 C,12h/70 C | Infusion |  | 2017-X4627-31-122 | 172 | 17.2 | 0.1 | 4 | 35.1 | 0.53 |  | 354499 | 0 | [9 empty] | 701.1667 |  | 32.3 | 2.65 |  | 172 | 154.8 | 0.2453054 | 0.2207749
MD-PPG1200-UP5 | [(±45)2/(0)2]S | 58 | UP5 | Reichhold Polylite X4627-31 | PPG-Devold L1200/G50-E07 | 56 | PPG-Devold DB810-E05-A | 39 | 3 | 2 | 0 | 5.55 | 24h/25 C,12h/70 C | Infusion |  | 2017-X4627-31-109 | 172 | 17.2 | 0.1 | 4 | 34.1 | 0.54 |  | 667385 | 0 | [9 empty] | 701.1667 |  | 32.3 | 2.65 |  | 172 | 154.8 | 0.2453054 | 0.2207749
MD-PPG1200-UP5 | [(±45)2/(0)2]S | 58 | UP5 | Reichhold Polylite X4627-31 | PPG-Devold L1200/G50-E07 | 56 | PPG-Devold DB810-E05-A | 39 | 3 | 2 | 0 | 5.55 | 24h/25 C,12h/70 C | Infusion |  | 2017-X4627-31-108 | 138 | 13.8 | 0.1 | 6 |  | 0.43 |  | 3186470 | 0 | [9 empty] | 701.1667 |  | 32.3 | 2.65 |  | 138 | 124.2 | 0.1968148 | 0.1771333
MD-TT-EP1-V | (±45/0/±45/0/±45) | 55 | EP1 | Hexion MGS RIMR135/RIMH1366 | Vectorply E-LT-5500 | 61 | FGI SX-1708 | 31 | 0 | 4 | 4 | 4.7 | 24h/25 C, 12h/ 80 C | Infused |  | TT-612 | 345 | 34.5 | 0.1 | 2 | 26.7 | 1.43 |  | 11980 | 0 | [9 empty] | 812 |  | 26.66667 |  |  | 345 | 310.5 | 0.4248768 | 0.3823892
MD-TT-EP1-V | (±45/0/±45/0/±45) | 55 | EP1 | Hexion MGS RIMR135/RIMH1366 | Vectorply E-LT-5500 | 61 | FGI SX-1708 | 31 | 0 | 4 | 4 | 4.7 | 24h/25 C, 12h/ 80 C | Infused |  | TT-613 | 345 | 34.5 | 0.1 | 2 |  | 1.43 |  | 20447 | 0 | [9 empty] | 812 |  | 26.66667 |  |  | 345 | 310.5 | 0.4248768 | 0.3823892
MD-TT-EP1-V | (±45/0/±45/0/±45) | 55 | EP1 | Hexion MGS RIMR135/RIMH1366 | Vectorply E-LT-5500 | 61 | FGI SX-1708 | 31 | 0 | 4 | 4 | 4.7 | 24h/25 C, 12h/ 80 C | Infused |  | TT-614 | 414 | 41.4 | 0.1 | 2 |  | 2 |  | 3886 | 0 | [9 empty] | 812 |  | 26.66667 |  |  | 414 | 372.6 | 0.5098522 | 0.458867
MD-TT-EP1-V | (±45/0/±45/0/±45) | 55 | EP1 | Hexion MGS RIMR135/RIMH1366 | Vectorply E-LT-5500 | 61 | FGI SX-1708 | 31 | 0 | 4 | 4 | 4.7 | 24h/25 C, 12h/ 80 C | Infused |  | TT-611 | 241 | 24.1 | 0.1 | 3 |  | 0.97 |  | 249901 | 0 | [9 empty] | 812 |  | 26.66667 |  |  | 241 | 216.9 | 0.296798 | 0.2671182
MD-TT-EP1-V | (±45/0/±45/0/±45) | 55 | EP1 | Hexion MGS RIMR135/RIMH1366 | Vectorply E-LT-5500 | 61 | FGI SX-1708 | 31 | 0 | 4 | 4 | 4.7 | 24h/25 C, 12h/ 80 C | Infused |  | TT-610 | 241 | 24.1 | 0.1 | 3 | 26.7 | 0.971 |  | 160339 | 0 | [9 empty] | 812 |  | 26.66667 |  |  | 241 | 216.9 | 0.296798 | 0.2671182
MD-TT-EP1-V | (±45/0/±45/0/±45) | 55 | EP1 | Hexion MGS RIMR135/RIMH1366 | Vectorply E-LT-5500 | 61 | FGI SX-1708 | 31 | 0 | 4 | 4 | 4.7 | 24h/25 C, 12h/ 80 C | Infused |  | TT-609 | 414 | 41.4 | 0.1 | 1 |  | 1.95 |  | 4101 | 0 | [9 empty] | 812 |  | 26.66667 |  |  | 414 | 372.6 | 0.5098522 | 0.458867
MD-TT-EP1-V | (±45/0/±45/0/±45) | 55 | EP1 | Hexion MGS RIMR135/RIMH1366 | Vectorply E-LT-5500 | 61 | FGI SX-1708 | 31 | 0 | 4 | 4 | 4.7 | 24h/25 C, 12h/ 80 C | Infused |  | TT-608 | 414 | 41.4 | 0.1 | 1 |  | 1.97 |  | 5632 | 0 | [9 empty] | 812 |  | 26.66667 |  |  | 414 | 372.6 | 0.5098522 | 0.458867
MD-TT-EP1-V | (±45/0/±45/0/±45) | 55 | EP1 | Hexion MGS RIMR135/RIMH1366 | Vectorply E-LT-5500 | 61 | FGI SX-1708 | 31 | 0 | 4 | 4 | 4.7 | 24h/25 C, 12h/ 80 C | Infused |  | TT-630 | 345 | 34.5 | 0.1 | 1 |  | 1.43 |  | 17379 | 0 | [9 empty] | 812 |  | 26.66667 |  |  | 345 | 310.5 | 0.4248768 | 0.3823892
MD-TT-EP1-V | (±45/0/±45/0/±45) | 55 | EP1 | Hexion MGS RIMR135/RIMH1366 | Vectorply E-LT-5500 | 61 | FGI SX-1708 | 31 | 0 | 4 | 4 | 4.7 | 24h/25 C, 12h/ 80 C | Infused |  | TT-631 | 345 | 34.5 | 0.1 | 1 |  | 1.43 |  | 19477 | 0 | [9 empty] | 812 |  | 26.66667 |  |  | 345 | 310.5 | 0.4248768 | 0.3823892
MD-TT-EP1-V | (±45/0/±45/0/±45) | 55 | EP1 | Hexion MGS RIMR135/RIMH1366 | Vectorply E-LT-5500 | 61 | FGI SX-1708 | 31 | 0 | 4 | 4 | 4.7 | 24h/25 C, 12h/ 80 C | Infused |  | TT-607 | 276 | 27.6 | 0.1 | 1.5 |  | 1.14 |  | 82993 | 0 | [9 empty] | 812 |  | 26.66667 |  |  | 276 | 248.4 | 0.3399015 | 0.3059113
MD-TT-EP1-V | (±45/0/±45/0/±45) | 55 | EP1 | Hexion MGS RIMR135/RIMH1366 | Vectorply E-LT-5500 | 61 | FGI SX-1708 | 31 | 0 | 4 | 4 | 4.7 | 24h/25 C, 12h/ 80 C | Infused |  | TT-606 | 276 | 27.6 | 0.1 | 1.5 |  | 1.14 |  | 16534 | 0 | [9 empty] | 812 |  | 26.66667 |  |  | 276 | 248.4 | 0.3399015 | 0.3059113
MD-TT-EP1-V | (±45/0/±45/0/±45) | 55 | EP1 | Hexion MGS RIMR135/RIMH1366 | Vectorply E-LT-5500 | 61 | FGI SX-1708 | 31 | 0 | 4 | 4 | 4.7 | 24h/25 C, 12h/ 80 C | Infused |  | TT-605 | 276 | 27.6 | 0.1 | 1.5 |  | 1.14 |  | 46847 | 0 | [9 empty] | 812 |  | 26.66667 |  |  | 276 | 248.4 | 0.3399015 | 0.3059113
MD-TT-EP1-V | (±45/0/±45/0/±45) | 55 | EP1 | Hexion MGS RIMR135/RIMH1366 | Vectorply E-LT-5500 | 61 | FGI SX-1708 | 31 | 0 | 4 | 4 | 4.7 | 24h/25 C, 12h/ 80 C | Infused |  | TT-604 | 276 | 27.6 | 0.1 | 1.5 |  | 1.14 |  | 112770 | 0 | [9 empty] | 812 |  | 26.66667 |  |  | 276 | 248.4 | 0.3399015 | 0.3059113
MD-TT-EP1-V | (±45/0/±45/0/±45) | 55 | EP1 | Hexion MGS RIMR135/RIMH1366 | Vectorply E-LT-5500 | 61 | FGI SX-1708 | 31 | 0 | 4 | 4 | 4.7 | 24h/25 C, 12h/ 80 C | Infused |  | TT-601 | 345 | 34.5 | 0.1 | 1 |  | 1.43 |  | 18306 | 0 | [9 empty] | 812 |  | 26.66667 |  |  | 345 | 310.5 | 0.4248768 | 0.3823892
MD-TT-EP1-V | (±45/0/±45/0/±45) | 55 | EP1 | Hexion MGS RIMR135/RIMH1366 | Vectorply E-LT-5500 | 61 | FGI SX-1708 | 31 | 0 | 4 | 4 | 4.7 | 24h/25 C, 12h/ 80 C | Infused |  | TT-602 | 172 | 17.2 | 0.1 | 3 |  | 0.7 |  | 2291893 | 0 | [9 empty] | 812 |  | 26.66667 |  |  | 172 | 154.8 | 0.2118227 | 0.1906404
MD-TT-EP1-V | (±45/0/±45/0/±45) | 55 | EP1 | Hexion MGS RIMR135/RIMH1366 | Vectorply E-LT-5500 | 61 | FGI SX-1708 | 31 | 0 | 4 | 4 | 4.7 | 24h/25 C, 12h/ 80 C | Infused |  | TT-630 | 172 | 17.2 | 0.1 | 4 |  | 0.7 |  | 4000000 | 0 | [9 empty] | 812 |  | 26.66667 |  |  | 172 | 154.8 | 0.2118227 | 0.1906404
MD-TT-EP3-V | (±45/0/±45/0/±45) | 55 | EP3 | SP Prime20 | Vectorply E-LT-5500 | 61 | FGI SX-1708 | 31 | 0 | 4 | 4 | 4.7 | 24h/25 C, 12h/ 80 C | VARTM |  | TT4 | 414 | 41.4 | 0.1 | 3 |  | 1.43 |  | 13119 | 0 | [9 empty] | 857.6667 |  | 28.96667 | 2.933333 |  | 414 | 372.6 | 0.482705 | 0.4344345
MD-TT-EP3-V | (±45/0/±45/0/±45) | 55 | EP3 | SP Prime20 | Vectorply E-LT-5500 | 61 | FGI SX-1708 | 31 | 0 | 4 | 4 | 4.7 | 24h/25 C, 12h/ 80 C | VARTM |  | TT5 | 276 | 27.6 | 0.1 | 4 |  | 0.95 |  | 584490 | 0 | [9 empty] | 857.6667 |  | 28.96667 | 2.933333 |  | 276 | 248.4 | 0.3218033 | 0.289623
MD-TT-EP3-V | (±45/0/±45/0/±45) | 55 | EP3 | SP Prime20 | Vectorply E-LT-5500 | 61 | FGI SX-1708 | 31 | 0 | 4 | 4 | 4.7 | 24h/25 C, 12h/ 80 C | VARTM |  | TT6 | 276 | 27.6 | 0.1 | 4 |  | 0.95 |  | 302214 | 0 | [9 empty] | 857.6667 |  | 28.96667 | 2.933333 |  | 276 | 248.4 | 0.3218033 | 0.289623
MD-TT-EP3-V | (±45/0/±45/0/±45) | 55 | EP3 | SP Prime20 | Vectorply E-LT-5500 | 61 | FGI SX-1708 | 31 | 0 | 4 | 4 | 4.7 | 24h/25 C, 12h/ 80 C | VARTM |  | TT9 | 414 | 41.4 | 0.1 | 3 |  | 1.43 |  | 26747 | 0 | [9 empty] | 857.6667 |  | 28.96667 | 2.933333 |  | 414 | 372.6 | 0.482705 | 0.4344345
MD-TT-EP3-V | (±45/0/±45/0/±45) | 55 | EP3 | SP Prime20 | Vectorply E-LT-5500 | 61 | FGI SX-1708 | 31 | 0 | 4 | 4 | 4.7 | 24h/25 C, 12h/ 80 C | VARTM |  | TT2 | 207 | 20.7 | 0.1 | 4 |  | 0.71 |  | 2808912 | 0 | [9 empty] | 857.6667 |  | 28.96667 | 2.933333 |  | 207 | 186.3 | 0.2413525 | 0.2172173
MD-TT-UP1-V | (±45/0/±45/0/±45) | 56 | UP1 | U-Pica/Hexion TR-1 | Vectorply E-LT-5500 | 61 | FGI SX-1708 | 31 | 0 | 4 | 4 | 4.59 | 24h/20C, 12h/90 C | Infused |  | TT-UP1-102 | 276 | 27.6 | 0.1 | 1 |  | 1 |  | 5883 | 0 | [9 empty] | 769.6667 |  |  | 2.8 |  | 276 | 248.4 | 0.3585968 | 0.3227371
MD-TT-UP1-V | (±45/0/±45/0/±45) | 56 | UP1 | U-Pica/Hexion TR-1 | Vectorply E-LT-5500 | 61 | FGI SX-1708 | 31 | 0 | 4 | 4 | 4.59 | 24h/20C, 12h/90 C | Infused |  | TT-UP1-112 | 276 | 27.6 | 0.1 | 2 |  | 1 |  | 8958 | 0 | [9 empty] | 769.6667 |  |  | 2.8 |  | 276 | 248.4 | 0.3585968 | 0.3227371
MD-TT-UP1-V | (±45/0/±45/0/±45) | 56 | UP1 | U-Pica/Hexion TR-1 | Vectorply E-LT-5500 | 61 | FGI SX-1708 | 31 | 0 | 4 | 4 | 4.59 | 24h/20C, 12h/90 C | Infused |  | TT-UP1-101 | 276 | 27.6 | 0.1 | 2 |  | 1 |  | 4675 | 0 | [9 empty] | 769.6667 |  |  | 2.8 |  | 276 | 248.4 | 0.3585968 | 0.3227371
MD-TT-UP1-V | (±45/0/±45/0/±45) | 56 | UP1 | U-Pica/Hexion TR-1 | Vectorply E-LT-5500 | 61 | FGI SX-1708 | 31 | 0 | 4 | 4 | 4.59 | 24h/20C, 12h/90 C | Infused |  | TT-UP1-104 | 172 | 17.2 | 0.1 | 2 |  | 0.68 |  | 60555 | 0 | [9 empty] | 769.6667 |  |  | 2.8 |  | 172 | 154.8 | 0.2234734 | 0.201126
MD-TT-UP1-V | (±45/0/±45/0/±45) | 56 | UP1 | U-Pica/Hexion TR-1 | Vectorply E-LT-5500 | 61 | FGI SX-1708 | 31 | 0 | 4 | 4 | 4.59 | 24h/20C, 12h/90 C | Infused |  | TT-UP1-103 | 172 | 17.2 | 0.1 | 2 | 28.1 | 0.68 |  | 42420 | 0 | [9 empty] | 769.6667 |  |  | 2.8 |  | 172 | 154.8 | 0.2234734 | 0.201126
MD-TT-UP1-V | (±45/0/±45/0/±45) | 56 | UP1 | U-Pica/Hexion TR-1 | Vectorply E-LT-5500 | 61 | FGI SX-1708 | 31 | 0 | 4 | 4 | 4.59 | 24h/20C, 12h/90 C | Infused |  | TT-UP1-109 | 172 | 17.2 | 0.1 | 2 |  | 0.68 |  | 122890 | 0 | [9 empty] | 769.6667 |  |  | 2.8 |  | 172 | 154.8 | 0.2234734 | 0.201126
MD-TT-UP1-V | (±45/0/±45/0/±45) | 56 | UP1 | U-Pica/Hexion TR-1 | Vectorply E-LT-5500 | 61 | FGI SX-1708 | 31 | 0 | 4 | 4 | 4.59 | 24h/20C, 12h/90 C | Infused |  | TT-UP1-113 | 138 | 13.8 | 0.1 | 4 |  | 0.5 |  | 759114 | 0 | [9 empty] | 769.6667 |  |  | 2.8 |  | 138 | 124.2 | 0.1792984 | 0.1613686
MD-TT-UP1-V | (±45/0/±45/0/±45) | 56 | UP1 | U-Pica/Hexion TR-1 | Vectorply E-LT-5500 | 61 | FGI SX-1708 | 31 | 0 | 4 | 4 | 4.59 | 24h/20C, 12h/90 C | Infused |  | TT-UP1-102 | 138 | 13.8 | 0.1 | 3 | 29.1 | 0.5 |  | 459712 | 0 | [9 empty] | 769.6667 |  |  | 2.8 |  | 138 | 124.2 | 0.1792984 | 0.1613686
MD-TT-UP1-V | (±45/0/±45/0/±45) | 56 | UP1 | U-Pica/Hexion TR-1 | Vectorply E-LT-5500 | 61 | FGI SX-1708 | 31 | 0 | 4 | 4 | 4.59 | 24h/20C, 12h/90 C | Infused |  | TT-UP1-110 | 193 | 19.3 | 0.1 | 4 | 28.5 | 0.39 |  | 6000000 | 1 | [9 empty] | 769.6667 |  |  | 2.8 |  | 193 | 173.7 | 0.2507579 | 0.2256821
MD-TT-UP1-V | (±45/0/±45/0/±45) | 56 | UP1 | U-Pica/Hexion TR-1 | Vectorply E-LT-5500 | 61 | FGI SX-1708 | 31 | 0 | 4 | 4 | 4.59 | 24h/20C, 12h/90 C | Infused |  | TT-UP1-105 | 103 | 10.3 | 0.1 | 4 |  | 0.39 |  | 4000000 | 1 | [9 empty] | 769.6667 |  |  | 2.8 |  | 103 | 92.7 | 0.1338242 | 0.1204417
MD-TT-UP1-V | (±45/0/±45/0/±45) | 56 | UP1 | U-Pica/Hexion TR-1 | Vectorply E-LT-5500 | 61 | FGI SX-1708 | 31 | 0 | 4 | 4 | 4.59 | 24h/20C, 12h/90 C | Infused |  | TT-UP1-106 | 138 | 13.8 | 0.1 | 4 |  | 0.5 |  | 936822 | 0 | [9 empty] | 769.6667 |  |  | 2.8 |  | 138 | 124.2 | 0.1792984 | 0.1613686
MD-TT1AH-EP1-V | (±45/0/±45/0/±45) | 59 | EP1 | Hexion MGS RIMR135/RIMH1366 | Vectorply E-LT-5500 | 57 | Saertex VU-90079-00830-01270 | 40 | 0 | 3 | 0 | 3.9 | 24h/25 C, 12h/ 80 C | Infused |  | TT1A-H-100 | 345 | 34.5 | 0.1 | 2 | 32.2 | 1.21 |  | 11679 | 0 | [9 empty] | 864 |  |  | 2.766667 |  | 345 | 310.5 | 0.3993056 | 0.359375
MD-TT1AH-EP1-V | (±45/0/±45/0/±45) | 59 | EP1 | Hexion MGS RIMR135/RIMH1366 | Vectorply E-LT-5500 | 57 | Saertex VU-90079-00830-01270 | 40 | 0 | 3 | 0 | 3.9 | 24h/25 C, 12h/ 80 C | Infused |  | TT1A-H-114 | 345 | 34.5 | 0.1 | 2 |  | 1.1 |  | 17128 | 0 | [9 empty] | 864 |  |  | 2.766667 |  | 345 | 310.5 | 0.3993056 | 0.359375
MD-TT1AH-EP1-V | (±45/0/±45/0/±45) | 59 | EP1 | Hexion MGS RIMR135/RIMH1366 | Vectorply E-LT-5500 | 57 | Saertex VU-90079-00830-01270 | 40 | 0 | 3 | 0 | 3.9 | 24h/25 C, 12h/ 80 C | Infused |  | TT1A-H-108 | 345 | 34.5 | 0.1 | 2 |  | 1.1 |  | 10741 | 0 | [9 empty] | 864 |  |  | 2.766667 |  | 345 | 310.5 | 0.3993056 | 0.359375
MD-TT1AH-EP1-V | (±45/0/±45/0/±45) | 59 | EP1 | Hexion MGS RIMR135/RIMH1366 | Vectorply E-LT-5500 | 57 | Saertex VU-90079-00830-01270 | 40 | 0 | 3 | 0 | 3.9 | 24h/25 C, 12h/ 80 C | Infused |  | TT1A-H-107 | 276 | 27.6 | 0.1 | 3 |  | 0.88 |  | 118045 | 0 | [9 empty] | 864 |  |  | 2.766667 |  | 276 | 248.4 | 0.3194444 | 0.2875
MD-TT1AH-EP1-V | (±45/0/±45/0/±45) | 59 | EP1 | Hexion MGS RIMR135/RIMH1366 | Vectorply E-LT-5500 | 57 | Saertex VU-90079-00830-01270 | 40 | 0 | 3 | 0 | 3.9 | 24h/25 C, 12h/ 80 C | Infused |  | TT1A-H-112 | 276 | 27.6 | 0.1 | 3 |  | 0.88 |  | 60601 | 0 | [9 empty] | 864 |  |  | 2.766667 |  | 276 | 248.4 | 0.3194444 | 0.2875
MD-TT1AH-EP1-V | (±45/0/±45/0/±45) | 59 | EP1 | Hexion MGS RIMR135/RIMH1366 | Vectorply E-LT-5500 | 57 | Saertex VU-90079-00830-01270 | 40 | 0 | 3 | 0 | 3.9 | 24h/25 C, 12h/ 80 C | Infused |  | TT1A-H-113 | 276 | 27.6 | 0.1 | 3 |  | 0.88 |  | 44467 | 0 | [9 empty] | 864 |  |  | 2.766667 |  | 276 | 248.4 | 0.3194444 | 0.2875
MD-TT1AH-EP1-V | (±45/0/±45/0/±45) | 59 | EP1 | Hexion MGS RIMR135/RIMH1366 | Vectorply E-LT-5500 | 57 | Saertex VU-90079-00830-01270 | 40 | 0 | 3 | 0 | 3.9 | 24h/25 C, 12h/ 80 C | Infused |  | TT1A-H-104 | 207 | 20.7 | 0.1 | 4 |  | 0.66 |  | 886747 | 0 | [9 empty] | 864 |  |  | 2.766667 |  | 207 | 186.3 | 0.2395833 | 0.215625
MD-TT1AH-EP1-V | (±45/0/±45/0/±45) | 59 | EP1 | Hexion MGS RIMR135/RIMH1366 | Vectorply E-LT-5500 | 57 | Saertex VU-90079-00830-01270 | 40 | 0 | 3 | 0 | 3.9 | 24h/25 C, 12h/ 80 C | Infused |  | TT1A-H-110 | 207 | 20.7 | 0.1 | 4 | 30.8 | 0.73 |  | 1331737 | 0 | [9 empty] | 864 |  |  | 2.766667 |  | 207 | 186.3 | 0.2395833 | 0.215625
MD-TT1AH-EP1-V | (±45/0/±45/0/±45) | 59 | EP1 | Hexion MGS RIMR135/RIMH1366 | Vectorply E-LT-5500 | 57 | Saertex VU-90079-00830-01270 | 40 | 0 | 3 | 0 | 3.9 | 24h/25 C, 12h/ 80 C | Infused |  | TT1A-H-101 | 207 | 20.7 | 0.1 | 4 |  | 0.66 |  | 372171 | 0 | [9 empty] | 864 |  |  | 2.766667 |  | 207 | 186.3 | 0.2395833 | 0.215625
MD-TT1AH-EP1-V | (±45/0/±45/0/±45) | 59 | EP1 | Hexion MGS RIMR135/RIMH1366 | Vectorply E-LT-5500 | 57 | Saertex VU-90079-00830-01270 | 40 | 0 | 3 | 0 | 3.9 | 24h/25 C, 12h/ 80 C | Infused |  | TT1A-H-111 | 207 | 20.7 | 0.1 | 4 | 31.5 | 0.71 |  | 277104 | 0 | [9 empty] | 864 |  |  | 2.766667 |  | 207 | 186.3 | 0.2395833 | 0.215625
MD-TT1AH-EP1-V | (±45/0/±45/0/±45) | 59 | EP1 | Hexion MGS RIMR135/RIMH1366 | Vectorply E-LT-5500 | 57 | Saertex VU-90079-00830-01270 | 40 | 0 | 3 | 0 | 3.9 | 24h/25 C, 12h/ 80 C | Infused |  | TT1A-H-103 | 172 | 17.2 | 0.1 | 5 |  | 0.55 |  | 1300000 | 1 | [9 empty] | 864 |  |  | 2.766667 |  | 172 | 154.8 | 0.1990741 | 0.1791667
MD-TT1A-EP2-V | (±45/0/±45/0/±45) | 54 | EP2 | Vantico TDT177-155 | Vectorply E-LT-5500 | 57 | Saertex VU-90079-00830-01270 | 40 | 0 | 3 | 0 | 4.33 | 24h/25 C, 12h/ 80 C | Infused |  | TT1A-102 | 345 | 34.5 | 0.1 | 3 | 28 | 1.32 |  | 96221 | 0 | [9 empty] | 898.5 | -696.5 |  |  |  | 345 | 310.5 | 0.3839733 | 0.345576
MD-TT1A-EP2-V | (±45/0/±45/0/±45) | 54 | EP2 | Vantico TDT177-155 | Vectorply E-LT-5500 | 57 | Saertex VU-90079-00830-01270 | 40 | 0 | 3 | 0 | 4.33 | 24h/25 C, 12h/ 80 C | Infused |  | TT1A-107 | 241 | 24.1 | 0.1 | 4 | 25.9 | 0.98 |  | 2747438 | 0 | [9 empty] | 898.5 | -696.5 |  |  |  | 241 | 216.9 | 0.2682248 | 0.2414023
MD-TT1A-EP2-V | (±45/0/±45/0/±45) | 54 | EP2 | Vantico TDT177-155 | Vectorply E-LT-5500 | 57 | Saertex VU-90079-00830-01270 | 40 | 0 | 3 | 0 | 4.33 | 24h/25 C, 12h/ 80 C | Infused |  | TT1A-108 | 241 | 24.1 | 0.1 | 4 |  | 0.87 |  | 1383716 | 0 | [9 empty] | 898.5 | -696.5 |  |  |  | 241 | 216.9 | 0.2682248 | 0.2414023
MD-TT1A-EP2-V | (±45/0/±45/0/±45) | 54 | EP2 | Vantico TDT177-155 | Vectorply E-LT-5500 | 57 | Saertex VU-90079-00830-01270 | 40 | 0 | 3 | 0 | 4.33 | 24h/25 C, 12h/ 80 C | Infused |  | TT1A-103 | 276 | 27.6 | 0.1 | 4 |  | 1 |  | 309647 | 0 | [9 empty] | 898.5 | -696.5 |  |  |  | 276 | 248.4 | 0.3071786 | 0.2764608
MD-TT1A-EP2-V | (±45/0/±45/0/±45) | 54 | EP2 | Vantico TDT177-155 | Vectorply E-LT-5500 | 57 | Saertex VU-90079-00830-01270 | 40 | 0 | 3 | 0 | 4.33 | 24h/25 C, 12h/ 80 C | Infused |  | TT1A-105 | 276 | 27.6 | 0.1 | 4 |  | 1 |  | 694319 | 0 | [9 empty] | 898.5 | -696.5 |  |  |  | 276 | 248.4 | 0.3071786 | 0.2764608
MD-TT1A-EP2-V | (±45/0/±45/0/±45) | 54 | EP2 | Vantico TDT177-155 | Vectorply E-LT-5500 | 57 | Saertex VU-90079-00830-01270 | 40 | 0 | 3 | 0 | 4.33 | 24h/25 C, 12h/ 80 C | Infused |  | TT1A-106 | 276 | 27.6 | 0.1 | 4 | 29.2 | 1.01 |  | 371223 | 0 | [9 empty] | 898.5 | -696.5 |  |  |  | 276 | 248.4 | 0.3071786 | 0.2764608
MD-TT1A-EP2-V | (±45/0/±45/0/±45) | 54 | EP2 | Vantico TDT177-155 | Vectorply E-LT-5500 | 57 | Saertex VU-90079-00830-01270 | 40 | 0 | 3 | 0 | 4.33 | 24h/25 C, 12h/ 80 C | Infused |  | TT1A-100 | 241 | 24.1 | 0.1 | 3 |  | 0.87 |  | 800000 | 1 | [9 empty] | 898.5 | -696.5 |  |  |  | 241 | 216.9 | 0.2682248 | 0.2414023
MD-TT1A-EP2-V | (±45/0/±45/0/±45) | 54 | EP2 | Vantico TDT177-155 | Vectorply E-LT-5500 | 57 | Saertex VU-90079-00830-01270 | 40 | 0 | 3 | 0 | 4.33 | 24h/25 C, 12h/ 80 C | Infused | 11509 | TT1A-115 | 414 | 41.4 | 0.1 | 3 |  | 1.49 |  | 22146 | 0 | [9 empty] | 898.5 | -696.5 |  |  |  | 414 | 372.6 | 0.4607679 | 0.4146912
MD-TT1A-EP2-V | (±45/0/±45/0/±45) | 54 | EP2 | Vantico TDT177-155 | Vectorply E-LT-5500 | 57 | Saertex VU-90079-00830-01270 | 40 | 0 | 3 | 0 | 4.33 | 24h/25 C, 12h/ 80 C | Infused | 11510 | TT1A-114 | 414 | 41.4 | 0.1 | 3 |  | 1.49 |  | 8299 | 0 | [9 empty] | 898.5 | -696.5 |  |  |  | 414 | 372.6 | 0.4607679 | 0.4146912
MD-TT1A-EP2-V | (±45/0/±45/0/±45) | 54 | EP2 | Vantico TDT177-155 | Vectorply E-LT-5500 | 57 | Saertex VU-90079-00830-01270 | 40 | 0 | 3 | 0 | 4.33 | 24h/25 C, 12h/ 80 C | Infused | 11511 | TT1A-117 | 345 | 34.5 | 0.1 | 3 |  | 1.24 |  | 185153 | 0 | [9 empty] | 898.5 | -696.5 |  |  |  | 345 | 310.5 | 0.3839733 | 0.345576
MD-TT1A-EP2-V | (±45/0/±45/0/±45) | 54 | EP2 | Vantico TDT177-155 | Vectorply E-LT-5500 | 57 | Saertex VU-90079-00830-01270 | 40 | 0 | 3 | 0 | 4.33 | 24h/25 C, 12h/ 80 C | Infused |  | TT1A-201 | -37.9 | -379 | 10 | 1.7 |  |  | -1.35 | 375727 | 0 | [9 empty] | 898.5 | -696.5 |  |  |  | -379 | 341.1 | -0.5441493 | 0.4897344
MD-TT1A-EP2-V | (±45/0/±45/0/±45) | 54 | EP2 | Vantico TDT177-155 | Vectorply E-LT-5500 | 57 | Saertex VU-90079-00830-01270 | 40 | 0 | 3 | 0 | 4.33 | 24h/25 C, 12h/ 80 C | Infused |  | TT1A-209 | -37.9 | -379 | 10 | 1.3 |  |  | -1.35 | 96379 | 0 | [9 empty] | 898.5 | -696.5 |  |  |  | -379 | 341.1 | -0.5441493 | 0.4897344
MD-TT1A-EP2-V | (±45/0/±45/0/±45) | 54 | EP2 | Vantico TDT177-155 | Vectorply E-LT-5500 | 57 | Saertex VU-90079-00830-01270 | 40 | 0 | 3 | 0 | 4.33 | 24h/25 C, 12h/ 80 C | Infused |  | TT1A-213 | -37.9 | -379 | 10 | 1.5 |  |  | -1.35 | 341286 | 0 | [9 empty] | 898.5 | -696.5 |  |  |  | -379 | 341.1 | -0.5441493 | 0.4897344
MD-TT1A-EP2-V | (±45/0/±45/0/±45) | 54 | EP2 | Vantico TDT177-155 | Vectorply E-LT-5500 | 57 | Saertex VU-90079-00830-01270 | 40 | 0 | 3 | 0 | 4.33 | 24h/25 C, 12h/ 80 C | Infused |  | TT1A-207 | -44.8 | -448 | 10 | 2 |  |  | -1.61 | 3590 | 0 | [9 empty] | 898.5 | -696.5 |  |  |  | -448 | 403.2 | -0.6432161 | 0.5788945
MD-TT1A-EP2-V | (±45/0/±45/0/±45) | 54 | EP2 | Vantico TDT177-155 | Vectorply E-LT-5500 | 57 | Saertex VU-90079-00830-01270 | 40 | 0 | 3 | 0 | 4.33 | 24h/25 C, 12h/ 80 C | Infused |  | TT1A-200 | -44.8 | -448 | 10 | 2 |  |  | -1.61 | 20773 | 0 | [9 empty] | 898.5 | -696.5 |  |  |  | -448 | 403.2 | -0.6432161 | 0.5788945
MD-TT1A-EP2-V | (±45/0/±45/0/±45) | 54 | EP2 | Vantico TDT177-155 | Vectorply E-LT-5500 | 57 | Saertex VU-90079-00830-01270 | 40 | 0 | 3 | 0 | 4.33 | 24h/25 C, 12h/ 80 C | Infused |  | TT1A-210 | -44.8 | -448 | 10 | 1 |  |  | -1.61 | 232 | 0 | [9 empty] | 898.5 | -696.5 |  |  |  | -448 | 403.2 | -0.6432161 | 0.5788945
MD-TT1A-EP2-V | (±45/0/±45/0/±45) | 54 | EP2 | Vantico TDT177-155 | Vectorply E-LT-5500 | 57 | Saertex VU-90079-00830-01270 | 40 | 0 | 3 | 0 | 4.33 | 24h/25 C, 12h/ 80 C | Infused |  | TT1A-208 | -34.5 | -345 | 10 | 2.5 |  |  | -1.24 | 2500000 | 1 | [9 empty] | 898.5 | -696.5 |  |  |  | -345 | 310.5 | -0.4953338 | 0.4458004
MD-TT1A-EP1-V | (±45/0/±45/0/±45) | 54 | EP1 | Hexion MGS RIMR135/RIMH1366 | Vectorply E-LT-5500 | 57 | Saertex VU-90079-00830-01270 | 40 | 0 | 3 | 0 | 4.34 | 24h/25 C, 12h/ 80 C | Infused |  | TT1A-609 | 207 | 20.7 | 0.1 | 4 | 29.8 | 0.73 |  | 713677 | 0 | [9 empty] | 849.9231 | -670 | 26.56923 | 3.267692 |  | 207 | 186.3 | 0.2435515 | 0.2191963
MD-TT1A-EP1-V | (±45/0/±45/0/±45) | 54 | EP1 | Hexion MGS RIMR135/RIMH1366 | Vectorply E-LT-5500 | 57 | Saertex VU-90079-00830-01270 | 40 | 0 | 3 | 0 | 4.34 | 24h/25 C, 12h/ 80 C | Infused |  | TT1A-615 | 241 | 24.1 | 0.1 | 3 |  | 0.84 |  | 262924 | 0 | [9 empty] | 849.9231 | -670 | 26.56923 | 3.267692 |  | 241 | 216.9 | 0.2835551 | 0.2551996
MD-TT1A-EP1-V | (±45/0/±45/0/±45) | 54 | EP1 | Hexion MGS RIMR135/RIMH1366 | Vectorply E-LT-5500 | 57 | Saertex VU-90079-00830-01270 | 40 | 0 | 3 | 0 | 4.34 | 24h/25 C, 12h/ 80 C | Infused |  | TT1A-613 | 241 | 24.1 | 0.1 | 3 |  | 0.84 |  | 376843 | 0 | [9 empty] | 849.9231 | -670 | 26.56923 | 3.267692 |  | 241 | 216.9 | 0.2835551 | 0.2551996
MD-TT1A-EP1-V | (±45/0/±45/0/±45) | 54 | EP1 | Hexion MGS RIMR135/RIMH1366 | Vectorply E-LT-5500 | 57 | Saertex VU-90079-00830-01270 | 40 | 0 | 3 | 0 | 4.34 | 24h/25 C, 12h/ 80 C | Infused |  | TT1A-612 | 241 | 24.1 | 0.1 | 3 | 28.4 | 0.84 |  | 165066 | 0 | [9 empty] | 849.9231 | -670 | 26.56923 | 3.267692 |  | 241 | 216.9 | 0.2835551 | 0.2551996
MD-TT1A-EP1-V | (±45/0/±45/0/±45) | 54 | EP1 | Hexion MGS RIMR135/RIMH1366 | Vectorply E-LT-5500 | 57 | Saertex VU-90079-00830-01270 | 40 | 0 | 3 | 0 | 4.34 | 24h/25 C, 12h/ 80 C | Infused |  | TT1A-611 | 276 | 27.6 | 0.1 | 2 |  | 0.93 |  | 53536 | 0 | [9 empty] | 849.9231 | -670 | 26.56923 | 3.267692 |  | 276 | 248.4 | 0.3247353 | 0.2922617
MD-TT1A-EP1-V | (±45/0/±45/0/±45) | 54 | EP1 | Hexion MGS RIMR135/RIMH1366 | Vectorply E-LT-5500 | 57 | Saertex VU-90079-00830-01270 | 40 | 0 | 3 | 0 | 4.34 | 24h/25 C, 12h/ 80 C | Infused |  | TT1A-616 | 276 | 27.6 | 0.1 | 3 |  | 0.93 |  | 69800 | 0 | [9 empty] | 849.9231 | -670 | 26.56923 | 3.267692 |  | 276 | 248.4 | 0.3247353 | 0.2922617
MD-TT1A-EP1-V | (±45/0/±45/0/±45) | 54 | EP1 | Hexion MGS RIMR135/RIMH1366 | Vectorply E-LT-5500 | 57 | Saertex VU-90079-00830-01270 | 40 | 0 | 3 | 0 | 4.34 | 24h/25 C, 12h/ 80 C | Infused |  | TT1A-614 | 276 | 27.6 | 0.1 | 2 |  | 0.93 |  | 83536 | 0 | [9 empty] | 849.9231 | -670 | 26.56923 | 3.267692 |  | 276 | 248.4 | 0.3247353 | 0.2922617
MD-TT1A-EP1-V | (±45/0/±45/0/±45) | 54 | EP1 | Hexion MGS RIMR135/RIMH1366 | Vectorply E-LT-5500 | 57 | Saertex VU-90079-00830-01270 | 40 | 0 | 3 | 0 | 4.34 | 24h/25 C, 12h/ 80 C | Infused |  | TT1A-608 | 207 | 20.7 | 0.1 | 4 | 30.9 | 0.71 |  | 589709 | 0 | [9 empty] | 849.9231 | -670 | 26.56923 | 3.267692 |  | 207 | 186.3 | 0.2435515 | 0.2191963
MD-TT1A-EP1-V | (±45/0/±45/0/±45) | 54 | EP1 | Hexion MGS RIMR135/RIMH1366 | Vectorply E-LT-5500 | 57 | Saertex VU-90079-00830-01270 | 40 | 0 | 3 | 0 | 4.34 | 24h/25 C, 12h/ 80 C | Infused |  | TT1A-630 | 138 | -138 | -1 | 2 |  | 0.46 | -0.46 | 2500000 | 1 | [9 empty] | 849.9231 | -670 | 26.56923 | 3.267692 |  | 138 | 276 | 0.1623676 | 0.3247353
MD-TT1A-EP1-V | (±45/0/±45/0/±45) | 54 | EP1 | Hexion MGS RIMR135/RIMH1366 | Vectorply E-LT-5500 | 57 | Saertex VU-90079-00830-01270 | 40 | 0 | 3 | 0 | 4.34 | 24h/25 C, 12h/ 80 C | Infused |  | TT1A-626 | 207 | -207 | -1 | 1.5 |  | 0.73 | -0.73 | 26412 | 0 | [9 empty] | 849.9231 | -670 | 26.56923 | 3.267692 |  | 207 | 414 | 0.2435515 | 0.4871029
MD-TT1A-EP1-V | (±45/0/±45/0/±45) | 54 | EP1 | Hexion MGS RIMR135/RIMH1366 | Vectorply E-LT-5500 | 57 | Saertex VU-90079-00830-01270 | 40 | 0 | 3 | 0 | 4.34 | 24h/25 C, 12h/ 80 C | Infused |  | TT1A-631 | 276 | -276 | -1 | 1.5 |  | 1 | -1 | 6592 | 0 | [9 empty] | 849.9231 | -670 | 26.56923 | 3.267692 |  | 276 | 552 | 0.3247353 | 0.6494705
MD-TT1A-EP1-V | (±45/0/±45/0/±45) | 54 | EP1 | Hexion MGS RIMR135/RIMH1366 | Vectorply E-LT-5500 | 57 | Saertex VU-90079-00830-01270 | 40 | 0 | 3 | 0 | 4.34 | 24h/25 C, 12h/ 80 C | Infused |  | TT1A-634 | 345 | -345 | -1 | 1 |  | 1.24 | -1.24 | 797 | 0 | [9 empty] | 849.9231 | -670 | 26.56923 | 3.267692 |  | 345 | 690 | 0.4059191 | 0.8118382
MD-TT1A-EP1-V | (±45/0/±45/0/±45) | 54 | EP1 | Hexion MGS RIMR135/RIMH1366 | Vectorply E-LT-5500 | 57 | Saertex VU-90079-00830-01270 | 40 | 0 | 3 | 0 | 4.34 | 24h/25 C, 12h/ 80 C | Infused |  | TT1A-625 | -34.5 | -345 | 10 | 2.5 |  |  | -1.24 | 154265 | 0 | [9 empty] | 849.9231 | -670 | 26.56923 | 3.267692 |  | -345 | 310.5 | -0.5149254 | 0.4634328
MD-TT1A-EP1-V | (±45/0/±45/0/±45) | 54 | EP1 | Hexion MGS RIMR135/RIMH1366 | Vectorply E-LT-5500 | 57 | Saertex VU-90079-00830-01270 | 40 | 0 | 3 | 0 | 4.34 | 24h/25 C, 12h/ 80 C | Infused |  | TT1A-618 | -34.5 | -345 | 10 | 2.5 |  |  | -1.24 | 1774840 | 0 | [9 empty] | 849.9231 | -670 | 26.56923 | 3.267692 |  | -345 | 310.5 | -0.5149254 | 0.4634328
MD-TT1A-EP1-V | (±45/0/±45/0/±45) | 54 | EP1 | Hexion MGS RIMR135/RIMH1366 | Vectorply E-LT-5500 | 57 | Saertex VU-90079-00830-01270 | 40 | 0 | 3 | 0 | 4.34 | 24h/25 C, 12h/ 80 C | Infused |  | TT1A-635 | -34.5 | -345 | 10 | 2 |  |  | -1.24 | 92347 | 0 | [9 empty] | 849.9231 | -670 | 26.56923 | 3.267692 |  | -345 | 310.5 | -0.5149254 | 0.4634328
MD-TT1A-EP1-V | (±45/0/±45/0/±45) | 54 | EP1 | Hexion MGS RIMR135/RIMH1366 | Vectorply E-LT-5500 | 57 | Saertex VU-90079-00830-01270 | 40 | 0 | 3 | 0 | 4.34 | 24h/25 C, 12h/ 80 C | Infused |  | TT1A-620 | -37.9 | -379 | 10 | 2 |  |  | -1.35 | 95993 | 0 | [9 empty] | 849.9231 | -670 | 26.56923 | 3.267692 |  | -379 | 341.1 | -0.5656716 | 0.5091045
MD-TT1A-EP1-V | (±45/0/±45/0/±45) | 54 | EP1 | Hexion MGS RIMR135/RIMH1366 | Vectorply E-LT-5500 | 57 | Saertex VU-90079-00830-01270 | 40 | 0 | 3 | 0 | 4.34 | 24h/25 C, 12h/ 80 C | Infused |  | TT1A-642 | -37.9 | -379 | 10 | 1.5 |  |  | -1.35 | 90558 | 0 | [9 empty] | 849.9231 | -670 | 26.56923 | 3.267692 |  | -379 | 341.1 | -0.5656716 | 0.5091045
MD-TT1A-EP1-V | (±45/0/±45/0/±45) | 54 | EP1 | Hexion MGS RIMR135/RIMH1366 | Vectorply E-LT-5500 | 57 | Saertex VU-90079-00830-01270 | 40 | 0 | 3 | 0 | 4.34 | 24h/25 C, 12h/ 80 C | Infused |  | TT1A-645 | -37.9 | -379 | 10 | 1.5 |  |  | -1.35 | 154549 | 0 | [9 empty] | 849.9231 | -670 | 26.56923 | 3.267692 |  | -379 | 341.1 | -0.5656716 | 0.5091045
MD-TT1A-EP1-V | (±45/0/±45/0/±45) | 54 | EP1 | Hexion MGS RIMR135/RIMH1366 | Vectorply E-LT-5500 | 57 | Saertex VU-90079-00830-01270 | 40 | 0 | 3 | 0 | 4.34 | 24h/25 C, 12h/ 80 C | Infused |  | TT1A-619 | -37.9 | -379 | 10 | 1.7 |  |  | -1.35 | 66 | 0 | [9 empty] | 849.9231 | -670 | 26.56923 | 3.267692 |  | -379 | 341.1 | -0.5656716 | 0.5091045
MD-TT1A-EP1-V | (±45/0/±45/0/±45) | 54 | EP1 | Hexion MGS RIMR135/RIMH1366 | Vectorply E-LT-5500 | 57 | Saertex VU-90079-00830-01270 | 40 | 0 | 3 | 0 | 4.34 | 24h/25 C, 12h/ 80 C | Infused |  | TT1A-619 | -37.9 | -379 | 10 | 1.7 |  |  | -1.35 | 66 | 0 | [9 empty] | 849.9231 | -670 | 26.56923 | 3.267692 |  | -379 | 341.1 | -0.5656716 | 0.5091045
MD-TT1A-EP1-V | (±45/0/±45/0/±45) | 54 | EP1 | Hexion MGS RIMR135/RIMH1366 | Vectorply E-LT-5500 | 57 | Saertex VU-90079-00830-01270 | 40 | 0 | 3 | 0 | 4.34 | 24h/25 C, 12h/ 80 C | Infused |  | TT1A-645 | -37.9 | -379 | 10 | 1.5 |  |  | -1.35 | 154549 | 0 | [9 empty] | 849.9231 | -670 | 26.56923 | 3.267692 |  | -379 | 341.1 | -0.5656716 | 0.5091045
MD-TT1A-EP1-V | (±45/0/±45/0/±45) | 54 | EP1 | Hexion MGS RIMR135/RIMH1366 | Vectorply E-LT-5500 | 57 | Saertex VU-90079-00830-01270 | 40 | 0 | 3 | 0 | 4.34 | 24h/25 C, 12h/ 80 C | Infused |  | TT1A-642 | -37.9 | -379 | 10 | 1.5 |  |  | -1.35 | 90558 | 0 | [9 empty] | 849.9231 | -670 | 26.56923 | 3.267692 |  | -379 | 341.1 | -0.5656716 | 0.5091045
MD-TT1A-EP1-V | (±45/0/±45/0/±45) | 54 | EP1 | Hexion MGS RIMR135/RIMH1366 | Vectorply E-LT-5500 | 57 | Saertex VU-90079-00830-01270 | 40 | 0 | 3 | 0 | 4.34 | 24h/25 C, 12h/ 80 C | Infused |  | TT1A-620 | -37.9 | -379 | 10 | 1.5 |  |  | -1.35 | 95993 | 0 | [9 empty] | 849.9231 | -670 | 26.56923 | 3.267692 |  | -379 | 341.1 | -0.5656716 | 0.5091045
MD-TT1A-EP1-V | (±45/0/±45/0/±45) | 54 | EP1 | Hexion MGS RIMR135/RIMH1366 | Vectorply E-LT-5500 | 57 | Saertex VU-90079-00830-01270 | 40 | 0 | 3 | 0 | 4.34 | 24h/25 C, 12h/ 80 C | Infused |  | TT1A-I-509 | 276 | 27.6 | 0.1 | 3 |  | 1 |  | 185385 | 0 | [9 empty] | 849.9231 | -670 | 26.56923 | 3.267692 |  | 276 | 248.4 | 0.3247353 | 0.2922617
MD-TT1A-EP1-V | (±45/0/±45/0/±45) | 54 | EP1 | Hexion MGS RIMR135/RIMH1366 | Vectorply E-LT-5500 | 57 | Saertex VU-90079-00830-01270 | 40 | 0 | 3 | 0 | 4.34 | 24h/25 C, 12h/ 80 C | Infused |  | TT1A-I-517 | 276 | 27.6 | 0.1 | 3 | 28.6 | 1.02 |  | 73226 | 0 | [9 empty] | 849.9231 | -670 | 26.56923 | 3.267692 |  | 276 | 248.4 | 0.3247353 | 0.2922617
MD-TT1A-EP1-V | (±45/0/±45/0/±45) | 54 | EP1 | Hexion MGS RIMR135/RIMH1366 | Vectorply E-LT-5500 | 57 | Saertex VU-90079-00830-01270 | 40 | 0 | 3 | 0 | 4.34 | 24h/25 C, 12h/ 80 C | Infused |  | TT1A-I-502 | 276 | 27.6 | 0.1 | 3 |  | 1 |  | 192327 | 0 | [9 empty] | 849.9231 | -670 | 26.56923 | 3.267692 |  | 276 | 248.4 | 0.3247353 | 0.2922617
MD-TT1A-EP1-V | (±45/0/±45/0/±45) | 54 | EP1 | Hexion MGS RIMR135/RIMH1366 | Vectorply E-LT-5500 | 57 | Saertex VU-90079-00830-01270 | 40 | 0 | 3 | 0 | 4.34 | 24h/25 C, 12h/ 80 C | Infused |  | TT1A-I-514 | 276 | 27.6 | 0.1 | 3 | 28.6 | 1.01 |  | 166999 | 0 | [9 empty] | 849.9231 | -670 | 26.56923 | 3.267692 |  | 276 | 248.4 | 0.3247353 | 0.2922617
MD-TT1A-EP1-V | (±45/0/±45/0/±45) | 48 | EP1 | Hexion MGS RIMR135/RIMH1366 | Vectorply E-LT-5500 | 57 | Saertex VU-90079-00830-01270 | 40 | 0 | 3 | 0 | 5.04 | 24h/25 C, 12h/ 80 C | VARTM |  | TT1A-V-622 | 276 | 27.6 | 0.1 | 3.5 | 25.4 | 1.12 |  | 208338 | 0 | [9 empty] | 849.9231 | -670 | 26.56923 | 3.267692 |  | 276 | 248.4 | 0.3247353 | 0.2922617
MD-TT1A-EP1-V | (±45/0/±45/0/±45) | 48 | EP1 | Hexion MGS RIMR135/RIMH1366 | Vectorply E-LT-5500 | 57 | Saertex VU-90079-00830-01270 | 40 | 0 | 3 | 0 | 5.04 | 24h/25 C, 12h/ 80 C | VARTM |  | TT1A-V-609 | 276 | 27.6 | 0.1 | 3.5 |  | 1.1 |  | 91392 | 0 | [9 empty] | 849.9231 | -670 | 26.56923 | 3.267692 |  | 276 | 248.4 | 0.3247353 | 0.2922617
MD-TT1A-EP1-V | (±45/0/±45/0/±45) | 48 | EP1 | Hexion MGS RIMR135/RIMH1366 | Vectorply E-LT-5500 | 57 | Saertex VU-90079-00830-01270 | 40 | 0 | 3 | 0 | 5.04 | 24h/25 C, 12h/ 80 C | VARTM |  | TT1A-V-611 | 276 | 27.6 | 0.1 | 3.5 |  | 1.1 |  | 104466 | 0 | [9 empty] | 849.9231 | -670 | 26.56923 | 3.267692 |  | 276 | 248.4 | 0.3247353 | 0.2922617
MD-TT1A-EP1-V | (±45/0/±45/0/±45) | 48 | EP1 | Hexion MGS RIMR135/RIMH1366 | Vectorply E-LT-5500 | 57 | Saertex VU-90079-00830-01270 | 40 | 0 | 3 | 0 | 5.04 | 24h/25 C, 12h/ 80 C | VARTM |  | TT1A-V-618 | 276 | 27.6 | 0.1 | 3.5 |  | 1.1 |  | 134584 | 0 | [9 empty] | 849.9231 | -670 | 26.56923 | 3.267692 |  | 276 | 248.4 | 0.3247353 | 0.2922617
MD-TT2-EP1-V | (±45/0/0/0/±45) | 51 | EP1 | Hexion MGS RIMR135/RIMH1366 | Vectorply E-LT-5500 | 61 | FGI SX-1708 | 31 | 0 | 4 | 4 | 6.77 | 24h/25 C, 12h/ 80 C | Infused |  | TT2-107 | 414 | 41.4 | 0.1 | 1.5 | 29 | 1.81 |  | 5370 | 0 | [9 empty] | 812 |  | 28.5 | 3.233333 |  | 414 | 372.6 | 0.5098522 | 0.458867
MD-TT2-EP1-V | (±45/0/0/0/±45) | 51 | EP1 | Hexion MGS RIMR135/RIMH1366 | Vectorply E-LT-5500 | 61 | FGI SX-1708 | 31 | 0 | 4 | 4 | 6.77 | 24h/25 C, 12h/ 80 C | Infused |  | TT2-106 | 414 | 41.4 | 0.1 | 1.5 |  | 1.81 |  | 8779 | 0 | [9 empty] | 812 |  | 28.5 | 3.233333 |  | 414 | 372.6 | 0.5098522 | 0.458867
MD-TT2-EP1-V | (±45/0/0/0/±45) | 51 | EP1 | Hexion MGS RIMR135/RIMH1366 | Vectorply E-LT-5500 | 61 | FGI SX-1708 | 31 | 0 | 4 | 4 | 6.77 | 24h/25 C, 12h/ 80 C | Infused |  | TT2-105 | 414 | 41.4 | 0.1 | 1.5 |  | 1.81 |  | 4255 | 0 | [9 empty] | 812 |  | 28.5 | 3.233333 |  | 414 | 372.6 | 0.5098522 | 0.458867
MD-TT2-EP1-V | (±45/0/0/0/±45) | 51 | EP1 | Hexion MGS RIMR135/RIMH1366 | Vectorply E-LT-5500 | 61 | FGI SX-1708 | 31 | 0 | 4 | 4 | 6.77 | 24h/25 C, 12h/ 80 C | Infused |  | TT2-102 | 345 | 34.5 | 0.1 | 2 | 29.4 | 1.37 |  | 38793 | 0 | [9 empty] | 812 |  | 28.5 | 3.233333 |  | 345 | 310.5 | 0.4248768 | 0.3823892
MD-TT2-EP1-V | (±45/0/0/0/±45) | 51 | EP1 | Hexion MGS RIMR135/RIMH1366 | Vectorply E-LT-5500 | 61 | FGI SX-1708 | 31 | 0 | 4 | 4 | 6.77 | 24h/25 C, 12h/ 80 C | Infused |  | TT2-109 | 276 | 27.6 | 0.1 | 2 |  | 0.9 |  | 191389 | 0 | [9 empty] | 812 |  | 28.5 | 3.233333 |  | 276 | 248.4 | 0.3399015 | 0.3059113
MD-TT2-EP1-V | (±45/0/0/0/±45) | 51 | EP1 | Hexion MGS RIMR135/RIMH1366 | Vectorply E-LT-5500 | 61 | FGI SX-1708 | 31 | 0 | 4 | 4 | 6.77 | 24h/25 C, 12h/ 80 C | Infused |  | TT2-108 | 276 | 27.6 | 0.1 | 2 | 32.7 | 0.9 |  | 136239 | 0 | [9 empty] | 812 |  | 28.5 | 3.233333 |  | 276 | 248.4 | 0.3399015 | 0.3059113
MD-TT2-EP1-V | (±45/0/0/0/±45) | 51 | EP1 | Hexion MGS RIMR135/RIMH1366 | Vectorply E-LT-5500 | 61 | FGI SX-1708 | 31 | 0 | 4 | 4 | 6.77 | 24h/25 C, 12h/ 80 C | Infused |  | TT2-101 | 207 | 20.7 | 0.1 | 3 |  | 0.68 |  | 859061 | 0 | [9 empty] | 812 |  | 28.5 | 3.233333 |  | 207 | 186.3 | 0.2549261 | 0.2294335
MD-TT2-EP1-V | (±45/0/0/0/±45) | 51 | EP1 | Hexion MGS RIMR135/RIMH1366 | Vectorply E-LT-5500 | 61 | FGI SX-1708 | 31 | 0 | 4 | 4 | 6.77 | 24h/25 C, 12h/ 80 C | Infused |  | TT2-104 | 207 | 20.7 | 0.1 | 5 |  | 0.68 |  | 1726320 | 0 | [9 empty] | 812 |  | 28.5 | 3.233333 |  | 207 | 186.3 | 0.2549261 | 0.2294335
MD-TT2-EP1-V | (±45/0/0/0/±45) | 50 | EP1 | Hexion MGS RIMR135/RIMH1366 | Vectorply E-LT-5500 | 61 | FGI SX-1708 | 31 | 0 | 4 | 4 | 6.91 | 24h/25 C, 12h/ 80 C | Infused |  | TT2A-101 | 345 | 34.5 | 0.1 | 1 |  | 1.37 |  | 24924 | 0 | [9 empty] | 812 |  | 28.5 | 3.233333 |  | 345 | 310.5 | 0.4248768 | 0.3823892
MD-TT2-EP1-V | (±45/0/0/0/±45) | 50 | EP1 | Hexion MGS RIMR135/RIMH1366 | Vectorply E-LT-5500 | 61 | FGI SX-1708 | 31 | 0 | 4 | 4 | 6.91 | 24h/25 C, 12h/ 80 C | Infused |  | TT2A-100 | 345 | 34.5 | 0.1 | 1 |  | 1.37 |  | 23933 | 0 | [9 empty] | 812 |  | 28.5 | 3.233333 |  | 345 | 310.5 | 0.4248768 | 0.3823892
MD-TT2-EP1-V | (±45/0/0/0/±45) | 50 | EP1 | Hexion MGS RIMR135/RIMH1366 | Vectorply E-LT-5500 | 61 | FGI SX-1708 | 31 | 0 | 4 | 4 | 6.91 | 24h/25 C, 12h/ 80 C | Infused |  | TT2A-107 | 276 | 27.6 | 0.1 | 4 |  | 0.9 |  | 213378 | 0 | [9 empty] | 812 |  | 28.5 | 3.233333 |  | 276 | 248.4 | 0.3399015 | 0.3059113
MD-TT2-EP1-V | (±45/0/0/0/±45) | 50 | EP1 | Hexion MGS RIMR135/RIMH1366 | Vectorply E-LT-5500 | 61 | FGI SX-1708 | 31 | 0 | 4 | 4 | 6.91 | 24h/25 C, 12h/ 80 C | Infused |  | TT2A-105 | 276 | 27.6 | 0.1 | 4 |  | 0.9 |  | 113861 | 0 | [9 empty] | 812 |  | 28.5 | 3.233333 |  | 276 | 248.4 | 0.3399015 | 0.3059113
MD-TT2-EP1-V | (±45/0/0/0/±45) | 50 | EP1 | Hexion MGS RIMR135/RIMH1366 | Vectorply E-LT-5500 | 61 | FGI SX-1708 | 31 | 0 | 4 | 4 | 6.91 | 24h/25 C, 12h/ 80 C | Infused |  | TT2A-104 | 276 | 27.6 | 0.1 | 4 |  | 0.9 |  | 199555 | 0 | [9 empty] | 812 |  | 28.5 | 3.233333 |  | 276 | 248.4 | 0.3399015 | 0.3059113
MD-TT2-EP1-V | (±45/0/0/0/±45) | 50 | EP1 | Hexion MGS RIMR135/RIMH1366 | Vectorply E-LT-5500 | 61 | FGI SX-1708 | 31 | 0 | 4 | 4 | 6.91 | 24h/25 C, 12h/ 80 C | Infused |  | TT2A-102 | 276 | 27.6 | 0.1 | 4 |  | 0.9 |  | 158817 | 0 | [9 empty] | 812 |  | 28.5 | 3.233333 |  | 276 | 248.4 | 0.3399015 | 0.3059113
MD-TT5-EP1-P | ((±45)2/(0)2)S | 57 | EP1 | Hexion MGS RIMR135/RIMH1366 | PPG-Devold L1200/G50-E07 | 56 | PPG-Devold DB810-E05-A | 39 | 0 | 2 | 3 | 5.64 | 24h/25 C, 12h/ 80 C | Infused |  | TT5-105 | 414 | 41.4 | 0.1 | 2 | 29.4 | 1.57 |  | 9838 | 0 | [9 empty] | 773 |  | 30.225 | 3.39 |  | 414 | 372.6 | 0.5355757 | 0.4820181
MD-TT5-EP1-P | ((±45)2/(0)2)S | 57 | EP1 | Hexion MGS RIMR135/RIMH1366 | PPG-Devold L1200/G50-E07 | 56 | PPG-Devold DB810-E05-A | 39 | 0 | 2 | 3 | 5.64 | 24h/25 C, 12h/ 80 C | Infused |  | TT5-106 | 414 | 41.4 | 0.1 | 2 |  | 1.57 |  | 12383 | 0 | [9 empty] | 773 |  | 30.225 | 3.39 |  | 414 | 372.6 | 0.5355757 | 0.4820181
MD-TT5-EP1-P | ((±45)2/(0)2)S | 57 | EP1 | Hexion MGS RIMR135/RIMH1366 | PPG-Devold L1200/G50-E07 | 56 | PPG-Devold DB810-E05-A | 39 | 0 | 2 | 3 | 5.64 | 24h/25 C, 12h/ 80 C | Infused |  | TT5-114 | 414 | 41.4 | 0.1 | 2 |  | 1.57 |  | 12822 | 0 | [9 empty] | 773 |  | 30.225 | 3.39 |  | 414 | 372.6 | 0.5355757 | 0.4820181
MD-TT5-EP1-P | ((±45)2/(0)2)S | 57 | EP1 | Hexion MGS RIMR135/RIMH1366 | PPG-Devold L1200/G50-E07 | 56 | PPG-Devold DB810-E05-A | 39 | 0 | 2 | 3 | 5.64 | 24h/25 C, 12h/ 80 C | Infused |  | TT5-103 | 345 | 34.5 | 0.1 | 3 | 29.7 | 1.33 |  | 44025 | 0 | [9 empty] | 773 |  | 30.225 | 3.39 |  | 345 | 310.5 | 0.4463131 | 0.4016818
MD-TT5-EP1-P | ((±45)2/(0)2)S | 57 | EP1 | Hexion MGS RIMR135/RIMH1366 | PPG-Devold L1200/G50-E07 | 56 | PPG-Devold DB810-E05-A | 39 | 0 | 2 | 3 | 5.64 | 24h/25 C, 12h/ 80 C | Infused |  | TT5-104 | 345 | 34.5 | 0.1 | 3 |  | 1.33 |  | 42485 | 0 | [9 empty] | 773 |  | 30.225 | 3.39 |  | 345 | 310.5 | 0.4463131 | 0.4016818
MD-TT5-EP1-P | ((±45)2/(0)2)S | 57 | EP1 | Hexion MGS RIMR135/RIMH1366 | PPG-Devold L1200/G50-E07 | 56 | PPG-Devold DB810-E05-A | 39 | 0 | 2 | 3 | 5.64 | 24h/25 C, 12h/ 80 C | Infused |  | TT5-107 | 345 | 34.5 | 0.1 | 3 |  | 1.33 |  | 46215 | 0 | [9 empty] | 773 |  | 30.225 | 3.39 |  | 345 | 310.5 | 0.4463131 | 0.4016818
MD-TT5-EP1-P | ((±45)2/(0)2)S | 57 | EP1 | Hexion MGS RIMR135/RIMH1366 | PPG-Devold L1200/G50-E07 | 56 | PPG-Devold DB810-E05-A | 39 | 0 | 2 | 3 | 5.64 | 24h/25 C, 12h/ 80 C | Infused |  | TT5-109 | 276 | 27.6 | 0.1 | 3 | 30.1 | 1.06 |  | 207160 | 0 | [9 empty] | 773 |  | 30.225 | 3.39 |  | 276 | 248.4 | 0.3570505 | 0.3213454
MD-TT5-EP1-P | ((±45)2/(0)2)S | 57 | EP1 | Hexion MGS RIMR135/RIMH1366 | PPG-Devold L1200/G50-E07 | 56 | PPG-Devold DB810-E05-A | 39 | 0 | 2 | 3 | 5.64 | 24h/25 C, 12h/ 80 C | Infused |  | TT5-110 | 276 | 27.6 | 0.1 | 3 |  | 1.06 |  | 265263 | 0 | [9 empty] | 773 |  | 30.225 | 3.39 |  | 276 | 248.4 | 0.3570505 | 0.3213454
MD-TT5-EP1-P | ((±45)2/(0)2)S | 57 | EP1 | Hexion MGS RIMR135/RIMH1366 | PPG-Devold L1200/G50-E07 | 56 | PPG-Devold DB810-E05-A | 39 | 0 | 2 | 3 | 5.64 | 24h/25 C, 12h/ 80 C | Infused |  | TT5-102 | 207 | 20.7 | 0.1 | 4 |  | 0.8 |  | 3500000 | 1 | [9 empty] | 773 |  | 30.225 | 3.39 |  | 207 | 186.3 | 0.2677878 | 0.2410091
MD-TT5-EP1-P | ((±45)2/(0)2)S | 57 | EP1 | Hexion MGS RIMR135/RIMH1366 | PPG-Devold L1200/G50-E07 | 56 | PPG-Devold DB810-E05-A | 39 | 0 | 2 | 3 | 5.64 | 24h/25 C, 12h/ 80 C | Infused |  | TT5-130 | 276 | 27.6 | 0.1 | 4 |  | 1.06 |  | 174752 | 0 | [9 empty] | 773 |  | 30.225 | 3.39 |  | 276 | 248.4 | 0.3570505 | 0.3213454
MD-TT5-EP1-P | ((±45)2/(0)2)S | 57 | EP1 | Hexion MGS RIMR135/RIMH1366 | PPG-Devold L1200/G50-E07 | 56 | PPG-Devold DB810-E05-A | 39 | 0 | 2 | 3 | 5.64 | 24h/25 C, 12h/ 80 C | Infused |  | TT5-120 | 207 | 20.7 | 0.1 | 5 | 30.2 | 0.8 |  | 2613830 | 0 | [9 empty] | 773 |  | 30.225 | 3.39 |  | 207 | 186.3 | 0.2677878 | 0.2410091
MD-TT5-EP1-P | ((±45)2/(0)2)S | 57 | EP1 | Hexion MGS RIMR135/RIMH1366 | PPG-Devold L1200/G50-E07 | 56 | PPG-Devold DB810-E05-A | 39 | 0 | 2 | 3 | 5.64 | 24h/25 C, 12h/ 80 C | Infused |  | TT5-132 | 207 | 20.7 | 0.1 | 5 |  | 0.8 |  | 1303070 | 0 | [9 empty] | 773 |  | 30.225 | 3.39 |  | 207 | 186.3 | 0.2677878 | 0.2410091
MD-TT7-EP1-V | (±45/0/±45/0/±45) | 48 | EP1 | Hexion MGS RIMR135/RIMH1366 | Vectorply E-LT-3900 | 47 | FGI SX-1708 | 34 | 0 | 4 | 15 | 4.2 | 24h/25 C, 12h/ 80 C | Infused |  | TT7-113 | 345 | 34.5 | 0.1 | 1.5 | 25.2 | 1.67 |  | 7605 | 0 | [9 empty] | 602.1667 |  | 25.13333 | 2.966667 |  | 345 | 310.5 | 0.5729311 | 0.515638
MD-TT7-EP1-V | (±45/0/±45/0/±45) | 48 | EP1 | Hexion MGS RIMR135/RIMH1366 | Vectorply E-LT-3900 | 47 | FGI SX-1708 | 34 | 0 | 4 | 15 | 4.2 | 24h/25 C, 12h/ 80 C | Infused |  | TT7-106 | 345 | 34.5 | 0.1 | 1.5 |  | 1.67 |  | 8711 | 0 | [9 empty] | 602.1667 |  | 25.13333 | 2.966667 |  | 345 | 310.5 | 0.5729311 | 0.515638
MD-TT7-EP1-V | (±45/0/±45/0/±45) | 48 | EP1 | Hexion MGS RIMR135/RIMH1366 | Vectorply E-LT-3900 | 47 | FGI SX-1708 | 34 | 0 | 4 | 15 | 4.2 | 24h/25 C, 12h/ 80 C | Infused |  | TT7-102 | 345 | 34.5 | 0.1 | 1.5 |  | 1.67 |  | 15786 | 0 | [9 empty] | 602.1667 |  | 25.13333 | 2.966667 |  | 345 | 310.5 | 0.5729311 | 0.515638
MD-TT7-EP1-V | (±45/0/±45/0/±45) | 48 | EP1 | Hexion MGS RIMR135/RIMH1366 | Vectorply E-LT-3900 | 47 | FGI SX-1708 | 34 | 0 | 4 | 15 | 4.2 | 24h/25 C, 12h/ 80 C | Infused |  | TT7-118 | 276 | 27.6 | 0.1 | 1.5 |  | 1.34 |  | 58243 | 0 | [9 empty] | 602.1667 |  | 25.13333 | 2.966667 |  | 276 | 248.4 | 0.4583449 | 0.4125104
MD-TT7-EP1-V | (±45/0/±45/0/±45) | 48 | EP1 | Hexion MGS RIMR135/RIMH1366 | Vectorply E-LT-3900 | 47 | FGI SX-1708 | 34 | 0 | 4 | 15 | 4.2 | 24h/25 C, 12h/ 80 C | Infused |  | TT7-114 | 276 | 27.6 | 0.1 | 2.5 |  | 1.34 |  | 47094 | 0 | [9 empty] | 602.1667 |  | 25.13333 | 2.966667 |  | 276 | 248.4 | 0.4583449 | 0.4125104
MD-TT7-EP1-V | (±45/0/±45/0/±45) | 48 | EP1 | Hexion MGS RIMR135/RIMH1366 | Vectorply E-LT-3900 | 47 | FGI SX-1708 | 34 | 0 | 4 | 15 | 4.2 | 24h/25 C, 12h/ 80 C | Infused |  | TT7-100 | 276 | 27.6 | 0.1 | 4 |  | 1.34 |  | 42120 | 0 | [9 empty] | 602.1667 |  | 25.13333 | 2.966667 |  | 276 | 248.4 | 0.4583449 | 0.4125104
MD-TT7-EP1-V | (±45/0/±45/0/±45) | 48 | EP1 | Hexion MGS RIMR135/RIMH1366 | Vectorply E-LT-3900 | 47 | FGI SX-1708 | 34 | 0 | 4 | 15 | 4.2 | 24h/25 C, 12h/ 80 C | Infused |  | TT7-110 | 207 | 20.7 | 0.1 | 4 |  | 1.04 |  | 367714 | 0 | [9 empty] | 602.1667 |  | 25.13333 | 2.966667 |  | 207 | 186.3 | 0.3437586 | 0.3093828
MD-TT7-EP1-V | (±45/0/±45/0/±45) | 48 | EP1 | Hexion MGS RIMR135/RIMH1366 | Vectorply E-LT-3900 | 47 | FGI SX-1708 | 34 | 0 | 4 | 15 | 4.2 | 24h/25 C, 12h/ 80 C | Infused |  | TT7-119 | 207 | 20.7 | 0.1 | 4 | 22.5 | 1.04 |  | 501537 | 0 | [9 empty] | 602.1667 |  | 25.13333 | 2.966667 |  | 207 | 186.3 | 0.3437586 | 0.3093828
MD-TT7-EP1-V | (±45/0/±45/0/±45) | 48 | EP1 | Hexion MGS RIMR135/RIMH1366 | Vectorply E-LT-3900 | 47 | FGI SX-1708 | 34 | 0 | 4 | 15 | 4.2 | 24h/25 C, 12h/ 80 C | Infused |  | TT7-101 | 207 | 20.7 | 0.1 | 4 |  | 1.04 |  | 425203 | 0 | [9 empty] | 602.1667 |  | 25.13333 | 2.966667 |  | 207 | 186.3 | 0.3437586 | 0.3093828
MD-TT7-EP1-V | (±45/0/±45/0/±45) | 48 | EP1 | Hexion MGS RIMR135/RIMH1366 | Vectorply E-LT-3900 | 47 | FGI SX-1708 | 34 | 0 | 4 | 15 | 4.2 | 24h/25 C, 12h/ 80 C | Infused |  | TT7-103 | 172 | 17.2 | 0.1 | 5 | 24.9 | 0.76 |  | 3126391 | 0 | [9 empty] | 602.1667 |  | 25.13333 | 2.966667 |  | 172 | 154.8 | 0.2856352 | 0.2570717
TRIAX-OC1800-EP1 | (±45/0)(±45/0) | 55 | EP1 | Hexion MGS RIMR135/RIMH1366 | Owens Corning 1800 triax (1885 gsm) | 50 | 0 | 50 | 0 | 0 | 0 | 2.6 | 24h/20C, 24h/ 90 C | Infusion |  | OCT-101 | 414 | 41.4 | 0.1 | 1 |  | 1.63 |  | 3816 | 0 | [9 empty] | 628 |  | 29.7 | 2.703333 |  | 414 | 372.6 | 0.6592357 | 0.5933121
TRIAX-OC1800-EP1 | (±45/0)(±45/0) | 55 | EP1 | Hexion MGS RIMR135/RIMH1366 | Owens Corning 1800 triax (1885 gsm) | 50 | 0 | 50 | 0 | 0 | 0 | 2.6 | 24h/20C, 24h/ 90 C | Infusion |  | OCT-100 | 414 | 41.4 | 0.1 | 1 |  | 1.63 |  | 4137 | 0 | [9 empty] | 628 |  | 29.7 | 2.703333 |  | 414 | 372.6 | 0.6592357 | 0.5933121
TRIAX-OC1800-EP1 | (±45/0)(±45/0) | 55 | EP1 | Hexion MGS RIMR135/RIMH1366 | Owens Corning 1800 triax (1885 gsm) | 50 | 0 | 50 | 0 | 0 | 0 | 2.6 | 24h/20C, 24h/ 90 C | Infusion |  | OCT-102 | 345 | 34.5 | 0.1 | 1 |  | 1.32 |  | 17255 | 0 | [9 empty] | 628 |  | 29.7 | 2.703333 |  | 345 | 310.5 | 0.5493631 | 0.4944268
TRIAX-OC1800-EP1 | (±45/0)(±45/0) | 55 | EP1 | Hexion MGS RIMR135/RIMH1366 | Owens Corning 1800 triax (1885 gsm) | 50 | 0 | 50 | 0 | 0 | 0 | 2.6 | 24h/20C, 24h/ 90 C | Infusion |  | OCT-119 | 345 | 34.5 | 0.1 | 1 |  | 1.32 |  | 16112 | 0 | [9 empty] | 628 |  | 29.7 | 2.703333 |  | 345 | 310.5 | 0.5493631 | 0.4944268
TRIAX-OC1800-EP1 | (±45/0)(±45/0) | 55 | EP1 | Hexion MGS RIMR135/RIMH1366 | Owens Corning 1800 triax (1885 gsm) | 50 | 0 | 50 | 0 | 0 | 0 | 2.6 | 24h/20C, 24h/ 90 C | Infusion |  | OCT-117 | 345 | 34.5 | 0.1 | 1 |  | 1.32 |  | 17175 | 0 | [9 empty] | 628 |  | 29.7 | 2.703333 |  | 345 | 310.5 | 0.5493631 | 0.4944268
TRIAX-OC1800-EP1 | (±45/0)(±45/0) | 55 | EP1 | Hexion MGS RIMR135/RIMH1366 | Owens Corning 1800 triax (1885 gsm) | 50 | 0 | 50 | 0 | 0 | 0 | 2.6 | 24h/20C, 24h/ 90 C | Infusion |  | OCT-118 | 276 | 27.6 | 0.1 | 2 |  | 1.02 |  | 78754 | 0 | [9 empty] | 628 |  | 29.7 | 2.703333 |  | 276 | 248.4 | 0.4394904 | 0.3955414
TRIAX-OC1800-EP1 | (±45/0)(±45/0) | 55 | EP1 | Hexion MGS RIMR135/RIMH1366 | Owens Corning 1800 triax (1885 gsm) | 50 | 0 | 50 | 0 | 0 | 0 | 2.6 | 24h/20C, 24h/ 90 C | Infusion |  | OCT-112 | 276 | 27.6 | 0.1 | 2 |  | 1.02 |  | 51442 | 0 | [9 empty] | 628 |  | 29.7 | 2.703333 |  | 276 | 248.4 | 0.4394904 | 0.3955414
TRIAX-OC1800-EP1 | (±45/0)(±45/0) | 55 | EP1 | Hexion MGS RIMR135/RIMH1366 | Owens Corning 1800 triax (1885 gsm) | 50 | 0 | 50 | 0 | 0 | 0 | 2.6 | 24h/20C, 24h/ 90 C | Infusion |  | OCT-113 | 276 | 27.6 | 0.1 | 2 |  | 1.02 |  | 93438 | 0 | [9 empty] | 628 |  | 29.7 | 2.703333 |  | 276 | 248.4 | 0.4394904 | 0.3955414
TRIAX-OC1800-EP1 | (±45/0)(±45/0) | 55 | EP1 | Hexion MGS RIMR135/RIMH1366 | Owens Corning 1800 triax (1885 gsm) | 50 | 0 | 50 | 0 | 0 | 0 | 2.6 | 24h/20C, 24h/ 90 C | Infusion |  | OCT-108 | 207 | 20.7 | 0.1 | 3 |  | 0.75 |  | 312570 | 0 | [9 empty] | 628 |  | 29.7 | 2.703333 |  | 207 | 186.3 | 0.3296178 | 0.2966561
TRIAX-OC1800-EP1 | (±45/0)(±45/0) | 55 | EP1 | Hexion MGS RIMR135/RIMH1366 | Owens Corning 1800 triax (1885 gsm) | 50 | 0 | 50 | 0 | 0 | 0 | 2.6 | 24h/20C, 24h/ 90 C | Infusion |  | OCT-107 | 207 | 20.7 | 0.1 | 3 |  | 0.75 |  | 477408 | 0 | [9 empty] | 628 |  | 29.7 | 2.703333 |  | 207 | 186.3 | 0.3296178 | 0.2966561
TRIAX-OC1800-EP1 | (±45/0)(±45/0) | 55 | EP1 | Hexion MGS RIMR135/RIMH1366 | Owens Corning 1800 triax (1885 gsm) | 50 | 0 | 50 | 0 | 0 | 0 | 2.6 | 24h/20C, 24h/ 90 C | Infusion |  | OCT-106 | 207 | 20.7 | 0.1 | 2 |  | 0.75 |  | 429787 | 0 | [9 empty] | 628 |  | 29.7 | 2.703333 |  | 207 | 186.3 | 0.3296178 | 0.2966561
TRIAX-OC1800-EP1 | (±45/0)S | 57 | EP1 | Hexion MGS RIMR135/RIMH1366 | Owens Corning 1800 triax (1885 gsm) | 50 | 0 | 50 | 0 | 0 | 0 | 2.51 | 24h/20C, 24h/ 90 C | Infusion |  | OCT-213 | 414 | 41.4 | 0.1 | 1 |  | 1.63 |  | 5076 | 0 | [9 empty] | 611 |  | 29.03333 | 2.566667 |  | 414 | 372.6 | 0.6775777 | 0.60982
TRIAX-OC1800-EP1 | (±45/0)S | 57 | EP1 | Hexion MGS RIMR135/RIMH1366 | Owens Corning 1800 triax (1885 gsm) | 50 | 0 | 50 | 0 | 0 | 0 | 2.51 | 24h/20C, 24h/ 90 C | Infusion |  | OCT-216 | 414 | 41.4 | 0.1 | 1 |  | 1.63 |  | 4879 | 0 | [9 empty] | 611 |  | 29.03333 | 2.566667 |  | 414 | 372.6 | 0.6775777 | 0.60982
TRIAX-OC1800-EP1 | (±45/0)S | 57 | EP1 | Hexion MGS RIMR135/RIMH1366 | Owens Corning 1800 triax (1885 gsm) | 50 | 0 | 50 | 0 | 0 | 0 | 2.51 | 24h/20C, 24h/ 90 C | Infusion |  | OCT-217 | 414 | 41.4 | 0.1 | 1 |  | 1.63 |  | 7220 | 0 | [9 empty] | 611 |  | 29.03333 | 2.566667 |  | 414 | 372.6 | 0.6775777 | 0.60982
TRIAX-OC1800-EP1 | (±45/0)S | 57 | EP1 | Hexion MGS RIMR135/RIMH1366 | Owens Corning 1800 triax (1885 gsm) | 50 | 0 | 50 | 0 | 0 | 0 | 2.51 | 24h/20C, 24h/ 90 C | Infusion |  | OCT-209 | 345 | 34.5 | 0.1 | 2 |  | 1.31 |  | 29404 | 0 | [9 empty] | 611 |  | 29.03333 | 2.566667 |  | 345 | 310.5 | 0.5646481 | 0.5081833
TRIAX-OC1800-EP1 | (±45/0)S | 57 | EP1 | Hexion MGS RIMR135/RIMH1366 | Owens Corning 1800 triax (1885 gsm) | 50 | 0 | 50 | 0 | 0 | 0 | 2.51 | 24h/20C, 24h/ 90 C | Infusion |  | OCT-210 | 345 | 34.5 | 0.1 | 2 |  | 1.33 |  | 17974 | 0 | [9 empty] | 611 |  | 29.03333 | 2.566667 |  | 345 | 310.5 | 0.5646481 | 0.5081833
TRIAX-OC1800-EP1 | (±45/0)S | 57 | EP1 | Hexion MGS RIMR135/RIMH1366 | Owens Corning 1800 triax (1885 gsm) | 50 | 0 | 50 | 0 | 0 | 0 | 2.51 | 24h/20C, 24h/ 90 C | Infusion |  | OCT-208 | 345 | 34.5 | 0.1 | 2 |  | 1.32 |  | 17035 | 0 | [9 empty] | 611 |  | 29.03333 | 2.566667 |  | 345 | 310.5 | 0.5646481 | 0.5081833
TRIAX-OC1800-EP1 | (±45/0)S | 57 | EP1 | Hexion MGS RIMR135/RIMH1366 | Owens Corning 1800 triax (1885 gsm) | 50 | 0 | 50 | 0 | 0 | 0 | 2.51 | 24h/20C, 24h/ 90 C | Infusion |  | OCT-201 | 276 | 27.6 | 0.1 | 2 |  | 1.02 |  | 91439 | 0 | [9 empty] | 611 |  | 29.03333 | 2.566667 |  | 276 | 248.4 | 0.4517185 | 0.4065466
TRIAX-OC1800-EP1 | (±45/0)S | 57 | EP1 | Hexion MGS RIMR135/RIMH1366 | Owens Corning 1800 triax (1885 gsm) | 50 | 0 | 50 | 0 | 0 | 0 | 2.51 | 24h/20C, 24h/ 90 C | Infusion |  | OCT-203 | 276 | 27.6 | 0.1 | 2 |  | 1.03 |  | 86097 | 0 | [9 empty] | 611 |  | 29.03333 | 2.566667 |  | 276 | 248.4 | 0.4517185 | 0.4065466
TRIAX-OC1800-EP1 | (±45/0)S | 57 | EP1 | Hexion MGS RIMR135/RIMH1366 | Owens Corning 1800 triax (1885 gsm) | 50 | 0 | 50 | 0 | 0 | 0 | 2.51 | 24h/20C, 24h/ 90 C | Infusion |  | OCT-200 | 276 | 27.6 | 0.1 | 2 |  | 1.02 |  | 63694 | 0 | [9 empty] | 611 |  | 29.03333 | 2.566667 |  | 276 | 248.4 | 0.4517185 | 0.4065466
TRIAX-OC1800-EP1 | (±45/0)S | 57 | EP1 | Hexion MGS RIMR135/RIMH1366 | Owens Corning 1800 triax (1885 gsm) | 50 | 0 | 50 | 0 | 0 | 0 | 2.51 | 24h/20C, 24h/ 90 C | Infusion |  | OCT-204 | 207 | 20.7 | 0.1 | 3 |  | 0.76 |  | 705961 | 0 | [9 empty] | 611 |  | 29.03333 | 2.566667 |  | 207 | 186.3 | 0.3387889 | 0.30491
TRIAX-OC1800-EP1 | (±45/0)S | 57 | EP1 | Hexion MGS RIMR135/RIMH1366 | Owens Corning 1800 triax (1885 gsm) | 50 | 0 | 50 | 0 | 0 | 0 | 2.51 | 24h/20C, 24h/ 90 C | Infusion |  | OCT-206 | 207 | 20.7 | 0.1 | 4 |  | 0.75 |  | 931955 | 0 | [9 empty] | 611 |  | 29.03333 | 2.566667 |  | 207 | 186.3 | 0.3387889 | 0.30491
TRIAX-OC1800-EP1 | (±45/0)S | 57 | EP1 | Hexion MGS RIMR135/RIMH1366 | Owens Corning 1800 triax (1885 gsm) | 50 | 0 | 50 | 0 | 0 | 0 | 2.51 | 24h/20C, 24h/ 90 C | Infusion |  | OCT-207 | 207 | 20.7 | 0.1 | 4 |  | 0.75 |  | 2695227 | 0 | [9 empty] | 611 |  | 29.03333 | 2.566667 |  | 207 | 186.3 | 0.3387889 | 0.30491
TRIAX-S1200-EP1 | (±45/0)S | 56 | EP1 | Hexion MGS RIMR135/RIMH1366 | Saertex Triax 1200 U32EY480-01170-T2565 | 48 | 0 | 51 | 0 | 0 | 1 | 1.63 | 24h/35 C,12h/70 C | Infusion |  | 1200T-205 | 414 | 41.4 | 0.1 | 1 |  | 1.74 |  | 3977 | 0 | [9 empty] | 589 |  | 26.7 | 2.635 |  | 414 | 372.6 | 0.7028862 | 0.6325976
TRIAX-S1200-EP1 | (±45/0)S | 56 | EP1 | Hexion MGS RIMR135/RIMH1366 | Saertex Triax 1200 U32EY480-01170-T2565 | 48 | 0 | 51 | 0 | 0 | 1 | 1.63 | 24h/35 C,12h/70 C | Infusion |  | 1200T-204 | 414 | 41.4 | 0.1 | 1 |  | 1.74 |  | 2595 | 0 | [9 empty] | 589 |  | 26.7 | 2.635 |  | 414 | 372.6 | 0.7028862 | 0.6325976
TRIAX-S1200-EP1 | (±45/0)S | 56 | EP1 | Hexion MGS RIMR135/RIMH1366 | Saertex Triax 1200 U32EY480-01170-T2565 | 48 | 0 | 51 | 0 | 0 | 1 | 1.63 | 24h/35 C,12h/70 C | Infusion |  | 1200T-203 | 414 | 41.4 | 0.1 | 1 |  | 1.74 |  | 2439 | 0 | [9 empty] | 589 |  | 26.7 | 2.635 |  | 414 | 372.6 | 0.7028862 | 0.6325976
TRIAX-S1200-EP1 | (±45/0)S | 56 | EP1 | Hexion MGS RIMR135/RIMH1366 | Saertex Triax 1200 U32EY480-01170-T2565 | 48 | 0 | 51 | 0 | 0 | 1 | 1.63 | 24h/35 C,12h/70 C | Infusion |  | 1200T-202 | 276 | 27.6 | 0.1 | 3 |  | 1.12 |  | 84556 | 0 | [9 empty] | 589 |  | 26.7 | 2.635 |  | 276 | 248.4 | 0.4685908 | 0.4217317
TRIAX-S1200-EP1 | (±45/0)S | 56 | EP1 | Hexion MGS RIMR135/RIMH1366 | Saertex Triax 1200 U32EY480-01170-T2565 | 48 | 0 | 51 | 0 | 0 | 1 | 1.63 | 24h/35 C,12h/70 C | Infusion |  | 1200T-201 | 276 | 27.6 | 0.1 | 3 |  | 1.12 |  | 78222 | 0 | [9 empty] | 589 |  | 26.7 | 2.635 |  | 276 | 248.4 | 0.4685908 | 0.4217317
TRIAX-S1200-EP1 | (±45/0)S | 56 | EP1 | Hexion MGS RIMR135/RIMH1366 | Saertex Triax 1200 U32EY480-01170-T2565 | 48 | 0 | 51 | 0 | 0 | 1 | 1.63 | 24h/35 C,12h/70 C | Infusion |  | 1200T-225 | 276 | 27.6 | 0.1 | 3 |  | 1.12 |  | 24347 | 0 | [9 empty] | 589 |  | 26.7 | 2.635 |  | 276 | 248.4 | 0.4685908 | 0.4217317
TRIAX-S1200-EP1 | (±45/0)S | 56 | EP1 | Hexion MGS RIMR135/RIMH1366 | Saertex Triax 1200 U32EY480-01170-T2565 | 48 | 0 | 51 | 0 | 0 | 1 | 1.63 | 24h/35 C,12h/70 C | Infusion |  | 1200T-200 | 207 | 20.7 | 0.1 | 4 |  | 0.82 |  | 266666 | 0 | [9 empty] | 589 |  | 26.7 | 2.635 |  | 207 | 186.3 | 0.3514431 | 0.3162988
TRIAX-S1200-EP1 | (±45/0)S | 56 | EP1 | Hexion MGS RIMR135/RIMH1366 | Saertex Triax 1200 U32EY480-01170-T2565 | 48 | 0 | 51 | 0 | 0 | 1 | 1.63 | 24h/35 C,12h/70 C | Infusion |  | 1200T-223 | 207 | 20.7 | 0.1 | 4 |  | 0.82 |  | 389699 | 0 | [9 empty] | 589 |  | 26.7 | 2.635 |  | 207 | 186.3 | 0.3514431 | 0.3162988
TRIAX-S1200-EP1 | (±45/0)S | 56 | EP1 | Hexion MGS RIMR135/RIMH1366 | Saertex Triax 1200 U32EY480-01170-T2565 | 48 | 0 | 51 | 0 | 0 | 1 | 1.63 | 24h/35 C,12h/70 C | Infusion |  | 1200T-221 | 207 | 20.7 | 0.1 | 4 |  | 0.82 |  | 280553 | 0 | [9 empty] | 589 |  | 26.7 | 2.635 |  | 207 | 186.3 | 0.3514431 | 0.3162988
TRIAX-S800-EP1 | (±45/0)S | 45 | EP1 | Hexion MGS RIMR135/RIMH1366 | Saertex Triax 800 U32EY490-00790-T2540 | 49 | 0 | 50 | 0 | 0 | 1 | 1.33 | 24h/35 C,12h/70 C | Infusion |  | 800T-202 | 345 | 34.5 | 0.1 | 1 |  | 1.6 |  | 1757 | 0 | [9 empty] | 614.3333 |  | 23.56667 | 2.991667 |  | 345 | 310.5 | 0.5615844 | 0.5054259
TRIAX-S800-EP1 | (±45/0)S | 45 | EP1 | Hexion MGS RIMR135/RIMH1366 | Saertex Triax 800 U32EY490-00790-T2540 | 49 | 0 | 50 | 0 | 0 | 1 | 1.33 | 24h/35 C,12h/70 C | Infusion |  | 800T-201 | 345 | 34.5 | 0.1 | 1 |  | 1.6 |  | 4649 | 0 | [9 empty] | 614.3333 |  | 23.56667 | 2.991667 |  | 345 | 310.5 | 0.5615844 | 0.5054259
TRIAX-S800-EP1 | (±45/0)S | 45 | EP1 | Hexion MGS RIMR135/RIMH1366 | Saertex Triax 800 U32EY490-00790-T2540 | 49 | 0 | 50 | 0 | 0 | 1 | 1.33 | 24h/35 C,12h/70 C | Infusion |  | 800T-213 | 345 | 34.5 | 0.1 | 1 |  | 1.6 |  | 1617 | 0 | [9 empty] | 614.3333 |  | 23.56667 | 2.991667 |  | 345 | 310.5 | 0.5615844 | 0.5054259
TRIAX-S800-EP1 | (±45/0)S | 45 | EP1 | Hexion MGS RIMR135/RIMH1366 | Saertex Triax 800 U32EY490-00790-T2540 | 49 | 0 | 50 | 0 | 0 | 1 | 1.33 | 24h/35 C,12h/70 C | Infusion |  | 800T-206 | 276 | 27.6 | 0.1 | 2 |  | 1.26 |  | 14220 | 0 | [9 empty] | 614.3333 |  | 23.56667 | 2.991667 |  | 276 | 248.4 | 0.4492675 | 0.4043407
TRIAX-S800-EP1 | (±45/0)S | 45 | EP1 | Hexion MGS RIMR135/RIMH1366 | Saertex Triax 800 U32EY490-00790-T2540 | 49 | 0 | 50 | 0 | 0 | 1 | 1.33 | 24h/35 C,12h/70 C | Infusion |  | 800T-207 | 276 | 27.6 | 0.1 | 2 |  | 1.26 |  | 6765 | 0 | [9 empty] | 614.3333 |  | 23.56667 | 2.991667 |  | 276 | 248.4 | 0.4492675 | 0.4043407
TRIAX-S800-EP1 | (±45/0)S | 45 | EP1 | Hexion MGS RIMR135/RIMH1366 | Saertex Triax 800 U32EY490-00790-T2540 | 49 | 0 | 50 | 0 | 0 | 1 | 1.33 | 24h/35 C,12h/70 C | Infusion |  | 800T-205 | 276 | 27.6 | 0.1 | 2 |  | 1.26 |  | 15469 | 0 | [9 empty] | 614.3333 |  | 23.56667 | 2.991667 |  | 276 | 248.4 | 0.4492675 | 0.4043407
TRIAX-S800-EP1 | (±45/0)S | 45 | EP1 | Hexion MGS RIMR135/RIMH1366 | Saertex Triax 800 U32EY490-00790-T2540 | 49 | 0 | 50 | 0 | 0 | 1 | 1.33 | 24h/35 C,12h/70 C | Infusion |  | 800T-218 | 207 | 20.7 | 0.1 | 3 |  | 0.92 |  | 48796 | 0 | [9 empty] | 614.3333 |  | 23.56667 | 2.991667 |  | 207 | 186.3 | 0.3369506 | 0.3032556
TRIAX-S800-EP1 | (±45/0)S | 45 | EP1 | Hexion MGS RIMR135/RIMH1366 | Saertex Triax 800 U32EY490-00790-T2540 | 49 | 0 | 50 | 0 | 0 | 1 | 1.33 | 24h/35 C,12h/70 C | Infusion |  | 800T-216 | 207 | 20.7 | 0.1 | 3 |  | 0.92 |  | 101588 | 0 | [9 empty] | 614.3333 |  | 23.56667 | 2.991667 |  | 207 | 186.3 | 0.3369506 | 0.3032556
TRIAX-S800-EP1 | (±45/0)S | 45 | EP1 | Hexion MGS RIMR135/RIMH1366 | Saertex Triax 800 U32EY490-00790-T2540 | 49 | 0 | 50 | 0 | 0 | 1 | 1.33 | 24h/35 C,12h/70 C | Infusion |  | 800T-215 | 207 | 20.7 | 0.1 | 3 |  | 0.92 |  | 81469 | 0 | [9 empty] | 614.3333 |  | 23.56667 | 2.991667 |  | 207 | 186.3 | 0.3369506 | 0.3032556
TRIAX-S800-EP1 | (±45/0)S | 45 | EP1 | Hexion MGS RIMR135/RIMH1366 | Saertex Triax 800 U32EY490-00790-T2540 | 49 | 0 | 50 | 0 | 0 | 1 | 1.33 | 24h/35 C,12h/70 C | Infusion |  | 800T-203 | 159 | 15.9 | 0.1 | 4 |  | 0.69 |  | 510522 | 0 | [9 empty] | 614.3333 |  | 23.56667 | 2.991667 |  | 159 | 143.1 | 0.2588171 | 0.2329354
TRIAX-S800-EP1 | (±45/0)S | 45 | EP1 | Hexion MGS RIMR135/RIMH1366 | Saertex Triax 800 U32EY490-00790-T2540 | 49 | 0 | 50 | 0 | 0 | 1 | 1.33 | 24h/35 C,12h/70 C | Infusion |  | 800T-217 | 159 | 15.9 | 0.1 | 4 |  | 0.69 |  | 398323 | 0 | [9 empty] | 614.3333 |  | 23.56667 | 2.991667 |  | 159 | 143.1 | 0.2588171 | 0.2329354
TRIAX-S800-EP1 | (±45/0)S | 45 | EP1 | Hexion MGS RIMR135/RIMH1366 | Saertex Triax 800 U32EY490-00790-T2540 | 49 | 0 | 50 | 0 | 0 | 1 | 1.33 | 24h/35 C,12h/70 C | Infusion |  | 800T-204 | 159 | 15.9 | 0.1 | 4 |  | 0.69 |  | 341142 | 0 | [9 empty] | 614.3333 |  | 23.56667 | 2.991667 |  | 159 | 143.1 | 0.2588171 | 0.2329354
EP1 Neat Resin | Neat Resin | 0 | EP1 | Hexion MGS RIMR135/RIMH1366 |  | 0 | 0 | 0 | 0 | 0 | 0 | 3 | 24h/25 C,12h/70 C | Infusion |  | H2000 | 48.3 | 4.83 | 0.1 | 1 |  | 1.37 |  | 753 | 0 | [9 empty] | 76.32 | -91.06364 | 3.253 | 4.16 | -5.38 | 48.3 | 43.47 | 0.6328616 | 0.5695755
EP1 Neat Resin | Neat Resin | 0 | EP1 | Hexion MGS RIMR135/RIMH1366 |  | 0 | 0 | 0 | 0 | 0 | 0 | 3 | 24h/25 C,12h/70 C | Infusion |  | H2001 | 41.4 | 4.14 | 0.1 | 1.5 |  | 1.17 |  | 9796 | 0 | [9 empty] | 76.32 | -91.06364 | 3.253 | 4.16 | -5.38 | 41.4 | 37.26 | 0.5424528 | 0.4882075
EP1 Neat Resin | Neat Resin | 0 | EP1 | Hexion MGS RIMR135/RIMH1366 |  | 0 | 0 | 0 | 0 | 0 | 0 | 3 | 24h/25 C,12h/70 C | Infusion |  | H2002 | 34.5 | 3.45 | 0.1 | 2 |  | 0.98 |  | 21180 | 0 | [9 empty] | 76.32 | -91.06364 | 3.253 | 4.16 | -5.38 | 34.5 | 31.05 | 0.452044 | 0.4068396
EP1 Neat Resin | Neat Resin | 0 | EP1 | Hexion MGS RIMR135/RIMH1366 |  | 0 | 0 | 0 | 0 | 0 | 0 | 3 | 24h/25 C,12h/70 C | Infusion |  | H2003 | 27.6 | 2.76 | 0.1 | 2 |  | 0.78 |  | 1118013 | 0 | [9 empty] | 76.32 | -91.06364 | 3.253 | 4.16 | -5.38 | 27.6 | 24.84 | 0.3616352 | 0.3254717
EP1 Neat Resin | Neat Resin | 0 | EP1 | Hexion MGS RIMR135/RIMH1366 |  | 0 | 0 | 0 | 0 | 0 | 0 | 3 | 24h/25 C,12h/70 C | Infusion |  | H2004 | 27.6 | 2.76 | 0.1 | 3.5 |  | 0.78 |  | 272434 | 0 | [9 empty] | 76.32 | -91.06364 | 3.253 | 4.16 | -5.38 | 27.6 | 24.84 | 0.3616352 | 0.3254717
EP1 Neat Resin | Neat Resin | 0 | EP1 | Hexion MGS RIMR135/RIMH1366 |  | 0 | 0 | 0 | 0 | 0 | 0 | 3 | 24h/25 C,12h/70 C | Infusion |  | H2005 | 27.6 | 2.76 | 0.1 | 2.5 |  | 0.78 |  | 97549 | 0 | [9 empty] | 76.32 | -91.06364 | 3.253 | 4.16 | -5.38 | 27.6 | 24.84 | 0.3616352 | 0.3254717
EP1 Neat Resin | Neat Resin | 0 | EP1 | Hexion MGS RIMR135/RIMH1366 |  | 0 | 0 | 0 | 0 | 0 | 0 | 3 | 24h/25 C,12h/70 C | Infusion |  | H2006 | 34.5 | 3.45 | 0.1 | 2 |  | 0.98 |  | 15012 | 0 | [9 empty] | 76.32 | -91.06364 | 3.253 | 4.16 | -5.38 | 34.5 | 31.05 | 0.452044 | 0.4068396
EP1 Neat Resin | Neat Resin | 0 | EP1 | Hexion MGS RIMR135/RIMH1366 |  | 0 | 0 | 0 | 0 | 0 | 0 | 3 | 24h/25 C,12h/70 C | Infusion |  | H2007 | 34.5 | 3.45 | 0.1 | 2 |  | 0.98 |  | 58582 | 0 | [9 empty] | 76.32 | -91.06364 | 3.253 | 4.16 | -5.38 | 34.5 | 31.05 | 0.452044 | 0.4068396
EP1 Neat Resin | Neat Resin | 0 | EP1 | Hexion MGS RIMR135/RIMH1366 |  | 0 | 0 | 0 | 0 | 0 | 0 | 3 | 24h/25 C,12h/70 C | Infusion |  | H2008 | 27.6 | 2.76 | 0.1 | 3 |  | 0.78 |  | 514265 | 0 | [9 empty] | 76.32 | -91.06364 | 3.253 | 4.16 | -5.38 | 27.6 | 24.84 | 0.3616352 | 0.3254717
EP1 Neat Resin | Neat Resin | 0 | EP1 | Hexion MGS RIMR135/RIMH1366 |  | 0 | 0 | 0 | 0 | 0 | 0 | 3 | 24h/25 C,12h/70 C | Infusion |  | H2009 | 34.5 | 3.45 | 0.1 | 2 |  | 0.98 |  | 20563 | 0 | [9 empty] | 76.32 | -91.06364 | 3.253 | 4.16 | -5.38 | 34.5 | 31.05 | 0.452044 | 0.4068396
EP1 Neat Resin | Neat Resin | 0 | EP1 | Hexion MGS RIMR135/RIMH1366 |  | 0 | 0 | 0 | 0 | 0 | 0 | 3 | 24h/25 C,12h/70 C | Infusion |  | H2010 | 41.4 | 4.14 | 0.1 | 1 |  | 1.17 |  | 19551 | 0 | [9 empty] | 76.32 | -91.06364 | 3.253 | 4.16 | -5.38 | 41.4 | 37.26 | 0.5424528 | 0.4882075
EP1 Neat Resin | Neat Resin | 0 | EP1 | Hexion MGS RIMR135/RIMH1366 |  | 0 | 0 | 0 | 0 | 0 | 0 | 3 | 24h/25 C,12h/70 C | Infusion |  | H2011 | 41.4 | 4.14 | 0.1 | 1 |  | 1.17 |  | 9335 | 0 | [9 empty] | 76.32 | -91.06364 | 3.253 | 4.16 | -5.38 | 41.4 | 37.26 | 0.5424528 | 0.4882075
EP1 Neat Resin | Neat Resin | 0 | EP1 | Hexion MGS RIMR135/RIMH1366 |  | 0 | 0 | 0 | 0 | 0 | 0 | 3 | 24h/25 C,12h/70 C | Infusion |  | H2012 | 41.4 | 4.14 | 0.1 | 1 |  | 1.17 |  | 127087 | 0 | [9 empty] | 76.32 | -91.06364 | 3.253 | 4.16 | -5.38 | 41.4 | 37.26 | 0.5424528 | 0.4882075
AH1 Neat Adhesive | Neat Adhesive | 0 | AH1 | Hexion Epikote MGS BPR 135G3/MGS 137G |  | 0 | 0 | 0 | 0 | 0 | 0 | 3 | 24h/20C, 10h/80C | Hand |  | 135G3-204 | 41.4 | 4.14 | 0.1 | 1 |  | 1.12 |  | 6520 | 0 | [14 empty] | 41.4 | 37.26
AH1 Neat Adhesive | Neat Adhesive | 0 | AH1 | Hexion Epikote MGS BPR 135G3/MGS 137G |  | 0 | 0 | 0 | 0 | 0 | 0 | 3 | 24h/20C, 10h/80C | Hand |  | 135G3-208 | 41.4 | 4.14 | 0.1 | 1 |  | 1.12 |  | 4401 | 0 | [14 empty] | 41.4 | 37.26
AH1 Neat Adhesive | Neat Adhesive | 0 | AH1 | Hexion Epikote MGS BPR 135G3/MGS 137G |  | 0 | 0 | 0 | 0 | 0 | 0 | 3 | 24h/20C, 10h/80C | Hand |  | 135G3-210 | 41.4 | 4.14 | 0.1 | 1 |  | 1.12 |  | 4426 | 0 | [14 empty] | 41.4 | 37.26
AH1 Neat Adhesive | Neat Adhesive | 0 | AH1 | Hexion Epikote MGS BPR 135G3/MGS 137G |  | 0 | 0 | 0 | 0 | 0 | 0 | 3 | 24h/20C, 10h/80C | Hand |  | 135G3-213 | 41.4 | 4.14 | 0.1 | 1 |  | 1.12 |  | 417 | 0 | [14 empty] | 41.4 | 37.26
AH1 Neat Adhesive | Neat Adhesive | 0 | AH1 | Hexion Epikote MGS BPR 135G3/MGS 137G |  | 0 | 0 | 0 | 0 | 0 | 0 | 3 | 24h/20C, 10h/80C | Hand |  | 135G3-207 | 41.4 | 4.14 | 0.1 | 1 |  | 1.12 |  | 8887 | 0 | [14 empty] | 41.4 | 37.26
AH1 Neat Adhesive | Neat Adhesive | 0 | AH1 | Hexion Epikote MGS BPR 135G3/MGS 137G |  | 0 | 0 | 0 | 0 | 0 | 0 | 3 | 24h/20C, 10h/80C | Hand |  | 135G3-217 | 34.5 | 3.45 | 0.1 | 2 |  | 0.88 |  | 180857 | 0 | [14 empty] | 34.5 | 31.05
AH1 Neat Adhesive | Neat Adhesive | 0 | AH1 | Hexion Epikote MGS BPR 135G3/MGS 137G |  | 0 | 0 | 0 | 0 | 0 | 0 | 3 | 24h/20C, 10h/80C | Hand |  | 135G3-216 | 34.5 | 3.45 | 0.1 | 2 |  | 0.88 |  | 32918 | 0 | [14 empty] | 34.5 | 31.05
AH1 Neat Adhesive | Neat Adhesive | 0 | AH1 | Hexion Epikote MGS BPR 135G3/MGS 137G |  | 0 | 0 | 0 | 0 | 0 | 0 | 3 | 24h/20C, 10h/80C | Hand |  | 135G3-218 | 34.5 | 3.45 | 0.1 | 2 |  | 0.88 |  | 421714 | 0 | [14 empty] | 34.5 | 31.05
AH1 Neat Adhesive | Neat Adhesive | 0 | AH1 | Hexion Epikote MGS BPR 135G3/MGS 137G |  | 0 | 0 | 0 | 0 | 0 | 0 | 3 | 24h/20C, 10h/80C | Hand |  | 135G3-211 | 41.4 | 4.14 | 0.1 | 2 |  | 1.12 |  | 11779 | 0 | [14 empty] | 41.4 | 37.26
AH1 Neat Adhesive | Neat Adhesive | 0 | AH1 | Hexion Epikote MGS BPR 135G3/MGS 137G |  | 0 | 0 | 0 | 0 | 0 | 0 | 3 | 24h/20C, 10h/80C | Hand |  | 135G3-201 | 31 | 3.1 | 0.1 | 4 |  | 0.78 |  | 285619 | 0 | [14 empty] | 31 | 27.9
AH1 Neat Adhesive | Neat Adhesive | 0 | AH1 | Hexion Epikote MGS BPR 135G3/MGS 137G |  | 0 | 0 | 0 | 0 | 0 | 0 | 3 | 24h/20C, 10h/80C | Hand |  | 135G3-200 | 31 | 3.1 | 0.1 | 4 |  | 0.78 |  | 1250000 | 1 | [14 empty] | 31 | 27.9
AH1 Neat Adhesive | Neat Adhesive | 0 | AH1 | Hexion Epikote MGS BPR 135G3/MGS 137G |  | 0 | 0 | 0 | 0 | 0 | 0 | 3 | 24h/20C, 10h/80C | Hand |  | 135G3-203 | 31 | 3.1 | 0.1 | 4 |  | 0.78 |  | 3550000 | 1 | [14 empty] | 31 | 27.9
AH1 Neat Adhesive | Neat Adhesive | 0 | AH1 | Hexion Epikote MGS BPR 135G3/MGS 137G |  | 0 | 0 | 0 | 0 | 0 | 0 | 3 | 24h/20C, 10h/80C | Hand |  | 135G3-215 | 41.4 | 4.14 | 0.1 | 1 |  | 1.12 |  | 9776 | 0 | [14 empty] | 41.4 | 37.26
AH1 Neat Adhesive | Neat Adhesive | 0 | AH1 | Hexion Epikote MGS BPR 135G3/MGS 137G |  | 0 | 0 | 0 | 0 | 0 | 0 | 3 | 24h/20C, 10h/80C | Hand |  | 135G3-219 | 34.5 | 3.45 | 0.1 | 2 |  | 0.88 |  | 44153 | 0 | [14 empty] | 34.5 | 31.05
AH1 Neat Adhesive | Neat Adhesive | 0 | AH1 | Hexion Epikote MGS BPR 135G3/MGS 137G |  | 0 | 0 | 0 | 0 | 0 | 0 | 3 | 24h/20C, 10h/80C | Hand |  | 136G3-220 | 34.5 | 3.45 | 0.1 | 2 |  | 0.88 |  | 4968 | 0 | [14 empty] | 34.5 | 31.05
AH1 Neat Adhesive | Neat Adhesive | 0 | AH1 | Hexion Epikote MGS BPR 135G3/MGS 137G |  | 0 | 0 | 0 | 0 | 0 | 0 | 3 | 24h/20C, 10h/80C | Hand |  | 135G3-221 | 34.5 | 3.45 | 0.1 | 2 |  | 0.88 |  | 51713 | 0 | [14 empty] | 34.5 | 31.05
AH1 Neat Adhesive | Neat Adhesive | 0 | AH1 | Hexion Epikote MGS BPR 135G3/MGS 137G |  | 0 | 0 | 0 | 0 | 0 | 0 | 3 | 24h/20C, 10h/80C | Hand |  | 135G3-212 | 31 | 3.1 | 0.1 | 4 |  | 0.78 |  | 906709 | 0 | [14 empty] | 31 | 27.9
CE1 | [V(+/-45)g/0c]S | 43.5 | Epoxy | Pro-set INF 114/211 | Zoltek UD600 | 57.6 | E-BX-1700 | 42.2 | 0 | 0 | 0.2 | 2.67 | 8h @ 60C |  |  | CE1-118-L | 690 | 69 | 0.1 | 1 | 56.1 | 1.25 |  | 12 | 0 |  |  |  |  | 0 |  |  |  |  | 435.02 |  | 33.4025 | 1.932 |  | 690 | 621 | 1.586134 | 1.427521
CE1 | [V(+/-45)g/0c]S | 44.3 | Epoxy | Pro-set INF 114/211 | Zoltek UD600 | 57.6 | E-BX-1700 | 42.2 | 0 | 0 | 0.2 | 2.62 | 8h @ 60C |  |  | CE1-114-L | 690 | 69 | 0.1 | 1 | 56.3 | 1.24 |  | 4367 | 0 |  |  |  |  | 0 |  |  |  |  | 435.02 |  | 33.4025 | 1.932 |  | 690 | 621 | 1.586134 | 1.427521
CE1 | [V(+/-45)g/0c]S | 42.1 | Epoxy | Pro-set INF 114/211 | Zoltek UD600 | 57.6 | E-BX-1700 | 42.2 | 0 | 0 | 0.2 | 2.76 | 8h @ 60C |  |  | CE1-112-L | 690 | 69 | 0.1 | 1 | 55.1 | 1.25 |  | 737 | 0 |  |  |  |  | 0 |  |  |  |  | 435.02 |  | 33.4025 | 1.932 |  | 690 | 621 | 1.586134 | 1.427521
CE1 | [V(+/-45)g/0c]S | 44.1 | Epoxy | Pro-set INF 114/211 | Zoltek UD600 | 57.6 | E-BX-1700 | 42.2 | 0 | 0 | 0.2 | 2.63 | 8h @ 60C |  |  | CE1-116-L | 690 | 69 | 0.1 | 1 | 53.4 | 1.23 |  | 19538 | 0 |  |  |  |  | 0 |  |  |  |  | 435.02 |  | 33.4025 | 1.932 |  | 690 | 621 | 1.586134 | 1.427521
CE1 | [V(+/-45)g/0c]S | 45.2 | Epoxy | Pro-set INF 114/211 | Zoltek UD600 | 57.6 | E-BX-1700 | 42.2 | 0 | 0 | 0.2 | 2.57 | 8h @ 60C |  |  | CE1-110-L | 629 | 62.9 | 0.1 | 1 | 57.4 | 1.1 |  | 130352 | 0 |  |  |  |  | 0 |  |  |  |  | 435.02 |  | 33.4025 | 1.932 |  | 629 | 566.1 | 1.445911 | 1.301319
CE1 | [V(+/-45)g/0c]S | 41 | Epoxy | Pro-set INF 114/211 | Zoltek UD600 | 57.6 | E-BX-1700 | 42.2 | 0 | 0 | 0.2 | 2.83 | 8h @ 60C |  |  | CE1-123-LW | 655 | 65.5 | 0.1 | 1 | 54.6 | 1.15 |  | 27111 | 0 |  |  |  |  | 1.34 |  |  |  |  | 435.02 |  | 33.4025 | 1.932 |  | 655 | 589.5 | 1.505678 | 1.35511
CE1 | [V(+/-45)g/0c]S | 42.4 | Epoxy | Pro-set INF 114/211 | Zoltek UD600 | 57.6 | E-BX-1700 | 42.2 | 0 | 0 | 0.2 | 2.74 | 8h @ 60C |  |  | CE1-127-LW | 672 | 67.2 | 0.1 | 1 | 55.1 | 1.17 |  | 298 | 0 |  |  |  |  | 1.34 |  |  |  |  | 435.02 |  | 33.4025 | 1.932 |  | 672 | 604.8 | 1.544757 | 1.390281
CE1 | [V(+/-45)g/0c]S | 45.2 | Epoxy | Pro-set INF 114/211 | Zoltek UD600 | 57.6 | E-BX-1700 | 42.2 | 0 | 0 | 0.2 | 2.57 | 8h @ 60C |  |  | CE1-125-LW | 621 | 62.1 | 0.1 | 1.4 | 52.6 | 1.21 |  | 75333 | 0 |  |  |  |  | 1.34 |  |  |  |  | 435.02 |  | 33.4025 | 1.932 |  | 621 | 558.9 | 1.427521 | 1.284769
CE1 | [V(+/-45)g/0c]S | 44 | Epoxy | Pro-set INF 114/211 | Zoltek UD600 | 57.6 | E-BX-1700 | 42.2 | 0 | 0 | 0.2 | 2.64 | 8h @ 60C |  |  | CE1-121-LW | 655 | 65.5 | 0.1 | 1.2 | 54.4 | 1.16 |  | 3137 | 0 |  |  |  |  | 1.34 |  |  |  |  | 435.02 |  | 33.4025 | 1.932 |  | 655 | 589.5 | 1.505678 | 1.35511
CE1 | [V(+/-45)g/0c]S | 46.6 | Epoxy | Pro-set INF 114/211 | Zoltek UD600 | 57.6 | E-BX-1700 | 42.2 | 0 | 0 | 0.2 | 2.49 | 8h @ 60C |  |  | CE1-129-LW | 655 | 65.5 | 0.1 | 1 | 54.8 | 1.15 |  | 7403 | 0 |  |  |  |  | 1.34 |  |  |  |  | 435.02 |  | 33.4025 | 1.932 |  | 655 | 589.5 | 1.505678 | 1.35511
CE2 | [V(+/-45)g/0c]S | 39.2 | Epoxy | Pro-set INF 114/211 | Vectorply CLA 1812 | 56.5 | E-BX 1700 | 43.3 | 0 | 0 | 0.2 | 3.1 | 8h @ 60C |  |  | CE2-224-L | 655 | 65.5 | 0.1 | 1 | 53.8 | 1.17 |  | 24750 | 0 |  |  |  |  | 0 |  |  |  |  | 410.105 |  | 31.7225 | 1.948 |  | 655 | 589.5 | 1.597152 | 1.437437
CE2 | [V(+/-45)g/0c]S | 39.7 | Epoxy | Pro-set INF 114/211 | Vectorply CLA 1812 | 56.5 | E-BX 1700 | 43.3 | 0 | 0 | 0.2 | 3.06 | 8h @ 60C |  |  | CE2-226-L | 655 | 65.5 | 0.1 | 1 | 50.7 | 1.25 |  | 6444 | 0 |  |  |  |  | 0 |  |  |  |  | 410.105 |  | 31.7225 | 1.948 |  | 655 | 589.5 | 1.597152 | 1.437437
CE2 | [V(+/-45)g/0c]S | 39.2 | Epoxy | Pro-set INF 114/211 | Vectorply CLA 1812 | 56.5 | E-BX 1700 | 43.3 | 0 | 0 | 0.2 | 3.1 | 8h @ 60C |  |  | CE2-228-L | 655 | 65.5 | 0.1 | 1 | 58.4 | 1.11 |  | 5859 | 0 |  |  |  |  | 0 |  |  |  |  | 410.105 |  | 31.7225 | 1.948 |  | 655 | 589.5 | 1.597152 | 1.437437
CE2 | [V(+/-45)g/0c]S | 39.6 | Epoxy | Pro-set INF 114/211 | Vectorply CLA 1812 | 56.5 | E-BX 1700 | 43.3 | 0 | 0 | 0.2 | 3.07 | 8h @ 60C |  |  | CE2-201-L | 621 | 62.1 | 0.1 | 1.2 | 56.7 | 1.05 |  | 98248 | 0 |  |  |  |  | 0 |  |  |  |  | 410.105 |  | 31.7225 | 1.948 |  | 621 | 558.9 | 1.514246 | 1.362822
CE2 | [V(+/-45)g/0c]S | 37.5 | Epoxy | Pro-set INF 114/211 | Vectorply CLA 1812 | 56.5 | E-BX 1700 | 43.3 | 0 | 0 | 0.2 | 3.24 | 8h @ 60C |  |  | CE2-227-LW | 614 | 61.4 | 0.1 | 1 | 49.6 | 1.19 |  | 2945 | 0 |  |  |  |  | 1.5 |  |  |  |  | 410.105 |  | 31.7225 | 1.948 |  | 614 | 552.6 | 1.497178 | 1.34746
CE2 | [V(+/-45)g/0c]S | 39.2 | Epoxy | Pro-set INF 114/211 | Vectorply CLA 1812 | 56.5 | E-BX 1700 | 43.3 | 0 | 0 | 0.2 | 3.1 | 8h @ 60C |  |  | CE2-221-LW | 621 | 62.1 | 0.1 | 1 | 55.2 | 1.06 |  | 12455 | 0 |  |  |  |  | 1.5 |  |  |  |  | 410.105 |  | 31.7225 | 1.948 |  | 621 | 558.9 | 1.514246 | 1.362822
CE2 | [V(+/-45)g/0c]S | 39.6 | Epoxy | Pro-set INF 114/211 | Vectorply CLA 1812 | 56.5 | E-BX 1700 | 43.3 | 0 | 0 | 0.2 | 3.07 | 8h @ 60C |  |  | CE2-223-LW | 621 | 62.1 | 0.1 | 1 | 52.4 | 1.21 |  | 7770 | 0 |  |  |  |  | 1.5 |  |  |  |  | 410.105 |  | 31.7225 | 1.948 |  | 621 | 558.9 | 1.514246 | 1.362822
CE2 | [V(+/-45)g/0c]S | 38 | Epoxy | Pro-set INF 114/211 | Vectorply CLA 1812 | 56.5 | E-BX 1700 | 43.3 | 0 | 0 | 0.2 | 3.2 | 8h @ 60C |  |  | CE2-225-LW | 621 | 62.1 | 0.1 | 1 | 53.4 | 1.16 |  | 927 | 0 |  |  |  |  | 1.5 |  |  |  |  | 410.105 |  | 31.7225 | 1.948 |  | 621 | 558.9 | 1.514246 | 1.362822
CE3 | [V(+/-45)g/0c]S | 43.6 | Epoxy | Hexion RIMR 035c/RIMH 0366 | Zoltek UD600 | 57.6 | E-BX-1700 | 42.2 | 0 | 0 | 0.2 | 2.68 | 12h @ 70C |  |  | CE3-310-L | 655 | 65.5 | 0.1 | 1 | 51 | 1.22 |  | 1258 | 0 |  |  |  |  | 0 |  |  |  |  | 411.565 |  | 31.208 | 2.0825 |  | 655 | 589.5 | 1.591486 | 1.432338
CE3 | [V(+/-45)g/0c]S | 43.7 | Epoxy | Hexion RIMR 035c/RIMH 0366 | Zoltek UD600 | 57.6 | E-BX-1700 | 42.2 | 0 | 0 | 0.2 | 2.67 | 12h @ 70C |  |  | CE3-316-L | 638 | 63.8 | 0.1 | 1 | 56.7 | 1.09 |  | 198 | 0 |  |  |  |  | 0 |  |  |  |  | 411.565 |  | 31.208 | 2.0825 |  | 638 | 574.2 | 1.55018 | 1.395162
CE3 | [V(+/-45)g/0c]S | 44.9 | Epoxy | Hexion RIMR 035c/RIMH 0366 | Zoltek UD600 | 57.6 | E-BX-1700 | 42.2 | 0 | 0 | 0.2 | 2.6 | 12h @ 70C |  |  | CE3-314-L | 638 | 63.8 | 0.1 | 1 | 51.1 | 1.24 |  | 2533 | 0 |  |  |  |  | 0 |  |  |  |  | 411.565 |  | 31.208 | 2.0825 |  | 638 | 574.2 | 1.55018 | 1.395162
CE3 | [V(+/-45)g/0c]S | 43.7 | Epoxy | Hexion RIMR 035c/RIMH 0366 | Zoltek UD600 | 57.6 | E-BX-1700 | 42.2 | 0 | 0 | 0.2 | 2.67 | 12h @ 70C |  |  | CE3-312-L | 638 | 63.8 | 0.1 | 1 | 55.1 | 1.09 |  | 8532 | 0 |  |  |  |  | 0 |  |  |  |  | 411.565 |  | 31.208 | 2.0825 |  | 638 | 574.2 | 1.55018 | 1.395162
CE3 | [V(+/-45)g/0c]S | 43.7 | Epoxy | Hexion RIMR 035c/RIMH 0366 | Zoltek UD600 | 57.6 | E-BX-1700 | 42.2 | 0 | 0 | 0.2 | 2.67 | 12h @ 70C |  |  | CE3-318-L | 621 | 62.1 | 0.1 | 1 | 54.7 | 1.08 |  | 25103 | 0 |  |  |  |  | 0 |  |  |  |  | 411.565 |  | 31.208 | 2.0825 |  | 621 | 558.9 | 1.508875 | 1.357987
CE3 | [V(+/-45)g/0c]S | 43.6 | Epoxy | Hexion RIMR 035c/RIMH 0366 | Zoltek UD600 | 57.6 | E-BX-1700 | 42.2 | 0 | 0 | 0.2 | 2.68 | 12h @ 70C |  |  | CE3-327-LW | 565 | 56.5 | 0.1 | 1 | 45.4 | 1.17 |  | 27 | 0 |  |  |  |  | 1.2 |  |  |  |  | 411.565 |  | 31.208 | 2.0825 |  | 565 | 508.5 | 1.372809 | 1.235528
CE3 | [V(+/-45)g/0c]S | 43.6 | Epoxy | Hexion RIMR 035c/RIMH 0366 | Zoltek UD600 | 57.6 | E-BX-1700 | 42.2 | 0 | 0 | 0.2 | 2.68 | 12h @ 70C |  |  | CE3-321-LW | 552 | 55.2 | 0.1 | 1 | 50.7 | 1.03 |  | 37583 | 0 |  |  |  |  | 1.2 |  |  |  |  | 411.565 |  | 31.208 | 2.0825 |  | 552 | 496.8 | 1.341222 | 1.2071
CE3 | [V(+/-45)g/0c]S | 44.1 | Epoxy | Hexion RIMR 035c/RIMH 0366 | Zoltek UD600 | 57.6 | E-BX-1700 | 42.2 | 0 | 0 | 0.2 | 2.65 | 12h @ 70C |  |  | CE3-325-LW | 586 | 58.6 | 0.1 | 1 | 57.8 | 0.97 |  | 3118 | 0 |  |  |  |  | 1.2 |  |  |  |  | 411.565 |  | 31.208 | 2.0825 |  | 586 | 527.4 | 1.423833 | 1.28145
CE3 | [V(+/-45)g/0c]S | 42.2 | Epoxy | Hexion RIMR 035c/RIMH 0366 | Zoltek UD600 | 57.6 | E-BX-1700 | 42.2 | 0 | 0 | 0.2 | 2.77 | 12h @ 70C |  |  | CE3-331-LW | 607 | 60.7 | 0.1 | 1 | 49.4 | 1.28 |  | 1007 | 0 |  |  |  |  | 1.2 |  |  |  |  | 411.565 |  | 31.208 | 2.0825 |  | 607 | 546.3 | 1.474858 | 1.327372
CE3 | [V(+/-45)g/0c]S | 45.8 | Epoxy | Hexion RIMR 035c/RIMH 0366 | Zoltek UD600 | 57.6 | E-BX-1700 | 42.2 | 0 | 0 | 0.2 | 2.55 | 12h @ 70C |  |  | CE3-329-LW | 621 | 62.1 | 0.1 | 1 | 47.6 | 1.32 |  | 12538 | 0 |  |  |  |  | 1.2 |  |  |  |  | 411.565 |  | 31.208 | 2.0825 |  | 621 | 558.9 | 1.508875 | 1.357987
CE3 | [V(+/-45)g/0c]S | 41.4 | Epoxy | Hexion RIMR 035c/RIMH 0366 | Zoltek UD600 | 57.6 | E-BX-1700 | 42.2 | 0 | 0 | 0.2 | 2.82 | 12h @ 70C |  |  | CE3-323-LW | 621 | 62.1 | 0.1 | 1 | 51 | 1.18 |  | 1140 | 0 |  |  |  |  | 1.2 |  |  |  |  | 411.565 |  | 31.208 | 2.0825 |  | 621 | 558.9 | 1.508875 | 1.357987
CE4 | [V(+/-45)g/0c]S | 39.3 | Epoxy | Hexion RIMR 035c/RIMH 0366 | Vectorply CLA 1812 | 56.5 | E-BX 1700 | 43.3 | 0 | 0 | 0.2 | 3.09 | 12h @ 70C |  |  | CE4-414-L | 614 | 61.4 | 0.1 | 1 | 58.8 | 1.02 |  | 66685 | 0 |  |  |  |  | 0 |  |  |  |  | 407.695 |  | 30.9665 | 2.044 |  | 614 | 552.6 | 1.506028 | 1.355425
CE4 | [V(+/-45)g/0c]S | 39.3 | Epoxy | Hexion RIMR 035c/RIMH 0366 | Vectorply CLA 1812 | 56.5 | E-BX 1700 | 43.3 | 0 | 0 | 0.2 | 3.09 | 12h @ 70C |  |  | CE4-410-L | 614 | 61.4 | 0.1 | 1 | 54.6 | 1.1 |  | 16264 | 0 |  |  |  |  | 0 |  |  |  |  | 407.695 |  | 30.9665 | 2.044 |  | 614 | 552.6 | 1.506028 | 1.355425
CE4 | [V(+/-45)g/0c]S | 36.5 | Epoxy | Hexion RIMR 035c/RIMH 0366 | Vectorply CLA 1812 | 56.5 | E-BX 1700 | 43.3 | 0 | 0 | 0.2 | 3.33 | 12h @ 70C |  |  | CE4-428-L | 614 | 61.4 | 0.1 | 1 | 51.2 | 1.14 |  | 47686 | 0 |  |  |  |  | 0 |  |  |  |  | 407.695 |  | 30.9665 | 2.044 |  | 614 | 552.6 | 1.506028 | 1.355425
CE4 | [V(+/-45)g/0c]S | 36.5 | Epoxy | Hexion RIMR 035c/RIMH 0366 | Vectorply CLA 1812 | 56.5 | E-BX 1700 | 43.3 | 0 | 0 | 0.2 | 3.33 | 12h @ 70C |  |  | CE4-422-L | 621 | 62.1 | 0.1 | 1 | 50.3 | 1.18 |  | 6708 | 0 |  |  |  |  | 0 |  |  |  |  | 407.695 |  | 30.9665 | 2.044 |  | 621 | 558.9 | 1.523197 | 1.370878
CE4 | [V(+/-45)g/0c]S | 34.9 | Epoxy | Hexion RIMR 035c/RIMH 0366 | Vectorply CLA 1812 | 56.5 | E-BX 1700 | 43.3 | 0 | 0 | 0.2 | 3.48 | 12h @ 70C |  |  | CE4-421-LW | 614 | 61.4 | 0.1 | 1 | 52.5 | 1.13 |  | 3917 | 0 |  |  |  |  | 1.3 |  |  |  |  | 407.695 |  | 30.9665 | 2.044 |  | 614 | 552.6 | 1.506028 | 1.355425
CE4 | [V(+/-45)g/0c]S | 35.4 | Epoxy | Hexion RIMR 035c/RIMH 0366 | Vectorply CLA 1812 | 56.5 | E-BX 1700 | 43.3 | 0 | 0 | 0.2 | 3.43 | 12h @ 70C |  |  | CE4-427-LW | 614 | 61.4 | 0.1 | 1 | 49.9 | 1.21 |  | 496 | 0 |  |  |  |  | 1.3 |  |  |  |  | 407.695 |  | 30.9665 | 2.044 |  | 614 | 552.6 | 1.506028 | 1.355425
CE4 | [V(+/-45)g/0c]S | 38 | Epoxy | Hexion RIMR 035c/RIMH 0366 | Vectorply CLA 1812 | 56.5 | E-BX 1700 | 43.3 | 0 | 0 | 0.2 | 3.2 | 12h @ 70C |  |  | CE4-429-LW | 614 | 61.4 | 0.1 | 1 | 49 | 1.2 |  | 229 | 0 |  |  |  |  | 1.3 |  |  |  |  | 407.695 |  | 30.9665 | 2.044 |  | 614 | 552.6 | 1.506028 | 1.355425
CE4 | [V(+/-45)g/0c]S | 37.4 | Epoxy | Hexion RIMR 035c/RIMH 0366 | Vectorply CLA 1812 | 56.5 | E-BX 1700 | 43.3 | 0 | 0 | 0.2 | 3.25 | 12h @ 70C |  |  | CE4-425-LW | 586 | 58.6 | 0.1 | 1 | 51 | 1.07 |  | 4244 | 0 |  |  |  |  | 1.3 |  |  |  |  | 407.695 |  | 30.9665 | 2.044 |  | 586 | 527.4 | 1.437349 | 1.293614
CE4 | [V(+/-45)g/0c]S | 38 | Epoxy | Hexion RIMR 035c/RIMH 0366 | Vectorply CLA 1812 | 56.5 | E-BX 1700 | 43.3 | 0 | 0 | 0.2 | 3.2 | 12h @ 70C |  |  | CE4-423-LW | 552 | 55.2 | 0.1 | 1 | 48 | 1.09 |  | 43799 | 0 |  |  |  |  | 1.3 |  |  |  |  | 407.695 |  | 30.9665 | 2.044 |  | 552 | 496.8 | 1.353953 | 1.218558
CE5 | [V(+/-45)g/0c]S | 37.2 | UA | Crestapol 1250PUL urethane Acrylate | CLA 1812 | 56.5 | E-BX 1700 | 43.3 | 0 | 0 | 0.2 | 3.09 | 1.3h @ 80C, 1.3h @ 120C |  |  | CE5-528-L | 614 | 61.4 | 0.1 | 1 | 56.2 | 1.06 |  | 26809 | 0 |  |  |  |  | 0 |  |  |  |  | 392.235 |  | 33.048 | 2.009 |  | 614 | 552.6 | 1.565388 | 1.408849
CE5 | [V(+/-45)g/0c]S | 37.4 | UA | Crestapol 1250PUL urethane Acrylate | CLA 1812 | 56.5 | E-BX 1700 | 43.3 | 0 | 0 | 0.2 | 3.07 | 1.3h @ 80C, 1.3h @ 120C |  |  | CE5-514-L | 614 | 61.4 | 0.1 | 1 | 55.4 | 1.04 |  | 18461 | 0 |  |  |  |  | 0 |  |  |  |  | 392.235 |  | 33.048 | 2.009 |  | 614 | 552.6 | 1.565388 | 1.408849
CE5 | [V(+/-45)g/0c]S | 37.6 | UA | Crestapol 1250PUL urethane Acrylate | CLA 1812 | 56.5 | E-BX 1700 | 43.3 | 0 | 0 | 0.2 | 3.06 | 1.3h @ 80C, 1.3h @ 120C |  |  | CE5-512-L | 614 | 61.4 | 0.1 | 1 | 53.3 | 1.13 |  | 6832 | 0 |  |  |  |  | 0 |  |  |  |  | 392.235 |  | 33.048 | 2.009 |  | 614 | 552.6 | 1.565388 | 1.408849
CE5 | [V(+/-45)g/0c]S | 37.2 | UA | Crestapol 1250PUL urethane Acrylate | CLA 1812 | 56.5 | E-BX 1700 | 43.3 | 0 | 0 | 0.2 | 3.09 | 1.3h @ 80C, 1.3h @ 120C |  |  | CE5-510-L | 614 | 61.4 | 0.1 | 1 | 52.7 | 1.09 |  | 33542 | 0 |  |  |  |  | 0 |  |  |  |  | 392.235 |  | 33.048 | 2.009 |  | 614 | 552.6 | 1.565388 | 1.408849
CE5 | [V(+/-45)g/0c]S | 37.4 | UA | Crestapol 1250PUL urethane Acrylate | CLA 1812 | 56.5 | E-BX 1700 | 43.3 | 0 | 0 | 0.2 | 3.07 | 1.3h @ 80C, 1.3h @ 120C |  |  | CE5-523-LW | 614 | 61.4 | 0.1 | 1 | 53.3 | 1.09 |  | 2569 | 0 |  |  |  |  | 0.36 |  |  |  |  | 392.235 |  | 33.048 | 2.009 |  | 614 | 552.6 | 1.565388 | 1.408849
CE5 | [V(+/-45)g/0c]S | 37.4 | UA | Crestapol 1250PUL urethane Acrylate | CLA 1812 | 56.5 | E-BX 1700 | 43.3 | 0 | 0 | 0.2 | 3.07 | 1.3h @ 80C, 1.3h @ 120C |  |  | CE5-519-LW | 614 | 61.4 | 0.1 | 1 | 57.9 | 1.02 |  | 273 | 0 |  |  |  |  | 0.36 |  |  |  |  | 392.235 |  | 33.048 | 2.009 |  | 614 | 552.6 | 1.565388 | 1.408849
CE5 | [V(+/-45)g/0c]S | 37.6 | UA | Crestapol 1250PUL urethane Acrylate | CLA 1812 | 56.5 | E-BX 1700 | 43.3 | 0 | 0 | 0.2 | 3.06 | 1.3h @ 80C, 1.3h @ 120C |  |  | CE5-521-LW | 614 | 61.4 | 0.1 | 1 | 58.5 | 1.05 |  | 8093 | 0 |  |  |  |  | 0.36 |  |  |  |  | 392.235 |  | 33.048 | 2.009 |  | 614 | 552.6 | 1.565388 | 1.408849
CE5 | [V(+/-45)g/0c]S | 37.4 | UA | Crestapol 1250PUL urethane Acrylate | CLA 1812 | 56.5 | E-BX 1700 | 43.3 | 0 | 0 | 0.2 | 3.07 | 1.3h @ 80C, 1.3h @ 120C |  |  | CE5-527-LW | 586 | 58.6 | 0.1 | 1 | 54.8 | 1.03 |  | 12580 | 0 |  |  |  |  | 0.36 |  |  |  |  | 392.235 |  | 33.048 | 2.009 |  | 586 | 527.4 | 1.494002 | 1.344602
CE6 | [V/0/45/-45/0/V] | 40.8 | VE | AME 6001 VE +1.5% MCP | E-LT-2900 | 69.2 | E-BX 1700 | 22.5 | 0 | 0 | 8.3 | 2.54 | 1.3h @ 80C, 1.3h @ 120C |  |  | CE6-618-L | 241 | 24.1 | 0.1 | 1 | 26.1 | 0.97 |  | 18918 | 0 |  |  |  |  | 0 |  |  |  |  | 436.3077 |  | 23.59615 | 2.506923 |  | 241 | 216.9 | 0.5523625 | 0.4971262
CE6 | [V/0/45/-45/0/V] | 42.2 | VE | AME 6001 VE +1.5% MCP | E-LT-2900 | 69.2 | E-BX 1700 | 22.5 | 0 | 0 | 8.3 | 2.46 | 1.3h @ 80C, 1.3h @ 120C |  |  | CE6-622-L | 241 | 24.1 | 0.1 | 1 | 25.3 | 0.96 |  | 23560 | 0 |  |  |  |  | 0 |  |  |  |  | 436.3077 |  | 23.59615 | 2.506923 |  | 241 | 216.9 | 0.5523625 | 0.4971262
CE6 | [V/0/45/-45/0/V] | 40.8 | VE | AME 6001 VE +1.5% MCP | E-LT-2900 | 69.2 | E-BX 1700 | 22.5 | 0 | 0 | 8.3 | 2.54 | 1.3h @ 80C, 1.3h @ 120C |  |  | CE6-620-L | 241 | 24.1 | 0.1 | 1 | 26.7 | 0.98 |  | 14010 | 0 |  |  |  |  | 0 |  |  |  |  | 436.3077 |  | 23.59615 | 2.506923 |  | 241 | 216.9 | 0.5523625 | 0.4971262
CE6 | [V/0/45/-45/0/V] | 41.8 | VE | AME 6001 VE +1.5% MCP | E-LT-2900 | 69.2 | E-BX 1700 | 22.5 | 0 | 0 | 8.3 | 2.48 | 1.3h @ 80C, 1.3h @ 120C |  |  | CE6-616-L | 207 | 20.7 | 0.1 | 1 | 26.9 | 0.8 |  | 72512 | 0 |  |  |  |  | 0 |  |  |  |  | 436.3077 |  | 23.59615 | 2.506923 |  | 207 | 186.3 | 0.4744358 | 0.4269922
CE6 | [V/0/45/-45/0/V] | 41.3 | VE | AME 6001 VE +1.5% MCP | E-LT-2900 | 69.2 | E-BX 1700 | 22.5 | 0 | 0 | 8.3 | 2.51 | 1.3h @ 80C, 1.3h @ 120C |  |  | CE6-614-L | 276 | 27.6 | 0.1 | 1 | 27 | 0.97 |  | 6533 | 0 |  |  |  |  | 0 |  |  |  |  | 436.3077 |  | 23.59615 | 2.506923 |  | 276 | 248.4 | 0.6325811 | 0.569323
CE6 | [V/0/45/-45/0/V] | 41.5 | VE | AME 6001 VE +1.5% MCP | E-LT-2900 | 69.2 | E-BX 1700 | 22.5 | 0 | 0 | 8.3 | 2.5 | 1.3h @ 80C, 1.3h @ 120C |  |  | CE6-612-L | 345 | 34.5 | 0.1 | 1 | 25.9 | 1.46 |  | 2200 | 0 |  |  |  |  | 0 |  |  |  |  | 436.3077 |  | 23.59615 | 2.506923 |  | 345 | 310.5 | 0.7907264 | 0.7116537
CE6 | [V/0/45/-45/0/V] | 41.8 | VE | AME 6001 VE +1.5% MCP | E-LT-2900 | 69.2 | E-BX 1700 | 22.5 | 0 | 0 | 8.3 | 2.48 | 1.3h @ 80C, 1.3h @ 120C |  |  | CE6-610-L | 414 | 41.4 | 0.1 | 1 | 25.1 | 1.54 |  | 800 | 0 |  |  |  |  | 0 |  |  |  |  | 436.3077 |  | 23.59615 | 2.506923 |  | 414 | 372.6 | 0.9488717 | 0.8539845
CE6 | [V/0/45/-45/0/V] | 41.5 | VE | AME 6001 VE +1.5% MCP | E-LT-2900 | 69.2 | E-BX 1700 | 22.5 | 0 | 0 | 8.3 | 2.5 | 1.3h @ 80C, 1.3h @ 120C |  |  | CE6-627-LW | 241 | 24.1 | 0.1 | 1 | 24.6 | 1.03 |  | 81174 | 0 |  |  |  |  | 0.41 |  |  |  |  | 436.3077 |  | 23.59615 | 2.506923 |  | 241 | 216.9 | 0.5523625 | 0.4971262
CE6 | [V/0/45/-45/0/V] | 40.8 | VE | AME 6001 VE +1.5% MCP | E-LT-2900 | 69.2 | E-BX 1700 | 22.5 | 0 | 0 | 8.3 | 2.54 | 1.3h @ 80C, 1.3h @ 120C |  |  | CE6-629-LW | 241 | 24.1 | 0.1 | 1 | 24.6 | 1.02 |  | 51919 | 0 |  |  |  |  | 0.41 |  |  |  |  | 436.3077 |  | 23.59615 | 2.506923 |  | 241 | 216.9 | 0.5523625 | 0.4971262
CE6 | [V/0/45/-45/0/V] | 40.4 | VE | AME 6001 VE +1.5% MCP | E-LT-2900 | 69.2 | E-BX 1700 | 22.5 | 0 | 0 | 8.3 | 2.57 | 1.3h @ 80C, 1.3h @ 120C |  |  | CE6-623-LW | 241 | 24.1 | 0.1 | 1 | 24.7 | 0.99 |  | 41089 | 0 |  |  |  |  | 0.41 |  |  |  |  | 436.3077 |  | 23.59615 | 2.506923 |  | 241 | 216.9 | 0.5523625 | 0.4971262
CE6 | [V/0/45/-45/0/V] | 40.4 | VE | AME 6001 VE +1.5% MCP | E-LT-2900 | 69.2 | E-BX 1700 | 22.5 | 0 | 0 | 8.3 | 2.57 | 1.3h @ 80C, 1.3h @ 120C |  |  | CE6-621-LW | 310 | 31 | 0.1 | 1 | 25.4 | 1.24 |  | 4123 | 0 |  |  |  |  | 0.41 |  |  |  |  | 436.3077 |  | 23.59615 | 2.506923 |  | 310 | 279 | 0.7105078 | 0.639457
CE6 | [V/0/45/-45/0/V] | 40.4 | VE | AME 6001 VE +1.5% MCP | E-LT-2900 | 69.2 | E-BX 1700 | 22.5 | 0 | 0 | 8.3 | 2.57 | 1.3h @ 80C, 1.3h @ 120C |  |  | CE6-625-LW | 310 | 31 | 0.1 | 1 | 25.8 | 1.25 |  | 5636 | 0 |  |  |  |  | 0.41 |  |  |  |  | 436.3077 |  | 23.59615 | 2.506923 |  | 310 | 279 | 0.7105078 | 0.639457
C32/C33 | (0/90)5 | 50.3 | Epoxy |  | BGF 94214, IM7 4HS, 203 g/m2/CTD-K08 | 50 | 0 | 50 | 0 | 0 | 0 | 1.03 | Not specified |  |  | C33-8-L | 690 | 69 | 0.1 | 1.5 | 67 | 0.97 |  | 11556 | 0 |  |  |  |  | 0 |  |  |  |  | 865.3 |  | 74.45 | 1.186 |  | 690 | 621 | 0.7974113 | 0.7176702
C32/C33 | (0/90)5 | 49.8 | Epoxy |  | BGF 94214, IM7 4HS, 203 g/m2/CTD-K08 | 50 | 0 | 50 | 0 | 0 | 0 | 1.04 | Not specified |  |  | C33-6-L | 621 | 62.1 | 0.1 | 1.5 | 65.8 | 0.89 |  | 500000 | 0 |  |  |  |  | 0 |  |  |  |  | 865.3 |  | 74.45 | 1.186 |  | 621 | 558.9 | 0.7176702 | 0.6459032
C32/C33 | (0/90)5 | 44.7 | Epoxy |  | BGF 94214, IM7 4HS, 203 g/m2/CTD-K08 | 50 | 0 | 50 | 0 | 0 | 0 | 1.16 | Not specified |  |  | C32-8-L | 621 | 62.1 | 0.1 | 1.5 | 63 | 0.98 |  | 17859 | 0 |  |  |  |  | 0 |  |  |  |  | 865.3 |  | 74.45 | 1.186 |  | 621 | 558.9 | 0.7176702 | 0.6459032
C32/C33 | (0/90)5 | 49.4 | Epoxy |  | BGF 94214, IM7 4HS, 203 g/m2/CTD-K08 | 50 | 0 | 50 | 0 | 0 | 0 | 1.05 | Not specified |  |  | C32-6-L | 724 | 72.4 | 0.1 | 1.5 | 63.5 | 1.1 |  | 1550 | 0 |  |  |  |  | 0 |  |  |  |  | 865.3 |  | 74.45 | 1.186 |  | 724 | 651.6 | 0.836704 | 0.7530336
C32/C33 | (0/90)5 | 44.7 | Epoxy |  | BGF 94214, IM7 4HS, 203 g/m2/CTD-K08 | 50 | 0 | 50 | 0 | 0 | 0 | 1.16 | Not specified |  |  | C32-9-LW | 552 | 55.2 | 0.1 | 1.5 | 71.6 | 0.71 |  | 318 | 0 |  |  |  |  | 0.7 |  |  |  |  | 865.3 |  | 74.45 | 1.186 |  | 552 | 496.8 | 0.637929 | 0.5741361
C32/C33 | (0/90)5 | 47.1 | Epoxy |  | BGF 94214, IM7 4HS, 203 g/m2/CTD-K08 | 50 | 0 | 50 | 0 | 0 | 0 | 1.1 | Not specified |  |  | C32-7-LW | 638 | 63.8 | 0.1 | 1.5 | 77.5 | 0.73 |  | 76 | 0 |  |  |  |  | 0.7 |  |  |  |  | 865.3 |  | 74.45 | 1.186 |  | 638 | 574.2 | 0.7373165 | 0.6635849
C32/C33 | (0/90)5 | 44.7 | Epoxy |  | BGF 94214, IM7 4HS, 203 g/m2/CTD-K08 | 50 | 0 | 50 | 0 | 0 | 0 | 1.16 | Not specified |  |  | C32-9-LW | 552 | 55.2 | 0.1 | 1.5 | 71.6 | 0.71 |  | 318 | 0 |  |  |  |  | 0.7 |  |  |  |  | 865.3 |  | 74.45 | 1.186 |  | 552 | 496.8 | 0.637929 | 0.5741361
C32/C33 | (0/90)5 | 50.3 | Epoxy |  | BGF 94214, IM7 4HS, 203 g/m2/CTD-K08 | 50 | 0 | 50 | 0 | 0 | 0 | 1.03 | Not specified |  |  | C33-9-LW | 552 | 55.2 | 0.1 | 2 | 70.1 | 0.71 |  | 459411 | 0 |  |  |  |  | 0.7 |  |  |  |  | 865.3 |  | 74.45 | 1.186 |  | 552 | 496.8 | 0.637929 | 0.5741361
C32/C33 | (0/90)5 | 49.4 | Epoxy |  | BGF 94214, IM7 4HS, 203 g/m2/CTD-K08 | 50 | 0 | 50 | 0 | 0 | 0 | 1.05 | Not specified |  |  | C33-7-LW | 483 | 48.3 | 0.1 | 2 | 68.1 | 0.65 |  | 700000 | 0 |  |  |  |  | 0.7 |  |  |  |  | 865.3 |  | 74.45 | 1.186 |  | 483 | 434.7 | 0.5581879 | 0.5023691
C34/C35 | (0/90)5 | 55 | Epoxy |  | BGF 94214, IM7 4HS, 203 g/m2 IM7 4HS/CTD-108K | 50 | 0 | 50 | 0 | 0 | 0 | 1.05 | Not specified |  |  | C35-8-L | 621 | 62.1 | 0.1 | 1.5 | 67.3 | 0.83 |  | 71182 | 0 |  |  |  |  | 0 |  |  |  |  | 795.7 |  | 68.39 | 1.168 |  | 621 | 558.9 | 0.7804449 | 0.7024004
C34/C35 | (0/90)5 | 52.5 | Epoxy |  | BGF 94214, IM7 4HS, 203 g/m2 IM7 4HS/CTD-108K | 50 | 0 | 50 | 0 | 0 | 0 | 1.1 | Not specified |  |  | C35-6-L | 621 | 62.1 | 0.1 | 1.5 | 66.5 | 0.87 |  | 56075 | 0 |  |  |  |  | 0 |  |  |  |  | 795.7 |  | 68.39 | 1.168 |  | 621 | 558.9 | 0.7804449 | 0.7024004
C34/C35 | (0/90)5 | 45.4 | Epoxy |  | BGF 94214, IM7 4HS, 203 g/m2 IM7 4HS/CTD-108K | 50 | 0 | 50 | 0 | 0 | 0 | 1.27 | Not specified |  |  | C34-8-L | 655 | 65.5 | 0.1 | 1.5 | 52.9 | 1.13 |  | 4536 | 0 |  |  |  |  | 0 |  |  |  |  | 795.7 |  | 68.39 | 1.168 |  | 655 | 589.5 | 0.8231746 | 0.7408571
C34/C35 | (0/90)5 | 49.3 | Epoxy |  | BGF 94214, IM7 4HS, 203 g/m2 IM7 4HS/CTD-108K | 50 | 0 | 50 | 0 | 0 | 0 | 1.17 | Not specified |  |  | C34-6-L | 690 | 69 | 0.1 | 1.5 | 58.3 | 1.25 |  | 984 | 0 |  |  |  |  | 0 |  |  |  |  | 795.7 |  | 68.39 | 1.168 |  | 690 | 621 | 0.867161 | 0.7804449
C34/C35 | (0/90)5 | 45.1 | Epoxy |  | BGF 94214, IM7 4HS, 203 g/m2 IM7 4HS/CTD-108K | 50 | 0 | 50 | 0 | 0 | 0 | 1.28 | Not specified |  |  | C34-9-LW | 655 | 65.5 | 0.1 | 1.5 | 57.9 | 1.08 |  | 571 | 0 |  |  |  |  | 0.67 |  |  |  |  | 795.7 |  | 68.39 | 1.168 |  | 655 | 589.5 | 0.8231746 | 0.7408571
C34/C35 | (0/90)5 | 47.7 | Epoxy |  | BGF 94214, IM7 4HS, 203 g/m2 IM7 4HS/CTD-108K | 50 | 0 | 50 | 0 | 0 | 0 | 1.21 | Not specified |  |  | C34-7-LW | 655 | 65.5 | 0.1 | 1.5 | 64 | 0.95 |  | 3832 | 0 |  |  |  |  | 0.67 |  |  |  |  | 795.7 |  | 68.39 | 1.168 |  | 655 | 589.5 | 0.8231746 | 0.7408571
C34/C35 | (0/90)5 | 50.6 | Epoxy |  | BGF 94214, IM7 4HS, 203 g/m2 IM7 4HS/CTD-108K | 50 | 0 | 50 | 0 | 0 | 0 | 1.14 | Not specified |  |  | C35-9-LW | 621 | 62.1 | 0.1 | 1.5 | 65.7 | 0.88 |  | 50853 | 0 |  |  |  |  | 0.67 |  |  |  |  | 795.7 |  | 68.39 | 1.168 |  | 621 | 558.9 | 0.7804449 | 0.7024004
C34/C35 | (0/90)5 | 53.4 | Epoxy |  | BGF 94214, IM7 4HS, 203 g/m2 IM7 4HS/CTD-108K | 50 | 0 | 50 | 0 | 0 | 0 | 1.08 | Not specified |  |  | C35-3-LW | 655 | 65.5 | 0.1 | 1.5 | 70.5 | 0.89 |  | 18509 | 0 |  |  |  |  | 0.67 |  |  |  |  | 795.7 |  | 68.39 | 1.168 |  | 655 | 589.5 | 0.8231746 | 0.7408571
C36/C37 | (0/90)5 | 39.1 | Epoxy |  | BGF 94214, IM7 4HS, 203 g/m2 IM7 4HS/CTD-870 | 50 | 0 | 50 | 0 | 0 | 0 | 1.41 | Not specified |  |  | C36-8-L | 655 | 65.5 | 0.1 | 1 | 60.2 | 1.01 |  | 11220 | 0 |  |  |  |  | 0 |  |  |  |  | 867.8 |  | 63.92 | 1.348 |  | 655 | 589.5 | 0.7547822 | 0.679304
C36/C37 | (0/90)5 | 48.8 | Epoxy |  | BGF 94214, IM7 4HS, 203 g/m2 IM7 4HS/CTD-870 | 50 | 0 | 50 | 0 | 0 | 0 | 1.13 | Not specified |  |  | C37-6-L | 655 | 65.5 | 0.1 | 1.5 | 68.7 | 0.95 |  | 79311 | 0 |  |  |  |  | 0 |  |  |  |  | 867.8 |  | 63.92 | 1.348 |  | 655 | 589.5 | 0.7547822 | 0.679304
C36/C37 | (0/90)5 | 45.2 | Epoxy |  | BGF 94214, IM7 4HS, 203 g/m2 IM7 4HS/CTD-870 | 50 | 0 | 50 | 0 | 0 | 0 | 1.22 | Not specified |  |  | C37-8-L | 655 | 65.5 | 0.1 | 1.5 | 66.7 | 0.97 |  | 58617 | 0 |  |  |  |  | 0 |  |  |  |  | 867.8 |  | 63.92 | 1.348 |  | 655 | 589.5 | 0.7547822 | 0.679304
C36/C37 | (0/90)5 | 44.9 | Epoxy |  | BGF 94214, IM7 4HS, 203 g/m2 IM7 4HS/CTD-870 | 50 | 0 | 50 | 0 | 0 | 0 | 1.23 | Not specified |  |  | C36-6-L | 655 | 65.5 | 0.1 | 1.5 | 63.8 | 0.9 |  | 22657 | 0 |  |  |  |  | 0 |  |  |  |  | 867.8 |  | 63.92 | 1.348 |  | 655 | 589.5 | 0.7547822 | 0.679304
C36/C37 | (0/90)5 | 47.6 | Epoxy |  | BGF 94214, IM7 4HS, 203 g/m2 IM7 4HS/CTD-870 | 50 | 0 | 50 | 0 | 0 | 0 | 1.16 | Not specified |  |  | C37-9-LW | 638 | 63.8 | 0.1 | 1.5 | 62 | 0.96 |  | 48917 | 0 |  |  |  |  | 0.78 |  |  |  |  | 867.8 |  | 63.92 | 1.348 |  | 638 | 574.2 | 0.7351924 | 0.6616732
C36/C37 | (0/90)5 | 46.4 | Epoxy |  | BGF 94214, IM7 4HS, 203 g/m2 IM7 4HS/CTD-870 | 50 | 0 | 50 | 0 | 0 | 0 | 1.19 | Not specified |  |  | C37-7-LW | 621 | 62.1 | 0.1 | 1.5 | 67.5 | 0.86 |  | 51262 | 0 |  |  |  |  | 0.78 |  |  |  |  | 867.8 |  | 63.92 | 1.348 |  | 621 | 558.9 | 0.7156027 | 0.6440424
C36/C37 | (0/90)5 | 38.3 | Epoxy |  | BGF 94214, IM7 4HS, 203 g/m2 IM7 4HS/CTD-870 | 50 | 0 | 50 | 0 | 0 | 0 | 1.44 | Not specified |  |  | C36-0-LW | 638 | 63.8 | 0.1 | 1.5 | 52.4 | 1.14 |  | 1433 | 0 |  |  |  |  | 0.78 |  |  |  |  | 867.8 |  | 63.92 | 1.348 |  | 638 | 574.2 | 0.7351924 | 0.6616732
C36/C37 | (0/90)5 | 40.3 | Epoxy |  | BGF 94214, IM7 4HS, 203 g/m2 IM7 4HS/CTD-870 | 50 | 0 | 50 | 0 | 0 | 0 | 1.37 | Not specified |  |  | C36-7-LW | 655 | 65.5 | 0.1 | 1 | 52.5 | 1.19 |  | 259 | 0 |  |  |  |  | 0.78 |  |  |  |  | 867.8 |  | 63.92 | 1.348 |  | 655 | 589.5 | 0.7547822 | 0.679304
C38/C39 | (0/90)9 | 53.1 | Epoxy |  | BGF 94214, IM7 4HS, 203 g/m2 IM7 4HS/CTD-133 | 50 | 0 | 50 | 0 | 0 | 0 | 1.82 | Not specified |  |  | C39-8-L | 758 | 75.8 | 0.1 | 1.5 | 70.3 | 1.06 |  | 30783 | 0 |  |  |  |  | 0 |  |  |  |  | 915.8 |  | 71.69 | 1.278 |  | 758 | 682.2 | 0.8276916 | 0.7449225
C38/C39 | (0/90)9 | 55.6 | Epoxy |  | BGF 94214, IM7 4HS, 203 g/m2 IM7 4HS/CTD-133 | 50 | 0 | 50 | 0 | 0 | 0 | 1.74 | Not specified |  |  | C39-6-L | 758 | 75.8 | 0.1 | 1.5 | 69 | 1.07 |  | 93317 | 0 |  |  |  |  | 0 |  |  |  |  | 915.8 |  | 71.69 | 1.278 |  | 758 | 682.2 | 0.8276916 | 0.7449225
C38/C39 | (0/90)9 | 52.3 | Epoxy |  | BGF 94214, IM7 4HS, 203 g/m2 IM7 4HS/CTD-133 | 50 | 0 | 50 | 0 | 0 | 0 | 1.85 | Not specified |  |  | C38-8-L | 758 | 75.8 | 0.1 | 1.5 | 68.9 | 1 |  | 32135 | 0 |  |  |  |  | 0 |  |  |  |  | 915.8 |  | 71.69 | 1.278 |  | 758 | 682.2 | 0.8276916 | 0.7449225
C38/C39 | (0/90)9 | 54.6 | Epoxy |  | BGF 94214, IM7 4HS, 203 g/m2 IM7 4HS/CTD-133 | 50 | 0 | 50 | 0 | 0 | 0 | 1.77 | Not specified |  |  | C38-6-L | 690 | 69 | 0.1 | 1.5 | 69 | 0.93 |  | 350000 | 0 |  |  |  |  | 0 |  |  |  |  | 915.8 |  | 71.69 | 1.278 |  | 690 | 621 | 0.7534396 | 0.6780957
C38/C39 | (0/90)9 | 50.6 | Epoxy |  | BGF 94214, IM7 4HS, 203 g/m2 IM7 4HS/CTD-133 | 50 | 0 | 50 | 0 | 0 | 0 | 1.91 | Not specified |  |  | C39-9-LW | 758 | 75.8 | 0.1 | 1.5 | 69 | 0.96 |  | 72 | 0 |  |  |  |  | 0.82 |  |  |  |  | 915.8 |  | 71.69 | 1.278 |  | 758 | 682.2 | 0.8276916 | 0.7449225
C38/C39 | (0/90)9 | 57.6 | Epoxy |  | BGF 94214, IM7 4HS, 203 g/m2 IM7 4HS/CTD-133 | 50 | 0 | 50 | 0 | 0 | 0 | 1.68 | Not specified |  |  | C38-5-LW | 758 | 75.8 | 0.1 | 1.5 | 76.4 | 0.94 |  | 222417 | 0 |  |  |  |  | 0.82 |  |  |  |  | 915.8 |  | 71.69 | 1.278 |  | 758 | 682.2 | 0.8276916 | 0.7449225
C38/C39 | (0/90)9 | 53.1 | Epoxy |  | BGF 94214, IM7 4HS, 203 g/m2 IM7 4HS/CTD-133 | 50 | 0 | 50 | 0 | 0 | 0 | 1.82 | Not specified |  |  | C38-3-LW | 745 | 74.5 | 0.1 | 2.5 | 68.1 | 1.01 |  | 502577 | 0 |  |  |  |  | 0.82 |  |  |  |  | 915.8 |  | 71.69 | 1.278 |  | 745 | 670.5 | 0.8134964 | 0.7321468
C38/C39 | (0/90)9 | 59.3 | Epoxy |  | BGF 94214, IM7 4HS, 203 g/m2 IM7 4HS/CTD-133 | 50 | 0 | 50 | 0 | 0 | 0 | 1.63 | Not specified |  |  | C39-7-LW | 690 | 69 | 0.1 | 1.5 | 73.2 | 0.89 |  | 277655 | 0 |  |  |  |  | 0.82 |  |  |  |  | 915.8 |  | 71.69 | 1.278 |  | 690 | 621 | 0.7534396 | 0.6780957
J1 | [0/45/90/-45]4 | 53.6 | PETG | Eastman Copolyester 5011, PETG | Vectorply E-QX 4800 | 26.5 | 0 | 49.6 | 0 | 23.9 | 0 | 4.85 | Not specified |  |  | J1-120-L | 172 | 17.2 | 0.1 | 1.2 | 18.1 | 1.01 |  | 17712 | 0 |  |  |  |  | 0 |  |  |  |  | 354.3636 |  | 20.08636 | 2.415455 |  | 172 | 154.8 | 0.4853771 | 0.4368394
J1 | [0/45/90/-45]4 | 53.8 | PETG | Eastman Copolyester 5011, PETG | Vectorply E-QX 4800 | 26.5 | 0 | 49.6 | 0 | 23.9 | 0 | 4.83 | Not specified |  |  | J1-118-L | 172 | 17.2 | 0.1 | 1 | 20.3 | 1.01 |  | 19048 | 0 |  |  |  |  | 0 |  |  |  |  | 354.3636 |  | 20.08636 | 2.415455 |  | 172 | 154.8 | 0.4853771 | 0.4368394
J1 | [0/45/90/-45]4 | 54.1 | PETG | Eastman Copolyester 5011, PETG | Vectorply E-QX 4800 | 26.5 | 0 | 49.6 | 0 | 23.9 | 0 | 4.8 | Not specified |  |  | J1-116-L | 172 | 17.2 | 0.1 | 1.5 | 20.5 | 1 |  | 22862 | 0 |  |  |  |  | 0 |  |  |  |  | 354.3636 |  | 20.08636 | 2.415455 |  | 172 | 154.8 | 0.4853771 | 0.4368394
J1 | [0/45/90/-45]4 | 53.7 | PETG | Eastman Copolyester 5011, PETG | Vectorply E-QX 4800 | 26.5 | 0 | 49.6 | 0 | 23.9 | 0 | 4.84 | Not specified |  |  | J1-114-L | 138 | 13.8 | 0.1 | 1.2 | 19.1 | 0.77 |  | 82883 | 0 |  |  |  |  | 0 |  |  |  |  | 354.3636 |  | 20.08636 | 2.415455 |  | 138 | 124.2 | 0.3894305 | 0.3504874
J1 | [0/45/90/-45]4 | 53.8 | PETG | Eastman Copolyester 5011, PETG | Vectorply E-QX 4800 | 26.5 | 0 | 49.6 | 0 | 23.9 | 0 | 4.83 | Not specified |  |  | J1-112-L | 207 | 20.7 | 0.1 | 1 |  |  |  | 6343 | 0 |  |  |  |  | 0 |  |  |  |  | 354.3636 |  | 20.08636 | 2.415455 |  | 207 | 186.3 | 0.5841457 | 0.5257311
J1 | [0/45/90/-45]4 | 53.6 | PETG | Eastman Copolyester 5011, PETG | Vectorply E-QX 4800 | 26.5 | 0 | 49.6 | 0 | 23.9 | 0 | 4.85 | Not specified |  |  | J1-110-L | 241 | 24.1 | 0.1 | 1 | 20.3 | 0.73 |  | 2032 | 0 |  |  |  |  | 0 |  |  |  |  | 354.3636 |  | 20.08636 | 2.415455 |  | 241 | 216.9 | 0.6800924 | 0.6120831
J1 | [0/45/90/-45]4 | 53.7 | PETG | Eastman Copolyester 5011, PETG | Vectorply E-QX 4800 | 26.5 | 0 | 49.6 | 0 | 23.9 | 0 | 4.84 | Not specified |  |  | J1-109-LW | 172 | 17.2 | 0.1 | 1.5 | 17.9 | 1.06 |  | 19631 | 0 |  |  |  |  | 0.33 |  |  |  |  | 354.3636 |  | 20.08636 | 2.415455 |  | 172 | 154.8 | 0.4853771 | 0.4368394
J1 | [0/45/90/-45]4 | 53.8 | PETG | Eastman Copolyester 5011, PETG | Vectorply E-QX 4800 | 26.5 | 0 | 49.6 | 0 | 23.9 | 0 | 4.83 | Not specified |  |  | J1-105-LW | 172 | 17.2 | 0.1 | 1.5 | 19.7 | 0.92 |  | 24000 | 0 |  |  |  |  | 0.33 |  |  |  |  | 354.3636 |  | 20.08636 | 2.415455 |  | 172 | 154.8 | 0.4853771 | 0.4368394
J1 | [0/45/90/-45]4 | 54.2 | PETG | Eastman Copolyester 5011, PETG | Vectorply E-QX 4800 | 26.5 | 0 | 49.6 | 0 | 23.9 | 0 | 4.79 | Not specified |  |  | J1-103-LW | 172 | 17.2 | 0.1 | 1.5 | 18.7 | 1.02 |  | 17077 | 0 |  |  |  |  | 0.33 |  |  |  |  | 354.3636 |  | 20.08636 | 2.415455 |  | 172 | 154.8 | 0.4853771 | 0.4368394
J1 | [0/45/90/-45]4 | 53.7 | PETG | Eastman Copolyester 5011, PETG | Vectorply E-QX 4800 | 26.5 | 0 | 49.6 | 0 | 23.9 | 0 | 4.84 | Not specified |  |  | J1-107-LW | 138 | 13.8 | 0.1 | 1.5 | 19.8 | 0.78 |  | 128968 | 0 |  |  |  |  | 0.33 |  |  |  |  | 354.3636 |  | 20.08636 | 2.415455 |  | 138 | 124.2 | 0.3894305 | 0.3504874
J1 | [0/45/90/-45]4 | 53.8 | PETG | Eastman Copolyester 5011, PETG | Vectorply E-QX 4800 | 26.5 | 0 | 49.6 | 0 | 23.9 | 0 | 4.83 | Not specified |  |  | J1-101-LW | 138 | 13.8 | 0.1 | 1.5 | 21.5 | 0.67 |  | 84290 | 0 |  |  |  |  | 0.33 |  |  |  |  | 354.3636 |  | 20.08636 | 2.415455 |  | 138 | 124.2 | 0.3894305 | 0.3504874
J2 | [0/45/90/-45]4 | 54 | VE | Derakane 470 HT-400 VE | Vectorply E-QX 4800 | 26.5 | 0 | 49.6 | 0 | 23.9 | 0 | 4.79 | Not specified |  |  | J2-210-L | 172 | 17.2 | 0.1 | 1.2 | 22.5 | 0.76 |  | 3699 | 0 |  |  |  |  | 0 |  |  |  |  | 352.4286 |  | 21.68095 | 2.41 |  | 172 | 154.8 | 0.4880422 | 0.4392379
J2 | [0/45/90/-45]4 | 55.7 | VE | Derakane 470 HT-400 VE | Vectorply E-QX 4800 | 26.5 | 0 | 49.6 | 0 | 23.9 | 0 | 4.65 | Not specified |  |  | J2-218-L | 138 | 13.8 | 0.1 | 1.5 | 24.1 | 0.63 |  | 16058 | 0 |  |  |  |  | 0 |  |  |  |  | 352.4286 |  | 21.68095 | 2.41 |  | 138 | 124.2 | 0.3915687 | 0.3524118
J2 | [0/45/90/-45]4 | 56.5 | VE | Derakane 470 HT-400 VE | Vectorply E-QX 4800 | 26.5 | 0 | 49.6 | 0 | 23.9 | 0 | 4.58 | Not specified |  |  | J2-216-L | 138 | 13.8 | 0.1 | 1.5 | 23.2 | 0.68 |  | 33710 | 0 |  |  |  |  | 0 |  |  |  |  | 352.4286 |  | 21.68095 | 2.41 |  | 138 | 124.2 | 0.3915687 | 0.3524118
J2 | [0/45/90/-45]4 | 55.5 | VE | Derakane 470 HT-400 VE | Vectorply E-QX 4800 | 26.5 | 0 | 49.6 | 0 | 23.9 | 0 | 4.66 | Not specified |  |  | J2-212-L | 138 | 13.8 | 0.1 | 1.2 | 23.6 | 0.6 |  | 15248 | 0 |  |  |  |  | 0 |  |  |  |  | 352.4286 |  | 21.68095 | 2.41 |  | 138 | 124.2 | 0.3915687 | 0.3524118
J2 | [0/45/90/-45]4 | 56.5 | VE | Derakane 470 HT-400 VE | Vectorply E-QX 4800 | 26.5 | 0 | 49.6 | 0 | 23.9 | 0 | 4.58 | Not specified |  |  | J2-214-L | 103 | 10.3 | 0.1 | 1.5 | 23.6 | 0.5 |  | 163868 | 0 |  |  |  |  | 0 |  |  |  |  | 352.4286 |  | 21.68095 | 2.41 |  | 103 | 92.7 | 0.2922578 | 0.263032
J2 | [0/45/90/-45]4 | 54.8 | VE | Derakane 470 HT-400 VE | Vectorply E-QX 4800 | 26.5 | 0 | 49.6 | 0 | 23.9 | 0 | 4.72 | Not specified |  |  | J2-207-LW | 138 | 13.8 | 0.1 | 1.5 | 24.2 | 0.68 |  | 48376 | 0 |  |  |  |  | 0.58 |  |  |  |  | 352.4286 |  | 21.68095 | 2.41 |  | 138 | 124.2 | 0.3915687 | 0.3524118
J2 | [0/45/90/-45]4 | 55.4 | VE | Derakane 470 HT-400 VE | Vectorply E-QX 4800 | 26.5 | 0 | 49.6 | 0 | 23.9 | 0 | 4.67 | Not specified |  |  | J2-205-LW | 138 | 13.8 | 0.1 | 1.5 | 24.1 | 0.68 |  | 43824 | 0 |  |  |  |  | 0.58 |  |  |  |  | 352.4286 |  | 21.68095 | 2.41 |  | 138 | 124.2 | 0.3915687 | 0.3524118
J2 | [0/45/90/-45]4 | 54.4 | VE | Derakane 470 HT-400 VE | Vectorply E-QX 4800 | 26.5 | 0 | 49.6 | 0 | 23.9 | 0 | 4.76 | Not specified |  |  | J2-203-LW | 138 | 13.8 | 0.1 | 1.5 | 22.3 | 0.57 |  | 34160 | 0 |  |  |  |  | 0.58 |  |  |  |  | 352.4286 |  | 21.68095 | 2.41 |  | 138 | 124.2 | 0.3915687 | 0.3524118
J2 | [0/45/90/-45]4 | 53 | VE | Derakane 470 HT-400 VE | Vectorply E-QX 4800 | 26.5 | 0 | 49.6 | 0 | 23.9 | 0 | 4.88 | Not specified |  |  | J2-201-LW | 103 | 10.3 | 0.1 | 2 | 21.4 | 0.53 |  | 305209 | 0 |  |  |  |  | 0.58 |  |  |  |  | 352.4286 |  | 21.68095 | 2.41 |  | 103 | 92.7 | 0.2922578 | 0.263032
J3 | [0/45/90/-45]4 | 55.5 | Epoxy | Applied Poleramic SC18 | Vectorply E-QX 4800 | 26.5 | 0 | 49.6 | 0 | 23.9 | 0 | 4.75 | Not specified |  |  | J3-316-L | 138 | 13.8 | 0.1 | 1 | 20.3 | 0.72 |  | 111731 | 0 |  |  |  |  | 0 |  |  |  |  | 282.8095 |  | 21.57143 | 1.930476 |  | 138 | 124.2 | 0.4879609 | 0.4391648
J3 | [0/45/90/-45]4 | 54.5 | Epoxy | Applied Poleramic SC18 | Vectorply E-QX 4800 | 26.5 | 0 | 49.6 | 0 | 23.9 | 0 | 4.84 | Not specified |  |  | J3-318-L | 138 | 13.8 | 0.1 | 1.5 | 20.1 | 0.74 |  | 54685 | 0 |  |  |  |  | 0 |  |  |  |  | 282.8095 |  | 21.57143 | 1.930476 |  | 138 | 124.2 | 0.4879609 | 0.4391648
J3 | [0/45/90/-45]4 | 54.5 | Epoxy | Applied Poleramic SC18 | Vectorply E-QX 4800 | 26.5 | 0 | 49.6 | 0 | 23.9 | 0 | 4.84 | Not specified |  |  | J3-310-L | 138 | 13.8 | 0.1 | 1.5 | 20.1 | 0.74 |  | 31377 | 0 |  |  |  |  | 0 |  |  |  |  | 282.8095 |  | 21.57143 | 1.930476 |  | 138 | 124.2 | 0.4879609 | 0.4391648
J3 | [0/45/90/-45]4 | 53.8 | Epoxy | Applied Poleramic SC18 | Vectorply E-QX 4800 | 26.5 | 0 | 49.6 | 0 | 23.9 | 0 | 4.9 | Not specified |  |  | J3-309-LW | 138 | 13.8 | 0.1 | 1.5 | 20.6 | 0.75 |  | 3819 | 0 |  |  |  |  | 0.94 |  |  |  |  | 282.8095 |  | 21.57143 | 1.930476 |  | 138 | 124.2 | 0.4879609 | 0.4391648
J3 | [0/45/90/-45]4 | 55.5 | Epoxy | Applied Poleramic SC18 | Vectorply E-QX 4800 | 26.5 | 0 | 49.6 | 0 | 23.9 | 0 | 4.75 | Not specified |  |  | J3-305-LW | 138 | 13.8 | 0.1 | 1 | 20 | 0.77 |  | 4223 | 0 |  |  |  |  | 0.94 |  |  |  |  | 282.8095 |  | 21.57143 | 1.930476 |  | 138 | 124.2 | 0.4879609 | 0.4391648
J3 | [0/45/90/-45]4 | 53.5 | Epoxy | Applied Poleramic SC18 | Vectorply E-QX 4800 | 26.5 | 0 | 49.6 | 0 | 23.9 | 0 | 4.93 | Not specified |  |  | J3-301-LW | 138 | 13.8 | 0.1 | 1.5 | 20.8 | 0.75 |  | 4435 | 0 |  |  |  |  | 0.94 |  |  |  |  | 282.8095 |  | 21.57143 | 1.930476 |  | 138 | 124.2 | 0.4879609 | 0.4391648
J3 | [0/45/90/-45]4 | 54.5 | Epoxy | Applied Poleramic SC18 | Vectorply E-QX 4800 | 26.5 | 0 | 49.6 | 0 | 23.9 | 0 | 4.84 | Not specified |  |  | J3-307-LW | 103 | 10.3 | 0.1 | 1.5 | 19.4 | 0.57 |  | 300000 | 0 |  |  |  |  | 0.94 |  |  |  |  | 282.8095 |  | 21.57143 | 1.930476 |  | 103 | 92.7 | 0.3642027 | 0.3277825
J3 | [0/45/90/-45]4 | 54.9 | Epoxy | Applied Poleramic SC18 | Vectorply E-QX 4800 | 26.5 | 0 | 49.6 | 0 | 23.9 | 0 | 4.8 | Not specified |  |  | J3-303-LW | 103 | 10.3 | 0.1 | 2.5 | 19.4 | 0.58 |  | 850000 | 0 |  |  |  |  | 0.94 |  |  |  |  | 282.8095 |  | 21.57143 | 1.930476 |  | 103 | 92.7 | 0.3642027 | 0.3277825
J4 | [(0/90)(45/-45)]4 | 58.9 | VE | Derakane 470 HT-400 VE | OCV WR27TW/3600 | 25.15 | 0 | 50 | 0 | 24.85 | 0 | 4.78 | Not specified |  |  | J4-418-L | 121 | 12.1 | 0.1 | 1.5 | 24.3 | 0.55 |  | 63354 | 0 |  |  |  |  | 0 |  |  |  |  | 287.875 |  | 25.79375 | 1.7925 |  | 121 | 108.9 | 0.4203213 | 0.3782892
J4 | [(0/90)(45/-45)]4 | 58 | VE | Derakane 470 HT-400 VE | OCV WR27TW/3600 | 25.15 | 0 | 50 | 0 | 24.85 | 0 | 4.85 | Not specified |  |  | J4-414-L | 121 | 12.1 | 0.1 | 1.5 | 24.4 | 0.48 |  | 47761 | 0 |  |  |  |  | 0 |  |  |  |  | 287.875 |  | 25.79375 | 1.7925 |  | 121 | 108.9 | 0.4203213 | 0.3782892
J4 | [(0/90)(45/-45)]4 | 59.8 | VE | Derakane 470 HT-400 VE | OCV WR27TW/3600 | 25.15 | 0 | 50 | 0 | 24.85 | 0 | 4.71 | Not specified |  |  | J4-416-L | 138 | 13.8 | 0.1 | 1 | 28.3 | 0.49 |  | 21771 | 0 |  |  |  |  | 0 |  |  |  |  | 287.875 |  | 25.79375 | 1.7925 |  | 138 | 124.2 | 0.4793747 | 0.4314373
J4 | [(0/90)(45/-45)]4 | 58 | VE | Derakane 470 HT-400 VE | OCV WR27TW/3600 | 25.15 | 0 | 50 | 0 | 24.85 | 0 | 4.85 | Not specified |  |  | J4-412-L | 138 | 13.8 | 0.1 | 1.5 | 25.6 | 0.67 |  | 17721 | 0 |  |  |  |  | 0 |  |  |  |  | 287.875 |  | 25.79375 | 1.7925 |  | 138 | 124.2 | 0.4793747 | 0.4314373
J4 | [(0/90)(45/-45)]4 | 57.3 | VE | Derakane 470 HT-400 VE | OCV WR27TW/3600 | 25.15 | 0 | 50 | 0 | 24.85 | 0 | 4.91 | Not specified |  |  | J4-140-L | 138 | 13.8 | 0.1 | 1.5 | 26.8 | 0.6 |  | 14012 | 0 |  |  |  |  | 0 |  |  |  |  | 287.875 |  | 25.79375 | 1.7925 |  | 138 | 124.2 | 0.4793747 | 0.4314373
J4 | [(0/90)(45/-45)]4 | 59.3 | VE | Derakane 470 HT-400 VE | OCV WR27TW/3600 | 25.15 | 0 | 50 | 0 | 24.85 | 0 | 4.75 | Not specified |  |  | J4-405-LW | 138 | 13.8 | 0.1 | 1.5 | 26.8 | 0.52 |  | 29171 | 0 |  |  |  |  | 0.43 |  |  |  |  | 287.875 |  | 25.79375 | 1.7925 |  | 138 | 124.2 | 0.4793747 | 0.4314373
J4 | [(0/90)(45/-45)]4 | 58.3 | VE | Derakane 470 HT-400 VE | OCV WR27TW/3600 | 25.15 | 0 | 50 | 0 | 24.85 | 0 | 4.83 | Not specified |  |  | J4-403-LW | 138 | 13.8 | 0.1 | 2 | 25.3 | 0.62 |  | 47913 | 0 |  |  |  |  | 0.43 |  |  |  |  | 287.875 |  | 25.79375 | 1.7925 |  | 138 | 124.2 | 0.4793747 | 0.4314373
J4 | [(0/90)(45/-45)]4 | 58.3 | VE | Derakane 470 HT-400 VE | OCV WR27TW/3600 | 25.15 | 0 | 50 | 0 | 24.85 | 0 | 4.83 | Not specified |  |  | J4-401-LW | 138 | 13.8 | 0.1 | 1.5 | 26.3 | 0.54 |  | 32037 | 0 |  |  |  |  | 0.43 |  |  |  |  | 287.875 |  | 25.79375 | 1.7925 |  | 138 | 124.2 | 0.4793747 | 0.4314373
J5 | [(0/90)(45/-45)]4 | 59.9 | Epoxy | Applied Poleramic SC18 | OCV WR27TW/3600 | 25.15 | 0 | 50 | 0 | 24.85 | 0 | 4.72 | Not specified |  |  | J5-514-L | 172 | 17.2 | 0.1 | 1.5 | 22.7 | 0.96 |  | 14146 | 0 |  |  |  |  | 0 |  |  |  |  | 290.5333 |  | 24.89333 | 1.767333 |  | 172 | 154.8 | 0.5920147 | 0.5328132
J5 | [(0/90)(45/-45)]4 | 60.1 | Epoxy | Applied Poleramic SC18 | OCV WR27TW/3600 | 25.15 | 0 | 50 | 0 | 24.85 | 0 | 4.7 | Not specified |  |  | J5-516-L | 172 | 17.2 | 0.1 | 1.5 | 23.5 | 0.98 |  | 19608 | 0 |  |  |  |  | 0 |  |  |  |  | 290.5333 |  | 24.89333 | 1.767333 |  | 172 | 154.8 | 0.5920147 | 0.5328132
J5 | [(0/90)(45/-45)]4 | 59.9 | Epoxy | Applied Poleramic SC18 | OCV WR27TW/3600 | 25.15 | 0 | 50 | 0 | 24.85 | 0 | 4.72 | Not specified |  |  | J5-512-L | 172 | 17.2 | 0.1 | 1.5 | 23.2 | 0.94 |  | 19918 | 0 |  |  |  |  | 0 |  |  |  |  | 290.5333 |  | 24.89333 | 1.767333 |  | 172 | 154.8 | 0.5920147 | 0.5328132
J5 | [(0/90)(45/-45)]4 | 59.9 | Epoxy | Applied Poleramic SC18 | OCV WR27TW/3600 | 25.15 | 0 | 50 | 0 | 24.85 | 0 | 4.72 | Not specified |  |  | J5-510-L | 138 | 13.8 | 0.1 | 1.5 | 24.8 | 0.65 |  | 166206 | 0 |  |  |  |  | 0 |  |  |  |  | 290.5333 |  | 24.89333 | 1.767333 |  | 138 | 124.2 | 0.4749885 | 0.4274897
J5 | [(0/90)(45/-45)]4 | 59.5 | Epoxy | Applied Poleramic SC18 | OCV WR27TW/3600 | 25.15 | 0 | 50 | 0 | 24.85 | 0 | 4.75 | Not specified |  |  | J5-505-LW | 172 | 17.2 | 0.1 | 1.5 | 23.5 | 0.92 |  | 33709 | 0 |  |  |  |  | 0.7 |  |  |  |  | 290.5333 |  | 24.89333 | 1.767333 |  | 172 | 154.8 | 0.5920147 | 0.5328132
J5 | [(0/90)(45/-45)]4 | 59.5 | Epoxy | Applied Poleramic SC18 | OCV WR27TW/3600 | 25.15 | 0 | 50 | 0 | 24.85 | 0 | 4.75 | Not specified |  |  | J5-503-LW | 172 | 17.2 | 0.1 | 1.5 | 25.6 | 0.87 |  | 14836 | 0 |  |  |  |  | 0.7 |  |  |  |  | 290.5333 |  | 24.89333 | 1.767333 |  | 172 | 154.8 | 0.5920147 | 0.5328132
J5 | [(0/90)(45/-45)]4 | 60.2 | Epoxy | Applied Poleramic SC18 | OCV WR27TW/3600 | 25.15 | 0 | 50 | 0 | 24.85 | 0 | 4.69 | Not specified |  |  | J5-501-LW | 172 | 17.2 | 0.1 | 1.5 | 25.2 | 0.87 |  | 26226 | 0 |  |  |  |  | 0.7 |  |  |  |  | 290.5333 |  | 24.89333 | 1.767333 |  | 172 | 154.8 | 0.5920147 | 0.5328132
J6 | [(0/90)(45/-45)]4 | 61.9 | Epoxy | Applied Poleramic SC18 | TPI 4582 (2x2 twill), T700 12K 670 gsm | 25 | 0 | 50 | 0 | 25 | 0 | 4.93 | Not specified |  |  | J6-620-L | 207 | 20.7 | 0.1 | 1.5 | 46.6 | 0.448 |  | 18000 | 0 |  |  |  |  | 0 |  |  |  |  | 414.0909 |  | 46.09091 | 1.355455 |  | 207 | 186.3 | 0.4998902 | 0.4499012
J6 | [(0/90)(45/-45)]4 | 61.8 | Epoxy | Applied Poleramic SC18 | TPI 4582 (2x2 twill), T700 12K 670 gsm | 25 | 0 | 50 | 0 | 25 | 0 | 4.94 | Not specified |  |  | J6-626-L | 331 | 33.1 | 0.1 | 1 | 43.6 | 0.74 |  | 61482 | 0 |  |  |  |  | 0 |  |  |  |  | 414.0909 |  | 46.09091 | 1.355455 |  | 331 | 297.9 | 0.7993414 | 0.7194072
J6 | [(0/90)(45/-45)]4 | 61.8 | Epoxy | Applied Poleramic SC18 | TPI 4582 (2x2 twill), T700 12K 670 gsm | 25 | 0 | 50 | 0 | 25 | 0 | 4.94 | Not specified |  |  | J6-614-L | 331 | 33.1 | 0.1 | 1 | 43.4 | 0.78 |  | 64003 | 0 |  |  |  |  | 0 |  |  |  |  | 414.0909 |  | 46.09091 | 1.355455 |  | 331 | 297.9 | 0.7993414 | 0.7194072
J6 | [(0/90)(45/-45)]4 | 62.2 | Epoxy | Applied Poleramic SC18 | TPI 4582 (2x2 twill), T700 12K 670 gsm | 25 | 0 | 50 | 0 | 25 | 0 | 4.91 | Not specified |  |  | J6-612-L | 331 | 33.1 | 0.1 | 1 | 40.7 | 0.8 |  | 63962 | 0 |  |  |  |  | 0 |  |  |  |  | 414.0909 |  | 46.09091 | 1.355455 |  | 331 | 297.9 | 0.7993414 | 0.7194072
J6 | [(0/90)(45/-45)]4 | 61.7 | Epoxy | Applied Poleramic SC18 | TPI 4582 (2x2 twill), T700 12K 670 gsm | 25 | 0 | 50 | 0 | 25 | 0 | 4.95 | Not specified |  |  | J6-613-LW | 172 | 17.2 | 0.1 | 1.5 | 44 | 0.4 |  | 9000 | 0 |  |  |  |  | 0.83 |  |  |  |  | 414.0909 |  | 46.09091 | 1.355455 |  | 172 | 154.8 | 0.4153677 | 0.373831
J6 | [(0/90)(45/-45)]4 | 61.9 | Epoxy | Applied Poleramic SC18 | TPI 4582 (2x2 twill), T700 12K 670 gsm | 25 | 0 | 50 | 0 | 25 | 0 | 4.93 | Not specified |  |  | J6-601-LW | 172 | 17.2 | 0.1 | 1.5 | 43.3 | 0.41 |  | 8000 | 0 |  |  |  |  | 0.83 |  |  |  |  | 414.0909 |  | 46.09091 | 1.355455 |  | 172 | 154.8 | 0.4153677 | 0.373831
J6 | [(0/90)(45/-45)]4 | 61.4 | Epoxy | Applied Poleramic SC18 | TPI 4582 (2x2 twill), T700 12K 670 gsm | 25 | 0 | 50 | 0 | 25 | 0 | 4.97 | Not specified |  |  | J6-611-LW | 207 | 20.7 | 0.1 | 1.5 | 42.7 | 0.47 |  | 5000 | 0 |  |  |  |  | 0.83 |  |  |  |  | 414.0909 |  | 46.09091 | 1.355455 |  | 207 | 186.3 | 0.4998902 | 0.4499012
J6 | [(0/90)(45/-45)]4 | 61.8 | Epoxy | Applied Poleramic SC18 | TPI 4582 (2x2 twill), T700 12K 670 gsm | 25 | 0 | 50 | 0 | 25 | 0 | 4.94 | Not specified |  |  | J6-609-LW | 155 | 15.5 | 0.1 | 2 | 41.1 | 0.36 |  | 150000 | 0 |  |  |  |  | 0.83 |  |  |  |  | 414.0909 |  | 46.09091 | 1.355455 |  | 155 | 139.5 | 0.3743139 | 0.3368825
J6 | [(0/90)(45/-45)]4 | 62.2 | Epoxy | Applied Poleramic SC18 | TPI 4582 (2x2 twill), T700 12K 670 gsm | 25 | 0 | 50 | 0 | 25 | 0 | 4.91 | Not specified |  |  | J6-624-LW | 138 | 13.8 | 0.1 | 2.5 | 42 | 0.33 |  | 675000 | 0 |  |  |  |  | 0.83 |  |  |  |  | 414.0909 |  | 46.09091 | 1.355455 |  | 138 | 124.2 | 0.3332602 | 0.2999341
J7 | [0/45/90/-45]8 | 60.4 | Epoxy | Applied Poleramic SC18 | Vectorply C-QX 2300 778 gsm, T700 12K Quad | 24.3 | 0 | 51.4 | 0 | 24.3 | 0 | 5.59 | Not specified |  |  | J7-720-L | 276 | 27.6 | 0.1 | 1.5 | 42.4 | 0.62 |  | 50000 | 0 |  |  |  |  | 0 |  |  |  |  | 785.3 |  | 50.31 | 1.639 |  | 276 | 248.4 | 0.351458 | 0.3163122
J7 | [0/45/90/-45]8 | 60.4 | Epoxy | Applied Poleramic SC18 | Vectorply C-QX 2300 778 gsm, T700 12K Quad | 24.3 | 0 | 51.4 | 0 | 24.3 | 0 | 5.59 | Not specified |  |  | J7-718-L | 345 | 34.5 | 0.1 | 1.5 | 45.2 | 0.77 |  | 15000 | 0 |  |  |  |  | 0 |  |  |  |  | 785.3 |  | 50.31 | 1.639 |  | 345 | 310.5 | 0.4393226 | 0.3953903
J7 | [0/45/90/-45]8 | 59.9 | Epoxy | Applied Poleramic SC18 | Vectorply C-QX 2300 778 gsm, T700 12K Quad | 24.3 | 0 | 51.4 | 0 | 24.3 | 0 | 5.63 | Not specified |  |  | J7-716-L | 517 | 51.7 | 0.1 | 1 | 43 | 1.2 |  | 7 | 0 |  |  |  |  | 0 |  |  |  |  | 785.3 |  | 50.31 | 1.639 |  | 517 | 465.3 | 0.6583471 | 0.5925124
J7 | [0/45/90/-45]8 | 59.4 | Epoxy | Applied Poleramic SC18 | Vectorply C-QX 2300 778 gsm, T700 12K Quad | 24.3 | 0 | 51.4 | 0 | 24.3 | 0 | 5.68 | Not specified |  |  | J7-712-L | 586 | 58.6 | 0.1 | 1 | 44.5 | 1.33 |  | 2 | 0 |  |  |  |  | 0 |  |  |  |  | 785.3 |  | 50.31 | 1.639 |  | 586 | 527.4 | 0.7462116 | 0.6715905
J7 | [0/45/90/-45]8 | 59.6 | Epoxy | Applied Poleramic SC18 | Vectorply C-QX 2300 778 gsm, T700 12K Quad | 24.3 | 0 | 51.4 | 0 | 24.3 | 0 | 5.66 | Not specified |  |  | J7-710-L | 655 | 65.5 | 0.1 | 1 | 43.2 | 1.36 |  | 10 | 0 |  |  |  |  | 0 |  |  |  |  | 785.3 |  | 50.31 | 1.639 |  | 655 | 589.5 | 0.8340761 | 0.7506685
J7 | [0/45/90/-45]8 | 59.6 | Epoxy | Applied Poleramic SC18 | Vectorply C-QX 2300 778 gsm, T700 12K Quad | 24.3 | 0 | 51.4 | 0 | 24.3 | 0 | 5.66 | Not specified |  |  | J7-721-LW | 276 | 27.6 | 0.1 | 2 | 43.6 | 0.62 |  | 85000 | 0 |  |  |  |  | 1.07 |  |  |  |  | 785.3 |  | 50.31 | 1.639 |  | 276 | 248.4 | 0.351458 | 0.3163122
J7 | [0/45/90/-45]8 | 60.3 | Epoxy | Applied Poleramic SC18 | Vectorply C-QX 2300 778 gsm, T700 12K Quad | 24.3 | 0 | 51.4 | 0 | 24.3 | 0 | 5.6 | Not specified |  |  | J7-705-LW | 276 | 27.6 | 0.1 | 1.5 | 41.9 | 0.63 |  | 25000 | 0 |  |  |  |  | 1.07 |  |  |  |  | 785.3 |  | 50.31 | 1.639 |  | 276 | 248.4 | 0.351458 | 0.3163122
J7 | [0/45/90/-45]8 | 59.9 | Epoxy | Applied Poleramic SC18 | Vectorply C-QX 2300 778 gsm, T700 12K Quad | 24.3 | 0 | 51.4 | 0 | 24.3 | 0 | 5.63 | Not specified |  |  | J7-709-LW | 276 | 27.6 | 0.1 | 1.5 | 43.9 | 0.62 |  | 50000 | 0 |  |  |  |  | 1.07 |  |  |  |  | 785.3 |  | 50.31 | 1.639 |  | 276 | 248.4 | 0.351458 | 0.3163122
J7 | [0/45/90/-45]8 | 59.8 | Epoxy | Applied Poleramic SC18 | Vectorply C-QX 2300 778 gsm, T700 12K Quad | 24.3 | 0 | 51.4 | 0 | 24.3 | 0 | 5.64 | Not specified |  |  | J7-707-LW | 241 | 24.1 | 0.1 | 1.5 | 45.3 | 0.53 |  | 33000 | 0 |  |  |  |  | 1.07 |  |  |  |  | 785.3 |  | 50.31 | 1.639 |  | 241 | 216.9 | 0.3068891 | 0.2762002
J8 | [(0/90)(45/-45)]4 | 60 | VE | Derakane 470 HT-400 VE | TPI 4582 (2x2 twill), T700 12K 670 gsm | 25 | 0 | 50 | 0 | 25 | 0 | 5 | Not specified |  |  | J8-820-L | 138 | 13.8 | 0.1 | 2 | 38.5 | 0.28 |  | 10000 | 0 |  |  |  |  | 0 |  |  |  |  | 526.8182 |  | 42.45455 | 1.853636 |  | 138 | 124.2 | 0.26195 | 0.235755
J8 | [(0/90)(45/-45)]4 | 60.4 | VE | Derakane 470 HT-400 VE | TPI 4582 (2x2 twill), T700 12K 670 gsm | 25 | 0 | 50 | 0 | 25 | 0 | 4.97 | Not specified |  |  | J8-818-L | 138 | 13.8 | 0.1 | 2.5 | 42.5 | 0.34 |  | 15000 | 0 |  |  |  |  | 0 |  |  |  |  | 526.8182 |  | 42.45455 | 1.853636 |  | 138 | 124.2 | 0.26195 | 0.235755
J8 | [(0/90)(45/-45)]4 | 60.4 | VE | Derakane 470 HT-400 VE | TPI 4582 (2x2 twill), T700 12K 670 gsm | 25 | 0 | 50 | 0 | 25 | 0 | 4.97 | Not specified |  |  | J8-816-L | 172 | 17.2 | 0.1 | 2 | 38.4 | 0.48 |  | 1000 | 0 |  |  |  |  | 0 |  |  |  |  | 526.8182 |  | 42.45455 | 1.853636 |  | 172 | 154.8 | 0.3264884 | 0.2938395
J8 | [(0/90)(45/-45)]4 | 60.1 | VE | Derakane 470 HT-400 VE | TPI 4582 (2x2 twill), T700 12K 670 gsm | 25 | 0 | 50 | 0 | 25 | 0 | 4.99 | Not specified |  |  | J8-812-L | 414 | 41.4 | 0.1 | 1 | 38.3 | 1.08 |  | 2 | 0 |  |  |  |  | 0 |  |  |  |  | 526.8182 |  | 42.45455 | 1.853636 |  | 414 | 372.6 | 0.7858499 | 0.7072649
J8 | [(0/90)(45/-45)]4 | 59.6 | VE | Derakane 470 HT-400 VE | TPI 4582 (2x2 twill), T700 12K 670 gsm | 25 | 0 | 50 | 0 | 25 | 0 | 5.03 | Not specified |  |  | J8-805-LW | 138 | 13.8 | 0.1 | 2.5 | 37.2 | 0.37 |  | 55000 | 0 |  |  |  |  | 0.64 |  |  |  |  | 526.8182 |  | 42.45455 | 1.853636 |  | 138 | 124.2 | 0.26195 | 0.235755
J8 | [(0/90)(45/-45)]4 | 60.2 | VE | Derakane 470 HT-400 VE | TPI 4582 (2x2 twill), T700 12K 670 gsm | 25 | 0 | 50 | 0 | 25 | 0 | 4.98 | Not specified |  |  | J8-813-LW | 138 | 13.8 | 0.1 | 2 | 37.5 | 0.41 |  | 30000 | 0 |  |  |  |  | 0.64 |  |  |  |  | 526.8182 |  | 42.45455 | 1.853636 |  | 138 | 124.2 | 0.26195 | 0.235755
J8 | [(0/90)(45/-45)]4 | 60.9 | VE | Derakane 470 HT-400 VE | TPI 4582 (2x2 twill), T700 12K 670 gsm | 25 | 0 | 50 | 0 | 25 | 0 | 4.93 | Not specified |  |  | J8-801-LW | 138 | 13.8 | 0.1 | 1.5 | 37.6 | 0.39 |  | 20000 | 0 |  |  |  |  | 0.64 |  |  |  |  | 526.8182 |  | 42.45455 | 1.853636 |  | 138 | 124.2 | 0.26195 | 0.235755
N1 | [0b]2S | 57.6 | TP | Glass/Elium + 3% Luperox | JM 086 - 4 layers | 100 | 0 | 0 | 0 | 0 | 0 | 3.26 | Not specified |  |  | N1-166-L | 345 | 34.5 | 0.1 | 1 | 43.7 | 0.73 |  | 1693 | 0 |  |  |  |  | 0 |  |  |  |  | 853.7857 |  | 41.96429 | 2.151429 |  | 345 | 310.5 | 0.4040827 | 0.3636744
N1 | [0b]2S | 59.4 | TP | Glass/Elium + 3% Luperox | JM 086 - 4 layers | 100 | 0 | 0 | 0 | 0 | 0 | 3.16 | Not specified |  |  | N1-124-L | 483 | 48.3 | 0.1 | 1.5 | 46.3 | 1.08 |  | 3705 | 0 |  |  |  |  | 0 |  |  |  |  | 853.7857 |  | 41.96429 | 2.151429 |  | 483 | 434.7 | 0.5657157 | 0.5091441
N1 | [0b]2S | 57.9 | TP | Glass/Elium + 3% Luperox | JM 086 - 4 layers | 100 | 0 | 0 | 0 | 0 | 0 | 3.24 | Not specified |  |  | N1-156-L | 345 | 34.5 | 0.1 | 1.5 | 41.9 | 0.77 |  | 9963 | 0 |  |  |  |  | 0 |  |  |  |  | 853.7857 |  | 41.96429 | 2.151429 |  | 345 | 310.5 | 0.4040827 | 0.3636744
N1 | [0b]2S | 59.4 | TP | Glass/Elium + 3% Luperox | JM 086 - 4 layers | 100 | 0 | 0 | 0 | 0 | 0 | 3.16 | Not specified |  |  | N1-116-L | 483 | 48.3 | 0.1 | 1.5 | 40.3 | 1.26 |  | 2691 | 0 |  |  |  |  | 0 |  |  |  |  | 853.7857 |  | 41.96429 | 2.151429 |  | 483 | 434.7 | 0.5657157 | 0.5091441
N1 | [0b]2S | 57.9 | TP | Glass/Elium + 3% Luperox | JM 086 - 4 layers | 100 | 0 | 0 | 0 | 0 | 0 | 3.24 | Not specified |  |  | N1-112-L | 552 | 55.2 | 0.1 | 1.5 | 48.3 | 1.13 |  | 5115 | 0 |  |  |  |  | 0 |  |  |  |  | 853.7857 |  | 41.96429 | 2.151429 |  | 552 | 496.8 | 0.6465323 | 0.581879
N1 | [0b]2S | 58.1 | TP | Glass/Elium + 3% Luperox | JM 086 - 4 layers | 100 | 0 | 0 | 0 | 0 | 0 | 3.23 | Not specified |  |  | N1-118-L | 621 | 62.1 | 0.1 | 1 | 42.5 | 1.42 |  | 1810 | 0 |  |  |  |  | 0 |  |  |  |  | 853.7857 |  | 41.96429 | 2.151429 |  | 621 | 558.9 | 0.7273488 | 0.6546139
N1 | [0b]2S | 58.1 | TP | Glass/Elium + 3% Luperox | JM 086 - 4 layers | 100 | 0 | 0 | 0 | 0 | 0 | 3.23 | Not specified |  |  | N1-114-L | 621 | 62.1 | 0.1 | 1 | 42.5 | 1.33 |  | 2197 | 0 |  |  |  |  | 0 |  |  |  |  | 853.7857 |  | 41.96429 | 2.151429 |  | 621 | 558.9 | 0.7273488 | 0.6546139
N1 | [0b]2S | 55.7 | TP | Glass/Elium + 3% Luperox | JM 086 - 4 layers | 100 | 0 | 0 | 0 | 0 | 0 | 3.37 | Not specified |  |  | N1-110-L | 621 | 62.1 | 0.1 | 1 | 41.2 | 1.52 |  | 1723 | 0 |  |  |  |  | 0 |  |  |  |  | 853.7857 |  | 41.96429 | 2.151429 |  | 621 | 558.9 | 0.7273488 | 0.6546139
N1 | [0b]2S | 57.3 | TP | Glass/Elium + 3% Luperox | JM 086 - 4 layers | 100 | 0 | 0 | 0 | 0 | 0 | 1.92 | Not specified |  |  | N1-192-L | 414 | 41.4 | 0.1 | 1.5 | 46 | 0.95 |  | 22923 | 0 |  |  |  |  | 0 |  |  |  |  | 853.7857 |  | 41.96429 | 2.151429 |  | 414 | 372.6 | 0.4848992 | 0.4364093
N1 | [0b]2S | 57.3 | TP | Glass/Elium + 3% Luperox | JM 086 - 4 layers | 100 | 0 | 0 | 0 | 0 | 0 | 1.89 | Not specified |  |  | N1-188-L | 414 | 41.4 | 0.1 | 1.5 | 41.9 | 0.99 |  | 23161 | 0 |  |  |  |  | 0 |  |  |  |  | 853.7857 |  | 41.96429 | 2.151429 |  | 414 | 372.6 | 0.4848992 | 0.4364093
N1 | [0b]2S | 57.3 | TP | Glass/Elium + 3% Luperox | JM 086 - 4 layers | 100 | 0 | 0 | 0 | 0 | 0 | 1.96 | Not specified |  |  | N1-184-L | 414 | 41.4 | 0.1 | 1.5 | 43.2 | 0.97 |  | 24678 | 0 |  |  |  |  | 0 |  |  |  |  | 853.7857 |  | 41.96429 | 2.151429 |  | 414 | 372.6 | 0.4848992 | 0.4364093
N1 | [0b]2S | 57.3 | TP | Glass/Elium + 3% Luperox | JM 086 - 4 layers | 100 | 0 | 0 | 0 | 0 | 0 | 2.03 | Not specified |  |  | N1-182-L | 345 | 34.5 | 0.1 | 1.5 | 49.9 | 0.69 |  | 23131 | 0 |  |  |  |  | 0 |  |  |  |  | 853.7857 |  | 41.96429 | 2.151429 |  | 345 | 310.5 | 0.4040827 | 0.3636744
N1 | [0b]2S | 57.3 | TP | Glass/Elium + 3% Luperox | JM 086 - 4 layers | 100 | 0 | 0 | 0 | 0 | 0 | 1.91 | Not specified |  |  | N1-190-L | 345 | 34.5 | 0.1 | 1.5 | 41.2 | 0.83 |  | 50175 | 0 |  |  |  |  | 0 |  |  |  |  | 853.7857 |  | 41.96429 | 2.151429 |  | 345 | 310.5 | 0.4040827 | 0.3636744
N1 | [0b]2S | 57.3 | TP | Glass/Elium + 3% Luperox | JM 086 - 4 layers | 100 | 0 | 0 | 0 | 0 | 0 | 1.88 | Not specified |  |  | N1-194-L | 345 | 34.5 | 0.1 | 1.5 | 44.4 | 0.77 |  | 75301 | 0 |  |  |  |  | 0 |  |  |  |  | 853.7857 |  | 41.96429 | 2.151429 |  | 345 | 310.5 | 0.4040827 | 0.3636744
N1 | [0b]2S | 57.3 | TP | Glass/Elium + 3% Luperox | JM 086 - 4 layers | 100 | 0 | 0 | 0 | 0 | 0 | 1.69 | Not specified |  |  | N1-181-L | 345 | 34.5 | 0.1 | 1.5 | 42.3 | 0.81 |  | 143573 | 0 |  |  |  |  | 0 |  |  |  |  | 853.7857 |  | 41.96429 | 2.151429 |  | 345 | 310.5 | 0.4040827 | 0.3636744
N1 | [0b]2S | 56.9 | TP | Glass/Elium + 3% Luperox | JM 086 - 4 layers | 100 | 0 | 0 | 0 | 0 | 0 | 3.3 | Not specified |  |  | N1-115-LW | 345 | 34.5 | 0.1 | 1.5 | 39.2 | 0.87 |  | 37677 | 0 |  |  |  |  | 0.65 |  |  |  |  | 853.7857 |  | 41.96429 | 2.151429 |  | 345 | 310.5 | 0.4040827 | 0.3636744
N1 | [0b]2S | 56.9 | TP | Glass/Elium + 3% Luperox | JM 086 - 4 layers | 100 | 0 | 0 | 0 | 0 | 0 | 3.3 | Not specified |  |  | N1-111-LW | 345 | 34.5 | 0.1 | 1.5 | 43.4 | 0.79 |  | 23642 | 0 |  |  |  |  | 0.65 |  |  |  |  | 853.7857 |  | 41.96429 | 2.151429 |  | 345 | 310.5 | 0.4040827 | 0.3636744
N1 | [0b]2S | 56.9 | TP | Glass/Elium + 3% Luperox | JM 086 - 4 layers | 100 | 0 | 0 | 0 | 0 | 0 | 3.3 | Not specified |  |  | N1-113-LW | 345 | 34.5 | 0.1 | 1.5 | 44.6 | 0.77 |  | 88427 | 0 |  |  |  |  | 0.65 |  |  |  |  | 853.7857 |  | 41.96429 | 2.151429 |  | 345 | 310.5 | 0.4040827 | 0.3636744
N1 | [0b]2S | 54.9 | TP | Glass/Elium + 3% Luperox | JM 086 - 4 layers | 100 | 0 | 0 | 0 | 0 | 0 | 3.42 | Not specified |  |  | N1-3W-KN | 645 |  |  | 0.017 | 42.6 | 1.55 |  |  | 0 |  |  |  |  | 0.58 |  |  |  |  | 853.7857 |  | 41.96429 | 2.151429 |  | 645 | 645 | 0.7554589 | 0.7554589
N1 | [0b]2S | 55.5 | TP | Glass/Elium + 3% Luperox | JM 086 - 4 layers | 100 | 0 | 0 | 0 | 0 | 0 | 3.38 | Not specified |  |  | N1-4W-KN | 666 |  |  | 0.017 | 40.7 | 1.67 |  |  | 0 |  |  |  |  | 0.56 |  |  |  |  | 853.7857 |  | 41.96429 | 2.151429 |  | 666 | 666 | 0.7800552 | 0.7800552
N1 | [0b]2S | 53.8 | TP | Glass/Elium + 3% Luperox | JM 086 - 4 layers | 100 | 0 | 0 | 0 | 0 | 0 | 3.49 | Not specified |  |  | N1-5W-KN | 556 |  |  | 0.017 | 41.9 | 1.29 |  |  | 0 |  |  |  |  | 0.67 |  |  |  |  | 853.7857 |  | 41.96429 | 2.151429 |  | 556 | 556 | 0.6512173 | 0.6512173
P1 | [0/90]3 | 34.6 | PP | PP w/AMB | E-glass roving | 50 | 0 | 50 | 0 | 0 | 0 | 2.02 | Not specified |  |  | P1-1012-L | 213 | 21.3 | 0.1 | 1.5 | 17.2 | 1.25 |  | 1537 | 0 |  |  |  |  | 0 |  |  |  |  | 293.8824 |  | 15.08235 | 2.163529 |  | 213 | 191.7 | 0.7247798 | 0.6523018
P1 | [0/90]3 | 34.3 | PP | PP w/AMB | E-glass roving | 50 | 0 | 50 | 0 | 0 | 0 | 2.04 | Not specified |  |  | P1-1016-L | 213 | 21.3 | 0.1 | 1.5 | 15 | 1.35 |  | 10949 | 0 |  |  |  |  | 0 |  |  |  |  | 293.8824 |  | 15.08235 | 2.163529 |  | 213 | 191.7 | 0.7247798 | 0.6523018
P1 | [0/90]3 | 34.8 | PP | PP w/AMB | E-glass roving | 50 | 0 | 50 | 0 | 0 | 0 | 2.01 | Not specified |  |  | P1-1020-L | 178 | 17.8 | 0.1 | 1.5 | 16.3 | 1.11 |  | 35051 | 0 |  |  |  |  | 0 |  |  |  |  | 293.8824 |  | 15.08235 | 2.163529 |  | 178 | 160.2 | 0.6056845 | 0.5451161
P1 | [0/90]3 | 33 | PP | PP w/AMB | E-glass roving | 50 | 0 | 50 | 0 | 0 | 0 | 2.12 | Not specified |  |  | P1-1026-L | 213 | 21.3 | 0.1 | 1.5 | 14.8 | 1.4 |  | 6136 | 0 |  |  |  |  | 0 |  |  |  |  | 293.8824 |  | 15.08235 | 2.163529 |  | 213 | 191.7 | 0.7247798 | 0.6523018
P1 | [0/90]3 | 36 | PP | PP w/AMB | E-glass roving | 50 | 0 | 50 | 0 | 0 | 0 | 1.94 | Not specified |  |  | P1-1028-L | 213 | 21.3 | 0.1 | 1.5 | 16 | 1.31 |  | 6958 | 0 |  |  |  |  | 0 |  |  |  |  | 293.8824 |  | 15.08235 | 2.163529 |  | 213 | 191.7 | 0.7247798 | 0.6523018
P1 | [0/90]3 | 32.5 | PP | PP w/AMB | E-glass roving | 50 | 0 | 50 | 0 | 0 | 0 | 2.15 | Not specified |  |  | P1-1030-L | 178 | 17.8 | 0.1 | 1.5 | 15.7 | 1.21 |  | 6103 | 0 |  |  |  |  | 0 |  |  |  |  | 293.8824 |  | 15.08235 | 2.163529 |  | 178 | 160.2 | 0.6056845 | 0.5451161
P1 | [0/90]3 | 37.8 | PP | PP w/AMB | E-glass roving | 50 | 0 | 50 | 0 | 0 | 0 | 1.85 | Not specified |  |  | P1-1032-L | 178 | 17.8 | 0.1 | 1.5 | 16.1 | 1.13 |  | 15001 | 0 |  |  |  |  | 0 |  |  |  |  | 293.8824 |  | 15.08235 | 2.163529 |  | 178 | 160.2 | 0.6056845 | 0.5451161
P1 | [0/90]3 | 35.1 | PP | PP w/AMB | E-glass roving | 50 | 0 | 50 | 0 | 0 | 0 | 1.99 | Not specified |  |  | P1-1034-L | 213 | 21.3 | 0.1 | 1.5 | 15.7 | 1.38 |  | 1322 | 0 |  |  |  |  | 0 |  |  |  |  | 293.8824 |  | 15.08235 | 2.163529 |  | 213 | 191.7 | 0.7247798 | 0.6523018
P1 | [0/90]3 | 33 | PP | PP w/AMB | E-glass roving | 50 | 0 | 50 | 0 | 0 | 0 | 2.12 | Not specified |  |  | P1-1033-LW | 138 | 13.8 | 0.1 | 1.5 | 13.6 | 1 |  | 12080 | 0 |  |  |  |  | 4.43 |  |  |  |  | 293.8824 |  | 15.08235 | 2.163529 |  | 138 | 124.2 | 0.4695757 | 0.4226181
P1 | [0/90]3 | 32.8 | PP | PP w/AMB | E-glass roving | 50 | 0 | 50 | 0 | 0 | 0 | 2.13 | Not specified |  |  | P1-1031-LW | 138 | 13.8 | 0.1 | 1.5 | 15.6 | 0.87 |  | 6194 | 0 |  |  |  |  | 4.43 |  |  |  |  | 293.8824 |  | 15.08235 | 2.163529 |  | 138 | 124.2 | 0.4695757 | 0.4226181
P1 | [0/90]3 | 33.3 | PP | PP w/AMB | E-glass roving | 50 | 0 | 50 | 0 | 0 | 0 | 2.1 | Not specified |  |  | P1-1029-LW | 138 | 13.8 | 0.1 | 1.5 | 14.3 | 0.96 |  | 8673 | 0 |  |  |  |  | 4.43 |  |  |  |  | 293.8824 |  | 15.08235 | 2.163529 |  | 138 | 124.2 | 0.4695757 | 0.4226181
P1 | [0/90]3 | 32.5 | PP | PP w/AMB | E-glass roving | 50 | 0 | 50 | 0 | 0 | 0 | 2.15 | Not specified |  |  | P1-1025-LW | 103 | 10.3 | 0.1 | 1.5 | 15.7 | 0.66 |  | 67396 | 0 |  |  |  |  | 4.43 |  |  |  |  | 293.8824 |  | 15.08235 | 2.163529 |  | 103 | 92.7 | 0.3504804 | 0.3154323
P1 | [0/90]3 | 34.4 | PP | PP w/AMB | E-glass roving | 50 | 0 | 50 | 0 | 0 | 0 | 2.03 | Not specified |  |  | P1-1021-LW | 172 | 17.2 | 0.1 | 1.5 | 14.8 | 1.13 |  | 393 | 0 |  |  |  |  | 4.43 |  |  |  |  | 293.8824 |  | 15.08235 | 2.163529 |  | 172 | 154.8 | 0.5852682 | 0.5267414
P2 | [0]6 | 32.2 | PP | PP w/AMB | E-glass roving | 100 | 0 | 0 | 0 | 0 | 0 | 2.12 | Not specified |  |  | P2-610-L | 373 | 37.3 | 0.1 | 1.5 | 33.2 | 1.12 |  | 3906 | 0 |  |  |  |  | 0 |  |  |  |  | 269.35 |  | 15.3525 | 1.186 |  | 373 | 335.7 | 1.384815 | 1.246334
P2 | [0]6 | 32.2 | PP | PP w/AMB | E-glass roving | 100 | 0 | 0 | 0 | 0 | 0 | 2.12 | Not specified |  |  | P2-616-L | 373 | 37.3 | 0.1 | 1.5 | 30.9 | 1.23 |  | 4479 | 0 |  |  |  |  | 0 |  |  |  |  | 269.35 |  | 15.3525 | 1.186 |  | 373 | 335.7 | 1.384815 | 1.246334
P2 | [0]6 | 34.5 | PP | PP w/AMB | E-glass roving | 100 | 0 | 0 | 0 | 0 | 0 | 1.98 | Not specified |  |  | P2-612-L | 373 | 37.3 | 0.1 | 1.5 | 31.4 | 1.19 |  | 3753 | 0 |  |  |  |  | 0 |  |  |  |  | 269.35 |  | 15.3525 | 1.186 |  | 373 | 335.7 | 1.384815 | 1.246334
P2 | [0]6 | 34.7 | PP | PP w/AMB | E-glass roving | 100 | 0 | 0 | 0 | 0 | 0 | 1.97 | Not specified |  |  | P2-614-L | 310 | 31 | 0.1 | 1.5 | 29.2 | 1.02 |  | 28211 | 0 |  |  |  |  | 0 |  |  |  |  | 269.35 |  | 15.3525 | 1.186 |  | 310 | 279 | 1.150919 | 1.035827
P2 | [0]6 | 34.9 | PP | PP w/AMB | E-glass roving | 100 | 0 | 0 | 0 | 0 | 0 | 1.96 | Not specified |  |  | P2-618-L | 310 | 31 | 0.1 | 1.5 | 36 | 0.81 |  | 84315 | 0 |  |  |  |  | 0 |  |  |  |  | 269.35 |  | 15.3525 | 1.186 |  | 310 | 279 | 1.150919 | 1.035827
P2 | [0]6 | 36.4 | PP | PP w/AMB | E-glass roving | 100 | 0 | 0 | 0 | 0 | 0 | 1.88 | Not specified |  |  | P2-620-L | 345 | 34.5 | 0.1 | 1.5 | 31.4 | 1.07 |  | 19928 | 0 |  |  |  |  | 0 |  |  |  |  | 269.35 |  | 15.3525 | 1.186 |  | 345 | 310.5 | 1.280861 | 1.152775
P2 | [0]6 | 32.5 | PP | PP w/AMB | E-glass roving | 100 | 0 | 0 | 0 | 0 | 0 | 2.1 | Not specified |  |  | P2-609-LW | 241 | 24.1 | 0.1 | 1.5 | 32.1 | 0.69 |  | 47072 | 0 |  |  |  |  | 1.88 |  |  |  |  | 269.35 |  | 15.3525 | 1.186 |  | 241 | 216.9 | 0.8947466 | 0.805272
P2 | [0]6 | 33.7 | PP | PP w/AMB | E-glass roving | 100 | 0 | 0 | 0 | 0 | 0 | 2.03 | Not specified |  |  | P2-607-LW | 241 | 24.1 | 0.1 | 1.5 | 30.7 | 0.75 |  | 40305 | 0 |  |  |  |  | 1.88 |  |  |  |  | 269.35 |  | 15.3525 | 1.186 |  | 241 | 216.9 | 0.8947466 | 0.805272
P2 | [0]6 | 36.2 | PP | PP w/AMB | E-glass roving | 100 | 0 | 0 | 0 | 0 | 0 | 1.89 | Not specified |  |  | P2-605-LW | 241 | 24.1 | 0.1 | 1.5 | 25.2 | 0.97 |  | 19008 | 0 |  |  |  |  | 1.88 |  |  |  |  | 269.35 |  | 15.3525 | 1.186 |  | 241 | 216.9 | 0.8947466 | 0.805272
P2 | [0]6 | 36.5 | PP | PP w/AMB | E-glass roving | 100 | 0 | 0 | 0 | 0 | 0 | 1.87 | Not specified |  |  | P2-603-LW | 276 | 27.6 | 0.1 | 1.5 | 31.2 | 0.88 |  | 21994 | 0 |  |  |  |  | 1.88 |  |  |  |  | 269.35 |  | 15.3525 | 1.186 |  | 276 | 248.4 | 1.024689 | 0.9222202
P2 | [0]6 | 32.4 | PP | PP w/AMB | E-glass roving | 100 | 0 | 0 | 0 | 0 | 0 | 2.11 | Not specified |  |  | P2-601-LW | 276 | 27.6 | 0.1 | 1.5 | 28.7 | 0.96 |  | 5720 | 0 |  |  |  |  | 1.88 |  |  |  |  | 269.35 |  | 15.3525 | 1.186 |  | 276 | 248.4 | 1.024689 | 0.9222202
P2 | [0]6 | 32.5 | PP | PP w/AMB | E-glass roving | 100 | 0 | 0 | 0 | 0 | 0 | 2.1 | Not specified |  |  | P2-621-LW | 310 | 31 | 0.1 | 1.5 | 28.1 | 1.07 |  | 1852 | 0 |  |  |  |  | 1.88 |  |  |  |  | 269.35 |  | 15.3525 | 1.186 |  | 310 | 279 | 1.150919 | 1.035827
P3 | [0]6 | 48 | PA6 | PA6 | E-glass roving | 100 | 0 | 0 | 0 | 0 | 0 | 1.35 | Not specified |  |  | P3-416-L | 497 | 49.7 | 0.1 | 1.5 | 37.6 | 1.32 |  | 131073 | 0 |  |  |  |  | 0 |  |  |  |  | 347.625 |  | 19.171 | 1.382 |  | 497 | 447.3 | 1.429702 | 1.286731
P3 | [0]6 | 51 | PA6 | PA6 | E-glass roving | 100 | 0 | 0 | 0 | 0 | 0 | 1.27 | Not specified |  |  | P3-414-L | 497 | 49.7 | 0.1 | 1.5 | 42.7 | 1.16 |  | 56611 | 0 |  |  |  |  | 0 |  |  |  |  | 347.625 |  | 19.171 | 1.382 |  | 497 | 447.3 | 1.429702 | 1.286731
P3 | [0]6 | 46.2 | PA6 | PA6 | E-glass roving | 100 | 0 | 0 | 0 | 0 | 0 | 1.4 | Not specified |  |  | P3-412-L | 497 | 49.7 | 0.1 | 1.5 | 40.2 | 1.23 |  | 36494 | 0 |  |  |  |  | 0 |  |  |  |  | 347.625 |  | 19.171 | 1.382 |  | 497 | 447.3 | 1.429702 | 1.286731
P3 | [0]6 | 48 | PA6 | PA6 | E-glass roving | 100 | 0 | 0 | 0 | 0 | 0 | 1.35 | Not specified |  |  | P3-403-LW | 345 | 34.5 | 0.1 | 1.5 | 36.7 | 0.9 |  | 192426 | 0 |  |  |  |  | 3.2 |  |  |  |  | 347.625 |  | 19.171 | 1.382 |  | 345 | 310.5 | 0.9924488 | 0.8932039
P3 | [0]6 | 49 | PA6 | PA6 | E-glass roving | 100 | 0 | 0 | 0 | 0 | 0 | 1.32 | Not specified |  |  | P3-401-LW | 345 | 34.5 | 0.1 | 1.5 | 38.1 | 0.88 |  | 146984 | 0 |  |  |  |  | 3.2 |  |  |  |  | 347.625 |  | 19.171 | 1.382 |  | 345 | 310.5 | 0.9924488 | 0.8932039
P3 | [0]6 | 49 | PA6 | PA6 | E-glass roving | 100 | 0 | 0 | 0 | 0 | 0 | 1.32 | Not specified |  |  | P3-423-LW | 345 | 34.5 | 0.1 | 1.5 | 34.1 | 0.98 |  | 39432 | 0 |  |  |  |  | 3.2 |  |  |  |  | 347.625 |  | 19.171 | 1.382 |  | 345 | 310.5 | 0.9924488 | 0.8932039
P3 | [0]6 | 46.9 | PA6 | PA6 | E-glass roving | 100 | 0 | 0 | 0 | 0 | 0 | 1.38 | Not specified |  |  | P3-421-LW | 483 | 48.3 | 0.1 | 1 | 35.6 | 1.3 |  | 323 | 0 |  |  |  |  | 3.2 |  |  |  |  | 347.625 |  | 19.171 | 1.382 |  | 483 | 434.7 | 1.389428 | 1.250485
P4 | [0/90]3 | 47.9 | PA6 | PA6 | E-glass roving | 50 | 0 | 50 | 0 | 0 | 0 | 1.51 | Not specified |  |  | P4-2016-L | 310 | 31 | 0.1 | 1.5 | 20.8 | 1.6 |  | 14207 | 0 |  |  |  |  | 0 |  |  |  |  | 352.875 |  | 19.4625 | 1.9825 |  | 310 | 279 | 0.8784981 | 0.7906482
P4 | [0/90]3 | 46.6 | PA6 | PA6 | E-glass roving | 50 | 0 | 50 | 0 | 0 | 0 | 1.55 | Not specified |  |  | P4-2014-L | 310 | 31 | 0.1 | 1.5 | 18 | 1.81 |  | 10252 | 0 |  |  |  |  | 0 |  |  |  |  | 352.875 |  | 19.4625 | 1.9825 |  | 310 | 279 | 0.8784981 | 0.7906482
P4 | [0/90]3 | 47.5 | PA6 | PA6 | E-glass roving | 50 | 0 | 50 | 0 | 0 | 0 | 1.52 | Not specified |  |  | P4-2012-L | 310 | 31 | 0.1 | 1.5 | 18.3 | 1.82 |  | 9268 | 0 |  |  |  |  | 0 |  |  |  |  | 352.875 |  | 19.4625 | 1.9825 |  | 310 | 279 | 0.8784981 | 0.7906482
P4 | [0/90]3 | 52.4 | PA6 | PA6 | E-glass roving | 50 | 0 | 50 | 0 | 0 | 0 | 1.38 | Not specified |  |  | P4-2030-L | 283 | 28.3 | 0.1 | 1.5 | 22.3 | 1.36 |  | 74482 | 0 |  |  |  |  | 0 |  |  |  |  | 352.875 |  | 19.4625 | 1.9825 |  | 283 | 254.7 | 0.8019837 | 0.7217853
P4 | [0/90]3 | 48.5 | PA6 | PA6 | E-glass roving | 50 | 0 | 50 | 0 | 0 | 0 | 1.49 | Not specified |  |  | P4-2013-LW | 138 | 13.8 | 0.1 | 1.5 | 16.8 | 0.79 |  | 550000 | 0 |  |  |  |  | 3.3 |  |  |  |  | 352.875 |  | 19.4625 | 1.9825 |  | 138 | 124.2 | 0.3910733 | 0.351966
P4 | [0/90]3 | 49.5 | PA6 | PA6 | E-glass roving | 50 | 0 | 50 | 0 | 0 | 0 | 1.46 | Not specified |  |  | P4-2029-LW | 172 | 17.2 | 0.1 | 1.5 | 19.3 | 0.86 |  | 319023 | 0 |  |  |  |  | 3.3 |  |  |  |  | 352.875 |  | 19.4625 | 1.9825 |  | 172 | 154.8 | 0.4874247 | 0.4386823
P4 | [0/90]3 | 46 | PA6 | PA6 | E-glass roving | 50 | 0 | 50 | 0 | 0 | 0 | 1.57 | Not specified |  |  | P4-2023-LW | 172 | 17.2 | 0.1 | 1.5 | 17.2 | 0.96 |  | 822 | 0 |  |  |  |  | 3.3 |  |  |  |  | 352.875 |  | 19.4625 | 1.9825 |  | 172 | 154.8 | 0.4874247 | 0.4386823
P4 | [0/90]3 | 53.1 | PA6 | PA6 | E-glass roving | 50 | 0 | 50 | 0 | 0 | 0 | 1.36 | Not specified |  |  | P4-2001-LW | 172 | 17.2 | 0.1 | 2 | 18.8 | 0.88 |  | 992000 | 0 |  |  |  |  | 3.3 |  |  |  |  | 352.875 |  | 19.4625 | 1.9825 |  | 172 | 154.8 | 0.4874247 | 0.4386823
P4 | [0/90]3 | 48.5 | PA6 | PA6 | E-glass roving | 50 | 0 | 50 | 0 | 0 | 0 | 1.49 | Not specified |  |  | P4-2031-LW | 207 | 20.7 | 0.1 | 1.5 | 18.7 | 1.07 |  | 205 | 0 |  |  |  |  | 3.3 |  |  |  |  | 352.875 |  | 19.4625 | 1.9825 |  | 207 | 186.3 | 0.58661 | 0.527949
P4 | [0/90]3 | 55.2 | PA6 | PA6 | E-glass roving | 50 | 0 | 50 | 0 | 0 | 0 | 1.31 | Not specified |  |  | P4-2033-LW | 207 | 20.7 | 0.1 | 1.5 | 19.5 | 1.02 |  | 6670 | 0 |  |  |  |  | 3.3 |  |  |  |  | 352.875 |  | 19.4625 | 1.9825 |  | 207 | 186.3 | 0.58661 | 0.527949
P4 | [0/90]3 | 50.2 | PA6 | PA6 | E-glass roving | 50 | 0 | 50 | 0 | 0 | 0 | 1.44 | Not specified |  |  | P4-2035-LW | 241 | 24.1 | 0.1 | 1 | 17.8 | 1.37 |  | 39 | 0 |  |  |  |  | 3.3 |  |  |  |  | 352.875 |  | 19.4625 | 1.9825 |  | 241 | 216.9 | 0.6829614 | 0.6146652
P4 | [0/90]3 | 50.2 | PA6 | PA6 | E-glass roving | 50 | 0 | 50 | 0 | 0 | 0 | 1.44 | Not specified |  |  | P4-2025-LW | 276 | 27.6 | 0.1 | 1 | 19.2 | 1.4 |  | 81 | 0 |  |  |  |  | 3.3 |  |  |  |  | 352.875 |  | 19.4625 | 1.9825 |  | 276 | 248.4 | 0.7821467 | 0.703932
P5 | [0/90]3 | 37.7 | PA11 | PA11 | E-glass roving | 50 | 0 | 50 | 0 | 0 | 0 | 1.74 | Not specified |  |  | P5-3014-L | 207 | 20.7 | 0.1 | 1.5 | 18.6 | 1.12 |  | 45582 | 0 |  |  |  |  | 0 |  |  |  |  | 316.6875 |  | 17.125 | 2.02 |  | 207 | 186.3 | 0.6536412 | 0.5882771
P5 | [0/90]3 | 38.4 | PA11 | PA11 | E-glass roving | 50 | 0 | 50 | 0 | 0 | 0 | 1.71 | Not specified |  |  | P5-3012-L | 207 | 20.7 | 0.1 | 1.5 | 18.5 | 1.12 |  | 16702 | 0 |  |  |  |  | 0 |  |  |  |  | 316.6875 |  | 17.125 | 2.02 |  | 207 | 186.3 | 0.6536412 | 0.5882771
P5 | [0/90]3 | 41.8 | PA11 | PA11 | E-glass roving | 50 | 0 | 50 | 0 | 0 | 0 | 1.57 | Not specified |  |  | P5-3010-L | 207 | 20.7 | 0.1 | 1.5 | 21 | 1.05 |  | 20366 | 0 |  |  |  |  | 0 |  |  |  |  | 316.6875 |  | 17.125 | 2.02 |  | 207 | 186.3 | 0.6536412 | 0.5882771
P5 | [0/90]3 | 38.6 | PA11 | PA11 | E-glass roving | 50 | 0 | 50 | 0 | 0 | 0 | 1.7 | Not specified |  |  | P5-3031-LW | 155 | 15.5 | 0.1 | 1.5 | 17.4 | 0.87 |  | 86242 | 0 |  |  |  |  | 3.1 |  |  |  |  | 316.6875 |  | 17.125 | 2.02 |  | 155 | 139.5 | 0.4894415 | 0.4404973
P5 | [0/90]3 | 39.5 | PA11 | PA11 | E-glass roving | 50 | 0 | 50 | 0 | 0 | 0 | 1.66 | Not specified |  |  | P5-3027-LW | 155 | 15.5 | 0.1 | 1.5 | 16.6 | 0.9 |  | 60003 | 0 |  |  |  |  | 3.1 |  |  |  |  | 316.6875 |  | 17.125 | 2.02 |  | 155 | 139.5 | 0.4894415 | 0.4404973
P5 | [0/90]3 | 39.1 | PA11 | PA11 | E-glass roving | 50 | 0 | 50 | 0 | 0 | 0 | 1.68 | Not specified |  |  | P5-3025-LW | 138 | 13.8 | 0.1 | 1.5 | 18.7 | 0.72 |  | 186468 | 0 |  |  |  |  | 3.1 |  |  |  |  | 316.6875 |  | 17.125 | 2.02 |  | 138 | 124.2 | 0.4357608 | 0.3921847
P5 | [0/90]3 | 35.5 | PA11 | PA11 | E-glass roving | 50 | 0 | 50 | 0 | 0 | 0 | 1.85 | Not specified |  |  | P5-3023-LW | 138 | 13.8 | 0.1 | 1.5 | 15.1 | 0.87 |  | 4213 | 0 |  |  |  |  | 3.1 |  |  |  |  | 316.6875 |  | 17.125 | 2.02 |  | 138 | 124.2 | 0.4357608 | 0.3921847
P5 | [0/90]3 | 33.8 | PA11 | PA11 | E-glass roving | 50 | 0 | 50 | 0 | 0 | 0 | 1.94 | Not specified |  |  | P5-3021-LW | 172 | 17.2 | 0.1 | 1.5 | 16.8 | 1.02 |  | 658 | 0 |  |  |  |  | 3.1 |  |  |  |  | 316.6875 |  | 17.125 | 2.02 |  | 172 | 154.8 | 0.5431222 | 0.4888099
P6 | [0/90]3 | 40.2 | PET | PET | E-glass roving | 50 | 0 | 50 | 0 | 0 | 0 | 1.35 | Not specified |  |  | P6-6014-L | 207 | 20.7 | 0.1 | 1.5 | 19 | 1.03 |  | 102804 | 0 |  |  |  |  | 0 |  |  |  |  | 366.125 |  | 17.00625 | 2.62875 |  | 207 | 186.3 | 0.5653807 | 0.5088426
P6 | [0/90]3 | 39.4 | PET | PET | E-glass roving | 50 | 0 | 50 | 0 | 0 | 0 | 1.38 | Not specified |  |  | P6-6012-L | 207 | 20.7 | 0.1 | 1.5 | 18.7 | 1.17 |  | 42914 | 0 |  |  |  |  | 0 |  |  |  |  | 366.125 |  | 17.00625 | 2.62875 |  | 207 | 186.3 | 0.5653807 | 0.5088426
P6 | [0/90]3 | 38.8 | PET | PET | E-glass roving | 50 | 0 | 50 | 0 | 0 | 0 | 1.4 | Not specified |  |  | P6-6010-L | 207 | 20.7 | 0.1 | 1.5 | 17.9 | 1.22 |  | 21372 | 0 |  |  |  |  | 0 |  |  |  |  | 366.125 |  | 17.00625 | 2.62875 |  | 207 | 186.3 | 0.5653807 | 0.5088426
P6 | [0/90]3 | 41.2 | PET | PET | E-glass roving | 50 | 0 | 50 | 0 | 0 | 0 | 1.32 | Not specified |  |  | P6-6031-LW | 172 | 17.2 | 0.1 | 1.5 | 17.8 | 0.91 |  | 13264 | 0 |  |  |  |  | 2 |  |  |  |  | 366.125 |  | 17.00625 | 2.62875 |  | 172 | 154.8 | 0.4697849 | 0.4228064
P6 | [0/90]3 | 39.4 | PET | PET | E-glass roving | 50 | 0 | 50 | 0 | 0 | 0 | 1.38 | Not specified |  |  | P6-6023-LW | 172 | 17.2 | 0.1 | 1.5 | 15.7 | 1.07 |  | 2206 | 0 |  |  |  |  | 2 |  |  |  |  | 366.125 |  | 17.00625 | 2.62875 |  | 172 | 154.8 | 0.4697849 | 0.4228064
P6 | [0/90]3 | 38.8 | PET | PET | E-glass roving | 50 | 0 | 50 | 0 | 0 | 0 | 1.4 | Not specified |  |  | P6-6025-LW | 172 | 17.2 | 0.1 | 1.5 | 13.4 | 1.24 |  | 5134 | 0 |  |  |  |  | 2 |  |  |  |  | 366.125 |  | 17.00625 | 2.62875 |  | 172 | 154.8 | 0.4697849 | 0.4228064
P6 | [0/90]3 | 40.2 | PET | PET | E-glass roving | 50 | 0 | 50 | 0 | 0 | 0 | 1.35 | Not specified |  |  | P6-6021-LW | 155 | 15.5 | 0.1 | 1.5 | 16.7 | 0.89 |  | 134660 | 0 |  |  |  |  | 2 |  |  |  |  | 366.125 |  | 17.00625 | 2.62875 |  | 155 | 139.5 | 0.4233527 | 0.3810174
P7 | [0]6 | 40.7 | PET | PET | E-glass roving | 100 | 0 | 0 | 0 | 0 | 0 | 1.27 | Not specified |  |  | P7-310-L | 506 | 50.6 | 0.1 | 1.5 | 33.9 | 1.39 |  | 4417 | 0 |  |  |  |  | 0 |  |  |  |  | 374.835 |  | 16.6515 | 1.501 |  | 506 | 455.4 | 1.349927 | 1.214935
P7 | [0]6 | 39.2 | PET | PET | E-glass roving | 100 | 0 | 0 | 0 | 0 | 0 | 1.32 | Not specified |  |  | P7-312-L | 483 | 48.3 | 0.1 | 1.5 | 34.5 | 1.4 |  | 4234 | 0 |  |  |  |  | 0 |  |  |  |  | 374.835 |  | 16.6515 | 1.501 |  | 483 | 434.7 | 1.288567 | 1.15971
P7 | [0]6 | 36.7 | PET | PET | E-glass roving | 100 | 0 | 0 | 0 | 0 | 0 | 1.41 | Not specified |  |  | P7-314-L | 414 | 41.4 | 0.1 | 1.5 | 31 | 1.38 |  | 10039 | 0 |  |  |  |  | 0 |  |  |  |  | 374.835 |  | 16.6515 | 1.501 |  | 414 | 372.6 | 1.104486 | 0.9940374
P7 | [0]6 | 37.7 | PET | PET | E-glass roving | 100 | 0 | 0 | 0 | 0 | 0 | 1.37 | Not specified |  |  | P7-318-L | 379 | 37.9 | 0.1 | 1.5 | 29.7 | 1.23 |  | 16099 | 0 |  |  |  |  | 0 |  |  |  |  | 374.835 |  | 16.6515 | 1.501 |  | 379 | 341.1 | 1.011112 | 0.9100004
P7 | [0]6 | 35.9 | PET | PET | E-glass roving | 100 | 0 | 0 | 0 | 0 | 0 | 1.44 | Not specified |  |  | P7-316-L | 379 | 37.9 | 0.1 | 1.5 | 31.4 | 1.18 |  | 18689 | 0 |  |  |  |  | 0 |  |  |  |  | 374.835 |  | 16.6515 | 1.501 |  | 379 | 341.1 | 1.011112 | 0.9100004
P7 | [0]6 | 38.9 | PET | PET | E-glass roving | 100 | 0 | 0 | 0 | 0 | 0 | 1.33 | Not specified |  |  | P7-307-LW | 310 | 31 | 0.1 | 1.5 | 31.4 | 1.05 |  | 16282 | 0 |  |  |  |  | 0.9 |  |  |  |  | 374.835 |  | 16.6515 | 1.501 |  | 310 | 279 | 0.8270306 | 0.7443275
P7 | [0]6 | 39.8 | PET | PET | E-glass roving | 100 | 0 | 0 | 0 | 0 | 0 | 1.3 | Not specified |  |  | P7-305-LW | 310 | 31 | 0.1 | 1.5 | 31.4 | 1.05 |  | 37478 | 0 |  |  |  |  | 0.9 |  |  |  |  | 374.835 |  | 16.6515 | 1.501 |  | 310 | 279 | 0.8270306 | 0.7443275
P7 | [0]6 | 39.8 | PET | PET | E-glass roving | 100 | 0 | 0 | 0 | 0 | 0 | 1.3 | Not specified |  |  | P7-303-LW | 310 | 31 | 0.1 | 1.5 | 33.5 | 0.87 |  | 19594 | 0 |  |  |  |  | 0.9 |  |  |  |  | 374.835 |  | 16.6515 | 1.501 |  | 310 | 279 | 0.8270306 | 0.7443275
P7 | [0]6 | 39.2 | PET | PET | E-glass roving | 100 | 0 | 0 | 0 | 0 | 0 | 1.32 | Not specified |  |  | P7-301-LW | 345 | 34.5 | 0.1 | 1.5 | 35.4 | 0.93 |  | 4381 | 0 |  |  |  |  | 0.9 |  |  |  |  | 374.835 |  | 16.6515 | 1.501 |  | 345 | 310.5 | 0.920405 | 0.8283645
P8 | [0]6 | 36 | PETG | PETG | E-glass roving | 100 | 0 | 0 | 0 | 0 | 0 | 1.47 | Not specified |  |  | P8-210-L | 345 | 34.5 | 0.1 | 1.5 | 34.5 | 1.38 |  | 12844 | 0 |  |  |  |  | 0 |  |  |  |  | 359.925 |  | 16.464 | 1.59 |  | 345 | 310.5 | 0.958533 | 0.8626797
P8 | [0]6 | 37.5 | PETG | PETG | E-glass roving | 100 | 0 | 0 | 0 | 0 | 0 | 1.41 | Not specified |  |  | P8-214-L | 345 | 34.5 | 0.1 | 1.5 | 34.2 | 1.07 |  | 24829 | 0 |  |  |  |  | 0 |  |  |  |  | 359.925 |  | 16.464 | 1.59 |  | 345 | 310.5 | 0.958533 | 0.8626797
P8 | [0]6 | 39.2 | PETG | PETG | E-glass roving | 100 | 0 | 0 | 0 | 0 | 0 | 1.35 | Not specified |  |  | P8-212-L | 345 | 34.5 | 0.1 | 1.5 | 37.2 | 0.91 |  | 17035 | 0 |  |  |  |  | 0 |  |  |  |  | 359.925 |  | 16.464 | 1.59 |  | 345 | 310.5 | 0.958533 | 0.8626797
P8 | [0]6 | 37.5 | PETG | PETG | E-glass roving | 100 | 0 | 0 | 0 | 0 | 0 | 1.41 | Not specified |  |  | P8-201-LW | 293 | 29.3 | 0.1 | 1.5 | 30.8 | 0.94 |  | 46809 | 0 |  |  |  |  | 1.1 |  |  |  |  | 359.925 |  | 16.464 | 1.59 |  | 293 | 263.7 | 0.8140585 | 0.7326526
P8 | [0]6 | 37.8 | PETG | PETG | E-glass roving | 100 | 0 | 0 | 0 | 0 | 0 | 1.4 | Not specified |  |  | P8-203-LW | 310 | 31 | 0.1 | 1.5 | 31.6 | 0.97 |  | 30094 | 0 |  |  |  |  | 1.1 |  |  |  |  | 359.925 |  | 16.464 | 1.59 |  | 310 | 279 | 0.8612905 | 0.7751615
P8 | [0]6 | 38.6 | PETG | PETG | E-glass roving | 100 | 0 | 0 | 0 | 0 | 0 | 1.37 | Not specified |  |  | P8-209-LW | 310 | 31 | 0.1 | 1.5 | 35.2 | 0.86 |  | 28022 | 0 |  |  |  |  | 1.1 |  |  |  |  | 359.925 |  | 16.464 | 1.59 |  | 310 | 279 | 0.8612905 | 0.7751615
P8 | [0]6 | 37.3 | PETG | PETG | E-glass roving | 100 | 0 | 0 | 0 | 0 | 0 | 1.42 | Not specified |  |  | P8-221-LW | 310 | 31 | 0.1 | 1.5 | 30.1 | 0.99 |  | 14101 | 0 |  |  |  |  | 1.1 |  |  |  |  | 359.925 |  | 16.464 | 1.59 |  | 310 | 279 | 0.8612905 | 0.7751615
P9 | [0/90]3 | 39 | PETG | PETG | E-glass roving | 50 | 0 | 50 | 0 | 0 | 0 | 1.45 | Not specified |  |  | P9-4016-L | 207 | 20.7 | 0.1 | 1.5 | 19.5 | 1.19 |  | 45648 | 0 |  |  |  |  | 0 |  |  |  |  | 349.1765 |  | 16.27647 | 2.551176 |  | 207 | 186.3 | 0.5928235 | 0.5335411
P9 | [0/90]3 | 39 | PETG | PETG | E-glass roving | 50 | 0 | 50 | 0 | 0 | 0 | 1.45 | Not specified |  |  | P9-4014-L | 207 | 20.7 | 0.1 | 1.5 | 17.4 | 1.23 |  | 67967 | 0 |  |  |  |  | 0 |  |  |  |  | 349.1765 |  | 16.27647 | 2.551176 |  | 207 | 186.3 | 0.5928235 | 0.5335411
P9 | [0/90]3 | 37.7 | PETG | PETG | E-glass roving | 50 | 0 | 50 | 0 | 0 | 0 | 1.5 | Not specified |  |  | P9-4012-L | 207 | 20.7 | 0.1 | 1.5 | 17.5 | 1.23 |  | 19976 | 0 |  |  |  |  | 0 |  |  |  |  | 349.1765 |  | 16.27647 | 2.551176 |  | 207 | 186.3 | 0.5928235 | 0.5335411
P9 | [0/90]3 | 39.8 | PETG | PETG | E-glass roving | 50 | 0 | 50 | 0 | 0 | 0 | 1.42 | Not specified |  |  | P9-4031-LW | 155 | 15.5 | 0.1 | 1.5 | 15.9 | 0.89 |  | 83292 | 0 |  |  |  |  | 2 |  |  |  |  | 349.1765 |  | 16.27647 | 2.551176 |  | 155 | 139.5 | 0.4439016 | 0.3995115
P9 | [0/90]3 | 39.8 | PETG | PETG | E-glass roving | 50 | 0 | 50 | 0 | 0 | 0 | 1.42 | Not specified |  |  | P9-4029-LW | 155 | 15.5 | 0.1 | 2 | 14.8 | 1 |  | 29202 | 0 |  |  |  |  | 2 |  |  |  |  | 349.1765 |  | 16.27647 | 2.551176 |  | 155 | 139.5 | 0.4439016 | 0.3995115
P9 | [0/90]3 | 39.2 | PETG | PETG | E-glass roving | 50 | 0 | 50 | 0 | 0 | 0 | 1.44 | Not specified |  |  | P9-4027-LW | 155 | 15.5 | 0.1 | 1.5 | 16.5 | 0.89 |  | 67450 | 0 |  |  |  |  | 2 |  |  |  |  | 349.1765 |  | 16.27647 | 2.551176 |  | 155 | 139.5 | 0.4439016 | 0.3995115
P9 | [0/90]3 | 38.7 | PETG | PETG | E-glass roving | 50 | 0 | 50 | 0 | 0 | 0 | 1.46 | Not specified |  |  | P9-4025-LW | 172 | 17.2 | 0.1 | 1 | 16.5 | 0.97 |  | 936 | 0 |  |  |  |  | 2 |  |  |  |  | 349.1765 |  | 16.27647 | 2.551176 |  | 172 | 154.8 | 0.4925876 | 0.4433288
P9 | [0/90]3 | 37.4 | PETG | PETG | E-glass roving | 50 | 0 | 50 | 0 | 0 | 0 | 1.51 | Not specified |  |  | P9-4023-LW | 138 | 13.8 | 0.1 | 2.2 | 15 | 0.89 |  | 250000 | 0 |  |  |  |  | 2 |  |  |  |  | 349.1765 |  | 16.27647 | 2.551176 |  | 138 | 124.2 | 0.3952156 | 0.3556941
P9 | [0/90]3 | 37.9 | PETG | PETG | E-glass roving | 50 | 0 | 50 | 0 | 0 | 0 | 1.49 | Not specified |  |  | P9-4021-LW | 207 | 20.7 | 0.1 | 1.5 | 15.1 | 1.34 |  | 171 | 0 |  |  |  |  | 2 |  |  |  |  | 349.1765 |  | 16.27647 | 2.551176 |  | 207 | 186.3 | 0.5928235 | 0.5335411
P10 | [0]6 | 40.1 | HDPE | HDPE | E-glass roving | 100 | 0 | 0 | 0 | 0 | 0 | 2.46 | Not specified |  |  | P10-112-L | 310 | 31 | 0.1 | 1 | 34.3 | 0.82 |  | 122 | 0 |  |  |  |  | 0 |  |  |  |  | 174.2476 |  | 16.645 | 1.029 |  | 310 | 279 | 1.779077 | 1.60117
P10 | [0]6 | 37.6 | HDPE | HDPE | E-glass roving | 100 | 0 | 0 | 0 | 0 | 0 | 2.62 | Not specified |  |  | P10-122-L | 207 | 20.7 | 0.1 | 1.5 | 32.6 | 0.64 |  | 68139 | 0 |  |  |  |  | 0 |  |  |  |  | 174.2476 |  | 16.645 | 1.029 |  | 207 | 186.3 | 1.187965 | 1.069168
P10 | [0]6 | 38.1 | HDPE | HDPE | E-glass roving | 100 | 0 | 0 | 0 | 0 | 0 | 2.59 | Not specified |  |  | P10-118-L | 207 | 20.7 | 0.1 | 1.5 | 32 | 0.65 |  | 27570 | 0 |  |  |  |  | 0 |  |  |  |  | 174.2476 |  | 16.645 | 1.029 |  | 207 | 186.3 | 1.187965 | 1.069168
P10 | [0]6 | 41.1 | HDPE | HDPE | E-glass roving | 100 | 0 | 0 | 0 | 0 | 0 | 2.4 | Not specified |  |  | P10-114-L | 207 | 20.7 | 0.1 | 1.5 | 32.2 | 0.63 |  | 40207 | 0 |  |  |  |  | 0 |  |  |  |  | 174.2476 |  | 16.645 | 1.029 |  | 207 | 186.3 | 1.187965 | 1.069168
P10 | [0]6 | 37.3 | HDPE | HDPE | E-glass roving | 100 | 0 | 0 | 0 | 0 | 0 | 2.64 | Not specified |  |  | P10-103-LW | 172 | 17.2 | 0.1 | 1.5 | 30.1 | 0.53 |  | 5248 | 0 |  |  |  |  | 4.8 |  |  |  |  | 174.2476 |  | 16.645 | 1.029 |  | 172 | 154.8 | 0.987101 | 0.8883909
P10 | [0]6 | 41.1 | HDPE | HDPE | E-glass roving | 100 | 0 | 0 | 0 | 0 | 0 | 2.4 | Not specified |  |  | P10-101-LW | 172 | 17.2 | 0.1 | 1.5 | 37 | 0.43 |  | 10456 | 0 |  |  |  |  | 4.8 |  |  |  |  | 174.2476 |  | 16.645 | 1.029 |  | 172 | 154.8 | 0.987101 | 0.8883909
P10 | [0]6 | 38.6 | HDPE | HDPE | E-glass roving | 100 | 0 | 0 | 0 | 0 | 0 | 2.55 | Not specified |  |  | P10-123-LW | 172 | 17.2 | 0.1 | 1.5 | 29.9 | 0.56 |  | 4236 | 0 |  |  |  |  | 4.8 |  |  |  |  | 174.2476 |  | 16.645 | 1.029 |  | 172 | 154.8 | 0.987101 | 0.8883909
P10 | [0]6 | 39 | HDPE | HDPE | E-glass roving | 100 | 0 | 0 | 0 | 0 | 0 | 2.53 | Not specified |  |  | P10-121-LW | 207 | 20.7 | 0.1 | 1.5 | 35.2 | 0.56 |  | 682 | 0 |  |  |  |  | 4.8 |  |  |  |  | 174.2476 |  | 16.645 | 1.029 |  | 207 | 186.3 | 1.187965 | 1.069168
P11 | [0/90]3 | 36.1 | HDPE | HDPE | E-glass roving | 50 | 0 | 50 | 0 | 0 | 0 | 2.57 | Not specified |  |  | P11-7018-L | 124 | 12.4 | 0.1 | 1.5 | 15.4 | 0.78 |  | 56654 | 0 |  |  |  |  | 0 |  |  |  |  | 240.1765 |  | 15.34118 | 1.778235 |  | 124 | 111.6 | 0.516287 | 0.4646583
P11 | [0/90]3 | 36.6 | HDPE | HDPE | E-glass roving | 50 | 0 | 50 | 0 | 0 | 0 | 2.54 | Not specified |  |  | P11-7016-L | 103 | 10.3 | 0.1 | 1.5 | 15.9 | 0.63 |  | 255000 | 0 |  |  |  |  | 0 |  |  |  |  | 240.1765 |  | 15.34118 | 1.778235 |  | 103 | 92.7 | 0.4288513 | 0.3859662
P11 | [0/90]3 | 36.6 | HDPE | HDPE | E-glass roving | 50 | 0 | 50 | 0 | 0 | 0 | 2.54 | Not specified |  |  | P11-7014-L | 138 | 13.8 | 0.1 | 1.5 | 16.8 | 0.81 |  | 10641 | 0 |  |  |  |  | 0 |  |  |  |  | 240.1765 |  | 15.34118 | 1.778235 |  | 138 | 124.2 | 0.5745775 | 0.5171198
P11 | [0/90]3 | 36.6 | HDPE | HDPE | E-glass roving | 50 | 0 | 50 | 0 | 0 | 0 | 2.54 | Not specified |  |  | P11-7012-L | 172 | 17.2 | 0.1 | 1.5 | 14.7 | 1.18 |  | 1422 | 0 |  |  |  |  | 0 |  |  |  |  | 240.1765 |  | 15.34118 | 1.778235 |  | 172 | 154.8 | 0.7161401 | 0.6445261
P11 | [0/90]3 | 36.7 | HDPE | HDPE | E-glass roving | 50 | 0 | 50 | 0 | 0 | 0 | 2.53 | Not specified |  |  | P11-7010-L | 172 | 17.2 | 0.1 | 1.5 | 16.4 | 1.03 |  | 183 | 0 |  |  |  |  | 0 |  |  |  |  | 240.1765 |  | 15.34118 | 1.778235 |  | 172 | 154.8 | 0.7161401 | 0.6445261
P11 | [0/90]3 | 37.2 | HDPE | HDPE | E-glass roving | 50 | 0 | 50 | 0 | 0 | 0 | 2.5 | Not specified |  |  | P11-7033-LW | 103 | 10.3 | 0.1 | 1.5 | 16.7 | 0.59 |  | 1986 | 0 |  |  |  |  | 5.7 |  |  |  |  | 240.1765 |  | 15.34118 | 1.778235 |  | 103 | 92.7 | 0.4288513 | 0.3859662
P11 | [0/90]3 | 36.6 | HDPE | HDPE | E-glass roving | 50 | 0 | 50 | 0 | 0 | 0 | 2.54 | Not specified |  |  | P11-7027-LW | 103 | 10.3 | 0.1 | 1.5 | 14.8 | 0.65 |  | 793 | 0 |  |  |  |  | 5.7 |  |  |  |  | 240.1765 |  | 15.34118 | 1.778235 |  | 103 | 92.7 | 0.4288513 | 0.3859662
P11 | [0/90]3 | 36.4 | HDPE | HDPE | E-glass roving | 50 | 0 | 50 | 0 | 0 | 0 | 2.55 | Not specified |  |  | P11-7021-LW | 103 | 10.3 | 0.1 | 1.5 | 14.6 | 0.69 |  | 1641 | 0 |  |  |  |  | 5.7 |  |  |  |  | 240.1765 |  | 15.34118 | 1.778235 |  | 103 | 92.7 | 0.4288513 | 0.3859662
P11 | [0/90]3 | 37.8 | HDPE | HDPE | E-glass roving | 50 | 0 | 50 | 0 | 0 | 0 | 2.46 | Not specified |  |  | P11-7023-LW | 124 | 12.4 | 0.1 | 1.5 | 13.9 | 0.86 |  | 2226 | 0 |  |  |  |  | 5.7 |  |  |  |  | 240.1765 |  | 15.34118 | 1.778235 |  | 124 | 111.6 | 0.516287 | 0.4646583
P12 | [0]6 | 30.4 | PP | PP | E-glass roving | 100 | 0 | 0 | 0 | 0 | 0 | 2.26 | Not specified |  |  | P12-022-L | 255 | 25.5 | 0.1 | 1.5 | 28.4 | 0.87 |  | 34398 | 0 |  |  |  |  | 0 |  |  |  |  | 202.195 |  | 14.3085 | 0.9095 |  | 255 | 229.5 | 1.261159 | 1.135043
P12 | [0]6 | 32.6 | PP | PP | E-glass roving | 100 | 0 | 0 | 0 | 0 | 0 | 2.11 | Not specified |  |  | P12-020-L | 255 | 25.5 | 0.1 | 1.5 | 27.6 | 0.91 |  | 17255 | 0 |  |  |  |  | 0 |  |  |  |  | 202.195 |  | 14.3085 | 0.9095 |  | 255 | 229.5 | 1.261159 | 1.135043
P12 | [0]6 | 32.5 | PP | PP | E-glass roving | 100 | 0 | 0 | 0 | 0 | 0 | 2.12 | Not specified |  |  | P12-018-L | 241 | 24.1 | 0.1 | 1.5 | 26.8 | 0.89 |  | 122468 | 0 |  |  |  |  | 0 |  |  |  |  | 202.195 |  | 14.3085 | 0.9095 |  | 241 | 216.9 | 1.191919 | 1.072727
P12 | [0]6 | 31.6 | PP | PP | E-glass roving | 100 | 0 | 0 | 0 | 0 | 0 | 2.18 | Not specified |  |  | P12-016-L | 241 | 24.1 | 0.1 | 1.5 | 26.4 | 1.1 |  | 1854 | 0 |  |  |  |  | 0 |  |  |  |  | 202.195 |  | 14.3085 | 0.9095 |  | 241 | 216.9 | 1.191919 | 1.072727
P12 | [0]6 | 32.8 | PP | PP | E-glass roving | 100 | 0 | 0 | 0 | 0 | 0 | 2.1 | Not specified |  |  | P12-014-L | 207 | 20.7 | 0.1 | 1.5 | 30.1 | 0.67 |  | 94571 | 0 |  |  |  |  | 0 |  |  |  |  | 202.195 |  | 14.3085 | 0.9095 |  | 207 | 186.3 | 1.023764 | 0.9213878
P12 | [0]6 | 32.8 | PP | PP | E-glass roving | 100 | 0 | 0 | 0 | 0 | 0 | 2.1 | Not specified |  |  | P12-009-LW | 172 | 17.2 | 0.1 | 1.5 | 19.9 | 0.89 |  | 8267 | 0 |  |  |  |  | 5.1 |  |  |  |  | 202.195 |  | 14.3085 | 0.9095 |  | 172 | 154.8 | 0.850664 | 0.7655976
P12 | [0]6 | 32 | PP | PP | E-glass roving | 100 | 0 | 0 | 0 | 0 | 0 | 2.15 | Not specified |  |  | P12-003-LW | 172 | 17.2 | 0.1 | 1.5 | 31.6 | 0.53 |  | 22581 | 0 |  |  |  |  | 5.1 |  |  |  |  | 202.195 |  | 14.3085 | 0.9095 |  | 172 | 154.8 | 0.850664 | 0.7655976
P12 | [0]6 | 34.6 | PP | PP | E-glass roving | 100 | 0 | 0 | 0 | 0 | 0 | 1.99 | Not specified |  |  | P12-001-LW | 172 | 17.2 | 0.1 | 1.5 | 28.4 | 0.58 |  | 78822 | 0 |  |  |  |  | 5.1 |  |  |  |  | 202.195 |  | 14.3085 | 0.9095 |  | 172 | 154.8 | 0.850664 | 0.7655976
P12 | [0]6 | 31.6 | PP | PP | E-glass roving | 100 | 0 | 0 | 0 | 0 | 0 | 2.18 | Not specified |  |  | P12-023-LW | 207 | 20.7 | 0.1 | 1.5 |  |  |  | 5830 | 0 |  |  |  |  | 5.1 |  |  |  |  | 202.195 |  | 14.3085 | 0.9095 |  | 207 | 186.3 | 1.023764 | 0.9213878
P12 | [0]6 | 30.7 | PP | PP | E-glass roving | 100 | 0 | 0 | 0 | 0 | 0 | 2.24 | Not specified |  |  | P12-021-LW | 241 | 24.1 | 0.1 | 1.5 | 29.2 | 0.83 |  | 1840 | 0 |  |  |  |  | 5.1 |  |  |  |  | 202.195 |  | 14.3085 | 0.9095 |  | 241 | 216.9 | 1.191919 | 1.072727
P13 | [0/90]3 | 36.4 | PP | PP | E-glass roving | 50 | 0 | 50 | 0 | 0 | 0 | 2.15 | Not specified |  |  | P13-5011-L | 138 | 13.8 | 0.1 | 1.5 | 14.1 | 0.96 |  | 47883 | 0 |  |  |  |  | 0 |  |  |  |  | 246.375 |  | 13.84375 | 2.05375 |  | 138 | 124.2 | 0.5601218 | 0.5041096
P13 | [0/90]3 | 36.4 | PP | PP | E-glass roving | 50 | 0 | 50 | 0 | 0 | 0 | 2.15 | Not specified |  |  | P13-5016-L | 138 | 13.8 | 0.1 | 1.5 | 14.3 | 0.94 |  | 239576 | 0 |  |  |  |  | 0 |  |  |  |  | 246.375 |  | 13.84375 | 2.05375 |  | 138 | 124.2 | 0.5601218 | 0.5041096
P13 | [0/90]3 | 35.4 | PP | PP | E-glass roving | 50 | 0 | 50 | 0 | 0 | 0 | 2.21 | Not specified |  |  | P13-5014-L | 138 | 13.8 | 0.1 | 1.5 | 15.1 | 0.9 |  | 24259 | 0 |  |  |  |  | 0 |  |  |  |  | 246.375 |  | 13.84375 | 2.05375 |  | 138 | 124.2 | 0.5601218 | 0.5041096
P13 | [0/90]3 | 34.6 | PP | PP | E-glass roving | 50 | 0 | 50 | 0 | 0 | 0 | 2.26 | Not specified |  |  | P13-5012-L | 152 | 15.2 | 0.1 | 1.5 | 14.3 | 1.04 |  | 25699 | 0 |  |  |  |  | 0 |  |  |  |  | 246.375 |  | 13.84375 | 2.05375 |  | 152 | 136.8 | 0.6169457 | 0.5552511
P13 | [0/90]3 | 36.9 | PP | PP | E-glass roving | 50 | 0 | 50 | 0 | 0 | 0 | 2.12 | Not specified |  |  | P13-5025-LW | 103 | 10.3 | 0.1 | 1.5 | 15.3 | 0.64 |  | 9909 | 0 |  |  |  |  | 8.3 |  |  |  |  | 246.375 |  | 13.84375 | 2.05375 |  | 103 | 92.7 | 0.4180619 | 0.3762557
P13 | [0/90]3 | 37.3 | PP | PP | E-glass roving | 50 | 0 | 50 | 0 | 0 | 0 | 2.1 | Not specified |  |  | P13-5029-LW | 103 | 10.3 | 0.1 | 1.5 | 13.9 | 0.72 |  | 18359 | 0 |  |  |  |  | 8.3 |  |  |  |  | 246.375 |  | 13.84375 | 2.05375 |  | 103 | 92.7 | 0.4180619 | 0.3762557
P13 | [0/90]3 | 37.3 | PP | PP | E-glass roving | 50 | 0 | 50 | 0 | 0 | 0 | 2.1 | Not specified |  |  | P13-5031-LW | 103 | 10.3 | 0.1 | 1.5 | 13.2 | 0.74 |  | 20957 | 0 |  |  |  |  | 8.3 |  |  |  |  | 246.375 |  | 13.84375 | 2.05375 |  | 103 | 92.7 | 0.4180619 | 0.3762557
P13 | [0/90]3 | 36.7 | PP | PP | E-glass roving | 50 | 0 | 50 | 0 | 0 | 0 | 2.13 | Not specified |  |  | P13-5033-LW | 128 | 12.8 | 0.1 | 1.5 | 14.5 | 0.82 |  | 1711 | 0 |  |  |  |  | 8.3 |  |  |  |  | 246.375 |  | 13.84375 | 2.05375 |  | 128 | 115.2 | 0.5195332 | 0.4675799
P13 | [0/90]3 | 35.9 | PP | PP | E-glass roving | 50 | 0 | 50 | 0 | 0 | 0 | 2.18 | Not specified |  |  | P13-5021-LW | 138 | 13.8 | 0.1 | 1.5 | 13.7 | 0.97 |  | 671 | 0 |  |  |  |  | 8.3 |  |  |  |  | 246.375 |  | 13.84375 | 2.05375 |  | 138 | 124.2 | 0.5601218 | 0.5041096
P14 | [0]6 | 40.4 | PA11 | PA11 | E-glass roving | 100 | 0 | 0 | 0 | 0 | 0 | 1.55 | Not specified |  |  | P14-516-L | 448 | 44.8 | 0.1 | 1.5 | 33.7 | 1.29 |  | 37142 | 0 |  |  |  |  | 0 |  |  |  |  | 327.88 |  | 17.202 | 1.3605 |  | 448 | 403.2 | 1.366354 | 1.229718
P14 | [0]6 | 37.1 | PA11 | PA11 | E-glass roving | 100 | 0 | 0 | 0 | 0 | 0 | 1.69 | Not specified |  |  | P14-512-L | 448 | 44.8 | 0.1 | 1.5 | 34.1 | 1.27 |  | 21263 | 0 |  |  |  |  | 0 |  |  |  |  | 327.88 |  | 17.202 | 1.3605 |  | 448 | 403.2 | 1.366354 | 1.229718
P14 | [0]6 | 36.9 | PA11 | PA11 | E-glass roving | 100 | 0 | 0 | 0 | 0 | 0 | 1.7 | Not specified |  |  | P14-514-L | 448 | 44.8 | 0.1 | 1.5 | 31.8 | 1.35 |  | 29079 | 0 |  |  |  |  | 0 |  |  |  |  | 327.88 |  | 17.202 | 1.3605 |  | 448 | 403.2 | 1.366354 | 1.229718
P14 | [0]6 | 37.3 | PA11 | PA11 | E-glass roving | 100 | 0 | 0 | 0 | 0 | 0 | 1.68 | Not specified |  |  | P14-510-L | 379 | 37.9 | 0.1 | 1.5 | 35.5 | 1.04 |  | 139361 | 0 |  |  |  |  | 0 |  |  |  |  | 327.88 |  | 17.202 | 1.3605 |  | 379 | 341.1 | 1.155911 | 1.04032
P14 | [0]6 | 37.3 | PA11 | PA11 | E-glass roving | 100 | 0 | 0 | 0 | 0 | 0 | 1.68 | Not specified |  |  | P14-507-LW | 310 | 31 | 0.1 | 1.5 | 33.2 | 0.93 |  | 58933 | 0 |  |  |  |  | 1.7 |  |  |  |  | 327.88 |  | 17.202 | 1.3605 |  | 310 | 279 | 0.9454679 | 0.8509211
P14 | [0]6 | 38.4 | PA11 | PA11 | E-glass roving | 100 | 0 | 0 | 0 | 0 | 0 | 1.63 | Not specified |  |  | P14-509-LW | 345 | 34.5 | 0.1 | 1 | 25.8 | 1.39 |  | 1419 | 0 |  |  |  |  | 1.7 |  |  |  |  | 327.88 |  | 17.202 | 1.3605 |  | 345 | 310.5 | 1.052214 | 0.9469928
P14 | [0]6 | 36.6 | PA11 | PA11 | E-glass roving | 100 | 0 | 0 | 0 | 0 | 0 | 1.71 | Not specified |  |  | P14-505-LW | 345 | 34.5 | 0.1 | 1.5 | 34.3 | 0.99 |  | 8159 | 0 |  |  |  |  | 1.7 |  |  |  |  | 327.88 |  | 17.202 | 1.3605 |  | 345 | 310.5 | 1.052214 | 0.9469928
P14 | [0]6 | 36.2 | PA11 | PA11 | E-glass roving | 100 | 0 | 0 | 0 | 0 | 0 | 1.73 | Not specified |  |  | P14-503-LW | 345 | 34.5 | 0.1 | 1.5 | 39.1 | 0.83 |  | 15490 | 0 |  |  |  |  | 1.7 |  |  |  |  | 327.88 |  | 17.202 | 1.3605 |  | 345 | 310.5 | 1.052214 | 0.9469928
P14 | [0]6 | 40.4 | PA11 | PA11 | E-glass roving | 100 | 0 | 0 | 0 | 0 | 0 | 1.55 | Not specified |  |  | P14-501-LW | 414 | 41.4 | 0.1 | 1.5 | 34.3 | 1.16 |  | 89 | 0 |  |  |  |  | 1.7 |  |  |  |  | 327.88 |  | 17.202 | 1.3605 |  | 414 | 372.6 | 1.262657 | 1.136391
P14 | [0]6 | 37.1 | PA11 | PA11 | E-glass roving | 100 | 0 | 0 | 0 | 0 | 0 | 1.69 | Not specified |  |  | P14-523-LW | 448 | 44.8 | 0.1 | 1.5 | 39.1 | 0.94 |  | 142 | 0 |  |  |  |  | 1.7 |  |  |  |  | 327.88 |  | 17.202 | 1.3605 |  | 448 | 403.2 | 1.366354 | 1.229718
DB-BIAX | (±45)4 | 60.6 | EP-9 | Hexion RIMR 035C / RIMH 037 (100:28 by wt) | 0 | 0 | PPG-Devold DB810-E05-A | 99 | 0 | 0 | 1 | 2.02 | 6h/70 C | infusion |  | 2292-351 | 69 | 6.89 | 0.1 | 1.5 | 14.8 | 0.521 |  | 7883 | 0 | 3000 | [6 empty] | 20 | [6 empty] | 69 | 62.11
DB-BIAX | (±45)4 | 59.4 | EP-9 | Hexion RIMR 035C / RIMH 037 (100:28 by wt) | 0 | 0 | PPG-Devold DB810-E05-A | 99 | 0 | 0 | 1 | 2.06 | 6h/70 C | infusion |  | 2292-353 | 51.7 | 5.17 | 0.1 | 3 | 15.5 | 0.34 |  | 995305 | 0 | 727000 | [6 empty] | 20 | [6 empty] | 51.7 | 46.53
DB-BIAX | (±45)4 | 59.4 | EP-9 | Hexion RIMR 035C / RIMH 037 (100:28 by wt) | 0 | 0 | PPG-Devold DB810-E05-A | 99 | 0 | 0 | 1 | 2.06 | 6h/70 C | infusion |  | 2292-352 | 51.7 | 5.17 | 0.1 | 3 | 18.5 | 0.298 |  | 1527225 | 0 | 1900000 | [6 empty] | 20 | [6 empty] | 51.7 | 46.53
DB-BIAX | (±45)4 | 59.2 | EP-9 | Hexion RIMR 035C / RIMH 037 (100:28 by wt) | 0 | 0 | PPG-Devold DB810-E05-A | 99 | 0 | 0 | 1 | 2.07 | 6h/70 C | infusion |  | 2292-349 | 51.7 | 5.17 | 0.1 | 3 | 16.9 | 0.317 |  | 1584293 | 0 | 507000 | [6 empty] | 20 | [6 empty] | 51.7 | 46.53
DB-BIAX | (±45)4 | 60.3 | EP-9 | Hexion RIMR 035C / RIMH 037 (100:28 by wt) | 0 | 0 | PPG-Devold DB810-E05-A | 99 | 0 | 0 | 1 | 2.03 | 6h/70 C | infusion |  | 2292-347 | 60.3 | 6.03 | 0.1 | 2 | 17.7 | 0.375 |  | 172453 | 0 | 39000 | 105000 | 110000 |  |  |  |  | 20 | [6 empty] | 60.3 | 54.27
DB-BIAX | (±45)4 | 59.4 | EP-9 | Hexion RIMR 035C / RIMH 037 (100:28 by wt) | 0 | 0 | PPG-Devold DB810-E05-A | 99 | 0 | 0 | 1 | 2.06 | 6h/70 C | infusion |  | 2292-341 | 60.3 | 6.03 | 0.1 | 2 | 16.2 | 0.402 |  | 150426 | 0 | 50000 | 111000 | 116000 |  |  |  |  | 20 | [6 empty] | 60.3 | 54.27
DB-BIAX | (±45)4 | 60.3 | EP-9 | Hexion RIMR 035C / RIMH 037 (100:28 by wt) | 0 | 0 | PPG-Devold DB810-E05-A | 99 | 0 | 0 | 1 | 2.03 | 6h/70 C | infusion |  | 2292-337 | 60.3 | 6.03 | 0.1 | 2 | 16.6 | 0.389 |  | 173189 | 0 | 63000 | [6 empty] | 20 | [6 empty] | 60.3 | 54.27
DB-BIAX | (±45)4 | 59.4 | EP-9 | Hexion RIMR 035C / RIMH 037 (100:28 by wt) | 0 | 0 | PPG-Devold DB810-E05-A | 99 | 0 | 0 | 1 | 2.06 | 6h/70 C | infusion |  | 2292-343 | 69 | 6.89 | 0.1 | 1.5 | 16.2 | 0.481 |  | 13177 | 0 | 3800 | [6 empty] | 20 | [6 empty] | 69 | 62.11
DB-BIAX | (±45)4 | 59.4 | EP-9 | Hexion RIMR 035C / RIMH 037 (100:28 by wt) | 0 | 0 | PPG-Devold DB810-E05-A | 99 | 0 | 0 | 1 | 2.06 | 6h/70 C | infusion |  | 2292-346 | 69 | 6.89 | 0.1 | 1.5 | 15.8 | 0.457 |  | 7608 | 0 | 3500 | [6 empty] | 20 | [6 empty] | 69 | 62.11
DB-BIAX | (±45)4 | 57 | EP-10 | Hexion RIMR 145/RIMH 145/RIMC 145 (100:82:0.3 by wt) | 0 | 0 | PPG-Devold DB810-E05-A | 99 | 0 | 0 | 1 | 2.15 | Infused at 80C, ramped up to 120C in 40 minutes, held 4 hours, cooled to 80C and held for 8 hours | infusion |  | 2295-747 | 69 | 6.89 | 0.1 | 1.5 | 18.2 | 0.426 |  | 153720 | 0 | 71000 | [6 empty] | 20 | [6 empty] | 69 | 62.11
DB-BIAX | (±45)4 | 59.2 | EP-10 | Hexion RIMR 145/RIMH 145/RIMC 145 (100:82:0.3 by wt) | 0 | 0 | PPG-Devold DB810-E05-A | 99 | 0 | 0 | 1 | 2.07 | Infused at 80C, ramped up to 120C in 40 minutes, held 4 hours, cooled to 80C and held for 8 hours | infusion |  | 2295-737 | 69 | 6.89 | 0.1 | 1.5 | 19.1 | 0.415 |  | 146719 | 0 | 87000 | [6 empty] | 20 | [6 empty] | 69 | 62.11
DB-BIAX | (±45)4 | 59.4 | EP-10 | Hexion RIMR 145/RIMH 145/RIMC 145 (100:82:0.3 by wt) | 0 | 0 | PPG-Devold DB810-E05-A | 99 | 0 | 0 | 1 | 2.06 | Infused at 80C, ramped up to 120C in 40 minutes, held 4 hours, cooled to 80C and held for 8 hours | infusion |  | 2295-707 | 69 | 6.89 | 0.1 | 1.5 | 17.9 | 0.443 |  | 240563 | 0 | 86000 | 196000 | 217000 |  |  |  |  | 20 | [6 empty] | 69 | 62.11
DB-BIAX | (±45)4 | 55.4 | EP-10 | Hexion RIMR 145/RIMH 145/RIMC 145 (100:82:0.3 by wt) | 0 | 0 | PPG-Devold DB810-E05-A | 99 | 0 | 0 | 1 | 2.21 | Infused at 80C, ramped up to 120C in 40 minutes, held 4 hours, cooled to 80C and held for 8 hours | infusion |  | 2295-742 | 69 | 6.89 | 0.1 | 1.5 | 16.7 | 0.46 |  | 126477 | 0 | 65000 | [6 empty] | 20 | [6 empty] | 69 | 62.11
DB-BIAX | (±45)4 | 59.4 | EP-10 | Hexion RIMR 145/RIMH 145/RIMC 145 (100:82:0.3 by wt) | 0 | 0 | PPG-Devold DB810-E05-A | 99 | 0 | 0 | 1 | 2.06 | Infused at 80C, ramped up to 120C in 40 minutes, held 4 hours, cooled to 80C and held for 8 hours | infusion |  | 2295-712 | 60.3 | 6.03 | 0.1 | 1.5 | 18.8 | 0.355 |  | 394172 | 0 | 510000 | [6 empty] | 20 | [6 empty] | 60.3 | 54.27
DB-BIAX | (±45)4 | 59.4 | EP-10 | Hexion RIMR 145/RIMH 145/RIMC 145 (100:82:0.3 by wt) | 0 | 0 | PPG-Devold DB810-E05-A | 99 | 0 | 0 | 1 | 2.06 | Infused at 80C, ramped up to 120C in 40 minutes, held 4 hours, cooled to 80C and held for 8 hours | infusion |  | 2295-743 | 60.3 | 6.03 | 0.1 | 2 | 19 | 0.347 |  | 663587 | 0 | 820000 | [6 empty] | 20 | [6 empty] | 60.3 | 54.27
DB-BIAX | (±45)4 | 56.7 | EP-10 | Hexion RIMR 145/RIMH 145/RIMC 145 (100:82:0.3 by wt) | 0 | 0 | PPG-Devold DB810-E05-A | 99 | 0 | 0 | 1 | 2.16 | Infused at 80C, ramped up to 120C in 40 minutes, held 4 hours, cooled to 80C and held for 8 hours | infusion |  | 2295-718 | 60.3 | 6.03 | 0.1 | 3 | 17 | 0.381 |  | 716483 | 0 | 631000 | [6 empty] | 20 | [6 empty] | 60.3 | 54.27
DB-BIAX | (±45)4 | 56.7 | EP-10 | Hexion RIMR 145/RIMH 145/RIMC 145 (100:82:0.3 by wt) | 0 | 0 | PPG-Devold DB810-E05-A | 99 | 0 | 0 | 1 | 2.16 | Infused at 80C, ramped up to 120C in 40 minutes, held 4 hours, cooled to 80C and held for 8 hours | infusion |  | 2295-701 | 82.7 | 8.27 | 0.1 | 1 | 16.1 | 0.617 |  | 2300 | 0 | 1500 | [6 empty] | 20 | [6 empty] | 82.7 | 74.43
DB-BIAX | (±45)4 | 57.8 | EP-10 | Hexion RIMR 145/RIMH 145/RIMC 145 (100:82:0.3 by wt) | 0 | 0 | PPG-Devold DB810-E05-A | 99 | 0 | 0 | 1 | 2.12 | Infused at 80C, ramped up to 120C in 40 minutes, held 4 hours, cooled to 80C and held for 8 hours | infusion |  | 2295-736 | 82.7 | 8.27 | 0.1 | 1 | 17.2 | 0.593 |  | 5971 | 0 | 580 | 5900 | [5 empty] | 20 | [6 empty] | 82.7 | 74.43
DB-BIAX | (±45)4 | 60.3 | EP-10 | Hexion RIMR 145/RIMH 145/RIMC 145 (100:82:0.3 by wt) | 0 | 0 | PPG-Devold DB810-E05-A | 99 | 0 | 0 | 1 | 2.03 | Infused at 80C, ramped up to 120C in 40 minutes, held 4 hours, cooled to 80C and held for 8 hours | infusion |  | 2295-753 | 82.7 | 8.27 | 0.1 | 1 | 18.1 | 0.56 |  | 6173 | 0 | 1000 | [6 empty] | 20 | [6 empty] | 82.7 | 74.43
DB-BIAX | (±45)4 | 60.3 | EP-10 | Hexion RIMR 145/RIMH 145/RIMC 145 (100:82:0.3 by wt) | 0 | 0 | PPG-Devold DB810-E05-A | 99 | 0 | 0 | 1 | 2.03 | Infused at 80C, ramped up to 120C in 40 minutes, held 4 hours, cooled to 80C and held for 8 hours | infusion |  | 2295-770 | 51.7 | 5.17 | 0.1 | 3 | 16.6 | 0.293 |  | 7000000 | 0 | 6125012 | [6 empty] | 20 | [6 empty] | 51.7 | 46.53
DB-BIAX-DH3-EP1 | (+/-45)6 | 56 | EP1 | Hexion MGS RIMR135/RIMH1366 | 0 | 0 | PPG-Devold DB810-E05-A | 99 | 0 | 0 | 1 | 3.28 | 24h/20C, 12h/ 70C | infusion |  | DH3W-2259-114W | 29.3 | 2.93 | 0.1 | 1.5 | 11.2 | 1.63 | 0.278 | 22500 | 0 | 54000 | 279639 | 42000 |  |  |  |  | 20 |  | 82.6 |  | 14.1 | 4.233333 |  | 29.3 | 26.37 | 0.3547215 | 0.3192494
DB-BIAX-DH3-EP1 | (+/-45)6 | 56 | EP1 | Hexion MGS RIMR135/RIMH1366 | 0 | 0 | PPG-Devold DB810-E05-A | 99 | 0 | 0 | 1 | 3.28 | 24h/20C, 12h/ 70C | infusion |  | DH3W-2259-113W | 29.3 | 2.93 | 0.1 | 1.5 | 10.9 | 1.58 | 0.287 | 25300 | 0 | 56000 | 126947 | 40000 |  |  |  |  | 20 |  | 82.6 |  | 14.1 | 4.233333 |  | 29.3 | 26.37 | 0.3547215 | 0.3192494
DB-BIAX-DH3-EP1 | (+/-45)6 | 55.7 | EP1 | Hexion MGS RIMR135/RIMH1366 | 0 | 0 | PPG-Devold DB810-E05-A | 99 | 0 | 0 | 1 | 3.3 | 24h/20C, 12h/ 70C | infusion |  | DH3W-2259-127W | 29.3 | 2.93 | 0.1 | 1.5 | 10.1 | 1.46 | 0.301 | 22500 | 0 | 49000 | 67182 | 38000 |  |  |  |  | 20 |  | 82.6 |  | 14.1 | 4.233333 |  | 29.3 | 26.37 | 0.3547215 | 0.3192494
DB-BIAX-DH3-EP1 | (+/-45)6 | 55.7 | EP1 | Hexion MGS RIMR135/RIMH1366 | 0 | 0 | PPG-Devold DB810-E05-A | 99 | 0 | 0 | 1 | 3.3 | 24h/20C, 12h/ 70C | infusion |  | DH3W-2259-145W | 31 | 3.1 | 0.1 | 1.5 | 9.8 | 1.42 | 0.334 | 6200 | 0 | 13500 | 32580 | 11000 |  |  |  |  | 20 |  | 82.6 |  | 14.1 | 4.233333 |  | 31 | 27.9 | 0.3753027 | 0.3377724
DB-BIAX-DH3-EP1 | (+/-45)6 | 55.7 | EP1 | Hexion MGS RIMR135/RIMH1366 | 0 | 0 | PPG-Devold DB810-E05-A | 99 | 0 | 0 | 1 | 3.3 | 24h/20C, 12h/ 70C | infusion |  | DH3W-2259-111W | 34.5 | 3.45 | 0.1 | 1.5 | 9.9 | 1.43 | 0.37 | 2500 | 0 | 4200 | 26897 | 4000 |  |  |  |  | 20 |  | 82.6 |  | 14.1 | 4.233333 |  | 34.5 | 31.05 | 0.4176755 | 0.375908
DB-BIAX-DH3-EP1 | (+/-45)6 | 55.9 | EP1 | Hexion MGS RIMR135/RIMH1366 | 0 | 0 | PPG-Devold DB810-E05-A | 99 | 0 | 0 | 1 | 3.29 | 24h/20C, 12h/ 70C | infusion |  | DH3W-2259-159W | 27.6 | 2.76 | 0.1 | 3 | 10.3 | 1.5 | 0.276 | 42000 | 0 | 115000 | 250519 | 92000 |  |  |  |  | 20 |  | 82.6 |  | 14.1 | 4.233333 |  | 27.6 | 24.84 | 0.3341404 | 0.3007264
DB-BIAX-DH3-EP1 | (+/-45)6 | 56.6 | EP1 | Hexion MGS RIMR135/RIMH1366 | 0 | 0 | PPG-Devold DB810-E05-A | 99 | 0 | 0 | 1 | 3.25 | 24h/20C, 12h/ 70C | infusion |  | DH3W-2259-142W | 27.6 | 2.76 | 0.1 | 3 | 10.1 | 1.46 | 0.272 | 31000 | 0 | 90000 | 268213 | 73000 |  |  |  |  | 20 |  | 82.6 |  | 14.1 | 4.233333 |  | 27.6 | 24.84 | 0.3341404 | 0.3007264
DB-BIAX-DH3-EP1 | (+/-45)6 | 55.7 | EP1 | Hexion MGS RIMR135/RIMH1366 | 0 | 0 | PPG-Devold DB810-E05-A | 99 | 0 | 0 | 1 | 3.3 | 24h/20C, 12h/ 70C | infusion |  | DH3W-2259-138W | 27.6 | 2.76 | 0.1 | 3 | 10.5 | 1.53 | 0.259 | 45000 | 0 | 137000 | 236328 | 125000 |  |  |  |  | 20 |  | 82.6 |  | 14.1 | 4.233333 |  | 27.6 | 24.84 | 0.3341404 | 0.3007264
DB-BIAX-DH3-EP1 | (+/-45)6 | 55.9 | EP1 | Hexion MGS RIMR135/RIMH1366 | 0 | 0 | PPG-Devold DB810-E05-A | 99 | 0 | 0 | 1 | 3.29 | 24h/20C, 12h/ 70C | infusion |  | DH3W-2259-101W | 20.7 | 2.07 | 0.1 | 3 | 10.3 | 1.5 | 0.203 | 1746000 | 0 | 6000000 | 3893562 | 6000000 |  |  |  |  | 20 |  | 82.6 |  | 14.1 | 4.233333 |  | 20.7 | 18.63 | 0.2506053 | 0.2255448
DB-BIAX-DH3-EP1 | (+/-45)6 | 56.4 | EP1 | Hexion MGS RIMR135/RIMH1366 | 0 | 0 | PPG-Devold DB810-E05-A | 99 | 0 | 0 | 1 | 3.26 | 24h/20C, 12h/ 70C | infusion |  | DH3W-2259-141W | 51.7 | 5.17 | 0.1 | 3 | 11.8 | 1.71 |  | 14 | 0 | 19 | 45 | 15 |  |  |  |  | 20 |  | 82.6 |  | 14.1 | 4.233333 |  | 51.7 | 46.53 | 0.625908 | 0.5633172
DB-BIAX-DH3-EP1 | (+/-45)8 | 57 | EP1 | Hexion MGS RIMR135/RIMH1366 | 0 | 0 | PPG-Devold DB810-E05-A | 99 | 0 | 0 | 1 | 4.39 | 24h/20C, 12h/ 70C | Infusion |  | DH3A-2259-133 | 79.3 | 7.93 | 0.1 | 1 |  | 0.79 | 0.17 | 618 | 0 | 92 | 280 | 51 | 40 |  |  |  | 20 | [6 empty] | 79.3 | 71.37
DB-BIAX-DH3-EP1 | (+/-45)8 | 57 | EP1 | Hexion MGS RIMR135/RIMH1366 | 0 | 0 | PPG-Devold DB810-E05-A | 99 | 0 | 0 | 1 | 4.34 | 24h/20C, 12h/ 70C | Infusion |  | DH3A-2259-131 | 79.3 | 7.93 | 0.1 | 1 |  | 0.82 | 0.11 | 551 | 0 | 83 | 188 | 60 | 12 |  |  |  | 20 | [6 empty] | 79.3 | 71.37
DB-BIAX-DH3-EP1 | (+/-45)8 | 57 | EP1 | Hexion MGS RIMR135/RIMH1366 | 0 | 0 | PPG-Devold DB810-E05-A | 99 | 0 | 0 | 1 | 4.34 | 24h/20C, 12h/ 70C | Infusion |  | DH3A-2259-130 | 79.3 | 7.93 | 0.1 | 1 |  | 0.79 | 0.12 | 814 | 0 | 74 | 230 | 53 | 16 |  |  |  | 20 | [6 empty] | 79.3 | 71.37
DB-BIAX-DH3-EP1 | (+/-45)8 | 57 | EP1 | Hexion MGS RIMR135/RIMH1366 | 0 | 0 | PPG-Devold DB810-E05-A | 99 | 0 | 0 | 1 | 4.34 | 24h/20C, 12h/ 70C | Infusion |  | DH3A-2259-112 | 69 | 6.9 | 0.1 | 2 |  | 0.5 | 0.04 | 11814 | 0 | 3100 | 3900 | 3500 | 3300 |  |  |  | 20 | [6 empty] | 69 | 62.1
DB-BIAX-DH3-EP1 | (+/-45)6 | 57 | EP1 | Hexion MGS RIMR135/RIMH1366 | 0 | 0 | PPG-Devold DB810-E05-A | 99 | 0 | 0 | 1 | 3.27 | 24h/20C, 12h/ 70C | Infusion |  | DH3-2259a-120 | 69 | 6.9 | 0.1 | 2 |  | 0.83 | 0.13 | 10667 | 0 | 2470 | 4350 | 4390 | 210 |  |  |  | 20 |  | 82.6 |  | 14.1 | 4.233333 |  | 69 | 62.1 | 0.8353511 | 0.751816
DB-BIAX-DH3-EP1 | (+/-45)6 | 57 | EP1 | Hexion MGS RIMR135/RIMH1366 | 0 | 0 | PPG-Devold DB810-E05-A | 99 | 0 | 0 | 1 | 3.24 | 24h/20C, 12h/ 70C | Infusion |  | DH3-2259a-600 | 69 | 6.9 | 0.1 | 1 |  | 0.89 | 0.19 | 3415 | 0 | 280 | 1300 | 1600 | 7 |  |  |  | 20 |  | 82.6 |  | 14.1 | 4.233333 |  | 69 | 62.1 | 0.8353511 | 0.751816
DB-BIAX-DH3-EP1 | (+/-45)6 | 57 | EP1 | Hexion MGS RIMR135/RIMH1366 | 0 | 0 | PPG-Devold DB810-E05-A | 99 | 0 | 0 | 1 | 4.32 | 24h/20C, 12h/ 70C | Infusion |  | DH3A-2259-107 | 69 | 6.9 | 0.1 | 2 |  | 0.79 | 0.04 | 8068 | 0 | 500 | 2300 | 3900 | 540 |  |  |  | 20 |  | 82.6 |  | 14.1 | 4.233333 |  | 69 | 62.1 | 0.8353511 | 0.751816
DB-BIAX-DH3-EP1 | (+/-45)6 | 57 | EP1 | Hexion MGS RIMR135/RIMH1366 | 0 | 0 | PPG-Devold DB810-E05-A | 99 | 0 | 0 | 1 | 3.25 | 24h/20C, 12h/ 70C | Infusion |  | DH3-2259a-168 | 69 | 6.9 | 0.1 | 1 |  | 0.82 | 0.14 | 17005 | 0 | 2930 | 5950 | 6280 | 140 |  |  |  | 20 |  | 82.6 |  | 14.1 | 4.233333 |  | 69 | 62.1 | 0.8353511 | 0.751816
DB-BIAX-DH3-EP1 | (+/-45)6 | 57 | EP1 | Hexion MGS RIMR135/RIMH1366 | 0 | 0 | PPG-Devold DB810-E05-A | 99 | 0 | 0 | 1 | 3.24 | 24h/20C, 12h/ 70C | Infusion |  | DH3-2259a-102 | 69 | 6.9 | 0.1 | 2 |  |  |  | 3584 | 0 | [7 empty] | 20 |  | 82.6 |  | 14.1 | 4.233333 |  | 69 | 62.1 | 0.8353511 | 0.751816
DB-BIAX-DH3-EP1 | (+/-45)6 | 57 | EP1 | Hexion MGS RIMR135/RIMH1366 | 0 | 0 | PPG-Devold DB810-E05-A | 99 | 0 | 0 | 1 | 3.24 | 24h/20C, 12h/ 70C | Infusion |  | DH3-2259a-101 | 69 | 6.9 | 0.1 | 2 | 17.1 |  |  | 2997 | 0 | [7 empty] | 20 |  | 82.6 |  | 14.1 | 4.233333 |  | 69 | 62.1 | 0.8353511 | 0.751816
DB-BIAX-DH3-EP1 | (+/-45)6 | 57 | EP1 | Hexion MGS RIMR135/RIMH1366 | 0 | 0 | PPG-Devold DB810-E05-A | 99 | 0 | 0 | 1 | 3.24 | 24h/20C, 12h/ 70C | Infusion |  | DH3-2259a-201 | 69 | 6.9 | 0.1 | 3 |  |  |  | 9465 | 0 | [7 empty] | 20 |  | 82.6 |  | 14.1 | 4.233333 |  | 69 | 62.1 | 0.8353511 | 0.751816
DB-BIAX-DH3-EP1 | (+/-45)6 | 57 | EP1 | Hexion MGS RIMR135/RIMH1366 | 0 | 0 | PPG-Devold DB810-E05-A | 99 | 0 | 0 | 1 | 3.24 | 24h/20C, 12h/ 70C | Infusion |  | DH3-2259a-200 | 69 | 6.9 | 0.1 | 2 |  |  |  | 5401 | 0 | [7 empty] | 20 |  | 82.6 |  | 14.1 | 4.233333 |  | 69 | 62.1 | 0.8353511 | 0.751816
DB-BIAX-DH3-EP1 | (+/-45)6 | 57 | EP1 | Hexion MGS RIMR135/RIMH1366 | 0 | 0 | PPG-Devold DB810-E05-A | 99 | 0 | 0 | 1 | 3.24 | 24h/20C, 12h/ 70C | Infusion |  | DH3-2259a-121 | 69 | 6.9 | 0.1 | 3 |  |  |  | 19958 | 0 | [7 empty] | 20 |  | 82.6 |  | 14.1 | 4.233333 |  | 69 | 62.1 | 0.8353511 | 0.751816
DB-BIAX-DH3-EP1 | (+/-45)6 | 57 | EP1 | Hexion MGS RIMR135/RIMH1366 | 0 | 0 | PPG-Devold DB810-E05-A | 99 | 0 | 0 | 1 | 3.24 | 24h/20C, 12h/ 70C | Infusion |  | DH3-2259a-103 | 69 | 6.9 | 0.1 | 3 |  |  |  | 11065 | 0 | [7 empty] | 20 |  | 82.6 |  | 14.1 | 4.233333 |  | 69 | 62.1 | 0.8353511 | 0.751816
DB-BIAX-DH3-EP1 | (+/-45)6 | 57 | EP1 | Hexion MGS RIMR135/RIMH1366 | 0 | 0 | PPG-Devold DB810-E05-A | 99 | 0 | 0 | 1 | 3.24 | 24h/20C, 12h/ 70C | Infusion |  | DH3-2259a-119 | 69 | 6.9 | 0.1 | 2 | 15.2 |  |  | 12919 | 0 | [7 empty] | 20 |  | 82.6 |  | 14.1 | 4.233333 |  | 69 | 62.1 | 0.8353511 | 0.751816
DB-BIAX-DH3-EP1 | (+/-45)6 | 57 | EP1 | Hexion MGS RIMR135/RIMH1366 | 0 | 0 | PPG-Devold DB810-E05-A | 99 | 0 | 0 | 1 | 3.24 | 24h/20C, 12h/ 70C | Infusion |  | DH3-2259a-104 | 69 | 6.9 | 0.1 | 3 |  |  |  | 13264 | 0 | [7 empty] | 20 |  | 82.6 |  | 14.1 | 4.233333 |  | 69 | 62.1 | 0.8353511 | 0.751816
DB-BIAX-DH3-EP1 | (+/-45)6 | 57 | EP1 | Hexion MGS RIMR135/RIMH1366 | 0 | 0 | PPG-Devold DB810-E05-A | 99 | 0 | 0 | 1 | 3.24 | 24h/20C, 12h/ 70C | Infusion |  | DH3-2259-601 | 60.3 | 6.3 | 0.1 | 2 |  | 0.7 | 0.12 | 42837 | 0 | 6000 | 12000 | 16000 | 4000 |  |  |  | 20 |  | 82.6 |  | 14.1 | 4.233333 |  | 60.3 | 54 | 0.7300242 | 0.653753
DB-BIAX-DH3-EP1 | (+/-45)6 | 57 | EP1 | Hexion MGS RIMR135/RIMH1366 | 0 | 0 | PPG-Devold DB810-E05-A | 99 | 0 | 0 | 1 | 3.28 | 24h/20C, 12h/ 70C | Infusion |  | DH3-2259a-124 | 60.3 | 6.03 | 0.1 | 2 |  | 0.68 | 0.1 | 72752 | 0 | 22800 | 35000 | 37000 | 23000 |  |  |  | 20 |  | 82.6 |  | 14.1 | 4.233333 |  | 60.3 | 54.27 | 0.7300242 | 0.6570218
DB-BIAX-DH3-EP1 | (+/-45)6 | 57 | EP1 | Hexion MGS RIMR135/RIMH1366 | 0 | 0 | PPG-Devold DB810-E05-A | 99 | 0 | 0 | 1 | 3.18 | 24h/20C, 12h/ 70C | Infusion |  | DH3-2259a-105 | 60.3 | 6.03 | 0.1 | 2 |  | 0.64 | 0.1 | 129011 | 0 | 38000 | 63000 | 61000 | 49000 |  |  |  | 20 |  | 82.6 |  | 14.1 | 4.233333 |  | 60.3 | 54.27 | 0.7300242 | 0.6570218
DB-BIAX-DH3-EP1 | (+/-45)6 | 57 | EP1 | Hexion MGS RIMR135/RIMH1366 | 0 | 0 | PPG-Devold DB810-E05-A | 99 | 0 | 0 | 1 | 3.24 | 24h/20C, 12h/ 70C | Infusion |  | DH3-2259a-117 | 60.3 | 6.03 | 0.1 | 1 |  | 0.54 | 0.07 | 15302 | 0 | 2000 | 8200 | 8500 | 7000 |  |  |  | 20 |  | 82.6 |  | 14.1 | 4.233333 |  | 60.3 | 54.27 | 0.7300242 | 0.6570218
DB-BIAX-DH3-EP1 | (+/-45)6 | 57 | EP1 | Hexion MGS RIMR135/RIMH1366 | 0 | 0 | PPG-Devold DB810-E05-A | 99 | 0 | 0 | 1 | 3.24 | 24h/20C, 12h/ 70C | Infusion |  | DH3-2260a-107 | 60.3 | 6.03 | 0.1 | 1 |  | 0.59 | 0.1 | 14145 | 0 | 310 | 5500 | 4000 | 1400 |  |  |  | 20 |  | 82.6 |  | 14.1 | 4.233333 |  | 60.3 | 54.27 | 0.7300242 | 0.6570218
DB-BIAX-DH3-EP1 | (+/-45)6 | 57 | EP1 | Hexion MGS RIMR135/RIMH1366 | 0 | 0 | PPG-Devold DB810-E05-A | 99 | 0 | 0 | 1 | 3.24 | 24h/20C, 12h/ 70C | Infusion |  | DH3-2259a-132 | 60.3 | 6.03 | 0.1 | 2 |  |  |  | 26535 | 0 | [7 empty] | 20 |  | 82.6 |  | 14.1 | 4.233333 |  | 60.3 | 54.27 | 0.7300242 | 0.6570218
DB-BIAX-DH3-EP1 | (+/-45)6 | 57 | EP1 | Hexion MGS RIMR135/RIMH1366 | 0 | 0 | PPG-Devold DB810-E05-A | 99 | 0 | 0 | 1 | 3.24 | 24h/20C, 12h/ 70C | Infusion |  | DH3-2259a-125 | 51.7 | 5.17 | 0.1 | 3 |  |  |  | 361457 | 0 | [7 empty] | 20 |  | 82.6 |  | 14.1 | 4.233333 |  | 51.7 | 46.53 | 0.625908 | 0.5633172
DB-BIAX-DH3-EP1 | (+/-45)6 | 57 | EP1 | Hexion MGS RIMR135/RIMH1366 | 0 | 0 | PPG-Devold DB810-E05-A | 99 | 0 | 0 | 1 | 3.24 | 24h/20C, 12h/ 70C | Infusion |  | DH3-2259a-126 | 51.7 | 5.17 | 0.1 | 5 |  |  |  | 470933 | 0 | [7 empty] | 20 |  | 82.6 |  | 14.1 | 4.233333 |  | 51.7 | 46.53 | 0.625908 | 0.5633172
DB-BIAX-DH3-EP1 | (+/-45)6 | 57 | EP1 | Hexion MGS RIMR135/RIMH1366 | 0 | 0 | PPG-Devold DB810-E05-A | 99 | 0 | 0 | 1 | 3.24 | 24h/20C, 12h/ 70C | Infusion |  | DH3-2259a-127 | 51.7 | 5.17 | 0.1 | 5 |  |  |  | 673875 | 0 | [7 empty] | 20 |  | 82.6 |  | 14.1 | 4.233333 |  | 51.7 | 46.53 | 0.625908 | 0.5633172
DB-BIAX-DH3-EP1 | (+/-45)6 | 57 | EP1 | Hexion MGS RIMR135/RIMH1366 | 0 | 0 | PPG-Devold DB810-E05-A | 99 | 0 | 0 | 1 | 3.2 | 24h/20C, 12h/ 70C | Infusion |  | DH3-2259a-121 | 51.7 | 5.17 | 0.1 | 3 |  | 0.55 | 0.07 | 663301 | 0 | 420000 | 530000 | 540000 | 510000 |  |  |  | 20 |  | 82.6 |  | 14.1 | 4.233333 |  | 51.7 | 46.53 | 0.625908 | 0.5633172
DB-BIAX-DH3-EP1 | (+/-45)6 | 57 | EP1 | Hexion MGS RIMR135/RIMH1366 | 0 | 0 | PPG-Devold DB810-E05-A | 99 | 0 | 0 | 1 | 3.24 | 24h/20C, 12h/ 70C | Infusion |  | DH3-2259a-602 | 51.7 | 5.17 | 0.1 | 2 |  | 0.55 | 0.06 | 415413 | 0 | 125000 | 230000 | 250000 | 230000 |  |  |  | 20 |  | 82.6 |  | 14.1 | 4.233333 |  | 51.7 | 46.53 | 0.625908 | 0.5633172
DB-BIAX-DH3-EP1 | (+/-45)6 | 57 | EP1 | Hexion MGS RIMR135/RIMH1366 | 0 | 0 | PPG-Devold DB810-E05-A | 99 | 0 | 0 | 1 | 3.23 | 24h/20C, 12h/ 70C | Infusion |  | DH3-2259a-106 | 51.7 | 5.17 | 0.1 | 3 |  | 0.56 | 0.06 | 809747 | 0 | 324000 | 518000 | 520000 | 525000 |  |  |  | 20 |  | 82.6 |  | 14.1 | 4.233333 |  | 51.7 | 46.53 | 0.625908 | 0.5633172
DB-BIAX-DH3-EP1 | (+/-45)6 | 57 | EP1 | Hexion MGS RIMR135/RIMH1366 | 0 | 0 | PPG-Devold DB810-E05-A | 99 | 0 | 0 | 1 | 3.24 | 24h/20C, 12h/ 70C | Infusion |  | DH3-2259a-118 | 51.7 | 5.17 | 0.1 | 2 |  | 0.41 | 0.05 | 645655 | 0 | 230000 | 360000 | 425000 | 415000 |  |  |  | 20 |  | 82.6 |  | 14.1 | 4.233333 |  | 51.7 | 46.53 | 0.625908 | 0.5633172
DB-BIAX-DH3-EP1 | (+/-45)6 | 57 | EP1 | Hexion MGS RIMR135/RIMH1366 | 0 | 0 | PPG-Devold DB810-E05-A | 99 | 0 | 0 | 1 | 3.28 | 24h/20C, 12h/ 70C | Infusion |  | DH3-2259a-102 | 44.8 | 4.48 | 0.1 | 4 |  | 0.45 | 0.04 | 8040170 | 0 | 8000000 |  | 8000000 | 8020000 |  |  |  | 20 |  | 82.6 |  | 14.1 | 4.233333 |  | 44.8 | 40.32 | 0.5423729 | 0.4881356
DB-BIAX-DH3-EP1 | (+/-45)6 | 57 | EP1 | Hexion MGS RIMR135/RIMH1366 | 0 | 0 | PPG-Devold DB810-E05-A | 99 | 0 | 0 | 1 | 3.3 | 24h/20C, 12h/ 70C | Infusion |  | DH3-2259a-300 | 44.8 | 4.48 | 0.1 | 4 | 14.5 | 0.47 | 0.04 | 3986449 | 0 | 3600000 |  | 3000000 |  |  |  |  | 20 |  | 82.6 |  | 14.1 | 4.233333 |  | 44.8 | 40.32 | 0.5423729 | 0.4881356
DB-BIAX-DH3-EP1 | (+/-45)6 | 57 | EP1 | Hexion MGS RIMR135/RIMH1366 | 0 | 0 | PPG-Devold DB810-E05-A | 99 | 0 | 0 | 1 | 3.25 | 24h/20C, 12h/ 70C | Infusion |  | DH3-2259a-301 | 44.8 | 4.48 | 0.1 | 4 | 14.3 | 0.46 | 0.05 | 5119285 | 0 | 3800000 | 4900000 | 4800000 | 5118726 |  |  |  | 20 |  | 82.6 |  | 14.1 | 4.233333 |  | 44.8 | 40.32 | 0.5423729 | 0.4881356
DB-BIAX-DH3-EP1 | (+/-45)6 | 57 | EP1 | Hexion MGS RIMR135/RIMH1366 | 0 | 0 | PPG-Devold DB810-E05-A | 99 | 0 | 0 | 1 | 3.24 | 24h/20C, 12h/ 70C | Infusion |  | DH3-2259a-120a | 41.4 | 4.14 | 0.1 | 4 | 14.8 | 0.46 | 0.05 | 8000000 | 0 | 8000000 |  | 8000000 |  |  |  |  | 20 |  | 82.6 |  | 14.1 | 4.233333 |  | 41.4 | 37.26 | 0.5012107 | 0.4510896
UNI-PPG1250-EP9 | (0)2 | 59.3 | EP-9 | Hexion RIMR 035C / RIMH 037 resin (100:28 by wt) | PPG-Devold L1200/G50-E07 | 92 | 0 | 0 | 0 | 8 | 0 | 1.63 | 6h/70 C | Infusion |  | 2291-123 | 621 | 62.1 | 0.1 | 1 | 45.4 | 1.41 |  | 446 | 0 | [7 empty] | 20 |  | 686.6 |  | 44.25 | 1.615 |  | 621 | 558.9 | 0.9044567 | 0.8140111
UNI-PPG1250-EP9 | (0)2 | 56.8 | EP-9 | Hexion RIMR 035C / RIMH 037 resin (100:28 by wt) | PPG-Devold L1200/G50-E07 | 92 | 0 | 0 | 0 | 8 | 0 | 1.7 | 6h/70 C | Infusion |  | 2291-127 | 621 | 62.1 | 0.1 | 1 | 39.5 | 1.58 |  | 323 | 0 | [7 empty] | 20 |  | 686.6 |  | 44.25 | 1.615 |  | 621 | 558.9 | 0.9044567 | 0.8140111
UNI-PPG1250-EP9 | (0)2 | 57.2 | EP-9 | Hexion RIMR 035C / RIMH 037 resin (100:28 by wt) | PPG-Devold L1200/G50-E07 | 92 | 0 | 0 | 0 | 8 | 0 | 1.69 | 6h/70 C | Infusion |  | 2291-165 | 483 | 48.3 | 0.1 | 1.5 |  |  |  | 1171 | 0 | [7 empty] | 20 |  | 686.6 |  | 44.25 | 1.615 |  | 483 | 434.7 | 0.7034664 | 0.6331197
UNI-PPG1250-EP9 | (0)2 | 57.2 | EP-9 | Hexion RIMR 035C / RIMH 037 resin (100:28 by wt) | PPG-Devold L1200/G50-E07 | 92 | 0 | 0 | 0 | 8 | 0 | 1.69 | 6h/70 C | Infusion |  | 2291-126 | 483 | 48.3 | 0.1 | 1.5 |  |  |  | 1803 | 0 | [7 empty] | 20 |  | 686.6 |  | 44.25 | 1.615 |  | 483 | 434.7 | 0.7034664 | 0.6331197
UNI-PPG1250-EP9 | (0)2 | 56.5 | EP-9 | Hexion RIMR 035C / RIMH 037 resin (100:28 by wt) | PPG-Devold L1200/G50-E07 | 92 | 0 | 0 | 0 | 8 | 0 | 1.71 | 6h/70 C | Infusion |  | 2291-142 | 483 | 48.3 | 0.1 | 1.5 |  |  |  | 2495 | 0 | [7 empty] | 20 |  | 686.6 |  | 44.25 | 1.615 |  | 483 | 434.7 | 0.7034664 | 0.6331197
UNI-PPG1250-EP9 | (0)2 | 56.8 | EP-9 | Hexion RIMR 035C / RIMH 037 resin (100:28 by wt) | PPG-Devold L1200/G50-E07 | 92 | 0 | 0 | 0 | 8 | 0 | 1.7 | 6h/70 C | Infusion |  | 2291-138 | 207 | 20.7 | 0.1 | 3 |  |  |  | 209012 | 0 | [7 empty] | 20 |  | 686.6 |  | 44.25 | 1.615 |  | 207 | 186.3 | 0.3014856 | 0.271337
UNI-PPG1250-EP9 | (0)2 | 56.8 | EP-9 | Hexion RIMR 035C / RIMH 037 resin (100:28 by wt) | PPG-Devold L1200/G50-E07 | 92 | 0 | 0 | 0 | 8 | 0 | 1.7 | 6h/70 C | Infusion |  | 2291-129 | 207 | 20.7 | 0.1 | 3 |  |  |  | 524147 | 0 | [7 empty] | 20 |  | 686.6 |  | 44.25 | 1.615 |  | 207 | 186.3 | 0.3014856 | 0.271337
UNI-PPG1250-EP9 | (0)2 | 55.8 | EP-9 | Hexion RIMR 035C / RIMH 037 resin (100:28 by wt) | PPG-Devold L1200/G50-E07 | 92 | 0 | 0 | 0 | 8 | 0 | 1.73 | 6h/70 C | Infusion |  | 2291-137 | 207 | 20.7 | 0.1 | 3 |  |  |  | 382747 | 0 | [7 empty] | 20 |  | 686.6 |  | 44.25 | 1.615 |  | 207 | 186.3 | 0.3014856 | 0.271337
UNI-PPG1250-EP9 | (0)2 | 57.5 | EP-9 | Hexion RIMR 035C / RIMH 037 resin (100:28 by wt) | PPG-Devold L1200/G50-E07 | 92 | 0 | 0 | 0 | 8 | 0 | 1.68 | 6h/70 C | Infusion |  | 2291-132 | 276 | 27.6 | 0.1 | 2.5 |  |  |  | 89009 | 0 | [7 empty] | 20 |  | 686.6 |  | 44.25 | 1.615 |  | 276 | 248.4 | 0.4019808 | 0.3617827
UNI-PPG1250-EP9 | (0)2 | 57.5 | EP-9 | Hexion RIMR 035C / RIMH 037 resin (100:28 by wt) | PPG-Devold L1200/G50-E07 | 92 | 0 | 0 | 0 | 8 | 0 | 1.68 | 6h/70 C | Infusion |  | 2291-147 | 276 | 27.6 | 0.1 | 2.5 |  |  |  | 38145 | 0 | [7 empty] | 20 |  | 686.6 |  | 44.25 | 1.615 |  | 276 | 248.4 | 0.4019808 | 0.3617827
UNI-PPG1250-EP9 | (0)2 | 57.5 | EP-9 | Hexion RIMR 035C / RIMH 037 resin (100:28 by wt) | PPG-Devold L1200/G50-E07 | 92 | 0 | 0 | 0 | 8 | 0 | 1.68 | 6h/70 C | Infusion |  | 2291-163 | 345 | 34.5 | 0.1 | 2 |  |  |  | 18115 | 0 | [7 empty] | 20 |  | 686.6 |  | 44.25 | 1.615 |  | 345 | 310.5 | 0.502476 | 0.4522284
UNI-PPG1250-EP9 | (0)2 | 56.8 | EP-9 | Hexion RIMR 035C / RIMH 037 resin (100:28 by wt) | PPG-Devold L1200/G50-E07 | 92 | 0 | 0 | 0 | 8 | 0 | 1.7 | 6h/70 C | Infusion |  | 2291-144 | 345 | 34.5 | 0.1 | 2 |  |  |  | 9782 | 0 | [7 empty] | 20 |  | 686.6 |  | 44.25 | 1.615 |  | 345 | 310.5 | 0.502476 | 0.4522284
UNI-PPG1250-EP9 | (0)2 | 57.2 | EP-9 | Hexion RIMR 035C / RIMH 037 resin (100:28 by wt) | PPG-Devold L1200/G50-E07 | 92 | 0 | 0 | 0 | 8 | 0 | 1.69 | 6h/70 C | Infusion |  | 2291-128 | 345 | 34.5 | 0.1 | 1.5 |  |  |  | 15895 | 0 | [7 empty] | 20 |  | 686.6 |  | 44.25 | 1.615 |  | 345 | 310.5 | 0.502476 | 0.4522284
UNI-PPG1250-EP9 | (0)2 | 56.5 | EP-9 | Hexion RIMR 035C / RIMH 037 resin (100:28 by wt) | PPG-Devold L1200/G50-E07 | 92 | 0 | 0 | 0 | 8 | 0 | 1.71 | 6h/70 C | Infusion |  | 2291W-104 | 414 | 41.1 | 0.09927536 | 1 |  |  |  | 97 | 0 | [7 empty] | 20 |  | 686.6 |  | 44.25 | 1.615 |  | 414 | 372.9 | 0.6029712 | 0.543111
UNI-PPG1250-EP9 | (0)2 | 58.5 | EP-9 | Hexion RIMR 035C / RIMH 037 resin (100:28 by wt) | PPG-Devold L1200/G50-E07 | 92 | 0 | 0 | 0 | 8 | 0 | 1.65 | 6h/70 C | Infusion |  | 2291W-103 | 414 | 41.1 | 0.09927536 | 1 |  |  |  | 68 | 0 | [7 empty] | 20 |  | 686.6 |  | 44.25 | 1.615 |  | 414 | 372.9 | 0.6029712 | 0.543111
UNI-PPG1250-EP9 | (0)2 | 58.6 | EP-9 | Hexion RIMR 035C / RIMH 037 resin (100:28 by wt) | PPG-Devold L1200/G50-E07 | 92 | 0 | 0 | 0 | 8 | 0 | 1.65 | 6h/70 C | Infusion |  | 2291W-153 | 345 | 34.5 | 0.1 | 1.5 |  |  |  | 714 | 0 | [7 empty] | 20 |  | 686.6 |  | 44.25 | 1.615 |  | 345 | 310.5 | 0.502476 | 0.4522284
UNI-PPG1250-EP9 | (0)2 | 58.6 | EP-9 | Hexion RIMR 035C / RIMH 037 resin (100:28 by wt) | PPG-Devold L1200/G50-E07 | 92 | 0 | 0 | 0 | 8 | 0 | 1.65 | 6h/70 C | Infusion |  | 2291W-149 | 345 | 34.5 | 0.1 | 1.5 |  |  |  | 671 | 0 | [7 empty] | 20 |  | 686.6 |  | 44.25 | 1.615 |  | 345 | 310.5 | 0.502476 | 0.4522284
UNI-PPG1250-EP9 | (0)2 | 56.8 | EP-9 | Hexion RIMR 035C / RIMH 037 resin (100:28 by wt) | PPG-Devold L1200/G50-E07 | 92 | 0 | 0 | 0 | 8 | 0 | 1.7 | 6h/70 C | Infusion |  | 2291W-157 | 345 | 34.5 | 0.1 | 1.5 |  |  |  | 588 | 0 | [7 empty] | 20 |  | 686.6 |  | 44.25 | 1.615 |  | 345 | 310.5 | 0.502476 | 0.4522284
UNI-PPG1250-EP9 | (0)2 | 55.5 | EP-9 | Hexion RIMR 035C / RIMH 037 resin (100:28 by wt) | PPG-Devold L1200/G50-E07 | 92 | 0 | 0 | 0 | 8 | 0 | 1.74 | 6h/70 C | Infusion |  | 2291W-106 | 241 | 24.1 | 0.1 | 2 |  |  |  | 13961 | 0 | [7 empty] | 20 |  | 686.6 |  | 44.25 | 1.615 |  | 241 | 216.9 | 0.351005 | 0.3159045
UNI-PPG1250-EP9 | (0)2 | 54.3 | EP-9 | Hexion RIMR 035C / RIMH 037 resin (100:28 by wt) | PPG-Devold L1200/G50-E07 | 92 | 0 | 0 | 0 | 8 | 0 | 1.78 | 6h/70 C | Infusion |  | 2291W-116 | 241 | 24.1 | 0.1 | 2 |  |  |  | 27858 | 0 | [7 empty] | 20 |  | 686.6 |  | 44.25 | 1.615 |  | 241 | 216.9 | 0.351005 | 0.3159045
UNI-PPG1250-EP9 | (0)2 | 57.5 | EP-9 | Hexion RIMR 035C / RIMH 037 resin (100:28 by wt) | PPG-Devold L1200/G50-E07 | 92 | 0 | 0 | 0 | 8 | 0 | 1.68 | 6h/70 C | Infusion |  | 2291W-105 | 241 | 24.1 | 0.1 | 2 |  |  |  | 42261 | 0 | [7 empty] | 20 |  | 686.6 |  | 44.25 | 1.615 |  | 241 | 216.9 | 0.351005 | 0.3159045
UNI-PPG1250-EP9 | (0)2 | 55.8 | EP-9 | Hexion RIMR 035C / RIMH 037 resin (100:28 by wt) | PPG-Devold L1200/G50-E07 | 92 | 0 | 0 | 0 | 8 | 0 | 1.73 | 6h/70 C | Infusion |  | 2291W-150 | 241 | 24.1 | 0.1 | 2 |  |  |  | 97074 | 0 | [7 empty] | 20 |  | 686.6 |  | 44.25 | 1.615 |  | 241 | 216.9 | 0.351005 | 0.3159045
UNI-PPG1250-EP9 | (0)2 | 56.5 | EP-9 | Hexion RIMR 035C / RIMH 037 resin (100:28 by wt) | PPG-Devold L1200/G50-E07 | 92 | 0 | 0 | 0 | 8 | 0 | 1.71 | 6h/70 C | Infusion |  | 2291W-158 | 276 | 27.6 | 0.1 | 1.5 | 44.3 | 0.633 |  | 6529 | 0 | [7 empty] | 20 |  | 686.6 |  | 44.25 | 1.615 |  | 276 | 248.4 | 0.4019808 | 0.3617827
UNI-PPG1250-EP9 | (0)2 | 56.8 | EP-9 | Hexion RIMR 035C / RIMH 037 resin (100:28 by wt) | PPG-Devold L1200/G50-E07 | 92 | 0 | 0 | 0 | 8 | 0 | 1.7 | 6h/70 C | Infusion |  | 2291W-146 | 276 | 27.6 | 0.1 | 2.5 |  |  |  | 9121 | 0 | [7 empty] | 20 |  | 686.6 |  | 44.25 | 1.615 |  | 276 | 248.4 | 0.4019808 | 0.3617827
UNI-PPG1250-EP9 | (0)2 | 57.5 | EP-9 | Hexion RIMR 035C / RIMH 037 resin (100:28 by wt) | PPG-Devold L1200/G50-E07 | 92 | 0 | 0 | 0 | 8 | 0 | 1.68 | 6h/70 C | Infusion |  | 2291W-159 | 207 | 20.7 | 0.1 | 3 |  |  |  | 313294 | 0 | [7 empty] | 20 |  | 686.6 |  | 44.25 | 1.615 |  | 207 | 186.3 | 0.3014856 | 0.271337
UNI-PPG1250-EP9 | (0)2 | 57.5 | EP-9 | Hexion RIMR 035C / RIMH 037 resin (100:28 by wt) | PPG-Devold L1200/G50-E07 | 92 | 0 | 0 | 0 | 8 | 0 | 1.68 | 6h/70 C | Infusion |  | 2291W-115 | 207 | 20.7 | 0.1 | 3 |  |  |  | 376454 | 0 | [7 empty] | 20 |  | 686.6 |  | 44.25 | 1.615 |  | 207 | 186.3 | 0.3014856 | 0.271337
UNI-PPG1250-EP9 | (0)2 | 56.5 | EP-9 | Hexion RIMR 035C / RIMH 037 resin (100:28 by wt) | PPG-Devold L1200/G50-E07 | 92 | 0 | 0 | 0 | 8 | 0 | 1.71 | 6h/70 C | Infusion |  | 2291W-148 | 207 | 20.7 | 0.1 | 3 |  |  |  | 496439 | 0 | [7 empty] | 20 |  | 686.6 |  | 44.25 | 1.615 |  | 207 | 186.3 | 0.3014856 | 0.271337
UNI-PPG1250-EP10 | (0)2 | 60.4 | EP-10 | Hexion RIMR 145/RIMH 145/RIMC 145 (100:82:0.3 by wt) | PPG-Devold L1200/G50-E07 | 92 | 0 | 0 | 0 | 8 | 0 | 1.6 | infused at 80C into mold at 80C, ramped up to 120C in 40 minutes, held for 4 hours, then cooled to 80C and held for 8 hours | Infusion |  | 2294-680 | 621 | 62.1 | 0.1 | 1 |  |  |  | 163 | 0 | [7 empty] | 20 |  | 733.8 |  | 46.45 | 1.636 |  | 621 | 558.9 | 0.8462796 | 0.7616517
UNI-PPG1250-EP10 | (0)2 | 60 | EP-10 | Hexion RIMR 145/RIMH 145/RIMC 145 (100:82:0.3 by wt) | PPG-Devold L1200/G50-E07 | 92 | 0 | 0 | 0 | 8 | 0 | 1.61 | infused at 80C into mold at 80C, ramped up to 120C in 40 minutes, held for 4 hours, then cooled to 80C and held for 8 hours | Infusion |  | 2294-683 | 621 | 62.1 | 0.1 | 1 |  |  |  | 97 | 0 | [7 empty] | 20 |  | 733.8 |  | 46.45 | 1.636 |  | 621 | 558.9 | 0.8462796 | 0.7616517
UNI-PPG1250-EP10 | (0)2 | 60 | EP-10 | Hexion RIMR 145/RIMH 145/RIMC 145 (100:82:0.3 by wt) | PPG-Devold L1200/G50-E07 | 92 | 0 | 0 | 0 | 8 | 0 | 1.61 | infused at 80C into mold at 80C, ramped up to 120C in 40 minutes, held for 4 hours, then cooled to 80C and held for 8 hours | Infusion |  | 2294-667 | 483 | 48.3 | 0.1 | 1 |  |  |  | 2950 | 0 | [7 empty] | 20 |  | 733.8 |  | 46.45 | 1.636 |  | 483 | 434.7 | 0.6582175 | 0.5923957
UNI-PPG1250-EP10 | (0)2 | 60.4 | EP-10 | Hexion RIMR 145/RIMH 145/RIMC 145 (100:82:0.3 by wt) | PPG-Devold L1200/G50-E07 | 92 | 0 | 0 | 0 | 8 | 0 | 1.6 | infused at 80C into mold at 80C, ramped up to 120C in 40 minutes, held for 4 hours, then cooled to 80C and held for 8 hours | Infusion |  | 2294-656 | 483 | 48.3 | 0.1 | 1 |  |  |  | 1910 | 0 | [7 empty] | 20 |  | 733.8 |  | 46.45 | 1.636 |  | 483 | 434.7 | 0.6582175 | 0.5923957
UNI-PPG1250-EP10 | (0)2 | 60.8 | EP-10 | Hexion RIMR 145/RIMH 145/RIMC 145 (100:82:0.3 by wt) | PPG-Devold L1200/G50-E07 | 92 | 0 | 0 | 0 | 8 | 0 | 1.59 | infused at 80C into mold at 80C, ramped up to 120C in 40 minutes, held for 4 hours, then cooled to 80C and held for 8 hours | Infusion |  | 2294-680 | 483 | 48.3 | 0.1 | 1 | 46.2 | 1.12 |  | 3742 | 0 | [7 empty] | 20 |  | 733.8 |  | 46.45 | 1.636 |  | 483 | 434.7 | 0.6582175 | 0.5923957
UNI-PPG1250-EP10 | (0)2 | 58.6 | EP-10 | Hexion RIMR 145/RIMH 145/RIMC 145 (100:82:0.3 by wt) | PPG-Devold L1200/G50-E07 | 92 | 0 | 0 | 0 | 8 | 0 | 1.65 | infused at 80C into mold at 80C, ramped up to 120C in 40 minutes, held for 4 hours, then cooled to 80C and held for 8 hours | Infusion |  | 2294-635 | 345 | 34.5 | 0.1 | 2 |  |  |  | 51704 | 0 | [7 empty] | 20 |  | 733.8 |  | 46.45 | 1.636 |  | 345 | 310.5 | 0.4701554 | 0.4231398
UNI-PPG1250-EP10 | (0)2 | 59.3 | EP-10 | Hexion RIMR 145/RIMH 145/RIMC 145 (100:82:0.3 by wt) | PPG-Devold L1200/G50-E07 | 92 | 0 | 0 | 0 | 8 | 0 | 1.63 | infused at 80C into mold at 80C, ramped up to 120C in 40 minutes, held for 4 hours, then cooled to 80C and held for 8 hours | Infusion |  | 2294-619 | 345 | 34.5 | 0.1 | 2 |  |  |  | 72149 | 0 | [7 empty] | 20 |  | 733.8 |  | 46.45 | 1.636 |  | 345 | 310.5 | 0.4701554 | 0.4231398
UNI-PPG1250-EP10 | (0)2 | 61.5 | EP-10 | Hexion RIMR 145/RIMH 145/RIMC 145 (100:82:0.3 by wt) | PPG-Devold L1200/G50-E07 | 92 | 0 | 0 | 0 | 8 | 0 | 1.57 | infused at 80C into mold at 80C, ramped up to 120C in 40 minutes, held for 4 hours, then cooled to 80C and held for 8 hours | Infusion |  | 2294-653 | 345 | 34.5 | 0.1 | 2 |  |  |  | 24932 | 0 | [7 empty] | 20 |  | 733.8 |  | 46.45 | 1.636 |  | 345 | 310.5 | 0.4701554 | 0.4231398
UNI-PPG1250-EP10 | (0)2 | 58.9 | EP-10 | Hexion RIMR 145/RIMH 145/RIMC 145 (100:82:0.3 by wt) | PPG-Devold L1200/G50-E07 | 92 | 0 | 0 | 0 | 8 | 0 | 1.64 | infused at 80C into mold at 80C, ramped up to 120C in 40 minutes, held for 4 hours, then cooled to 80C and held for 8 hours | Infusion |  | 2294-631 | 276 | 27.6 | 0.1 | 2.5 |  |  |  | 954013 | 0 | [7 empty] | 20 |  | 733.8 |  | 46.45 | 1.636 |  | 276 | 248.4 | 0.3761243 | 0.3385119
UNI-PPG1250-EP10 | (0)2 | 61.5 | EP-10 | Hexion RIMR 145/RIMH 145/RIMC 145 (100:82:0.3 by wt) | PPG-Devold L1200/G50-E07 | 92 | 0 | 0 | 0 | 8 | 0 | 1.57 | infused at 80C into mold at 80C, ramped up to 120C in 40 minutes, held for 4 hours, then cooled to 80C and held for 8 hours | Infusion |  | 2294-658 | 276 | 27.6 | 0.1 | 2 |  |  |  | 81562 | 0 | [7 empty] | 20 |  | 733.8 |  | 46.45 | 1.636 |  | 276 | 248.4 | 0.3761243 | 0.3385119
UNI-PPG1250-EP10 | (0)2 | 60.4 | EP-10 | Hexion RIMR 145/RIMH 145/RIMC 145 (100:82:0.3 by wt) | PPG-Devold L1200/G50-E07 | 92 | 0 | 0 | 0 | 8 | 0 | 1.6 | infused at 80C into mold at 80C, ramped up to 120C in 40 minutes, held for 4 hours, then cooled to 80C and held for 8 hours | Infusion |  | 2294-634 | 276 | 27.6 | 0.1 | 2 |  |  |  | 326376 | 0 | [7 empty] | 20 |  | 733.8 |  | 46.45 | 1.636 |  | 276 | 248.4 | 0.3761243 | 0.3385119
UNI-PPG1250-EP10 | (0)2 | 59.3 | EP-10 | Hexion RIMR 145/RIMH 145/RIMC 145 (100:82:0.3 by wt) | PPG-Devold L1200/G50-E07 | 92 | 0 | 0 | 0 | 8 | 0 | 1.63 | infused at 80C into mold at 80C, ramped up to 120C in 40 minutes, held for 4 hours, then cooled to 80C and held for 8 hours | Infusion |  | 2294-604 | 207 | 20.7 | 0.1 | 3 |  |  |  | 6000000 | 1 | [7 empty] | 20 |  | 733.8 |  | 46.45 | 1.636 |  | 207 | 186.3 | 0.2820932 | 0.2538839
UNI-PPG1250-EP10 | (0)2 | 58.9 | EP-10 | Hexion RIMR 145/RIMH 145/RIMC 145 (100:82:0.3 by wt) | PPG-Devold L1200/G50-E07 | 92 | 0 | 0 | 0 | 8 | 0 | 1.64 | infused at 80C into mold at 80C, ramped up to 120C in 40 minutes, held for 4 hours, then cooled to 80C and held for 8 hours | Infusion |  | 2294-657 | 207 | 20.7 | 0.1 | 3 |  |  |  | 1347375 | 0 | [7 empty] | 20 |  | 733.8 |  | 46.45 | 1.636 |  | 207 | 186.3 | 0.2820932 | 0.2538839
UNI-PPG1250-EP10 | (0)2 | 60.4 | EP-10 | Hexion RIMR 145/RIMH 145/RIMC 145 (100:82:0.3 by wt) | PPG-Devold L1200/G50-E07 | 92 | 0 | 0 | 0 | 8 | 0 | 1.6 | infused at 80C into mold at 80C, ramped up to 120C in 40 minutes, held for 4 hours, then cooled to 80C and held for 8 hours | Infusion |  | 2294W-609 | 621 | 62.1 | 0.1 | 1 |  |  |  | 46 | 0 | [7 empty] | 20 |  | 733.8 |  | 46.45 | 1.636 |  | 621 | 558.9 | 0.8462796 | 0.7616517
UNI-PPG1250-EP10 | (0)2 | 58.6 | EP-10 | Hexion RIMR 145/RIMH 145/RIMC 145 (100:82:0.3 by wt) | PPG-Devold L1200/G50-E07 | 92 | 0 | 0 | 0 | 8 | 0 | 1.65 | infused at 80C into mold at 80C, ramped up to 120C in 40 minutes, held for 4 hours, then cooled to 80C and held for 8 hours | Infusion |  | 2294W-637 | 621 | 62.1 | 0.1 | 1 |  |  |  | 19 | 0 | [7 empty] | 20 |  | 733.8 |  | 46.45 | 1.636 |  | 621 | 558.9 | 0.8462796 | 0.7616517
UNI-PPG1250-EP10 | (0)2 | 58.9 | EP-10 | Hexion RIMR 145/RIMH 145/RIMC 145 (100:82:0.3 by wt) | PPG-Devold L1200/G50-E07 | 92 | 0 | 0 | 0 | 8 | 0 | 1.64 | infused at 80C into mold at 80C, ramped up to 120C in 40 minutes, held for 4 hours, then cooled to 80C and held for 8 hours | Infusion |  | 2294W-652 | 621 | 62.1 | 0.1 | 1 |  |  |  | 69 | 0 | [7 empty] | 20 |  | 733.8 |  | 46.45 | 1.636 |  | 621 | 558.9 | 0.8462796 | 0.7616517
UNI-PPG1250-EP10 | (0)2 | 58.2 | EP-10 | Hexion RIMR 145/RIMH 145/RIMC 145 (100:82:0.3 by wt) | PPG-Devold L1200/G50-E07 | 92 | 0 | 0 | 0 | 8 | 0 | 1.66 | infused at 80C into mold at 80C, ramped up to 120C in 40 minutes, held for 4 hours, then cooled to 80C and held for 8 hours | Infusion |  | 2294W-627 | 483 | 48.3 | 0.1 | 1.5 |  |  |  | 846 | 0 | [7 empty] | 20 |  | 733.8 |  | 46.45 | 1.636 |  | 483 | 434.7 | 0.6582175 | 0.5923957
UNI-PPG1250-EP10 | (0)2 | 59.3 | EP-10 | Hexion RIMR 145/RIMH 145/RIMC 145 (100:82:0.3 by wt) | PPG-Devold L1200/G50-E07 | 92 | 0 | 0 | 0 | 8 | 0 | 1.63 | infused at 80C into mold at 80C, ramped up to 120C in 40 minutes, held for 4 hours, then cooled to 80C and held for 8 hours | Infusion |  | 2294W-622 | 483 | 48.3 | 0.1 | 1.5 |  |  |  | 1446 | 0 | [7 empty] | 20 |  | 733.8 |  | 46.45 | 1.636 |  | 483 | 434.7 | 0.6582175 | 0.5923957
UNI-PPG1250-EP10 | (0)2 | 60.4 | EP-10 | Hexion RIMR 145/RIMH 145/RIMC 145 (100:82:0.3 by wt) | PPG-Devold L1200/G50-E07 | 92 | 0 | 0 | 0 | 8 | 0 | 1.6 | infused at 80C into mold at 80C, ramped up to 120C in 40 minutes, held for 4 hours, then cooled to 80C and held for 8 hours | Infusion |  | 2294W-643 | 483 | 48.3 | 0.1 | 1.5 |  |  |  | 472 | 0 | [7 empty] | 20 |  | 733.8 |  | 46.45 | 1.636 |  | 483 | 434.7 | 0.6582175 | 0.5923957
UNI-PPG1250-EP10 | (0)2 | 58.9 | EP-10 | Hexion RIMR 145/RIMH 145/RIMC 145 (100:82:0.3 by wt) | PPG-Devold L1200/G50-E07 | 92 | 0 | 0 | 0 | 8 | 0 | 1.64 | infused at 80C into mold at 80C, ramped up to 120C in 40 minutes, held for 4 hours, then cooled to 80C and held for 8 hours | Infusion |  | 2294W-655 | 414 | 41.4 | 0.1 | 1.5 |  |  |  | 24664 | 0 | [7 empty] | 20 |  | 733.8 |  | 46.45 | 1.636 |  | 414 | 372.6 | 0.5641864 | 0.5077678
UNI-PPG1250-EP10 | (0)2 | 60.4 | EP-10 | Hexion RIMR 145/RIMH 145/RIMC 145 (100:82:0.3 by wt) | PPG-Devold L1200/G50-E07 | 92 | 0 | 0 | 0 | 8 | 0 | 1.6 | infused at 80C into mold at 80C, ramped up to 120C in 40 minutes, held for 4 hours, then cooled to 80C and held for 8 hours | Infusion |  | 2294W-651 | 414 | 41.4 | 0.1 | 1.5 |  |  |  | 11263 | 0 | [7 empty] | 20 |  | 733.8 |  | 46.45 | 1.636 |  | 414 | 372.6 | 0.5641864 | 0.5077678
UNI-PPG1250-EP10 | (0)2 | 59.3 | EP-10 | Hexion RIMR 145/RIMH 145/RIMC 145 (100:82:0.3 by wt) | PPG-Devold L1200/G50-E07 | 92 | 0 | 0 | 0 | 8 | 0 | 1.63 | infused at 80C into mold at 80C, ramped up to 120C in 40 minutes, held for 4 hours, then cooled to 80C and held for 8 hours | Infusion |  | 2294W-654 | 414 | 41.4 | 0.1 | 1.5 |  |  |  | 10292 | 0 | [7 empty] | 20 |  | 733.8 |  | 46.45 | 1.636 |  | 414 | 372.6 | 0.5641864 | 0.5077678
UNI-PPG1250-EP10 | (0)2 | 56.5 | EP-10 | Hexion RIMR 145/RIMH 145/RIMC 145 (100:82:0.3 by wt) | PPG-Devold L1200/G50-E07 | 92 | 0 | 0 | 0 | 8 | 0 | 1.71 | infused at 80C into mold at 80C, ramped up to 120C in 40 minutes, held for 4 hours, then cooled to 80C and held for 8 hours | Infusion |  | 2294W-638 | 276 | 27.6 | 0.1 | 2.5 |  |  |  | 513012 | 0 | [7 empty] | 20 |  | 733.8 |  | 46.45 | 1.636 |  | 276 | 248.4 | 0.3761243 | 0.3385119
UNI-PPG1250-EP10 | (0)2 | 58.9 | EP-10 | Hexion RIMR 145/RIMH 145/RIMC 145 (100:82:0.3 by wt) | PPG-Devold L1200/G50-E07 | 92 | 0 | 0 | 0 | 8 | 0 | 1.64 | infused at 80C into mold at 80C, ramped up to 120C in 40 minutes, held for 4 hours, then cooled to 80C and held for 8 hours | Infusion |  | 2294W-612 | 276 | 27.6 | 0.1 | 3 |  |  |  | 109743 | 0 | [7 empty] | 20 |  | 733.8 |  | 46.45 | 1.636 |  | 276 | 248.4 | 0.3761243 | 0.3385119
UNI-PPG1250-EP10 | (0)2 | 58.6 | EP-10 | Hexion RIMR 145/RIMH 145/RIMC 145 (100:82:0.3 by wt) | PPG-Devold L1200/G50-E07 | 92 | 0 | 0 | 0 | 8 | 0 | 1.65 | infused at 80C into mold at 80C, ramped up to 120C in 40 minutes, held for 4 hours, then cooled to 80C and held for 8 hours | Infusion |  | 2294W-605 | 276 | 27.6 | 0.1 | 2.5 |  |  |  | 223105 | 0 | [7 empty] | 20 |  | 733.8 |  | 46.45 | 1.636 |  | 276 | 248.4 | 0.3761243 | 0.3385119
UNI-PPG1250-EP10 | (0)2 | 58.9 | EP-10 | Hexion RIMR 145/RIMH 145/RIMC 145 (100:82:0.3 by wt) | PPG-Devold L1200/G50-E07 | 92 | 0 | 0 | 0 | 8 | 0 | 1.64 | infused at 80C into mold at 80C, ramped up to 120C in 40 minutes, held for 4 hours, then cooled to 80C and held for 8 hours | Infusion |  | 2294W-613 | 241 | 24.1 | 0.1 | 3 |  |  |  | 451893 | 0 | [7 empty] | 20 |  | 733.8 |  | 46.45 | 1.636 |  | 241 | 216.9 | 0.3284274 | 0.2955846
UNI-PPG1250-EP10 | (0)2 | 58.9 | EP-10 | Hexion RIMR 145/RIMH 145/RIMC 145 (100:82:0.3 by wt) | PPG-Devold L1200/G50-E07 | 92 | 0 | 0 | 0 | 8 | 0 | 1.64 | infused at 80C into mold at 80C, ramped up to 120C in 40 minutes, held for 4 hours, then cooled to 80C and held for 8 hours | Infusion |  | 2294W-629 | 241 | 24.1 | 0.1 | 3 |  |  |  | 2447785 | 0 | [7 empty] | 20 |  | 733.8 |  | 46.45 | 1.636 |  | 241 | 216.9 | 0.3284274 | 0.2955846
UNI-PPG1250-VE7 | (0)2 | 57.7 | VE7 | Ashland 601-200 | PPG-Devold L1200/G50-E07 | 92 | 0 | 0 | 0 | 8 | 0 | 1.68 | 24h/25 C,12h/70 C | Infusion |  | 2135-1002-20 | 483 | 48.3 | 0.1 | 2 | 41.1 | 1.21 |  | 8029 | 0 | [7 empty] | 20 |  | 925.7 |  | 41.58 | 2.38 |  | 483 | 434.7 | 0.5217673 | 0.4695906
UNI-PPG1250-VE7 | (0)2 | 57.7 | VE7 | Ashland 601-200 | PPG-Devold L1200/G50-E07 | 92 | 0 | 0 | 0 | 8 | 0 | 1.68 | 24h/25 C,12h/70 C | Infusion |  | 2136-1007-20 | 483 | 48.3 | 0.1 | 2 | 40.8 | 1.2 |  | 7499 | 0 | [7 empty] | 20 |  | 925.7 |  | 41.58 | 2.38 |  | 483 | 434.7 | 0.5217673 | 0.4695906
UNI-PPG1250-VE7 | (0)2 | 58.7 | VE7 | Ashland 601-200 | PPG-Devold L1200/G50-E07 | 92 | 0 | 0 | 0 | 8 | 0 | 1.65 | 24h/25 C,12h/70 C | Infusion |  | 2136-1008-20 | 483 | 48.3 | 0.1 | 2 | 41.5 | 1.21 |  | 7265 | 0 | [7 empty] | 20 |  | 925.7 |  | 41.58 | 2.38 |  | 483 | 434.7 | 0.5217673 | 0.4695906
UNI-PPG1250-VE7 | (0)2 | 57.3 | VE7 | Ashland 601-200 | PPG-Devold L1200/G50-E07 | 92 | 0 | 0 | 0 | 8 | 0 | 1.69 | 24h/25 C,12h/70 C | Infusion |  | 2135-1016-20 | 414 | 41.4 | 0.1 | 3 | 39.7 | 1.05 |  | 38759 | 0 | [7 empty] | 20 |  | 925.7 |  | 41.58 | 2.38 |  | 414 | 372.6 | 0.4472291 | 0.4025062
UNI-PPG1250-VE7 | (0)2 | 58.7 | VE7 | Ashland 601-200 | PPG-Devold L1200/G50-E07 | 92 | 0 | 0 | 0 | 8 | 0 | 1.65 | 24h/25 C,12h/70 C | Infusion |  | 2136-1009-20 | 414 | 41.4 | 0.1 | 3 | 42.1 | 1.04 |  | 38029 | 0 | [7 empty] | 20 |  | 925.7 |  | 41.58 | 2.38 |  | 414 | 372.6 | 0.4472291 | 0.4025062
UNI-PPG1250-VE7 | (0)2 | 59.4 | VE7 | Ashland 601-200 | PPG-Devold L1200/G50-E07 | 92 | 0 | 0 | 0 | 8 | 0 | 1.63 | 24h/25 C,12h/70 C | Infusion |  | 2135-1013-20 | 414 | 41.4 | 0.1 | 3 | 42.3 | 1.04 |  | 62568 | 0 | [7 empty] | 20 |  | 925.7 |  | 41.58 | 2.38 |  | 414 | 372.6 | 0.4472291 | 0.4025062
UNI-PPG1250-VE7 | (0)2 | 60.2 | VE7 | Ashland 601-200 | PPG-Devold L1200/G50-E07 | 92 | 0 | 0 | 0 | 8 | 0 | 1.61 | 24h/25 C,12h/70 C | Infusion |  | 2136-1005-20 | 345 | 34.5 | 0.1 | 3 | 43.8 | 0.79 |  | 77452 | 0 | [7 empty] | 20 |  | 925.7 |  | 41.58 | 2.38 |  | 345 | 310.5 | 0.3726909 | 0.3354218
UNI-PPG1250-VE7 | (0)2 | 59.4 | VE7 | Ashland 601-200 | PPG-Devold L1200/G50-E07 | 92 | 0 | 0 | 0 | 8 | 0 | 1.63 | 24h/25 C,12h/70 C | Infusion |  | 2135-1023-20 | 345 | 34.5 | 0.1 | 3 | 44.1 | 0.79 |  | 145869 | 0 | [7 empty] | 20 |  | 925.7 |  | 41.58 | 2.38 |  | 345 | 310.5 | 0.3726909 | 0.3354218
UNI-PPG1250-VE7 | (0)2 | 58.4 | VE7 | Ashland 601-200 | PPG-Devold L1200/G50-E07 | 92 | 0 | 0 | 0 | 8 | 0 | 1.66 | 24h/25 C,12h/70 C | Infusion |  | 2135-1017-20 | 345 | 34.5 | 0.1 | 3 | 44 | 0.79 |  | 197768 | 0 | [7 empty] | 20 |  | 925.7 |  | 41.58 | 2.38 |  | 345 | 310.5 | 0.3726909 | 0.3354218
UNI-PPG1250-VE7 | (0)2 | 57.3 | VE7 | Ashland 601-200 | PPG-Devold L1200/G50-E07 | 92 | 0 | 0 | 0 | 8 | 0 | 1.69 | 24h/25 C,12h/70 C | Infusion |  | 2135-1014-20 | 310 | 31 | 0.1 | 3 | 38.9 | 0.79 |  | 242093 | 0 | [7 empty] | 20 |  | 925.7 |  | 41.58 | 2.38 |  | 310 | 279 | 0.3348817 | 0.3013935
UNI-PPG1250-VE7 | (0)2 | 58.7 | VE7 | Ashland 601-200 | PPG-Devold L1200/G50-E07 | 92 | 0 | 0 | 0 | 8 | 0 | 1.65 | 24h/25 C,12h/70 C | Infusion |  | 2135-2005w-20 | 379 | 37.9 | 0.1 | 2 | 43.5 | 0.87 |  | 66651 | 0 | [7 empty] | 20 |  | 925.7 |  | 41.58 | 2.38 |  | 379 | 341.1 | 0.4094199 | 0.3684779
UNI-PPG1250-VE7 | (0)2 | 58.7 | VE7 | Ashland 601-200 | PPG-Devold L1200/G50-E07 | 92 | 0 | 0 | 0 | 8 | 0 | 1.65 | 24h/25 C,12h/70 C | Infusion |  | 2135-2004w-20 | 379 | 37.9 | 0.1 | 2 | 44.5 | 0.86 |  | 39439 | 0 | [7 empty] | 20 |  | 925.7 |  | 41.58 | 2.38 |  | 379 | 341.1 | 0.4094199 | 0.3684779
UNI-PPG1250-VE7 | (0)2 | 57.7 | VE7 | Ashland 601-200 | PPG-Devold L1200/G50-E07 | 92 | 0 | 0 | 0 | 8 | 0 | 1.68 | 24h/25 C,12h/70 C | Infusion |  | 2135-2003w-20 | 345 | 34.5 | 0.1 | 3 | 43.2 | 0.8 |  | 184044 | 0 | [7 empty] | 20 |  | 925.7 |  | 41.58 | 2.38 |  | 345 | 310.5 | 0.3726909 | 0.3354218
UNI-PPG1250-VE7 | (0)2 | 57.3 | VE7 | Ashland 601-200 | PPG-Devold L1200/G50-E07 | 92 | 0 | 0 | 0 | 8 | 0 | 1.69 | 24h/25 C,12h/70 C | Infusion |  | 2135-2001w-20 | 345 | 34.5 | 0.1 | 3 | 43.5 | 0.8 |  | 229146 | 0 | [7 empty] | 20 |  | 925.7 |  | 41.58 | 2.38 |  | 345 | 310.5 | 0.3726909 | 0.3354218
UNI-PPG1250-VE7 | (0)2 | 58.7 | VE7 | Ashland 601-200 | PPG-Devold L1200/G50-E07 | 92 | 0 | 0 | 0 | 8 | 0 | 1.65 | 24h/25 C,12h/70 C | Infusion |  | 2135-2000w-20 | 345 | 34.5 | 0.1 | 3 | 42.7 | 0.81 |  | 357212 | 0 | [7 empty] | 20 |  | 925.7 |  | 41.58 | 2.38 |  | 345 | 310.5 | 0.3726909 | 0.3354218
UNI-PPG1250-VE7 | (0)2 | 55.4 | VE7 | Ashland 601-200 | PPG-Devold L1200/G50-E07 | 92 | 0 | 0 | 0 | 8 | 0 | 1.75 | 24h/25 C,12h/70 C | Infusion |  | 2135-2006w-20 | 276 | 27.6 | 0.1 | 3 | 41 | 0.69 |  | 1301913 | 0 | [7 empty] | 20 |  | 925.7 |  | 41.58 | 2.38 |  | 276 | 248.4 | 0.2981527 | 0.2683375
UNI-PPG1250-VE7 | (0)2 | 55.4 | VE7 | Ashland 601-200 | PPG-Devold L1200/G50-E07 | 92 | 0 | 0 | 0 | 8 | 0 | 1.75 | 24h/25 C,12h/70 C | Infusion |  | 2135-2007w-20 | 483 | 48.3 | 0.1 | 2 | 42.1 | 1.16 |  | 10351 | 0 | [7 empty] | 20 |  | 925.7 |  | 41.58 | 2.38 |  | 483 | 434.7 | 0.5217673 | 0.4695906
UNI-PPG1250-VE7 | (0)2 | 55.4 | VE7 | Ashland 601-200 | PPG-Devold L1200/G50-E07 | 92 | 0 | 0 | 0 | 8 | 0 | 1.75 | 24h/25 C,12h/70 C | Infusion |  | 2135-2008w-20 | 483 | 48.3 | 0.1 | 2 | 40.7 | 1.19 |  | 7945 | 0 | [7 empty] | 20 |  | 925.7 |  | 41.58 | 2.38 |  | 483 | 434.7 | 0.5217673 | 0.4695906
UNI-PPG1250-EP1 | (0)2 | 56.7 | EP1 | Hexion MGS RIMR135/RIMH1366 | PPG-Devold L1200/G50-E07 | 92 | 0 | 0 | 0 | 8 | 0 | 1.71 | 24h/25 C,12h/70 C | Infusion |  | 2133-1009-20 | 621 | 62.1 | 0.1 | 1 |  | 1.39 |  | 8173 | 0 | [7 empty] | 20 |  | 865.5333 |  | 41.84833 | 2.310333 |  | 621 | 558.9 | 0.7174767 | 0.645729
UNI-PPG1250-EP1 | (0)2 | 59.1 | EP1 | Hexion MGS RIMR135/RIMH1366 | PPG-Devold L1200/G50-E07 | 92 | 0 | 0 | 0 | 8 | 0 | 1.64 | 24h/25 C,12h/70 C | Infusion |  | 2133-1005-20 | 621 | 62.1 | 0.1 | 1 | 44.5 | 1.39 |  | 6641 | 0 | [7 empty] | 20 |  | 865.5333 |  | 41.84833 | 2.310333 |  | 621 | 558.9 | 0.7174767 | 0.645729
UNI-PPG1250-EP1 | (0)2 | 59.1 | EP1 | Hexion MGS RIMR135/RIMH1366 | PPG-Devold L1200/G50-E07 | 92 | 0 | 0 | 0 | 8 | 0 | 1.64 | 24h/25 C,12h/70 C | Infusion |  | 2133-1002-20 | 621 | 62.1 | 0.1 | 1 |  | 1.39 |  | 6775 | 0 | [7 empty] | 20 |  | 865.5333 |  | 41.84833 | 2.310333 |  | 621 | 558.9 | 0.7174767 | 0.645729
UNI-PPG1250-EP1 | (0)2 | 59.4 | EP1 | Hexion MGS RIMR135/RIMH1366 | PPG-Devold L1200/G50-E07 | 92 | 0 | 0 | 0 | 8 | 0 | 1.63 | 24h/25 C,12h/70 C | Infusion |  | 2110-1002-20 | 483 | 48.3 | 0.1 | 2 |  | 1.15 |  | 95075 | 0 | [7 empty] | 20 |  | 865.5333 |  | 41.84833 | 2.310333 |  | 483 | 434.7 | 0.5580374 | 0.5022337
UNI-PPG1250-EP1 | (0)2 | 57.3 | EP1 | Hexion MGS RIMR135/RIMH1366 | PPG-Devold L1200/G50-E07 | 92 | 0 | 0 | 0 | 8 | 0 | 1.69 | 24h/25 C,12h/70 C | Infusion |  | 2110-1006-20 | 483 | 48.3 | 0.1 | 2 | 42.1 | 1.15 |  | 81239 | 0 | [7 empty] | 20 |  | 865.5333 |  | 41.84833 | 2.310333 |  | 483 | 434.7 | 0.5580374 | 0.5022337
UNI-PPG1250-EP1 | (0)2 | 57.3 | EP1 | Hexion MGS RIMR135/RIMH1366 | PPG-Devold L1200/G50-E07 | 92 | 0 | 0 | 0 | 8 | 0 | 1.69 | 24h/25 C,12h/70 C | Infusion |  | 2110-1005-20 | 483 | 48.3 | 0.1 | 2 |  | 1.15 |  | 44830 | 0 | [7 empty] | 20 |  | 865.5333 |  | 41.84833 | 2.310333 |  | 483 | 434.7 | 0.5580374 | 0.5022337
UNI-PPG1250-EP1 | (0)2 | 57.3 | EP1 | Hexion MGS RIMR135/RIMH1366 | PPG-Devold L1200/G50-E07 | 92 | 0 | 0 | 0 | 8 | 0 | 1.69 | 24h/25 C,12h/70 C | Infusion |  | 2110-1000-20 | 345 | 34.5 | 0.1 | 3 | 41.3 | 0.82 |  | 1520901 | 0 | [7 empty] | 20 |  | 865.5333 |  | 41.84833 | 2.310333 |  | 345 | 310.5 | 0.3985982 | 0.3587384
UNI-PPG1250-EP1 | (0)2 | 57.3 | EP1 | Hexion MGS RIMR135/RIMH1366 | PPG-Devold L1200/G50-E07 | 92 | 0 | 0 | 0 | 8 | 0 | 1.69 | 24h/25 C,12h/70 C | Infusion |  | 2133-1000-20 | 345 | 34.5 | 0.1 | 3 | 41.6 | 0.81 |  | 493401 | 0 | [7 empty] | 20 |  | 865.5333 |  | 41.84833 | 2.310333 |  | 345 | 310.5 | 0.3985982 | 0.3587384
UNI-PPG1250-EP1 | (0)2 | 57.7 | EP1 | Hexion MGS RIMR135/RIMH1366 | PPG-Devold L1200/G50-E07 | 92 | 0 | 0 | 0 | 8 | 0 | 1.68 | 24h/25 C,12h/70 C | Infusion |  | 2110-999-20 | 345 | 34.5 | 0.1 | 3 | 43.1 | 0.78 |  | 925412 | 0 | [7 empty] | 20 |  | 865.5333 |  | 41.84833 | 2.310333 |  | 345 | 310.5 | 0.3985982 | 0.3587384
UNI-PPG1250-EP1 | (0)2 | 55.4 | EP1 | Hexion MGS RIMR135/RIMH1366 | PPG-Devold L1200/G50-E07 | 92 | 0 | 0 | 0 | 8 | 0 | 1.75 | 24h/25 C,12h/70 C | Infusion |  | 2110-2005W-20 | 310 | 31 | 0.1 | 3 | 41.2 | 0.75 |  | 774771 | 0 | [7 empty] | 20 |  | 865.5333 |  | 41.84833 | 2.310333 |  | 310 | 279 | 0.3581607 | 0.3223446
UNI-PPG1250-EP1 | (0)2 | 52.4 | EP1 | Hexion MGS RIMR135/RIMH1366 | PPG-Devold L1200/G50-E07 | 92 | 0 | 0 | 0 | 8 | 0 | 1.85 | 24h/25 C,12h/70 C | Infusion |  | 2133-2004W-20 | 345 | 34.5 | 0.1 | 3 | 40.5 | 0.86 |  | 215830 | 0 | [7 empty] | 20 |  | 865.5333 |  | 41.84833 | 2.310333 |  | 345 | 310.5 | 0.3985982 | 0.3587384
UNI-PPG1250-EP1 | (0)2 | 52.7 | EP1 | Hexion MGS RIMR135/RIMH1366 | PPG-Devold L1200/G50-E07 | 92 | 0 | 0 | 0 | 8 | 0 | 1.84 | 24h/25 C,12h/70 C | Infusion |  | 2133-2003W-20 | 483 | 48.3 | 0.1 | 2 | 40.6 | 1.18 |  | 10910 | 0 | [7 empty] | 20 |  | 865.5333 |  | 41.84833 | 2.310333 |  | 483 | 434.7 | 0.5580374 | 0.5022337
UNI-PPG1250-EP1 | (0)2 | 55.4 | EP1 | Hexion MGS RIMR135/RIMH1366 | PPG-Devold L1200/G50-E07 | 92 | 0 | 0 | 0 | 8 | 0 | 1.75 | 24h/25 C,12h/70 C | Infusion |  | 2133-2002W-20 | 621 | 62.1 | 0.1 | 1 | 39 | 1.59 |  | 1387 | 0 | [7 empty] | 20 |  | 865.5333 |  | 41.84833 | 2.310333 |  | 621 | 558.9 | 0.7174767 | 0.645729
UNI-PPG1250-EP1 | (0)2 | 56 | EP1 | Hexion MGS RIMR135/RIMH1366 | PPG-Devold L1200/G50-E07 | 92 | 0 | 0 | 0 | 8 | 0 | 1.73 | 24h/25 C,12h/70 C | Infusion |  | 2110-2001W-20 | 621 | 62.1 | 0.1 | 1 | 39.1 | 1.64 |  | 806 | 0 | [7 empty] | 20 |  | 865.5333 |  | 41.84833 | 2.310333 |  | 621 | 558.9 | 0.7174767 | 0.645729
UNI-PPG1250-EP1 | (0)2 | 55.4 | EP1 | Hexion MGS RIMR135/RIMH1366 | PPG-Devold L1200/G50-E07 | 92 | 0 | 0 | 0 | 8 | 0 | 1.75 | 24h/25 C,12h/70 C | Infusion |  | 2133-2000W-20 | 621 | 62.1 | 0.1 | 1 | 41.8 | 1.48 |  | 169 | 0 | [7 empty] | 20 |  | 865.5333 |  | 41.84833 | 2.310333 |  | 621 | 558.9 | 0.7174767 | 0.645729
UNI-PPG1250-EP1 | (0)2 | 58.7 | EP1 | Hexion MGS RIMR135/RIMH1366 | PPG-Devold L1200/G50-E07 | 92 | 0 | 0 | 0 | 8 | 0 | 1.65 | 24h/25 C,12h/70 C | Infusion |  | 2110-2009W-20 | 345 | 34.5 | 0.1 | 3 | 42.4 | 0.8 |  | 2119188 | 0 | [7 empty] | 20 |  | 865.5333 |  | 41.84833 | 2.310333 |  | 345 | 310.5 | 0.3985982 | 0.3587384
UNI-PPG1250-EP1 | (0)2 | 54.7 | EP1 | Hexion MGS RIMR135/RIMH1366 | PPG-Devold L1200/G50-E07 | 92 | 0 | 0 | 0 | 8 | 0 | 1.77 | 24h/25 C,12h/70 C | Infusion |  | 2133-2006W-20 | 345 | 34.5 | 0.1 | 3 | 42.4 | 0.8 |  | 634445 | 0 | [7 empty] | 20 |  | 865.5333 |  | 41.84833 | 2.310333 |  | 345 | 310.5 | 0.3985982 | 0.3587384
UNI-PPG1250-EP1 | (0)2 | 57.7 | EP1 | Hexion MGS RIMR135/RIMH1366 | PPG-Devold L1200/G50-E07 | 92 | 0 | 0 | 0 | 8 | 0 | 1.68 | 24h/25 C,12h/70 C | Infusion |  | 2133-2007W-20 | 483 | 48.3 | 0.1 | 2 | 39.9 | 1.21 |  | 111072 | 0 | [7 empty] | 20 |  | 865.5333 |  | 41.84833 | 2.310333 |  | 483 | 434.7 | 0.5580374 | 0.5022337
UNI-PPG1250-EP1 | (0)2 | 55.7 | EP1 | Hexion MGS RIMR135/RIMH1366 | PPG-Devold L1200/G50-E07 | 92 | 0 | 0 | 0 | 8 | 0 | 1.74 | 24h/25 C,12h/70 C | Infusion |  | 2133-2008W-20 | 483 | 48.3 | 0.1 | 2 | 41.7 | 1.16 |  | 47424 | 0 | [7 empty] | 20 |  | 865.5333 |  | 41.84833 | 2.310333 |  | 483 | 434.7 | 0.5580374 | 0.5022337
Carbon prepreg | (0)2 | 56.1 | Epoxy | SparPreg | SparPreg UC600, 600 gsm | 100 | 0 | 0 | 0 | 0 | 0 | 1.22 | Not Specified | prepreg |  | 1003 | 1508 | 151 | 0.1 | 2 | 121 | 1.26 |  | 66090 | 0 | [7 empty] | 20 |  | 2018.5 |  | 123.3 | 1.559 |  | 1508 | 1357 | 0.7470894 | 0.6722814
Carbon prepreg | (0)2 | 56.1 | Epoxy | SparPreg | SparPreg UC600, 600 gsm | 100 | 0 | 0 | 0 | 0 | 0 | 1.22 | Not Specified | prepreg |  | 1004 | 1471 | 147 | 0.1 | 2 | 125 | 1.18 |  | 49988 | 0 | [7 empty] | 20 |  | 2018.5 |  | 123.3 | 1.559 |  | 1471 | 1324 | 0.728759 | 0.6559326
Carbon prepreg | (0)2 | 56.1 | Epoxy | SparPreg | SparPreg UC600, 600 gsm | 100 | 0 | 0 | 0 | 0 | 0 | 1.22 | Not Specified | prepreg |  | 1005 | 1526 | 153 | 0.1 | 2 | 121 | 1.26 |  | 78121 | 0 | [7 empty] | 20 |  | 2018.5 |  | 123.3 | 1.559 |  | 1526 | 1373 | 0.7560069 | 0.6802081
Carbon prepreg | (0)2 | 54.5 | Epoxy | SparPreg | SparPreg UC600, 600 gsm | 100 | 0 | 0 | 0 | 0 | 0 | 1.19 | Not Specified | prepreg |  | 1006 | 1522 | 152 | 0.1 | 3 | 119 | 1.24 |  | 4000000 | 1 | [7 empty] | 20 |  | 2018.5 |  | 123.3 | 1.559 |  | 1522 | 1370 | 0.7540253 | 0.6787218
Carbon prepreg | (0)2 | 56.1 | Epoxy | SparPreg | SparPreg UC600, 600 gsm | 100 | 0 | 0 | 0 | 0 | 0 | 1.22 | Not Specified | prepreg |  | 1007 | 1500 | 150 | 0.1 | 2 | 119 | 1.25 |  | 189464 | 0 | [7 empty] | 20 |  | 2018.5 |  | 123.3 | 1.559 |  | 1500 | 1350 | 0.7431261 | 0.6688135
Carbon prepreg | (0)2 | 56.1 | Epoxy | SparPreg | SparPreg UC600, 600 gsm | 100 | 0 | 0 | 0 | 0 | 0 | 1.22 | Not Specified | prepreg |  | 1008 | 1569 | 157 | 0.1 | 2 | 121 | 1.22 |  | 284649 | 0 | [7 empty] | 20 |  | 2018.5 |  | 123.3 | 1.559 |  | 1569 | 1412 | 0.7773099 | 0.6995294
Carbon prepreg | (0)2 | 56.1 | Epoxy | SparPreg | SparPreg UC600, 600 gsm | 100 | 0 | 0 | 0 | 0 | 0 | 1.22 | Not Specified | prepreg |  | 1009 | 1500 | 150 | 0.1 | 2 | 119 | 1.24 |  | 43166 | 0 | [7 empty] | 20 |  | 2018.5 |  | 123.3 | 1.559 |  | 1500 | 1350 | 0.7431261 | 0.6688135
Carbon prepreg | (0)2 | 56.1 | Epoxy | SparPreg | SparPreg UC600, 600 gsm | 100 | 0 | 0 | 0 | 0 | 0 | 1.22 | Not Specified | prepreg |  | 1010 | 1568 | 157 | 0.1 | 2 | 120 | 1.25 |  | 18773 | 0 | [7 empty] | 20 |  | 2018.5 |  | 123.3 | 1.559 |  | 1568 | 1411 | 0.7768145 | 0.6990339
Carbon prepreg | (0)2 | 56.8 | Epoxy | SparPreg | SparPreg UC600, 600 gsm | 100 | 0 | 0 | 0 | 0 | 0 | 1.24 | Not Specified | prepreg |  | 1011 | 1523 | 152 | 0.1 | 2 | 120 | 1.25 |  | 1000000 | 1 | [7 empty] | 20 |  | 2018.5 |  | 123.3 | 1.559 |  | 1523 | 1371 | 0.7545207 | 0.6792172
Carbon prepreg | (0)2 | 56.8 | Epoxy | SparPreg | SparPreg UC600, 600 gsm | 100 | 0 | 0 | 0 | 0 | 0 | 1.24 | Not Specified | prepreg |  | 1012 | 1764 | 176 | 0.1 | 1 | 119 | 1.43 |  | 286 | 0 | [7 empty] | 20 |  | 2018.5 |  | 123.3 | 1.559 |  | 1764 | 1588 | 0.8739163 | 0.7867228
Carbon prepreg | (0)2 | 56.1 | Epoxy | SparPreg | SparPreg UC600, 600 gsm | 100 | 0 | 0 | 0 | 0 | 0 | 1.22 | Not Specified | prepreg |  | 1013 | 1894 | 189 | 0.1 | 1 | 123 | 1.51 |  | 78 | 0 | [7 empty] | 20 |  | 2018.5 |  | 123.3 | 1.559 |  | 1894 | 1705 | 0.9383205 | 0.8446866
Carbon prepreg | (0)2 | 56.8 | Epoxy | SparPreg | SparPreg UC600, 600 gsm | 100 | 0 | 0 | 0 | 0 | 0 | 1.24 | Not Specified | prepreg |  | 1014 | 1800 | 180 | 0.1 | 1 | 126 | 1.43 |  | 185 | 0 | [7 empty] | 20 |  | 2018.5 |  | 123.3 | 1.559 |  | 1800 | 1620 | 0.8917513 | 0.8025762
Carbon prepreg | (0)2 | 56.8 | Epoxy | SparPreg | SparPreg UC600, 600 gsm | 100 | 0 | 0 | 0 | 0 | 0 | 1.24 | Not Specified | prepreg |  | 1015 | 1799 | 180 | 0.1 | 1 | 118 | 1.43 |  | 126 | 0 | [7 empty] | 20 |  | 2018.5 |  | 123.3 | 1.559 |  | 1799 | 1619 | 0.8912559 | 0.8020808
Carbon prepreg | (0)2 | 56.1 | Epoxy | SparPreg | SparPreg UC600, 600 gsm | 100 | 0 | 0 | 0 | 0 | 0 | 1.22 | Not Specified | prepreg |  | 1016 | 1758 | 176 | 0.1 | 1 | 121 | 1.42 |  | 670 | 0 | [7 empty] | 20 |  | 2018.5 |  | 123.3 | 1.559 |  | 1758 | 1582 | 0.8709438 | 0.7837503
Carbon prepreg | (0)2 | 56.8 | Epoxy | SparPreg | SparPreg UC600, 600 gsm | 100 | 0 | 0 | 0 | 0 | 0 | 1.24 | Not Specified | prepreg |  | 1017 | 1765 | 177 | 0.1 | 1 | 121 | 1.41 |  | 1606 | 0 | [7 empty] | 20 |  | 2018.5 |  | 123.3 | 1.559 |  | 1765 | 1588 | 0.8744117 | 0.7867228
Carbon prepreg | (0)2 | 58.2 | Epoxy | SparPreg | SparPreg UC600, 600 gsm | 100 | 0 | 0 | 0 | 0 | 0 | 1.27 | Not Specified | prepreg |  | 1018 | 1586 | 159 | 0.1 | 3 | 121 | 1.3 |  | 9698 | 0 | [7 empty] | 20 |  | 2018.5 |  | 123.3 | 1.559 |  | 1586 | 1427 | 0.785732 | 0.7069606
Carbon prepreg | (0)2 | 56.8 | Epoxy | SparPreg | SparPreg UC600, 600 gsm | 100 | 0 | 0 | 0 | 0 | 0 | 1.24 | Not Specified | prepreg |  | 1019 | 1627 | 163 | 0.1 | 3 | 120 | 1.32 |  | 635444 | 0 | [7 empty] | 20 |  | 2018.5 |  | 123.3 | 1.559 |  | 1627 | 1464 | 0.8060441 | 0.7252911
Carbon prepreg | (0)2 | 56.8 | Epoxy | SparPreg | SparPreg UC600, 600 gsm | 100 | 0 | 0 | 0 | 0 | 0 | 1.24 | Not Specified | prepreg |  | 1020 | 1627 | 163 | 0.1 | 3 | 121 | 1.32 |  | 54078 | 0 | [7 empty] | 20 |  | 2018.5 |  | 123.3 | 1.559 |  | 1627 | 1464 | 0.8060441 | 0.7252911
Carbon prepreg | (0)2 | 56.1 | Epoxy | SparPreg | SparPreg UC600, 600 gsm | 100 | 0 | 0 | 0 | 0 | 0 | 1.22 | Not Specified | prepreg |  | 1210 | 1654 | 165 | 0.1 | 3 | 126 | 1.32 |  | 3822 | 0 | [7 empty] | 20 |  | 2018.5 |  | 123.3 | 1.559 |  | 1654 | 1489 | 0.8194204 | 0.7376765
Carbon prepreg | (0)2 | 56.1 | Epoxy | SparPreg | SparPreg UC600, 600 gsm | 100 | 0 | 0 | 0 | 0 | 0 | 1.22 | Not Specified | prepreg |  | 1211 | 1617 | 162 | 0.1 | 2 | 123 | 1.27 |  | 1352 | 0 | [7 empty] | 20 |  | 2018.5 |  | 123.3 | 1.559 |  | 1617 | 1455 | 0.8010899 | 0.7208323
Carbon prepreg | (0)2 | 56.8 | Epoxy | SparPreg | SparPreg UC600, 600 gsm | 100 | 0 | 0 | 0 | 0 | 0 | 1.24 | Not Specified | prepreg |  | 1212 | 1626 | 163 | 0.1 | 1 | 124 | 1.3 |  | 256 | 0 | [7 empty] | 20 |  | 2018.5 |  | 123.3 | 1.559 |  | 1626 | 1463 | 0.8055487 | 0.7247956
Carbon prepreg | (0)2 | 56.1 | Epoxy | SparPreg | SparPreg UC600, 600 gsm | 100 | 0 | 0 | 0 | 0 | 0 | 1.22 | Not Specified | prepreg |  | 1213 | 1550 | 155 | 0.1 | 3 | 125 | 1.21 |  | 379612 | 0 | [7 empty] | 20 |  | 2018.5 |  | 123.3 | 1.559 |  | 1550 | 1395 | 0.767897 | 0.6911073
Carbon prepreg | (0)2 | 56.1 | Epoxy | SparPreg | SparPreg UC600, 600 gsm | 100 | 0 | 0 | 0 | 0 | 0 | 1.22 | Not Specified | prepreg |  | 1214 | 1551 | 155 | 0.1 | 3 | 123 | 1.24 |  | 12728 | 0 | [7 empty] | 20 |  | 2018.5 |  | 123.3 | 1.559 |  | 1551 | 1396 | 0.7683924 | 0.6916027
Carbon prepreg | (0)2 | 58.5 | Epoxy | SparPreg | SparPreg UC600, 600 gsm | 100 | 0 | 0 | 0 | 0 | 0 | 1.17 | Not Specified | prepreg |  | 1215 | 1549 | 155 | 0.1 | 3 | 123 | 1.23 |  | 4573 | 0 | [7 empty] | 20 |  | 2018.5 |  | 123.3 | 1.559 |  | 1549 | 1394 | 0.7674015 | 0.6906118
Carbon prepreg | (0)2 | 56.1 | Epoxy | SparPreg | SparPreg UC600, 600 gsm | 100 | 0 | 0 | 0 | 0 | 0 | 1.22 | Not Specified | prepreg |  | 1216 | 1516 | 152 | 0.1 | 3 | 125 | 1.18 |  | 48039 | 0 | [7 empty] | 20 |  | 2018.5 |  | 123.3 | 1.559 |  | 1516 | 1364 | 0.7510528 | 0.6757493
Carbon prepreg | (0)2 | 56.8 | Epoxy | SparPreg | SparPreg UC600, 600 gsm | 100 | 0 | 0 | 0 | 0 | 0 | 1.24 | Not Specified | prepreg |  | 1217 | 1522 | 152 | 0.1 | 3 | 126 | 1.19 |  | 12575 | 0 | [7 empty] | 20 |  | 2018.5 |  | 123.3 | 1.559 |  | 1522 | 1370 | 0.7540253 | 0.6787218
Carbon prepreg | (0)2 | 56.1 | Epoxy | SparPreg | SparPreg UC600, 600 gsm | 100 | 0 | 0 | 0 | 0 | 0 | 1.22 | Not Specified | prepreg |  | 1218 | 1516 | 152 | 0.1 | 3 | 125 | 1.18 |  | 5463 | 0 | [7 empty] | 20 |  | 2018.5 |  | 123.3 | 1.559 |  | 1516 | 1364 | 0.7510528 | 0.6757493
Carbon prepreg | (0)2 | 56.1 | Epoxy | SparPreg | SparPreg UC600, 600 gsm | 100 | 0 | 0 | 0 | 0 | 0 | 1.22 | Not Specified | prepreg |  | 1219 | 1447 | 145 | 0.1 | 3 | 121 | 1.19 |  | 14037 | 0 | [7 empty] | 20 |  | 2018.5 |  | 123.3 | 1.559 |  | 1447 | 1302 | 0.716869 | 0.6450334
Carbon prepreg | (0)2 | 56.1 | Epoxy | SparPreg | SparPreg UC600, 600 gsm | 100 | 0 | 0 | 0 | 0 | 0 | 1.22 | Not Specified | prepreg |  | 1220 | 1551 | 155 | 0.1 | 3 | 123 | 1.16 |  | 7548 | 0 | [7 empty] | 20 |  | 2018.5 |  | 123.3 | 1.559 |  | 1551 | 1396 | 0.7683924 | 0.6916027
Carbon prepreg | (0)2 | 56.1 | Epoxy | SparPreg | SparPreg UC600, 600 gsm | 100 | 0 | 0 | 0 | 0 | 0 | 1.22 | Not Specified | prepreg |  | 1221 | 1413 | 141 | 0.1 | 3 | 123 | 1.11 |  | 543245 | 0 | [7 empty] | 20 |  | 2018.5 |  | 123.3 | 1.559 |  | 1413 | 1272 | 0.7000248 | 0.6301709
Carbon prepreg | (0)2 | 56.1 | Epoxy | SparPreg | SparPreg UC600, 600 gsm | 100 | 0 | 0 | 0 | 0 | 0 | 1.22 | Not Specified | prepreg |  | 1222 | 1412 | 141 | 0.1 | 3 | 119 | 1.15 |  | 76179 | 0 | [7 empty] | 20 |  | 2018.5 |  | 123.3 | 1.559 |  | 1412 | 1271 | 0.6995294 | 0.6296755
Carbon prepreg | (0)2 | 56.1 | Epoxy | SparPreg | SparPreg UC600, 600 gsm | 100 | 0 | 0 | 0 | 0 | 0 | 1.22 | Not Specified | prepreg |  | 1223 | 1413 | 141 | 0.1 | 3 | 122 | 1.12 |  | 965121 | 0 | [7 empty] | 20 |  | 2018.5 |  | 123.3 | 1.559 |  | 1413 | 1272 | 0.7000248 | 0.6301709
Carbon prepreg | (0)2 | 56.4 | Epoxy | SparPreg | SparPreg UC600, 600 gsm | 100 | 0 | 0 | 0 | 0 | 0 | 1.23 | Not Specified | prepreg |  | 1224 | 1482 | 148 | 0.1 | 3 | 121 | 1.21 |  | 93711 | 0 | [7 empty] | 20 |  | 2018.5 |  | 123.3 | 1.559 |  | 1482 | 1334 | 0.7342086 | 0.6608868
Carbon prepreg | (0)2 | 56.1 | Epoxy | SparPreg | SparPreg UC600, 600 gsm | 100 | 0 | 0 | 0 | 0 | 0 | 1.22 | Not Specified | prepreg |  | 1225 | 1654 | 165 | 0.1 | 1 | 121 | 1.37 |  | 3741 | 0 | [7 empty] | 20 |  | 2018.5 |  | 123.3 | 1.559 |  | 1654 | 1489 | 0.8194204 | 0.7376765
Carbon prepreg | (0)2 | 56.1 | Epoxy | SparPreg | SparPreg UC600, 600 gsm | 100 | 0 | 0 | 0 | 0 | 0 | 1.22 | Not Specified | prepreg |  | 1226 | 1653 | 165 | 0.1 | 1 | 121 | 1.39 |  | 629 | 0 | [7 empty] | 20 |  | 2018.5 |  | 123.3 | 1.559 |  | 1653 | 1488 | 0.8189249 | 0.7371811
Carbon prepreg | (0)2 | 56.1 | Epoxy | SparPreg | SparPreg UC600, 600 gsm | 100 | 0 | 0 | 0 | 0 | 0 | 1.22 | Not Specified | prepreg |  | 1227 | 1620 | 162 | 0.1 | 1 | 126 | 1.22 |  | 17144 | 0 | [7 empty] | 20 |  | 2018.5 |  | 123.3 | 1.559 |  | 1620 | 1458 | 0.8025762 | 0.7223186
Carbon prepreg | (0)2 | 56.1 | Epoxy | SparPreg | SparPreg UC600, 600 gsm | 100 | 0 | 0 | 0 | 0 | 0 | 1.22 | Not Specified | prepreg |  | 1228 | 1483 | 148 | 0.1 | 3 | 125 | 1.16 |  | 1541251 | 0 | [7 empty] | 20 |  | 2018.5 |  | 123.3 | 1.559 |  | 1483 | 1335 | 0.734704 | 0.6613822
Carbon prepreg | (90/0)2S | 55.9 | Epoxy | SparPreg | SparPreg UC600, 600 gsm | 50 | 0 | 0 | SparPreg UC600, 600 gsm | 50 | 0 | 4.57 | Not Specified | Prepreg |  | LC1D |  | -552 |  | 2 |  |  |  | 896270 | 0 | [7 empty] | 20 |  |  | -637.3333 | 61.67 |  | -1.11 | -552 | 552 | -0.8661088 | 0.8661088
Carbon prepreg | (90/0)2S | 55.8 | Epoxy | SparPreg | SparPreg UC600, 600 gsm | 50 | 0 | 0 | SparPreg UC600, 600 gsm | 50 | 0 | 4.56 | Not Specified | Prepreg |  | LC11D |  | -586 |  | 2 |  |  |  | 1780 | 0 | [7 empty] | 20 |  |  | -637.3333 | 61.67 |  | -1.11 | -586 | 586 | -0.9194561 | 0.9194561
Carbon prepreg | (90/0)2S | 55.7 | Epoxy | SparPreg | SparPreg UC600, 600 gsm | 50 | 0 | 0 | SparPreg UC600, 600 gsm | 50 | 0 | 4.55 | Not Specified | Prepreg |  | LC9D1 |  | -586 |  | 2 |  |  |  | 21351 | 1 | [7 empty] | 20 |  |  | -637.3333 | 61.67 |  | -1.11 | -586 | 586 | -0.9194561 | 0.9194561
Carbon prepreg | (90/0)2S | 55.6 | Epoxy | SparPreg | SparPreg UC600, 600 gsm | 50 | 0 | 0 | SparPreg UC600, 600 gsm | 50 | 0 | 4.61 | Not Specified | Prepreg |  | LC10D |  | -552 |  | 4 |  |  |  | 5000000 | 1 | [7 empty] | 20 |  |  | -637.3333 | 61.67 |  | -1.11 | -552 | 552 | -0.8661088 | 0.8661088
Carbon prepreg | (90/0)2S | 55.7 | Epoxy | SparPreg | SparPreg UC600, 600 gsm | 50 | 0 | 0 | SparPreg UC600, 600 gsm | 50 | 0 | 4.55 | Not Specified | Prepreg |  | LC9D |  | -586 |  | 1 |  |  |  | 608921 | 0 | [7 empty] | 20 |  |  | -637.3333 | 61.67 |  | -1.11 | -586 | 586 | -0.9194561 | 0.9194561
Carbon prepreg | (90/0)2S | 55.3 | Epoxy | SparPreg | SparPreg UC600, 600 gsm | 50 | 0 | 0 | SparPreg UC600, 600 gsm | 50 | 0 | 4.64 | Not Specified | Prepreg |  | LC10D |  | -586 |  | 2 |  |  |  | 1301 | 0 | [7 empty] | 20 |  |  | -637.3333 | 61.67 |  | -1.11 | -586 | 586 | -0.9194561 | 0.9194561
Carbon prepreg | (90/0)2S | 55.1 | Epoxy | SparPreg | SparPreg UC600, 600 gsm | 50 | 0 | 0 | SparPreg UC600, 600 gsm | 50 | 0 | 4.65 | Not Specified | Prepreg |  | LC11D |  | -586 |  | 2 |  |  |  | 962124 | 0 | [7 empty] | 20 |  |  | -637.3333 | 61.67 |  | -1.11 | -586 | 586 | -0.9194561 | 0.9194561
Carbon prepreg | (90/0)2S | 55.4 | Epoxy | SparPreg | SparPreg UC600, 600 gsm | 50 | 0 | 0 | SparPreg UC600, 600 gsm | 50 | 0 | 4.53 | Not Specified | Prepreg |  | LC12D |  | -621 |  | 2 |  |  |  | 20512 | 0 | [7 empty] | 20 |  |  | -637.3333 | 61.67 |  | -1.11 | -621 | 621 | -0.9743724 | 0.9743724
Carbon prepreg | (90/0)2S | 55.1 | Epoxy | SparPreg | SparPreg UC600, 600 gsm | 50 | 0 | 0 | SparPreg UC600, 600 gsm | 50 | 0 | 4.65 | Not Specified | Prepreg |  | LC14D |  | -655 |  | 1 |  |  |  | 426 | 0 | [7 empty] | 20 |  |  | -637.3333 | 61.67 |  | -1.11 | -655 | 655 | -1.02772 | 1.02772
Carbon prepreg | (90/0)2S | 54.4 | Epoxy | SparPreg | SparPreg UC600, 600 gsm | 50 | 0 | 0 | SparPreg UC600, 600 gsm | 50 | 0 | 4.45 | Not Specified | Prepreg |  | LC15D |  | -655 |  | 1 |  |  |  | 4 | 0 | [7 empty] | 20 |  |  | -637.3333 | 61.67 |  | -1.11 | -655 | 655 | -1.02772 | 1.02772
Carbon prepreg | (90/0)2S | 55.3 | Epoxy | SparPreg | SparPreg UC600, 600 gsm | 50 | 0 | 0 | SparPreg UC600, 600 gsm | 50 | 0 | 4.52 | Not Specified | Prepreg |  | LC22D |  | -648 |  | 1 |  |  |  | 14 | 0 | [7 empty] | 20 |  |  | -637.3333 | 61.67 |  | -1.11 | -648 | 648 | -1.016736 | 1.016736
Carbon prepreg | (90/0)2S | 54.8 | Epoxy | SparPreg | SparPreg UC600, 600 gsm | 50 | 0 | 0 | SparPreg UC600, 600 gsm | 50 | 0 | 4.48 | Not Specified | Prepreg |  | LC21D |  | -641 |  | 1 |  |  |  | 2 | 0 | [7 empty] | 20 |  |  | -637.3333 | 61.67 |  | -1.11 | -641 | 641 | -1.005753 | 1.005753
Carbon prepreg | (90/0)2S | 55.7 | Epoxy | SparPreg | SparPreg UC600, 600 gsm | 50 | 0 | 0 | SparPreg UC600, 600 gsm | 50 | 0 | 4.55 | Not Specified | Prepreg |  | LC20D |  | -634 |  | 1 |  |  |  | 1181 | 0 | [7 empty] | 20 |  |  | -637.3333 | 61.67 |  | -1.11 | -634 | 634 | -0.9947699 | 0.9947699
Carbon prepreg | (90/0)2S | 55.7 | Epoxy | SparPreg | SparPreg UC600, 600 gsm | 50 | 0 | 0 | SparPreg UC600, 600 gsm | 50 | 0 | 4.55 | Not Specified | Prepreg |  | LC19D |  | -634 |  | 1 |  |  |  | 5 | 0 | [7 empty] | 20 |  |  | -637.3333 | 61.67 |  | -1.11 | -634 | 634 | -0.9947699 | 0.9947699
Carbon prepreg | (90/0)2S | 55.7 | Epoxy | SparPreg | SparPreg UC600, 600 gsm | 50 | 0 | 0 | SparPreg UC600, 600 gsm | 50 | 0 | 4.55 | Not Specified | Prepreg |  | LC18D |  | -634 |  | 1 |  |  |  | 2 | 0 | [7 empty] | 20 |  |  | -637.3333 | 61.67 |  | -1.11 | -634 | 634 | -0.9947699 | 0.9947699
Carbon prepreg | (90/0)2S | 55.7 | Epoxy | SparPreg | SparPreg UC600, 600 gsm | 50 | 0 | 0 | SparPreg UC600, 600 gsm | 50 | 0 | 4.6 | Not Specified | Prepreg |  | LC17D |  | -621 |  | 1 |  |  |  | 90908 | 0 | [7 empty] | 20 |  |  | -637.3333 | 61.67 |  | -1.11 | -621 | 621 | -0.9743724 | 0.9743724
Carbon prepreg | (90/0)2S | 55.7 | Epoxy | SparPreg | SparPreg UC600, 600 gsm | 50 | 0 | 0 | SparPreg UC600, 600 gsm | 50 | 0 | 4.6 | Not Specified | Prepreg |  | LC6W |  | -586 |  | 1 |  |  |  | 33614 | 0 | [7 empty] | 20 |  |  | -637.3333 | 61.67 |  | -1.11 | -586 | 586 | -0.9194561 | 0.9194561
Carbon prepreg | (90/0)2S | 54.4 | Epoxy | SparPreg | SparPreg UC600, 600 gsm | 50 | 0 | 0 | SparPreg UC600, 600 gsm | 50 | 0 | 4.71 | Not Specified | Prepreg |  | LC7W |  | -586 |  | 1 |  |  |  | 492 | 0 | [7 empty] | 20 |  |  | -637.3333 | 61.67 |  | -1.11 | -586 | 586 | -0.9194561 | 0.9194561
Carbon prepreg | (90/0)2S | 56 | Epoxy | SparPreg | SparPreg UC600, 600 gsm | 50 | 0 | 0 | SparPreg UC600, 600 gsm | 50 | 0 | 4.58 | Not Specified | Prepreg |  | LC8W |  | -586 |  | 1 |  |  |  | 934 | 0 | [7 empty] | 20 |  |  | -637.3333 | 61.67 |  | -1.11 | -586 | 586 | -0.9194561 | 0.9194561
Carbon prepreg | (90/0)2S | 55.3 | Epoxy | SparPreg | SparPreg UC600, 600 gsm | 50 | 0 | 0 | SparPreg UC600, 600 gsm | 50 | 0 | 4.64 | Not Specified | Prepreg |  | LC9W |  | -572 |  | 1 |  |  |  | 1201 | 0 | [7 empty] | 20 |  |  | -637.3333 | 61.67 |  | -1.11 | -572 | 572 | -0.8974895 | 0.8974895
Carbon prepreg | (90/0)2S | 54.1 | Epoxy | SparPreg | SparPreg UC600, 600 gsm | 50 | 0 | 0 | SparPreg UC600, 600 gsm | 50 | 0 | 4.74 | Not Specified | Prepreg |  | LC10W |  | -552 |  | 2 |  |  |  | 8056 | 0 | [7 empty] | 20 |  |  | -637.3333 | 61.67 |  | -1.11 | -552 | 552 | -0.8661088 | 0.8661088
Carbon prepreg | (90/0)2S | 54.3 | Epoxy | SparPreg | SparPreg UC600, 600 gsm | 50 | 0 | 0 | SparPreg UC600, 600 gsm | 50 | 0 | 4.72 | Not Specified | Prepreg |  | LC11W |  | -641 |  | 1 |  |  |  | 3 | 0 | [7 empty] | 20 |  |  | -637.3333 | 61.67 |  | -1.11 | -641 | 641 | -1.005753 | 1.005753
Carbon prepreg | (90/0)2S | 55.3 | Epoxy | SparPreg | SparPreg UC600, 600 gsm | 50 | 0 | 0 | SparPreg UC600, 600 gsm | 50 | 0 | 4.52 | Not Specified | Prepreg |  | LC12W |  | -621 |  | 1 |  |  |  | 2 | 0 | [7 empty] | 20 |  |  | -637.3333 | 61.67 |  | -1.11 | -621 | 621 | -0.9743724 | 0.9743724
Carbon prepreg | (90/0)2S | 55.5 | Epoxy | SparPreg | SparPreg UC600, 600 gsm | 50 | 0 | 0 | SparPreg UC600, 600 gsm | 50 | 0 | 4.62 | Not Specified | Prepreg |  | LC13W |  | -586 |  | 1 |  |  |  | 1254 | 0 | [7 empty] | 20 |  |  | -637.3333 | 61.67 |  | -1.11 | -586 | 586 | -0.9194561 | 0.9194561
Carbon prepreg | (90/0)2S | 55 | Epoxy | SparPreg | SparPreg UC600, 600 gsm | 50 | 0 | 0 | SparPreg UC600, 600 gsm | 50 | 0 | 4.66 | Not Specified | Prepreg |  | LC14W |  | -586 |  | 2 |  |  |  | 236909 | 0 | [7 empty] | 20 |  |  | -637.3333 | 61.67 |  | -1.11 | -586 | 586 | -0.9194561 | 0.9194561
Carbon prepreg | (90/0)2S | 56 | Epoxy | SparPreg | SparPreg UC600, 600 gsm | 50 | 0 | 0 | SparPreg UC600, 600 gsm | 50 | 0 | 4.58 | Not Specified | Prepreg |  | LC15W |  | -586 |  | 2 |  |  |  | 6972 | 0 | [7 empty] | 20 |  |  | -637.3333 | 61.67 |  | -1.11 | -586 | 586 | -0.9194561 | 0.9194561
Carbon prepreg | (90/0)2S | 55 | Epoxy | SparPreg | SparPreg UC600, 600 gsm | 50 | 0 | 0 | SparPreg UC600, 600 gsm | 50 | 0 | 4.66 | Not Specified | Prepreg |  | LC16W |  | -572 |  | 2 |  |  |  | 3352 | 0 | [7 empty] | 20 |  |  | -637.3333 | 61.67 |  | -1.11 | -572 | 572 | -0.8974895 | 0.8974895
Carbon prepreg | (90/0)2S | 55.4 | Epoxy | SparPreg | SparPreg UC600, 600 gsm | 50 | 0 | 0 | SparPreg UC600, 600 gsm | 50 | 0 | 4.53 | Not Specified | Prepreg |  | LC17W |  | -552 |  | 2 |  |  |  | 260626 | 0 | [7 empty] | 20 |  |  | -637.3333 | 61.67 |  | -1.11 | -552 | 552 | -0.8661088 | 0.8661088
Carbon prepreg | (90/0)2S | 55.5 | Epoxy | SparPreg | SparPreg UC600, 600 gsm | 50 | 0 | 0 | SparPreg UC600, 600 gsm | 50 | 0 | 4.62 | Not Specified | Prepreg |  | LC18W |  | -552 |  | 2 |  |  |  | 12101 | 0 | [7 empty] | 20 |  |  | -637.3333 | 61.67 |  | -1.11 | -552 | 552 | -0.8661088 | 0.8661088
Carbon prepreg | (90/0)2S | 56 | Epoxy | SparPreg | SparPreg UC600, 600 gsm | 50 | 0 | 0 | SparPreg UC600, 600 gsm | 50 | 0 | 4.58 | Not Specified | Prepreg |  | LC19W |  | -552 |  | 2 |  |  |  | 742 | 0 | [7 empty] | 20 |  |  | -637.3333 | 61.67 |  | -1.11 | -552 | 552 | -0.8661088 | 0.8661088
Carbon prepreg | (90/0)2S | 56 | Epoxy | SparPreg | SparPreg UC600, 600 gsm | 50 | 0 | 0 | SparPreg UC600, 600 gsm | 50 | 0 | 4.58 | Not Specified | Prepreg |  | LC20W |  | -621 |  | 1 |  |  |  | 8 | 0 | [7 empty] | 20 |  |  | -637.3333 | 61.67 |  | -1.11 | -621 | 621 | -0.9743724 | 0.9743724
Carbon prepreg | (90/0)2S | 55.3 | Epoxy | SparPreg | SparPreg UC600, 600 gsm | 50 | 0 | 0 | SparPreg UC600, 600 gsm | 50 | 0 | 4.64 | Not Specified | Prepreg |  | LC21W |  | -552 |  | 2 |  |  |  | 83220 | 0 | [7 empty] | 20 |  |  | -637.3333 | 61.67 |  | -1.11 | -552 | 552 | -0.8661088 | 0.8661088
Carbon prepreg | (90/0)2S | 55.5 | Epoxy | SparPreg | SparPreg UC600, 600 gsm | 50 | 0 | 0 | SparPreg UC600, 600 gsm | 50 | 0 | 4.62 | Not Specified | Prepreg |  | LC25W |  | -534 |  | 4 |  |  |  | 875570 | 0 | [7 empty] | 20 |  |  | -637.3333 | 61.67 |  | -1.11 | -534 | 534 | -0.8378661 | 0.8378661
Carbon/glass hybrid prepregs | (±45/(0)2/±45) | 55.9 | Epoxy | SparPreg | SparPreg UC600, 600 gsm | 50 | Sprint XE600 @ ±45º | 50 | 0 | 0 | 0 | 2.06 | Not Specified | Prepreg |  | E6 | 1034 | 103 | 0.1 | 1 | 81 | 1.24 |  | 17589 | 0 | [7 empty] | 20 |  | 1189.889 |  | 76.64444 | 1.45 |  | 1034 | 931 | 0.8689887 | 0.782426
Carbon/glass hybrid prepregs | (±45/(0)2/±45) | 57.3 | Epoxy | SparPreg | SparPreg UC600, 600 gsm | 50 | Sprint XE600 @ ±45º | 50 | 0 | 0 | 0 | 2.01 | Not Specified | Prepreg |  | E7 | 1000 | 100 | 0.1 | 1 | 74.5 | 1.32 |  | 6622 | 0 | [7 empty] | 20 |  | 1189.889 |  | 76.64444 | 1.45 |  | 1000 | 900 | 0.8404146 | 0.7563731
Carbon/glass hybrid prepregs | (±45/(0)2/±45) | 55.9 | Epoxy | SparPreg | SparPreg UC600, 600 gsm | 50 | Sprint XE600 @ ±45º | 50 | 0 | 0 | 0 | 2.06 | Not Specified | Prepreg |  | E10 | 1000 | 100 | 0.1 | 1.3 | 79.9 | 1.22 |  | 167138 | 0 | [7 empty] | 20 |  | 1189.889 |  | 76.64444 | 1.45 |  | 1000 | 900 | 0.8404146 | 0.7563731
Carbon/glass hybrid prepregs | (±45/(0)2/±45) | 55.9 | Epoxy | SparPreg | SparPreg UC600, 600 gsm | 50 | Sprint XE600 @ ±45º | 50 | 0 | 0 | 0 | 2.06 | Not Specified | Prepreg |  | E11 | 1000 | 100 | 0.1 | 1.3 | 75.2 | 1.27 |  | 88162 | 0 | [7 empty] | 20 |  | 1189.889 |  | 76.64444 | 1.45 |  | 1000 | 900 | 0.8404146 | 0.7563731
Carbon/glass hybrid prepregs | (±45/(0)2/±45) | 57.3 | Epoxy | SparPreg | SparPreg UC600, 600 gsm | 50 | Sprint XE600 @ ±45º | 50 | 0 | 0 | 0 | 2.01 | Not Specified | Prepreg |  | E12 | 1000 | 100 | 0.1 | 1.3 | 84.8 | 1.18 |  | 36064 | 0 | [7 empty] | 20 |  | 1189.889 |  | 76.64444 | 1.45 |  | 1000 | 900 | 0.8404146 | 0.7563731
Carbon/glass hybrid prepregs | (±45/(0)2/±45) | 55.9 | Epoxy | SparPreg | SparPreg UC600, 600 gsm | 50 | Sprint XE600 @ ±45º | 50 | 0 | 0 | 0 | 2.06 | Not Specified | Prepreg |  | E13 | 965 | 96.5 | 0.1 | 1.5 | 88.2 | 1.09 |  | 841538 | 0 | [7 empty] | 20 |  | 1189.889 |  | 76.64444 | 1.45 |  | 965 | 868.5 | 0.8110001 | 0.7299001
Carbon/glass hybrid prepregs | (±45/(0)2/±45) | 56.7 | Epoxy | SparPreg | SparPreg UC600, 600 gsm | 50 | Sprint XE600 @ ±45º | 50 | 0 | 0 | 0 | 2.03 | Not Specified | Prepreg |  | E14 | 1000 | 100 | 0.1 | 1.3 | 86.2 | 1.14 |  | 376294 | 0 | [7 empty] | 20 |  | 1189.889 |  | 76.64444 | 1.45 |  | 1000 | 900 | 0.8404146 | 0.7563731
Carbon/glass hybrid prepregs | (±45/(0)2/±45) | 57.3 | Epoxy | SparPreg | SparPreg UC600, 600 gsm | 50 | Sprint XE600 @ ±45º | 50 | 0 | 0 | 0 | 2.01 | Not Specified | Prepreg |  | E15 | 965 | 96.5 | 0.1 | 1.5 | 81 | 1.18 |  | 280056 | 0 | [7 empty] | 20 |  | 1189.889 |  | 76.64444 | 1.45 |  | 965 | 868.5 | 0.8110001 | 0.7299001
Carbon/glass hybrid prepregs | (±45/(0)2/±45) | 54.6 | Epoxy | SparPreg | SparPreg UC600, 600 gsm | 50 | Sprint XE600 @ ±45º | 50 | 0 | 0 | 0 | 2.11 | Not Specified | Prepreg |  | E16 | 965 | 96.5 | 0.1 | 1.5 | 82.1 | 1.17 |  | 127413 | 0 | [7 empty] | 20 |  | 1189.889 |  | 76.64444 | 1.45 |  | 965 | 868.5 | 0.8110001 | 0.7299001
Carbon/glass hybrid prepregs | (±45/(0)2/±45) | 56.7 | Epoxy | SparPreg | SparPreg UC600, 600 gsm | 50 | Sprint XE600 @ ±45º | 50 | 0 | 0 | 0 | 2.03 | Not Specified | Prepreg |  | E17 | 1069 | 107 | 0.1 | 0.5 | 82.5 | 1.29 |  | 171 | 0 | [7 empty] | 20 |  | 1189.889 |  | 76.64444 | 1.45 |  | 1069 | 962 | 0.8984032 | 0.8084788
Carbon/glass hybrid prepregs | (±45/(0)2/±45) | 57.3 | Epoxy | SparPreg | SparPreg UC600, 600 gsm | 50 | Sprint XE600 @ ±45º | 50 | 0 | 0 | 0 | 2.01 | Not Specified | Prepreg |  | E18 | 1051 | 105 | 0.1 | 0.5 | 83.6 | 1.24 |  | 10686 | 0 | [7 empty] | 20 |  | 1189.889 |  | 76.64444 | 1.45 |  | 1051 | 946 | 0.8832757 | 0.7950322
Carbon/glass hybrid prepregs | (±45/(0)2/±45) | 56.4 | Epoxy | SparPreg | SparPreg UC600, 600 gsm | 50 | Sprint XE600 @ ±45º | 50 | 0 | 0 | 0 | 2.04 | Not Specified | Prepreg |  | E19 | 1051 | 105 | 0.1 | 0.5 | 78.7 | 1.3 |  | 4248 | 0 | [7 empty] | 20 |  | 1189.889 |  | 76.64444 | 1.45 |  | 1051 | 946 | 0.8832757 | 0.7950322
Carbon/glass hybrid prepregs | (±45/(0)2/±45) | 55.9 | Epoxy | SparPreg | SparPreg UC600, 600 gsm | 50 | Sprint XE600 @ ±45º | 50 | 0 | 0 | 0 | 2.06 | Not Specified | Prepreg |  | E20 | 948 | 94.8 | 0.1 | 3 | 81.5 | 1.07 |  | 1794745 | 0 | [7 empty] | 20 |  | 1189.889 |  | 76.64444 | 1.45 |  | 948 | 853.2 | 0.796713 | 0.7170417
Carbon/glass hybrid prepregs | (±45/(0)2/±45) | 57 | Epoxy | SparPreg | SparPreg UC600, 600 gsm | 50 | Sprint XE600 @ ±45º | 50 | 0 | 0 | 0 | 2.02 | Not Specified | Prepreg |  | E21 | 1051 | 105 | 0.1 | 1 | 82.5 | 1.27 |  | 384 | 0 | [7 empty] | 20 |  | 1189.889 |  | 76.64444 | 1.45 |  | 1051 | 946 | 0.8832757 | 0.7950322
Carbon/glass hybrid prepregs | (±45/(0)2/±45) | 57.3 | Epoxy | SparPreg | SparPreg UC600, 600 gsm | 50 | Sprint XE600 @ ±45º | 50 | 0 | 0 | 0 | 2.01 | Not Specified | Prepreg |  | E22 | 1051 | 105 | 0.1 | 0.5 | 83.8 | 1.26 |  | 64150 | 0 | [7 empty] | 20 |  | 1189.889 |  | 76.64444 | 1.45 |  | 1051 | 946 | 0.8832757 | 0.7950322
Carbon/glass hybrid prepregs | (±45/(0)2/±45) | 57.3 | Epoxy | SparPreg | SparPreg UC600, 600 gsm | 50 | Sprint XE600 @ ±45º | 50 | 0 | 0 | 0 | 2.01 | Not Specified | Prepreg |  | E23 | 1051 | 105 | 0.1 | 0.5 | 77.4 | 1.32 |  | 22624 | 0 | [7 empty] | 20 |  | 1189.889 |  | 76.64444 | 1.45 |  | 1051 | 946 | 0.8832757 | 0.7950322
Carbon/glass hybrid prepregs | (±45/(0)2/±45) | 55.9 | Epoxy | SparPreg | SparPreg UC600, 600 gsm | 50 | Sprint XE600 @ ±45º | 50 | 0 | 0 | 0 | 2.06 | Not Specified | Prepreg |  | E205W | 965 | 96.5 | 0.1 | 1.5 | 83.8 | 1.14 |  | 164465 | 0 | [7 empty] | 20 |  | 1189.889 |  | 76.64444 | 1.45 |  | 965 | 868.5 | 0.8110001 | 0.7299001
Carbon/glass hybrid prepregs | (±45/(0)2/±45) | 56.4 | Epoxy | SparPreg | SparPreg UC600, 600 gsm | 50 | Sprint XE600 @ ±45º | 50 | 0 | 0 | 0 | 2.04 | Not Specified | Prepreg |  | E206W | 965 | 96.5 | 0.1 | 1.5 | 81.8 | 1.11 |  | 630711 | 0 | [7 empty] | 20 |  | 1189.889 |  | 76.64444 | 1.45 |  | 965 | 868.5 | 0.8110001 | 0.7299001
Carbon/glass hybrid prepregs | (±45/(0)2/±45) | 54.6 | Epoxy | SparPreg | SparPreg UC600, 600 gsm | 50 | Sprint XE600 @ ±45º | 50 | 0 | 0 | 0 | 2.11 | Not Specified | Prepreg |  | E207W | 965 | 96.5 | 0.1 | 1.5 | 82.3 | 1.16 |  | 57801 | 0 | [7 empty] | 20 |  | 1189.889 |  | 76.64444 | 1.45 |  | 965 | 868.5 | 0.8110001 | 0.7299001
Carbon/glass hybrid prepregs | (±45/(0)2/±45) | 56.7 | Epoxy | SparPreg | SparPreg UC600, 600 gsm | 50 | Sprint XE600 @ ±45º | 50 | 0 | 0 | 0 | 2.03 | Not Specified | Prepreg |  | E208W | 965 | 96.5 | 0.1 | 1.5 | 86.5 | 1.1 |  | 192999 | 0 | [7 empty] | 20 |  | 1189.889 |  | 76.64444 | 1.45 |  | 965 | 868.5 | 0.8110001 | 0.7299001
Carbon/glass hybrid prepregs | (±45/(0)2/±45) | 56.7 | Epoxy | SparPreg | SparPreg UC600, 600 gsm | 50 | Sprint XE600 @ ±45º | 50 | 0 | 0 | 0 | 2.03 | Not Specified | Prepreg |  | E209W | 1000 | 100 | 0.1 | 1.5 | 78.9 | 1.27 |  | 13188 | 0 | [7 empty] | 20 |  | 1189.889 |  | 76.64444 | 1.45 |  | 1000 | 900 | 0.8404146 | 0.7563731
Carbon/glass hybrid prepregs | (±45/(0)2/±45) | 56.4 | Epoxy | SparPreg | SparPreg UC600, 600 gsm | 50 | Sprint XE600 @ ±45º | 50 | 0 | 0 | 0 | 2.04 | Not Specified | Prepreg |  | E210W | 1000 | 100 | 0.1 | 1 | 81.6 | 1.21 |  | 35026 | 0 | [7 empty] | 20 |  | 1189.889 |  | 76.64444 | 1.45 |  | 1000 | 900 | 0.8404146 | 0.7563731
Carbon/glass hybrid prepregs | (±45/(0)2/±45) | 57 | Epoxy | SparPreg | SparPreg UC600, 600 gsm | 50 | Sprint XE600 @ ±45º | 50 | 0 | 0 | 0 | 2.02 | Not Specified | Prepreg |  | E211W | 1000 | 100 | 0.1 | 1 | 84.1 | 1.18 |  | 188064 | 0 | [7 empty] | 20 |  | 1189.889 |  | 76.64444 | 1.45 |  | 1000 | 900 | 0.8404146 | 0.7563731
Carbon/glass hybrid prepregs | (±45/(0)2/±45) | 57 | Epoxy | SparPreg | SparPreg UC600, 600 gsm | 50 | Sprint XE600 @ ±45º | 50 | 0 | 0 | 0 | 2.02 | Not Specified | Prepreg |  | E212W | 1000 | 100 | 0.1 | 1 | 80 | 1.25 |  | 9786 | 0 | [7 empty] | 20 |  | 1189.889 |  | 76.64444 | 1.45 |  | 1000 | 900 | 0.8404146 | 0.7563731
Carbon/glass hybrid prepregs | (±45/(0)2/±45) | 56.7 | Epoxy | SparPreg | SparPreg UC600, 600 gsm | 50 | Sprint XE600 @ ±45º | 50 | 0 | 0 | 0 | 2.03 | Not Specified | Prepreg |  | E213W | 1051 | 105 | 0.1 | 0.5 | 82.2 | 1.28 |  | 8679 | 0 | [7 empty] | 20 |  | 1189.889 |  | 76.64444 | 1.45 |  | 1051 | 946 | 0.8832757 | 0.7950322
Carbon/glass hybrid prepregs | (±45/(0)2/±45) | 56.7 | Epoxy | SparPreg | SparPreg UC600, 600 gsm | 50 | Sprint XE600 @ ±45º | 50 | 0 | 0 | 0 | 2.03 | Not Specified | Prepreg |  | E214W | 1051 | 105 | 0.1 | 0.5 | 86.9 | 1.22 |  | 22706 | 0 | [7 empty] | 20 |  | 1189.889 |  | 76.64444 | 1.45 |  | 1051 | 946 | 0.8832757 | 0.7950322
Carbon/glass hybrid prepregs | (±45/(0)2/±45) | 56.7 | Epoxy | SparPreg | SparPreg UC600, 600 gsm | 50 | Sprint XE600 @ ±45º | 50 | 0 | 0 | 0 | 2.03 | Not Specified | Prepreg |  | E215W | 1051 | 105 | 0.1 | 0.5 | 80.3 | 1.31 |  | 2364 | 0 | [7 empty] | 20 |  | 1189.889 |  | 76.64444 | 1.45 |  | 1051 | 946 | 0.8832757 | 0.7950322
Carbon/glass hybrid prepregs | (±45/(0)2/±45) | 56.4 | Epoxy | SparPreg | SparPreg UC600, 600 gsm | 50 | Sprint XE600 @ ±45º | 50 | 0 | 0 | 0 | 2.04 | Not Specified | Prepreg |  | E216W | 1051 | 105 | 0.1 | 0.5 | 84.8 | 1.24 |  | 2191 | 0 | [7 empty] | 20 |  | 1189.889 |  | 76.64444 | 1.45 |  | 1051 | 946 | 0.8832757 | 0.7950322
Adhesive shear lap | Adhesive |  | Adhesive | Hexion Epikote MGS BPR 135G3 (L135/G3) with MGS 137G curing agent adhesive |  | 0 | 0 | 0 | 0 | 0 | 0 | 4.5 | 10h 80C |  |  | 135G3-204 | 41.4 | 4.1 | 0.1 | 1 |  |  |  | 6520 | 0 | [7 empty] | 20 |  | 23.0625 | -20.56667 |  |  |  | 41.4 | 37.3 | 1.795122 | 1.617344
Adhesive shear lap | Adhesive |  | Adhesive | Hexion Epikote MGS BPR 135G3 (L135/G3) with MGS 137G curing agent adhesive |  | 0 | 0 | 0 | 0 | 0 | 0 | 3.51 | 10h 80C |  |  | 135G3-208 | 41.4 | 4.1 | 0.1 | 1 |  |  |  | 4401 | 0 | [7 empty] | 20 |  | 23.0625 | -20.56667 |  |  |  | 41.4 | 37.3 | 1.795122 | 1.617344
Adhesive shear lap | Adhesive |  | Adhesive | Hexion Epikote MGS BPR 135G3 (L135/G3) with MGS 137G curing agent adhesive |  | 0 | 0 | 0 | 0 | 0 | 0 | 3.68 | 10h 80C |  |  | 135G3-210 | 41.4 | 4.1 | 0.1 | 1 |  |  |  | 4426 | 0 | [7 empty] | 20 |  | 23.0625 | -20.56667 |  |  |  | 41.4 | 37.3 | 1.795122 | 1.617344
Adhesive shear lap | Adhesive |  | Adhesive | Hexion Epikote MGS BPR 135G3 (L135/G3) with MGS 137G curing agent adhesive |  | 0 | 0 | 0 | 0 | 0 | 0 | 4.36 | 10h 80C |  |  | 135G3-213 | 41.4 | 4.1 | 0.1 | 1 |  |  |  | 417 | 0 | [7 empty] | 20 |  | 23.0625 | -20.56667 |  |  |  | 41.4 | 37.3 | 1.795122 | 1.617344
Adhesive shear lap | Adhesive |  | Adhesive | Hexion Epikote MGS BPR 135G3 (L135/G3) with MGS 137G curing agent adhesive |  | 0 | 0 | 0 | 0 | 0 | 0 | 4.56 | 10h 80C |  |  | 135G3-207 | 41.4 | 4.1 | 0.1 | 1 |  |  |  | 8887 | 0 | [7 empty] | 20 |  | 23.0625 | -20.56667 |  |  |  | 41.4 | 37.3 | 1.795122 | 1.617344
Adhesive shear lap | Adhesive |  | Adhesive | Hexion Epikote MGS BPR 135G3 (L135/G3) with MGS 137G curing agent adhesive |  | 0 | 0 | 0 | 0 | 0 | 0 | 4.47 | 10h 80C |  |  | 135G3-217 | 34.5 | 3.5 | 0.1 | 2 |  |  |  | 180857 | 0 | [7 empty] | 20 |  | 23.0625 | -20.56667 |  |  |  | 34.5 | 31 | 1.495935 | 1.344173
Adhesive shear lap | Adhesive |  | Adhesive | Hexion Epikote MGS BPR 135G3 (L135/G3) with MGS 137G curing agent adhesive |  | 0 | 0 | 0 | 0 | 0 | 0 | 4.25 | 10h 80C |  |  | 135G3-216 | 34.5 | 3.5 | 0.1 | 2 |  |  |  | 32918 | 0 | [7 empty] | 20 |  | 23.0625 | -20.56667 |  |  |  | 34.5 | 31 | 1.495935 | 1.344173
Adhesive shear lap | Adhesive |  | Adhesive | Hexion Epikote MGS BPR 135G3 (L135/G3) with MGS 137G curing agent adhesive |  | 0 | 0 | 0 | 0 | 0 | 0 | 4.17 | 10h 80C |  |  | 135G3-218 | 34.5 | 3.5 | 0.1 | 2 |  |  |  | 421714 | 0 | [7 empty] | 20 |  | 23.0625 | -20.56667 |  |  |  | 34.5 | 31 | 1.495935 | 1.344173
Adhesive shear lap | Adhesive |  | Adhesive | Hexion Epikote MGS BPR 135G3 (L135/G3) with MGS 137G curing agent adhesive |  | 0 | 0 | 0 | 0 | 0 | 0 | 3.27 | 10h 80C |  |  | 135G3-211 | 41.4 | 4.1 | 0.1 | 1 |  |  |  | 11779 | 0 | [7 empty] | 20 |  | 23.0625 | -20.56667 |  |  |  | 41.4 | 37.3 | 1.795122 | 1.617344
Adhesive shear lap | Adhesive |  | Adhesive | Hexion Epikote MGS BPR 135G3 (L135/G3) with MGS 137G curing agent adhesive |  | 0 | 0 | 0 | 0 | 0 | 0 | 4.6 | 10h 80C |  |  | 135G3-201 | 31 | 3.1 | 0.1 | 3 |  |  |  | 285619 | 0 | [7 empty] | 20 |  | 23.0625 | -20.56667 |  |  |  | 31 | 27.9 | 1.344173 | 1.209756
Adhesive shear lap | Adhesive |  | Adhesive | Hexion Epikote MGS BPR 135G3 (L135/G3) with MGS 137G curing agent adhesive |  | 0 | 0 | 0 | 0 | 0 | 0 | 4.46 | 10h 80C |  |  | 135G3-200 | 31 | 3.1 | 0.1 | 3 |  |  |  | 1250000 | 1 | [7 empty] | 20 |  | 23.0625 | -20.56667 |  |  |  | 31 | 27.9 | 1.344173 | 1.209756
Adhesive shear lap | Adhesive |  | Adhesive | Hexion Epikote MGS BPR 135G3 (L135/G3) with MGS 137G curing agent adhesive |  | 0 | 0 | 0 | 0 | 0 | 0 | 3.99 | 10h 80C |  |  | 135G3-203 | 31 | 3.1 | 0.1 | 3 |  |  |  | 3550000 | 1 | [7 empty] | 20 |  | 23.0625 | -20.56667 |  |  |  | 31 | 27.9 | 1.344173 | 1.209756
Adhesive shear lap | Adhesive |  | Adhesive | Hexion Epikote MGS BPR 135G3 (L135/G3) with MGS 137G curing agent adhesive |  | 0 | 0 | 0 | 0 | 0 | 0 | 4.14 | 10h 80C |  |  | 135G3-215 | 41.4 | 4.1 | 0.1 | 1 |  |  |  | 9776 | 0 | [7 empty] | 20 |  | 23.0625 | -20.56667 |  |  |  | 41.4 | 37.3 | 1.795122 | 1.617344
Adhesive shear lap | Adhesive |  | Adhesive | Hexion Epikote MGS BPR 135G3 (L135/G3) with MGS 137G curing agent adhesive |  | 0 | 0 | 0 | 0 | 0 | 0 | 4.45 | 10h 80C |  |  | 135G3-219 | 34.5 | 3.5 | 0.1 | 2 |  |  |  | 44153 | 0 | [7 empty] | 20 |  | 23.0625 | -20.56667 |  |  |  | 34.5 | 31 | 1.495935 | 1.344173
Adhesive shear lap | Adhesive |  | Adhesive | Hexion Epikote MGS BPR 135G3 (L135/G3) with MGS 137G curing agent adhesive |  | 0 | 0 | 0 | 0 | 0 | 0 | 3.71 | 10h 80C |  |  | 136G3-220 | 34.5 | 3.5 | 0.1 | 2 |  |  |  | 4968 | 0 | [7 empty] | 20 |  | 23.0625 | -20.56667 |  |  |  | 34.5 | 31 | 1.495935 | 1.344173
Adhesive shear lap | Adhesive |  | Adhesive | Hexion Epikote MGS BPR 135G3 (L135/G3) with MGS 137G curing agent adhesive |  | 0 | 0 | 0 | 0 | 0 | 0 | 4.65 | 10h 80C |  |  | 135G3-221 | 34.5 | 3.5 | 0.1 | 2 |  |  |  | 51713 | 0 | [7 empty] | 20 |  | 23.0625 | -20.56667 |  |  |  | 34.5 | 31 | 1.495935 | 1.344173
Adhesive shear lap | Adhesive |  | Adhesive | Hexion Epikote MGS BPR 135G3 (L135/G3) with MGS 137G curing agent adhesive |  | 0 | 0 | 0 | 0 | 0 | 0 | 4.27 | 10h 80C |  |  | 135G3-212 | 31 | 3.1 | 0.1 | 2 |  |  |  | 906709 | 0 | [7 empty] | 20 |  | 23.0625 | -20.56667 |  |  |  | 31 | 27.9 | 1.344173 | 1.209756
Adhesive shear lap | Adhesive |  | Adhesive | Hexion Epikote MGS BPR 135G3 (L135/G3) with MGS 137G curing agent adhesive |  | 0 | 0 | 0 | 0 | 0 | 0 | 3.91 | 10h 80C |  |  | 135G3W-1501 | 27.6 | 2.76 | 0.1 | 2 |  |  |  | 63309 | 0 | [7 empty] | 20 |  | 23.0625 | -20.56667 |  |  |  | 27.6 | 24.84 | 1.196748 | 1.077073
Adhesive shear lap | Adhesive |  | Adhesive | Hexion Epikote MGS BPR 135G3 (L135/G3) with MGS 137G curing agent adhesive |  | 0 | 0 | 0 | 0 | 0 | 0 | 3.93 | 10h 80C |  |  | 135G3W-1507 | 27.6 | 2.76 | 0.1 | 2 |  |  |  | 16915 | 0 | [7 empty] | 20 |  | 23.0625 | -20.56667 |  |  |  | 27.6 | 24.84 | 1.196748 | 1.077073
Adhesive shear lap | Adhesive |  | Adhesive | Hexion Epikote MGS BPR 135G3 (L135/G3) with MGS 137G curing agent adhesive |  | 0 | 0 | 0 | 0 | 0 | 0 | 3.92 | 10h 80C |  |  | 135G3W-1508 | 27.6 | 2.76 | 0.1 | 2 |  |  |  | 2721 | 0 | [7 empty] | 20 |  | 23.0625 | -20.56667 |  |  |  | 27.6 | 24.84 | 1.196748 | 1.077073
Adhesive shear lap | Adhesive |  | Adhesive | Hexion Epikote MGS BPR 135G3 (L135/G3) with MGS 137G curing agent adhesive |  | 0 | 0 | 0 | 0 | 0 | 0 | 3.92 | 10h 80C |  |  | 135G3W-1510 | 31 | 3.1 | 0.1 | 2 |  |  |  | 43230 | 0 | [7 empty] | 20 |  | 23.0625 | -20.56667 |  |  |  | 31 | 27.9 | 1.344173 | 1.209756
Adhesive shear lap | Adhesive |  | Adhesive | Hexion Epikote MGS BPR 135G3 (L135/G3) with MGS 137G curing agent adhesive |  | 0 | 0 | 0 | 0 | 0 | 0 | 3.85 | 10h 80C |  |  | 135G3W-1512 | 31 | 3.1 | 0.1 | 2 |  |  |  | 8980 | 0 | [7 empty] | 20 |  | 23.0625 | -20.56667 |  |  |  | 31 | 27.9 | 1.344173 | 1.209756
Adhesive shear lap | Adhesive |  | Adhesive | Hexion Epikote MGS BPR 135G3 (L135/G3) with MGS 137G curing agent adhesive |  | 0 | 0 | 0 | 0 | 0 | 0 | 4.98 | 10h 80C |  |  | 135G3W-1514 | 27.6 | 2.76 | 0.1 | 2 |  |  |  | 9024 | 0 | [7 empty] | 20 |  | 23.0625 | -20.56667 |  |  |  | 27.6 | 24.84 | 1.196748 | 1.077073
Adhesive shear lap | Adhesive |  | Adhesive | Hexion Epikote MGS BPR 135G3 (L135/G3) with MGS 137G curing agent adhesive |  | 0 | 0 | 0 | 0 | 0 | 0 | 3.97 | 10h 80C |  |  | 135G3W-1520 | 20.7 | 2.07 | 0.1 | 2 |  |  |  | 4000000 | 1 | [7 empty] | 20 |  | 23.0625 | -20.56667 |  |  |  | 20.7 | 18.63 | 0.897561 | 0.8078049
Adhesive shear lap | Adhesive |  | Adhesive | Hexion Epikote MGS BPR 135G3 (L135/G3) with MGS 137G curing agent adhesive |  | 0 | 0 | 0 | 0 | 0 | 0 | 3.66 | 10h 80C |  |  | 135G3W-1523 | 27.6 | 2.76 | 0.1 | 2 |  |  |  | 29726 | 0 | [7 empty] | 20 |  | 23.0625 | -20.56667 |  |  |  | 27.6 | 24.84 | 1.196748 | 1.077073
Adhesive shear lap | Adhesive |  | Adhesive | Hexion Epikote MGS BPR 135G3 (L135/G3) with MGS 137G curing agent adhesive |  | 0 | 0 | 0 | 0 | 0 | 0 | 3.76 | 10h 80C |  |  | 135G3W-1525 | 27.6 | 2.76 | 0.1 | 2 |  |  |  | 87282 | 0 | [7 empty] | 20 |  | 23.0625 | -20.56667 |  |  |  | 27.6 | 24.84 | 1.196748 | 1.077073
Adhesive shear lap | Adhesive |  | Adhesive | Hexion Epikote MGS BPR 135G3 (L135/G3) with MGS 137G curing agent adhesive |  | 0 | 0 | 0 | 0 | 0 | 0 | 4.01 | 10h 80C |  |  | 135G3W-1526 | 27.6 | 2.76 | 0.1 | 2 |  |  |  | 175344 | 0 | [7 empty] | 20 |  | 23.0625 | -20.56667 |  |  |  | 27.6 | 24.84 | 1.196748 | 1.077073
Adhesive shear lap | Adhesive |  | Adhesive | Hexion Epikote MGS BPR 135G3 / BPH 137G |  | 0 | 0 | 0 | 0 | 0 | 0 | 3 | 10h 80C |  |  | 309 | 8.1 | 0.81 | 0.1 | 2 |  |  |  | 12924 | 0 | [7 empty] | 20 |  | 23.0625 | -20.56667 |  |  |  | 8.1 | 7.29 | 0.3512195 | 0.3160976
Adhesive shear lap | Adhesive |  | Adhesive | Hexion Epikote MGS BPR 135G3 / BPH 137G |  | 0 | 0 | 0 | 0 | 0 | 0 | 3 | 10h 80C |  |  | 311 | 8.1 | 0.81 | 0.1 | 2 |  |  |  | 18339 | 0 | [7 empty] | 20 |  | 23.0625 | -20.56667 |  |  |  | 8.1 | 7.29 | 0.3512195 | 0.3160976
Adhesive shear lap | Adhesive |  | Adhesive | Hexion Epikote MGS BPR 135G3 / BPH 137G |  | 0 | 0 | 0 | 0 | 0 | 0 | 3 | 10h 80C |  |  | 315 | 6.8 | 0.68 | 0.1 | 3 |  |  |  | 108094 | 0 | [7 empty] | 20 |  | 23.0625 | -20.56667 |  |  |  | 6.8 | 6.12 | 0.2948509 | 0.2653659
Adhesive shear lap | Adhesive |  | Adhesive | Hexion Epikote MGS BPR 135G3 / BPH 137G |  | 0 | 0 | 0 | 0 | 0 | 0 | 3 | 10h 80C |  |  | 313 | 6.87 | 0.69 | 0.1 | 3 |  |  |  | 80858 | 0 | [7 empty] | 20 |  | 23.0625 | -20.56667 |  |  |  | 6.87 | 6.18 | 0.2978862 | 0.2679675
Adhesive shear lap | Adhesive |  | Adhesive | Hexion Epikote MGS BPR 135G3 / BPH 137G |  | 0 | 0 | 0 | 0 | 0 | 0 | 3 | 10h 80C |  |  | 356 | 5.79 | 0.58 | 0.1 | 3 |  |  |  | 196872 | 0 | [7 empty] | 20 |  | 23.0625 | -20.56667 |  |  |  | 5.79 | 5.21 | 0.2510569 | 0.2259079
Adhesive shear lap | Adhesive |  | Adhesive | Hexion Epikote MGS BPR 135G3 / BPH 137G |  | 0 | 0 | 0 | 0 | 0 | 0 | 3 | 10h 80C |  |  | 357 | 5.14 | 0.51 | 0.1 | 4 |  |  |  | 478998 | 0 | [7 empty] | 20 |  | 23.0625 | -20.56667 |  |  |  | 5.14 | 4.63 | 0.2228726 | 0.2007588
Adhesive shear lap | Adhesive |  | Adhesive | Hexion Epikote MGS BPR 135G3 / BPH 137G |  | 0 | 0 | 0 | 0 | 0 | 0 | 3 | 10h 80C |  |  | 375 | 4.32 | 0.43 | 0.1 | 5 |  |  |  | 3421986 | 0 | [7 empty] | 20 |  | 23.0625 | -20.56667 |  |  |  | 4.32 | 3.89 | 0.1873171 | 0.1686721
Adhesive shear lap | Adhesive |  | Adhesive | Hexion Epikote MGS BPR 135G3 / BPH 137G |  | 0 | 0 | 0 | 0 | 0 | 0 | 3 | 10h 80C |  |  | 360 | 7.98 | 0.8 | 0.1 | 1 |  |  |  | 5642 | 0 | [7 empty] | 20 |  | 23.0625 | -20.56667 |  |  |  | 7.98 | 7.18 | 0.3460163 | 0.3113279
Adhesive shear lap | Adhesive |  | Adhesive | Hexion Epikote MGS BPR 135G3 / BPH 137G |  | 0 | 0 | 0 | 0 | 0 | 0 | 3 | 10h 80C |  |  | 310 | 8.46 | -8.46 | -1 | 1 |  |  |  | 1319 | 0 | [7 empty] | 20 |  | 23.0625 | -20.56667 |  |  |  | 8.46 | 16.92 | 0.3668293 | 0.7336585
Adhesive shear lap | Adhesive |  | Adhesive | Hexion Epikote MGS BPR 135G3 / BPH 137G |  | 0 | 0 | 0 | 0 | 0 | 0 | 3 | 10h 80C |  |  | 312 | 7.94 | -7.94 | -1 | 1 |  |  |  | 3006 | 0 | [7 empty] | 20 |  | 23.0625 | -20.56667 |  |  |  | 7.94 | 15.88 | 0.3442818 | 0.6885637
Adhesive shear lap | Adhesive |  | Adhesive | Hexion Epikote MGS BPR 135G3 / BPH 137G |  | 0 | 0 | 0 | 0 | 0 | 0 | 3 | 10h 80C |  |  | 314 | 6.13 | -6.13 | -1 | 2 |  |  |  | 22258 | 0 | [7 empty] | 20 |  | 23.0625 | -20.56667 |  |  |  | 6.13 | 12.26 | 0.2657995 | 0.5315989
Adhesive shear lap | Adhesive |  | Adhesive | Hexion Epikote MGS BPR 135G3 / BPH 137G |  | 0 | 0 | 0 | 0 | 0 | 0 | 3 | 10h 80C |  |  | 307 | 4.99 | -4.99 | -1 | 2 |  |  |  | 46369 | 0 | [7 empty] | 20 |  | 23.0625 | -20.56667 |  |  |  | 4.99 | 9.98 | 0.2163686 | 0.4327371
Adhesive shear lap | Adhesive |  | Adhesive | Hexion Epikote MGS BPR 135G3 / BPH 137G |  | 0 | 0 | 0 | 0 | 0 | 0 | 3 | 10h 80C |  |  | 308 | 4.8 | -4.8 | -1 | 2 |  |  |  | 128076 | 0 | [7 empty] | 20 |  | 23.0625 | -20.56667 |  |  |  | 4.8 | 9.6 | 0.2081301 | 0.4162602
Adhesive shear lap | Adhesive |  | Adhesive | Hexion Epikote MGS BPR 135G3 / BPH 137G |  | 0 | 0 | 0 | 0 | 0 | 0 | 3 | 10h 80C |  |  | 361 | 4.86 | -4.86 | -1 | 2 |  |  |  | 72167 | 0 | [7 empty] | 20 |  | 23.0625 | -20.56667 |  |  |  | 4.86 | 9.72 | 0.2107317 | 0.4214634
Adhesive shear lap | Adhesive |  | Adhesive | Hexion Epikote MGS BPR 135G3 / BPH 137G |  | 0 | 0 | 0 | 0 | 0 | 0 | 3 | 10h 80C |  |  | 359 | 8.07 | -8.07 | -1 | 1 |  |  |  | 1373 | 0 | [7 empty] | 20 |  | 23.0625 | -20.56667 |  |  |  | 8.07 | 16.14 | 0.3499187 | 0.6998374
Adhesive shear lap | Adhesive |  | Adhesive | Hexion Epikote MGS BPR 135G3 / BPH 137G |  | 0 | 0 | 0 | 0 | 0 | 0 | 3 | 10h 80C |  |  | 362 | 6.27 | -6.27 | -1 | 1 |  |  |  | 14040 | 0 | [7 empty] | 20 |  | 23.0625 | -20.56667 |  |  |  | 6.27 | 12.54 | 0.2718699 | 0.5437398
Adhesive shear lap | Adhesive |  | Adhesive | Hexion Epikote MGS BPR 135G3 / BPH 137G |  | 0 | 0 | 0 | 0 | 0 | 0 | 3 | 10h 80C |  |  | 363 | 3.42 | -3.42 | -1 | 4 |  |  |  | 1177627 | 0 | [7 empty] | 20 |  | 23.0625 | -20.56667 |  |  |  | 3.42 | 6.84 | 0.1482927 | 0.2965854
Adhesive shear lap | Adhesive |  | Adhesive | Hexion Epikote MGS BPR 135G3 / BPH 137G |  | 0 | 0 | 0 | 0 | 0 | 0 | 3 | 10h 80C |  |  | 400 | 20.4 | -20.4 | 10 | 4 |  |  |  | 185030 | 0 | [7 empty] | 20 |  | 23.0625 | -20.56667 |  |  |  | 20.4 | 40.8 | 0.8845528 | 1.769106
Adhesive shear lap | Adhesive |  | Adhesive | Hexion Epikote MGS BPR 135G3 / BPH 137G |  | 0 | 0 | 0 | 0 | 0 | 0 | 3 | 10h 80C |  |  | 401 | 20.8 | -20.8 | 10 | 4 |  |  |  | 102065 | 0 | [7 empty] | 20 |  | 23.0625 | -20.56667 |  |  |  | 20.8 | 41.6 | 0.901897 | 1.803794
Adhesive shear lap | Adhesive |  | Adhesive | Hexion Epikote MGS BPR 135G3 / BPH 137G |  | 0 | 0 | 0 | 0 | 0 | 0 | 3 | 10h 80C |  |  | 343 | -27.6 | -2.8 | 10 | 1 |  |  |  | 2995 | 0 | [7 empty] | 20 |  | 23.0625 | -20.56667 |  |  |  | -27.6 | 24.8 | -1.341977 | 1.205835
Adhesive shear lap | Adhesive |  | Adhesive | Hexion Epikote MGS BPR 135G3 / BPH 137G |  | 0 | 0 | 0 | 0 | 0 | 0 | 3 | 10h 80C |  |  | 353 | -1.3 | -13.4 | 10 | 2 |  |  |  | 175000 | 1 | [7 empty] | 20 |  | 23.0625 | -20.56667 |  |  |  | -13.4 | 12.1 | -0.6515397 | 0.5883306
Adhesive shear lap | Adhesive |  | Adhesive | Hexion Epikote MGS BPR 135G3 / BPH 137G |  | 0 | 0 | 0 | 0 | 0 | 0 | 3 | 10h 80C |  |  | 344 | -2.8 | -27.9 | 10 | 1 |  |  |  | 5032 | 0 | [7 empty] | 20 |  | 23.0625 | -20.56667 |  |  |  | -27.9 | 25.1 | -1.356564 | 1.220421
Adhesive shear lap | Adhesive |  | Adhesive | Hexion Epikote MGS BPR 135G3 / BPH 137G |  | 0 | 0 | 0 | 0 | 0 | 0 | 3 | 10h 80C |  |  | 358 | -1.7 | -16.7 | 10 | 2 |  |  |  | 1500000 | 1 | [7 empty] | 20 |  | 23.0625 | -20.56667 |  |  |  | -16.7 | 15 | -0.8119935 | 0.7293355
Adhesive shear lap | Adhesive |  | Adhesive | Hexion Epikote MGS BPR 135G3 / BPH 137G |  | 0 | 0 | 0 | 0 | 0 | 0 | 3 | 10h 80C |  |  | 1506W | 5.09 | 0.51 | 0.1 | 4 |  |  |  | 170610 | 0 | [7 empty] | 20 |  | 23.0625 | -20.56667 |  |  |  | 5.09 | 4.58 | 0.2207046 | 0.1985908
Adhesive shear lap | Adhesive |  | Adhesive | Hexion Epikote MGS BPR 135G3 / BPH 137G |  | 0 | 0 | 0 | 0 | 0 | 0 | 3 | 10h 80C |  |  | 1504W | 5.39 | 0.54 | 0.1 | 4 |  |  |  | 153761 | 0 | [7 empty] | 20 |  | 23.0625 | -20.56667 |  |  |  | 5.39 | 4.85 | 0.2337127 | 0.2102981
Adhesive shear lap | Adhesive |  | Adhesive | Hexion Epikote MGS BPR 135G3 / BPH 137G |  | 0 | 0 | 0 | 0 | 0 | 0 | 3 | 10h 80C |  |  | 1012W | 4.84 | 0.48 | 0.1 | 4 |  |  |  | 103032 | 0 | [7 empty] | 20 |  | 23.0625 | -20.56667 |  |  |  | 4.84 | 4.36 | 0.2098645 | 0.1890515
Adhesive shear lap | Adhesive |  | Adhesive | Hexion Epikote MGS BPR 135G3 / BPH 137G |  | 0 | 0 | 0 | 0 | 0 | 0 | 3 | 10h 80C |  |  | 1522W | 8.17 | 0.82 | 0.1 | 1 |  |  |  | 967 | 0 | [7 empty] | 20 |  | 23.0625 | -20.56667 |  |  |  | 8.17 | 7.35 | 0.3542547 | 0.3186992
Adhesive shear lap | Adhesive |  | Adhesive | Hexion Epikote MGS BPR 135G3 / BPH 137G |  | 0 | 0 | 0 | 0 | 0 | 0 | 3 | 10h 80C |  |  | 1002W | 8.18 | 0.82 | 0.1 | 1 |  |  |  | 170 | 0 | [7 empty] | 20 |  | 23.0625 | -20.56667 |  |  |  | 8.18 | 7.36 | 0.3546883 | 0.3191328
Adhesive shear lap | Adhesive |  | Adhesive | Hexion Epikote MGS BPR 135G3 / BPH 137G |  | 0 | 0 | 0 | 0 | 0 | 0 | 3 | 10h 80C |  |  | 1510W | 8.45 | 0.85 | 0.1 | 1 |  |  |  | 1815 | 0 | [7 empty] | 20 |  | 23.0625 | -20.56667 |  |  |  | 8.45 | 7.6 | 0.3663957 | 0.3295393
Adhesive shear lap | Adhesive |  | Adhesive | Hexion Epikote MGS BPR 135G3 / BPH 137G |  | 0 | 0 | 0 | 0 | 0 | 0 | 3 | 10h 80C |  |  | 1518W | 8.44 | 0.84 | 0.1 | 1 |  |  |  | 2053 | 0 | [7 empty] | 20 |  | 23.0625 | -20.56667 |  |  |  | 8.44 | 7.6 | 0.3659621 | 0.3295393
Adhesive shear lap | Adhesive |  | Adhesive | Hexion Epikote MGS BPR 135G3 / BPH 137G |  | 0 | 0 | 0 | 0 | 0 | 0 | 3 | 10h 80C |  |  | 1526W | 6.22 | 0.62 | 0.1 | 2 |  |  |  | 20681 | 0 | [7 empty] | 20 |  | 23.0625 | -20.56667 |  |  |  | 6.22 | 5.6 | 0.2697019 | 0.2428184
Adhesive shear lap | Adhesive |  | Adhesive | Hexion Epikote MGS BPR 135G3 / BPH 137G |  | 0 | 0 | 0 | 0 | 0 | 0 | 3 | 10h 80C |  |  | 1022W | 6.07 | 0.61 | 0.1 | 2 |  |  |  | 12814 | 0 | [7 empty] | 20 |  | 23.0625 | -20.56667 |  |  |  | 6.07 | 5.46 | 0.2631978 | 0.236748
Adhesive shear lap | Adhesive |  | Adhesive | Hexion Epikote MGS BPR 135G3 / BPH 137G |  | 0 | 0 | 0 | 0 | 0 | 0 | 3 | 10h 80C |  |  | 1512W | 6.12 | 0.61 | 0.1 | 2 |  |  |  | 24939 | 0 | [7 empty] | 20 |  | 23.0625 | -20.56667 |  |  |  | 6.12 | 5.51 | 0.2653659 | 0.238916
Adhesive shear lap | Adhesive |  | Adhesive | Hexion Epikote MGS BPR 135G3 / BPH 137G |  | 0 | 0 | 0 | 0 | 0 | 0 | 3 | 10h 80C |  |  | 1004W | 4.16 | 0.42 | 0.1 | 5 |  |  |  | 492899 | 0 | [7 empty] | 20 |  | 23.0625 | -20.56667 |  |  |  | 4.16 | 3.74 | 0.1803794 | 0.162168
Adhesive shear lap | Adhesive |  | Adhesive | Hexion Epikote MGS BPR 135G3 / BPH 137G |  | 0 | 0 | 0 | 0 | 0 | 0 | 3 | 10h 80C |  |  | 1600W | 4.22 | 0.42 | 0.1 | 5 |  |  |  | 767523 | 0 | [7 empty] | 20 |  | 23.0625 | -20.56667 |  |  |  | 4.22 | 3.8 | 0.182981 | 0.1647696
Adhesive shear lap | Adhesive |  | Adhesive | Hexion Epikote MGS BPR 135G3 / BPH 137G |  | 0 | 0 | 0 | 0 | 0 | 0 | 3 | 10h 80C |  |  | 1524W | 3.55 | -3.55 | -1 | 3 |  |  |  | 231315 | 0 | [7 empty] | 20 |  | 23.0625 | -20.56667 |  |  |  | 3.55 | 7.1 | 0.1539295 | 0.3078591
Adhesive shear lap | Adhesive |  | Adhesive | Hexion Epikote MGS BPR 135G3 / BPH 137G |  | 0 | 0 | 0 | 0 | 0 | 0 | 3 | 10h 80C |  |  | 1018W | 3.44 | -3.44 | -1 | 3 |  |  |  | 139301 | 0 | [7 empty] | 20 |  | 23.0625 | -20.56667 |  |  |  | 3.44 | 6.88 | 0.1491599 | 0.2983198
Adhesive shear lap | Adhesive |  | Adhesive | Hexion Epikote MGS BPR 135G3 / BPH 137G |  | 0 | 0 | 0 | 0 | 0 | 0 | 3 | 10h 80C |  |  | 1502W | 3.52 | -3.52 | -1 | 3 |  |  |  | 208986 | 0 | [7 empty] | 20 |  | 23.0625 | -20.56667 |  |  |  | 3.52 | 7.04 | 0.1526287 | 0.3052575
Adhesive shear lap | Adhesive |  | Adhesive | Hexion Epikote MGS BPR 135G3 / BPH 137G |  | 0 | 0 | 0 | 0 | 0 | 0 | 3 | 10h 80C |  |  | 1514W | 6.36 | -6.36 | -1 | 1.5 |  |  |  | 4303 | 0 | [7 empty] | 20 |  | 23.0625 | -20.56667 |  |  |  | 6.36 | 12.72 | 0.2757724 | 0.5515447
Adhesive shear lap | Adhesive |  | Adhesive | Hexion Epikote MGS BPR 135G3 / BPH 137G |  | 0 | 0 | 0 | 0 | 0 | 0 | 3 | 10h 80C |  |  | 1508W | 6.12 | -6.12 | -1 | 1.5 |  |  |  | 5595 | 0 | [7 empty] | 20 |  | 23.0625 | -20.56667 |  |  |  | 6.12 | 12.24 | 0.2653659 | 0.5307317
Adhesive shear lap | Adhesive |  | Adhesive | Hexion Epikote MGS BPR 135G3 / BPH 137G |  | 0 | 0 | 0 | 0 | 0 | 0 | 3 | 10h 80C |  |  | 1008W | 6.23 | -6.23 | -1 | 1.5 |  |  |  | 2422 | 0 | [7 empty] | 20 |  | 23.0625 | -20.56667 |  |  |  | 6.23 | 12.46 | 0.2701355 | 0.540271
Adhesive shear lap | Adhesive |  | Adhesive | Hexion Epikote MGS BPR 135G3 / BPH 137G |  | 0 | 0 | 0 | 0 | 0 | 0 | 3 | 10h 80C |  |  | 1006W | 2.7 | -2.7 | -1 | 5 |  |  |  | 1315489 | 0 | [7 empty] | 20 |  | 23.0625 | -20.56667 |  |  |  | 2.7 | 5.4 | 0.1170732 | 0.2341463
Adhesive shear lap | Adhesive |  | Adhesive | Hexion Epikote MGS BPR 135G3 / BPH 137G |  | 0 | 0 | 0 | 0 | 0 | 0 | 3 | 10h 80C |  |  | 1516W | 4.66 | -4.66 | -1 | 2 |  |  |  | 32479 | 0 | [7 empty] | 20 |  | 23.0625 | -20.56667 |  |  |  | 4.66 | 9.32 | 0.2020596 | 0.4041192
Adhesive shear lap | Adhesive |  | Adhesive | Hexion Epikote MGS BPR 135G3 / BPH 137G |  | 0 | 0 | 0 | 0 | 0 | 0 | 3 | 10h 80C |  |  | 1000W | 4.49 | -4.49 | -1 | 2 |  |  |  | 41356 | 0 | [7 empty] | 20 |  | 23.0625 | -20.56667 |  |  |  | 4.49 | 8.98 | 0.1946883 | 0.3893767
MD-DD5P-UP2-Enviro | [0/±45/0]S | 36 | UP2 | CoRezyn 63-AX-051 | Knytex D155 (527 gsm) | 72 | Knytex DB120 (393 gsm) | 28 | 0 | 0 | 0 | 3.13 | 24h/20C, 2h/60C | RTM | 4880 | DD5P820 | 310 | 31 | 0.1 | 3 | 21.6 | 1.62 |  | 178431 | 0 | [7 empty] | 50 |  | 392.4118 | -483.8131 | 21.87 | 3.433333 |  | 310 | 279 | 0.7899865 | 0.7109879
MD-DD5P-UP2-Enviro | [0/±45/0]S | 36 | UP2 | CoRezyn 63-AX-051 | Knytex D155 (527 gsm) | 72 | Knytex DB120 (393 gsm) | 28 | 0 | 0 | 0 | 3.13 | 24h/20C, 2h/60C | RTM | 4881 | DD5P816 | 310 | 31 | 0.1 | 3 | 20.8 | 1.64 |  | 233742 | 0 | [7 empty] | 50 |  | 392.4118 | -483.8131 | 21.87 | 3.433333 |  | 310 | 279 | 0.7899865 | 0.7109879
MD-DD5P-UP2-Enviro | [0/±45/0]S | 36 | UP2 | CoRezyn 63-AX-051 | Knytex D155 (527 gsm) | 72 | Knytex DB120 (393 gsm) | 28 | 0 | 0 | 0 | 3.13 | 24h/20C, 2h/60C | RTM | 4882 | DD5P816 | 310 | 31 | 0.1 | 3 | 21.1 | 1.52 |  | 246075 | 0 | [7 empty] | 50 |  | 392.4118 | -483.8131 | 21.87 | 3.433333 |  | 310 | 279 | 0.7899865 | 0.7109879
MD-DD5P-UP2-Enviro | [0/±45/0]S | 36 | UP2 | CoRezyn 63-AX-051 | Knytex D155 (527 gsm) | 72 | Knytex DB120 (393 gsm) | 28 | 0 | 0 | 0 | 3.13 | 24h/20C, 2h/60C | RTM | 4886 | DD5P812 | 414 | 41.4 | 0.1 | 2 | 22.1 | 2.21 |  | 4207 | 0 | [7 empty] | 50 |  | 392.4118 | -483.8131 | 21.87 | 3.433333 |  | 414 | 372.6 | 1.055014 | 0.9495128
MD-DD5P-UP2-Enviro | [0/±45/0]S | 36 | UP2 | CoRezyn 63-AX-051 | Knytex D155 (527 gsm) | 72 | Knytex DB120 (393 gsm) | 28 | 0 | 0 | 0 | 3.13 | 24h/20C, 2h/60C | RTM | 4887 | DD5P821 | 414 | 41.4 | 0.1 | 2 | 22 | 2.03 |  | 3614 | 0 | [7 empty] | 50 |  | 392.4118 | -483.8131 | 21.87 | 3.433333 |  | 414 | 372.6 | 1.055014 | 0.9495128
MD-DD5P-UP2-Enviro | [0/±45/0]S | 36 | UP2 | CoRezyn 63-AX-051 | Knytex D155 (527 gsm) | 72 | Knytex DB120 (393 gsm) | 28 | 0 | 0 | 0 | 3.13 | 24h/20C, 2h/60C | RTM | 4888 | DD5P818 | 414 | 41.4 | 0.1 | 2 | 21.5 | 1.86 |  | 1132 | 0 | [7 empty] | 50 |  | 392.4118 | -483.8131 | 21.87 | 3.433333 |  | 414 | 372.6 | 1.055014 | 0.9495128
MD-DD5P-UP2-Enviro | [0/±45/0]S | 38 | UP2 | CoRezyn 63-AX-051 | Knytex D155 (527 gsm) | 72 | Knytex DB120 (393 gsm) | 28 | 0 | 0 | 0 | 2.95 | 24h/20C, 2h/60C | RTM | 4891 | DD5P908W | 241 | 24.1 | 0.1 | 5 |  |  |  | 2145373 | 0 | [7 empty] | 50 |  | 392.4118 | -483.8131 | 21.87 | 3.433333 |  | 241 | 216.9 | 0.6141508 | 0.5527357
MD-DD5P-UP2-Enviro | [0/±45/0]S | 38 | UP2 | CoRezyn 63-AX-051 | Knytex D155 (527 gsm) | 72 | Knytex DB120 (393 gsm) | 28 | 0 | 0 | 0 | 2.95 | 24h/20C, 2h/60C | RTM | 4892 | DD5P900W | 310 | 31 | 0.1 | 3 | 20 | 1.42 |  | 17971 | 0 | [7 empty] | 50 |  | 392.4118 | -483.8131 | 21.87 | 3.433333 |  | 310 | 279 | 0.7899865 | 0.7109879
MD-DD5P-UP2-Enviro | [0/±45/0]S | 38 | UP2 | CoRezyn 63-AX-051 | Knytex D155 (527 gsm) | 72 | Knytex DB120 (393 gsm) | 28 | 0 | 0 | 0 | 2.95 | 24h/20C, 2h/60C | RTM | 4893 | DD5P901W | 241 | 24.1 | 0.1 | 5 | 20.6 | 1.19 |  | 1733316 | 0 | [7 empty] | 50 |  | 392.4118 | -483.8131 | 21.87 | 3.433333 |  | 241 | 216.9 | 0.6141508 | 0.5527357
MD-DD5P-UP2-Enviro | [0/±45/0]S | 38 | UP2 | CoRezyn 63-AX-051 | Knytex D155 (527 gsm) | 72 | Knytex DB120 (393 gsm) | 28 | 0 | 0 | 0 | 2.95 | 24h/20C, 2h/60C | RTM | 4894 | DD5P902W | 241 | 24.1 | 0.1 | 5 | 20.8 | 1.22 |  | 2033339 | 0 | [7 empty] | 50 |  | 392.4118 | -483.8131 | 21.87 | 3.433333 |  | 241 | 216.9 | 0.6141508 | 0.5527357
MD-DD5P-UP2-Enviro | [0/±45/0]S | 38 | UP2 | CoRezyn 63-AX-051 | Knytex D155 (527 gsm) | 72 | Knytex DB120 (393 gsm) | 28 | 0 | 0 | 0 | 2.95 | 24h/20C, 2h/60C | RTM | 4895 | DD5P903W | 310 | 31 | 0.1 | 3 | 21.3 | 1.51 |  | 45534 | 0 | [7 empty] | 50 |  | 392.4118 | -483.8131 | 21.87 | 3.433333 |  | 310 | 279 | 0.7899865 | 0.7109879
MD-DD5P-UP2-Enviro | [0/±45/0]S | 38 | UP2 | CoRezyn 63-AX-051 | Knytex D155 (527 gsm) | 72 | Knytex DB120 (393 gsm) | 28 | 0 | 0 | 0 | 2.95 | 24h/20C, 2h/60C | RTM | 4896 | DD5P904W | 310 | 31 | 0.1 | 3 | 20 | 1.54 |  | 35346 | 0 | [7 empty] | 50 |  | 392.4118 | -483.8131 | 21.87 | 3.433333 |  | 310 | 279 | 0.7899865 | 0.7109879
MD-DD5P-UP2-Enviro | [0/±45/0]S | 38 | UP2 | CoRezyn 63-AX-051 | Knytex D155 (527 gsm) | 72 | Knytex DB120 (393 gsm) | 28 | 0 | 0 | 0 | 2.95 | 24h/20C, 2h/60C | RTM | 5860 | DD5P909W | -34.5 | -345 | 10 | 1 |  |  |  | 16 | 0 | [7 empty] | 50 |  | 392.4118 | -483.8131 | 21.87 | 3.433333 |  | -345 | 310.5 | -0.7130853 | 0.6417768
MD-DD5P-UP2-Enviro | [0/±45/0]S | 38 | UP2 | CoRezyn 63-AX-051 | Knytex D155 (527 gsm) | 72 | Knytex DB120 (393 gsm) | 28 | 0 | 0 | 0 | 2.95 | 24h/20C, 2h/60C | RTM | 5865 | DD5P914W | -27.6 | -276 | 10 | 2 |  |  |  | 1410 | 0 | [7 empty] | 50 |  | 392.4118 | -483.8131 | 21.87 | 3.433333 |  | -276 | 248.4 | -0.5704682 | 0.5134214
MD-DD5P-UP2-Enviro | [0/±45/0]S | 38 | UP2 | CoRezyn 63-AX-051 | Knytex D155 (527 gsm) | 72 | Knytex DB120 (393 gsm) | 28 | 0 | 0 | 0 | 2.95 | 24h/20C, 2h/60C | RTM | 5866 | DD5P915W | -20.7 | -207 | 10 | 2 |  |  |  | 37673 | 0 | [7 empty] | 50 |  | 392.4118 | -483.8131 | 21.87 | 3.433333 |  | -207 | 186.3 | -0.4278512 | 0.3850661
MD-DD5P-UP2-Enviro | [0/±45/0]S | 38 | UP2 | CoRezyn 63-AX-051 | Knytex D155 (527 gsm) | 72 | Knytex DB120 (393 gsm) | 28 | 0 | 0 | 0 | 2.95 | 24h/20C, 2h/60C | RTM | 5867 | DD5P916W | -20.7 | -207 | 10 | 5 |  |  |  | 44469 | 0 | [7 empty] | 50 |  | 392.4118 | -483.8131 | 21.87 | 3.433333 |  | -207 | 186.3 | -0.4278512 | 0.3850661
MD-DD5P-UP2-Enviro | [0/±45/0]S | 38 | UP2 | CoRezyn 63-AX-051 | Knytex D155 (527 gsm) | 72 | Knytex DB120 (393 gsm) | 28 | 0 | 0 | 0 | 2.95 | 24h/20C, 2h/60C | RTM | 5868 | DD5P917W | -20.7 | -207 | 10 | 5 |  |  |  | 54737 | 0 | [7 empty] | 50 |  | 392.4118 | -483.8131 | 21.87 | 3.433333 |  | -207 | 186.3 | -0.4278512 | 0.3850661
MD-DD5P-UP2-Enviro | [0/±45/0]S | 38 | UP2 | CoRezyn 63-AX-051 | Knytex D155 (527 gsm) | 72 | Knytex DB120 (393 gsm) | 28 | 0 | 0 | 0 | 2.95 | 24h/20C, 2h/60C | RTM | 5869 | DD5P918W | -16.5 | -165 | 10 | 8 |  |  |  | 190729 | 0 | [7 empty] | 50 |  | 392.4118 | -483.8131 | 21.87 | 3.433333 |  | -165 | 148.5 | -0.3410408 | 0.3069367
MD-DD5P-UP2-Enviro | [0/±45/0]S | 38 | UP2 | CoRezyn 63-AX-051 | Knytex D155 (527 gsm) | 72 | Knytex DB120 (393 gsm) | 28 | 0 | 0 | 0 | 2.95 | 24h/20C, 2h/60C | RTM | 5870 | DD5P919W | -16.5 | -165 | 10 | 10 |  |  |  | 342905 | 0 | [7 empty] | 50 |  | 392.4118 | -483.8131 | 21.87 | 3.433333 |  | -165 | 148.5 | -0.3410408 | 0.3069367
MD-DD5P-UP2-Enviro | [0/±45/0]S | 38 | UP2 | CoRezyn 63-AX-051 | Knytex D155 (527 gsm) | 72 | Knytex DB120 (393 gsm) | 28 | 0 | 0 | 0 | 2.95 | 24h/20C, 2h/60C | RTM | 5871 | DD5P920W | -16.5 | -165 | 10 | 10 |  |  |  | 141564 | 0 | [7 empty] | 50 |  | 392.4118 | -483.8131 | 21.87 | 3.433333 |  | -165 | 148.5 | -0.3410408 | 0.3069367
MD-DD5P-UP2-Enviro | [0/±45/0]S | 36 | UP2 | CoRezyn 63-AX-051 | Knytex D155 (527 gsm) | 72 | Knytex DB120 (393 gsm) | 28 | 0 | 0 | 0 | 3.13 | 24h/20C, 2h/60C | RTM | 5872 | DD5P921 | -34.5 | -345 | 10 | 1 |  |  |  | 130 | 0 | [7 empty] | 50 |  | 392.4118 | -483.8131 | 21.87 | 3.433333 |  | -345 | 310.5 | -0.7130853 | 0.6417768
MD-DD5P-UP2-Enviro | [0/±45/0]S | 36 | UP2 | CoRezyn 63-AX-051 | Knytex D155 (527 gsm) | 72 | Knytex DB120 (393 gsm) | 28 | 0 | 0 | 0 | 3.13 | 24h/20C, 2h/60C | RTM | 5873 | DD5P930 | -20.7 | -207 | 10 | 5 |  |  |  | 124290 | 0 | [7 empty] | 50 |  | 392.4118 | -483.8131 | 21.87 | 3.433333 |  | -207 | 186.3 | -0.4278512 | 0.3850661
MD-DD5P-UP2-Enviro | [0/±45/0]S | 36 | UP2 | CoRezyn 63-AX-051 | Knytex D155 (527 gsm) | 72 | Knytex DB120 (393 gsm) | 28 | 0 | 0 | 0 | 3.13 | 24h/20C, 2h/60C | RTM | 5874 | DD5P926 | -20.7 | -207 | 10 | 5 |  |  |  | 173669 | 0 | [7 empty] | 50 |  | 392.4118 | -483.8131 | 21.87 | 3.433333 |  | -207 | 186.3 | -0.4278512 | 0.3850661
MD-DD5P-UP2-Enviro | [0/±45/0]S | 36 | UP2 | CoRezyn 63-AX-051 | Knytex D155 (527 gsm) | 72 | Knytex DB120 (393 gsm) | 28 | 0 | 0 | 0 | 3.13 | 24h/20C, 2h/60C | RTM | 5875 | DD5P929 | -20.7 | -207 | 10 | 5 |  |  |  | 482504 | 0 | [7 empty] | 50 |  | 392.4118 | -483.8131 | 21.87 | 3.433333 |  | -207 | 186.3 | -0.4278512 | 0.3850661
MD-DD5P-UP2-Enviro | [0/±45/0]S | 36 | UP2 | CoRezyn 63-AX-051 | Knytex D155 (527 gsm) | 72 | Knytex DB120 (393 gsm) | 28 | 0 | 0 | 0 | 3.13 | 24h/20C, 2h/60C | RTM | 5876 | DD5P924 | -27.6 | -276 | 10 | 4 |  |  |  | 98038 | 0 | [7 empty] | 50 |  | 392.4118 | -483.8131 | 21.87 | 3.433333 |  | -276 | 248.4 | -0.5704682 | 0.5134214
MD-DD5P-UP2-Enviro | [0/±45/0]S | 36 | UP2 | CoRezyn 63-AX-051 | Knytex D155 (527 gsm) | 72 | Knytex DB120 (393 gsm) | 28 | 0 | 0 | 0 | 3.13 | 24h/20C, 2h/60C | RTM | 5877 | DD5P931 | -27.6 | -276 | 10 | 5 |  |  |  | 74728 | 0 | [7 empty] | 50 |  | 392.4118 | -483.8131 | 21.87 | 3.433333 |  | -276 | 248.4 | -0.5704682 | 0.5134214
MD-DD5P-UP2-Enviro | [0/±45/0]S | 36 | UP2 | CoRezyn 63-AX-051 | Knytex D155 (527 gsm) | 72 | Knytex DB120 (393 gsm) | 28 | 0 | 0 | 0 | 3.13 | 24h/20C, 2h/60C | RTM | 5878 | DD5P925 | -27.6 | -276 | 10 | 5 |  |  |  | 49636 | 0 | [7 empty] | 50 |  | 392.4118 | -483.8131 | 21.87 | 3.433333 |  | -276 | 248.4 | -0.5704682 | 0.5134214
MD-DD5P-UP2-Enviro | [0/±45/0]S | 36 | UP2 | CoRezyn 63-AX-051 | Knytex D155 (527 gsm) | 72 | Knytex DB120 (393 gsm) | 28 | 0 | 0 | 0 | 3.13 | 24h/20C, 2h/60C | RTM | 5900 | DD5P963 | -16.5 | -165 | 10 | 8 |  |  |  | 1109352 | 0 | [7 empty] | 50 |  | 392.4118 | -483.8131 | 21.87 | 3.433333 |  | -165 | 148.5 | -0.3410408 | 0.3069367
MD-DD5P-UP2-Enviro | [0/±45/0]S | 36 | UP2 | CoRezyn 63-AX-051 | Knytex D155 (527 gsm) | 72 | Knytex DB120 (393 gsm) | 28 | 0 | 0 | 0 | 3.13 | 24h/20C, 2h/60C | RTM | 5882 | DD5P928 | -37.9 | -379 | 10 | 5 |  |  |  | 48127 | 0 | [7 empty] | 20 |  | 392.4118 | -483.8131 | 21.87 | 3.433333 |  | -379 | 341.1 | -0.7833604 | 0.7050243
MD-DD5P-UP2-Enviro | [0/±45/0]S | 36 | UP2 | CoRezyn 63-AX-051 | Knytex D155 (527 gsm) | 72 | Knytex DB120 (393 gsm) | 28 | 0 | 0 | 0 | 3.13 | 24h/20C, 2h/60C | RTM | 5883 | DD5P932 | -34.5 | -345 | 10 | 5 |  |  |  | 164214 | 0 | [7 empty] | 20 |  | 392.4118 | -483.8131 | 21.87 | 3.433333 |  | -345 | 310.5 | -0.7130853 | 0.6417768
MD-DD5P-UP2-Enviro | [0/±45/0]S | 36 | UP2 | CoRezyn 63-AX-051 | Knytex D155 (527 gsm) | 72 | Knytex DB120 (393 gsm) | 28 | 0 | 0 | 0 | 3.13 | 24h/20C, 2h/60C | RTM | 5884 | DD5P933 | -34.5 | -345 | 10 | 5 |  |  |  | 288708 | 0 | [7 empty] | 20 |  | 392.4118 | -483.8131 | 21.87 | 3.433333 |  | -345 | 310.5 | -0.7130853 | 0.6417768
MD-DD5P-UP2-Enviro | [0/±45/0]S | 36 | UP2 | CoRezyn 63-AX-051 | Knytex D155 (527 gsm) | 72 | Knytex DB120 (393 gsm) | 28 | 0 | 0 | 0 | 3.13 | 24h/20C, 2h/60C | RTM | 5885 | DD5P945 | -34.5 | -345 | 10 | 10 |  |  |  | 198403 | 0 | [7 empty] | 20 |  | 392.4118 | -483.8131 | 21.87 | 3.433333 |  | -345 | 310.5 | -0.7130853 | 0.6417768
MD-DD5P-UP2-Enviro | [0/±45/0]S | 38 | UP2 | CoRezyn 63-AX-051 | Knytex D155 (527 gsm) | 72 | Knytex DB120 (393 gsm) | 28 | 0 | 0 | 0 | 2.95 | 24h/20C, 2h/60C | RTM | 5893 | DD5P963W | -27.6 | -276 | 10 | 5 |  |  |  | 333063 | 0 | [7 empty] | 20 |  | 392.4118 | -483.8131 | 21.87 | 3.433333 |  | -276 | 248.4 | -0.5704682 | 0.5134214
MD-DD5P-UP2-Enviro | [0/±45/0]S | 38 | UP2 | CoRezyn 63-AX-051 | Knytex D155 (527 gsm) | 72 | Knytex DB120 (393 gsm) | 28 | 0 | 0 | 0 | 2.95 | 24h/20C, 2h/60C | RTM | 5894 | DD5P958W | -31 | -310 | 10 | 3 |  |  |  | 16432 | 0 | [7 empty] | 20 |  | 392.4118 | -483.8131 | 21.87 | 3.433333 |  | -310 | 279 | -0.6407433 | 0.576669
MD-DD5P-UP2-Enviro | [0/±45/0]S | 38 | UP2 | CoRezyn 63-AX-051 | Knytex D155 (527 gsm) | 72 | Knytex DB120 (393 gsm) | 28 | 0 | 0 | 0 | 2.95 | 24h/20C, 2h/60C | RTM | 5895 | DD5P959W | -27.6 | -276 | 10 | 5 |  |  |  | 836080 | 0 | [7 empty] | 20 |  | 392.4118 | -483.8131 | 21.87 | 3.433333 |  | -276 | 248.4 | -0.5704682 | 0.5134214
MD-DD5P-UP2-Enviro | [0/±45/0]S | 38 | UP2 | CoRezyn 63-AX-051 | Knytex D155 (527 gsm) | 72 | Knytex DB120 (393 gsm) | 28 | 0 | 0 | 0 | 2.95 | 24h/20C, 2h/60C | RTM | 5896 | DD5P960W | -31 | -310 | 10 | 3 |  |  |  | 27564 | 0 | [7 empty] | 20 |  | 392.4118 | -483.8131 | 21.87 | 3.433333 |  | -310 | 279 | -0.6407433 | 0.576669
MD-DD5P-UP2-Enviro | [0/±45/0]S | 38 | UP2 | CoRezyn 63-AX-051 | Knytex D155 (527 gsm) | 72 | Knytex DB120 (393 gsm) | 28 | 0 | 0 | 0 | 2.95 | 24h/20C, 2h/60C | RTM | 5897 | DD5P961W | -31 | -310 | 10 | 3 |  |  |  | 22185 | 0 | [7 empty] | 20 |  | 392.4118 | -483.8131 | 21.87 | 3.433333 |  | -310 | 279 | -0.6407433 | 0.576669
MD-DD5P-UP2-Enviro | [0/±45/0]S | 38 | UP2 | CoRezyn 63-AX-051 | Knytex D155 (527 gsm) | 72 | Knytex DB120 (393 gsm) | 28 | 0 | 0 | 0 | 2.95 | 24h/20C, 2h/60C | RTM | 5899 | DD5P962W | -27.6 | -276 | 10 | 5 |  |  |  | 637232 | 0 | [7 empty] | 20 |  | 392.4118 | -483.8131 | 21.87 | 3.433333 |  | -276 | 248.4 | -0.5704682 | 0.5134214
MD-DD5P-UP2-Enviro | [0/±45/0]S | 38 | UP2 | CoRezyn 63-AX-051 | Knytex D155 (527 gsm) | 72 | Knytex DB120 (393 gsm) | 28 | 0 | 0 | 0 | 2.95 | 24h/20C, 2h/60C | RTM | 6046 | DD5P963W | -24.1 | -241 | 10 | 8 |  |  |  | 2680397 | 0 | [7 empty] | 20 |  | 392.4118 | -483.8131 | 21.87 | 3.433333 |  | -241 | 216.9 | -0.4981263 | 0.4483136
MD-DD5P-UP2-Enviro | [0/±45/0]S | 38 | UP2 | CoRezyn 63-AX-051 | Knytex D155 (527 gsm) | 72 | Knytex DB120 (393 gsm) | 28 | 0 | 0 | 0 | 2.95 | 24h/20C, 2h/60C | RTM | 6047 | DD5P964W | -24.1 | -241 | 10 | 10 |  |  |  | 3830537 | 0 | [7 empty] | 20 |  | 392.4118 | -483.8131 | 21.87 | 3.433333 |  | -241 | 216.9 | -0.4981263 | 0.4483136
MD-DD5P-UP2-Enviro | [0/±45/0]S | 38 | UP2 | CoRezyn 63-AX-051 | Knytex D155 (527 gsm) | 72 | Knytex DB120 (393 gsm) | 28 | 0 | 0 | 0 | 2.95 | 24h/20C, 2h/60C | RTM | 6048 | DD5P965W | -24.1 | -241 | 10 | 10 |  |  |  | 2878393 | 0 | [7 empty] | 20 |  | 392.4118 | -483.8131 | 21.87 | 3.433333 |  | -241 | 216.9 | -0.4981263 | 0.4483136
MD-DD5P-UP2-Enviro | [0/±45/0]S | 36 | UP2 | CoRezyn 63-AX-051 | Knytex D155 (527 gsm) | 72 | Knytex DB120 (393 gsm) | 28 | 0 | 0 | 0 | 3.13 | 24h/20C, 2h/60C | RTM | 6159 | DD5P970D | -30 | -300 | 10 | 8 |  |  |  | 1649390 | 0 | [7 empty] | 20 |  | 392.4118 | -483.8131 | 21.87 | 3.433333 |  | -300 | 270 | -0.6200742 | 0.5580668
MD-DD5P-UP2-Enviro | [0/±45/0]S | 36 | UP2 | CoRezyn 63-AX-051 | Knytex D155 (527 gsm) | 72 | Knytex DB120 (393 gsm) | 28 | 0 | 0 | 0 | 3.13 | 24h/20C, 2h/60C | RTM | 6160 | DD5P971D | -30 | -300 | 10 | 8 |  |  |  | 1134606 | 0 | [7 empty] | 20 |  | 392.4118 | -483.8131 | 21.87 | 3.433333 |  | -300 | 270 | -0.6200742 | 0.5580668
MD-DD5P-UP2-Enviro | [0/±45/0]S | 36 | UP2 | CoRezyn 63-AX-051 | Knytex D155 (527 gsm) | 72 | Knytex DB120 (393 gsm) | 28 | 0 | 0 | 0 | 3.13 | 24h/20C, 2h/60C | RTM | 6161 | DD5P972D | -30 | -300 | 10 | 8 |  |  |  | 3668551 | 0 | [7 empty] | 20 |  | 392.4118 | -483.8131 | 21.87 | 3.433333 |  | -300 | 270 | -0.6200742 | 0.5580668
MD-DD5P-UP2-Enviro | [0/±45/0]S | 38 | UP2 | CoRezyn 63-AX-051 | Knytex D155 (527 gsm) | 72 | Knytex DB120 (393 gsm) | 28 | 0 | 0 | 0 | 2.95 | 24h/20C, 2h/60C | RTM | 6162 | DD5P966W | -13.8 | -138 | 10 | 8 |  |  |  | 1033796 | 0 | [7 empty] | 50 |  | 392.4118 | -483.8131 | 21.87 | 3.433333 |  | -138 | 124.2 | -0.2852341 | 0.2567107
MD-DD5P-UP2-Enviro | [0/±45/0]S | 38 | UP2 | CoRezyn 63-AX-051 | Knytex D155 (527 gsm) | 72 | Knytex DB120 (393 gsm) | 28 | 0 | 0 | 0 | 2.95 | 24h/20C, 2h/60C | RTM | 6163 | DD5P967W | -13.8 | -138 | 10 | 8 |  |  |  | 803542 | 0 | [7 empty] | 50 |  | 392.4118 | -483.8131 | 21.87 | 3.433333 |  | -138 | 124.2 | -0.2852341 | 0.2567107
MD-DD5P-UP2-Enviro | [0/±45/0]S | 38 | UP2 | CoRezyn 63-AX-051 | Knytex D155 (527 gsm) | 72 | Knytex DB120 (393 gsm) | 28 | 0 | 0 | 0 | 2.95 | 24h/20C, 2h/60C | RTM | 6164 | DD5P968W | -13.8 | -138 | 10 | 8 |  |  |  | 1613405 | 0 | [7 empty] | 50 |  | 392.4118 | -483.8131 | 21.87 | 3.433333 |  | -138 | 124.2 | -0.2852341 | 0.2567107
MD-DD5P-UP2-Enviro | [0/±45/0]S | 36 | UP2 | CoRezyn 63-AX-051 | Knytex D155 (527 gsm) | 72 | Knytex DB120 (393 gsm) | 28 | 0 | 0 | 0 | 3.13 | 24h/20C, 2h/60C | RTM | 6165 | DD5P975D | -16.5 | -165 | 10 | 7 |  |  |  | 857946 | 0 | [7 empty] | 50 |  | 392.4118 | -483.8131 | 21.87 | 3.433333 |  | -165 | 148.5 | -0.3410408 | 0.3069367
MD-DD5P-UP2-Enviro | [0/±45/0]S | 36 | UP2 | CoRezyn 63-AX-051 | Knytex D155 (527 gsm) | 72 | Knytex DB120 (393 gsm) | 28 | 0 | 0 | 0 | 3.13 | 24h/20C, 2h/60C | RTM | 6166 | DD5P976D | -16.5 | -165 | 10 | 7 |  |  |  | 1342208 | 0 | [7 empty] | 50 |  | 392.4118 | -483.8131 | 21.87 | 3.433333 |  | -165 | 148.5 | -0.3410408 | 0.3069367
MD-DD5P-UP2-Enviro | [0/±45/0]S | 36 | UP2 | CoRezyn 63-AX-051 | Knytex D155 (527 gsm) | 72 | Knytex DB120 (393 gsm) | 28 | 0 | 0 | 0 | 3.13 | 24h/20C, 2h/60C | RTM | 6167 | DD5P977D | -16.5 | -165 | 10 | 7 |  |  |  | 506222 | 0 | [7 empty] | 50 |  | 392.4118 | -483.8131 | 21.87 | 3.433333 |  | -165 | 148.5 | -0.3410408 | 0.3069367
MD-DD5P-UP2-Enviro | [0/±45/0]S | 35 | UP2 | CoRezyn 75-AQ-010 | Knytex D155 (527 gsm) | 72 | Knytex DB120 (393 gsm) | 28 | 0 | 0 | 0 | 3.2 | 24h/20C, 2h/60C | RTM | 6027 | DD5P2309D | -41.4 | -414 | 10 | 4 |  |  |  | 42269 | 0 | [7 empty] | 20 |  | 392.4118 | -483.8131 | 21.87 | 3.433333 |  | -414 | 372.6 | -0.8557024 | 0.7701321
MD-DD5P-UP2-Enviro | [0/±45/0]S | 35 | UP2 | CoRezyn 75-AQ-010 | Knytex D155 (527 gsm) | 72 | Knytex DB120 (393 gsm) | 28 | 0 | 0 | 0 | 3.2 | 24h/20C, 2h/60C | RTM | 6028 | DD5P2304D | -41.4 | -414 | 10 | 4 |  |  |  | 114581 | 0 | [7 empty] | 20 |  | 392.4118 | -483.8131 | 21.87 | 3.433333 |  | -414 | 372.6 | -0.8557024 | 0.7701321
MD-DD5P-UP2-Enviro | [0/±45/0]S | 35 | UP2 | CoRezyn 75-AQ-010 | Knytex D155 (527 gsm) | 72 | Knytex DB120 (393 gsm) | 28 | 0 | 0 | 0 | 3.2 | 24h/20C, 2h/60C | RTM | 6029 | DD5P2310D | -41.4 | -414 | 10 | 5 |  |  |  | 98665 | 0 | [7 empty] | 20 |  | 392.4118 | -483.8131 | 21.87 | 3.433333 |  | -414 | 372.6 | -0.8557024 | 0.7701321
MD-DD5P-UP2-Enviro | [0/±45/0]S | 35 | UP2 | CoRezyn 75-AQ-010 | Knytex D155 (527 gsm) | 72 | Knytex DB120 (393 gsm) | 28 | 0 | 0 | 0 | 3.2 | 24h/20C, 2h/60C | RTM | 6030 | DD5P2305D | -37.9 | -379 | 10 | 5 |  |  |  | 1606325 | 0 | [7 empty] | 20 |  | 392.4118 | -483.8131 | 21.87 | 3.433333 |  | -379 | 341.1 | -0.7833604 | 0.7050243
MD-DD5P-UP2-Enviro | [0/±45/0]S | 35 | UP2 | CoRezyn 75-AQ-010 | Knytex D155 (527 gsm) | 72 | Knytex DB120 (393 gsm) | 28 | 0 | 0 | 0 | 3.2 | 24h/20C, 2h/60C | RTM | 6031 | DD5P2303D | -37.9 | -379 | 10 | 7 |  |  |  | 268662 | 0 | [7 empty] | 20 |  | 392.4118 | -483.8131 | 21.87 | 3.433333 |  | -379 | 341.1 | -0.7833604 | 0.7050243
MD-DD5P-UP2-Enviro | [0/±45/0]S | 35 | UP2 | CoRezyn 75-AQ-010 | Knytex D155 (527 gsm) | 72 | Knytex DB120 (393 gsm) | 28 | 0 | 0 | 0 | 3.2 | 24h/20C, 2h/60C | RTM | 6032 | DD5P2311D | -37.9 | -379 | 10 | 5 |  |  |  | 113712 | 0 | [7 empty] | 20 |  | 392.4118 | -483.8131 | 21.87 | 3.433333 |  | -379 | 341.1 | -0.7833604 | 0.7050243
MD-DD5P-UP2-Enviro | [0/±45/0]S | 35 | UP2 | CoRezyn 75-AQ-010 | Knytex D155 (527 gsm) | 72 | Knytex DB120 (393 gsm) | 28 | 0 | 0 | 0 | 3.2 | 24h/20C, 2h/60C | RTM | 6020 | DD5P2404W | -41.4 | -414 | 10 | 2 |  |  |  | 4640 | 0 | [7 empty] | 20 |  | 392.4118 | -483.8131 | 21.87 | 3.433333 |  | -414 | 372.6 | -0.8557024 | 0.7701321
MD-DD5P-UP2-Enviro | [0/±45/0]S | 35 | UP2 | CoRezyn 75-AQ-010 | Knytex D155 (527 gsm) | 72 | Knytex DB120 (393 gsm) | 28 | 0 | 0 | 0 | 3.2 | 24h/20C, 2h/60C | RTM | 6021 | DD5P2405W | -41.4 | -414 | 10 | 2 |  |  |  | 23953 | 0 | [7 empty] | 20 |  | 392.4118 | -483.8131 | 21.87 | 3.433333 |  | -414 | 372.6 | -0.8557024 | 0.7701321
MD-DD5P-UP2-Enviro | [0/±45/0]S | 35 | UP2 | CoRezyn 75-AQ-010 | Knytex D155 (527 gsm) | 72 | Knytex DB120 (393 gsm) | 28 | 0 | 0 | 0 | 3.2 | 24h/20C, 2h/60C | RTM | 6022 | DD5P2406W | -34.5 | -345 | 10 | 4 |  |  |  | 403790 | 0 | [7 empty] | 20 |  | 392.4118 | -483.8131 | 21.87 | 3.433333 |  | -345 | 310.5 | -0.7130853 | 0.6417768
MD-DD5P-UP2-Enviro | [0/±45/0]S | 35 | UP2 | CoRezyn 75-AQ-010 | Knytex D155 (527 gsm) | 72 | Knytex DB120 (393 gsm) | 28 | 0 | 0 | 0 | 3.2 | 24h/20C, 2h/60C | RTM | 6025 | DD5P2407W | -34.5 | -345 | 10 | 8 |  |  |  | 305627 | 0 | [7 empty] | 20 |  | 392.4118 | -483.8131 | 21.87 | 3.433333 |  | -345 | 310.5 | -0.7130853 | 0.6417768
MD-DD5P-UP2-Enviro | [0/±45/0]S | 35 | UP2 | CoRezyn 75-AQ-010 | Knytex D155 (527 gsm) | 72 | Knytex DB120 (393 gsm) | 28 | 0 | 0 | 0 | 3.2 | 24h/20C, 2h/60C | RTM | 6026 | DD5P2408W | -41.4 | -414 | 10 | 8 |  |  |  | 290137 | 0 | [7 empty] | 20 |  | 392.4118 | -483.8131 | 21.87 | 3.433333 |  | -414 | 372.6 | -0.8557024 | 0.7701321
MD-DD5P-UP2-Enviro | [0/±45/0]S | 35 | UP2 | CoRezyn 75-AQ-010 | Knytex D155 (527 gsm) | 72 | Knytex DB120 (393 gsm) | 28 | 0 | 0 | 0 | 3.2 | 24h/20C, 2h/60C | RTM | 6080 | DD5P2455W | -34.5 | -345 | 10 | 7 |  |  |  | 341327 | 0 | [7 empty] | 20 |  | 392.4118 | -483.8131 | 21.87 | 3.433333 |  | -345 | 310.5 | -0.7130853 | 0.6417768
MD-DD5P-UP2-Enviro | [0/±45/0]S | 35 | UP2 | CoRezyn 75-AQ-010 | Knytex D155 (527 gsm) | 72 | Knytex DB120 (393 gsm) | 28 | 0 | 0 | 0 | 3.2 | 24h/20C, 2h/60C | RTM | 6113 | DD5P2500 | -37.9 | -379 | 10 | 3 |  |  |  | 4511 | 0 | [7 empty] | 50 |  | 392.4118 | -483.8131 | 21.87 | 3.433333 |  | -379 | 341.1 | -0.7833604 | 0.7050243
MD-DD5P-UP2-Enviro | [0/±45/0]S | 35 | UP2 | CoRezyn 75-AQ-010 | Knytex D155 (527 gsm) | 72 | Knytex DB120 (393 gsm) | 28 | 0 | 0 | 0 | 3.2 | 24h/20C, 2h/60C | RTM | 6114 | DD5P2501 | -34.5 | -345 | 10 | 6 |  |  |  | 342487 | 0 | [7 empty] | 50 |  | 392.4118 | -483.8131 | 21.87 | 3.433333 |  | -345 | 310.5 | -0.7130853 | 0.6417768
MD-DD5P-UP2-Enviro | [0/±45/0]S | 35 | UP2 | CoRezyn 75-AQ-010 | Knytex D155 (527 gsm) | 72 | Knytex DB120 (393 gsm) | 28 | 0 | 0 | 0 | 3.2 | 24h/20C, 2h/60C | RTM | 6115 | DD5P2502 | -37.9 | -379 | 10 | 2 |  |  |  | 940 | 0 | [7 empty] | 50 |  | 392.4118 | -483.8131 | 21.87 | 3.433333 |  | -379 | 341.1 | -0.7833604 | 0.7050243
MD-DD5P-UP2-Enviro | [0/±45/0]S | 35 | UP2 | CoRezyn 75-AQ-010 | Knytex D155 (527 gsm) | 72 | Knytex DB120 (393 gsm) | 28 | 0 | 0 | 0 | 3.2 | 24h/20C, 2h/60C | RTM | 6116 | DD5P2379 | -37.9 | -379 | 10 | 2 |  |  |  | 1169 | 0 | [7 empty] | 50 |  | 392.4118 | -483.8131 | 21.87 | 3.433333 |  | -379 | 341.1 | -0.7833604 | 0.7050243
MD-DD5P-UP2-Enviro | [0/±45/0]S | 35 | UP2 | CoRezyn 75-AQ-010 | Knytex D155 (527 gsm) | 72 | Knytex DB120 (393 gsm) | 28 | 0 | 0 | 0 | 3.2 | 24h/20C, 2h/60C | RTM | 6117 | DD5P2504 | -37.9 | -379 | 10 | 2 |  |  |  | 3719 | 0 | [7 empty] | 50 |  | 392.4118 | -483.8131 | 21.87 | 3.433333 |  | -379 | 341.1 | -0.7833604 | 0.7050243
MD-DD5P-UP2-Enviro | [0/±45/0]S | 35 | UP2 | CoRezyn 75-AQ-010 | Knytex D155 (527 gsm) | 72 | Knytex DB120 (393 gsm) | 28 | 0 | 0 | 0 | 3.2 | 24h/20C, 2h/60C | RTM | 6118 | DD5P2505 | -36.2 | -362 | 10 | 5 |  |  |  | 8886 | 0 | [7 empty] | 50 |  | 392.4118 | -483.8131 | 21.87 | 3.433333 |  | -362 | 325.8 | -0.7482228 | 0.6734006
MD-DD5P-UP2-Enviro | [0/±45/0]S | 35 | UP2 | CoRezyn 75-AQ-010 | Knytex D155 (527 gsm) | 72 | Knytex DB120 (393 gsm) | 28 | 0 | 0 | 0 | 3.2 | 24h/20C, 2h/60C | RTM | 6119 | DD5P2506 | -36.2 | -362 | 10 | 5 |  |  |  | 11943 | 0 | [7 empty] | 50 |  | 392.4118 | -483.8131 | 21.87 | 3.433333 |  | -362 | 325.8 | -0.7482228 | 0.6734006
MD-DD5P-UP2-Enviro | [0/±45/0]S | 35 | UP2 | CoRezyn 75-AQ-010 | Knytex D155 (527 gsm) | 72 | Knytex DB120 (393 gsm) | 28 | 0 | 0 | 0 | 3.2 | 24h/20C, 2h/60C | RTM | 6120 | DD5P2507 | -36.2 | -362 | 10 | 4 |  |  |  | 3212 | 0 | [7 empty] | 50 |  | 392.4118 | -483.8131 | 21.87 | 3.433333 |  | -362 | 325.8 | -0.7482228 | 0.6734006
MD-DD5P-UP2-Enviro | [0/±45/0]S | 35 | UP2 | CoRezyn 75-AQ-010 | Knytex D155 (527 gsm) | 72 | Knytex DB120 (393 gsm) | 28 | 0 | 0 | 0 | 3.2 | 24h/20C, 2h/60C | RTM | 6121 | DD5P2508 | -34.5 | -345 | 10 | 6 |  |  |  | 108682 | 0 | [7 empty] | 50 |  | 392.4118 | -483.8131 | 21.87 | 3.433333 |  | -345 | 310.5 | -0.7130853 | 0.6417768
MD-DD5P-UP2-Enviro | [0/±45/0]S | 35 | UP2 | CoRezyn 75-AQ-010 | Knytex D155 (527 gsm) | 72 | Knytex DB120 (393 gsm) | 28 | 0 | 0 | 0 | 3.2 | 24h/20C, 2h/60C | RTM | 6122 | DD5P2509 | -34.5 | -345 | 10 | 5 |  |  |  | 50688 | 0 | [7 empty] | 50 |  | 392.4118 | -483.8131 | 21.87 | 3.433333 |  | -345 | 310.5 | -0.7130853 | 0.6417768
MD-DD5P-UP2-Enviro | [0/±45/0]S | 35 | UP2 | CoRezyn 75-AQ-010 | Knytex D155 (527 gsm) | 72 | Knytex DB120 (393 gsm) | 28 | 0 | 0 | 0 | 3.2 | 24h/20C, 2h/60C | RTM | 6123 | DD5P2510 | -36.2 | -362 | 10 | 4 |  |  |  | 10095 | 0 | [7 empty] | 50 |  | 392.4118 | -483.8131 | 21.87 | 3.433333 |  | -362 | 325.8 | -0.7482228 | 0.6734006
MD-DD5P-UP2-Enviro | [0/±45/0]S | 35 | UP2 | CoRezyn 75-AQ-010 | Knytex D155 (527 gsm) | 72 | Knytex DB120 (393 gsm) | 28 | 0 | 0 | 0 | 3.2 | 24h/20C, 2h/60C | RTM | 6124 | DD5P2511 | -32.8 | -328 | 10 | 7 |  |  |  | 50204 | 0 | [7 empty] | 50 |  | 392.4118 | -483.8131 | 21.87 | 3.433333 |  | -328 | 295.2 | -0.6779478 | 0.610153
MD-DD5P-UP2-Enviro | [0/±45/0]S | 35 | UP2 | CoRezyn 75-AQ-010 | Knytex D155 (527 gsm) | 72 | Knytex DB120 (393 gsm) | 28 | 0 | 0 | 0 | 3.2 | 24h/20C, 2h/60C | RTM | 6125 | DD5P2512 | -32.8 | -328 | 10 | 5 |  |  |  | 126010 | 0 | [7 empty] | 50 |  | 392.4118 | -483.8131 | 21.87 | 3.433333 |  | -328 | 295.2 | -0.6779478 | 0.610153
MD-DD5P-UP2-Enviro | [0/±45/0]S | 35 | UP2 | CoRezyn 75-AQ-010 | Knytex D155 (527 gsm) | 72 | Knytex DB120 (393 gsm) | 28 | 0 | 0 | 0 | 3.2 | 24h/20C, 2h/60C | RTM | 6126 | DD5P2513 | -31 | -310 | 10 | 10 |  |  |  | 145133 | 0 | [7 empty] | 50 |  | 392.4118 | -483.8131 | 21.87 | 3.433333 |  | -310 | 279 | -0.6407433 | 0.576669
MD-DD5P-UP2-Enviro | [0/±45/0]S | 35 | UP2 | CoRezyn 75-AQ-010 | Knytex D155 (527 gsm) | 72 | Knytex DB120 (393 gsm) | 28 | 0 | 0 | 0 | 3.2 | 24h/20C, 2h/60C | RTM | 6127 | DD5P2514 | -31 | -310 | 10 | 8 |  |  |  | 131655 | 0 | [7 empty] | 50 |  | 392.4118 | -483.8131 | 21.87 | 3.433333 |  | -310 | 279 | -0.6407433 | 0.576669
MD-DD5P-UP2-Enviro | [0/±45/0]S | 35 | UP2 | CoRezyn 75-AQ-010 | Knytex D155 (527 gsm) | 72 | Knytex DB120 (393 gsm) | 28 | 0 | 0 | 0 | 3.2 | 24h/20C, 2h/60C | RTM | 6128 | DD5P2515 | -29.3 | -293 | 10 | 8 |  |  |  | 389941 | 0 | [7 empty] | 50 |  | 392.4118 | -483.8131 | 21.87 | 3.433333 |  | -293 | 263.7 | -0.6056058 | 0.5450452
MD-DD5P-UP2-Enviro | [0/±45/0]S | 35 | UP2 | CoRezyn 75-AQ-010 | Knytex D155 (527 gsm) | 72 | Knytex DB120 (393 gsm) | 28 | 0 | 0 | 0 | 3.2 | 24h/20C, 2h/60C | RTM | 6129 | DD5P2516 | -27.6 | -276 | 10 | 8 |  |  |  | 118715 | 0 | [7 empty] | 50 |  | 392.4118 | -483.8131 | 21.87 | 3.433333 |  | -276 | 248.4 | -0.5704682 | 0.5134214
MD-DD5P-UP2-Enviro | [0/±45/0]S | 35 | UP2 | CoRezyn 75-AQ-010 | Knytex D155 (527 gsm) | 72 | Knytex DB120 (393 gsm) | 28 | 0 | 0 | 0 | 3.2 | 24h/20C, 2h/60C | RTM | 6130 | DD5P2517 | -27.6 | -276 | 10 | 8 |  |  |  | 4771884 | 0 | [7 empty] | 50 |  | 392.4118 | -483.8131 | 21.87 | 3.433333 |  | -276 | 248.4 | -0.5704682 | 0.5134214
MD-DD5P-VE-Enviro | [0/±45/0]S | 36 | VE | Derakane 411-C50 | Knytex D155 (527 gsm) | 72 | Knytex DB120 (393 gsm) | 28 | 0 | 0 | 0 | 3.15 | 24h/20C, 2h/60C | RTM | 6060 | DD5V337D | -31 | -310 | 10 | 8 |  |  |  | 5861932 | 0 | [7 empty] | 20 |  |  | -525.5625 |  |  |  | -310 | 279 | -0.5898442 | 0.5308598
MD-DD5P-VE-Enviro | [0/±45/0]S | 36 | VE | Derakane 411-C50 | Knytex D155 (527 gsm) | 72 | Knytex DB120 (393 gsm) | 28 | 0 | 0 | 0 | 3.15 | 24h/20C, 2h/60C | RTM | 6061 | DD5V311D | -41.4 | -414 | 10 | 2 |  |  |  | 5144 | 0 | [7 empty] | 20 |  |  | -525.5625 |  |  |  | -414 | 372.6 | -0.7877274 | 0.7089547
MD-DD5P-VE-Enviro | [0/±45/0]S | 36 | VE | Derakane 411-C50 | Knytex D155 (527 gsm) | 72 | Knytex DB120 (393 gsm) | 28 | 0 | 0 | 0 | 3.15 | 24h/20C, 2h/60C | RTM | 6062 | DD5V333D | -37.9 | -379 | 10 | 4 |  |  |  | 155965 | 0 | [7 empty] | 20 |  |  | -525.5625 |  |  |  | -379 | 341.1 | -0.7211321 | 0.6490189
MD-DD5P-VE-Enviro | [0/±45/0]S | 36 | VE | Derakane 411-C50 | Knytex D155 (527 gsm) | 72 | Knytex DB120 (393 gsm) | 28 | 0 | 0 | 0 | 3.15 | 24h/20C, 2h/60C | RTM | 6063 | DD5V352D | -37.9 | -379 | 10 | 4 |  |  |  | 55556 | 0 | [7 empty] | 20 |  |  | -525.5625 |  |  |  | -379 | 341.1 | -0.7211321 | 0.6490189
MD-DD5P-VE-Enviro | [0/±45/0]S | 36 | VE | Derakane 411-C50 | Knytex D155 (527 gsm) | 72 | Knytex DB120 (393 gsm) | 28 | 0 | 0 | 0 | 3.15 | 24h/20C, 2h/60C | RTM | 6064 | DD5V349D | -37.9 | -379 | 10 | 4 |  |  |  | 68683 | 0 | [7 empty] | 20 |  |  | -525.5625 |  |  |  | -379 | 341.1 | -0.7211321 | 0.6490189
MD-DD5P-VE-Enviro | [0/±45/0]S | 36 | VE | Derakane 411-C50 | Knytex D155 (527 gsm) | 72 | Knytex DB120 (393 gsm) | 28 | 0 | 0 | 0 | 3.15 | 24h/20C, 2h/60C | RTM | 6065 | DD5V358D | -34.5 | -345 | 10 | 6 |  |  |  | 495336 | 0 | [7 empty] | 20 |  |  | -525.5625 |  |  |  | -345 | 310.5 | -0.6564395 | 0.5907956
MD-DD5P-VE-Enviro | [0/±45/0]S | 36 | VE | Derakane 411-C50 | Knytex D155 (527 gsm) | 72 | Knytex DB120 (393 gsm) | 28 | 0 | 0 | 0 | 3.15 | 24h/20C, 2h/60C | RTM | 6066 | DD5V332D | -34.5 | -345 | 10 | 6 |  |  |  | 318116 | 0 | [7 empty] | 20 |  |  | -525.5625 |  |  |  | -345 | 310.5 | -0.6564395 | 0.5907956
MD-DD5P-VE-Enviro | [0/±45/0]S | 36 | VE | Derakane 411-C50 | Knytex D155 (527 gsm) | 72 | Knytex DB120 (393 gsm) | 28 | 0 | 0 | 0 | 3.15 | 24h/20C, 2h/60C | RTM | 6067 | DD5V357D | -34.5 | -345 | 10 | 6 |  |  |  | 1573249 | 0 | [7 empty] | 20 |  |  | -525.5625 |  |  |  | -345 | 310.5 | -0.6564395 | 0.5907956
MD-DD5P-VE-Enviro | [0/±45/0]S | 36 | VE | Derakane 411-C50 | Knytex D155 (527 gsm) | 72 | Knytex DB120 (393 gsm) | 28 | 0 | 0 | 0 | 3.15 | 24h/20C, 2h/60C | RTM | 6049 | DD5V400W | -31 | -310 | 10 | 7 |  |  |  | 2214422 | 0 | [7 empty] | 20 |  |  | -525.5625 |  |  |  | -310 | 279 | -0.5898442 | 0.5308598
MD-DD5P-VE-Enviro | [0/±45/0]S | 36 | VE | Derakane 411-C50 | Knytex D155 (527 gsm) | 72 | Knytex DB120 (393 gsm) | 28 | 0 | 0 | 0 | 3.15 | 24h/20C, 2h/60C | RTM | 6050 | DD5V401W | -31 | -310 | 10 | 10 |  |  |  | 4484198 | 0 | [7 empty] | 20 |  |  | -525.5625 |  |  |  | -310 | 279 | -0.5898442 | 0.5308598
MD-DD5P-VE-Enviro | [0/±45/0]S | 36 | VE | Derakane 411-C50 | Knytex D155 (527 gsm) | 72 | Knytex DB120 (393 gsm) | 28 | 0 | 0 | 0 | 3.15 | 24h/20C, 2h/60C | RTM | 6051 | DD5V402W | -34.5 | -345 | 10 | 5 |  |  |  | 3189655 | 0 | [7 empty] | 20 |  |  | -525.5625 |  |  |  | -345 | 310.5 | -0.6564395 | 0.5907956
MD-DD5P-VE-Enviro | [0/±45/0]S | 36 | VE | Derakane 411-C50 | Knytex D155 (527 gsm) | 72 | Knytex DB120 (393 gsm) | 28 | 0 | 0 | 0 | 3.15 | 24h/20C, 2h/60C | RTM | 6052 | DD5V403W | -34.5 | -345 | 10 | 6 |  |  |  | 1225419 | 0 | [7 empty] | 20 |  |  | -525.5625 |  |  |  | -345 | 310.5 | -0.6564395 | 0.5907956
MD-DD5P-VE-Enviro | [0/±45/0]S | 36 | VE | Derakane 411-C50 | Knytex D155 (527 gsm) | 72 | Knytex DB120 (393 gsm) | 28 | 0 | 0 | 0 | 3.15 | 24h/20C, 2h/60C | RTM | 6053 | DD5V433W | -34.5 | -345 | 10 | 6 |  |  |  | 699399 | 0 | [7 empty] | 20 |  |  | -525.5625 |  |  |  | -345 | 310.5 | -0.6564395 | 0.5907956
MD-DD5P-VE-Enviro | [0/±45/0]S | 36 | VE | Derakane 411-C50 | Knytex D155 (527 gsm) | 72 | Knytex DB120 (393 gsm) | 28 | 0 | 0 | 0 | 3.15 | 24h/20C, 2h/60C | RTM | 6054 | DD5V404W | -37.9 | -379 | 10 | 4 |  |  |  | 107281 | 0 | [7 empty] | 20 |  |  | -525.5625 |  |  |  | -379 | 341.1 | -0.7211321 | 0.6490189
MD-DD5P-VE-Enviro | [0/±45/0]S | 36 | VE | Derakane 411-C50 | Knytex D155 (527 gsm) | 72 | Knytex DB120 (393 gsm) | 28 | 0 | 0 | 0 | 3.15 | 24h/20C, 2h/60C | RTM | 6055 | DD5V405W | -37.9 | -379 | 10 | 5 |  |  |  | 631735 | 0 | [7 empty] | 20 |  |  | -525.5625 |  |  |  | -379 | 341.1 | -0.7211321 | 0.6490189
MD-DD5P-VE-Enviro | [0/±45/0]S | 36 | VE | Derakane 411-C50 | Knytex D155 (527 gsm) | 72 | Knytex DB120 (393 gsm) | 28 | 0 | 0 | 0 | 3.15 | 24h/20C, 2h/60C | RTM | 6056 | DD5V406W | -37.9 | -379 | 10 | 5 |  |  |  | 72852 | 0 | [7 empty] | 20 |  |  | -525.5625 |  |  |  | -379 | 341.1 | -0.7211321 | 0.6490189
MD-DD5P-VE-Enviro | [0/±45/0]S | 36 | VE | Derakane 411-C50 | Knytex D155 (527 gsm) | 72 | Knytex DB120 (393 gsm) | 28 | 0 | 0 | 0 | 3.15 | 24h/20C, 2h/60C | RTM | 6057 | DD5V407W | -41.4 | -414 | 10 | 2 |  |  |  | 7754 | 0 | [7 empty] | 20 |  |  | -525.5625 |  |  |  | -414 | 372.6 | -0.7877274 | 0.7089547
MD-DD5P-VE-Enviro | [0/±45/0]S | 36 | VE | Derakane 411-C50 | Knytex D155 (527 gsm) | 72 | Knytex DB120 (393 gsm) | 28 | 0 | 0 | 0 | 3.15 | 24h/20C, 2h/60C | RTM | 6058 | DD5V408W | -41.4 | -414 | 10 | 2 |  |  |  | 33452 | 0 | [7 empty] | 20 |  |  | -525.5625 |  |  |  | -414 | 372.6 | -0.7877274 | 0.7089547
MD-DD5P-VE-Enviro | [0/±45/0]S | 36 | VE | Derakane 411-C50 | Knytex D155 (527 gsm) | 72 | Knytex DB120 (393 gsm) | 28 | 0 | 0 | 0 | 3.15 | 24h/20C, 2h/60C | RTM | 6059 | DD5V409W | -41.4 | -414 | 10 | 2 |  |  |  | 2625 | 0 | [7 empty] | 20 |  |  | -525.5625 |  |  |  | -414 | 372.6 | -0.7877274 | 0.7089547
MD-DD5P-VE-Enviro | [0/±45/0]S | 36 | VE | Derakane 411-C50 | Knytex D155 (527 gsm) | 72 | Knytex DB120 (393 gsm) | 28 | 0 | 0 | 0 | 3.15 | 24h/20C, 2h/60C | RTM | 6149 | DD5V550W | -34.5 | -345 | 10 | 1 |  |  |  | 11488 | 0 | [7 empty] | 50 |  |  | -525.5625 |  |  |  | -345 | 310.5 | -0.6564395 | 0.5907956
MD-DD5P-VE-Enviro | [0/±45/0]S | 36 | VE | Derakane 411-C50 | Knytex D155 (527 gsm) | 72 | Knytex DB120 (393 gsm) | 28 | 0 | 0 | 0 | 3.15 | 24h/20C, 2h/60C | RTM | 6150 | DD5V551W | -31 | -310 | 10 | 1 |  |  |  | 929383 | 0 | [7 empty] | 50 |  |  | -525.5625 |  |  |  | -310 | 279 | -0.5898442 | 0.5308598
MD-DD5P-VE-Enviro | [0/±45/0]S | 36 | VE | Derakane 411-C50 | Knytex D155 (527 gsm) | 72 | Knytex DB120 (393 gsm) | 28 | 0 | 0 | 0 | 3.15 | 24h/20C, 2h/60C | RTM | 6151 | DD5V552W | -34.5 | -345 | 10 | 1 |  |  |  | 58219 | 0 | [7 empty] | 50 |  |  | -525.5625 |  |  |  | -345 | 310.5 | -0.6564395 | 0.5907956
MD-DD5P-VE-Enviro | [0/±45/0]S | 36 | VE | Derakane 411-C50 | Knytex D155 (527 gsm) | 72 | Knytex DB120 (393 gsm) | 28 | 0 | 0 | 0 | 3.15 | 24h/20C, 2h/60C | RTM | 6153 | DD5V554W | -31 | -310 | 10 | 1 |  |  |  | 1033946 | 0 | [7 empty] | 50 |  |  | -525.5625 |  |  |  | -310 | 279 | -0.5898442 | 0.5308598
MD-DD5P-VE-Enviro | [0/±45/0]S | 36 | VE | Derakane 411-C50 | Knytex D155 (527 gsm) | 72 | Knytex DB120 (393 gsm) | 28 | 0 | 0 | 0 | 3.15 | 24h/20C, 2h/60C | RTM | 6154 | DD5V555W | -34.5 | -345 | 10 | 1 |  |  |  | 75412 | 0 | [7 empty] | 50 |  |  | -525.5625 |  |  |  | -345 | 310.5 | -0.6564395 | 0.5907956
MD-DD5P-VE-Enviro | [0/±45/0]S | 36 | VE | Derakane 411-C50 | Knytex D155 (527 gsm) | 72 | Knytex DB120 (393 gsm) | 28 | 0 | 0 | 0 | 3.15 | 24h/20C, 2h/60C | RTM | 6155 | DD5V556W | -31 | -310 | 10 | 1 |  |  |  | 361247 | 0 | [7 empty] | 50 |  |  | -525.5625 |  |  |  | -310 | 279 | -0.5898442 | 0.5308598
MD-DD5P-VE-Enviro | [0/±45/0]S | 36 | VE | Derakane 411-C50 | Knytex D155 (527 gsm) | 72 | Knytex DB120 (393 gsm) | 28 | 0 | 0 | 0 | 3.15 | 24h/20C, 2h/60C | RTM | 6156 | DD5V557W | -37.9 | -379 | 10 | 1 |  |  |  | 8974 | 0 | [7 empty] | 50 |  |  | -525.5625 |  |  |  | -379 | 341.1 | -0.7211321 | 0.6490189
MD-DD5P-VE-Enviro | [0/±45/0]S | 36 | VE | Derakane 411-C50 | Knytex D155 (527 gsm) | 72 | Knytex DB120 (393 gsm) | 28 | 0 | 0 | 0 | 3.15 | 24h/20C, 2h/60C | RTM | 6157 | DD5V558W | -37.9 | -379 | 10 | 1 |  |  |  | 8456 | 0 | [7 empty] | 50 |  |  | -525.5625 |  |  |  | -379 | 341.1 | -0.7211321 | 0.6490189
MD-DD5P-VE-Enviro | [0/±45/0]S | 36 | VE | Derakane 411-C50 | Knytex D155 (527 gsm) | 72 | Knytex DB120 (393 gsm) | 28 | 0 | 0 | 0 | 3.15 | 24h/20C, 2h/60C | RTM | 6158 | DD5V557W | -37.9 | -379 | 10 | 1 |  |  |  | 3746 | 0 | [7 empty] | 50 |  |  | -525.5625 |  |  |  | -379 | 341.1 | -0.7211321 | 0.6490189
MD-DD5P-VE2-Enviro | [0/±45/0]S | 35 | VE2 | Derakane 8084 | Knytex D155 (527 gsm) | 72 | Knytex DB120 (393 gsm) | 28 | 0 | 0 | 0 | 3.17 | 24h/20C, 2h/60C | RTM | 6033 | DD5V2303D | -37.9 | -379 | 10 | 5 |  |  |  | 37911 | 0 | [7 empty] | 20 |  |  | -527.8125 |  |  |  | -379 | 341.1 | -0.718058 | 0.6462522
MD-DD5P-VE2-Enviro | [0/±45/0]S | 35 | VE2 | Derakane 8084 | Knytex D155 (527 gsm) | 72 | Knytex DB120 (393 gsm) | 28 | 0 | 0 | 0 | 3.17 | 24h/20C, 2h/60C | RTM | 6034 | DD5V2319D | -37.9 | -379 | 10 | 5 |  |  |  | 83282 | 0 | [7 empty] | 20 |  |  | -527.8125 |  |  |  | -379 | 341.1 | -0.718058 | 0.6462522
MD-DD5P-VE2-Enviro | [0/±45/0]S | 35 | VE2 | Derakane 8084 | Knytex D155 (527 gsm) | 72 | Knytex DB120 (393 gsm) | 28 | 0 | 0 | 0 | 3.17 | 24h/20C, 2h/60C | RTM | 6035 | DD5V2320D | -34.5 | -345 | 10 | 5 |  |  |  | 2990932 | 0 | [7 empty] | 20 |  |  | -527.8125 |  |  |  | -345 | 310.5 | -0.6536412 | 0.5882771
MD-DD5P-VE2-Enviro | [0/±45/0]S | 35 | VE2 | Derakane 8084 | Knytex D155 (527 gsm) | 72 | Knytex DB120 (393 gsm) | 28 | 0 | 0 | 0 | 3.17 | 24h/20C, 2h/60C | RTM | 6036 | DD5V2314D | -37.9 | -379 | 10 | 5 |  |  |  | 38458 | 0 | [7 empty] | 20 |  |  | -527.8125 |  |  |  | -379 | 341.1 | -0.718058 | 0.6462522
MD-DD5P-VE2-Enviro | [0/±45/0]S | 35 | VE2 | Derakane 8084 | Knytex D155 (527 gsm) | 72 | Knytex DB120 (393 gsm) | 28 | 0 | 0 | 0 | 3.17 | 24h/20C, 2h/60C | RTM | 6037 | DD5V2305D | -34.5 | -345 | 10 | 8 |  |  |  | 92551 | 0 | [7 empty] | 20 |  |  | -527.8125 |  |  |  | -345 | 310.5 | -0.6536412 | 0.5882771
MD-DD5P-VE2-Enviro | [0/±45/0]S | 35 | VE2 | Derakane 8084 | Knytex D155 (527 gsm) | 72 | Knytex DB120 (393 gsm) | 28 | 0 | 0 | 0 | 3.17 | 24h/20C, 2h/60C | RTM | 6038 | DD5V2326D | -34.5 | -345 | 10 | 8 |  |  |  | 95007 | 0 | [7 empty] | 20 |  |  | -527.8125 |  |  |  | -345 | 310.5 | -0.6536412 | 0.5882771
MD-DD5P-VE2-Enviro | [0/±45/0]S | 35 | VE2 | Derakane 8084 | Knytex D155 (527 gsm) | 72 | Knytex DB120 (393 gsm) | 28 | 0 | 0 | 0 | 3.17 | 24h/20C, 2h/60C | RTM | 6039 | DD5V2400W | -34.5 | -345 | 10 | 3 |  |  |  | 36356 | 0 | [7 empty] | 20 |  |  | -527.8125 |  |  |  | -345 | 310.5 | -0.6536412 | 0.5882771
MD-DD5P-VE2-Enviro | [0/±45/0]S | 35 | VE2 | Derakane 8084 | Knytex D155 (527 gsm) | 72 | Knytex DB120 (393 gsm) | 28 | 0 | 0 | 0 | 3.17 | 24h/20C, 2h/60C | RTM | 6040 | DD5V2401W | -34.5 | -345 | 10 | 4 |  |  |  | 109166 | 0 | [7 empty] | 20 |  |  | -527.8125 |  |  |  | -345 | 310.5 | -0.6536412 | 0.5882771
MD-DD5P-VE2-Enviro | [0/±45/0]S | 35 | VE2 | Derakane 8084 | Knytex D155 (527 gsm) | 72 | Knytex DB120 (393 gsm) | 28 | 0 | 0 | 0 | 3.17 | 24h/20C, 2h/60C | RTM | 6041 | DD5V2402W | -31 | -310 | 10 | 5 |  |  |  | 267627 | 0 | [7 empty] | 20 |  |  | -527.8125 |  |  |  | -310 | 279 | -0.5873298 | 0.5285968
MD-DD5P-VE2-Enviro | [0/±45/0]S | 35 | VE2 | Derakane 8084 | Knytex D155 (527 gsm) | 72 | Knytex DB120 (393 gsm) | 28 | 0 | 0 | 0 | 3.17 | 24h/20C, 2h/60C | RTM | 6042 | DD5V2403W | -34.5 | -345 | 10 | 5 |  |  |  | 26901 | 0 | [7 empty] | 20 |  |  | -527.8125 |  |  |  | -345 | 310.5 | -0.6536412 | 0.5882771
MD-DD5P-VE2-Enviro | [0/±45/0]S | 35 | VE2 | Derakane 8084 | Knytex D155 (527 gsm) | 72 | Knytex DB120 (393 gsm) | 28 | 0 | 0 | 0 | 3.17 | 24h/20C, 2h/60C | RTM | 6043 | DD5V2404W | -31 | -310 | 10 | 6 |  |  |  | 738698 | 0 | [7 empty] | 20 |  |  | -527.8125 |  |  |  | -310 | 279 | -0.5873298 | 0.5285968
MD-DD5P-VE2-Enviro | [0/±45/0]S | 35 | VE2 | Derakane 8084 | Knytex D155 (527 gsm) | 72 | Knytex DB120 (393 gsm) | 28 | 0 | 0 | 0 | 3.17 | 24h/20C, 2h/60C | RTM | 6045 | DD5V2406W | -31 | -310 | 10 | 7 |  |  |  | 4298318 | 0 | [7 empty] | 20 |  |  | -527.8125 |  |  |  | -310 | 279 | -0.5873298 | 0.5285968
MD-DD5P-VE2-Enviro | [0/±45/0]S | 35 | VE2 | Derakane 8084 | Knytex D155 (527 gsm) | 72 | Knytex DB120 (393 gsm) | 28 | 0 | 0 | 0 | 3.17 | 24h/20C, 2h/60C | RTM | 6135 | DD5V2501W | -37.9 | -379 | 10 | 1 |  |  |  | 512 | 0 | [7 empty] | 50 |  |  | -527.8125 |  |  |  | -379 | 341.1 | -0.718058 | 0.6462522
MD-DD5P-VE2-Enviro | [0/±45/0]S | 35 | VE2 | Derakane 8084 | Knytex D155 (527 gsm) | 72 | Knytex DB120 (393 gsm) | 28 | 0 | 0 | 0 | 3.17 | 24h/20C, 2h/60C | RTM | 6136 | DD5V2502W | -37.9 | -379 | 10 | 1 |  |  |  | 163 | 0 | [7 empty] | 50 |  |  | -527.8125 |  |  |  | -379 | 341.1 | -0.718058 | 0.6462522
MD-DD5P-VE2-Enviro | [0/±45/0]S | 35 | VE2 | Derakane 8084 | Knytex D155 (527 gsm) | 72 | Knytex DB120 (393 gsm) | 28 | 0 | 0 | 0 | 3.17 | 24h/20C, 2h/60C | RTM | 6137 | DD5V2503W | -31 | -310 | 10 | 5 |  |  |  | 39410 | 0 | [7 empty] | 50 |  |  | -527.8125 |  |  |  | -310 | 279 | -0.5873298 | 0.5285968
MD-DD5P-VE2-Enviro | [0/±45/0]S | 35 | VE2 | Derakane 8084 | Knytex D155 (527 gsm) | 72 | Knytex DB120 (393 gsm) | 28 | 0 | 0 | 0 | 3.17 | 24h/20C, 2h/60C | RTM | 6138 | DD5V2504W | -31 | -310 | 10 | 5 |  |  |  | 7982 | 0 | [7 empty] | 50 |  |  | -527.8125 |  |  |  | -310 | 279 | -0.5873298 | 0.5285968
MD-DD5P-VE2-Enviro | [0/±45/0]S | 35 | VE2 | Derakane 8084 | Knytex D155 (527 gsm) | 72 | Knytex DB120 (393 gsm) | 28 | 0 | 0 | 0 | 3.17 | 24h/20C, 2h/60C | RTM | 6139 | DD5V2505W | -27.6 | -276 | 10 | 5 |  |  |  | 754430 | 0 | [7 empty] | 50 |  |  | -527.8125 |  |  |  | -276 | 248.4 | -0.522913 | 0.4706217
MD-DD5P-VE2-Enviro | [0/±45/0]S | 35 | VE2 | Derakane 8084 | Knytex D155 (527 gsm) | 72 | Knytex DB120 (393 gsm) | 28 | 0 | 0 | 0 | 3.17 | 24h/20C, 2h/60C | RTM | 6140 | DD5V2506W | -27.6 | -276 | 10 | 5 |  |  |  | 876228 | 0 | [7 empty] | 50 |  |  | -527.8125 |  |  |  | -276 | 248.4 | -0.522913 | 0.4706217
MD-DD5P-VE2-Enviro | [0/±45/0]S | 35 | VE2 | Derakane 8084 | Knytex D155 (527 gsm) | 72 | Knytex DB120 (393 gsm) | 28 | 0 | 0 | 0 | 3.17 | 24h/20C, 2h/60C | RTM | 6141 | DD5V2507W | -27.6 | -276 | 10 | 8 |  |  |  | 416277 | 0 | [7 empty] | 50 |  |  | -527.8125 |  |  |  | -276 | 248.4 | -0.522913 | 0.4706217
MD-DD5P-VE2-Enviro | [0/±45/0]S | 35 | VE2 | Derakane 8084 | Knytex D155 (527 gsm) | 72 | Knytex DB120 (393 gsm) | 28 | 0 | 0 | 0 | 3.17 | 24h/20C, 2h/60C | RTM | 6142 | DD5V2508W | -31 | -310 | 10 | 2 |  |  |  | 118792 | 0 | [7 empty] | 50 |  |  | -527.8125 |  |  |  | -310 | 279 | -0.5873298 | 0.5285968
MD-DD5P-VE2-Enviro | [0/±45/0]S | 35 | VE2 | Derakane 8084 | Knytex D155 (527 gsm) | 72 | Knytex DB120 (393 gsm) | 28 | 0 | 0 | 0 | 3.17 | 24h/20C, 2h/60C | RTM | 6143 | DD5V2509W | -31 | -310 | 10 | 2 |  |  |  | 166097 | 0 | [7 empty] | 50 |  |  | -527.8125 |  |  |  | -310 | 279 | -0.5873298 | 0.5285968
MD-DD5P-VE2-Enviro | [0/±45/0]S | 35 | VE2 | Derakane 8084 | Knytex D155 (527 gsm) | 72 | Knytex DB120 (393 gsm) | 28 | 0 | 0 | 0 | 3.17 | 24h/20C, 2h/60C | RTM | 6144 | DD5V2510W | -37.9 | -379 | 10 | 1 |  |  |  | 203 | 0 | [7 empty] | 50 |  |  | -527.8125 |  |  |  | -379 | 341.1 | -0.718058 | 0.6462522
MD-DD5P-VE2-Enviro | [0/±45/0]S | 35 | VE2 | Derakane 8084 | Knytex D155 (527 gsm) | 72 | Knytex DB120 (393 gsm) | 28 | 0 | 0 | 0 | 3.17 | 24h/20C, 2h/60C | RTM | 6145 | DD5V2511W | -25.9 | -259 | 10 | 8 |  |  |  | 5983320 | 0 | [7 empty] | 50 |  |  | -527.8125 |  |  |  | -259 | 233.1 | -0.4907046 | 0.4416341
MD-DD5P-VE2-Enviro | [0/±45/0]S | 35 | VE2 | Derakane 8084 | Knytex D155 (527 gsm) | 72 | Knytex DB120 (393 gsm) | 28 | 0 | 0 | 0 | 3.17 | 24h/20C, 2h/60C | RTM | 6146 | DD5V2512W | -37.9 | -379 | 10 | 1 |  |  |  | 798 | 0 | [7 empty] | 20 |  |  | -527.8125 |  |  |  | -379 | 341.1 | -0.718058 | 0.6462522
MD-DD5P-VE2-Enviro | [0/±45/0]S | 35 | VE2 | Derakane 8084 | Knytex D155 (527 gsm) | 72 | Knytex DB120 (393 gsm) | 28 | 0 | 0 | 0 | 3.17 | 24h/20C, 2h/60C | RTM | 6147 | DD5V2513W | -37.9 | -379 | 10 | 1 |  |  |  | 28466 | 0 | [7 empty] | 20 |  |  | -527.8125 |  |  |  | -379 | 341.1 | -0.718058 | 0.6462522
MD-DD5P-VE2-Enviro | [0/±45/0]S | 35 | VE2 | Derakane 8084 | Knytex D155 (527 gsm) | 72 | Knytex DB120 (393 gsm) | 28 | 0 | 0 | 0 | 3.17 | 24h/20C, 2h/60C | RTM | 6148 | DD5V2514W | -37.9 | -379 | 10 | 1 |  |  |  | 19548 | 0 | [7 empty] | 20 |  |  | -527.8125 |  |  |  | -379 | 341.1 | -0.718058 | 0.6462522
UNI-A | [0]5 | 30 | UP | CoRezyn 63-AX-050 | Hexcel Knytex A260 (868 gsm) | 100 | 0 | 0 | 0 | 0 | 0 | 3.68 | 24 h/60C | Hand Layup | 5 | 105A | 125 | 12.5 | 0.1 | 10 |  |  |  | 1996768 | 0 | [8 empty] | 25 | 567.125 | -313.3333 | 21.58 | 2.558 |  | 125 | 112.5 | 0.22041 | 0.198369
UNI-A | [0]5 | 30 | UP | CoRezyn 63-AX-050 | Hexcel Knytex A260 (868 gsm) | 100 | 0 | 0 | 0 | 0 | 0 | 3.68 | 24 h/60C | Hand Layup | 6 | 108A | 190 | 19 | 0.1 | 5 |  |  |  | 593319 | 0 | [8 empty] | 25 | 567.125 | -313.3333 | 21.58 | 2.558 |  | 190 | 171 | 0.3350231 | 0.3015208
UNI-A | [0]5 | 30 | UP | CoRezyn 63-AX-050 | Hexcel Knytex A260 (868 gsm) | 100 | 0 | 0 | 0 | 0 | 0 | 3.68 | 24 h/60C | Hand Layup | 7 | 110A | 335 | 33.5 | 0.1 | 1 |  |  |  | 674 | 0 | [8 empty] | 25 | 567.125 | -313.3333 | 21.58 | 2.558 |  | 335 | 301.5 | 0.5906987 | 0.5316288
UNI-A | [0]5 | 30 | UP | CoRezyn 63-AX-050 | Hexcel Knytex A260 (868 gsm) | 100 | 0 | 0 | 0 | 0 | 0 | 3.68 | 24 h/60C | Hand Layup | 23 | 111A | 279 | 27.9 | 0.1 | 5 | 20 | 1.4 | 0.14 | 17700 | 0 | [8 empty] | 50 | 567.125 | -313.3333 | 21.58 | 2.558 |  | 279 | 251.1 | 0.491955 | 0.4427595
UNI-A | [0]5 | 30 | UP | CoRezyn 63-AX-050 | Hexcel Knytex A260 (868 gsm) | 100 | 0 | 0 | 0 | 0 | 0 | 3.68 | 24 h/60C | Hand Layup | 25 | 112A | 212 | 21.2 | 0.1 | 10 | 22.3 |  |  | 138596 | 0 | [8 empty] | 50 | 567.125 | -313.3333 | 21.58 | 2.558 |  | 212 | 190.8 | 0.3738153 | 0.3364338
UNI-A | [0]5 | 30 | UP | CoRezyn 63-AX-050 | Hexcel Knytex A260 (868 gsm) | 100 | 0 | 0 | 0 | 0 | 0 | 3.68 | 24 h/60C | Hand Layup | 36 | 114A | 186 | 18.6 | 0.1 | 10 | 21 | 0.9 | 0.09 | 1612585 | 0 | [8 empty] | 50 | 567.125 | -313.3333 | 21.58 | 2.558 |  | 186 | 167.4 | 0.32797 | 0.295173
UNI-A | [0]5 | 30 | UP | CoRezyn 63-AX-050 | Hexcel Knytex A260 (868 gsm) | 100 | 0 | 0 | 0 | 0 | 0 | 3.68 | 24 h/60C | Hand Layup | 37 | 113A | 186 | 18.6 | 0.1 | 10 | 22.6 | 0.85 | 0.085 | 920132 | 0 | [8 empty] | 50 | 567.125 | -313.3333 | 21.58 | 2.558 |  | 186 | 167.4 | 0.32797 | 0.295173
UNI-A | [0]5 | 30 | UP | CoRezyn 63-AX-050 | Hexcel Knytex A260 (868 gsm) | 100 | 0 | 0 | 0 | 0 | 0 | 3.68 | 24 h/60C | Hand Layup | 2917 | 305A | 345 | 34.5 | 0.1 | 2 | 22.8 | 1.63 | 0.163 | 2080 | 0 | [8 empty] | 25 | 567.125 | -313.3333 | 21.58 | 2.558 |  | 345 | 310.5 | 0.6083315 | 0.5474983
UNI-A | [0]5 | 30 | UP | CoRezyn 63-AX-050 | Hexcel Knytex A260 (868 gsm) | 100 | 0 | 0 | 0 | 0 | 0 | 3.68 | 24 h/60C | Hand Layup | 2918 | 304A | 345 | 34.5 | 0.1 | 2 | 25.8 | 1.44 | 0.144 | 1244 | 0 | [8 empty] | 25 | 567.125 | -313.3333 | 21.58 | 2.558 |  | 345 | 310.5 | 0.6083315 | 0.5474983
UNI-A | [0]5 | 30 | UP | CoRezyn 63-AX-050 | Hexcel Knytex A260 (868 gsm) | 100 | 0 | 0 | 0 | 0 | 0 | 3.68 | 24 h/60C | Hand Layup | 2919 | 308A | 345 | 34.5 | 0.1 | 2 | 25.8 | 1.35 | 0.135 | 779 | 0 | [8 empty] | 25 | 567.125 | -313.3333 | 21.58 | 2.558 |  | 345 | 310.5 | 0.6083315 | 0.5474983
UNI-A | [0]5 | 30 | UP | CoRezyn 63-AX-050 | Hexcel Knytex A260 (868 gsm) | 100 | 0 | 0 | 0 | 0 | 0 | 3.68 | 24 h/60C | Hand Layup | 2920 | 306A | 276 | 27.6 | 0.1 | 4 | 22.4 | 1.23 | 0.123 | 19034 | 0 | [8 empty] | 25 | 567.125 | -313.3333 | 21.58 | 2.558 |  | 276 | 248.4 | 0.4866652 | 0.4379987
UNI-A | [0]5 | 30 | UP | CoRezyn 63-AX-050 | Hexcel Knytex A260 (868 gsm) | 100 | 0 | 0 | 0 | 0 | 0 | 3.68 | 24 h/60C | Hand Layup | 2921 | 311A | 276 | 27.6 | 0.1 | 4 | 24 | 1.12 | 0.112 | 38474 | 0 | [8 empty] | 25 | 567.125 | -313.3333 | 21.58 | 2.558 |  | 276 | 248.4 | 0.4866652 | 0.4379987
UNI-A | [0]5 | 30 | UP | CoRezyn 63-AX-050 | Hexcel Knytex A260 (868 gsm) | 100 | 0 | 0 | 0 | 0 | 0 | 3.68 | 24 h/60C | Hand Layup | 2922 | 307A | 190 | 19 | 0.1 | 12 | 23.8 | 0.66 | 0.066 | 18865901 | 0 | [8 empty] | 25 | 567.125 | -313.3333 | 21.58 | 2.558 |  | 190 | 171 | 0.3350231 | 0.3015208
UNI-A | [0]5 | 30 | UP | CoRezyn 63-AX-050 | Hexcel Knytex A260 (868 gsm) | 100 | 0 | 0 | 0 | 0 | 0 | 3.68 | 24 h/60C | Hand Layup | 2923 | 310A | 207 | 20.7 | 0.1 | 12 | 28.9 | 0.72 | 0.072 | 3000000 | 1 | [8 empty] | 25 | 567.125 | -313.3333 | 21.58 | 2.558 |  | 207 | 186.3 | 0.3649989 | 0.328499
UNI-A | [0]5 | 30 | UP | CoRezyn 63-AX-050 | Hexcel Knytex A260 (868 gsm) | 100 | 0 | 0 | 0 | 0 | 0 | 3.68 | 24 h/60C | Hand Layup | 2924 | 312A | 276 | 27.6 | 0.1 | 5 | 22.2 | 1.2 | 0.12 | 21100 | 0 | [8 empty] | 25 | 567.125 | -313.3333 | 21.58 | 2.558 |  | 276 | 248.4 | 0.4866652 | 0.4379987
UNI-A | [0]5 | 30 | UP | CoRezyn 63-AX-050 | Hexcel Knytex A260 (868 gsm) | 100 | 0 | 0 | 0 | 0 | 0 | 3.68 | 24 h/60C | Hand Layup | 2925 | 316A | 207 | 20.7 | 0.1 | 12 |  |  |  | 8266515 | 0 | [8 empty] | 25 | 567.125 | -313.3333 | 21.58 | 2.558 |  | 207 | 186.3 | 0.3649989 | 0.328499
UNI-B | [0]5 | 25 | VE | Hetron 922L-25 | Hexcel Knytex A260 (868 gsm) | 100 | 0 | 0 | 0 | 0 | 0 | 3.45 | 24 h/60C | Hand Layup | 9 | 103B | 370 | 37 | 0.1 | 1 | 21.8 | 2.06 | 0.206 | 2584 | 0 | [8 empty] | 25 | 544.1111 | -287.2 | 21.8375 | 2.71125 |  | 370 | 333 | 0.6800082 | 0.6120074
UNI-B | [0]5 | 25 | VE | Hetron 922L-25 | Hexcel Knytex A260 (868 gsm) | 100 | 0 | 0 | 0 | 0 | 0 | 3.45 | 24 h/60C | Hand Layup | 12 | 108B | 267 | 26.7 | 0.1 | 5 | 22.5 | 1.21 | 0.121 | 9173 | 0 | [8 empty] | 25 | 544.1111 | -287.2 | 21.8375 | 2.71125 |  | 267 | 240.3 | 0.4907086 | 0.4416377
UNI-B | [0]5 | 25 | VE | Hetron 922L-25 | Hexcel Knytex A260 (868 gsm) | 100 | 0 | 0 | 0 | 0 | 0 | 3.45 | 24 h/60C | Hand Layup | 13 | 109B | 328 | 32.8 | 0.1 | 5 | 20.9 | 1.6 | 0.16 | 2640 | 0 | [8 empty] | 25 | 544.1111 | -287.2 | 21.8375 | 2.71125 |  | 328 | 295.2 | 0.6028181 | 0.5425362
UNI-B | [0]5 | 25 | VE | Hetron 922L-25 | Hexcel Knytex A260 (868 gsm) | 100 | 0 | 0 | 0 | 0 | 0 | 3.45 | 24 h/60C | Hand Layup | 15 | 111B | 387 | 38.7 | 0.1 | 0.1 | 18.6 | 1.82 | 0.182 | 7 | 0 | [8 empty] | 25 | 544.1111 | -287.2 | 21.8375 | 2.71125 |  | 387 | 348.3 | 0.7112518 | 0.6401266
UNI-B | [0]5 | 25 | VE | Hetron 922L-25 | Hexcel Knytex A260 (868 gsm) | 100 | 0 | 0 | 0 | 0 | 0 | 3.45 | 24 h/60C | Hand Layup | 16 | 112B | 256 | 25.6 | 0.1 | 5 | 20.1 | 1.29 | 0.129 | 38133 | 0 | [8 empty] | 25 | 544.1111 | -287.2 | 21.8375 | 2.71125 |  | 256 | 230.4 | 0.4704921 | 0.4234429
UNI-B | [0]5 | 25 | VE | Hetron 922L-25 | Hexcel Knytex A260 (868 gsm) | 100 | 0 | 0 | 0 | 0 | 0 | 3.45 | 24 h/60C | Hand Layup | 17 | 113B | 332 | 33.2 | 0.1 | 5 | 21.4 | 1.53 | 0.153 | 2841 | 0 | [8 empty] | 25 | 544.1111 | -287.2 | 21.8375 | 2.71125 |  | 332 | 298.8 | 0.6101695 | 0.5491525
UNI-B | [0]5 | 25 | VE | Hetron 922L-25 | Hexcel Knytex A260 (868 gsm) | 100 | 0 | 0 | 0 | 0 | 0 | 3.45 | 24 h/60C | Hand Layup | 18 | 114B | 372 | 37.2 | 0.1 | 1 | 19.5 | 1.9 | 0.19 | 415 | 0 | [8 empty] | 25 | 544.1111 | -287.2 | 21.8375 | 2.71125 |  | 372 | 334.8 | 0.6836839 | 0.6153155
UNI-B | [0]5 | 25 | VE | Hetron 922L-25 | Hexcel Knytex A260 (868 gsm) | 100 | 0 | 0 | 0 | 0 | 0 | 3.45 | 24 h/60C | Hand Layup | 20 | 116B | 321 | 32.1 | 0.1 | 5 | 19.2 | 1.6 | 0.16 | 3008 | 0 | [8 empty] | 25 | 544.1111 | -287.2 | 21.8375 | 2.71125 |  | 321 | 288.9 | 0.589953 | 0.5309577
UNI-B | [0]5 | 25 | VE | Hetron 922L-25 | Hexcel Knytex A260 (868 gsm) | 100 | 0 | 0 | 0 | 0 | 0 | 3.45 | 24 h/60C | Hand Layup | 21 | 107B | 321 | 32.1 | 0.1 | 4 | 22.6 | 1.4 | 0.14 | 32640 | 0 | [8 empty] | 25 | 544.1111 | -287.2 | 21.8375 | 2.71125 |  | 321 | 288.9 | 0.589953 | 0.5309577
UNI-B | [0]5 | 25 | VE | Hetron 922L-25 | Hexcel Knytex A260 (868 gsm) | 100 | 0 | 0 | 0 | 0 | 0 | 3.45 | 24 h/60C | Hand Layup | 22 | 117B | 229 | 22.9 | 0.1 | 10 |  | 1.08 | 0.108 | 655147 | 0 | [8 empty] | 50 | 544.1111 | -287.2 | 21.8375 | 2.71125 |  | 229 | 206.1 | 0.4208699 | 0.3787829
UNI-B | [0]5 | 25 | VE | Hetron 922L-25 | Hexcel Knytex A260 (868 gsm) | 100 | 0 | 0 | 0 | 0 | 0 | 3.45 | 24 h/60C | Hand Layup | 24 | 118B | 343 | 34.3 | 0.1 | 1 | 16.3 | 2.12 | 0.212 | 981 | 0 | [8 empty] | 50 | 544.1111 | -287.2 | 21.8375 | 2.71125 |  | 343 | 308.7 | 0.630386 | 0.5673474
UNI-B | [0]5 | 25 | VE | Hetron 922L-25 | Hexcel Knytex A260 (868 gsm) | 100 | 0 | 0 | 0 | 0 | 0 | 3.45 | 24 h/60C | Hand Layup | 33 | 120B | 229 | 22.9 | 0.1 | 10 | 21.2 | 1.08 | 0.108 | 16156 | 0 | [8 empty] | 50 | 544.1111 | -287.2 | 21.8375 | 2.71125 |  | 229 | 206.1 | 0.4208699 | 0.3787829
UNI-B | [0]5 | 25 | VE | Hetron 922L-25 | Hexcel Knytex A260 (868 gsm) | 100 | 0 | 0 | 0 | 0 | 0 | 3.45 | 24 h/60C | Hand Layup | 34 | 121B | 237 | 23.7 | 0.1 | 5 | 19.2 | 1.24 | 0.124 | 206864 | 0 | [8 empty] | 50 | 544.1111 | -287.2 | 21.8375 | 2.71125 |  | 237 | 213.3 | 0.4355728 | 0.3920155
UNI-B | [0]5 | 25 | VE | Hetron 922L-25 | Hexcel Knytex A260 (868 gsm) | 100 | 0 | 0 | 0 | 0 | 0 | 3.45 | 24 h/60C | Hand Layup | 35 | 122B | 229 | 22.9 | 0.1 | 10 | 23.1 | 0.99 | 0.099 | 671330 | 0 | [8 empty] | 50 | 544.1111 | -287.2 | 21.8375 | 2.71125 |  | 229 | 206.1 | 0.4208699 | 0.3787829
UNI-B | [0]5 | 25 | VE | Hetron 922L-25 | Hexcel Knytex A260 (868 gsm) | 100 | 0 | 0 | 0 | 0 | 0 | 3.45 | 24 h/60C | Hand Layup | 38 | 126B | 190 | 19 | 0.1 | 10 | 20.8 | 0.9 | 0.09 | 2310849 | 0 | [8 empty] | 50 | 544.1111 | -287.2 | 21.8375 | 2.71125 |  | 190 | 171 | 0.3491934 | 0.314274
UNI-B | [0]5 | 25 | VE | Hetron 922L-25 | Hexcel Knytex A260 (868 gsm) | 100 | 0 | 0 | 0 | 0 | 0 | 3.45 | 24 h/60C | Hand Layup | 39 | 129B | 154 | 15.4 | 0.1 | 15 | 19.9 | 0.76 | 0.076 | 40000000 | 1 | [8 empty] | 50 | 544.1111 | -287.2 | 21.8375 | 2.71125 |  | 154 | 138.6 | 0.2830304 | 0.2547274
UNI-B | [0]5 | 25 | VE | Hetron 922L-25 | Hexcel Knytex A260 (868 gsm) | 100 | 0 | 0 | 0 | 0 | 0 | 3.45 | 24 h/60C | Hand Layup | 40 | 130B | 188 | 18.8 | 0.1 | 10 | 22.6 | 0.79 | 0.079 | 7475243 | 0 | [8 empty] | 50 | 544.1111 | -287.2 | 21.8375 | 2.71125 |  | 188 | 169.2 | 0.3455177 | 0.3109659
UNI-B | [0]5 | 25 | VE | Hetron 922L-25 | Hexcel Knytex A260 (868 gsm) | 100 | 0 | 0 | 0 | 0 | 0 | 3.45 | 24 h/60C | Hand Layup | 56 | 135B | 187 | 18.7 | 0.1 | 10 | 22.3 | 0.84 | 0.084 | 2720584 | 0 | [8 empty] | 25 | 544.1111 | -287.2 | 21.8375 | 2.71125 |  | 187 | 168.3 | 0.3436798 | 0.3093118
UNI-B | [0]5 | 25 | VE | Hetron 922L-25 | Hexcel Knytex A260 (868 gsm) | 100 | 0 | 0 | 0 | 0 | 0 | 3.45 | 24 h/60C | Hand Layup | 57 | 133B | 152 | 15.2 | 0.1 | 15 | 21.7 | 0.7 | 0.07 | 37906456 | 1 | [8 empty] | 25 | 544.1111 | -287.2 | 21.8375 | 2.71125 |  | 152 | 136.8 | 0.2793547 | 0.2514192
UNI-B | [0]5 | 25 | VE | Hetron 922L-25 | Hexcel Knytex A260 (868 gsm) | 100 | 0 | 0 | 0 | 0 | 0 | 3.45 | 24 h/60C | Hand Layup | 66 | 138B | 343 | 34.3 | 0.1 | 1 | 20.9 | 1.64 | 0.164 | 6085 | 0 | [8 empty] | 25 | 544.1111 | -287.2 | 21.8375 | 2.71125 |  | 343 | 308.7 | 0.630386 | 0.5673474
Triax-F | [(±45/0)3]S | 35 | UP | CoRezyn 63-AX-050 | Triax | 48 | Triax | 52 | 0 | 0 | 0 |  | 24 h/60C | Hand Layup | 47 | 109F | 195 | 19.5 | 0.1 | 5 |  |  |  | 2689 | 0 | [8 empty] | 25 | 357.3333 | -363.75 | 17.2 | 2.573333 |  | 195 | 175.5 | 0.545709 | 0.4911381
Triax-F | [(±45/0)3]S | 35 | UP | CoRezyn 63-AX-050 | Triax | 48 | Triax | 52 | 0 | 0 | 0 |  | 24 h/60C | Hand Layup | 49 | 101F | 102 | 10.2 | 0.1 | 5 |  |  |  | 95101 | 0 | [8 empty] | 50 | 357.3333 | -363.75 | 17.2 | 2.573333 |  | 102 | 91.8 | 0.2854478 | 0.256903
Triax-F | [(±45/0)3]S | 35 | UP | CoRezyn 63-AX-050 | Triax | 48 | Triax | 52 | 0 | 0 | 0 |  | 24 h/60C | Hand Layup | 51 | 104F | 78 | 7.8 | 0.1 | 10 |  |  |  | 1615838 | 0 | [8 empty] | 50 | 357.3333 | -363.75 | 17.2 | 2.573333 |  | 78 | 70.2 | 0.2182836 | 0.1964552
Triax-F | [(±45/0)3]S | 35 | UP | CoRezyn 63-AX-050 | Triax | 48 | Triax | 52 | 0 | 0 | 0 |  | 24 h/60C | Hand Layup | 53 | 103F | 78 | 7.8 | 0.1 | 10 |  |  |  | 2487507 | 0 | [8 empty] | 50 | 357.3333 | -363.75 | 17.2 | 2.573333 |  | 78 | 70.2 | 0.2182836 | 0.1964552
Triax-F | [(±45/0)3]S | 35 | UP | CoRezyn 63-AX-050 | Triax | 48 | Triax | 52 | 0 | 0 | 0 |  | 24 h/60C | Hand Layup | 55 | 111F | 102 | 10.2 | 0.1 | 10 |  |  |  | 108029 | 0 | [8 empty] | 25 | 357.3333 | -363.75 | 17.2 | 2.573333 |  | 102 | 91.8 | 0.2854478 | 0.256903
Triax-G | [(0/±45)3]S | 39 | UP | CoRezyn 63-AX-050 | Triax | 48 | Triax | 52 | 0 | 0 | 0 |  | 24 h/60C | Hand Layup | 48 | 107G | 190 | 19 | 0.1 | 5 |  |  |  | 2637 | 0 | [8 empty] | 25 | 361 | -258 | 18.075 | 2.1125 |  | 190 | 171 | 0.5263158 | 0.4736842
Triax-G | [(0/±45)3]S | 39 | UP | CoRezyn 63-AX-050 | Triax | 48 | Triax | 52 | 0 | 0 | 0 |  | 24 h/60C | Hand Layup | 50 | 101G | 103 | 10.3 | 0.1 | 10 |  |  |  | 69052 | 0 | [8 empty] | 50 | 361 | -258 | 18.075 | 2.1125 |  | 103 | 92.7 | 0.2853186 | 0.2567867
Triax-G | [(0/±45)3]S | 39 | UP | CoRezyn 63-AX-050 | Triax | 48 | Triax | 52 | 0 | 0 | 0 |  | 24 h/60C | Hand Layup | 52 | 102G | 77 | 7.7 | 0.1 | 10 |  |  |  | 1669945 | 0 | [8 empty] | 50 | 361 | -258 | 18.075 | 2.1125 |  | 77 | 69.3 | 0.2132964 | 0.1919668
Triax-G | [(0/±45)3]S | 39 | UP | CoRezyn 63-AX-050 | Triax | 48 | Triax | 52 | 0 | 0 | 0 |  | 24 h/60C | Hand Layup | 54 | 109G | 103 | 10.3 | 0.1 | 10 |  |  |  | 65372 | 0 | [8 empty] | 25 | 361 | -258 | 18.075 | 2.1125 |  | 103 | 92.7 | 0.2853186 | 0.2567867
Triax-G | [(0/±45)3]S | 39 | UP | CoRezyn 63-AX-050 | Triax | 48 | Triax | 52 | 0 | 0 | 0 |  | 24 h/60C | Hand Layup | 67 | 110G | 78 | 7.8 | 0.1 | 10 | 17.8 | 0.43 | 0.043 | 11160358 | 0 | [8 empty] | 25 | 361 | -258 | 18.075 | 2.1125 |  | 78 | 70.2 | 0.2160665 | 0.1944598
Triax-H | [(±45/0)3]S | 39 | UP | CoRezyn 63-AX-050 | Hexcel XH120 | 48 | Hexcel XH120 | 70 | 0 | 30 | 0 | 6.58 | 24 h/60C | Hand Layup | 69 | 104H | 172 | 17.2 | 0.1 | 5 | 25.2 | 0.68 | 0.068 | 45360 | 0 | [8 empty] | 25 | 572.8182 | -372.6667 | 24.8875 | 2.253333 |  | 172 | 154.8 | 0.3002698 | 0.2702428
Triax-H | [(±45/0)3]S | 39 | UP | CoRezyn 63-AX-050 | Hexcel XH120 | 48 | Hexcel XH120 | 70 | 0 | 30 | 0 | 6.58 | 24 h/60C | Hand Layup | 76 | 105H | 86 | 8.6 | 0.1 | 10 | 28.2 | 0.3 | 0.03 | 10000000 | 1 | [8 empty] | 25 | 572.8182 | -372.6667 | 24.8875 | 2.253333 |  | 86 | 77.4 | 0.1501349 | 0.1351214
Triax-H | [(±45/0)3]S | 39 | UP | CoRezyn 63-AX-050 | Hexcel XH120 | 48 | Hexcel XH120 | 70 | 0 | 30 | 0 | 6.58 | 24 h/60C | Hand Layup | 89 | 111H | 87 | 8.7 | 0.1 | 15 | 23.4 | 0.43 | 0.043 | 20500167 | 0 | [8 empty] | 25 | 572.8182 | -372.6667 | 24.8875 | 2.253333 |  | 87 | 78.3 | 0.1518807 | 0.1366926
Triax-H | [(±45/0)3]S | 39 | UP | CoRezyn 63-AX-050 | Hexcel XH120 | 48 | Hexcel XH120 | 70 | 0 | 30 | 0 | 6.58 | 24 h/60C | Hand Layup | 91 | 113H | 207 | 20.7 | 0.1 | 1 | 27.2 | 0.73 | 0.073 | 16137 | 0 | [8 empty] | 25 | 572.8182 | -372.6667 | 24.8875 | 2.253333 |  | 207 | 186.3 | 0.3613712 | 0.3252341
Triax-H | [(±45/0)3]S | 39 | UP | CoRezyn 63-AX-050 | Hexcel XH120 | 48 | Hexcel XH120 | 70 | 0 | 30 | 0 | 6.58 | 24 h/60C | Hand Layup | 92 | 114H | 131 | 13.1 | 0.1 | 10 | 24 | 0.6 | 0.06 | 69425 | 0 | [8 empty] | 25 | 572.8182 | -372.6667 | 24.8875 | 2.253333 |  | 131 | 117.9 | 0.2286939 | 0.2058245
Triax-H | [(±45/0)3]S | 39 | UP | CoRezyn 63-AX-050 | Hexcel XH120 | 48 | Hexcel XH120 | 70 | 0 | 30 | 0 | 6.58 | 24 h/60C | Hand Layup | 95 | 115H | 162 | 16.2 | 0.1 | 10 | 20.8 | 0.76 | 0.076 | 11417 | 0 | [8 empty] | 25 | 572.8182 | -372.6667 | 24.8875 | 2.253333 |  | 162 | 145.8 | 0.2828123 | 0.254531
Triax-H | [(±45/0)3]S | 39 | UP | CoRezyn 63-AX-050 | Hexcel XH120 | 48 | Hexcel XH120 | 70 | 0 | 30 | 0 | 6.58 | 24 h/60C | Hand Layup | 144 | 121H | 103 | -103 | -1 | 5 | 25 | 0.41 | -0.41 | 1824012 | 0 | [8 empty] | 25 | 572.8182 | -372.6667 | 24.8875 | 2.253333 |  | 103 | 206 | 0.1798127 | 0.3596255
Triax-H | [(±45/0)3]S | 39 | UP | CoRezyn 63-AX-050 | Hexcel XH120 | 48 | Hexcel XH120 | 70 | 0 | 30 | 0 | 6.58 | 24 h/60C | Hand Layup | 147 | 122H | 138 | -138 | -1 | 5 | 25.2 | 0.55 | -0.55 | 21713 | 0 | [8 empty] | 25 | 572.8182 | -372.6667 | 24.8875 | 2.253333 |  | 138 | 276 | 0.2409141 | 0.4818283
Triax-H | [(±45/0)3]S | 39 | UP | CoRezyn 63-AX-050 | Hexcel XH120 | 48 | Hexcel XH120 | 70 | 0 | 30 | 0 | 6.58 | 24 h/60C | Hand Layup | 148 | 117H1 | 138 | -138 | -1 | 5 | 23.2 | 0.59 | -0.59 | 15930 | 0 | [8 empty] | 25 | 572.8182 | -372.6667 | 24.8875 | 2.253333 |  | 138 | 276 | 0.2409141 | 0.4818283
Triax-H | [(±45/0)3]S | 39 | UP | CoRezyn 63-AX-050 | Hexcel XH120 | 48 | Hexcel XH120 | 70 | 0 | 30 | 0 | 6.58 | 24 h/60C | Hand Layup | 222 | 119H | -15.3 | -153 | 10 | 5 |  |  |  | 2400 | 1 | [8 empty] | 50 | 572.8182 | -372.6667 | 24.8875 | 2.253333 |  | -153 | 137.7 | -0.4105546 | 0.3694991
Triax-H | [(±45/0)3]S | 39 | UP | CoRezyn 63-AX-050 | Hexcel XH120 | 48 | Hexcel XH120 | 70 | 0 | 30 | 0 | 6.58 | 24 h/60C | Hand Layup | 235 | 123H | -13.8 | -138 | 10 | 15 | 25.8 | -0.051 | -0.51 | 19996 | 0 | [8 empty] | 25 | 572.8182 | -372.6667 | 24.8875 | 2.253333 |  | -138 | 124.2 | -0.3703041 | 0.3332737
Triax-H | [(±45/0)3]S | 39 | UP | CoRezyn 63-AX-050 | Hexcel XH120 | 48 | Hexcel XH120 | 70 | 0 | 30 | 0 | 6.58 | 24 h/60C | Hand Layup | 236 | 126H | -13.8 | -138 | 10 | 20 | 24.5 | -0.038 | -0.38 | 4385009 | 1 | [8 empty] | 25 | 572.8182 | -372.6667 | 24.8875 | 2.253333 |  | -138 | 124.2 | -0.3703041 | 0.3332737
Triax-H | [(±45/0)3]S | 39 | UP | CoRezyn 63-AX-050 | Hexcel XH120 | 48 | Hexcel XH120 | 70 | 0 | 30 | 0 | 6.58 | 24 h/60C | Hand Layup | 238 | 120H | -20.7 | -207 | 10 | 15 | 27.7 |  |  | 91656 | 0 | [8 empty] | 25 | 572.8182 | -372.6667 | 24.8875 | 2.253333 |  | -207 | 186.3 | -0.5554562 | 0.4999106
Triax-H | [(±45/0)3]S | 39 | UP | CoRezyn 63-AX-050 | Hexcel XH120 | 48 | Hexcel XH120 | 70 | 0 | 30 | 0 | 6.58 | 24 h/60C | Hand Layup | 239 | 116H | -13.8 | -138 | 10 | 15 | 24.5 | -0.056 | -0.56 | 6000000 | 1 | [8 empty] | 25 | 572.8182 | -372.6667 | 24.8875 | 2.253333 |  | -138 | 124.2 | -0.3703041 | 0.3332737
Triax-H | [(±45/0)3]S | 39 | UP | CoRezyn 63-AX-050 | Hexcel XH120 | 48 | Hexcel XH120 | 70 | 0 | 30 | 0 | 6.58 | 24 h/60C | Hand Layup | 240 | 119H | -13.8 | -138 | 10 | 20 | 23.5 | -0.058 | -0.58 | 30000000 | 1 | [8 empty] | 25 | 572.8182 | -372.6667 | 24.8875 | 2.253333 |  | -138 | 124.2 | -0.3703041 | 0.3332737
Triax-H | [(±45/0)3]S | 39 | UP | CoRezyn 63-AX-050 | Hexcel XH120 | 48 | Hexcel XH120 | 70 | 0 | 30 | 0 | 6.58 | 24 h/60C | Hand Layup | 241 | 133H | 138 | 13.8 | 0.1 | 15 |  |  |  | 1401491 | 0 | [8 empty] | 25 | 572.8182 | -372.6667 | 24.8875 | 2.253333 |  | 138 | 124.2 | 0.2409141 | 0.2168227
Triax-H | [(±45/0)3]S | 39 | UP | CoRezyn 63-AX-050 | Hexcel XH120 | 48 | Hexcel XH120 | 70 | 0 | 30 | 0 | 6.58 | 24 h/60C | Hand Layup | 242 | 137H | 138 | 13.8 | 0.1 | 15 |  |  |  | 5420000 | 1 | [8 empty] | 25 | 572.8182 | -372.6667 | 24.8875 | 2.253333 |  | 138 | 124.2 | 0.2409141 | 0.2168227
Triax-H | [(±45/0)3]S | 39 | UP | CoRezyn 63-AX-050 | Hexcel XH120 | 48 | Hexcel XH120 | 70 | 0 | 30 | 0 | 6.58 | 24 h/60C | Hand Layup | 243 | 136H | 172 | 17.2 | 0.1 | 10 |  |  |  | 502598 | 0 | [8 empty] | 25 | 572.8182 | -372.6667 | 24.8875 | 2.253333 |  | 172 | 154.8 | 0.3002698 | 0.2702428
Triax-H | [(±45/0)3]S | 39 | UP | CoRezyn 63-AX-050 | Hexcel XH120 | 48 | Hexcel XH120 | 70 | 0 | 30 | 0 | 6.58 | 24 h/60C | Hand Layup | 244 | 131H | 172 | 17.2 | 0.1 | 10 |  |  |  | 1104989 | 0 | [8 empty] | 25 | 572.8182 | -372.6667 | 24.8875 | 2.253333 |  | 172 | 154.8 | 0.3002698 | 0.2702428
Triax-H | [(±45/0)3]S | 39 | UP | CoRezyn 63-AX-050 | Hexcel XH120 | 48 | Hexcel XH120 | 70 | 0 | 30 | 0 | 6.58 | 24 h/60C | Hand Layup | 245 | 132H | 207 | 20.7 | 0.1 | 10 | 24.8 | 0.86 | 0.086 | 96327 | 0 | [8 empty] | 25 | 572.8182 | -372.6667 | 24.8875 | 2.253333 |  | 207 | 186.3 | 0.3613712 | 0.3252341
Triax-H | [(±45/0)3]S | 39 | UP | CoRezyn 63-AX-050 | Hexcel XH120 | 48 | Hexcel XH120 | 70 | 0 | 30 | 0 | 6.58 | 24 h/60C | Hand Layup | 246 | 135H | 207 | 20.7 | 0.1 | 10 | 25 | 0.83 | 0.083 | 79610 | 0 | [8 empty] | 25 | 572.8182 | -372.6667 | 24.8875 | 2.253333 |  | 207 | 186.3 | 0.3613712 | 0.3252341
Triax-H | [(±45/0)3]S | 39 | UP | CoRezyn 63-AX-050 | Hexcel XH120 | 48 | Hexcel XH120 | 70 | 0 | 30 | 0 | 6.58 | 24 h/60C | Hand Layup | 247 | 130H | 241 | 24.1 | 0.1 | 10 | 25.7 | 0.95 | 0.095 | 15703 | 0 | [8 empty] | 25 | 572.8182 | -372.6667 | 24.8875 | 2.253333 |  | 241 | 216.9 | 0.4207269 | 0.3786542
Triax-H | [(±45/0)3]S | 39 | UP | CoRezyn 63-AX-050 | Hexcel XH120 | 48 | Hexcel XH120 | 70 | 0 | 30 | 0 | 6.58 | 24 h/60C | Hand Layup | 248 | 139H | 276 | 27.6 | 0.1 | 5 | 23.2 | 1.2 | 0.12 | 2921 | 0 | [8 empty] | 25 | 572.8182 | -372.6667 | 24.8875 | 2.253333 |  | 276 | 248.4 | 0.4818283 | 0.4336455
Triax-H | [(±45/0)3]S | 39 | UP | CoRezyn 63-AX-050 | Hexcel XH120 | 48 | Hexcel XH120 | 70 | 0 | 30 | 0 | 6.58 | 24 h/60C | Hand Layup | 249 | 143H | 276 | 27.6 | 0.1 | 5 | 27.7 | 1.04 | 0.104 | 1668 | 0 | [8 empty] | 25 | 572.8182 | -372.6667 | 24.8875 | 2.253333 |  | 276 | 248.4 | 0.4818283 | 0.4336455
Triax-H | [(±45/0)3]S | 39 | UP | CoRezyn 63-AX-050 | Hexcel XH120 | 48 | Hexcel XH120 | 70 | 0 | 30 | 0 | 6.58 | 24 h/60C | Hand Layup | 250 | 140H | 345 | 34.5 | 0.1 | 5 | 23.4 | 1.53 | 0.153 | 742 | 0 | [8 empty] | 25 | 572.8182 | -372.6667 | 24.8875 | 2.253333 |  | 345 | 310.5 | 0.6022854 | 0.5420568
Triax-H | [(±45/0)3]S | 39 | UP | CoRezyn 63-AX-050 | Hexcel XH120 | 48 | Hexcel XH120 | 70 | 0 | 30 | 0 | 6.58 | 24 h/60C | Hand Layup | 251 | 138H | -20.7 | -207 | 10 | 15 | 26.8 | -0.076 | -0.76 | 4578 | 0 | [8 empty] | 25 | 572.8182 | -372.6667 | 24.8875 | 2.253333 |  | -207 | 186.3 | -0.5554562 | 0.4999106
Triax-H | [(±45/0)3]S | 39 | UP | CoRezyn 63-AX-050 | Hexcel XH120 | 48 | Hexcel XH120 | 70 | 0 | 30 | 0 | 6.58 | 24 h/60C | Hand Layup | 252 | 141H | -20.7 | -207 | 10 | 15 | 24.6 | -0.085 | -0.85 | 3918 | 0 | [8 empty] | 25 | 572.8182 | -372.6667 | 24.8875 | 2.253333 |  | -207 | 186.3 | -0.5554562 | 0.4999106
Triax-H | [(±45/0)3]S | 39 | UP | CoRezyn 63-AX-050 | Hexcel XH120 | 48 | Hexcel XH120 | 70 | 0 | 30 | 0 | 6.58 | 24 h/60C | Hand Layup | 253 | 149H | 138 | 13.8 | 0.1 | 20 | 23.8 | 0.57 | 0.057 | 8222998 | 0 | [8 empty] | 25 | 572.8182 | -372.6667 | 24.8875 | 2.253333 |  | 138 | 124.2 | 0.2409141 | 0.2168227
Triax-H | [(±45/0)3]S | 39 | UP | CoRezyn 63-AX-050 | Hexcel XH120 | 48 | Hexcel XH120 | 70 | 0 | 30 | 0 | 6.58 | 24 h/60C | Hand Layup | 254 | 150H | 138 | 13.8 | 0.1 | 15 |  |  |  | 11500000 | 1 | [8 empty] | 25 | 572.8182 | -372.6667 | 24.8875 | 2.253333 |  | 138 | 124.2 | 0.2409141 | 0.2168227
Triax-H | [(±45/0)3]S | 39 | UP | CoRezyn 63-AX-050 | Hexcel XH120 | 48 | Hexcel XH120 | 70 | 0 | 30 | 0 | 6.58 | 24 h/60C | Hand Layup | 4773 | 305H | 103 | -103 | -1 | 4 |  |  |  | 530122 | 0 | [8 empty] | 25 | 572.8182 | -372.6667 | 24.8875 | 2.253333 |  | 103 | 206 | 0.1798127 | 0.3596255
Triax-H | [(±45/0)3]S | 39 | UP | CoRezyn 63-AX-050 | Hexcel XH120 | 48 | Hexcel XH120 | 70 | 0 | 30 | 0 | 6.58 | 24 h/60C | Hand Layup | 4774 | 302H | 103 | -103 | -1 | 4 |  |  |  | 379953 | 0 | [8 empty] | 25 | 572.8182 | -372.6667 | 24.8875 | 2.253333 |  | 103 | 206 | 0.1798127 | 0.3596255
Triax-H | [(±45/0)3]S | 39 | UP | CoRezyn 63-AX-050 | Hexcel XH120 | 48 | Hexcel XH120 | 70 | 0 | 30 | 0 | 6.58 | 24 h/60C | Hand Layup | 4775 | 303H | 138 | -103 | -1 | 2 |  |  |  | 31448 | 0 | [8 empty] | 25 | 572.8182 | -372.6667 | 24.8875 | 2.253333 |  | 138 | 241 | 0.2409141 | 0.4207269
Triax-J | [(0/±45)3]S | 39 | UP | CoRezyn 63-AX-050 | Hexcel XH120 | 48 | Hexcel XH120 | 70 | 0 | 30 | 0 | 6.63 | 24 h/60C | Hand Layup | 68 | 104J | 172 | 17.2 | 0.1 | 5 | 22.8 | 0.77 | 0.077 | 17882 | 0 | [8 empty] | 25 | 573.6667 | -329.6667 | 25.23333 | 2.715 |  | 172 | 154.8 | 0.2998257 | 0.2698431
Triax-J | [(0/±45)3]S | 39 | UP | CoRezyn 63-AX-050 | Hexcel XH120 | 48 | Hexcel XH120 | 70 | 0 | 30 | 0 | 6.63 | 24 h/60C | Hand Layup | 70 | 105J | 86 | 8.6 | 0.1 | 10 | 26.2 | 0.31 | 0.031 | 11000000 | 1 | [8 empty] | 25 | 573.6667 | -329.6667 | 25.23333 | 2.715 |  | 86 | 77.4 | 0.1499128 | 0.1349216
Triax-J | [(0/±45)3]S | 39 | UP | CoRezyn 63-AX-050 | Hexcel XH120 | 48 | Hexcel XH120 | 70 | 0 | 30 | 0 | 6.63 | 24 h/60C | Hand Layup | 81 | 106J | 65 | 6.5 | 0.1 | 15 | 22.6 | 0.26 | 0.026 | 18000000 | 1 | [8 empty] | 25 | 573.6667 | -329.6667 | 25.23333 | 2.715 |  | 65 | 58.5 | 0.1133062 | 0.1019756
Triax-J | [(0/±45)3]S | 39 | UP | CoRezyn 63-AX-050 | Hexcel XH120 | 48 | Hexcel XH120 | 70 | 0 | 30 | 0 | 6.63 | 24 h/60C | Hand Layup | 82 | 107J | 75 | 7.5 | 0.1 | 15 | 27.3 | 0.28 | 0.028 | 30300000 | 1 | [8 empty] | 25 | 573.6667 | -329.6667 | 25.23333 | 2.715 |  | 75 | 67.5 | 0.1307379 | 0.1176641
Triax-J | [(0/±45)3]S | 39 | UP | CoRezyn 63-AX-050 | Hexcel XH120 | 48 | Hexcel XH120 | 70 | 0 | 30 | 0 | 6.63 | 24 h/60C | Hand Layup | 93 | 108J | 124 | 12.4 | 0.1 | 10 | 23.1 | 0.54 | 0.054 | 153500 | 1 | [8 empty] | 25 | 573.6667 | -329.6667 | 25.23333 | 2.715 |  | 124 | 111.6 | 0.2161534 | 0.1945381
Triax-J | [(0/±45)3]S | 39 | UP | CoRezyn 63-AX-050 | Hexcel XH120 | 48 | Hexcel XH120 | 70 | 0 | 30 | 0 | 6.63 | 24 h/60C | Hand Layup | 127 | 110J | 103 | 10.3 | 0.1 | 15 | 24.2 | 0.42 | 0.042 | 1460000 | 0 | [8 empty] | 25 | 573.6667 | -329.6667 | 25.23333 | 2.715 |  | 103 | 92.7 | 0.1795468 | 0.1615921
Triax-J | [(0/±45)3]S | 39 | UP | CoRezyn 63-AX-050 | Hexcel XH120 | 48 | Hexcel XH120 | 70 | 0 | 30 | 0 | 6.63 | 24 h/60C | Hand Layup | 223 | 114J | -10.2 | -102 | 10 | 10 |  |  |  | 6500000 | 1 | [8 empty] | 50 | 573.6667 | -329.6667 | 25.23333 | 2.715 |  | -102 | 91.8 | -0.3094034 | 0.2784631
UNI-L | [0]3 | 51 | UP | Unspecified | Knytex A260 (868 gsm) | 100 | 0 | 0 | 0 | 0 | 0 | 2.46 | 6 h/ 55 C | Hand Layup | 77 | 101L | 410 | 41 | 0.1 | 1 | 35.4 | 1.18 | 0.118 | 2580 | 0 | [8 empty] | 25 | 748.4 | -365.2857 | 35.26 | 2.202 |  | 410 | 369 | 0.5478354 | 0.4930518
UNI-L | [0]3 | 51 | UP | Unspecified | Knytex A260 (868 gsm) | 100 | 0 | 0 | 0 | 0 | 0 | 2.46 | 6 h/ 55 C | Hand Layup | 78 | 103L | 406 | 40.6 | 0.1 | 1 | 30.9 | 1.32 | 0.132 | 593 | 0 | [8 empty] | 25 | 748.4 | -365.2857 | 35.26 | 2.202 |  | 406 | 365.4 | 0.5424906 | 0.4882416
UNI-L | [0]3 | 51 | UP | Unspecified | Knytex A260 (868 gsm) | 100 | 0 | 0 | 0 | 0 | 0 | 2.46 | 6 h/ 55 C | Hand Layup | 79 | 102L | 276 | 27.6 | 0.1 | 5 | 31.5 | 0.87 | 0.087 | 59081 | 0 | [8 empty] | 25 | 748.4 | -365.2857 | 35.26 | 2.202 |  | 276 | 248.4 | 0.3687867 | 0.3319081
UNI-L | [0]3 | 51 | UP | Unspecified | Knytex A260 (868 gsm) | 100 | 0 | 0 | 0 | 0 | 0 | 2.46 | 6 h/ 55 C | Hand Layup | 80 | 104L | 266 | 26.6 | 0.1 | 5 | 29 | 0.97 | 0.097 | 45848 | 0 | [8 empty] | 25 | 748.4 | -365.2857 | 35.26 | 2.202 |  | 266 | 239.4 | 0.3554249 | 0.3198824
UNI-L | [0]3 | 51 | UP | Unspecified | Knytex A260 (868 gsm) | 100 | 0 | 0 | 0 | 0 | 0 | 2.46 | 6 h/ 55 C | Hand Layup | 83 | 109L | 325 | 32.5 | 0.1 | 10 | 34.5 | 0.91 | 0.091 | 153402 | 0 | [8 empty] | 25 | 748.4 | -365.2857 | 35.26 | 2.202 |  | 325 | 292.5 | 0.4342598 | 0.3908338
UNI-L | [0]3 | 51 | UP | Unspecified | Knytex A260 (868 gsm) | 100 | 0 | 0 | 0 | 0 | 0 | 2.46 | 6 h/ 55 C | Hand Layup | 84 | 127L | 259 | 25.9 | 0.1 | 10 | 32.4 | 0.93 | 0.093 | 856066 | 0 | [8 empty] | 25 | 748.4 | -365.2857 | 35.26 | 2.202 |  | 259 | 233.1 | 0.3460716 | 0.3114645
UNI-L | [0]3 | 51 | UP | Unspecified | Knytex A260 (868 gsm) | 100 | 0 | 0 | 0 | 0 | 0 | 2.46 | 6 h/ 55 C | Hand Layup | 2929 | 131L | 414 | 41 | 0.1 | 2 | 39.4 | 1.1 | 0.11 | 1651 | 0 | [8 empty] | 25 | 748.4 | -365.2857 | 35.26 | 2.202 |  | 414 | 373 | 0.5531801 | 0.4983966
UNI-L | [0]3 | 51 | UP | Unspecified | Knytex A260 (868 gsm) | 100 | 0 | 0 | 0 | 0 | 0 | 2.46 | 6 h/ 55 C | Hand Layup | 2930 | 106L | 414 | 41 | 0.1 | 2 | 40 | 1.09 | 0.109 | 2814 | 0 | [8 empty] | 25 | 748.4 | -365.2857 | 35.26 | 2.202 |  | 414 | 373 | 0.5531801 | 0.4983966
UNI-L | [0]3 | 51 | UP | Unspecified | Knytex A260 (868 gsm) | 100 | 0 | 0 | 0 | 0 | 0 | 2.46 | 6 h/ 55 C | Hand Layup | 2931 | 125L | 414 | 41 | 0.1 | 2 | 43.3 | 1.03 | 0.103 | 4755 | 0 | [8 empty] | 25 | 748.4 | -365.2857 | 35.26 | 2.202 |  | 414 | 373 | 0.5531801 | 0.4983966
UNI-L | [0]3 | 51 | UP | Unspecified | Knytex A260 (868 gsm) | 100 | 0 | 0 | 0 | 0 | 0 | 2.46 | 6 h/ 55 C | Hand Layup | 2932 | 111L | 345 | 34.5 | 0.1 | 4 | 38.5 | 0.92 | 0.092 | 14578 | 0 | [8 empty] | 25 | 748.4 | -365.2857 | 35.26 | 2.202 |  | 345 | 310.5 | 0.4609834 | 0.4148851
UNI-L | [0]3 | 51 | UP | Unspecified | Knytex A260 (868 gsm) | 100 | 0 | 0 | 0 | 0 | 0 | 2.46 | 6 h/ 55 C | Hand Layup | 2933 | 135L | 345 | 34.5 | 0.1 | 4 | 39.1 | 0.91 | 0.091 | 9731 | 0 | [8 empty] | 25 | 748.4 | -365.2857 | 35.26 | 2.202 |  | 345 | 310.5 | 0.4609834 | 0.4148851
UNI-L | [0]3 | 51 | UP | Unspecified | Knytex A260 (868 gsm) | 100 | 0 | 0 | 0 | 0 | 0 | 2.46 | 6 h/ 55 C | Hand Layup | 2934 | 129L | 276 | 27.6 | 0.1 | 10 | 38.4 | 0.74 | 0.074 | 187213 | 0 | [8 empty] | 25 | 748.4 | -365.2857 | 35.26 | 2.202 |  | 276 | 248.4 | 0.3687867 | 0.3319081
Triax-M | [(0/±45)4] | 38 | VE | Unspecified | Triax | 50 | 0 | 50 | 0 | 0 | 0 | 3.1 | 6 h/ 55 C | Hand Layup | 129 | 101M | 69 | 6.9 | 0.1 | 15 | 21.4 | 0.32 | 0.032 | 17764694 | 0 | [8 empty] | 50 | 516 | -286 | 20.6 | 2.76 |  | 69 | 62.1 | 0.1337209 | 0.1203488
Triax-M | [(0/±45)4] | 38 | VE | Unspecified | Triax | 50 | 0 | 50 | 0 | 0 | 0 | 3.1 | 6 h/ 55 C | Hand Layup | 130 | 102M | 76 | 7.6 | 0.1 | 15 | 21 | 0.36 | 0.036 | 6899599 | 0 | [8 empty] | 50 | 516 | -286 | 20.6 | 2.76 |  | 76 | 68.4 | 0.1472868 | 0.1325581
Triax-M | [(0/±45)4] | 38 | VE | Unspecified | Triax | 50 | 0 | 50 | 0 | 0 | 0 | 3.1 | 6 h/ 55 C | Hand Layup | 133 | 112M | 138 | 13.8 | 0.1 | 10 | 21.6 | 0.66 | 0.066 | 18650 | 0 | [8 empty] | 50 | 516 | -286 | 20.6 | 2.76 |  | 138 | 124.2 | 0.2674419 | 0.2406977
Triax-M | [(0/±45)4] | 38 | VE | Unspecified | Triax | 50 | 0 | 50 | 0 | 0 | 0 | 3.1 | 6 h/ 55 C | Hand Layup | 134 | 106M | 138 | 13.8 | 0.1 | 10 | 21.2 | 0.66 | 0.066 | 22360 | 0 | [8 empty] | 50 | 516 | -286 | 20.6 | 2.76 |  | 138 | 124.2 | 0.2674419 | 0.2406977
Triax-M | [(0/±45)4] | 38 | VE | Unspecified | Triax | 50 | 0 | 50 | 0 | 0 | 0 | 3.1 | 6 h/ 55 C | Hand Layup | 135 | 109M | 207 | 20.7 | 0.1 | 5 | 19.3 | 1.12 | 0.112 | 2319 | 0 | [8 empty] | 50 | 516 | -286 | 20.6 | 2.76 |  | 207 | 186.3 | 0.4011628 | 0.3610465
Triax-M | [(0/±45)4] | 38 | VE | Unspecified | Triax | 50 | 0 | 50 | 0 | 0 | 0 | 3.1 | 6 h/ 55 C | Hand Layup | 136 | 103M | 207 | 20.7 | 0.1 | 5 | 19.1 | 1.12 | 0.112 | 2855 | 0 | [8 empty] | 50 | 516 | -286 | 20.6 | 2.76 |  | 207 | 186.3 | 0.4011628 | 0.3610465
Triax-M | [(0/±45)4] | 38 | VE | Unspecified | Triax | 50 | 0 | 50 | 0 | 0 | 0 | 3.1 | 6 h/ 55 C | Hand Layup | 137 | 114M | 276 | 27.6 | 0.1 | 5 | 20.1 | 1.43 | 0.143 | 687 | 0 | [8 empty] | 50 | 516 | -286 | 20.6 | 2.76 |  | 276 | 248.4 | 0.5348837 | 0.4813953
Triax-M | [(0/±45)4] | 38 | VE | Unspecified | Triax | 50 | 0 | 50 | 0 | 0 | 0 | 3.1 | 6 h/ 55 C | Hand Layup | 138 | 105M | 276 | 27.6 | 0.1 | 5 | 19.2 | 1.44 | 0.144 | 879 | 0 | [8 empty] | 50 | 516 | -286 | 20.6 | 2.76 |  | 276 | 248.4 | 0.5348837 | 0.4813953
Triax-M | [(0/±45)4] | 38 | VE | Unspecified | Triax | 50 | 0 | 50 | 0 | 0 | 0 | 3.1 | 6 h/ 55 C | Hand Layup | 139 | 115M | 103 | 10.3 | 0.1 | 15 | 21 | 0.49 | 0.049 | 86249 | 0 | [8 empty] | 50 | 516 | -286 | 20.6 | 2.76 |  | 103 | 92.7 | 0.1996124 | 0.1796512
Triax-M | [(0/±45)4] | 38 | VE | Unspecified | Triax | 50 | 0 | 50 | 0 | 0 | 0 | 3.1 | 6 h/ 55 C | Hand Layup | 140 | 107M | 103 | 10.3 | 0.1 | 15 | 20.9 | 0.49 | 0.049 | 174168 | 0 | [8 empty] | 50 | 516 | -286 | 20.6 | 2.76 |  | 103 | 92.7 | 0.1996124 | 0.1796512
Triax-M | [(0/±45)4] | 38 | VE | Unspecified | Triax | 50 | 0 | 50 | 0 | 0 | 0 | 3.1 | 6 h/ 55 C | Hand Layup | 141 | 118M | 86 | 8.6 | 0.1 | 15 | 20.5 | 0.41 | 0.041 | 397000 | 0 | [8 empty] | 50 | 516 | -286 | 20.6 | 2.76 |  | 86 | 77.4 | 0.1666667 | 0.15
Triax-M | [(0/±45)4] | 38 | VE | Unspecified | Triax | 50 | 0 | 50 | 0 | 0 | 0 | 3.1 | 6 h/ 55 C | Hand Layup | 142 | 110M | 86 | 8.6 | 0.1 | 15 | 22.4 | 0.39 | 0.039 | 266000 | 0 | [8 empty] | 50 | 516 | -286 | 20.6 | 2.76 |  | 86 | 77.4 | 0.1666667 | 0.15
Triax-M | [(0/±45)4] | 38 | VE | Unspecified | Triax | 50 | 0 | 50 | 0 | 0 | 0 | 3.1 | 6 h/ 55 C | Hand Layup | 143 | 108M | 76 | 7.6 | 0.1 | 15 | 21.4 | 0.36 | 0.036 | 2498512 | 0 | [8 empty] | 50 | 516 | -286 | 20.6 | 2.76 |  | 76 | 68.4 | 0.1472868 | 0.1325581
Triax-N | [(90/±45)4] | 38 | UP | Unspecified | Triax | 0 | 0 | 50 | 0 | 50 | 0 | 3.23 | 6 h/ 55 C | Hand Layup | 86 | 101NT | 54 | 5.4 | 0.1 | 1 | 8.62 | 1.34 | 0.134 | 6479 | 0 | [8 empty] | 25 | 219.3333 | -131 | 15.035 | 2.846667 |  | 54 | 48.6 | 0.2462006 | 0.2215805
Triax-N | [(90/±45)4] | 38 | UP | Unspecified | Triax | 0 | 0 | 50 | 0 | 50 | 0 | 3.23 | 6 h/ 55 C | Hand Layup | 87 | 102NT | 68 | 6.8 | 0.1 | 1 | 7.86 | 1.7 | 0.17 | 470 | 0 | [8 empty] | 50 | 219.3333 | -131 | 15.035 | 2.846667 |  | 68 | 61.2 | 0.3100304 | 0.2790274
Triax-N | [(90/±45)4] | 38 | UP | Unspecified | Triax | 0 | 0 | 50 | 0 | 50 | 0 | 3.23 | 6 h/ 55 C | Hand Layup | 88 | 104NT | 35 | 3.5 | 0.1 | 5 | 8.55 | 0.45 | 0.045 | 511047 | 0 | [8 empty] | 50 | 219.3333 | -131 | 15.035 | 2.846667 |  | 35 | 31.5 | 0.1595745 | 0.143617
Triax-N | [(90/±45)4] | 38 | UP | Unspecified | Triax | 0 | 0 | 50 | 0 | 50 | 0 | 3.23 | 6 h/ 55 C | Hand Layup | 96 | 103NT | 21 | 2.1 | 0.1 | 15 | 9.1 | 0.23 | 0.023 | 34000000 | 1 | [8 empty] | 50 | 219.3333 | -131 | 15.035 | 2.846667 |  | 21 | 18.9 | 0.09574468 | 0.08617021
Triax-N | [(90/±45)4] | 38 | UP | Unspecified | Triax | 0 | 0 | 50 | 0 | 50 | 0 | 3.23 | 6 h/ 55 C | Hand Layup | 109 | 111NT | 54 | 5.4 | 0.1 | 1 | 8.83 | 1.15 | 0.115 | 7950 | 0 | [8 empty] | 50 | 219.3333 | -131 | 15.035 | 2.846667 |  | 54 | 48.6 | 0.2462006 | 0.2215805
Triax-N | [(90/±45)4] | 38 | UP | Unspecified | Triax | 0 | 0 | 50 | 0 | 50 | 0 | 3.23 | 6 h/ 55 C | Hand Layup | 110 | 112NT | 68 | 6.8 | 0.1 | 1 | 6.69 | 1.42 | 0.142 | 711 | 0 | [8 empty] | 50 | 219.3333 | -131 | 15.035 | 2.846667 |  | 68 | 61.2 | 0.3100304 | 0.2790274
Triax-N | [(0/±45)4] | 38 | UP | Unspecified | Triax | 50 | 0 | 50 | 0 | 0 | 0 | 3.23 | 6 h/ 55 C | Hand Layup | 111 | 117N | 388 | 38.8 | 0.1 | 1 | 17 | 2.74 | 0.274 | 27 | 0 | [8 empty] | 25 | 369 | -317.6667 | 16.725 | 3.055 |  | 388 | 349.2 | 1.051491 | 0.9463415
Triax-N | [(0/±45)4] | 38 | UP | Unspecified | Triax | 50 | 0 | 50 | 0 | 0 | 0 | 3.23 | 6 h/ 55 C | Hand Layup | 112 | 116N | 276 | 27.6 | 0.1 | 1 | 18.2 | 1.63 | 0.163 | 626 | 0 | [8 empty] | 25 | 369 | -317.6667 | 16.725 | 3.055 |  | 276 | 248.4 | 0.7479675 | 0.6731707
Triax-N | [(0/±45)4] | 38 | UP | Unspecified | Triax | 50 | 0 | 50 | 0 | 0 | 0 | 3.23 | 6 h/ 55 C | Hand Layup | 113 | 120N | 276 | 27.6 | 0.1 | 5 | 17.3 | 1.7 | 0.17 | 811 | 0 | [8 empty] | 25 | 369 | -317.6667 | 16.725 | 3.055 |  | 276 | 248.4 | 0.7479675 | 0.6731707
Triax-N | [(90/±45)4] | 38 | UP | Unspecified | Triax | 0 | 0 | 50 | 0 | 50 | 0 | 3.23 | 6 h/ 55 C | Hand Layup | 114 | 114NT | 35 | 3.5 | 0.1 | 15 | 8.2 | 0.42 | 0.042 | 1634579 | 0 | [8 empty] | 50 | 219.3333 | -131 | 15.035 | 2.846667 |  | 35 | 31.5 | 0.1595745 | 0.143617
Triax-N | [(0/±45)4] | 38 | UP | Unspecified | Triax | 50 | 0 | 50 | 0 | 0 | 0 | 3.23 | 6 h/ 55 C | Hand Layup | 115 | 118N | 207 | 20.7 | 0.1 | 5 | 19.2 | 1.08 | 0.108 | 5684 | 0 | [8 empty] | 25 | 369 | -317.6667 | 16.725 | 3.055 |  | 207 | 186.3 | 0.5609756 | 0.504878
Triax-N | [(0/±45)4] | 38 | UP | Unspecified | Triax | 50 | 0 | 50 | 0 | 0 | 0 | 3.23 | 6 h/ 55 C | Hand Layup | 116 | 119N | 207 | 20.7 | 0.1 | 5 | 19.7 | 1.05 | 0.105 | 4871 | 0 | [8 empty] | 25 | 369 | -317.6667 | 16.725 | 3.055 |  | 207 | 186.3 | 0.5609756 | 0.504878
Triax-N | [(0/±45)4] | 38 | UP | Unspecified | Triax | 50 | 0 | 50 | 0 | 0 | 0 | 3.23 | 6 h/ 55 C | Hand Layup | 117 | 010N | 138 | 13.8 | 0.1 | 10 | 20.1 | 0.73 | 0.073 | 25371 | 0 | [8 empty] | 50 | 369 | -317.6667 | 16.725 | 3.055 |  | 138 | 124.2 | 0.3739837 | 0.3365854
Triax-N | [(0/±45)4] | 38 | UP | Unspecified | Triax | 50 | 0 | 50 | 0 | 0 | 0 | 3.23 | 6 h/ 55 C | Hand Layup | 118 | 009N | 138 | 13.8 | 0.1 | 10 | 19.5 | 0.71 | 0.071 | 25781 | 0 | [8 empty] | 50 | 369 | -317.6667 | 16.725 | 3.055 |  | 138 | 124.2 | 0.3739837 | 0.3365854
Triax-N | [(0/±45)4] | 38 | UP | Unspecified | Triax | 50 | 0 | 50 | 0 | 0 | 0 | 3.23 | 6 h/ 55 C | Hand Layup | 119 | 129N | 138 | 13.8 | 0.1 | 10 | 20.4 | 0.69 | 0.069 | 37597 | 0 | [8 empty] | 50 | 369 | -317.6667 | 16.725 | 3.055 |  | 138 | 124.2 | 0.3739837 | 0.3365854
Triax-N | [(0/±45)4] | 38 | UP | Unspecified | Triax | 50 | 0 | 50 | 0 | 0 | 0 | 3.23 | 6 h/ 55 C | Hand Layup | 120 | 128N | 138 | 13.8 | 0.1 | 10 | 19.2 | 0.72 | 0.072 | 29230 | 0 | [8 empty] | 50 | 369 | -317.6667 | 16.725 | 3.055 |  | 138 | 124.2 | 0.3739837 | 0.3365854
Triax-N | [(0/±45)4] | 38 | UP | Unspecified | Triax | 50 | 0 | 50 | 0 | 0 | 0 | 3.23 | 6 h/ 55 C | Hand Layup | 121 | 131N | 103 | 10.3 | 0.1 | 15 | 18.4 | 0.56 | 0.056 | 231826 | 0 | [8 empty] | 50 | 369 | -317.6667 | 16.725 | 3.055 |  | 103 | 92.7 | 0.2791328 | 0.2512195
Triax-N | [(0/±45)4] | 38 | UP | Unspecified | Triax | 50 | 0 | 50 | 0 | 0 | 0 | 3.23 | 6 h/ 55 C | Hand Layup | 122 | 130N | 86 | 8.6 | 0.1 | 15 | 19.8 | 0.42 | 0.042 | 1336695 | 0 | [8 empty] | 50 | 369 | -317.6667 | 16.725 | 3.055 |  | 86 | 77.4 | 0.2330623 | 0.2097561
Triax-N | [(0/±45)4] | 38 | UP | Unspecified | Triax | 50 | 0 | 50 | 0 | 0 | 0 | 3.23 | 6 h/ 55 C | Hand Layup | 123 | 006N | 345 | 34.5 | 0.1 | 1 | 19.2 | 1.82 | 0.182 | 150 | 0 | [8 empty] | 50 | 369 | -317.6667 | 16.725 | 3.055 |  | 345 | 310.5 | 0.9349593 | 0.8414634
Triax-N | [(0/±45)4] | 38 | UP | Unspecified | Triax | 50 | 0 | 50 | 0 | 0 | 0 | 3.23 | 6 h/ 55 C | Hand Layup | 124 | 126N | 76 | 7.6 | 0.1 | 15 | 19.7 | 0.39 | 0.039 | 1648137 | 0 | [8 empty] | 50 | 369 | -317.6667 | 16.725 | 3.055 |  | 76 | 68.4 | 0.2059621 | 0.1853659
Triax-N | [(0/±45)4] | 38 | UP | Unspecified | Triax | 50 | 0 | 50 | 0 | 0 | 0 | 3.23 | 6 h/ 55 C | Hand Layup | 125 | 008N | 69 | 6.9 | 0.1 | 15 | 19.9 | 0.34 | 0.034 | 7825000 | 0 | [8 empty] | 50 | 369 | -317.6667 | 16.725 | 3.055 |  | 69 | 62.1 | 0.1869919 | 0.1682927
Triax-N | [(0/±45)4] | 38 | UP | Unspecified | Triax | 50 | 0 | 50 | 0 | 0 | 0 | 3.23 | 6 h/ 55 C | Hand Layup | 126 | 121N | 103 | 10.3 | 0.1 | 15 | 19 | 0.54 | 0.054 | 165980 | 0 | [8 empty] | 50 | 369 | -317.6667 | 16.725 | 3.055 |  | 103 | 92.7 | 0.2791328 | 0.2512195
Triax-N | [(0/±45)4] | 38 | UP | Unspecified | Triax | 50 | 0 | 50 | 0 | 0 | 0 | 3.23 | 6 h/ 55 C | Hand Layup | 128 | 127N | 69 | 6.9 | 0.1 | 15 | 19.3 | 0.35 | 0.035 | 4005593 | 0 | [8 empty] | 50 | 369 | -317.6667 | 16.725 | 3.055 |  | 69 | 62.1 | 0.1869919 | 0.1682927
Triax-N | [(0/±45)4] | 38 | UP | Unspecified | Triax | 50 | 0 | 50 | 0 | 0 | 0 | 3.23 | 6 h/ 55 C | Hand Layup | 149 | 132N | 86 | -86 | -1 | 5 | 22.8 | 0.36 | -0.36 | 105505 | 0 | [8 empty] | 50 | 369 | -317.6667 | 16.725 | 3.055 |  | 86 | 172 | 0.2330623 | 0.4661247
Triax-N | [(0/±45)4] | 38 | UP | Unspecified | Triax | 50 | 0 | 50 | 0 | 0 | 0 | 3.23 | 6 h/ 55 C | Hand Layup | 150 | 133N | 86 | -86 | -1 | 10 | 21.5 | 0.38 | -0.38 | 240528 | 0 | [8 empty] | 50 | 369 | -317.6667 | 16.725 | 3.055 |  | 86 | 172 | 0.2330623 | 0.4661247
Triax-N | [(0/±45)4] | 38 | UP | Unspecified | Triax | 50 | 0 | 50 | 0 | 0 | 0 | 3.23 | 6 h/ 55 C | Hand Layup | 151 | 134N | 138 | -138 | -1 | 5 | 21.5 | 0.61 | -0.61 | 5570 | 0 | [8 empty] | 50 | 369 | -317.6667 | 16.725 | 3.055 |  | 138 | 276 | 0.3739837 | 0.7479675
Triax-N | [(0/±45)4] | 38 | UP | Unspecified | Triax | 50 | 0 | 50 | 0 | 0 | 0 | 3.23 | 6 h/ 55 C | Hand Layup | 152 | 137N | 138 | -138 | -1 | 5 | 24.6 | 0.56 | -0.56 | 13337 | 0 | [8 empty] | 50 | 369 | -317.6667 | 16.725 | 3.055 |  | 138 | 276 | 0.3739837 | 0.7479675
Triax-N | [(0/±45)4] | 38 | UP | Unspecified | Triax | 50 | 0 | 50 | 0 | 0 | 0 | 3.23 | 6 h/ 55 C | Hand Layup | 153 | 135N | 69 | -69 | -1 | 15 | 21.9 | 0.29 | -0.29 | 1189053 | 0 | [8 empty] | 50 | 369 | -317.6667 | 16.725 | 3.055 |  | 69 | 138 | 0.1869919 | 0.3739837
Triax-N | [(0/±45)4] | 38 | UP | Unspecified | Triax | 50 | 0 | 50 | 0 | 0 | 0 | 3.23 | 6 h/ 55 C | Hand Layup | 154 | 136N | 69 | -69 | -1 | 15 | 23.4 | 0.29 | -0.29 | 1282726 | 0 | [8 empty] | 50 | 369 | -317.6667 | 16.725 | 3.055 |  | 69 | 138 | 0.1869919 | 0.3739837
Triax-N | [(0/±45)4] | 38 | UP | Unspecified | Triax | 50 | 0 | 50 | 0 | 0 | 0 | 3.23 | 6 h/ 55 C | Hand Layup | 155 | 138N | -13.8 | -138 | 10 | 15 | 23.5 | -0.061 | -0.61 | 1098374 | 0 | [8 empty] | 50 | 369 | -317.6667 | 16.725 | 3.055 |  | -138 | 124.2 | -0.4344176 | 0.3909759
Triax-N | [(0/±45)4] | 38 | UP | Unspecified | Triax | 50 | 0 | 50 | 0 | 0 | 0 | 3.23 | 6 h/ 55 C | Hand Layup | 156 | 139N | -10.3 | -103 | 10 | 20 | 23.5 | -0.044 | -0.44 | 26707000 | 1 | [8 empty] | 50 | 369 | -317.6667 | 16.725 | 3.055 |  | -103 | 92.7 | -0.3242392 | 0.2918153
Triax-N | [(0/±45)4] | 38 | UP | Unspecified | Triax | 50 | 0 | 50 | 0 | 0 | 0 | 3.23 | 6 h/ 55 C | Hand Layup | 158 | 145N | -10.3 | -103 | 10 | 20 | 25.6 | -0.041 | -0.41 | 25738868 | 0 | [8 empty] | 50 | 369 | -317.6667 | 16.725 | 3.055 |  | -103 | 92.7 | -0.3242392 | 0.2918153
Triax-N | [(0/±45)4] | 38 | UP | Unspecified | Triax | 50 | 0 | 50 | 0 | 0 | 0 | 3.23 | 6 h/ 55 C | Hand Layup | 159 | 140N | -13.8 | -138 | 10 | 15 | 23.5 | -0.06 | -0.6 | 367505 | 0 | [8 empty] | 50 | 369 | -317.6667 | 16.725 | 3.055 |  | -138 | 124.2 | -0.4344176 | 0.3909759
Triax-N | [(0/±45)4] | 38 | UP | Unspecified | Triax | 50 | 0 | 50 | 0 | 0 | 0 | 3.23 | 6 h/ 55 C | Hand Layup | 160 | 143N | -17.2 | -172 | 10 | 10 | 25 | -0.069 | -0.69 | 292181 | 0 | [8 empty] | 50 | 369 | -317.6667 | 16.725 | 3.055 |  | -172 | 154.8 | -0.5414481 | 0.4873033
Triax-N | [(0/±45)4] | 38 | UP | Unspecified | Triax | 50 | 0 | 50 | 0 | 0 | 0 | 3.23 | 6 h/ 55 C | Hand Layup | 161 | 142N | -17.2 | -172 | 10 | 10 | 23.7 | -0.074 | -0.74 | 32227 | 0 | [8 empty] | 50 | 369 | -317.6667 | 16.725 | 3.055 |  | -172 | 154.8 | -0.5414481 | 0.4873033
MD-P | [(0/±45)/M/0/M/(±45/0)] | 40 | VE | Unspecified | Triax + Knytex A260 (868 gsm) | 69 | 0 | 10 | 0 | 0 | 10 | 3.78 | 6 h/ 55 C | Hand Layup | 165 | 105P | 103 | 10.3 | 0.1 | 15 | 23.3 | 0.44 | 0.044 | 2808490 | 0 | [8 empty] | 50 | 667.3333 | -383.1429 | 27.9 | 2.74 |  | 103 | 92.7 | 0.1543457 | 0.1389111
MD-P | [(0/±45)/M/0/M/(±45/0)] | 40 | VE | Unspecified | Triax + Knytex A260 (868 gsm) | 69 | 0 | 10 | 0 | 0 | 10 | 3.78 | 6 h/ 55 C | Hand Layup | 166 | 108P | 103 | 10.3 | 0.1 | 15 | 27.8 | 0.38 | 0.038 | 5985000 | 0 | [8 empty] | 50 | 667.3333 | -383.1429 | 27.9 | 2.74 |  | 103 | 92.7 | 0.1543457 | 0.1389111
MD-P | [(0/±45)/M/0/M/(±45/0)] | 40 | VE | Unspecified | Triax + Knytex A260 (868 gsm) | 69 | 0 | 10 | 0 | 0 | 10 | 3.78 | 6 h/ 55 C | Hand Layup | 168 | 101P | 276 | 27.6 | 0.1 | 5 | 22.1 | 1.27 | 0.127 | 7251 | 0 | [8 empty] | 50 | 667.3333 | -383.1429 | 27.9 | 2.74 |  | 276 | 248.4 | 0.4135864 | 0.3722278
MD-P | [(0/±45)/M/0/M/(±45/0)] | 40 | VE | Unspecified | Triax + Knytex A260 (868 gsm) | 69 | 0 | 10 | 0 | 0 | 10 | 3.78 | 6 h/ 55 C | Hand Layup | 169 | 103P | 276 | 27.6 | 0.1 | 5 | 24.6 | 1.12 | 0.112 | 6354 | 0 | [8 empty] | 50 | 667.3333 | -383.1429 | 27.9 | 2.74 |  | 276 | 248.4 | 0.4135864 | 0.3722278
MD-P | [(0/±45)/M/0/M/(±45/0)] | 40 | VE | Unspecified | Triax + Knytex A260 (868 gsm) | 69 | 0 | 10 | 0 | 0 | 10 | 3.78 | 6 h/ 55 C | Hand Layup | 170 | 102P | 207 | 20.7 | 0.1 | 10 | 26.1 | 0.82 | 0.082 | 38469 | 0 | [8 empty] | 50 | 667.3333 | -383.1429 | 27.9 | 2.74 |  | 207 | 186.3 | 0.3101898 | 0.2791708
MD-P | [(0/±45)/M/0/M/(±45/0)] | 40 | VE | Unspecified | Triax + Knytex A260 (868 gsm) | 69 | 0 | 10 | 0 | 0 | 10 | 3.78 | 6 h/ 55 C | Hand Layup | 171 | 106P | 207 | 20.7 | 0.1 | 10 | 26.3 | 0.8 | 0.08 | 28198 | 0 | [8 empty] | 50 | 667.3333 | -383.1429 | 27.9 | 2.74 |  | 207 | 186.3 | 0.3101898 | 0.2791708
MD-P | [(0/±45)/M/0/M/(±45/0)] | 40 | VE | Unspecified | Triax + Knytex A260 (868 gsm) | 69 | 0 | 10 | 0 | 0 | 10 | 3.78 | 6 h/ 55 C | Hand Layup | 172 | 107P | 345 | 34.5 | 0.1 | 5 | 25.9 | 1.4 | 0.14 | 1467 | 0 | [8 empty] | 50 | 667.3333 | -383.1429 | 27.9 | 2.74 |  | 345 | 310.5 | 0.516983 | 0.4652847
MD-P | [(0/±45)/M/0/M/(±45/0)] | 40 | VE | Unspecified | Triax + Knytex A260 (868 gsm) | 69 | 0 | 10 | 0 | 0 | 10 | 3.78 | 6 h/ 55 C | Hand Layup | 173 | 104P | 345 | 34.5 | 0.1 | 5 | 24 | 1.45 | 0.145 | 1773 | 0 | [8 empty] | 50 | 667.3333 | -383.1429 | 27.9 | 2.74 |  | 345 | 310.5 | 0.516983 | 0.4652847
MD-P | [(0/±45)/M/0/M/(±45/0)] | 40 | VE | Unspecified | Triax + Knytex A260 (868 gsm) | 69 | 0 | 10 | 0 | 0 | 10 | 3.78 | 6 h/ 55 C | Hand Layup | 174 | 111P | 414 | 41.4 | 0.1 | 5 | 19 | 2.22 | 0.222 | 296 | 0 | [8 empty] | 50 | 667.3333 | -383.1429 | 27.9 | 2.74 |  | 414 | 372.6 | 0.6203796 | 0.5583417
MD-P | [(0/±45)/M/0/M/(±45/0)] | 40 | VE | Unspecified | Triax + Knytex A260 (868 gsm) | 69 | 0 | 10 | 0 | 0 | 10 | 3.78 | 6 h/ 55 C | Hand Layup | 175 | 112P | 138 | 13.8 | 0.1 | 15 | 26.9 | 0.52 | 0.052 | 900000 | 0 | [8 empty] | 50 | 667.3333 | -383.1429 | 27.9 | 2.74 |  | 138 | 124.2 | 0.2067932 | 0.1861139
MD-P | [(0/±45)/M/0/M/(±45/0)] | 40 | VE | Unspecified | Triax + Knytex A260 (868 gsm) | 69 | 0 | 10 | 0 | 0 | 10 | 3.78 | 6 h/ 55 C | Hand Layup | 177 | 115P | 414 | 41.4 | 0.1 | 5 | 29.1 | 0.93 | 0.093 | 216 | 0 | [8 empty] | 50 | 667.3333 | -383.1429 | 27.9 | 2.74 |  | 414 | 372.6 | 0.6203796 | 0.5583417
MD-P | [(0/±45)/M/0/M/(±45/0)] | 40 | VE | Unspecified | Triax + Knytex A260 (868 gsm) | 69 | 0 | 10 | 0 | 0 | 10 | 3.78 | 6 h/ 55 C | Hand Layup | 178 | 113P | 138 | 13.8 | 0.1 | 15 | 23.4 | 0.6 | 0.06 | 715000 | 0 | [8 empty] | 50 | 667.3333 | -383.1429 | 27.9 | 2.74 |  | 138 | 124.2 | 0.2067932 | 0.1861139
MD-P | [(0/±45)/M/0/M/(±45/0)] | 40 | VE | Unspecified | Triax + Knytex A260 (868 gsm) | 69 | 0 | 10 | 0 | 0 | 10 | 3.78 | 6 h/ 55 C | Hand Layup | 179 | 116P | 76 | -76 | -1 | 20 | 29.2 | 0.26 |  | 15000000 | 1 | [8 empty] | 50 | 667.3333 | -383.1429 | 27.9 | 2.74 |  | 76 | 152 | 0.1138861 | 0.2277722
MD-P | [(0/±45)/M/0/M/(±45/0)] | 40 | VE | Unspecified | Triax + Knytex A260 (868 gsm) | 69 | 0 | 10 | 0 | 0 | 10 | 3.78 | 6 h/ 55 C | Hand Layup | 211 | 120P | 138 | -138 | -1 | 10 | 29.4 | 0.44 | -0.44 | 139604 | 0 | [8 empty] | 50 | 667.3333 | -383.1429 | 27.9 | 2.74 |  | 138 | 276 | 0.2067932 | 0.4135864
MD-P | [(0/±45)/M/0/M/(±45/0)] | 40 | VE | Unspecified | Triax + Knytex A260 (868 gsm) | 69 | 0 | 10 | 0 | 0 | 10 | 3.78 | 6 h/ 55 C | Hand Layup | 212 | 123P | 207 | -207 | -1 | 5 | 29.5 | 0.7 | -0.7 | 938 | 0 | [8 empty] | 50 | 667.3333 | -383.1429 | 27.9 | 2.74 |  | 207 | 414 | 0.3101898 | 0.6203796
MD-P | [(0/±45)/M/0/M/(±45/0)] | 40 | VE | Unspecified | Triax + Knytex A260 (868 gsm) | 69 | 0 | 10 | 0 | 0 | 10 | 3.78 | 6 h/ 55 C | Hand Layup | 213 | 121P | 207 | -207 | -1 | 5 | 27.2 | 0.74 | -0.74 | 1320 | 0 | [8 empty] | 50 | 667.3333 | -383.1429 | 27.9 | 2.74 |  | 207 | 414 | 0.3101898 | 0.6203796
MD-P | [(0/±45)/M/0/M/(±45/0)] | 40 | VE | Unspecified | Triax + Knytex A260 (868 gsm) | 69 | 0 | 10 | 0 | 0 | 10 | 3.78 | 6 h/ 55 C | Hand Layup | 214 | 122P | 138 | -138 | -1 | 10 | 28.3 | 0.46 | -0.46 | 76483 | 0 | [8 empty] | 50 | 667.3333 | -383.1429 | 27.9 | 2.74 |  | 138 | 276 | 0.2067932 | 0.4135864
MD-P | [(0/±45)/M/0/M/(±45/0)] | 40 | VE | Unspecified | Triax + Knytex A260 (868 gsm) | 69 | 0 | 10 | 0 | 0 | 10 | 3.78 | 6 h/ 55 C | Hand Layup | 215 | 125P | -20.7 | -207 | 10 | 10 | 28 | -0.063 | -0.63 | 14121 | 0 | [8 empty] | 50 | 667.3333 | -383.1429 | 27.9 | 2.74 |  | -207 | 186.3 | -0.5402685 | 0.4862416
MD-P | [(0/±45)/M/0/M/(±45/0)] | 40 | VE | Unspecified | Triax + Knytex A260 (868 gsm) | 69 | 0 | 10 | 0 | 0 | 10 | 3.78 | 6 h/ 55 C | Hand Layup | 216 | 124P | -13.8 | -138 | 10 | 20 | 30.9 | -0.04 | -0.4 | 6000000 | 1 | [8 empty] | 50 | 667.3333 | -383.1429 | 27.9 | 2.74 |  | -138 | 124.2 | -0.360179 | 0.3241611
MD-P | [(0/±45)/M/0/M/(±45/0)] | 40 | VE | Unspecified | Triax + Knytex A260 (868 gsm) | 69 | 0 | 10 | 0 | 0 | 10 | 3.78 | 6 h/ 55 C | Hand Layup | 217 | 119P | -20.7 | -207 | 10 | 10 | 30.4 | -0.063 | -0.63 | 21177 | 0 | [8 empty] | 50 | 667.3333 | -383.1429 | 27.9 | 2.74 |  | -207 | 186.3 | -0.5402685 | 0.4862416
MD-P | [(0/±45)/M/0/M/(±45/0)] | 40 | VE | Unspecified | Triax + Knytex A260 (868 gsm) | 69 | 0 | 10 | 0 | 0 | 10 | 3.78 | 6 h/ 55 C | Hand Layup | 218 | 117P | -17.2 | -172 | 10 | 20 | 25 | -0.082 | -0.82 | 1094359 | 0 | [8 empty] | 50 | 667.3333 | -383.1429 | 27.9 | 2.74 |  | -172 | 154.8 | -0.4489187 | 0.4040268
MD-P | [(0/±45)/M/0/M/(±45/0)] | 40 | VE | Unspecified | Triax + Knytex A260 (868 gsm) | 69 | 0 | 10 | 0 | 0 | 10 | 3.78 | 6 h/ 55 C | Hand Layup | 219 | 118P | -17.2 | -172 | 10 | 20 | 31.4 | -0.051 | -0.51 | 8020000 | 1 | [8 empty] | 50 | 667.3333 | -383.1429 | 27.9 | 2.74 |  | -172 | 154.8 | -0.4489187 | 0.4040268
MD-P | [(0/±45)/M/0/M/(±45/0)] | 40 | VE | Unspecified | Triax + Knytex A260 (868 gsm) | 69 | 0 | 10 | 0 | 0 | 10 | 3.78 | 6 h/ 55 C | Hand Layup | 224 | 119P | -13.8 | -138 | 10 | 20 |  |  |  | 1189000 | 1 | [8 empty] | 50 | 667.3333 | -383.1429 | 27.9 | 2.74 |  | -138 | 124.2 | -0.360179 | 0.3241611
Triax-R | [0/±45]4 | 30 | UP | Unspecified | DN105 | 53 | Knytex DB120 (393 gsm) | 47 | 0 | 0 | 0 | 3.56 | 24 h/60C | Hand Layup | 237 | 109R | 138 | 13.8 | 0.1 | 15 | 16 | 0.93 | 0.093 | 8170168 | 0 | [8 empty] | 50 | 436.8 | -310.1667 | 16.96667 | 2.846667 |  | 138 | 124.2 | 0.3159341 | 0.2843407
Triax-R | [0/±45]4 | 30 | UP | Unspecified | DN105 | 53 | Knytex DB120 (393 gsm) | 47 | 0 | 0 | 0 | 3.56 | 24 h/60C | Hand Layup | 257 | 107R | 138 | 13.8 | 0.1 | 15 | 17 | 0.82 | 0.082 | 7842000 | 0 | [8 empty] | 50 | 436.8 | -310.1667 | 16.96667 | 2.846667 |  | 138 | 124.2 | 0.3159341 | 0.2843407
Triax-R | [0/±45]4 | 30 | UP | Unspecified | DN105 | 53 | Knytex DB120 (393 gsm) | 47 | 0 | 0 | 0 | 3.56 | 24 h/60C | Hand Layup | 264 | 105R | 276 | 27.6 | 0.1 | 5 | 14.8 | 2.13 | 0.213 | 925 | 0 | [8 empty] | 50 | 436.8 | -310.1667 | 16.96667 | 2.846667 |  | 276 | 248.4 | 0.6318681 | 0.5686813
Triax-R | [0/±45]4 | 30 | UP | Unspecified | DN105 | 53 | Knytex DB120 (393 gsm) | 47 | 0 | 0 | 0 | 3.56 | 24 h/60C | Hand Layup | 266 | 108R | 207 | 20.7 | 0.1 | 10 | 16.3 | 1.31 | 0.131 | 6967 | 0 | [8 empty] | 50 | 436.8 | -310.1667 | 16.96667 | 2.846667 |  | 207 | 186.3 | 0.4739011 | 0.426511
Triax-R | [0/±45]4 | 30 | UP | Unspecified | DN105 | 53 | Knytex DB120 (393 gsm) | 47 | 0 | 0 | 0 | 3.56 | 24 h/60C | Hand Layup | 267 | 104R | 207 | 20.7 | 0.1 | 10 | 16.9 | 1.31 | 0.131 | 6035 | 0 | [8 empty] | 50 | 436.8 | -310.1667 | 16.96667 | 2.846667 |  | 207 | 186.3 | 0.4739011 | 0.426511
Triax-R | [0/±45]4 | 30 | UP | Unspecified | DN105 | 53 | Knytex DB120 (393 gsm) | 47 | 0 | 0 | 0 | 3.56 | 24 h/60C | Hand Layup | 271 | 103R | 138 | 13.8 | 0.1 | 15 | 15.7 | 0.9 | 0.09 | 820153 | 0 | [8 empty] | 50 | 436.8 | -310.1667 | 16.96667 | 2.846667 |  | 138 | 124.2 | 0.3159341 | 0.2843407
Triax-R | [0/±45]4 | 30 | UP | Unspecified | DN105 | 53 | Knytex DB120 (393 gsm) | 47 | 0 | 0 | 0 | 3.56 | 24 h/60C | Hand Layup | 272 | 112R | 172 | 17.2 | 0.1 | 15 | 17.1 | 1 | 0.1 | 972000 | 0 | [8 empty] | 50 | 436.8 | -310.1667 | 16.96667 | 2.846667 |  | 172 | 154.8 | 0.3937729 | 0.3543956
Triax-R | [0/±45]4 | 30 | UP | Unspecified | DN105 | 53 | Knytex DB120 (393 gsm) | 47 | 0 | 0 | 0 | 3.56 | 24 h/60C | Hand Layup | 273 | 106R | 190 | 19 | 0.1 | 10 |  |  |  | 230233 | 0 | [8 empty] | 50 | 436.8 | -310.1667 | 16.96667 | 2.846667 |  | 190 | 171 | 0.4349817 | 0.3914835
Triax-R | [0/±45]4 | 30 | UP | Unspecified | DN105 | 53 | Knytex DB120 (393 gsm) | 47 | 0 | 0 | 0 | 3.56 | 24 h/60C | Hand Layup | 274 | 110R | 190 | 19 | 0.1 | 10 |  |  |  | 115056 | 0 | [8 empty] | 50 | 436.8 | -310.1667 | 16.96667 | 2.846667 |  | 190 | 171 | 0.4349817 | 0.3914835
Triax-R | [0/±45]4 | 30 | UP | Unspecified | DN105 | 53 | Knytex DB120 (393 gsm) | 47 | 0 | 0 | 0 | 3.56 | 24 h/60C | Hand Layup | 276 | 114R | 155 | 15.5 | 0.1 | 15 |  |  |  | 4932613 | 0 | [8 empty] | 50 | 436.8 | -310.1667 | 16.96667 | 2.846667 |  | 155 | 139.5 | 0.3548535 | 0.3193681
Triax-R | [0/±45]4 | 30 | UP | Unspecified | DN105 | 53 | Knytex DB120 (393 gsm) | 47 | 0 | 0 | 0 | 3.56 | 24 h/60C | Hand Layup | 277 | 118R | 345 | 34.5 | 0.1 | 1 | 17.4 | 2.52 | 0.252 | 60 | 0 | [8 empty] | 50 | 436.8 | -310.1667 | 16.96667 | 2.846667 |  | 345 | 310.5 | 0.7898352 | 0.7108516
Triax-R | [0/±45]4 | 30 | UP | Unspecified | DN105 | 53 | Knytex DB120 (393 gsm) | 47 | 0 | 0 | 0 | 3.56 | 24 h/60C | Hand Layup | 278 | 117R | 345 | 34.5 | 0.1 | 1 |  |  |  | 41 | 0 | [8 empty] | 50 | 436.8 | -310.1667 | 16.96667 | 2.846667 |  | 345 | 310.5 | 0.7898352 | 0.7108516
Triax-R | [0/±45]4 | 30 | UP | Unspecified | DN105 | 53 | Knytex DB120 (393 gsm) | 47 | 0 | 0 | 0 | 3.56 | 24 h/60C | Hand Layup | 279 | 125R | 276 | 27.6 | 0.1 | 2 |  |  |  | 1072 | 0 | [8 empty] | 50 | 436.8 | -310.1667 | 16.96667 | 2.846667 |  | 276 | 248.4 | 0.6318681 | 0.5686813
Triax-R | [0/±45]4 | 30 | UP | Unspecified | DN105 | 53 | Knytex DB120 (393 gsm) | 47 | 0 | 0 | 0 | 3.56 | 24 h/60C | Hand Layup | 280 | 126R | 207 | 20.7 | 0.1 | 7 |  |  |  | 17096 | 0 | [8 empty] | 50 | 436.8 | -310.1667 | 16.96667 | 2.846667 |  | 207 | 186.3 | 0.4739011 | 0.426511
Triax-R | [0/±45]4 | 30 | UP | Unspecified | DN105 | 53 | Knytex DB120 (393 gsm) | 47 | 0 | 0 | 0 | 3.56 | 24 h/60C | Hand Layup | 281 | 119R | 190 | 19 | 0.1 | 10 |  |  |  | 505551 | 0 | [8 empty] | 50 | 436.8 | -310.1667 | 16.96667 | 2.846667 |  | 190 | 171 | 0.4349817 | 0.3914835
Triax-R | [0/±45]4 | 30 | UP | Unspecified | DN105 | 53 | Knytex DB120 (393 gsm) | 47 | 0 | 0 | 0 | 3.56 | 24 h/60C | Hand Layup | 282 | 124R | 155 | 15.5 | 0.1 | 15 |  |  |  | 1942442 | 0 | [8 empty] | 50 | 436.8 | -310.1667 | 16.96667 | 2.846667 |  | 155 | 139.5 | 0.3548535 | 0.3193681
Triax-R | [0/±45]4 | 30 | UP | Unspecified | DN105 | 53 | Knytex DB120 (393 gsm) | 47 | 0 | 0 | 0 | 3.56 | 24 h/60C | Hand Layup | 4460 | 405R | 207 | 20.7 | 0.1 | 4 |  |  |  | 10713 | 0 | [8 empty] | 50 | 436.8 | -310.1667 | 16.96667 | 2.846667 |  | 207 | 186.3 | 0.4739011 | 0.426511
Triax-R | [0/±45]4 | 30 | UP | Unspecified | DN105 | 53 | Knytex DB120 (393 gsm) | 47 | 0 | 0 | 0 | 3.56 | 24 h/60C | Hand Layup | 4461 | 406R | 207 | 20.7 | 0.1 | 4 |  |  |  | 202846 | 0 | [8 empty] | 50 | 436.8 | -310.1667 | 16.96667 | 2.846667 |  | 207 | 186.3 | 0.4739011 | 0.426511
Triax-R | [0/±45]4 | 30 | UP | Unspecified | DN105 | 53 | Knytex DB120 (393 gsm) | 47 | 0 | 0 | 0 | 3.56 | 24 h/60C | Hand Layup | 4462 | 407R | 207 | 20.7 | 0.1 | 4 |  |  |  | 35270 | 0 | [8 empty] | 50 | 436.8 | -310.1667 | 16.96667 | 2.846667 |  | 207 | 186.3 | 0.4739011 | 0.426511
Triax-R | [0/±45]4 | 30 | UP | Unspecified | DN105 | 53 | Knytex DB120 (393 gsm) | 47 | 0 | 0 | 0 | 3.56 | 24 h/60C | Hand Layup | 4463 | 408R | 207 | 20.7 | 0.1 | 4 |  |  |  | 43407 | 0 | [8 empty] | 50 | 436.8 | -310.1667 | 16.96667 | 2.846667 |  | 207 | 186.3 | 0.4739011 | 0.426511
Triax-R | [0/±45]4 | 30 | UP | Unspecified | DN105 | 53 | Knytex DB120 (393 gsm) | 47 | 0 | 0 | 0 | 3.56 | 24 h/60C | Hand Layup | 4464 | 409R | 190 | 19 | 0.1 | 4 |  |  |  | 473815 | 0 | [8 empty] | 50 | 436.8 | -310.1667 | 16.96667 | 2.846667 |  | 190 | 171 | 0.4349817 | 0.3914835
Triax-R | [0/±45]4 | 30 | UP | Unspecified | DN105 | 53 | Knytex DB120 (393 gsm) | 47 | 0 | 0 | 0 | 3.56 | 24 h/60C | Hand Layup | 4465 | 410R | 190 | 19 | 0.1 | 4 |  |  |  | 519652 | 0 | [8 empty] | 50 | 436.8 | -310.1667 | 16.96667 | 2.846667 |  | 190 | 171 | 0.4349817 | 0.3914835
Triax-R | [0/±45]4 | 30 | UP | Unspecified | DN105 | 53 | Knytex DB120 (393 gsm) | 47 | 0 | 0 | 0 | 3.56 | 24 h/60C | Hand Layup | 4466 | 411R | 276 | 27.6 | 0.1 | 2 |  |  |  | 2473 | 0 | [8 empty] | 50 | 436.8 | -310.1667 | 16.96667 | 2.846667 |  | 276 | 248.4 | 0.6318681 | 0.5686813
Triax-T | [(0/±45)5] | 30 | UP2 | CoRezyn 63-AX-051 | Knytex CDB200 (759 gsm) | 53 | 0 | 47 | 0 | 0 | 0 | 4.34 | 24 h/60C | Hand Layup | 1307 | T2 | 145 | 15 | 0.1 | 15 |  |  |  | 64333 | 0 | [8 empty] | 50 | 329 | -290 | 17.7 | 3.47 |  | 145 | 130 | 0.4407295 | 0.3951368
Triax-T | [(0/±45)5] | 30 | UP2 | CoRezyn 63-AX-051 | Knytex CDB200 (759 gsm) | 53 | 0 | 47 | 0 | 0 | 0 | 4.34 | 24 h/60C | Hand Layup | 1308 | T3 | 100 | 10 | 0.1 | 15 |  |  |  | 701345 | 0 | [8 empty] | 50 | 329 | -290 | 17.7 | 3.47 |  | 100 | 90 | 0.3039514 | 0.2735562
Triax-T | [(0/±45)5] | 30 | UP2 | CoRezyn 63-AX-051 | Knytex CDB200 (759 gsm) | 53 | 0 | 47 | 0 | 0 | 0 | 4.34 | 24 h/60C | Hand Layup | 1309 | T5 | 86 | 9 | 0.1 | 15 |  |  |  | 2069625 | 0 | [8 empty] | 50 | 329 | -290 | 17.7 | 3.47 |  | 86 | 77 | 0.2613982 | 0.2340426
Triax-T | [(0/±45)5] | 30 | UP2 | CoRezyn 63-AX-051 | Knytex CDB200 (759 gsm) | 53 | 0 | 47 | 0 | 0 | 0 | 4.34 | 24 h/60C | Hand Layup | 1310 | T6 | 101 | 10 | 0.1 | 15 |  |  |  | 1731348 | 0 | [8 empty] | 50 | 329 | -290 | 17.7 | 3.47 |  | 101 | 91 | 0.3069909 | 0.2765957
Triax-T | [(0/±45)5] | 30 | UP2 | CoRezyn 63-AX-051 | Knytex CDB200 (759 gsm) | 53 | 0 | 47 | 0 | 0 | 0 | 4.34 | 24 h/60C | Hand Layup | 1311 | T7 | 145 | 15 | 0.1 | 10 |  |  |  | 56979 | 0 | [8 empty] | 50 | 329 | -290 | 17.7 | 3.47 |  | 145 | 130 | 0.4407295 | 0.3951368
Triax-T | [(0/±45)5] | 30 | UP2 | CoRezyn 63-AX-051 | Knytex CDB200 (759 gsm) | 53 | 0 | 47 | 0 | 0 | 0 | 4.34 | 24 h/60C | Hand Layup | 1312 | T8 | 107 | 11 | 0.1 | 15 |  |  |  | 615110 | 0 | [8 empty] | 50 | 329 | -290 | 17.7 | 3.47 |  | 107 | 96 | 0.325228 | 0.2917933
Triax-U | [(0/±45)5] | 27 | UP2 | CoRezyn 63-AX-051 | Knytex DDB222 Triax (749 gsm) | 53 | 0 | 47 | 0 | 0 | 0 | 4.55 | 24 h/60C | Hand Layup | 1315 | U2 | 138 | 13.8 | 0.1 | 10 |  |  |  | 14573 | 0 | [8 empty] | 50 | 391 | -354.5 | 21.2 | 2.51 |  | 138 | 124.2 | 0.3529412 | 0.3176471
Triax-U | [(0/±45)5] | 27 | UP2 | CoRezyn 63-AX-051 | Knytex DDB222 Triax (749 gsm) | 53 | 0 | 47 | 0 | 0 | 0 | 4.55 | 24 h/60C | Hand Layup | 1316 | U3 | 102 | 10.2 | 0.1 | 10 |  |  |  | 114237 | 0 | [8 empty] | 50 | 391 | -354.5 | 21.2 | 2.51 |  | 102 | 91.8 | 0.2608696 | 0.2347826
Triax-U | [(0/±45)5] | 27 | UP2 | CoRezyn 63-AX-051 | Knytex DDB222 Triax (749 gsm) | 53 | 0 | 47 | 0 | 0 | 0 | 4.55 | 24 h/60C | Hand Layup | 1317 | U4 | 86 | 8.6 | 0.1 | 15 |  |  |  | 400500 | 0 | [8 empty] | 50 | 391 | -354.5 | 21.2 | 2.51 |  | 86 | 77.4 | 0.2199488 | 0.197954
Triax-U | [(0/±45)5] | 27 | UP2 | CoRezyn 63-AX-051 | Knytex DDB222 Triax (749 gsm) | 53 | 0 | 47 | 0 | 0 | 0 | 4.55 | 24 h/60C | Hand Layup | 1318 | U5 | 69 | 6.9 | 0.1 | 15 |  |  |  | 2278230 | 0 | [8 empty] | 50 | 391 | -354.5 | 21.2 | 2.51 |  | 69 | 62.1 | 0.1764706 | 0.1588235
Triax-U | [(0/±45)5] | 27 | UP2 | CoRezyn 63-AX-051 | Knytex DDB222 Triax (749 gsm) | 53 | 0 | 47 | 0 | 0 | 0 | 4.55 | 24 h/60C | Hand Layup | 1319 | U6 | 102 | 10.2 | 0.1 | 15 |  |  |  | 178679 | 0 | [8 empty] | 50 | 391 | -354.5 | 21.2 | 2.51 |  | 102 | 91.8 | 0.2608696 | 0.2347826
Triax-U | [(0/±45)5] | 27 | UP2 | CoRezyn 63-AX-051 | Knytex DDB222 Triax (749 gsm) | 53 | 0 | 47 | 0 | 0 | 0 | 4.55 | 24 h/60C | Hand Layup | 1320 | U7 | 69 | 6.9 | 0.1 | 10 |  |  |  | 2422608 | 0 | [8 empty] | 50 | 391 | -354.5 | 21.2 | 2.51 |  | 69 | 62.1 | 0.1764706 | 0.1588235
Triax-U | [(0/±45)5] | 27 | UP2 | CoRezyn 63-AX-051 | Knytex DDB222 Triax (749 gsm) | 53 | 0 | 47 | 0 | 0 | 0 | 4.55 | 24 h/60C | Hand Layup | 1321 | U8 | 138 | 13.8 | 0.1 | 10 |  |  |  | 16591 | 0 | [8 empty] | 50 | 391 | -354.5 | 21.2 | 2.51 |  | 138 | 124.2 | 0.3529412 | 0.3176471
Triax-V | [(0/±45)5] | 33 | UP2 | CoRezyn 63-AX-051 | Knytex DDB222 Triax (749 gsm) | 53 | 0 | 47 | 0 | 0 | 0 | 3.33 | 24 h/60C | Hand Layup | 1325 | V3 | 138 | 13.8 | 0.1 | 5 |  |  |  | 28861 | 0 | [8 empty] | 50 | 420.2 | -379.3333 | 19.56 | 2.174 |  | 138 | 124.2 | 0.328415 | 0.2955735
Triax-V | [(0/±45)5] | 33 | UP2 | CoRezyn 63-AX-051 | Knytex DDB222 Triax (749 gsm) | 53 | 0 | 47 | 0 | 0 | 0 | 3.33 | 24 h/60C | Hand Layup | 1326 | V4 | 138 | 13.8 | 0.1 | 5 |  |  |  | 35501 | 0 | [8 empty] | 50 | 420.2 | -379.3333 | 19.56 | 2.174 |  | 138 | 124.2 | 0.328415 | 0.2955735
Triax-V | [(0/±45)5] | 33 | UP2 | CoRezyn 63-AX-051 | Knytex DDB222 Triax (749 gsm) | 53 | 0 | 47 | 0 | 0 | 0 | 3.33 | 24 h/60C | Hand Layup | 1327 | V5 | 172 | 17.2 | 0.1 | 1 |  |  |  | 11273 | 0 | [8 empty] | 50 | 420.2 | -379.3333 | 19.56 | 2.174 |  | 172 | 154.8 | 0.4093289 | 0.368396
Triax-V | [(0/±45)5] | 33 | UP2 | CoRezyn 63-AX-051 | Knytex DDB222 Triax (749 gsm) | 53 | 0 | 47 | 0 | 0 | 0 | 3.33 | 24 h/60C | Hand Layup | 1328 | V6 | 172 | 17.2 | 0.1 | 1 |  |  |  | 12339 | 0 | [8 empty] | 50 | 420.2 | -379.3333 | 19.56 | 2.174 |  | 172 | 154.8 | 0.4093289 | 0.368396
Triax-V | [(0/±45)5] | 33 | UP2 | CoRezyn 63-AX-051 | Knytex DDB222 Triax (749 gsm) | 53 | 0 | 47 | 0 | 0 | 0 | 3.33 | 24 h/60C | Hand Layup | 1329 | V7 | 103 | 10.3 | 0.1 | 10 |  |  |  | 123370 | 0 | [8 empty] | 50 | 420.2 | -379.3333 | 19.56 | 2.174 |  | 103 | 92.7 | 0.2451214 | 0.2206092
Triax-V | [(0/±45)5] | 33 | UP2 | CoRezyn 63-AX-051 | Knytex DDB222 Triax (749 gsm) | 53 | 0 | 47 | 0 | 0 | 0 | 3.33 | 24 h/60C | Hand Layup | 1330 | V8 | 103 | 10.3 | 0.1 | 10 |  |  |  | 111873 | 0 | [8 empty] | 50 | 420.2 | -379.3333 | 19.56 | 2.174 |  | 103 | 92.7 | 0.2451214 | 0.2206092
Triax-V | [(0/±45)5] | 33 | UP2 | CoRezyn 63-AX-051 | Knytex DDB222 Triax (749 gsm) | 53 | 0 | 47 | 0 | 0 | 0 | 3.33 | 24 h/60C | Hand Layup | 1331 | V9 | 86 | 8.6 | 0.1 | 15 |  |  |  | 950987 | 0 | [8 empty] | 50 | 420.2 | -379.3333 | 19.56 | 2.174 |  | 86 | 77.4 | 0.2046644 | 0.184198
Triax-V | [(0/±45)5] | 33 | UP2 | CoRezyn 63-AX-051 | Knytex DDB222 Triax (749 gsm) | 53 | 0 | 47 | 0 | 0 | 0 | 3.33 | 24 h/60C | Hand Layup | 1332 | V10 | 86 | 8.6 | 0.1 | 15 |  |  |  | 871319 | 0 | [8 empty] | 50 | 420.2 | -379.3333 | 19.56 | 2.174 |  | 86 | 77.4 | 0.2046644 | 0.184198
Triax-V | [(0/±45)5] | 33 | UP2 | CoRezyn 63-AX-051 | Knytex DDB222 Triax (749 gsm) | 53 | 0 | 47 | 0 | 0 | 0 | 3.33 | 24 h/60C | Hand Layup | 1333 | V11 | 69 | 6.9 | 0.1 | 15 |  |  |  | 7871024 | 0 | [8 empty] | 50 | 420.2 | -379.3333 | 19.56 | 2.174 |  | 69 | 62.1 | 0.1642075 | 0.1477868
Triax-V | [(0/±45)5] | 33 | UP2 | CoRezyn 63-AX-051 | Knytex DDB222 Triax (749 gsm) | 53 | 0 | 47 | 0 | 0 | 0 | 3.33 | 24 h/60C | Hand Layup | 1334 | V15 | 86 | 8.6 | 0.1 | 15 |  |  |  | 848378 | 0 | [8 empty] | 50 | 420.2 | -379.3333 | 19.56 | 2.174 |  | 86 | 77.4 | 0.2046644 | 0.184198
Triax-V | [(0/±45)5] | 33 | UP2 | CoRezyn 63-AX-051 | Knytex DDB222 Triax (749 gsm) | 53 | 0 | 47 | 0 | 0 | 0 | 3.33 | 24 h/60C | Hand Layup | 1335 | V16 | 86 | 8.6 | 0.1 | 15 |  |  |  | 791827 | 0 | [8 empty] | 50 | 420.2 | -379.3333 | 19.56 | 2.174 |  | 86 | 77.4 | 0.2046644 | 0.184198
Triax-V | [(0/±45)5] | 33 | UP2 | CoRezyn 63-AX-051 | Knytex DDB222 Triax (749 gsm) | 53 | 0 | 47 | 0 | 0 | 0 | 3.33 | 24 h/60C | Hand Layup | 1336 | V17 | 103 | 10.3 | 0.1 | 10 |  |  |  | 222481 | 0 | [8 empty] | 50 | 420.2 | -379.3333 | 19.56 | 2.174 |  | 103 | 92.7 | 0.2451214 | 0.2206092
Triax-V | [(0/±45)5] | 33 | UP2 | CoRezyn 63-AX-051 | Knytex DDB222 Triax (749 gsm) | 53 | 0 | 47 | 0 | 0 | 0 | 3.33 | 24 h/60C | Hand Layup | 1337 | V18 | 172 | 17.2 | 0.1 | 1 |  |  |  | 11370 | 0 | [8 empty] | 50 | 420.2 | -379.3333 | 19.56 | 2.174 |  | 172 | 154.8 | 0.4093289 | 0.368396
Triax-V | [(0/±45)5] | 33 | UP2 | CoRezyn 63-AX-051 | Knytex DDB222 Triax (749 gsm) | 53 | 0 | 47 | 0 | 0 | 0 | 3.33 | 24 h/60C | Hand Layup | 1338 | V20 | 138 | 13.8 | 0.1 | 5 |  |  |  | 23829 | 0 | [8 empty] | 50 | 420.2 | -379.3333 | 19.56 | 2.174 |  | 138 | 124.2 | 0.328415 | 0.2955735
Triax-W | [(0/±45)5] | 33 | UP2 | CoRezyn 63-AX-051 | CDB220 Triax | 53 | 0 | 47 | 0 | 0 | 0 | 3.43 | 24 h/60C | Hand Layup | 1342 | W1 | 172 | 17.2 | 0.1 | 2 | 19 | 0.91 | 0.091 | 25839 | 0 | [8 empty] | 50 | 397 | -336 |  |  |  | 172 | 154.8 | 0.4332494 | 0.3899244
Triax-W | [(0/±45)5] | 33 | UP2 | CoRezyn 63-AX-051 | CDB220 Triax | 53 | 0 | 47 | 0 | 0 | 0 | 3.43 | 24 h/60C | Hand Layup | 1343 | W2 | 172 | 17.2 | 0.1 | 2 | 19.1 | 0.9 | 0.09 | 30040 | 0 | [8 empty] | 50 | 397 | -336 |  |  |  | 172 | 154.8 | 0.4332494 | 0.3899244
Triax-W | [(0/±45)5] | 33 | UP2 | CoRezyn 63-AX-051 | CDB220 Triax | 53 | 0 | 47 | 0 | 0 | 0 | 3.43 | 24 h/60C | Hand Layup | 1344 | W5 | 138 | 13.8 | 0.1 | 10 |  |  |  | 311392 | 0 | [8 empty] | 50 | 397 | -336 |  |  |  | 138 | 124.2 | 0.3476071 | 0.3128463
Triax-W | [(0/±45)5] | 33 | UP2 | CoRezyn 63-AX-051 | CDB220 Triax | 53 | 0 | 47 | 0 | 0 | 0 | 3.43 | 24 h/60C | Hand Layup | 1345 | W6 | 138 | 13.8 | 0.1 | 10 |  |  |  | 154745 | 0 | [8 empty] | 50 | 397 | -336 |  |  |  | 138 | 124.2 | 0.3476071 | 0.3128463
Triax-W | [(0/±45)5] | 33 | UP2 | CoRezyn 63-AX-051 | CDB220 Triax | 53 | 0 | 47 | 0 | 0 | 0 | 3.43 | 24 h/60C | Hand Layup | 1346 | W7 | 103 | 10.3 | 0.1 | 15 |  |  |  | 5040762 | 0 | [8 empty] | 50 | 397 | -336 |  |  |  | 103 | 92.7 | 0.2594458 | 0.2335013
Triax-W | [(0/±45)5] | 33 | UP2 | CoRezyn 63-AX-051 | CDB220 Triax | 53 | 0 | 47 | 0 | 0 | 0 | 3.43 | 24 h/60C | Hand Layup | 1349 | W10 | 121 | 12.1 | 0.1 | 10 |  |  |  | 502900 | 0 | [8 empty] | 50 | 397 | -336 |  |  |  | 121 | 108.9 | 0.3047859 | 0.2743073
Triax-W | [(0/±45)5] | 33 | UP2 | CoRezyn 63-AX-051 | CDB220 Triax | 53 | 0 | 47 | 0 | 0 | 0 | 3.43 | 24 h/60C | Hand Layup | 1350 | W11 | 121 | 12.1 | 0.1 | 10 |  |  |  | 1071927 | 0 | [8 empty] | 50 | 397 | -336 |  |  |  | 121 | 108.9 | 0.3047859 | 0.2743073
Triax-W | [(0/±45)5] | 33 | UP2 | CoRezyn 63-AX-051 | CDB220 Triax | 53 | 0 | 47 | 0 | 0 | 0 | 3.43 | 24 h/60C | Hand Layup | 1351 | W12 | 103 | 10.3 | 0.1 | 15 |  |  |  | 3464238 | 0 | [8 empty] | 50 | 397 | -336 |  |  |  | 103 | 92.7 | 0.2594458 | 0.2335013
Triax-W | [(0/±45)5] | 33 | UP2 | CoRezyn 63-AX-051 | CDB220 Triax | 53 | 0 | 47 | 0 | 0 | 0 | 3.43 | 24 h/60C | Hand Layup | 1352 | W13 | 86 | 8.6 | 0.1 | 15 |  |  |  | 27537000 | 1 | [8 empty] | 50 | 397 | -336 |  |  |  | 86 | 77.4 | 0.2166247 | 0.1949622
MD-X | [(0)2/M/±45/(0)2)] | 35 | UP2 | CoRezyn 63-AX-051 | Knytex A260 (868 gsm) | 85 | 45's | 10 | 0 | 0 | 5 | 4.52 | Unspecified | Hand Layup | 309 | 112X | 276 | 27.6 | 0.1 | 10 | 23 | 1.26 | 0.126 | 255862 | 0 | [8 empty] | 25 | 612 | -438.3333 | 25.3 | 2.69 | -1.806667 | 276 | 248.4 | 0.4509804 | 0.4058824
MD-X | [(0)2/M/±45/(0)2)] | 35 | UP2 | CoRezyn 63-AX-051 | Knytex A260 (868 gsm) | 85 | 45's | 10 | 0 | 0 | 5 | 4.52 | Unspecified | Hand Layup | 310 | 105X | 414 | 41.4 | 0.1 | 5 | 25.5 | 1.76 | 0.176 | 1753 | 0 | [8 empty] | 25 | 612 | -438.3333 | 25.3 | 2.69 | -1.806667 | 414 | 372.6 | 0.6764706 | 0.6088235
MD-X | [(0)2/M/±45/(0)2)] | 35 | UP2 | CoRezyn 63-AX-051 | Knytex A260 (868 gsm) | 85 | 45's | 10 | 0 | 0 | 5 | 4.52 | Unspecified | Hand Layup | 311 | 106X | 414 | 41.4 | 0.1 | 5 | 23 | 1.86 | 0.186 | 953 | 0 | [8 empty] | 25 | 612 | -438.3333 | 25.3 | 2.69 | -1.806667 | 414 | 372.6 | 0.6764706 | 0.6088235
MD-X | [(0)2/M/±45/(0)2)] | 35 | UP2 | CoRezyn 63-AX-051 | Knytex A260 (868 gsm) | 85 | 45's | 10 | 0 | 0 | 5 | 4.52 | Unspecified | Hand Layup | 312 | 104X | 345 | 34.5 | 0.1 | 5 | 25.9 | 1.32 | 0.132 | 15414 | 0 | [8 empty] | 25 | 612 | -438.3333 | 25.3 | 2.69 | -1.806667 | 345 | 310.5 | 0.5637255 | 0.5073529
MD-X | [(0)2/M/±45/(0)2)] | 35 | UP2 | CoRezyn 63-AX-051 | Knytex A260 (868 gsm) | 85 | 45's | 10 | 0 | 0 | 5 | 4.52 | Unspecified | Hand Layup | 313 | 108X | 345 | 34.5 | 0.1 | 5 | 25.2 | 1.36 | 0.136 | 11550 | 0 | [8 empty] | 25 | 612 | -438.3333 | 25.3 | 2.69 | -1.806667 | 345 | 310.5 | 0.5637255 | 0.5073529
MD-X | [(0)2/M/±45/(0)2)] | 35 | UP2 | CoRezyn 63-AX-051 | Knytex A260 (868 gsm) | 85 | 45's | 10 | 0 | 0 | 5 | 4.52 | Unspecified | Hand Layup | 314 | 101X | 241 | 24.1 | 0.1 | 20 | 25.4 | 0.94 | 0.094 | 6492710 | 0 | [8 empty] | 25 | 612 | -438.3333 | 25.3 | 2.69 | -1.806667 | 241 | 216.9 | 0.3937908 | 0.3544118
MD-X | [(0)2/M/±45/(0)2)] | 35 | UP2 | CoRezyn 63-AX-051 | Knytex A260 (868 gsm) | 85 | 45's | 10 | 0 | 0 | 5 | 4.52 | Unspecified | Hand Layup | 315 | 109X | 276 | 27.6 | 0.1 | 10 | 26.3 | 1.06 | 0.106 | 127309 | 0 | [8 empty] | 25 | 612 | -438.3333 | 25.3 | 2.69 | -1.806667 | 276 | 248.4 | 0.4509804 | 0.4058824
MD-X | [(90)2/M/±45/(90)2)] | 35 | UP2 | CoRezyn 63-AX-051 | Knytex A260 (868 gsm) | 0 | 45's | 10 | 0 | 85 | 5 | 4.52 | Unspecified | Hand Layup | 319 | 119XT | 28 | 2.8 | 0.1 | 2 | 9 | 0.28 | 0.028 | 1083 | 0 | [8 empty] | 25 | 43.5 | -159.5 | 8.325 | 0.7475 |  | 28 | 25.2 | 0.6436782 | 0.5793103
MD-X | [(90)2/M/±45/(90)2)] | 35 | UP2 | CoRezyn 63-AX-051 | Knytex A260 (868 gsm) | 0 | 45's | 10 | 0 | 85 | 5 | 4.52 | Unspecified | Hand Layup | 320 | 124XT | 21 | 2.1 | 0.1 | 15 | 8.3 | 0.24 | 0.024 | 50606 | 0 | [8 empty] | 25 | 43.5 | -159.5 | 8.325 | 0.7475 |  | 21 | 18.9 | 0.4827586 | 0.4344828
MD-X | [(0)2/M/±45/(0)2)] | 35 | UP2 | CoRezyn 63-AX-051 | Knytex A260 (868 gsm) | 85 | 45's | 10 | 0 | 0 | 5 | 4.52 | Unspecified | Hand Layup | 321 | 110X | 241 | 24.1 | 0.1 | 20 | 25 | 0.97 | 0.097 | 5000000 | 1 | [8 empty] | 25 | 612 | -438.3333 | 25.3 | 2.69 | -1.806667 | 241 | 216.9 | 0.3937908 | 0.3544118
MD-X | [(0)2/M/±45/(0)2)] | 35 | UP2 | CoRezyn 63-AX-051 | Knytex A260 (868 gsm) | 85 | 45's | 10 | 0 | 0 | 5 | 4.52 | Unspecified | Hand Layup | 322 | 114X | 241 | 24.1 | 0.1 | 20 | 26 | 0.91 | 0.091 | 21000000 | 1 | [8 empty] | 25 | 612 | -438.3333 | 25.3 | 2.69 | -1.806667 | 241 | 216.9 | 0.3937908 | 0.3544118
MD-X | [(0)2/M/±45/(0)2)] | 35 | UP2 | CoRezyn 63-AX-051 | Knytex A260 (868 gsm) | 85 | 45's | 10 | 0 | 0 | 5 | 4.52 | Unspecified | Hand Layup | 323 | 113X | 241 | 24.1 | 0.1 | 20 | 26.7 | 0.9 | 0.09 | 20000000 | 1 | [8 empty] | 25 | 612 | -438.3333 | 25.3 | 2.69 | -1.806667 | 241 | 216.9 | 0.3937908 | 0.3544118
MD-X | [(0)2/M/±45/(0)2)] | 35 | UP2 | CoRezyn 63-AX-051 | Knytex A260 (868 gsm) | 85 | 45's | 10 | 0 | 0 | 5 | 4.52 | Unspecified | Hand Layup | 327 | 151X | -24.1 | -241 | 10 | 10 | 27.4 | -0.084 | -0.84 | 3175600 | 0 | [8 empty] | 25 | 612 | -438.3333 | 25.3 | 2.69 | -1.806667 | -241 | 216.9 | -0.5498099 | 0.4948289
MD-X | [(90)2/M/±45/(90)2)] | 35 | UP2 | CoRezyn 63-AX-051 | Knytex A260 (868 gsm) | 0 | 45's | 10 | 0 | 85 | 5 | 4.52 | Unspecified | Hand Layup | 328 | 126XT | 19 | 1.9 | 0.1 | 15 | 9.1 | 0.25 | 0.025 | 614730 | 0 | [8 empty] | 50 | 43.5 | -159.5 | 8.325 | 0.7475 |  | 19 | 17.1 | 0.4367816 | 0.3931034
MD-X | [(0)2/M/±45/(0)2)] | 35 | UP2 | CoRezyn 63-AX-051 | Knytex A260 (868 gsm) | 85 | 45's | 10 | 0 | 0 | 5 | 4.52 | Unspecified | Hand Layup | 329 | 142X | -20.7 | -207 | 10 | 25 | 26.3 | -0.068 | -0.68 | 21000000 | 1 | [8 empty] | 25 | 612 | -438.3333 | 25.3 | 2.69 | -1.806667 | -207 | 186.3 | -0.4722433 | 0.425019
MD-X | [(90)2/M/±45/(90)2)] | 35 | UP2 | CoRezyn 63-AX-051 | Knytex A260 (868 gsm) | 0 | 45's | 10 | 0 | 85 | 5 | 4.52 | Unspecified | Hand Layup | 330 | 130XT | 19 | 1.9 | 0.1 | 10 | 8.6 | 0.27 | 0.027 | 436440 | 0 | [8 empty] | 50 | 43.5 | -159.5 | 8.325 | 0.7475 |  | 19 | 17.1 | 0.4367816 | 0.3931034
MD-X | [(90)2/M/±45/(90)2)] | 35 | UP2 | CoRezyn 63-AX-051 | Knytex A260 (868 gsm) | 0 | 45's | 10 | 0 | 85 | 5 | 4.52 | Unspecified | Hand Layup | 331 | 132XT | 17 | 1.7 | 0.1 | 20 | 8.3 | 0.21 | 0.021 | 785700 | 1 | [8 empty] | 50 | 43.5 | -159.5 | 8.325 | 0.7475 |  | 17 | 15.3 | 0.3908046 | 0.3517241
MD-X | [(90)2/M/±45/(90)2)] | 35 | UP2 | CoRezyn 63-AX-051 | Knytex A260 (868 gsm) | 0 | 45's | 10 | 0 | 85 | 5 | 4.52 | Unspecified | Hand Layup | 332 | 128XT | 17 | 1.7 | 0.1 | 20 | 8.5 | 0.23 | 0.023 | 1132780 | 1 | [8 empty] | 50 | 43.5 | -159.5 | 8.325 | 0.7475 |  | 17 | 15.3 | 0.3908046 | 0.3517241
MD-X | [(90)2/M/±45/(90)2)] | 35 | UP2 | CoRezyn 63-AX-051 | Knytex A260 (868 gsm) | 0 | 45's | 10 | 0 | 85 | 5 | 4.52 | Unspecified | Hand Layup | 333 | 134XT | 28 | 2.8 | 0.1 | 2 | 8.3 | 0.37 | 0.037 | 2074 | 0 | [8 empty] | 50 | 43.5 | -159.5 | 8.325 | 0.7475 |  | 28 | 25.2 | 0.6436782 | 0.5793103
MD-X | [(90)2/M/±45/(90)2)] | 35 | UP2 | CoRezyn 63-AX-051 | Knytex A260 (868 gsm) | 0 | 45's | 10 | 0 | 85 | 5 | 4.52 | Unspecified | Hand Layup | 334 | 129XT | 28 | 2.8 | 0.1 | 2 | 8.4 | 0.34 | 0.034 | 1545 | 0 | [8 empty] | 50 | 43.5 | -159.5 | 8.325 | 0.7475 |  | 28 | 25.2 | 0.6436782 | 0.5793103
MD-X | [(90)2/M/±45/(90)2)] | 35 | UP2 | CoRezyn 63-AX-051 | Knytex A260 (868 gsm) | 0 | 45's | 10 | 0 | 85 | 5 | 4.52 | Unspecified | Hand Layup | 335 | 135XT | 17 | 1.7 | 0.1 | 20 | 7.3 | 0.24 | 0.024 | 897103 | 0 | [8 empty] | 50 | 43.5 | -159.5 | 8.325 | 0.7475 |  | 17 | 15.3 | 0.3908046 | 0.3517241
MD-X | [(0)2/M/±45/(0)2)] | 35 | UP2 | CoRezyn 63-AX-051 | Knytex A260 (868 gsm) | 85 | 45's | 10 | 0 | 0 | 5 | 4.52 | Unspecified | Hand Layup | 336 | 144X | -24.1 | -241 | 10 | 10 | 26.7 | -0.094 | -0.94 | 3500000 | 1 | [8 empty] | 25 | 612 | -438.3333 | 25.3 | 2.69 | -1.806667 | -241 | 216.9 | -0.5498099 | 0.4948289
MD-X | [(90)2/M/±45/(90)2)] | 35 | UP2 | CoRezyn 63-AX-051 | Knytex A260 (868 gsm) | 0 | 45's | 10 | 0 | 85 | 5 | 4.52 | Unspecified | Hand Layup | 337 | 133XT | 14 | 1.4 | 0.1 | 15 | 8 | 0.19 | 0.019 | 10377400 | 0 | [8 empty] | 50 | 43.5 | -159.5 | 8.325 | 0.7475 |  | 14 | 12.6 | 0.3218391 | 0.2896552
MD-X | [(90)2/M/±45/(90)2)] | 35 | UP2 | CoRezyn 63-AX-051 | Knytex A260 (868 gsm) | 0 | 45's | 10 | 0 | 85 | 5 | 4.52 | Unspecified | Hand Layup | 363 | 131XT | 14 | 1.4 | 0.1 | 15 | 8 | 0.17 | 0.017 | 11247700 | 0 | [8 empty] | 50 | 43.5 | -159.5 | 8.325 | 0.7475 |  | 14 | 12.6 | 0.3218391 | 0.2896552
MD-X | [(0)2/M/±45/(0)2)] | 35 | UP2 | CoRezyn 63-AX-051 | Knytex A260 (868 gsm) | 85 | 45's | 10 | 0 | 0 | 5 | 4.52 | Unspecified | Hand Layup | 381 | 161X | -31 | -310 | 10 | 2 | 23.4 | -0.141 | -1.41 | 12455 | 0 | [8 empty] | 25 | 612 | -438.3333 | 25.3 | 2.69 | -1.806667 | -310 | 279 | -0.7072243 | 0.6365019
MD-X | [(0)2/M/±45/(0)2)] | 35 | UP2 | CoRezyn 63-AX-051 | Knytex A260 (868 gsm) | 85 | 45's | 10 | 0 | 0 | 5 | 4.52 | Unspecified | Hand Layup | 382 | 164X | -31 | -310 | 10 | 2 | 25.7 | -0.137 | -1.37 | 12865 | 0 | [8 empty] | 25 | 612 | -438.3333 | 25.3 | 2.69 | -1.806667 | -310 | 279 | -0.7072243 | 0.6365019
MD-X | [(0)2/M/±45/(0)2)] | 35 | UP2 | CoRezyn 63-AX-051 | Knytex A260 (868 gsm) | 85 | 45's | 10 | 0 | 0 | 5 | 4.52 | Unspecified | Hand Layup | 383 | 157X | -27.6 | -276 | 10 | 5 | 24.8 | -0.12 | -1.2 | 271161 | 0 | [8 empty] | 25 | 612 | -438.3333 | 25.3 | 2.69 | -1.806667 | -276 | 248.4 | -0.6296578 | 0.566692
MD-X | [(0)2/M/±45/(0)2)] | 35 | UP2 | CoRezyn 63-AX-051 | Knytex A260 (868 gsm) | 85 | 45's | 10 | 0 | 0 | 5 | 4.52 | Unspecified | Hand Layup | 384 | 160X | -27.6 | -276 | 10 | 5 | 24.2 | -0.107 | -1.07 | 333581 | 0 | [8 empty] | 25 | 612 | -438.3333 | 25.3 | 2.69 | -1.806667 | -276 | 248.4 | -0.6296578 | 0.566692
MD-X | [(0)2/M/±45/(0)2)] | 35 | UP2 | CoRezyn 63-AX-051 | Knytex A260 (868 gsm) | 85 | 45's | 10 | 0 | 0 | 5 | 4.52 | Unspecified | Hand Layup | 385 | 156X | -27.6 | -276 | 10 | 10 | 25.9 | -0.11 | -1.1 | 161397 | 0 | [8 empty] | 25 | 612 | -438.3333 | 25.3 | 2.69 | -1.806667 | -276 | 248.4 | -0.6296578 | 0.566692
MD-X | [(0)2/M/±45/(0)2)] | 35 | UP2 | CoRezyn 63-AX-051 | Knytex A260 (868 gsm) | 85 | 45's | 10 | 0 | 0 | 5 | 4.52 | Unspecified | Hand Layup | 386 | 162X | -24.1 | -241 | 10 | 10 | 26.1 | -0.093 | -0.93 | 1472970 | 0 | [8 empty] | 25 | 612 | -438.3333 | 25.3 | 2.69 | -1.806667 | -241 | 216.9 | -0.5498099 | 0.4948289
MD-X | [(0)2/M/±45/(0)2)] | 35 | UP2 | CoRezyn 63-AX-051 | Knytex A260 (868 gsm) | 85 | 45's | 10 | 0 | 0 | 5 | 4.52 | Unspecified | Hand Layup | 482 | 139X | 414 | 41.4 | 0.1 | 5 | 25.6 | 1.67 | 0.167 | 1223 | 0 | [8 empty] | 25 | 612 | -438.3333 | 25.3 | 2.69 | -1.806667 | 414 | 372.6 | 0.6764706 | 0.6088235
MD-X | [(0)2/M/±45/(0)2)] | 35 | UP2 | CoRezyn 63-AX-051 | Knytex A260 (868 gsm) | 85 | 45's | 10 | 0 | 0 | 5 | 4.52 | Unspecified | Hand Layup | 483 | 152X | 345 | 34.5 | 0.1 | 5 | 25.7 | 1.45 | 0.145 | 11786 | 0 | [8 empty] | 25 | 612 | -438.3333 | 25.3 | 2.69 | -1.806667 | 345 | 310.5 | 0.5637255 | 0.5073529
MD-X | [(0)2/M/±45/(0)2)] | 35 | UP2 | CoRezyn 63-AX-051 | Knytex A260 (868 gsm) | 85 | 45's | 10 | 0 | 0 | 5 | 4.52 | Unspecified | Hand Layup | 484 | 153X | 276 | 27.6 | 0.1 | 10 | 26.6 | 1.06 | 0.106 | 169031 | 0 | [8 empty] | 25 | 612 | -438.3333 | 25.3 | 2.69 | -1.806667 | 276 | 248.4 | 0.4509804 | 0.4058824
MD-X | [(90)2/M/±45/(90)2)] | 35 | UP2 | CoRezyn 63-AX-051 | Knytex A260 (868 gsm) | 0 | 45's | 10 | 0 | 85 | 5 | 4.52 | Unspecified | Hand Layup | 485 | 136XT | 24 | 2.4 | 0.1 | 5 | 9.3 | 0.26 | 0.026 | 21745 | 0 | [8 empty] | 50 | 43.5 | -159.5 | 8.325 | 0.7475 |  | 24 | 21.6 | 0.5517241 | 0.4965517
MD-X | [(90)2/M/±45/(90)2)] | 35 | UP2 | CoRezyn 63-AX-051 | Knytex A260 (868 gsm) | 0 | 45's | 10 | 0 | 85 | 5 | 4.52 | Unspecified | Hand Layup | 486 | 123XT | 24 | 2.4 | 0.1 | 5 | 9 | 0.25 | 0.025 | 15040 | 0 | [8 empty] | 50 | 43.5 | -159.5 | 8.325 | 0.7475 |  | 24 | 21.6 | 0.5517241 | 0.4965517
MD-X | [(90)2/M/±45/(90)2)] | 35 | UP2 | CoRezyn 63-AX-051 | Knytex A260 (868 gsm) | 0 | 45's | 10 | 0 | 85 | 5 | 4.52 | Unspecified | Hand Layup | 488 | 120XT | 24 | 2.4 | 0.1 | 5 | 10.1 | 0.24 | 0.024 | 18858 | 0 | [8 empty] | 25 | 43.5 | -159.5 | 8.325 | 0.7475 |  | 24 | 21.6 | 0.5517241 | 0.4965517
MD-X | [(90)2/M/±45/(90)2)] | 35 | UP2 | CoRezyn 63-AX-051 | Knytex A260 (868 gsm) | 0 | 45's | 10 | 0 | 85 | 5 | 4.52 | Unspecified | Hand Layup | 489 | 121XT | 19 | 1.9 | 0.1 | 10 | 9.5 | 0.22 | 0.022 | 587181 | 0 | [8 empty] | 25 | 43.5 | -159.5 | 8.325 | 0.7475 |  | 19 | 17.1 | 0.4367816 | 0.3931034
MD-X | [(0)2/M/±45/(0)2)] | 35 | UP2 | CoRezyn 63-AX-051 | Knytex A260 (868 gsm) | 85 | 45's | 10 | 0 | 0 | 5 | 4.52 | Unspecified | Hand Layup | 705 | 177X | -31 | -310 | 10 | 2 | 24.5 | -0.139 | -1.39 | 14129 | 0 | [8 empty] | 25 | 612 | -438.3333 | 25.3 | 2.69 | -1.806667 | -310 | 279 | -0.7072243 | 0.6365019
MD-Y | [(0)2/M/±45/(0)2)] | 35 | EP | Unspecified | Knytex A260 (868 gsm) | 85 | 45's | 10 | 0 | 0 | 5 | 4.62 | Unspecified | Hand Layup | 289 | 112Y | 276 | 27.6 | 0.1 | 25 | 27.4 | 0.53 | 0.053 | 251141 | 0 | [8 empty] | 25 | 328.4167 | -324.6154 | 15.675 | 2.106667 |  | 276 | 248.4 | 0.8403958 | 0.7563563
MD-Y | [(0)2/M/±45/(0)2)] | 35 | EP | Unspecified | Knytex A260 (868 gsm) | 85 | 45's | 10 | 0 | 0 | 5 | 4.62 | Unspecified | Hand Layup | 290 | 108Y | 207 | 20.7 | 0.1 | 25 | 24.4 | 0.79 | 0.079 | 1412113 | 0 | [8 empty] | 25 | 328.4167 | -324.6154 | 15.675 | 2.106667 |  | 207 | 186.3 | 0.6302969 | 0.5672672
MD-Y | [(0)2/M/±45/(0)2)] | 35 | EP | Unspecified | Knytex A260 (868 gsm) | 85 | 45's | 10 | 0 | 0 | 5 | 4.62 | Unspecified | Hand Layup | 291 | 118Y | 345 | 34.5 | 0.1 | 15 | 23.6 | 1.33 | 0.133 | 23109 | 0 | [8 empty] | 25 | 328.4167 | -324.6154 | 15.675 | 2.106667 |  | 345 | 310.5 | 1.050495 | 0.9454453
MD-Y | [(0)2/M/±45/(0)2)] | 35 | EP | Unspecified | Knytex A260 (868 gsm) | 85 | 45's | 10 | 0 | 0 | 5 | 4.62 | Unspecified | Hand Layup | 292 | 113Y | 345 | 34.5 | 0.1 | 15 | 25.9 | 1.28 | 0.128 | 18000 | 0 | [8 empty] | 25 | 328.4167 | -324.6154 | 15.675 | 2.106667 |  | 345 | 310.5 | 1.050495 | 0.9454453
MD-Y | [(0)2/M/±45/(0)2)] | 35 | EP | Unspecified | Knytex A260 (868 gsm) | 85 | 45's | 10 | 0 | 0 | 5 | 4.62 | Unspecified | Hand Layup | 293 | 104Y | 345 | 34.5 | 0.1 | 15 | 23.9 | 1.24 | 0.124 | 16762 | 0 | [8 empty] | 25 | 328.4167 | -324.6154 | 15.675 | 2.106667 |  | 345 | 310.5 | 1.050495 | 0.9454453
MD-Y | [(0)2/M/±45/(0)2)] | 35 | EP | Unspecified | Knytex A260 (868 gsm) | 85 | 45's | 10 | 0 | 0 | 5 | 4.62 | Unspecified | Hand Layup | 294 | 116Y | 414 | 41.4 | 0.1 | 4 | 27.2 | 1.83 | 0.183 | 628 | 0 | [8 empty] | 25 | 328.4167 | -324.6154 | 15.675 | 2.106667 |  | 414 | 372.6 | 1.260594 | 1.134534
MD-Y | [(0)2/M/±45/(0)2)] | 35 | EP | Unspecified | Knytex A260 (868 gsm) | 85 | 45's | 10 | 0 | 0 | 5 | 4.62 | Unspecified | Hand Layup | 295 | 106Y | 276 | 27.6 | 0.1 | 25 | 25.1 | 1.11 | 0.111 | 73530 | 0 | [8 empty] | 25 | 328.4167 | -324.6154 | 15.675 | 2.106667 |  | 276 | 248.4 | 0.8403958 | 0.7563563
MD-Y | [(0)2/M/±45/(0)2)] | 35 | EP | Unspecified | Knytex A260 (868 gsm) | 85 | 45's | 10 | 0 | 0 | 5 | 4.62 | Unspecified | Hand Layup | 296 | 102Y | 414 | 41.4 | 0.1 | 4 | 22.4 | 1.71 | 0.171 | 821 | 0 | [8 empty] | 25 | 328.4167 | -324.6154 | 15.675 | 2.106667 |  | 414 | 372.6 | 1.260594 | 1.134534
MD-Y | [(0)2/M/±45/(0)2)] | 35 | EP | Unspecified | Knytex A260 (868 gsm) | 85 | 45's | 10 | 0 | 0 | 5 | 4.62 | Unspecified | Hand Layup | 297 | 107Y | 276 | 27.6 | 0.1 | 25 | 20.8 | 1.27 | 0.127 | 128578 | 0 | [8 empty] | 25 | 328.4167 | -324.6154 | 15.675 | 2.106667 |  | 276 | 248.4 | 0.8403958 | 0.7563563
MD-Y | [(0)2/M/±45/(0)2)] | 35 | EP | Unspecified | Knytex A260 (868 gsm) | 85 | 45's | 10 | 0 | 0 | 5 | 4.62 | Unspecified | Hand Layup | 298 | 115Y | 276 | 27.6 | 0.1 | 25 | 20.4 | 0.93 | 0.093 | 237864 | 0 | [8 empty] | 25 | 328.4167 | -324.6154 | 15.675 | 2.106667 |  | 276 | 248.4 | 0.8403958 | 0.7563563
MD-Y | [(0)2/M/±45/(0)2)] | 35 | EP | Unspecified | Knytex A260 (868 gsm) | 85 | 45's | 10 | 0 | 0 | 5 | 4.62 | Unspecified | Hand Layup | 299 | 119Y | 207 | 20.7 | 0.1 | 25 | 25.9 | 0.77 | 0.077 | 1607127 | 0 | [8 empty] | 25 | 328.4167 | -324.6154 | 15.675 | 2.106667 |  | 207 | 186.3 | 0.6302969 | 0.5672672
MD-Y | [(0)2/M/±45/(0)2)] | 35 | EP | Unspecified | Knytex A260 (868 gsm) | 85 | 45's | 10 | 0 | 0 | 5 | 4.62 | Unspecified | Hand Layup | 303 | 101Y | 207 | 20.7 | 0.1 | 15 | 25.3 | 0.87 | 0.087 | 15000000 | 1 | [8 empty] | 25 | 328.4167 | -324.6154 | 15.675 | 2.106667 |  | 207 | 186.3 | 0.6302969 | 0.5672672
MD-Y | [(0)2/M/±45/(0)2)] | 35 | EP | Unspecified | Knytex A260 (868 gsm) | 85 | 45's | 10 | 0 | 0 | 5 | 4.62 | Unspecified | Hand Layup | 481 | 170Y | -27.6 | -276 | 10 | 5 | 24.3 | -0.113 | -1.13 | 62517 | 0 | [8 empty] | 25 | 328.4167 | -324.6154 | 15.675 | 2.106667 |  | -276 | 248.4 | -0.850237 | 0.7652133
MD-Y | [(0)2/M/±45/(0)2)] | 35 | EP | Unspecified | Knytex A260 (868 gsm) | 85 | 45's | 10 | 0 | 0 | 5 | 4.62 | Unspecified | Hand Layup | 490 | 125Y | 414 | 41.4 | 0.1 | 4 | 29.7 | 1.7 | 0.17 | 1486 | 0 | [8 empty] | 25 | 328.4167 | -324.6154 | 15.675 | 2.106667 |  | 414 | 372.6 | 1.260594 | 1.134534
MD-Y | [(0)2/M/±45/(0)2)] | 35 | EP | Unspecified | Knytex A260 (868 gsm) | 85 | 45's | 10 | 0 | 0 | 5 | 4.62 | Unspecified | Hand Layup | 491 | 121Y | 345 | 34.5 | 0.1 | 5 | 29.7 | 1.54 | 0.154 | 36812 | 0 | [8 empty] | 25 | 328.4167 | -324.6154 | 15.675 | 2.106667 |  | 345 | 310.5 | 1.050495 | 0.9454453
MD-Y | [(0)2/M/±45/(0)2)] | 35 | EP | Unspecified | Knytex A260 (868 gsm) | 85 | 45's | 10 | 0 | 0 | 5 | 4.62 | Unspecified | Hand Layup | 493 | 123Y | 276 | 27.6 | 0.1 | 5 | 28.7 | 1.01 | 0.101 | 423059 | 0 | [8 empty] | 25 | 328.4167 | -324.6154 | 15.675 | 2.106667 |  | 276 | 248.4 | 0.8403958 | 0.7563563
MD-Y | [(0)2/M/±45/(0)2)] | 35 | EP | Unspecified | Knytex A260 (868 gsm) | 85 | 45's | 10 | 0 | 0 | 5 | 4.62 | Unspecified | Hand Layup | 494 | 127Y | 207 | 20.7 | 0.1 | 15 | 26.6 | 0.86 | 0.086 | 10000000 | 1 | [8 empty] | 25 | 328.4167 | -324.6154 | 15.675 | 2.106667 |  | 207 | 186.3 | 0.6302969 | 0.5672672
MD-Y | [(0)2/M/±45/(0)2)] | 35 | EP | Unspecified | Knytex A260 (868 gsm) | 0 | 45's | 10 | 0 | 85 | 5 | 4.62 | Unspecified | Hand Layup | 498 | 152YT | 21 | 2.1 | 0.1 | 2 | 7.1 | 0.48 | 0.048 | 4103 | 0 | [8 empty] | 50 | 328.4167 | -324.6154 | 15.675 | 2.106667 |  | 21 | 18.9 | 0.06394316 | 0.05754885
MD-Y | [(0)2/M/±45/(0)2)] | 35 | EP | Unspecified | Knytex A260 (868 gsm) | 0 | 45's | 10 | 0 | 85 | 5 | 4.62 | Unspecified | Hand Layup | 499 | 144YT | 21 | 2.1 | 0.1 | 2 | 7 | 0.41 | 0.041 | 2716 | 0 | [8 empty] | 50 | 328.4167 | -324.6154 | 15.675 | 2.106667 |  | 21 | 18.9 | 0.06394316 | 0.05754885
MD-Y | [(0)2/M/±45/(0)2)] | 35 | EP | Unspecified | Knytex A260 (868 gsm) | 0 | 45's | 10 | 0 | 85 | 5 | 4.62 | Unspecified | Hand Layup | 500 | 147YT | 17 | 1.7 | 0.1 | 10 | 6.5 | 0.34 | 0.034 | 26513 | 0 | [8 empty] | 50 | 328.4167 | -324.6154 | 15.675 | 2.106667 |  | 17 | 15.3 | 0.05176351 | 0.04658716
MD-Y | [(0)2/M/±45/(0)2)] | 35 | EP | Unspecified | Knytex A260 (868 gsm) | 0 | 45's | 10 | 0 | 85 | 5 | 4.62 | Unspecified | Hand Layup | 501 | 143YT | 17 | 1.7 | 0.1 | 10 | 7.5 | 0.29 | 0.029 | 47049 | 0 | [8 empty] | 50 | 328.4167 | -324.6154 | 15.675 | 2.106667 |  | 17 | 15.3 | 0.05176351 | 0.04658716
MD-Y | [(0)2/M/±45/(0)2)] | 35 | EP | Unspecified | Knytex A260 (868 gsm) | 0 | 45's | 10 | 0 | 85 | 5 | 4.62 | Unspecified | Hand Layup | 502 | 140YT | 24 | 2.4 | 0.1 | 1 | 7.2 | 1.35 | 0.135 | 208 | 0 | [8 empty] | 50 | 328.4167 | -324.6154 | 15.675 | 2.106667 |  | 24 | 21.6 | 0.0730779 | 0.06577011
MD-Y | [(0)2/M/±45/(0)2)] | 35 | EP | Unspecified | Knytex A260 (868 gsm) | 0 | 45's | 10 | 0 | 85 | 5 | 4.62 | Unspecified | Hand Layup | 503 | 151YT | 24 | 2.4 | 0.1 | 1 | 7.1 | 1.22 | 0.122 | 277 | 0 | [8 empty] | 50 | 328.4167 | -324.6154 | 15.675 | 2.106667 |  | 24 | 21.6 | 0.0730779 | 0.06577011
MD-Y | [(0)2/M/±45/(0)2)] | 35 | EP | Unspecified | Knytex A260 (868 gsm) | 0 | 45's | 10 | 0 | 85 | 5 | 4.62 | Unspecified | Hand Layup | 504 | 148YT | 14 | 1.4 | 0.1 | 15 | 6.9 | 0.25 | 0.025 | 252205 | 0 | [8 empty] | 50 | 328.4167 | -324.6154 | 15.675 | 2.106667 |  | 14 | 12.6 | 0.04262877 | 0.0383659
MD-Y | [(0)2/M/±45/(0)2)] | 35 | EP | Unspecified | Knytex A260 (868 gsm) | 0 | 45's | 10 | 0 | 85 | 5 | 4.62 | Unspecified | Hand Layup | 505 | 142YT | 14 | 1.4 | 0.1 | 15 | 6.3 | 0.22 | 0.022 | 432161 | 0 | [8 empty] | 50 | 328.4167 | -324.6154 | 15.675 | 2.106667 |  | 14 | 12.6 | 0.04262877 | 0.0383659
MD-Y | [(0)2/M/±45/(0)2)] | 35 | EP | Unspecified | Knytex A260 (868 gsm) | 0 | 45's | 10 | 0 | 85 | 5 | 4.62 | Unspecified | Hand Layup | 506 | 149YT | 14 | 1.4 | 0.1 | 15 | 6.9 | 0.2 | 0.02 | 657472 | 0 | [8 empty] | 50 | 328.4167 | -324.6154 | 15.675 | 2.106667 |  | 14 | 12.6 | 0.04262877 | 0.0383659
MD-Y | [(0)2/M/±45/(0)2)] | 35 | EP | Unspecified | Knytex A260 (868 gsm) | 0 | 45's | 10 | 0 | 85 | 5 | 4.62 | Unspecified | Hand Layup | 507 | 157YT | 24 | 2.4 | 0.1 | 1 | 7.2 | 1.37 | 0.137 | 173 | 0 | [8 empty] | 50 | 328.4167 | -324.6154 | 15.675 | 2.106667 |  | 24 | 21.6 | 0.0730779 | 0.06577011
MD-Y | [(0)2/M/±45/(0)2)] | 35 | EP | Unspecified | Knytex A260 (868 gsm) | 0 | 45's | 10 | 0 | 85 | 5 | 4.62 | Unspecified | Hand Layup | 508 | 153YT | 21 | 2.1 | 0.1 | 2 | 6.6 | 0.37 | 0.037 | 2033 | 0 | [8 empty] | 50 | 328.4167 | -324.6154 | 15.675 | 2.106667 |  | 21 | 18.9 | 0.06394316 | 0.05754885
MD-Y | [(0)2/M/±45/(0)2)] | 35 | EP | Unspecified | Knytex A260 (868 gsm) | 0 | 45's | 10 | 0 | 85 | 5 | 4.62 | Unspecified | Hand Layup | 509 | 155YT | 17 | 1.7 | 0.1 | 10 | 6.6 | 0.26 | 0.026 | 31204 | 0 | [8 empty] | 50 | 328.4167 | -324.6154 | 15.675 | 2.106667 |  | 17 | 15.3 | 0.05176351 | 0.04658716
MD-Y | [(0)2/M/±45/(0)2)] | 35 | EP | Unspecified | Knytex A260 (868 gsm) | 85 | 45's | 10 | 0 | 0 | 5 | 4.62 | Unspecified | Hand Layup | 547 | 172Y | -27.6 | -276 | 10 | 10 |  | -0.113 | -1.13 | 87235 | 0 | [8 empty] | 25 | 328.4167 | -324.6154 | 15.675 | 2.106667 |  | -276 | 248.4 | -0.850237 | 0.7652133
MD-Y | [(0)2/M/±45/(0)2)] | 35 | EP | Unspecified | Knytex A260 (868 gsm) | 85 | 45's | 10 | 0 | 0 | 5 | 4.62 | Unspecified | Hand Layup | 548 | 167Y | -31 | -310 | 10 | 5 |  |  |  | 354 | 0 | [8 empty] | 25 | 328.4167 | -324.6154 | 15.675 | 2.106667 |  | -310 | 279 | -0.9549763 | 0.8594787
MD-Y | [(0)2/M/±45/(0)2)] | 35 | EP | Unspecified | Knytex A260 (868 gsm) | 85 | 45's | 10 | 0 | 0 | 5 | 4.62 | Unspecified | Hand Layup | 549 | 166Y | -24.1 | -241 | 10 | 20 | 21.5 | -0.118 | -1.18 | 4000000 | 1 | [8 empty] | 25 | 328.4167 | -324.6154 | 15.675 | 2.106667 |  | -241 | 216.9 | -0.7424171 | 0.6681754
MD-Y | [(0)2/M/±45/(0)2)] | 35 | EP | Unspecified | Knytex A260 (868 gsm) | 85 | 45's | 10 | 0 | 0 | 5 | 4.62 | Unspecified | Hand Layup | 492 | 170Y | -27.6 | -276 | 10 | 5 | 24.3 | -0.113 | -1.13 | 62517 | 0 | [8 empty] | 25 | 328.4167 | -324.6154 | 15.675 | 2.106667 |  | -276 | 248.4 | -0.850237 | 0.7652133
MD-Y | [(0)2/M/±45/(0)2)] | 35 | EP | Unspecified | Knytex A260 (868 gsm) | 85 | 45's | 10 | 0 | 0 | 5 | 4.62 | Unspecified | Hand Layup | 689 | 178Y | -31 | -310 | 10 | 2 |  |  |  | 568 | 0 | [8 empty] | 25 | 328.4167 | -324.6154 | 15.675 | 2.106667 |  | -310 | 279 | -0.9549763 | 0.8594787
MD-Y | [(0)2/M/±45/(0)2)] | 35 | EP | Unspecified | Knytex A260 (868 gsm) | 85 | 45's | 10 | 0 | 0 | 5 | 4.62 | Unspecified | Hand Layup | 690 | 197Y | -29.3 | -293 | 10 | 2 |  |  |  | 12145 | 0 | [8 empty] | 25 | 328.4167 | -324.6154 | 15.675 | 2.106667 |  | -293 | 263.7 | -0.9026066 | 0.812346
MD-Y | [(0)2/M/±45/(0)2)] | 35 | EP | Unspecified | Knytex A260 (868 gsm) | 85 | 45's | 10 | 0 | 0 | 5 | 4.62 | Unspecified | Hand Layup | 691 | 200Y | -29.3 | -293 | 10 | 5 |  |  |  | 3011 | 0 | [8 empty] | 25 | 328.4167 | -324.6154 | 15.675 | 2.106667 |  | -293 | 263.7 | -0.9026066 | 0.812346
MD-Y | [(0)2/M/±45/(0)2)] | 35 | EP | Unspecified | Knytex A260 (868 gsm) | 85 | 45's | 10 | 0 | 0 | 5 | 4.62 | Unspecified | Hand Layup | 692 | 190Y | -29.3 | -293 | 10 | 2 |  |  |  | 4652 | 0 | [8 empty] | 25 | 328.4167 | -324.6154 | 15.675 | 2.106667 |  | -293 | 263.7 | -0.9026066 | 0.812346
MD-Y | [(0)2/M/±45/(0)2)] | 35 | EP | Unspecified | Knytex A260 (868 gsm) | 85 | 45's | 10 | 0 | 0 | 5 | 4.62 | Unspecified | Hand Layup | 693 | 187Y | -31 | -310 | 10 | 2 |  |  |  | 672 | 0 | [8 empty] | 25 | 328.4167 | -324.6154 | 15.675 | 2.106667 |  | -310 | 279 | -0.9549763 | 0.8594787
MD-Y | [(0)2/M/±45/(0)2)] | 35 | EP | Unspecified | Knytex A260 (868 gsm) | 85 | 45's | 10 | 0 | 0 | 5 | 4.62 | Unspecified | Hand Layup | 694 | 199Y | -27.6 | -276 | 10 | 10 |  | -0.113 | -1.13 | 187512 | 0 | [8 empty] | 25 | 328.4167 | -324.6154 | 15.675 | 2.106667 |  | -276 | 248.4 | -0.850237 | 0.7652133
MD-Y | [(0)2/M/±45/(0)2)] | 35 | EP | Unspecified | Knytex A260 (868 gsm) | 85 | 45's | 10 | 0 | 0 | 5 | 4.62 | Unspecified | Hand Layup | 699 | 201Y | -25.8 | -258 | 10 | 15 |  |  |  | 632624 | 0 | [8 empty] | 25 | 328.4167 | -324.6154 | 15.675 | 2.106667 |  | -258 | 232.2 | -0.7947867 | 0.7153081
MD-Y | [(0)2/M/±45/(0)2)] | 35 | EP | Unspecified | Knytex A260 (868 gsm) | 85 | 45's | 10 | 0 | 0 | 5 | 4.62 | Unspecified | Hand Layup | 701 | 173Y | -25.8 | -258 | 10 | 15 | 23.9 | -0.109 | -1.09 | 833939 | 0 | [8 empty] | 25 | 328.4167 | -324.6154 | 15.675 | 2.106667 |  | -258 | 232.2 | -0.7947867 | 0.7153081
MD-Y | [(0)2/M/±45/(0)2)] | 35 | EP | Unspecified | Knytex A260 (868 gsm) | 85 | 45's | 10 | 0 | 0 | 5 | 4.62 | Unspecified | Hand Layup | 702 | 169Y | -25.8 | -258 | 10 | 15 | 26.3 | -0.098 | -0.98 | 1477548 | 0 | [8 empty] | 25 | 328.4167 | -324.6154 | 15.675 | 2.106667 |  | -258 | 232.2 | -0.7947867 | 0.7153081
MD-Y | [(0)2/M/±45/(0)2)] | 35 | EP | Unspecified | Knytex A260 (868 gsm) | 85 | 45's | 10 | 0 | 0 | 5 | 4.62 | Unspecified | Hand Layup | 706 | 195Y | -24.1 | -241 | 10 | 20 |  |  |  | 1672575 | 0 | [8 empty] | 25 | 328.4167 | -324.6154 | 15.675 | 2.106667 |  | -241 | 216.9 | -0.7424171 | 0.6681754
MD-EE | [M/±45/0)S] | 54 | EP | Unspecified | Unspecified | 65 | 0 | 18 | 0 | 0 | 17 | 3.53 | Unspecified | Pultruded Blade Section | 1181 | EE104 | 345 | 34.5 | 0.1 | 2 | 32.1 | 1.14 | 0.114 | 570 | 0 | [8 empty] | 20 | 534.75 | -538.3333 | 31.33333 | 1.923333 |  | 345 | 310.5 | 0.6451613 | 0.5806452
MD-EE | [M/±45/0)S] | 54 | EP | Unspecified | Unspecified | 65 | 0 | 18 | 0 | 0 | 17 | 3.53 | Unspecified | Pultruded Blade Section | 1182 | EE112 | 310 | 31 | 0.1 | 4 | 29.2 | 1.07 | 0.107 | 1085 | 0 | [8 empty] | 20 | 534.75 | -538.3333 | 31.33333 | 1.923333 |  | 310 | 279 | 0.5797101 | 0.5217391
MD-EE | [M/±45/0)S] | 54 | EP | Unspecified | Unspecified | 65 | 0 | 18 | 0 | 0 | 17 | 3.53 | Unspecified | Pultruded Blade Section | 1183 | EE105 | 276 | 27.6 | 0.1 | 5 | 30.1 | 0.93 | 0.093 | 4076 | 0 | [8 empty] | 20 | 534.75 | -538.3333 | 31.33333 | 1.923333 |  | 276 | 248.4 | 0.516129 | 0.4645161
MD-EE | [M/±45/0)S] | 54 | EP | Unspecified | Unspecified | 65 | 0 | 18 | 0 | 0 | 17 | 3.53 | Unspecified | Pultruded Blade Section | 1184 | EE111 | 207 | 20.7 | 0.1 | 10 | 32.8 | 0.65 | 0.065 | 34583 | 0 | [8 empty] | 20 | 534.75 | -538.3333 | 31.33333 | 1.923333 |  | 207 | 186.3 | 0.3870968 | 0.3483871
MD-EE | [M/±45/0)S] | 54 | EP | Unspecified | Unspecified | 65 | 0 | 18 | 0 | 0 | 17 | 3.53 | Unspecified | Pultruded Blade Section | 1185 | EE110 | 138 | 13.8 | 0.1 | 20 | 33.2 | 0.43 | 0.043 | 1857630 | 0 | [8 empty] | 20 | 534.75 | -538.3333 | 31.33333 | 1.923333 |  | 138 | 124.2 | 0.2580645 | 0.2322581
MD-EE | [M/±45/0)S] | 54 | EP | Unspecified | Unspecified | 65 | 0 | 18 | 0 | 0 | 17 | 3.53 | Unspecified | Pultruded Blade Section | 1186 | EE107 | 345 | 34.5 | 0.1 | 2 |  |  |  | 402 | 0 | [8 empty] | 13 | 534.75 | -538.3333 | 31.33333 | 1.923333 |  | 345 | 310.5 | 0.6451613 | 0.5806452
MD-EE | [M/±45/0)S] | 54 | EP | Unspecified | Unspecified | 65 | 0 | 18 | 0 | 0 | 17 | 3.53 | Unspecified | Pultruded Blade Section | 1187 | EE109 | 276 | 27.6 | 0.1 | 5 |  |  |  | 2936 | 0 | [8 empty] | 13 | 534.75 | -538.3333 | 31.33333 | 1.923333 |  | 276 | 248.4 | 0.516129 | 0.4645161
MD-EE | [M/±45/0)S] | 54 | EP | Unspecified | Unspecified | 65 | 0 | 18 | 0 | 0 | 17 | 3.53 | Unspecified | Pultruded Blade Section | 1188 | EE108 | 310 | 31 | 0.1 | 5 |  |  |  | 2033 | 0 | [8 empty] | 13 | 534.75 | -538.3333 | 31.33333 | 1.923333 |  | 310 | 279 | 0.5797101 | 0.5217391
MD-EE | [M/±45/0)S] | 54 | EP | Unspecified | Unspecified | 65 | 0 | 18 | 0 | 0 | 17 | 3.53 | Unspecified | Pultruded Blade Section | 1189 | EE106 | 207 | 20.7 | 0.1 | 10 |  |  |  | 23385 | 0 | [8 empty] | 13 | 534.75 | -538.3333 | 31.33333 | 1.923333 |  | 207 | 186.3 | 0.3870968 | 0.3483871
MD-EE | [M/±45/0)S] | 54 | EP | Unspecified | Unspecified | 65 | 0 | 18 | 0 | 0 | 17 | 3.53 | Unspecified | Pultruded Blade Section | 1190 | EE119 | 310 | 31 | 0.1 | 5 |  |  |  | 1840 | 0 | [8 empty] | 13 | 534.75 | -538.3333 | 31.33333 | 1.923333 |  | 310 | 279 | 0.5797101 | 0.5217391
MD-EE | [M/±45/0)S] | 54 | EP | Unspecified | Unspecified | 65 | 0 | 18 | 0 | 0 | 17 | 3.53 | Unspecified | Pultruded Blade Section | 1191 | EE121 | 276 | 27.6 | 0.1 | 5 |  |  |  | 2377 | 0 | [8 empty] | 13 | 534.75 | -538.3333 | 31.33333 | 1.923333 |  | 276 | 248.4 | 0.516129 | 0.4645161
MD-EE | [M/±45/0)S] | 54 | EP | Unspecified | Unspecified | 65 | 0 | 18 | 0 | 0 | 17 | 3.53 | Unspecified | Pultruded Blade Section | 1192 | EE114 | 207 | 20.7 | 0.1 | 10 |  |  |  | 58110 | 0 | [8 empty] | 13 | 534.75 | -538.3333 | 31.33333 | 1.923333 |  | 207 | 186.3 | 0.3870968 | 0.3483871
MD-EE | [M/±45/0)S] | 54 | EP | Unspecified | Unspecified | 65 | 0 | 18 | 0 | 0 | 17 | 3.53 | Unspecified | Pultruded Blade Section | 1193 | EE115 | 172 | 17.2 | 0.1 | 15 |  |  |  | 496094 | 0 | [8 empty] | 13 | 534.75 | -538.3333 | 31.33333 | 1.923333 |  | 172 | 154.8 | 0.3216456 | 0.2894811
MD-EE | [M/±45/0)S] | 54 | EP | Unspecified | Unspecified | 65 | 0 | 18 | 0 | 0 | 17 | 3.53 | Unspecified | Pultruded Blade Section | 1194 | EE120 | 172 | 17.2 | 0.1 | 15 |  |  |  | 287688 | 0 | [8 empty] | 13 | 534.75 | -538.3333 | 31.33333 | 1.923333 |  | 172 | 154.8 | 0.3216456 | 0.2894811
MD-EE | [M/±45/0)S] | 54 | EP | Unspecified | Unspecified | 65 | 0 | 18 | 0 | 0 | 17 | 3.53 | Unspecified | Pultruded Blade Section | 1195 | EE125 | 241 | 24.1 | 0.1 | 5 |  |  |  | 10021 | 0 | [8 empty] | 13 | 534.75 | -538.3333 | 31.33333 | 1.923333 |  | 241 | 216.9 | 0.4506779 | 0.4056101
MD-EE | [M/±45/0)S] | 54 | EP | Unspecified | Unspecified | 65 | 0 | 18 | 0 | 0 | 17 | 3.53 | Unspecified | Pultruded Blade Section | 1196 | EE126 | 241 | 24.1 | 0.1 | 5 |  |  |  | 8786 | 0 | [8 empty] | 13 | 534.75 | -538.3333 | 31.33333 | 1.923333 |  | 241 | 216.9 | 0.4506779 | 0.4056101
MD-EE | [M/±45/0)S] | 54 | EP | Unspecified | Unspecified | 65 | 0 | 18 | 0 | 0 | 17 | 3.53 | Unspecified | Pultruded Blade Section | 1197 | EE116 | 172 | 17.2 | 0.1 | 20 |  |  |  | 224138 | 0 | [8 empty] | 13 | 534.75 | -538.3333 | 31.33333 | 1.923333 |  | 172 | 154.8 | 0.3216456 | 0.2894811
MD-EE | [M/±45/0)S] | 54 | EP | Unspecified | Unspecified | 65 | 0 | 18 | 0 | 0 | 17 | 3.53 | Unspecified | Pultruded Blade Section | 1200 | EE113 | 138 | 13.8 | 0.1 | 20 |  |  |  | 3804099 | 0 | [8 empty] | 13 | 534.75 | -538.3333 | 31.33333 | 1.923333 |  | 138 | 124.2 | 0.2580645 | 0.2322581
MD-EE | [M/±45/0)S] | 54 | EP | Unspecified | Unspecified | 65 | 0 | 18 | 0 | 0 | 17 | 3.53 | Unspecified | Pultruded Blade Section | 1202 | EE118 | 138 | 13.8 | 0.1 | 20 |  |  |  | 4622485 | 0 | [8 empty] | 13 | 534.75 | -538.3333 | 31.33333 | 1.923333 |  | 138 | 124.2 | 0.2580645 | 0.2322581
MD-EEAV | [M/±45/0)S] | 48 | VE | Unspecified | Unspecified | 71 | 0 | 18 | 0 | 0 | 11 | 3.36 | Unspecified | Pultruded Blade Section | 2719 | EEAV107 | 345 | 34.5 | 0.1 | 2 | 29 | 1.3 | 0.13 | 1836 | 0 | [8 empty] | 20 | 582.3333 | -645.6667 | 27.3 | 2.37 |  | 345 | 310.5 | 0.5924442 | 0.5331998
MD-EEAV | [M/±45/0)S] | 48 | VE | Unspecified | Unspecified | 71 | 0 | 18 | 0 | 0 | 11 | 3.36 | Unspecified | Pultruded Blade Section | 2720 | EEAV109 | 345 | 34.5 | 0.1 | 2 | 28.1 | 1.31 | 0.131 | 3260 | 0 | [8 empty] | 20 | 582.3333 | -645.6667 | 27.3 | 2.37 |  | 345 | 310.5 | 0.5924442 | 0.5331998
MD-EEAV | [M/±45/0)S] | 48 | VE | Unspecified | Unspecified | 71 | 0 | 18 | 0 | 0 | 11 | 3.36 | Unspecified | Pultruded Blade Section | 2721 | EEAV103 | 276 | 27.6 | 0.1 | 5 | 27.7 | 1.01 | 0.101 | 27047 | 0 | [8 empty] | 20 | 582.3333 | -645.6667 | 27.3 | 2.37 |  | 276 | 248.4 | 0.4739554 | 0.4265598
MD-EEAV | [M/±45/0)S] | 48 | VE | Unspecified | Unspecified | 71 | 0 | 18 | 0 | 0 | 11 | 3.36 | Unspecified | Pultruded Blade Section | 2722 | EEAV108 | 276 | 27.6 | 0.1 | 5 | 29.2 | 1.01 | 0.101 | 43424 | 0 | [8 empty] | 20 | 582.3333 | -645.6667 | 27.3 | 2.37 |  | 276 | 248.4 | 0.4739554 | 0.4265598
MD-EEAV | [M/±45/0)S] | 48 | VE | Unspecified | Unspecified | 71 | 0 | 18 | 0 | 0 | 11 | 3.36 | Unspecified | Pultruded Blade Section | 2723 | EEAV102 | 207 | 20.7 | 0.1 | 12 | 27.2 | 0.79 | 0.079 | 2414147 | 0 | [8 empty] | 20 | 582.3333 | -645.6667 | 27.3 | 2.37 |  | 207 | 186.3 | 0.3554665 | 0.3199199
MD-EEAV | [M/±45/0)S] | 48 | VE | Unspecified | Unspecified | 71 | 0 | 18 | 0 | 0 | 11 | 3.36 | Unspecified | Pultruded Blade Section | 2724 | EEAV144 | 207 | 20.7 | 0.1 | 20 | 28.6 | 0.74 | 0.074 | 1366767 | 0 | [8 empty] | 20 | 582.3333 | -645.6667 | 27.3 | 2.37 |  | 207 | 186.3 | 0.3554665 | 0.3199199
MD-EEAV | [M/±45/0)S] | 48 | VE | Unspecified | Unspecified | 71 | 0 | 18 | 0 | 0 | 11 | 3.36 | Unspecified | Pultruded Blade Section | 2725 | EEAV143 | 345 | 34.5 | 0.1 | 4 | 28.9 | 1.29 | 0.129 | 2811 | 0 | [8 empty] | 20 | 582.3333 | -645.6667 | 27.3 | 2.37 |  | 345 | 310.5 | 0.5924442 | 0.5331998
MD-EEAV | [M/±45/0)S] | 48 | VE | Unspecified | Unspecified | 71 | 0 | 18 | 0 | 0 | 11 | 3.36 | Unspecified | Pultruded Blade Section | 2726 | EEAV145 | 276 | 27.6 | 0.1 | 5 | 29.8 | 1 | 0.1 | 35462 | 0 | [8 empty] | 20 | 582.3333 | -645.6667 | 27.3 | 2.37 |  | 276 | 248.4 | 0.4739554 | 0.4265598
MD-EEAV | [M/±45/0)S] | 48 | VE | Unspecified | Unspecified | 71 | 0 | 18 | 0 | 0 | 11 | 3.36 | Unspecified | Pultruded Blade Section | 2746 | EEAV124 | -44.8 | -448 | 10 | 5 |  |  |  | 7498 | 0 | [8 empty] | 25 | 582.3333 | -645.6667 | 27.3 | 2.37 |  | -448 | 403.2 | -0.6938565 | 0.6244708
MD-EEAV | [M/±45/0)S] | 48 | VE | Unspecified | Unspecified | 71 | 0 | 18 | 0 | 0 | 11 | 3.36 | Unspecified | Pultruded Blade Section | 2747 | EEAV126 | -44.8 | -448 | 10 | 5 |  |  |  | 5539 | 0 | [8 empty] | 25 | 582.3333 | -645.6667 | 27.3 | 2.37 |  | -448 | 403.2 | -0.6938565 | 0.6244708
MD-EEAV | [M/±45/0)S] | 48 | VE | Unspecified | Unspecified | 71 | 0 | 18 | 0 | 0 | 11 | 3.36 | Unspecified | Pultruded Blade Section | 2748 | EEAV111 | -44.8 | -448 | 10 | 5 |  |  |  | 3169 | 0 | [8 empty] | 25 | 582.3333 | -645.6667 | 27.3 | 2.37 |  | -448 | 403.2 | -0.6938565 | 0.6244708
MD-EEAV | [M/±45/0)S] | 48 | VE | Unspecified | Unspecified | 71 | 0 | 18 | 0 | 0 | 11 | 3.36 | Unspecified | Pultruded Blade Section | 2749 | EEAV115 | -34.5 | -345 | 10 | 20 |  |  |  | 5000000 | 1 | [8 empty] | 25 | 582.3333 | -645.6667 | 27.3 | 2.37 |  | -345 | 310.5 | -0.5343314 | 0.4808983
MD-EEAV | [M/±45/0)S] | 48 | VE | Unspecified | Unspecified | 71 | 0 | 18 | 0 | 0 | 11 | 3.36 | Unspecified | Pultruded Blade Section | 2750 | EEAV113 | -39.6 | -396 | 10 | 12 |  |  |  | 93149 | 0 | [8 empty] | 25 | 582.3333 | -645.6667 | 27.3 | 2.37 |  | -396 | 356.4 | -0.6133196 | 0.5519876
MD-EEAV | [M/±45/0)S] | 48 | VE | Unspecified | Unspecified | 71 | 0 | 18 | 0 | 0 | 11 | 3.36 | Unspecified | Pultruded Blade Section | 2751 | EEAV112 | -39.6 | -396 | 10 | 12 |  |  |  | 38280 | 0 | [8 empty] | 25 | 582.3333 | -645.6667 | 27.3 | 2.37 |  | -396 | 356.4 | -0.6133196 | 0.5519876
MD-EEAV | [M/±45/0)S] | 48 | VE | Unspecified | Unspecified | 71 | 0 | 18 | 0 | 0 | 11 | 3.36 | Unspecified | Pultruded Blade Section | 2752 | EEAV117 | -39.6 | -396 | 10 | 12 |  |  |  | 72451 | 0 | [8 empty] | 25 | 582.3333 | -645.6667 | 27.3 | 2.37 |  | -396 | 356.4 | -0.6133196 | 0.5519876
MD-EEAV | [M/±45/0)S] | 48 | VE | Unspecified | Unspecified | 71 | 0 | 18 | 0 | 0 | 11 | 3.36 | Unspecified | Pultruded Blade Section | 2753 | EEAV116 | 207 | -207 | -1 | 5 |  |  |  | 145367 | 0 | [8 empty] | 25 | 582.3333 | -645.6667 | 27.3 | 2.37 |  | 207 | 414 | 0.3554665 | 0.710933
MD-EEAV | [M/±45/0)S] | 48 | VE | Unspecified | Unspecified | 71 | 0 | 18 | 0 | 0 | 11 | 3.36 | Unspecified | Pultruded Blade Section | 2754 | EEAV122 | 207 | -207 | -1 | 10 |  |  |  | 231003 | 0 | [8 empty] | 25 | 582.3333 | -645.6667 | 27.3 | 2.37 |  | 207 | 414 | 0.3554665 | 0.710933
MD-EEAV | [M/±45/0)S] | 48 | VE | Unspecified | Unspecified | 71 | 0 | 18 | 0 | 0 | 11 | 3.36 | Unspecified | Pultruded Blade Section | 2755 | EEAV123 | 276 | -276 | -1 | 2 |  |  |  | 1866 | 0 | [8 empty] | 25 | 582.3333 | -645.6667 | 27.3 | 2.37 |  | 276 | 552 | 0.4739554 | 0.9479107
MD-EEAV | [M/±45/0)S] | 48 | VE | Unspecified | Unspecified | 71 | 0 | 18 | 0 | 0 | 11 | 3.36 | Unspecified | Pultruded Blade Section | 2756 | EEAV121 | 276 | -276 | -1 | 2 |  |  |  | 3412 | 0 | [8 empty] | 25 | 582.3333 | -645.6667 | 27.3 | 2.37 |  | 276 | 552 | 0.4739554 | 0.9479107
MD-EEAV | [M/±45/0)S] | 48 | VE | Unspecified | Unspecified | 71 | 0 | 18 | 0 | 0 | 11 | 3.36 | Unspecified | Pultruded Blade Section | 2757 | EEAV120 | 276 | -276 | -1 | 2 |  |  |  | 2875 | 0 | [8 empty] | 25 | 582.3333 | -645.6667 | 27.3 | 2.37 |  | 276 | 552 | 0.4739554 | 0.9479107
MD-EEAV | [M/±45/0)S] | 48 | VE | Unspecified | Unspecified | 71 | 0 | 18 | 0 | 0 | 11 | 3.36 | Unspecified | Pultruded Blade Section | 2758 | EEAV119 | 207 | -207 | -1 | 5 |  |  |  | 92539 | 0 | [8 empty] | 25 | 582.3333 | -645.6667 | 27.3 | 2.37 |  | 207 | 414 | 0.3554665 | 0.710933
MD-EEAV | [M/±45/0)S] | 48 | VE | Unspecified | Unspecified | 71 | 0 | 18 | 0 | 0 | 11 | 3.36 | Unspecified | Pultruded Blade Section | 2759 | EEAV118 | 190 | -190 | -1 | 10 |  |  |  | 74105 | 0 | [8 empty] | 25 | 582.3333 | -645.6667 | 27.3 | 2.37 |  | 190 | 380 | 0.3262736 | 0.6525472
MD-EEAP | [M/±45/0)S] | 49 | UP | Unspecified | Unspecified | 70 | 0 | 19 | 0 | 0 | 11 | 3.64 | Unspecified | Pultruded Blade Section | 2800 | EEAP112 | 345 | 34.5 | 0.1 | 2 | 30 | 1.15 | 0.115 | 1958 | 0 | [8 empty] | 20 | 511.6667 | -729 | 29.16667 | 2.033333 |  | 345 | 310.5 | 0.6742671 | 0.6068404
MD-EEAP | [M/±45/0)S] | 49 | UP | Unspecified | Unspecified | 70 | 0 | 19 | 0 | 0 | 11 | 3.64 | Unspecified | Pultruded Blade Section | 2801 | EEAP102 | 345 | 34.5 | 0.1 | 2 | 27 | 1.2 | 0.12 | 890 | 0 | [8 empty] | 20 | 511.6667 | -729 | 29.16667 | 2.033333 |  | 345 | 310.5 | 0.6742671 | 0.6068404
MD-EEAP | [M/±45/0)S] | 49 | UP | Unspecified | Unspecified | 70 | 0 | 19 | 0 | 0 | 11 | 3.64 | Unspecified | Pultruded Blade Section | 2802 | EEAP108 | 345 | 34.5 | 0.1 | 2 | 29.1 | 1.24 | 0.124 | 573 | 0 | [8 empty] | 20 | 511.6667 | -729 | 29.16667 | 2.033333 |  | 345 | 310.5 | 0.6742671 | 0.6068404
MD-EEAP | [M/±45/0)S] | 49 | UP | Unspecified | Unspecified | 70 | 0 | 19 | 0 | 0 | 11 | 3.64 | Unspecified | Pultruded Blade Section | 2803 | EEAP111 | 276 | 27.6 | 0.1 | 4 | 31.2 | 0.9 | 0.09 | 9912 | 0 | [8 empty] | 20 | 511.6667 | -729 | 29.16667 | 2.033333 |  | 276 | 248.4 | 0.5394137 | 0.4854723
MD-EEAP | [M/±45/0)S] | 49 | UP | Unspecified | Unspecified | 70 | 0 | 19 | 0 | 0 | 11 | 3.64 | Unspecified | Pultruded Blade Section | 2804 | EEAP105 | 276 | 27.6 | 0.1 | 5 | 27.6 | 1.04 | 0.104 | 17575 | 0 | [8 empty] | 20 | 511.6667 | -729 | 29.16667 | 2.033333 |  | 276 | 248.4 | 0.5394137 | 0.4854723
MD-EEAP | [M/±45/0)S] | 49 | UP | Unspecified | Unspecified | 70 | 0 | 19 | 0 | 0 | 11 | 3.64 | Unspecified | Pultruded Blade Section | 2805 | EEAP104 | 276 | 27.6 | 0.1 | 5 | 29.2 | 1.03 | 0.103 | 15403 | 0 | [8 empty] | 20 | 511.6667 | -729 | 29.16667 | 2.033333 |  | 276 | 248.4 | 0.5394137 | 0.4854723
MD-EEAP | [M/±45/0)S] | 49 | UP | Unspecified | Unspecified | 70 | 0 | 19 | 0 | 0 | 11 | 3.64 | Unspecified | Pultruded Blade Section | 2806 | EEAP103 | 207 | 20.7 | 0.1 | 15 | 28.8 | 0.74 | 0.074 | 1596779 | 0 | [8 empty] | 20 | 511.6667 | -729 | 29.16667 | 2.033333 |  | 207 | 186.3 | 0.4045603 | 0.3641042
MD-EEAP | [M/±45/0)S] | 49 | UP | Unspecified | Unspecified | 70 | 0 | 19 | 0 | 0 | 11 | 3.64 | Unspecified | Pultruded Blade Section | 2807 | EEAP110 | 207 | 20.7 | 0.1 | 15 | 28.3 | 0.73 | 0.073 | 2483304 | 0 | [8 empty] | 20 | 511.6667 | -729 | 29.16667 | 2.033333 |  | 207 | 186.3 | 0.4045603 | 0.3641042
MD-EEAP | [M/±45/0)S] | 49 | UP | Unspecified | Unspecified | 70 | 0 | 19 | 0 | 0 | 11 | 3.64 | Unspecified | Pultruded Blade Section | 2812 | EEAP123 | -44.8 | -448 | 10 | 4 |  |  |  | 6703 | 0 | [8 empty] | 25 | 511.6667 | -729 | 29.16667 | 2.033333 |  | -448 | 403.2 | -0.6145405 | 0.5530864
MD-EEAP | [M/±45/0)S] | 49 | UP | Unspecified | Unspecified | 70 | 0 | 19 | 0 | 0 | 11 | 3.64 | Unspecified | Pultruded Blade Section | 2813 | EEAP121 | -44.8 | -448 | 10 | 4 |  |  |  | 16229 | 0 | [8 empty] | 25 | 511.6667 | -729 | 29.16667 | 2.033333 |  | -448 | 403.2 | -0.6145405 | 0.5530864
MD-EEAP | [M/±45/0)S] | 49 | UP | Unspecified | Unspecified | 70 | 0 | 19 | 0 | 0 | 11 | 3.64 | Unspecified | Pultruded Blade Section | 2814 | EEAP124 | -44.8 | -448 | 10 | 4 |  |  |  | 18158 | 0 | [8 empty] | 25 | 511.6667 | -729 | 29.16667 | 2.033333 |  | -448 | 403.2 | -0.6145405 | 0.5530864
MD-EEAP | [M/±45/0)S] | 49 | UP | Unspecified | Unspecified | 70 | 0 | 19 | 0 | 0 | 11 | 3.64 | Unspecified | Pultruded Blade Section | 2815 | EEAP118 | -39.6 | -396 | 10 | 10 |  |  |  | 110507 | 0 | [8 empty] | 25 | 511.6667 | -729 | 29.16667 | 2.033333 |  | -396 | 356.4 | -0.5432099 | 0.4888889
MD-EEAP | [M/±45/0)S] | 49 | UP | Unspecified | Unspecified | 70 | 0 | 19 | 0 | 0 | 11 | 3.64 | Unspecified | Pultruded Blade Section | 2816 | EEAP116 | -39.6 | -396 | 10 | 10 |  |  |  | 140415 | 0 | [8 empty] | 25 | 511.6667 | -729 | 29.16667 | 2.033333 |  | -396 | 356.4 | -0.5432099 | 0.4888889
MD-EEAP | [M/±45/0)S] | 49 | UP | Unspecified | Unspecified | 70 | 0 | 19 | 0 | 0 | 11 | 3.64 | Unspecified | Pultruded Blade Section | 2817 | EEAP115 | -36.2 | -362 | 10 | 10 |  |  |  | 696647 | 0 | [8 empty] | 25 | 511.6667 | -729 | 29.16667 | 2.033333 |  | -362 | 325.8 | -0.4965706 | 0.4469136
MD-EEAP | [M/±45/0)S] | 49 | UP | Unspecified | Unspecified | 70 | 0 | 19 | 0 | 0 | 11 | 3.64 | Unspecified | Pultruded Blade Section | 2818 | EEAP120 | -39.6 | -396 | 10 | 10 |  |  |  | 59096 | 0 | [8 empty] | 25 | 511.6667 | -729 | 29.16667 | 2.033333 |  | -396 | 356.4 | -0.5432099 | 0.4888889
MD-EEAP | [M/±45/0)S] | 49 | UP | Unspecified | Unspecified | 70 | 0 | 19 | 0 | 0 | 11 | 3.64 | Unspecified | Pultruded Blade Section | 2819 | EEAP130 | -36.2 | -362 | 15 | 15 |  |  |  | 1445447 | 0 | [8 empty] | 25 | 511.6667 | -729 | 29.16667 | 2.033333 |  | -362 | 325.8 | -0.4965706 | 0.4469136
MD-EEBP | [M/±45/0)S] | 43 | VE | Unspecified | Unspecified | 57 | 0 | 26 | 0 | 0 | 17 | 2.9 | Unspecified | Pultruded Blade Section | 2730 | EEB105 | 276 | 27.6 | 0.1 | 5 | 24.6 | 1.21 | 0.121 | 8392 | 0 | [8 empty] | 20 | 515 | -417 | 27.6 | 2.2 |  | 276 | 248.4 | 0.5359223 | 0.4823301
MD-EEBP | [M/±45/0)S] | 43 | VE | Unspecified | Unspecified | 57 | 0 | 26 | 0 | 0 | 17 | 2.9 | Unspecified | Pultruded Blade Section | 2731 | EEB108 | 276 | 27.6 | 0.1 | 5 | 25.2 | 1.22 | 0.122 | 11375 | 0 | [8 empty] | 20 | 515 | -417 | 27.6 | 2.2 |  | 276 | 248.4 | 0.5359223 | 0.4823301
MD-EEBP | [M/±45/0)S] | 43 | VE | Unspecified | Unspecified | 57 | 0 | 26 | 0 | 0 | 17 | 2.9 | Unspecified | Pultruded Blade Section | 2732 | EEB106 | 345 | 34.5 | 0.1 | 2 | 27.5 | 1.4 | 0.14 | 504 | 0 | [8 empty] | 20 | 515 | -417 | 27.6 | 2.2 |  | 345 | 310.5 | 0.6699029 | 0.6029126
MD-EEBP | [M/±45/0)S] | 43 | VE | Unspecified | Unspecified | 57 | 0 | 26 | 0 | 0 | 17 | 2.9 | Unspecified | Pultruded Blade Section | 2733 | EEB107 | 345 | 34.5 | 0.1 | 2 | 26.1 | 1.44 | 0.144 | 358 | 0 | [8 empty] | 20 | 515 | -417 | 27.6 | 2.2 |  | 345 | 310.5 | 0.6699029 | 0.6029126
MD-EEBP | [M/±45/0)S] | 43 | VE | Unspecified | Unspecified | 57 | 0 | 26 | 0 | 0 | 17 | 2.9 | Unspecified | Pultruded Blade Section | 2734 | EEB109 | 207 | 20.7 | 0.1 | 10 | 26.8 | 0.81 | 0.081 | 365195 | 0 | [8 empty] | 20 | 515 | -417 | 27.6 | 2.2 |  | 207 | 186.3 | 0.4019417 | 0.3617476
MD-EEBP | [M/±45/0)S] | 43 | VE | Unspecified | Unspecified | 57 | 0 | 26 | 0 | 0 | 17 | 2.9 | Unspecified | Pultruded Blade Section | 2735 | EEB104 | 207 | 20.7 | 0.1 | 12 | 27.5 | 0.8 | 0.08 | 462172 | 0 | [8 empty] | 20 | 515 | -417 | 27.6 | 2.2 |  | 207 | 186.3 | 0.4019417 | 0.3617476
MD-EEBP | [M/±45/0)S] | 43 | VE | Unspecified | Unspecified | 57 | 0 | 26 | 0 | 0 | 17 | 2.9 | Unspecified | Pultruded Blade Section | 2736 | EEB141 | 276 | 27.6 | 0.1 | 4 | 25.8 | 1.2 | 0.12 | 12141 | 0 | [8 empty] | 20 | 515 | -417 | 27.6 | 2.2 |  | 276 | 248.4 | 0.5359223 | 0.4823301
MD-EECP | [M/±45/0)S] | 49 | VE | Unspecified | Unspecified | 65 | 0 | 20 | 0 | 0 | 15 | 2.48 | Unspecified | Pultruded Blade Section | 2706 | EEC133 | 345 | 34.5 | 0.1 | 2 | 29.5 | 1.35 | 0.135 | 257 | 0 | [8 empty] | 20 | 525.6667 | -419 | 28.36667 | 2.233333 |  | 345 | 310.5 | 0.6563094 | 0.5906785
MD-EECP | [M/±45/0)S] | 49 | VE | Unspecified | Unspecified | 65 | 0 | 20 | 0 | 0 | 15 | 2.48 | Unspecified | Pultruded Blade Section | 2707 | EEC128 | 345 | 34.5 | 0.1 | 2 | 27.5 | 1.41 | 0.141 | 149 | 0 | [8 empty] | 20 | 525.6667 | -419 | 28.36667 | 2.233333 |  | 345 | 310.5 | 0.6563094 | 0.5906785
MD-EECP | [M/±45/0)S] | 49 | VE | Unspecified | Unspecified | 65 | 0 | 20 | 0 | 0 | 15 | 2.48 | Unspecified | Pultruded Blade Section | 2708 | EEC131 | 345 | 34.5 | 0.1 | 2 | 28.6 | 1.49 | 0.149 | 86 | 0 | [8 empty] | 20 | 525.6667 | -419 | 28.36667 | 2.233333 |  | 345 | 310.5 | 0.6563094 | 0.5906785
MD-EECP | [M/±45/0)S] | 49 | VE | Unspecified | Unspecified | 65 | 0 | 20 | 0 | 0 | 15 | 2.48 | Unspecified | Pultruded Blade Section | 2709 | EEC126 | 276 | 27.6 | 0.1 | 4 | 28.4 | 1.07 | 0.107 | 5070 | 0 | [8 empty] | 20 | 525.6667 | -419 | 28.36667 | 2.233333 |  | 276 | 248.4 | 0.5250476 | 0.4725428
MD-EECP | [M/±45/0)S] | 49 | VE | Unspecified | Unspecified | 65 | 0 | 20 | 0 | 0 | 15 | 2.48 | Unspecified | Pultruded Blade Section | 2710 | EEC125 | 276 | 27.6 | 0.1 | 4 | 28.9 | 1.04 | 0.104 | 2474 | 0 | [8 empty] | 20 | 525.6667 | -419 | 28.36667 | 2.233333 |  | 276 | 248.4 | 0.5250476 | 0.4725428
MD-EECP | [M/±45/0)S] | 49 | VE | Unspecified | Unspecified | 65 | 0 | 20 | 0 | 0 | 15 | 2.48 | Unspecified | Pultruded Blade Section | 2711 | EEC130 | 276 | 27.6 | 0.1 | 4 | 27.3 | 1.08 | 0.108 | 3114 | 0 | [8 empty] | 20 | 525.6667 | -419 | 28.36667 | 2.233333 |  | 276 | 248.4 | 0.5250476 | 0.4725428
MD-EECP | [M/±45/0)S] | 49 | VE | Unspecified | Unspecified | 65 | 0 | 20 | 0 | 0 | 15 | 2.48 | Unspecified | Pultruded Blade Section | 2712 | EEC118 | 207 | 20.7 | 0.1 | 10 | 28 | 0.77 | 0.077 | 285157 | 0 | [8 empty] | 20 | 525.6667 | -419 | 28.36667 | 2.233333 |  | 207 | 186.3 | 0.3937857 | 0.3544071
MD-EECP | [M/±45/0)S] | 49 | VE | Unspecified | Unspecified | 65 | 0 | 20 | 0 | 0 | 15 | 2.48 | Unspecified | Pultruded Blade Section | 2713 | EEC120 | 207 | 20.7 | 0.1 | 10 | 29 | 0.77 | 0.077 | 141150 | 0 | [8 empty] | 20 | 525.6667 | -419 | 28.36667 | 2.233333 |  | 207 | 186.3 | 0.3937857 | 0.3544071
MD-EECP | [M/±45/0)S] | 49 | VE | Unspecified | Unspecified | 65 | 0 | 20 | 0 | 0 | 15 | 2.48 | Unspecified | Pultruded Blade Section | 2714 | EEC129 | 207 | 20.7 | 0.1 | 10 | 29.4 | 0.76 | 0.076 | 159441 | 0 | [8 empty] | 20 | 525.6667 | -419 | 28.36667 | 2.233333 |  | 207 | 186.3 | 0.3937857 | 0.3544071
MD-EECP | [M/±45/0)S] | 49 | VE | Unspecified | Unspecified | 65 | 0 | 20 | 0 | 0 | 15 | 2.48 | Unspecified | Pultruded Blade Section | 2715 | EEC127 | 172 | 17.2 | 0.1 | 20 | 27.1 | 0.68 | 0.068 | 1293553 | 0 | [8 empty] | 20 | 525.6667 | -419 | 28.36667 | 2.233333 |  | 172 | 154.8 | 0.3272036 | 0.2944832
MD-HH | Injected Short Carbon fiber | 21 | TP | Unspecified | Injected short carbon fiber (7 to 9 micron dia., 0.4 - 0.5 mm long, ) | 0 | 0 | 0 | 0 | 0 | 100 | 2.5 | Unspecified | Injected Blade Section | 6200 | HH20 | 103 | 10.3 | 0.1 | 8 |  | 0.53 | 0.053 | 209271 | 0 | [8 empty] | 4 | 139.9524 |  | 19.62381 | 1.078571 |  | 103 | 92.7 | 0.7359646 | 0.6623682
MD-HH | Injected Short Carbon fiber | 21 | TP | Unspecified | Injected short carbon fiber (7 to 9 micron dia., 0.4 - 0.5 mm long, ) | 0 | 0 | 0 | 0 | 0 | 100 | 2.5 | Unspecified | Injected Blade Section | 6201 | HH21 | 89.6 | 8.96 | 0.1 | 12 |  | 0.46 | 0.046 | 2507380 | 0 | [8 empty] | 4 | 139.9524 |  | 19.62381 | 1.078571 |  | 89.6 | 80.64 | 0.6402178 | 0.576196
MD-HH | Injected Short Carbon fiber | 21 | TP | Unspecified | Injected short carbon fiber (7 to 9 micron dia., 0.4 - 0.5 mm long, ) | 0 | 0 | 0 | 0 | 0 | 100 | 2.5 | Unspecified | Injected Blade Section | 6202 | HH22 | 103 | 10.3 | 0.1 | 8 |  | 0.53 | 0.053 | 111847 | 0 | [8 empty] | 4 | 139.9524 |  | 19.62381 | 1.078571 |  | 103 | 92.7 | 0.7359646 | 0.6623682
MD-HH | Injected Short Carbon fiber | 21 | TP | Unspecified | Injected short carbon fiber (7 to 9 micron dia., 0.4 - 0.5 mm long, ) | 0 | 0 | 0 | 0 | 0 | 100 | 2.5 | Unspecified | Injected Blade Section | 6203 | HH23 | 96.5 | 9.65 | 0.1 | 7 |  | 0.49 | 0.049 | 334368 | 0 | [8 empty] | 4 | 139.9524 |  | 19.62381 | 1.078571 |  | 96.5 | 86.85 | 0.6895202 | 0.6205682
MD-HH | Injected Short Carbon fiber | 21 | TP | Unspecified | Injected short carbon fiber (7 to 9 micron dia., 0.4 - 0.5 mm long, ) | 0 | 0 | 0 | 0 | 0 | 100 | 2.5 | Unspecified | Injected Blade Section | 6204 | HH24 | 103 | 10.3 | 0.1 | 6 |  | 0.53 | 0.053 | 36708 | 0 | [8 empty] | 4 | 139.9524 |  | 19.62381 | 1.078571 |  | 103 | 92.7 | 0.7359646 | 0.6623682
MD-HH | Injected Short Carbon fiber | 21 | TP | Unspecified | Injected short carbon fiber (7 to 9 micron dia., 0.4 - 0.5 mm long, ) | 0 | 0 | 0 | 0 | 0 | 100 | 2.5 | Unspecified | Injected Blade Section | 6205 | HH25 | 96.5 | 9.65 | 0.1 | 7 |  | 0.49 | 0.049 | 509773 | 0 | [8 empty] | 4 | 139.9524 |  | 19.62381 | 1.078571 |  | 96.5 | 86.85 | 0.6895202 | 0.6205682
MD-HH | Injected Short Carbon fiber | 21 | TP | Unspecified | Injected short carbon fiber (7 to 9 micron dia., 0.4 - 0.5 mm long, ) | 0 | 0 | 0 | 0 | 0 | 100 | 2.5 | Unspecified | Injected Blade Section | 6206 | HH26 | 96.5 | 9.65 | 0.1 | 8 |  | 0.49 | 0.049 | 123724 | 0 | [8 empty] | 4 | 139.9524 |  | 19.62381 | 1.078571 |  | 96.5 | 86.85 | 0.6895202 | 0.6205682
MD-HH | Injected Short Carbon fiber | 21 | TP | Unspecified | Injected short carbon fiber (7 to 9 micron dia., 0.4 - 0.5 mm long, ) | 0 | 0 | 0 | 0 | 0 | 100 | 2.5 | Unspecified | Injected Blade Section | 6207 | HH27 | 103 | 10.3 | 0.1 | 6 |  | 0.53 | 0.053 | 56674 | 0 | [8 empty] | 4 | 139.9524 |  | 19.62381 | 1.078571 |  | 103 | 92.7 | 0.7359646 | 0.6623682
MD-HH | Injected Short Carbon fiber | 21 | TP | Unspecified | Injected short carbon fiber (7 to 9 micron dia., 0.4 - 0.5 mm long, ) | 0 | 0 | 0 | 0 | 0 | 100 | 2.5 | Unspecified | Injected Blade Section | 6208 | HH28 | 89.6 | 8.96 | 0.1 | 4 |  | 0.46 | 0.046 | 640960 | 0 | [8 empty] | 4 | 139.9524 |  | 19.62381 | 1.078571 |  | 89.6 | 80.64 | 0.6402178 | 0.576196
MD-HH | Injected Short Carbon fiber | 21 | TP | Unspecified | Injected short carbon fiber (7 to 9 micron dia., 0.4 - 0.5 mm long, ) | 0 | 0 | 0 | 0 | 0 | 100 | 2.5 | Unspecified | Injected Blade Section | 6209 | HH29 | 110 | 11 | 0.1 | 2 |  | 0.56 | 0.056 | 14595 | 0 | [8 empty] | 4 | 139.9524 |  | 19.62381 | 1.078571 |  | 110 | 99 | 0.7859816 | 0.7073835
MD-HH | Injected Short Carbon fiber | 21 | TP | Unspecified | Injected short carbon fiber (7 to 9 micron dia., 0.4 - 0.5 mm long, ) | 0 | 0 | 0 | 0 | 0 | 100 | 2.5 | Unspecified | Injected Blade Section | 6210 | HH30 | 110 | 11 | 0.1 | 2 |  | 0.56 | 0.056 | 7763 | 0 | [8 empty] | 4 | 139.9524 |  | 19.62381 | 1.078571 |  | 110 | 99 | 0.7859816 | 0.7073835
MD-HH | Injected Short Carbon fiber | 21 | TP | Unspecified | Injected short carbon fiber (7 to 9 micron dia., 0.4 - 0.5 mm long, ) | 0 | 0 | 0 | 0 | 0 | 100 | 2.5 | Unspecified | Injected Blade Section | 6211 | HH31 | 110 | 11 | 0.1 | 2 |  | 0.56 | 0.056 | 1558 | 0 | [8 empty] | 4 | 139.9524 |  | 19.62381 | 1.078571 |  | 110 | 99 | 0.7859816 | 0.7073835
MD-HH | Injected Short Carbon fiber | 21 | TP | Unspecified | Injected short carbon fiber (7 to 9 micron dia., 0.4 - 0.5 mm long, ) | 0 | 0 | 0 | 0 | 0 | 100 | 2.5 | Unspecified | Injected Blade Section | 6212 | HH32 | 103 | 10.3 | 0.1 | 5 |  | 0.53 | 0.053 | 53583 | 0 | [8 empty] | 4 | 139.9524 |  | 19.62381 | 1.078571 |  | 103 | 92.7 | 0.7359646 | 0.6623682
MD-HH | Injected Short Carbon fiber | 21 | TP | Unspecified | Injected short carbon fiber (7 to 9 micron dia., 0.4 - 0.5 mm long, ) | 0 | 0 | 0 | 0 | 0 | 100 | 2.5 | Unspecified | Injected Blade Section | 6213 | HH33 | 89.6 | 8.96 | 0.1 | 8 |  | 0.46 | 0.046 | 241297 | 0 | [8 empty] | 4 | 139.9524 |  | 19.62381 | 1.078571 |  | 89.6 | 80.64 | 0.6402178 | 0.576196
MD-CYC | [(±45)2/(0)10]S | 65 | TP | Thermoplastic, Polybutylene Terephthalate | Hexcel AS4C | 83 | Hexcel AS4C | 17 | 0 | 0 | 0 | 3.54 | Unspecified | Injected | 8927 | 73-120 | -55.2 | -552 | 10 | 1 |  |  |  | 2196 | 0 | [8 empty] | 25 | 1189.833 | -667.75 | 102.7 | 1.17 |  | -552 | 496.8 | -0.8266567 | 0.743991
MD-CYC | [(±45)2/(0)10]S | 65 | TP | Thermoplastic, Polybutylene Terephthalate | Hexcel AS4C | 83 | Hexcel AS4C | 17 | 0 | 0 | 0 | 3.54 | Unspecified | Injected | 8928 | 73-121 | -55.2 | -552 | 10 | 1 |  |  |  | 470 | 0 | [8 empty] | 25 | 1189.833 | -667.75 | 102.7 | 1.17 |  | -552 | 496.8 | -0.8266567 | 0.743991
MD-CYC | [(±45)2/(0)10]S | 65 | TP | Thermoplastic, Polybutylene Terephthalate | Hexcel AS4C | 83 | Hexcel AS4C | 17 | 0 | 0 | 0 | 3.54 | Unspecified | Injected | 8929 | 73-122 | -55.2 | -552 | 10 | 1 |  |  |  | 191 | 0 | [8 empty] | 25 | 1189.833 | -667.75 | 102.7 | 1.17 |  | -552 | 496.8 | -0.8266567 | 0.743991
MD-CYC | [(±45)2/(0)10]S | 65 | TP | Thermoplastic, Polybutylene Terephthalate | Hexcel AS4C | 83 | Hexcel AS4C | 17 | 0 | 0 | 0 | 3.54 | Unspecified | Injected | 8930 | 73-123 | -48.3 | -483 | 10 | 2 |  |  |  | 15647 | 0 | [8 empty] | 25 | 1189.833 | -667.75 | 102.7 | 1.17 |  | -483 | 434.7 | -0.7233246 | 0.6509921
MD-CYC | [(±45)2/(0)10]S | 65 | TP | Thermoplastic, Polybutylene Terephthalate | Hexcel AS4C | 83 | Hexcel AS4C | 17 | 0 | 0 | 0 | 3.54 | Unspecified | Injected | 8931 | 73-124 | -44.8 | -448 | 10 | 8 |  |  |  | 4000000 | 1 | [8 empty] | 25 | 1189.833 | -667.75 | 102.7 | 1.17 |  | -448 | 403.2 | -0.6709098 | 0.6038188
MD-CYC | [(±45)2/(0)10]S | 65 | TP | Thermoplastic, Polybutylene Terephthalate | Hexcel AS4C | 83 | Hexcel AS4C | 17 | 0 | 0 | 0 | 3.54 | Unspecified | Injected | 8932 | 71-100 | -48.3 | -483 | 10 | 2 |  |  |  | 9936 | 0 | [8 empty] | 25 | 1189.833 | -667.75 | 102.7 | 1.17 |  | -483 | 434.7 | -0.7233246 | 0.6509921
MD-CYC | [(±45)2/(0)10]S | 65 | TP | Thermoplastic, Polybutylene Terephthalate | Hexcel AS4C | 83 | Hexcel AS4C | 17 | 0 | 0 | 0 | 3.54 | Unspecified | Injected | 8933 | 71-101 | -44.8 | -448 | 10 | 8 |  |  |  | 6000000 | 1 | [8 empty] | 25 | 1189.833 | -667.75 | 102.7 | 1.17 |  | -448 | 403.2 | -0.6709098 | 0.6038188
MD-CYC | [(±45)2/(0)10]S | 65 | TP | Thermoplastic, Polybutylene Terephthalate | Hexcel AS4C | 83 | Hexcel AS4C | 17 | 0 | 0 | 0 | 3.54 | Unspecified | Injected | 8934 | 71-102 | -48.3 | -483 | 10 | 2 |  |  |  | 45241 | 0 | [8 empty] | 25 | 1189.833 | -667.75 | 102.7 | 1.17 |  | -483 | 434.7 | -0.7233246 | 0.6509921
MD-CYC | [(±45)2/(0)10]S | 65 | TP | Thermoplastic, Polybutylene Terephthalate | Hexcel AS4C | 83 | Hexcel AS4C | 17 | 0 | 0 | 0 | 3.54 | Unspecified | Injected | 8935 | 71-103 | -55.2 | -552 | 10 | 1 |  |  |  | 703 | 0 | [8 empty] | 25 | 1189.833 | -667.75 | 102.7 | 1.17 |  | -552 | 496.8 | -0.8266567 | 0.743991
MD-CYC | [(±45)2/(0)10]S | 65 | TP | Thermoplastic, Polybutylene Terephthalate | Hexcel AS4C | 83 | Hexcel AS4C | 17 | 0 | 0 | 0 | 3.54 | Unspecified | Injected | 8936 | 71-104 | -48.3 | -483 | 10 | 2 |  |  |  | 27246 | 0 | [8 empty] | 25 | 1189.833 | -667.75 | 102.7 | 1.17 |  | -483 | 434.7 | -0.7233246 | 0.6509921
UNI-MM1 | (0)N | 55 | EP | Unspecified | Tow | 100 | 0 | 0 | 0 | 0 | 0 | 3 | Unspecified | Infused Spar Cap | 8958 | MM1-110 | 621 | 62.1 | 0.1 | 1 | 43 | 1.44 | 0.144 | 1787 | 0 | [8 empty] | 25 | 1036 |  | 40.13333 | 2.586667 |  | 621 | 558.9 | 0.5994208 | 0.5394788
UNI-MM1 | (0)N | 55 | EP | Unspecified | Tow | 100 | 0 | 0 | 0 | 0 | 0 | 3 | Unspecified | Infused Spar Cap | 8959 | MM1-108 | 621 | 62.1 | 0.1 | 1 | 38 | 1.66 | 0.166 | 1971 | 0 | [8 empty] | 25 | 1036 |  | 40.13333 | 2.586667 |  | 621 | 558.9 | 0.5994208 | 0.5394788
UNI-MM1 | (0)N | 55 | EP | Unspecified | Tow | 100 | 0 | 0 | 0 | 0 | 0 | 3 | Unspecified | Infused Spar Cap | 8960 | MM1-103 | 621 | 62.1 | 0.1 | 1 | 36.9 | 1.77 | 0.177 | 1990 | 0 | [8 empty] | 25 | 1036 |  | 40.13333 | 2.586667 |  | 621 | 558.9 | 0.5994208 | 0.5394788
UNI-MM1 | (0)N | 55 | EP | Unspecified | Tow | 100 | 0 | 0 | 0 | 0 | 0 | 3 | Unspecified | Infused Spar Cap | 8961 | MM1-109 | 517 | 51.7 | 0.1 | 1 | 39.5 | 1.34 | 0.134 | 8754 | 0 | [8 empty] | 25 | 1036 |  | 40.13333 | 2.586667 |  | 517 | 465.3 | 0.4990347 | 0.4491313
UNI-MM1 | (0)N | 55 | EP | Unspecified | Tow | 100 | 0 | 0 | 0 | 0 | 0 | 3 | Unspecified | Infused Spar Cap | 8961 | MM1-107 | 517 | 51.7 | 0.1 | 1 | 39.7 | 1.29 | 0.129 | 5967 | 0 | [8 empty] | 25 | 1036 |  | 40.13333 | 2.586667 |  | 517 | 465.3 | 0.4990347 | 0.4491313
UNI-MM1 | (0)N | 55 | EP | Unspecified | Tow | 100 | 0 | 0 | 0 | 0 | 0 | 3 | Unspecified | Infused Spar Cap | 8963 | MM1-111 | 517 | 51.7 | 0.1 | 1 |  |  |  | 11051 | 0 | [8 empty] | 25 | 1036 |  | 40.13333 | 2.586667 |  | 517 | 465.3 | 0.4990347 | 0.4491313
UNI-MM1 | (0)N | 55 | EP | Unspecified | Tow | 100 | 0 | 0 | 0 | 0 | 0 | 3 | Unspecified | Infused Spar Cap | 8964 | MM1-100 | 345 | 34.5 | 0.1 | 2 | 43.5 | 0.8 | 0.08 | 279554 | 0 | [8 empty] | 25 | 1036 |  | 40.13333 | 2.586667 |  | 345 | 310.5 | 0.3330116 | 0.2997104
UNI-MM1 | (0)N | 55 | EP | Unspecified | Tow | 100 | 0 | 0 | 0 | 0 | 0 | 3 | Unspecified | Infused Spar Cap | 8965 | MM1-113 | 345 | 34.5 | 0.1 | 2 | 39.3 | 0.86 | 0.086 | 206631 | 0 | [8 empty] | 25 | 1036 |  | 40.13333 | 2.586667 |  | 345 | 310.5 | 0.3330116 | 0.2997104
UNI-MM1 | (0)N | 55 | EP | Unspecified | Tow | 100 | 0 | 0 | 0 | 0 | 0 | 3 | Unspecified | Infused Spar Cap | 8966 | MM1-112 | 345 | 34.5 | 0.1 | 2 | 40.6 | 0.87 | 0.087 | 358126 | 0 | [8 empty] | 25 | 1036 |  | 40.13333 | 2.586667 |  | 345 | 310.5 | 0.3330116 | 0.2997104
UNI-MM1 | (0)N | 55 | EP | Unspecified | Tow | 100 | 0 | 0 | 0 | 0 | 0 | 3 | Unspecified | Infused Spar Cap | 8967 | MM1-102 | 310 | 31 | 0.1 | 2 | 39.9 | 0.78 | 0.078 | 817702 | 0 | [8 empty] | 25 | 1036 |  | 40.13333 | 2.586667 |  | 310 | 279 | 0.2992278 | 0.269305
UNI-MM2 | (0)N | 53 | EP | Unspecified | Tow | 100 | 0 | 0 | 0 | 0 | 0 | 3 | Unspecified | Wet layup Spar Cap | 8971 | MM2-110 | 621 | 62.1 | 0.1 | 1 | 41.8 | 1.49 | 0.149 | 280 | 0 | [8 empty] | 25 | 924.3333 |  | 39.93333 | 2.3 |  | 621 | 558.9 | 0.6718356 | 0.604652
UNI-MM2 | (0)N | 53 | EP | Unspecified | Tow | 100 | 0 | 0 | 0 | 0 | 0 | 3 | Unspecified | Wet layup Spar Cap | 8972 | MM2-109 | 621 | 62.1 | 0.1 | 1 | 38.2 | 1.6 | 0.16 | 334 | 0 | [8 empty] | 25 | 924.3333 |  | 39.93333 | 2.3 |  | 621 | 558.9 | 0.6718356 | 0.604652
UNI-MM2 | (0)N | 53 | EP | Unspecified | Tow | 100 | 0 | 0 | 0 | 0 | 0 | 3 | Unspecified | Wet layup Spar Cap | 8973 | MM2-114 | 621 | 62.1 | 0.1 | 1 |  |  |  | 391 | 0 | [8 empty] | 25 | 924.3333 |  | 39.93333 | 2.3 |  | 621 | 558.9 | 0.6718356 | 0.604652
UNI-MM2 | (0)N | 53 | EP | Unspecified | Tow | 100 | 0 | 0 | 0 | 0 | 0 | 3 | Unspecified | Wet layup Spar Cap | 8974 | MM2-106 | 552 | 55.2 | 0.1 | 1 | 42.9 | 1.3 | 0.13 | 2231 | 0 | [8 empty] | 25 | 924.3333 |  | 39.93333 | 2.3 |  | 552 | 496.8 | 0.5971872 | 0.5374684
UNI-MM2 | (0)N | 53 | EP | Unspecified | Tow | 100 | 0 | 0 | 0 | 0 | 0 | 3 | Unspecified | Wet layup Spar Cap | 8975 | MM2-104 | 517 | 51.7 | 0.1 | 1 | 39.6 | 1.34 | 0.134 | 2432 | 0 | [8 empty] | 25 | 924.3333 |  | 39.93333 | 2.3 |  | 517 | 465.3 | 0.559322 | 0.5033898
UNI-MM2 | (0)N | 53 | EP | Unspecified | Tow | 100 | 0 | 0 | 0 | 0 | 0 | 3 | Unspecified | Wet layup Spar Cap | 8976 | MM2-112 | 517 | 51.7 | 0.1 | 1 | 38.2 | 1.37 | 0.137 | 1940 | 0 | [8 empty] | 25 | 924.3333 |  | 39.93333 | 2.3 |  | 517 | 465.3 | 0.559322 | 0.5033898
UNI-MM2 | (0)N | 53 | EP | Unspecified | Tow | 100 | 0 | 0 | 0 | 0 | 0 | 3 | Unspecified | Wet layup Spar Cap | 8977 | MM2-101 | 517 | 51.7 | 0.1 | 1 | 40.9 | 1.3 | 0.13 | 6008 | 0 | [8 empty] | 25 | 924.3333 |  | 39.93333 | 2.3 |  | 517 | 465.3 | 0.559322 | 0.5033898
UNI-MM2 | (0)N | 53 | EP | Unspecified | Tow | 100 | 0 | 0 | 0 | 0 | 0 | 3 | Unspecified | Wet layup Spar Cap | 8978 | MM2-113 | 483 | 48.3 | 0.1 | 1 | 42.4 | 1.16 | 0.116 | 6720 | 0 | [8 empty] | 25 | 924.3333 |  | 39.93333 | 2.3 |  | 483 | 434.7 | 0.5225388 | 0.4702849
UNI-MM2 | (0)N | 53 | EP | Unspecified | Tow | 100 | 0 | 0 | 0 | 0 | 0 | 3 | Unspecified | Wet layup Spar Cap | 8979 | MM2-119 | 483 | 48.3 | 0.1 | 1 | 40.1 | 1.2 | 0.12 | 16313 | 0 | [8 empty] | 25 | 924.3333 |  | 39.93333 | 2.3 |  | 483 | 434.7 | 0.5225388 | 0.4702849
UNI-MM2 | (0)N | 53 | EP | Unspecified | Tow | 100 | 0 | 0 | 0 | 0 | 0 | 3 | Unspecified | Wet layup Spar Cap | 8980 | MM2-118 | 414 | 41.4 | 0.1 | 1 | 41.4 | 0.98 | 0.098 | 49724 | 0 | [8 empty] | 25 | 924.3333 |  | 39.93333 | 2.3 |  | 414 | 372.6 | 0.4478904 | 0.4031013
UNI-MM2 | (0)N | 53 | EP | Unspecified | Tow | 100 | 0 | 0 | 0 | 0 | 0 | 3 | Unspecified | Wet layup Spar Cap | 8981 | MM2-116 | 414 | 41.4 | 0.1 | 1 | 38.6 | 1.07 | 0.107 | 65894 | 0 | [8 empty] | 25 | 924.3333 |  | 39.93333 | 2.3 |  | 414 | 372.6 | 0.4478904 | 0.4031013
UNI-MM2 | (0)N | 53 | EP | Unspecified | Tow | 100 | 0 | 0 | 0 | 0 | 0 | 3 | Unspecified | Wet layup Spar Cap | 8982 | MM2-105 | 414 | 41.4 | 0.1 | 1 | 41.6 | 1.02 | 0.102 | 35734 | 0 | [8 empty] | 25 | 924.3333 |  | 39.93333 | 2.3 |  | 414 | 372.6 | 0.4478904 | 0.4031013
UNI-MM2 | (0)N | 53 | EP | Unspecified | Tow | 100 | 0 | 0 | 0 | 0 | 0 | 3 | Unspecified | Wet layup Spar Cap | 8983 | MM2-117 | 345 | 34.5 | 0.1 | 2 | 39.4 | 0.87 | 0.087 | 373374 | 0 | [8 empty] | 25 | 924.3333 |  | 39.93333 | 2.3 |  | 345 | 310.5 | 0.373242 | 0.3359178
UNI-MM2 | (0)N | 53 | EP | Unspecified | Tow | 100 | 0 | 0 | 0 | 0 | 0 | 3 | Unspecified | Wet layup Spar Cap | 8984 | MM2-102 | 345 | 34.5 | 0.1 | 2 | 37.4 | 0.94 | 0.094 | 974498 | 0 | [8 empty] | 25 | 924.3333 |  | 39.93333 | 2.3 |  | 345 | 310.5 | 0.373242 | 0.3359178
UNI-MM2 | (0)N | 53 | EP | Unspecified | Tow | 100 | 0 | 0 | 0 | 0 | 0 | 3 | Unspecified | Wet layup Spar Cap | 8985 | MM2-115 | 345 | 34.5 | 0.1 | 2 | 37.3 | 0.93 | 0.093 | 450026 | 0 | [8 empty] | 25 | 924.3333 |  | 39.93333 | 2.3 |  | 345 | 310.5 | 0.373242 | 0.3359178
Triax-AA-UP2 | [(±45/0)3/(0/±45)2] | 31 | UP2 | CoRezyn 63-AX-051 | Knytex CDB200 (759 gsm) | 48 | 0 | 52 | 0 | 0 | 0 | 4.37 | 6h/20C, 2 h/60 C | RTM | 343 | 110AA | 241 | 24.1 | 0.1 | 5 | 16.9 | 1.53 | 0.153 | 1741 | 0 | [8 empty] | 25 | 509.764 | -312.8817 | 21.3619 | 2.416164 | -1.55 | 241 | 216.9 | 0.4727677 | 0.425491
Triax-AA-UP2 | [(±45/0)3/(0/±45)2] | 31 | UP2 | CoRezyn 63-AX-051 | Knytex CDB200 (759 gsm) | 48 | 0 | 52 | 0 | 0 | 0 | 4.37 | 6h/20C, 2 h/60 C | RTM | 344 | 111AA | 241 | 24.1 | 0.1 | 5 | 17.5 | 1.61 | 0.161 | 1459 | 0 | [8 empty] | 25 | 509.764 | -312.8817 | 21.3619 | 2.416164 | -1.55 | 241 | 216.9 | 0.4727677 | 0.425491
Triax-AA-UP2 | [(±45/0)3/(0/±45)2] | 31 | UP2 | CoRezyn 63-AX-051 | Knytex CDB200 (759 gsm) | 48 | 0 | 52 | 0 | 0 | 0 | 4.37 | 6h/20C, 2 h/60 C | RTM | 345 | 106AA | 172 | 17.2 | 0.1 | 10 | 17.9 | 1.08 | 0.108 | 11293 | 0 | [8 empty] | 25 | 509.764 | -312.8817 | 21.3619 | 2.416164 | -1.55 | 172 | 154.8 | 0.337411 | 0.3036699
Triax-AA-UP2 | [(±45/0)3/(0/±45)2] | 31 | UP2 | CoRezyn 63-AX-051 | Knytex CDB200 (759 gsm) | 48 | 0 | 52 | 0 | 0 | 0 | 4.37 | 6h/20C, 2 h/60 C | RTM | 346 | 108AA | 172 | 17.2 | 0.1 | 10 | 16.8 | 1.12 | 0.112 | 14316 | 0 | [8 empty] | 25 | 509.764 | -312.8817 | 21.3619 | 2.416164 | -1.55 | 172 | 154.8 | 0.337411 | 0.3036699
Triax-AA-UP2 | [(±45/0)3/(0/±45)2] | 31 | UP2 | CoRezyn 63-AX-051 | Knytex CDB200 (759 gsm) | 48 | 0 | 52 | 0 | 0 | 0 | 4.37 | 6h/20C, 2 h/60 C | RTM | 347 | 109AA | 103 | 10.3 | 0.1 | 20 | 17 | 0.63 | 0.063 | 366798 | 0 | [8 empty] | 25 | 509.764 | -312.8817 | 21.3619 | 2.416164 | -1.55 | 103 | 92.7 | 0.2020543 | 0.1818488
Triax-AA-UP2 | [(±45/0)3/(0/±45)2] | 31 | UP2 | CoRezyn 63-AX-051 | Knytex CDB200 (759 gsm) | 48 | 0 | 52 | 0 | 0 | 0 | 4.37 | 6h/20C, 2 h/60 C | RTM | 348 | 105AA | 138 | 13.8 | 0.1 | 15 | 18.1 | 0.82 | 0.082 | 81207 | 0 | [8 empty] | 25 | 509.764 | -312.8817 | 21.3619 | 2.416164 | -1.55 | 138 | 124.2 | 0.2707135 | 0.2436421
Triax-AA-UP2 | [(±45/0)3/(0/±45)2] | 31 | UP2 | CoRezyn 63-AX-051 | Knytex CDB200 (759 gsm) | 48 | 0 | 52 | 0 | 0 | 0 | 4.37 | 6h/20C, 2 h/60 C | RTM | 349 | 107AA | 241 | 24.1 | 0.1 | 15 | 17.3 | 1.65 | 0.165 | 1051 | 0 | [8 empty] | 25 | 509.764 | -312.8817 | 21.3619 | 2.416164 | -1.55 | 241 | 216.9 | 0.4727677 | 0.425491
Triax-AA-UP2 | [(±45/0)3/(0/±45)2] | 31 | UP2 | CoRezyn 63-AX-051 | Knytex CDB200 (759 gsm) | 48 | 0 | 52 | 0 | 0 | 0 | 4.37 | 6h/20C, 2 h/60 C | RTM | 350 | 112AA | 103 | 10.3 | 0.1 | 20 | 16.8 | 0.64 | 0.064 | 352093 | 0 | [8 empty] | 25 | 509.764 | -312.8817 | 21.3619 | 2.416164 | -1.55 | 103 | 92.7 | 0.2020543 | 0.1818488
Triax-AA-UP2 | [(±45/0)3/(0/±45)2] | 31 | UP2 | CoRezyn 63-AX-051 | Knytex CDB200 (759 gsm) | 48 | 0 | 52 | 0 | 0 | 0 | 4.37 | 6h/20C, 2 h/60 C | RTM | 351 | 116AA | 138 | 13.8 | 0.1 | 20 | 16.7 | 0.9 | 0.09 | 55485 | 0 | [8 empty] | 25 | 509.764 | -312.8817 | 21.3619 | 2.416164 | -1.55 | 138 | 124.2 | 0.2707135 | 0.2436421
Triax-AA-UP2 | [(±45/0)3/(0/±45)2] | 31 | UP2 | CoRezyn 63-AX-051 | Knytex CDB200 (759 gsm) | 48 | 0 | 52 | 0 | 0 | 0 | 4.37 | 6h/20C, 2 h/60 C | RTM | 352 | 113AA | 138 | 13.8 | 0.1 | 15 | 16.9 | 0.86 | 0.086 | 65926 | 0 | [8 empty] | 25 | 509.764 | -312.8817 | 21.3619 | 2.416164 | -1.55 | 138 | 124.2 | 0.2707135 | 0.2436421
Triax-AA-UP2 | [(±45/0)3/(0/±45)2] | 31 | UP2 | CoRezyn 63-AX-051 | Knytex CDB200 (759 gsm) | 48 | 0 | 52 | 0 | 0 | 0 | 4.37 | 6h/20C, 2 h/60 C | RTM | 356 | 122AA | -13.8 | -138 | 10 | 15 | 20.1 | -0.068 | -0.68 | 4658000 | 1 | [8 empty] | 25 | 509.764 | -312.8817 | 21.3619 | 2.416164 | -1.55 | -138 | 124.2 | -0.4410612 | 0.3969551
Triax-AA-UP2 | [(±45/0)3/(0/±45)2] | 31 | UP2 | CoRezyn 63-AX-051 | Knytex CDB200 (759 gsm) | 48 | 0 | 52 | 0 | 0 | 0 | 4.37 | 6h/20C, 2 h/60 C | RTM | 357 | 126AA | -24.1 | -241 | 10 | 5 | 18.8 | -0.136 | -1.36 | 8700 | 0 | [8 empty] | 25 | 509.764 | -312.8817 | 21.3619 | 2.416164 | -1.55 | -241 | 216.9 | -0.7702591 | 0.6932332
Triax-AA-UP2 | [(±45/0)3/(0/±45)2] | 31 | UP2 | CoRezyn 63-AX-051 | Knytex CDB200 (759 gsm) | 48 | 0 | 52 | 0 | 0 | 0 | 4.37 | 6h/20C, 2 h/60 C | RTM | 358 | 118AA | -24.1 | -241 | 10 | 5 | 19.9 | -0.124 | -1.24 | 9419 | 0 | [8 empty] | 25 | 509.764 | -312.8817 | 21.3619 | 2.416164 | -1.55 | -241 | 216.9 | -0.7702591 | 0.6932332
Triax-AA-UP2 | [(±45/0)3/(0/±45)2] | 31 | UP2 | CoRezyn 63-AX-051 | Knytex CDB200 (759 gsm) | 48 | 0 | 52 | 0 | 0 | 0 | 4.37 | 6h/20C, 2 h/60 C | RTM | 359 | 128AA | -20.7 | -207 | 10 | 10 | 19.2 | -0.131 | -1.31 | 64783 | 0 | [8 empty] | 25 | 509.764 | -312.8817 | 21.3619 | 2.416164 | -1.55 | -207 | 186.3 | -0.6615919 | 0.5954327
Triax-AA-UP2 | [(±45/0)3/(0/±45)2] | 31 | UP2 | CoRezyn 63-AX-051 | Knytex CDB200 (759 gsm) | 48 | 0 | 52 | 0 | 0 | 0 | 4.37 | 6h/20C, 2 h/60 C | RTM | 360 | 127AA | -20.7 | -207 | 10 | 10 | 19.3 | -0.136 | -1.36 | 75000 | 0 | [8 empty] | 25 | 509.764 | -312.8817 | 21.3619 | 2.416164 | -1.55 | -207 | 186.3 | -0.6615919 | 0.5954327
Triax-AA-UP2 | [(±45/0)3/(0/±45)2] | 31 | UP2 | CoRezyn 63-AX-051 | Knytex CDB200 (759 gsm) | 48 | 0 | 52 | 0 | 0 | 0 | 4.37 | 6h/20C, 2 h/60 C | RTM | 361 | 121AA | -17.2 | -172 | 10 | 15 | 20 | -0.091 | -0.91 | 5000000 | 1 | [8 empty] | 25 | 509.764 | -312.8817 | 21.3619 | 2.416164 | -1.55 | -172 | 154.8 | -0.5497285 | 0.4947557
Triax-AA-UP2 | [(±45/0)3/(0/±45)2] | 31 | UP2 | CoRezyn 63-AX-051 | Knytex CDB200 (759 gsm) | 48 | 0 | 52 | 0 | 0 | 0 | 4.37 | 6h/20C, 2 h/60 C | RTM | 362 | 124AA | -17.2 | -172 | 10 | 10 | 18.2 | -0.091 | -0.91 | 3477199 | 0 | [8 empty] | 25 | 509.764 | -312.8817 | 21.3619 | 2.416164 | -1.55 | -172 | 154.8 | -0.5497285 | 0.4947557
Triax-AA-UP2 | [(±45/0)3/(0/±45)2] | 31 | UP2 | CoRezyn 63-AX-051 | Knytex CDB200 (759 gsm) | 48 | 0 | 52 | 0 | 0 | 0 | 4.37 | 6h/20C, 2 h/60 C | RTM | 367 | 132AA | -27.6 | -276 | 10 | 3 | 19.6 | -0.16 | -1.6 | 547 | 0 | [8 empty] | 25 | 509.764 | -312.8817 | 21.3619 | 2.416164 | -1.55 | -276 | 248.4 | -0.8821225 | 0.7939102
Triax-AA-UP2 | [(±45/0)3/(0/±45)2] | 31 | UP2 | CoRezyn 63-AX-051 | Knytex CDB200 (759 gsm) | 48 | 0 | 52 | 0 | 0 | 0 | 4.37 | 6h/20C, 2 h/60 C | RTM | 368 | 131AA | -27.6 | -276 | 10 | 3 | 18.3 | -0.161 | -1.61 | 462 | 0 | [8 empty] | 25 | 509.764 | -312.8817 | 21.3619 | 2.416164 | -1.55 | -276 | 248.4 | -0.8821225 | 0.7939102
Triax-AA-UP2 | [(±45/0)3/(0/±45)2] | 31 | UP2 | CoRezyn 63-AX-051 | Knytex CDB200 (759 gsm) | 48 | 0 | 52 | 0 | 0 | 0 | 4.37 | 6h/20C, 2 h/60 C | RTM | 369 | 135AA | -24.1 | -241 | 10 | 5 |  | -0.124 | -1.24 | 5973 | 0 | [8 empty] | 25 | 509.764 | -312.8817 | 21.3619 | 2.416164 | -1.55 | -241 | 216.9 | -0.7702591 | 0.6932332
Triax-AA-UP2 | [(±45/0)3/(0/±45)2] | 31 | UP2 | CoRezyn 63-AX-051 | Knytex CDB200 (759 gsm) | 48 | 0 | 52 | 0 | 0 | 0 | 4.37 | 6h/20C, 2 h/60 C | RTM | 370 | 125AA | -19 | -190 | 10 | 10 | 18.3 | -0.123 | -1.23 | 167058 | 0 | [8 empty] | 25 | 509.764 | -312.8817 | 21.3619 | 2.416164 | -1.55 | -190 | 171 | -0.6072582 | 0.5465324
Triax-AA-UP2 | [(±45/0)3/(0/±45)2] | 31 | UP2 | CoRezyn 63-AX-051 | Knytex CDB200 (759 gsm) | 48 | 0 | 52 | 0 | 0 | 0 | 4.37 | 6h/20C, 2 h/60 C | RTM | 371 | 120AA | -19 | -190 | 10 | 10 | 18.4 | -0.104 | -1.04 | 139700 | 1 | [8 empty] | 25 | 509.764 | -312.8817 | 21.3619 | 2.416164 | -1.55 | -190 | 171 | -0.6072582 | 0.5465324
Triax-AA-UP2 | [(±45/0)3/(0/±45)2] | 31 | UP2 | CoRezyn 63-AX-051 | Knytex CDB200 (759 gsm) | 48 | 0 | 52 | 0 | 0 | 0 | 4.37 | 6h/20C, 2 h/60 C | RTM | 372 | 141AA | 207 | 20.7 | 0.1 | 5 | 18.3 | 0.83 | 0.083 | 1200 | 1 | [8 empty] | 50 | 509.764 | -312.8817 | 21.3619 | 2.416164 | -1.55 | 207 | 186.3 | 0.4060702 | 0.3654632
Triax-AA-UP2 | [(±45/0)3/(0/±45)2] | 31 | UP2 | CoRezyn 63-AX-051 | Knytex CDB200 (759 gsm) | 48 | 0 | 52 | 0 | 0 | 0 | 4.37 | 6h/20C, 2 h/60 C | RTM | 373 | 130AA | -19 | -190 | 10 | 5 |  | -0.11 | -1.11 | 151283 | 0 | [8 empty] | 25 | 509.764 | -312.8817 | 21.3619 | 2.416164 | -1.55 | -190 | 171 | -0.6072582 | 0.5465324
Triax-AA-UP2 | [(±45/0)3/(0/±45)2] | 31 | UP2 | CoRezyn 63-AX-051 | Knytex CDB200 (759 gsm) | 48 | 0 | 52 | 0 | 0 | 0 | 4.37 | 6h/20C, 2 h/60 C | RTM | 374 | 143AA | 164 | 16.4 | 0.1 | 20 | 17.8 | 0.75 | 0.075 | 4000 | 1 | [8 empty] | 50 | 509.764 | -312.8817 | 21.3619 | 2.416164 | -1.55 | 164 | 147.6 | 0.3217175 | 0.2895457
Triax-AA-UP2 | [(±45/0)3/(0/±45)2] | 31 | UP2 | CoRezyn 63-AX-051 | Knytex CDB200 (759 gsm) | 48 | 0 | 52 | 0 | 0 | 0 | 4.37 | 6h/20C, 2 h/60 C | RTM | 375 | 145AA | 121 | 12.1 | 0.1 | 5 | 19.7 | 0.48 | 0.048 | 42000 | 1 | [8 empty] | 50 | 509.764 | -312.8817 | 21.3619 | 2.416164 | -1.55 | 121 | 108.9 | 0.2373647 | 0.2136282
Triax-AA-UP2 | [(±45/0)3/(0/±45)2] | 31 | UP2 | CoRezyn 63-AX-051 | Knytex CDB200 (759 gsm) | 48 | 0 | 52 | 0 | 0 | 0 | 4.37 | 6h/20C, 2 h/60 C | RTM | 376 | 146AA | 121 | 12.1 | 0.1 | 10 | 18.8 | 0.49 | 0.049 | 34500 | 1 | [8 empty] | 50 | 509.764 | -312.8817 | 21.3619 | 2.416164 | -1.55 | 121 | 108.9 | 0.2373647 | 0.2136282
Triax-AA-UP2 | [(±45/0)3/(0/±45)2] | 31 | UP2 | CoRezyn 63-AX-051 | Knytex CDB200 (759 gsm) | 48 | 0 | 52 | 0 | 0 | 0 | 4.37 | 6h/20C, 2 h/60 C | RTM | 377 | 144AA | 103 | 10.3 | 0.1 | 15 | 19.7 | 0.4 | 0.04 | 97692 | 0 | [8 empty] | 50 | 509.764 | -312.8817 | 21.3619 | 2.416164 | -1.55 | 103 | 92.7 | 0.2020543 | 0.1818488
Triax-AA-UP2 | [(±45/0)3/(0/±45)2] | 31 | UP2 | CoRezyn 63-AX-051 | Knytex CDB200 (759 gsm) | 48 | 0 | 52 | 0 | 0 | 0 | 4.37 | 6h/20C, 2 h/110 C | RTM | 392 | 159AA | 241 | 24.1 | 0.1 | 2 | 19.8 | 1.18 | 0.118 | 328 | 0 | [8 empty] | 50 | 509.764 | -312.8817 | 21.3619 | 2.416164 | -1.55 | 241 | 216.9 | 0.4727677 | 0.425491
Triax-AA-UP2 | [(±45/0)3/(0/±45)2] | 31 | UP2 | CoRezyn 63-AX-051 | Knytex CDB200 (759 gsm) | 48 | 0 | 52 | 0 | 0 | 0 | 4.37 | 6h/20C, 2 h/110 C | RTM | 393 | 157AA | 241 | 24.1 | 0.1 | 2 | 20.9 | 1.11 | 0.111 | 270 | 0 | [8 empty] | 50 | 509.764 | -312.8817 | 21.3619 | 2.416164 | -1.55 | 241 | 216.9 | 0.4727677 | 0.425491
Triax-AA-UP2 | [(±45/0)3/(0/±45)2] | 31 | UP2 | CoRezyn 63-AX-051 | Knytex CDB200 (759 gsm) | 48 | 0 | 52 | 0 | 0 | 0 | 4.37 | 6h/20C, 2 h/110 C | RTM | 394 | 156AA | 172 | 17.2 | 0.1 | 5 | 19.7 | 0.86 | 0.086 | 5032 | 0 | [8 empty] | 50 | 509.764 | -312.8817 | 21.3619 | 2.416164 | -1.55 | 172 | 154.8 | 0.337411 | 0.3036699
Triax-AA-UP2 | [(±45/0)3/(0/±45)2] | 31 | UP2 | CoRezyn 63-AX-051 | Knytex CDB200 (759 gsm) | 48 | 0 | 52 | 0 | 0 | 0 | 4.37 | 6h/20C, 2 h/110 C | RTM | 395 | 155AA | 172 | 17.2 | 0.1 | 5 | 20.4 | 0.75 | 0.075 | 4620 | 0 | [8 empty] | 50 | 509.764 | -312.8817 | 21.3619 | 2.416164 | -1.55 | 172 | 154.8 | 0.337411 | 0.3036699
Triax-AA-UP2 | [(±45/0)3/(0/±45)2] | 31 | UP2 | CoRezyn 63-AX-051 | Knytex CDB200 (759 gsm) | 48 | 0 | 52 | 0 | 0 | 0 | 4.37 | 6h/20C, 2 h/110 C | RTM | 396 | 158AA | 138 | 13.8 | 0.1 | 5 | 20.2 | 0.64 | 0.064 | 19409 | 0 | [8 empty] | 50 | 509.764 | -312.8817 | 21.3619 | 2.416164 | -1.55 | 138 | 124.2 | 0.2707135 | 0.2436421
Triax-AA-UP2 | [(±45/0)3/(0/±45)2] | 31 | UP2 | CoRezyn 63-AX-051 | Knytex CDB200 (759 gsm) | 48 | 0 | 52 | 0 | 0 | 0 | 4.37 | 6h/20C, 2 h/110 C | RTM | 397 | 154AA | 138 | 13.8 | 0.1 | 5 | 20.3 | 0.66 | 0.066 | 24375 | 0 | [8 empty] | 50 | 509.764 | -312.8817 | 21.3619 | 2.416164 | -1.55 | 138 | 124.2 | 0.2707135 | 0.2436421
Triax-AA-UP2 | [(±45/0)3/(0/±45)2] | 31 | UP2 | CoRezyn 63-AX-051 | Knytex CDB200 (759 gsm) | 48 | 0 | 52 | 0 | 0 | 0 | 4.37 | 6h/20C, 2 h/110 C | RTM | 398 | 163AA | 103 | 10.3 | 0.1 | 15 | 21.3 | 0.49 | 0.049 | 168606 | 0 | [8 empty] | 50 | 509.764 | -312.8817 | 21.3619 | 2.416164 | -1.55 | 103 | 92.7 | 0.2020543 | 0.1818488
Triax-AA-UP2 | [(±45/0)3/(0/±45)2] | 31 | UP2 | CoRezyn 63-AX-051 | Knytex CDB200 (759 gsm) | 48 | 0 | 52 | 0 | 0 | 0 | 4.37 | 6h/20C, 2 h/110 C | RTM | 399 | 164AA | 103 | 10.3 | 0.1 | 15 | 21.2 | 0.48 | 0.048 | 154275 | 0 | [8 empty] | 50 | 509.764 | -312.8817 | 21.3619 | 2.416164 | -1.55 | 103 | 92.7 | 0.2020543 | 0.1818488
Triax-AA-UP2 | [(±45/0)3/(0/±45)2] | 31 | UP2 | CoRezyn 63-AX-051 | Knytex CDB200 (759 gsm) | 48 | 0 | 52 | 0 | 0 | 0 | 4.37 | 6h/20C, 2 h/110 C | RTM | 400 | 167AA | 241 | 24.1 | 0.1 | 2 | 17.4 | 1.36 | 0.136 | 392 | 0 | [8 empty] | 50 | 509.764 | -312.8817 | 21.3619 | 2.416164 | -1.55 | 241 | 216.9 | 0.4727677 | 0.425491
Triax-AA-UP2 | [(±45/0)3/(0/±45)2] | 31 | UP2 | CoRezyn 63-AX-051 | Knytex CDB200 (759 gsm) | 48 | 0 | 52 | 0 | 0 | 0 | 4.37 | 6h/20C, 2 h/110 C | RTM | 401 | 165AA | 172 | 17.2 | 0.1 | 5 | 17.9 | 0.91 | 0.091 | 2163 | 0 | [8 empty] | 50 | 509.764 | -312.8817 | 21.3619 | 2.416164 | -1.55 | 172 | 154.8 | 0.337411 | 0.3036699
Triax-AA-UP2 | [(±45/0)3/(0/±45)2] | 31 | UP2 | CoRezyn 63-AX-051 | Knytex CDB200 (759 gsm) | 48 | 0 | 52 | 0 | 0 | 0 | 4.37 | 6h/20C, 2 h/60 C | RTM | 405 | 169AA | 103 | 10.3 | 0.1 | 15 | 20.2 | 0.41 | 0.041 | 100806 | 0 | [8 empty] | 50 | 509.764 | -312.8817 | 21.3619 | 2.416164 | -1.55 | 103 | 92.7 | 0.2020543 | 0.1818488
Triax-AA-UP2 | [(±45/0)3/(0/±45)2] | 31 | UP2 | CoRezyn 63-AX-051 | Knytex CDB200 (759 gsm) | 48 | 0 | 52 | 0 | 0 | 0 | 4.37 | 6h/20C, 2 h/60 C | RTM | 406 | 166AA | 172 | 17.2 | 0.1 | 2 | 18.8 | 0.86 | 0.086 | 2030 | 0 | [8 empty] | 50 | 509.764 | -312.8817 | 21.3619 | 2.416164 | -1.55 | 172 | 154.8 | 0.337411 | 0.3036699
Triax-AA-UP2 | [(±45/0)3/(0/±45)2] | 31 | UP2 | CoRezyn 63-AX-051 | Knytex CDB200 (759 gsm) | 48 | 0 | 52 | 0 | 0 | 0 | 4.37 | 6h/20C, 2 h/60 C | RTM | 407 | 184AA | 241 | 24.1 | 0.1 | 2 | 19.7 | 1.14 | 0.114 | 280 | 0 | [8 empty] | 50 | 509.764 | -312.8817 | 21.3619 | 2.416164 | -1.55 | 241 | 216.9 | 0.4727677 | 0.425491
Triax-AA-UP2 | [(±45/0)3/(0/±45)2] | 31 | UP2 | CoRezyn 63-AX-051 | Knytex CDB200 (759 gsm) | 48 | 0 | 52 | 0 | 0 | 0 | 4.37 | 6h/20C, 2 h/60 C | RTM | 408 | 183AA | 86 | 8.6 | 0.1 | 20 | 18.9 | 0.46 | 0.046 | 355500 | 0 | [8 empty] | 50 | 509.764 | -312.8817 | 21.3619 | 2.416164 | -1.55 | 86 | 77.4 | 0.1687055 | 0.151835
Triax-AA-UP2 | [(±45/0)3/(0/±45)2] | 31 | UP2 | CoRezyn 63-AX-051 | Knytex CDB200 (759 gsm) | 48 | 0 | 52 | 0 | 0 | 0 | 4.37 | 6h/20C, 2 h/60 C | RTM | 410 | 185AA | 86 | 8.6 | 0.1 | 20 | 18.3 | 0.37 | 0.037 | 395450 | 0 | [8 empty] | 50 | 509.764 | -312.8817 | 21.3619 | 2.416164 | -1.55 | 86 | 77.4 | 0.1687055 | 0.151835
Triax-AA-UP2 | [(±45/0)3/(0/±45)2] | 31 | UP2 | CoRezyn 63-AX-051 | Knytex CDB200 (759 gsm) | 48 | 0 | 52 | 0 | 0 | 0 | 4.37 | 6h/20C, 2 h/60 C | RTM | 414 | 176AA | -20.7 | -207 | 10 | 2 | 19.9 | -0.098 | -0.98 | 483 | 0 | [8 empty] | 50 | 509.764 | -312.8817 | 21.3619 | 2.416164 | -1.55 | -207 | 186.3 | -0.6615919 | 0.5954327
Triax-AA-UP2 | [(±45/0)3/(0/±45)2] | 31 | UP2 | CoRezyn 63-AX-051 | Knytex CDB200 (759 gsm) | 48 | 0 | 52 | 0 | 0 | 0 | 4.37 | 6h/20C, 2 h/60 C | RTM | 415 | 180AA | -13.8 | -138 | 10 | 5 | 19 | -0.052 | -0.52 | 39859 | 0 | [8 empty] | 50 | 509.764 | -312.8817 | 21.3619 | 2.416164 | -1.55 | -138 | 124.2 | -0.4410612 | 0.3969551
Triax-AA-UP2 | [(±45/0)3/(0/±45)2] | 31 | UP2 | CoRezyn 63-AX-051 | Knytex CDB200 (759 gsm) | 48 | 0 | 52 | 0 | 0 | 0 | 4.37 | 6h/20C, 2 h/60 C | RTM | 416 | 188AA | 103 | 10.3 | 0.1 | 20 | 18.9 | 0.57 | 0.057 | 289500 | 0 | [8 empty] | 25 | 509.764 | -312.8817 | 21.3619 | 2.416164 | -1.55 | 103 | 92.7 | 0.2020543 | 0.1818488
Triax-AA-UP2 | [(±45/0)3/(0/±45)2] | 31 | UP2 | CoRezyn 63-AX-051 | Knytex CDB200 (759 gsm) | 48 | 0 | 52 | 0 | 0 | 0 | 4.37 | 6h/20C, 2 h/60 C | RTM | 417 | 185AA | 103 | 10.3 | 0.1 | 25 | 16.6 | 0.62 | 0.062 | 252137 | 0 | [8 empty] | 25 | 509.764 | -312.8817 | 21.3619 | 2.416164 | -1.55 | 103 | 92.7 | 0.2020543 | 0.1818488
Triax-AA-UP2 | [(±45/0)3/(0/±45)2] | 31 | UP2 | CoRezyn 63-AX-051 | Knytex CDB200 (759 gsm) | 48 | 0 | 52 | 0 | 0 | 0 | 4.37 | 6h/20C, 2 h/60 C | RTM | 418 | 162AA | 86 | 8.6 | 0.1 | 20 | 22.6 | 0.44 | 0.044 | 152641 | 0 | [8 empty] | 50 | 509.764 | -312.8817 | 21.3619 | 2.416164 | -1.55 | 86 | 77.4 | 0.1687055 | 0.151835
Triax-AA-UP2 | [(±45/0)3/(0/±45)2] | 31 | UP2 | CoRezyn 63-AX-051 | Knytex CDB200 (759 gsm) | 48 | 0 | 52 | 0 | 0 | 0 | 4.37 | 6h/20C, 2 h/60 C | RTM | 419 | 190AA | 138 | 13.8 | 0.1 | 5 | 17.2 | 0.68 | 0.068 | 7527 | 0 | [8 empty] | 50 | 509.764 | -312.8817 | 21.3619 | 2.416164 | -1.55 | 138 | 124.2 | 0.2707135 | 0.2436421
Triax-AA-UP2 | [(±45/0)3/(0/±45)2] | 31 | UP2 | CoRezyn 63-AX-051 | Knytex CDB200 (759 gsm) | 48 | 0 | 52 | 0 | 0 | 0 | 4.37 | 6h/20C, 2 h/60 C | RTM | 420 | 189AA | 138 | 13.8 | 0.1 | 5 | 17.3 | 0.66 | 0.066 | 7294 | 0 | [8 empty] | 50 | 509.764 | -312.8817 | 21.3619 | 2.416164 | -1.55 | 138 | 124.2 | 0.2707135 | 0.2436421
Triax-AA-UP2 | [(±45/0)3/(0/±45)2] | 31 | UP2 | CoRezyn 63-AX-051 | Knytex CDB200 (759 gsm) | 48 | 0 | 52 | 0 | 0 | 0 | 4.37 | 6h/20C, 2 h/60 C | RTM | 421 | 192AA | -20.7 | -207 | 10 | 2 | 19.4 | -0.07 | -0.7 | 508 | 0 | [8 empty] | 50 | 509.764 | -312.8817 | 21.3619 | 2.416164 | -1.55 | -207 | 186.3 | -0.6615919 | 0.5954327
Triax-AA-UP2 | [(±45/0)3/(0/±45)2] | 31 | UP2 | CoRezyn 63-AX-051 | Knytex CDB200 (759 gsm) | 48 | 0 | 52 | 0 | 0 | 0 | 4.37 | 6h/20C, 2 h/60 C | RTM | 422 | 196AA | -13.8 | -138 | 10 | 5 | 20.8 | -0.045 | -0.45 | 45064 | 0 | [8 empty] | 50 | 509.764 | -312.8817 | 21.3619 | 2.416164 | -1.55 | -138 | 124.2 | -0.4410612 | 0.3969551
Triax-AA-UP2 | [(±45/0)3/(0/±45)2] | 31 | UP2 | CoRezyn 63-AX-051 | Knytex CDB200 (759 gsm) | 48 | 0 | 52 | 0 | 0 | 0 | 4.37 | 6h/20C, 2 h/60 C | RTM | 423 | 187AA | 86 | 8.6 | 0.1 | 10 | 19.8 | 0.46 | 0.046 | 1097890 | 0 | [8 empty] | 25 | 509.764 | -312.8817 | 21.3619 | 2.416164 | -1.55 | 86 | 77.4 | 0.1687055 | 0.151835
Triax-AA-UP2 | [(±45/0)3/(0/±45)2] | 31 | UP2 | CoRezyn 63-AX-051 | Knytex CDB200 (759 gsm) | 48 | 0 | 52 | 0 | 0 | 0 | 4.37 | 6h/20C, 2 h/60 C | RTM | 424 | 197AA | 86 | 8.6 | 0.1 | 15 | 16.5 | 0.54 | 0.054 | 1110190 | 0 | [8 empty] | 25 | 509.764 | -312.8817 | 21.3619 | 2.416164 | -1.55 | 86 | 77.4 | 0.1687055 | 0.151835
Triax-AA-UP2 | [(±45/0)3/(0/±45)2] | 31 | UP2 | CoRezyn 63-AX-051 | Knytex CDB200 (759 gsm) | 48 | 0 | 52 | 0 | 0 | 0 | 4.37 | 6h/20C, 2 h/60 C | RTM | 425 | 171AA | -20.7 | -207 | 10 | 10 | 18.7 | -0.108 | -1.08 | 59130 | 0 | [8 empty] | 25 | 509.764 | -312.8817 | 21.3619 | 2.416164 | -1.55 | -207 | 186.3 | -0.6615919 | 0.5954327
Triax-AA-UP2 | [(±45/0)3/(0/±45)2] | 31 | UP2 | CoRezyn 63-AX-051 | Knytex CDB200 (759 gsm) | 48 | 0 | 52 | 0 | 0 | 0 | 4.37 | 6h/20C, 2 h/60 C | RTM | 426 | 191AA | -20.7 | -207 | 10 | 2 | 19.8 | -0.069 | -0.69 | 446 | 0 | [8 empty] | 50 | 509.764 | -312.8817 | 21.3619 | 2.416164 | -1.55 | -207 | 186.3 | -0.6615919 | 0.5954327
Triax-AA-UP2 | [(±45/0)3/(0/±45)2] | 31 | UP2 | CoRezyn 63-AX-051 | Knytex CDB200 (759 gsm) | 48 | 0 | 52 | 0 | 0 | 0 | 4.37 | 6h/20C, 2 h/60 C | RTM | 427 | 193AA | -13.8 | -138 | 10 | 5 | 20 | -0.048 | -0.48 | 45833 | 0 | [8 empty] | 50 | 509.764 | -312.8817 | 21.3619 | 2.416164 | -1.55 | -138 | 124.2 | -0.4410612 | 0.3969551
Triax-AA-UP2 | [(±45/0)3/(0/±45)2] | 31 | UP2 | CoRezyn 63-AX-051 | Knytex CDB200 (759 gsm) | 48 | 0 | 52 | 0 | 0 | 0 | 4.37 | 6h/20C, 2 h/60 C | RTM | 428 | 194AA | -17.2 | -172 | 10 | 5 | 18.3 | -0.066 | -0.66 | 8338 | 0 | [8 empty] | 50 | 509.764 | -312.8817 | 21.3619 | 2.416164 | -1.55 | -172 | 154.8 | -0.5497285 | 0.4947557
Triax-AA-UP2 | [(±45/0)3/(0/±45)2] | 31 | UP2 | CoRezyn 63-AX-051 | Knytex CDB200 (759 gsm) | 48 | 0 | 52 | 0 | 0 | 0 | 4.37 | 6h/20C, 2 h/60 C | RTM | 431 | 195AA | -17.2 | -172 | 10 | 10 | 18.6 | -0.064 | -0.64 | 5439 | 0 | [8 empty] | 50 | 509.764 | -312.8817 | 21.3619 | 2.416164 | -1.55 | -172 | 154.8 | -0.5497285 | 0.4947557
Triax-AA-UP2 | [(±45/0)3/(0/±45)2] | 31 | UP2 | CoRezyn 63-AX-051 | Knytex CDB200 (759 gsm) | 48 | 0 | 52 | 0 | 0 | 0 | 4.37 | 6h/20C, 2 h/60 C | RTM | 432 | 204AA | -19 | -190 | 10 | 10 | 18.1 | -0.105 | -1.05 | 172910 | 0 | [8 empty] | 25 | 509.764 | -312.8817 | 21.3619 | 2.416164 | -1.55 | -190 | 171 | -0.6072582 | 0.5465324
Triax-AA-UP2 | [(±45/0)3/(0/±45)2] | 31 | UP2 | CoRezyn 63-AX-051 | Knytex CDB200 (759 gsm) | 48 | 0 | 52 | 0 | 0 | 0 | 4.37 | 6h/20C, 2 h/60 C | RTM | 433 | 200AA | -12.1 | -121 | 10 | 10 | 19.2 | -0.046 | -0.46 | 1400699 | 0 | [8 empty] | 50 | 509.764 | -312.8817 | 21.3619 | 2.416164 | -1.55 | -121 | 108.9 | -0.3867276 | 0.3480548
Triax-AA-UP2 | [(±45/0)3/(0/±45)2] | 31 | UP2 | CoRezyn 63-AX-051 | Knytex CDB200 (759 gsm) | 48 | 0 | 52 | 0 | 0 | 0 | 4.37 | 6h/20C, 2 h/60 C | RTM | 434 | 186AA | 86 | 8.6 | 0.1 | 20 | 19.2 | 0.46 | 0.046 | 1063690 | 0 | [8 empty] | 25 | 509.764 | -312.8817 | 21.3619 | 2.416164 | -1.55 | 86 | 77.4 | 0.1687055 | 0.151835
Triax-AA-UP2 | [(±45/0)3/(0/±45)2] | 31 | UP2 | CoRezyn 63-AX-051 | Knytex CDB200 (759 gsm) | 48 | 0 | 52 | 0 | 0 | 0 | 4.37 | 6h/20C, 2 h/60 C | RTM | 435 | 205AA | -19 | -190 | 10 | 25 | 16.9 | -0.111 | -1.11 | 240000 | 0 | [8 empty] | 25 | 509.764 | -312.8817 | 21.3619 | 2.416164 | -1.55 | -190 | 171 | -0.6072582 | 0.5465324
Triax-AA-UP2 | [(±45/0)3/(0/±45)2] | 31 | UP2 | CoRezyn 63-AX-051 | Knytex CDB200 (759 gsm) | 48 | 0 | 52 | 0 | 0 | 0 | 4.37 | 6h/20C, 2 h/60 C | RTM | 436 | 198AA | -12.1 | -121 | 10 | 15 | 15.2 | -0.048 | -0.48 | 820290 | 0 | [8 empty] | 50 | 509.764 | -312.8817 | 21.3619 | 2.416164 | -1.55 | -121 | 108.9 | -0.3867276 | 0.3480548
Triax-AA-UP2 | [(±45/0)3/(0/±45)2] | 31 | UP2 | CoRezyn 63-AX-051 | Knytex CDB200 (759 gsm) | 48 | 0 | 52 | 0 | 0 | 0 | 4.37 | 6h/20C, 2 h/60 C | RTM | 437 | 187AA | 172 | 17.2 | 0.1 | 10 | 16.6 | 1.04 | 0.104 | 17149 | 0 | [8 empty] | 25 | 509.764 | -312.8817 | 21.3619 | 2.416164 | -1.55 | 172 | 154.8 | 0.337411 | 0.3036699
Triax-AA-UP2 | [(±45/0)3/(0/±45)2] | 31 | UP2 | CoRezyn 63-AX-051 | Knytex CDB200 (759 gsm) | 48 | 0 | 52 | 0 | 0 | 0 | 4.37 | 6h/20C, 2 h/60 C | RTM | 438 | 209AA | 241 | 24.1 | 0.1 | 2 | 16.9 | 1.43 | 0.143 | 187 | 0 | [8 empty] | 50 | 509.764 | -312.8817 | 21.3619 | 2.416164 | -1.55 | 241 | 216.9 | 0.4727677 | 0.425491
Triax-AA-UP2 | [(±45/0)3/(0/±45)2] | 31 | UP2 | CoRezyn 63-AX-051 | Knytex CDB200 (759 gsm) | 48 | 0 | 52 | 0 | 0 | 0 | 4.37 | 6h/20C, 2 h/60 C | RTM | 439 | 210AA | 103 | 10.3 | 0.1 | 15 | 16.7 | 0.62 | 0.062 | 61628 | 0 | [8 empty] | 50 | 509.764 | -312.8817 | 21.3619 | 2.416164 | -1.55 | 103 | 92.7 | 0.2020543 | 0.1818488
Triax-AA-UP2 | [(±45/0)3/(0/±45)2] | 31 | UP2 | CoRezyn 63-AX-051 | Knytex CDB200 (759 gsm) | 48 | 0 | 52 | 0 | 0 | 0 | 4.37 | 6h/20C, 2 h/60 C | RTM | 440 | 207AA | 172 | 17.2 | 0.1 | 10 | 18.1 | 0.72 | 0.072 | 2757 | 0 | [8 empty] | 50 | 509.764 | -312.8817 | 21.3619 | 2.416164 | -1.55 | 172 | 154.8 | 0.337411 | 0.3036699
Triax-AA-UP2 | [(±45/0)3/(0/±45)2] | 31 | UP2 | CoRezyn 63-AX-051 | Knytex CDB200 (759 gsm) | 48 | 0 | 52 | 0 | 0 | 0 | 4.37 | 6h/20C, 2 h/60 C | RTM | 441 | 211AA | 172 | 17.2 | 0.1 | 5 | 18.9 | 0.76 | 0.076 | 2700 | 0 | [8 empty] | 50 | 509.764 | -312.8817 | 21.3619 | 2.416164 | -1.55 | 172 | 154.8 | 0.337411 | 0.3036699
Triax-AA-UP2 | [(±45/0)3/(0/±45)2] | 31 | UP2 | CoRezyn 63-AX-051 | Knytex CDB200 (759 gsm) | 48 | 0 | 52 | 0 | 0 | 0 | 4.37 | 6h/20C, 2 h/60 C | RTM | 442 | 206AA | 138 | 13.8 | 0.1 | 5 | 17.8 | 0.63 | 0.063 | 9650 | 0 | [8 empty] | 50 | 509.764 | -312.8817 | 21.3619 | 2.416164 | -1.55 | 138 | 124.2 | 0.2707135 | 0.2436421
Triax-AA-UP2 | [(±45/0)3/(0/±45)2] | 31 | UP2 | CoRezyn 63-AX-051 | Knytex CDB200 (759 gsm) | 48 | 0 | 52 | 0 | 0 | 0 | 4.37 | 6h/20C, 2 h/60 C | RTM | 443 | 208AA | 86 | 8.6 | 0.1 | 15 | 17.9 | 0.45 | 0.045 | 276248 | 0 | [8 empty] | 50 | 509.764 | -312.8817 | 21.3619 | 2.416164 | -1.55 | 86 | 77.4 | 0.1687055 | 0.151835
Triax-AA-UP2 | [(±45/0)3/(0/±45)2] | 31 | UP2 | CoRezyn 63-AX-051 | Knytex CDB200 (759 gsm) | 48 | 0 | 52 | 0 | 0 | 0 | 4.37 | 6h/20C, 2 h/60 C | RTM | 444 | 213AA | 241 | 24.1 | 0.1 | 2 | 18.6 | 1.15 | 0.115 | 237 | 0 | [8 empty] | 50 | 509.764 | -312.8817 | 21.3619 | 2.416164 | -1.55 | 241 | 216.9 | 0.4727677 | 0.425491
Triax-AA-UP2 | [(±45/0)3/(0/±45)2] | 31 | UP2 | CoRezyn 63-AX-051 | Knytex CDB200 (759 gsm) | 48 | 0 | 52 | 0 | 0 | 0 | 4.37 | 6h/20C, 2 h/60 C | RTM | 445 | 218AA | -27.6 | -276 | 10 | 1 | 18.1 | -0.156 | -1.56 | 380 | 0 | [8 empty] | 25 | 509.764 | -312.8817 | 21.3619 | 2.416164 | -1.55 | -276 | 248.4 | -0.8821225 | 0.7939102
Triax-AA-UP2 | [(±45/0)3/(0/±45)2] | 31 | UP2 | CoRezyn 63-AX-051 | Knytex CDB200 (759 gsm) | 48 | 0 | 52 | 0 | 0 | 0 | 4.37 | 6h/20C, 2 h/60 C | RTM | 446 | 238AA | -24.1 | -241 | 10 | 5 | 18.6 | -0.129 | -1.29 | 11145 | 0 | [8 empty] | 25 | 509.764 | -312.8817 | 21.3619 | 2.416164 | -1.55 | -241 | 216.9 | -0.7702591 | 0.6932332
Triax-AA-UP2 | [(±45/0)3/(0/±45)2] | 31 | UP2 | CoRezyn 63-AX-051 | Knytex CDB200 (759 gsm) | 48 | 0 | 52 | 0 | 0 | 0 | 4.37 | 6h/20C, 2 h/60 C | RTM | 447 | 199AA | -17.2 | -172 | 10 | 5 | 21.3 | -0.064 | -0.64 | 7345 | 0 | [8 empty] | 50 | 509.764 | -312.8817 | 21.3619 | 2.416164 | -1.55 | -172 | 154.8 | -0.5497285 | 0.4947557
Triax-AA-UP2 | [(±45/0)3/(0/±45)2] | 31 | UP2 | CoRezyn 63-AX-051 | Knytex CDB200 (759 gsm) | 48 | 0 | 52 | 0 | 0 | 0 | 4.37 | 6h/20C, 2 h/60 C | RTM | 449 | 240AA | 207 | -207 | -1 | 1 | 19 | 1.38 | -1.38 | 195 | 0 | [8 empty] | 25 | 509.764 | -312.8817 | 21.3619 | 2.416164 | -1.55 | 207 | 414 | 0.4060702 | 0.8121404
Triax-AA-UP2 | [(±45/0)3/(0/±45)2] | 31 | UP2 | CoRezyn 63-AX-051 | Knytex CDB200 (759 gsm) | 48 | 0 | 52 | 0 | 0 | 0 | 4.37 | 6h/20C, 2 h/60 C | RTM | 450 | 230AA | 207 | -207 | -1 | 1 | 20.8 | 1.22 | -1.22 | 191 | 0 | [8 empty] | 25 | 509.764 | -312.8817 | 21.3619 | 2.416164 | -1.55 | 207 | 414 | 0.4060702 | 0.8121404
Triax-AA-UP2 | [(±45/0)3/(0/±45)2] | 31 | UP2 | CoRezyn 63-AX-051 | Knytex CDB200 (759 gsm) | 48 | 0 | 52 | 0 | 0 | 0 | 4.37 | 6h/20C, 2 h/60 C | RTM | 451 | 239AA | 190 | -190 | -1 | 2 | 17.9 | 1.27 | -1.27 | 296 | 0 | [8 empty] | 25 | 509.764 | -312.8817 | 21.3619 | 2.416164 | -1.55 | 190 | 380 | 0.3727215 | 0.7454429
Triax-AA-UP2 | [(±45/0)3/(0/±45)2] | 31 | UP2 | CoRezyn 63-AX-051 | Knytex CDB200 (759 gsm) | 48 | 0 | 52 | 0 | 0 | 0 | 4.37 | 6h/20C, 2 h/60 C | RTM | 452 | 232AA | 172 | -172 | -1 | 1 | 17.4 | 1.07 | -1.07 | 509 | 0 | [8 empty] | 25 | 509.764 | -312.8817 | 21.3619 | 2.416164 | -1.55 | 172 | 344 | 0.337411 | 0.674822
Triax-AA-UP2 | [(±45/0)3/(0/±45)2] | 31 | UP2 | CoRezyn 63-AX-051 | Knytex CDB200 (759 gsm) | 48 | 0 | 52 | 0 | 0 | 0 | 4.37 | 6h/20C, 2 h/60 C | RTM | 453 | 221AA | 172 | -172 | -1 | 1 | 18.3 | 1.01 | -1.01 | 438 | 0 | [8 empty] | 25 | 509.764 | -312.8817 | 21.3619 | 2.416164 | -1.55 | 172 | 344 | 0.337411 | 0.674822
Triax-AA-UP2 | [(±45/0)3/(0/±45)2] | 31 | UP2 | CoRezyn 63-AX-051 | Knytex CDB200 (759 gsm) | 48 | 0 | 52 | 0 | 0 | 0 | 4.37 | 6h/20C, 2 h/60 C | RTM | 454 | 216AA | 138 | -138 | -1 | 1 | 19 | 0.78 | -0.78 | 1850 | 0 | [8 empty] | 25 | 509.764 | -312.8817 | 21.3619 | 2.416164 | -1.55 | 138 | 276 | 0.2707135 | 0.541427
Triax-AA-UP2 | [(±45/0)3/(0/±45)2] | 31 | UP2 | CoRezyn 63-AX-051 | Knytex CDB200 (759 gsm) | 48 | 0 | 52 | 0 | 0 | 0 | 4.37 | 6h/20C, 2 h/60 C | RTM | 455 | 217AA | 138 | -138 | -1 | 1 | 17.3 | 0.86 | -0.86 | 2493 | 0 | [8 empty] | 25 | 509.764 | -312.8817 | 21.3619 | 2.416164 | -1.55 | 138 | 276 | 0.2707135 | 0.541427
Triax-AA-UP2 | [(±45/0)3/(0/±45)2] | 31 | UP2 | CoRezyn 63-AX-051 | Knytex CDB200 (759 gsm) | 48 | 0 | 52 | 0 | 0 | 0 | 4.37 | 6h/20C, 2 h/60 C | RTM | 456 | 241AA | 190 | -190 | -1 | 1 | 17.9 | 1.4 | -1.4 | 232 | 0 | [8 empty] | 25 | 509.764 | -312.8817 | 21.3619 | 2.416164 | -1.55 | 190 | 380 | 0.3727215 | 0.7454429
Triax-AA-UP2 | [(±45/0)3/(0/±45)2] | 31 | UP2 | CoRezyn 63-AX-051 | Knytex CDB200 (759 gsm) | 48 | 0 | 52 | 0 | 0 | 0 | 4.37 | 6h/20C, 2 h/60 C | RTM | 457 | 136AA | 138 | -138 | -1 | 1 |  | 0.63 | -0.63 | 1897 | 0 | [8 empty] | 25 | 509.764 | -312.8817 | 21.3619 | 2.416164 | -1.55 | 138 | 276 | 0.2707135 | 0.541427
Triax-AA-UP2 | [(±45/0)3/(0/±45)2] | 31 | UP2 | CoRezyn 63-AX-051 | Knytex CDB200 (759 gsm) | 48 | 0 | 52 | 0 | 0 | 0 | 4.37 | 6h/20C, 2 h/60 C | RTM | 458 | 224AA | 138 | -138 | -1 | 1 | 19.6 | 0.51 | -0.51 | 753 | 0 | [8 empty] | 50 | 509.764 | -312.8817 | 21.3619 | 2.416164 | -1.55 | 138 | 276 | 0.2707135 | 0.541427
Triax-AA-UP2 | [(±45/0)3/(0/±45)2] | 31 | UP2 | CoRezyn 63-AX-051 | Knytex CDB200 (759 gsm) | 48 | 0 | 52 | 0 | 0 | 0 | 4.37 | 6h/20C, 2 h/60 C | RTM | 459 | 231AA | 86 | -86 | -1 | 1 | 21.8 | 0.28 | -0.28 | 33341 | 0 | [8 empty] | 50 | 509.764 | -312.8817 | 21.3619 | 2.416164 | -1.55 | 86 | 172 | 0.1687055 | 0.337411
Triax-AA-UP2 | [(±45/0)3/(0/±45)2] | 31 | UP2 | CoRezyn 63-AX-051 | Knytex CDB200 (759 gsm) | 48 | 0 | 52 | 0 | 0 | 0 | 4.37 | 6h/20C, 2 h/60 C | RTM | 460 | 222AA | 172 | -172 | -1 | 1 | 16.3 | 0.71 | -0.71 | 160 | 0 | [8 empty] | 50 | 509.764 | -312.8817 | 21.3619 | 2.416164 | -1.55 | 172 | 344 | 0.337411 | 0.674822
Triax-AA-UP2 | [(±45/0)3/(0/±45)2] | 31 | UP2 | CoRezyn 63-AX-051 | Knytex CDB200 (759 gsm) | 48 | 0 | 52 | 0 | 0 | 0 | 4.37 | 6h/20C, 2 h/60 C | RTM | 461 | 228AA | 172 | -172 | -1 | 1 | 21.7 | 0.58 | -0.58 | 218 | 0 | [8 empty] | 50 | 509.764 | -312.8817 | 21.3619 | 2.416164 | -1.55 | 172 | 344 | 0.337411 | 0.674822
Triax-AA-UP2 | [(±45/0)3/(0/±45)2] | 31 | UP2 | CoRezyn 63-AX-051 | Knytex CDB200 (759 gsm) | 48 | 0 | 52 | 0 | 0 | 0 | 4.37 | 6h/20C, 2 h/60 C | RTM | 462 | 227AA | 172 | -172 | -1 | 1 | 22.7 | 0.55 | -0.55 | 176 | 0 | [8 empty] | 50 | 509.764 | -312.8817 | 21.3619 | 2.416164 | -1.55 | 172 | 344 | 0.337411 | 0.674822
Triax-AA-UP2 | [(±45/0)3/(0/±45)2] | 31 | UP2 | CoRezyn 63-AX-051 | Knytex CDB200 (759 gsm) | 48 | 0 | 52 | 0 | 0 | 0 | 4.37 | 6h/20C, 2 h/60 C | RTM | 463 | 229AA | 138 | -138 | -1 | 1 | 19.7 | 0.49 | -0.49 | 860 | 0 | [8 empty] | 50 | 509.764 | -312.8817 | 21.3619 | 2.416164 | -1.55 | 138 | 276 | 0.2707135 | 0.541427
Triax-AA-UP2 | [(±45/0)3/(0/±45)2] | 31 | UP2 | CoRezyn 63-AX-051 | Knytex CDB200 (759 gsm) | 48 | 0 | 52 | 0 | 0 | 0 | 4.37 | 6h/20C, 2 h/60 C | RTM | 464 | 225AA | 138 | -138 | -1 | 1 | 20.5 | 0.5 | -0.5 | 891 | 0 | [8 empty] | 50 | 509.764 | -312.8817 | 21.3619 | 2.416164 | -1.55 | 138 | 276 | 0.2707135 | 0.541427
Triax-AA-UP2 | [(±45/0)3/(0/±45)2] | 31 | UP2 | CoRezyn 63-AX-051 | Knytex CDB200 (759 gsm) | 48 | 0 | 52 | 0 | 0 | 0 | 4.37 | 6h/20C, 2 h/60 C | RTM | 465 | 223AA | 103 | -103 | -1 | 1 | 20.1 | 0.39 | -0.39 | 8513 | 0 | [8 empty] | 50 | 509.764 | -312.8817 | 21.3619 | 2.416164 | -1.55 | 103 | 206 | 0.2020543 | 0.4041085
Triax-AA-UP2 | [(±45/0)3/(0/±45)2] | 31 | UP2 | CoRezyn 63-AX-051 | Knytex CDB200 (759 gsm) | 48 | 0 | 52 | 0 | 0 | 0 | 4.37 | 6h/20C, 2 h/60 C | RTM | 466 | 236AA | 103 | -103 | -1 | 1 | 19.7 | 0.37 | -0.37 | 8262 | 0 | [8 empty] | 50 | 509.764 | -312.8817 | 21.3619 | 2.416164 | -1.55 | 103 | 206 | 0.2020543 | 0.4041085
Triax-AA-UP2 | [(±45/0)3/(0/±45)2] | 31 | UP2 | CoRezyn 63-AX-051 | Knytex CDB200 (759 gsm) | 48 | 0 | 52 | 0 | 0 | 0 | 4.37 | 6h/20C, 2 h/60 C | RTM | 467 | 235AA | 86 | -86 | -1 | 1 | 22 | 0.29 | -0.29 | 33347 | 0 | [8 empty] | 50 | 509.764 | -312.8817 | 21.3619 | 2.416164 | -1.55 | 86 | 172 | 0.1687055 | 0.337411
Triax-AA-UP2 | [(±45/0)3/(0/±45)2] | 31 | UP2 | CoRezyn 63-AX-051 | Knytex CDB200 (759 gsm) | 48 | 0 | 52 | 0 | 0 | 0 | 4.37 | 6h/20C, 2 h/60 C | RTM | 468 | 237AA | 103 | -103 | -1 | 1 | 19.1 | 0.34 | -0.34 | 11756 | 0 | [8 empty] | 50 | 509.764 | -312.8817 | 21.3619 | 2.416164 | -1.55 | 103 | 206 | 0.2020543 | 0.4041085
Triax-AA-UP2 | [(±45/0)3/(0/±45)2] | 31 | UP2 | CoRezyn 63-AX-051 | Knytex CDB200 (759 gsm) | 48 | 0 | 52 | 0 | 0 | 0 | 4.37 | 6h/20C, 2 h/60 C | RTM | 469 | 242AA | 207 | -207 | -1 | 1 | 19 | 1.2 | -1.2 | 168 | 0 | [8 empty] | 25 | 509.764 | -312.8817 | 21.3619 | 2.416164 | -1.55 | 207 | 414 | 0.4060702 | 0.8121404
Triax-AA-UP2 | [(±45/0)3/(0/±45)2] | 31 | UP2 | CoRezyn 63-AX-051 | Knytex CDB200 (759 gsm) | 48 | 0 | 52 | 0 | 0 | 0 | 4.37 | 6h/20C, 2 h/60 C | RTM | 470 | 226AA | 190 | -190 | -1 | 1 | 18 | 1.17 | -1.17 | 208 | 0 | [8 empty] | 25 | 509.764 | -312.8817 | 21.3619 | 2.416164 | -1.55 | 190 | 380 | 0.3727215 | 0.7454429
Triax-AA-UP2 | [(±45/0)3/(0/±45)2] | 31 | UP2 | CoRezyn 63-AX-051 | Knytex CDB200 (759 gsm) | 48 | 0 | 52 | 0 | 0 | 0 | 4.37 | 6h/20C, 2 h/60 C | RTM | 471 | 242AA | 172 | -172 | -1 | 1 | 18.4 | 1.08 | -1.08 | 376 | 0 | [8 empty] | 25 | 509.764 | -312.8817 | 21.3619 | 2.416164 | -1.55 | 172 | 344 | 0.337411 | 0.674822
Triax-AA-UP2 | [(±45/0)3/(0/±45)2] | 31 | UP2 | CoRezyn 63-AX-051 | Knytex CDB200 (759 gsm) | 48 | 0 | 52 | 0 | 0 | 0 | 4.37 | 6h/20C, 2 h/60 C | RTM | 472 | 220AA | 103 | -103 | -1 | 1 | 18.6 | 0.58 | -0.58 | 25488 | 0 | [8 empty] | 25 | 509.764 | -312.8817 | 21.3619 | 2.416164 | -1.55 | 103 | 206 | 0.2020543 | 0.4041085
Triax-AA-UP2 | [(±45/0)3/(0/±45)2] | 31 | UP2 | CoRezyn 63-AX-051 | Knytex CDB200 (759 gsm) | 48 | 0 | 52 | 0 | 0 | 0 | 4.37 | 6h/20C, 2 h/60 C | RTM | 473 | 219AA | 103 | -103 | -1 | 1 | 18.8 | 0.57 | -0.57 | 21992 | 0 | [8 empty] | 25 | 509.764 | -312.8817 | 21.3619 | 2.416164 | -1.55 | 103 | 206 | 0.2020543 | 0.4041085
Triax-AA-UP2 | [(±45/0)3/(0/±45)2] | 31 | UP2 | CoRezyn 63-AX-051 | Knytex CDB200 (759 gsm) | 48 | 0 | 52 | 0 | 0 | 0 | 4.37 | 6h/20C, 2 h/60 C | RTM | 474 | 234AA | 86 | -86 | -1 | 2 | 19.2 | 0.32 | -0.32 | 56945 | 0 | [8 empty] | 50 | 509.764 | -312.8817 | 21.3619 | 2.416164 | -1.55 | 86 | 172 | 0.1687055 | 0.337411
Triax-AA-UP2 | [(±45/0)3/(0/±45)2] | 31 | UP2 | CoRezyn 63-AX-051 | Knytex CDB200 (759 gsm) | 48 | 0 | 52 | 0 | 0 | 0 | 4.37 | 6h/20C, 2 h/60 C | RTM | 475 | 233AA | -12.1 | -121 | 10 | 10 | 20.5 | -0.057 | -0.57 | 10000 | 1 | [8 empty] | 50 | 509.764 | -312.8817 | 21.3619 | 2.416164 | -1.55 | -121 | 108.9 | -0.3867276 | 0.3480548
Triax-AA-UP2 | [(±45/0)3/(0/±45)2] | 31 | UP2 | CoRezyn 63-AX-051 | Knytex CDB200 (759 gsm) | 48 | 0 | 52 | 0 | 0 | 0 | 4.37 | 6h/20C, 2 h/60 C | RTM | 476 | 274AA | -19 | -190 | 10 | 15 | 18.5 | -0.123 | -1.23 | 153542 | 0 | [8 empty] | 25 | 509.764 | -312.8817 | 21.3619 | 2.416164 | -1.55 | -190 | 171 | -0.6072582 | 0.5465324
Triax-AA-UP2 | [(±45/0)3/(0/±45)2] | 31 | UP2 | CoRezyn 63-AX-051 | Knytex CDB200 (759 gsm) | 48 | 0 | 52 | 0 | 0 | 0 | 4.37 | 6h/20C, 2 h/60 C | RTM | 477 | 115AA | 86 | 8.6 | -1 | 5 | 18.8 | 0.45 | -0.45 | 456549 | 0 | [8 empty] | 25 | 509.764 | -312.8817 | 21.3619 | 2.416164 | -1.55 | 86 | 77.4 | 0.1687055 | 0.151835
Triax-AA-UP2 | [(±45/0)3/(0/±45)2] | 31 | UP2 | CoRezyn 63-AX-051 | Knytex CDB200 (759 gsm) | 48 | 0 | 52 | 0 | 0 | 0 | 4.37 | 6h/20C, 2 h/60 C | RTM | 478 | 117AA | 86 | 8.6 | -1 | 5 | 17.4 | 0.49 | -0.49 | 187649 | 0 | [8 empty] | 25 | 509.764 | -312.8817 | 21.3619 | 2.416164 | -1.55 | 86 | 77.4 | 0.1687055 | 0.151835
Triax-AA-UP2 | [(±45/0)3/(0/±45)2] | 31 | UP2 | CoRezyn 63-AX-051 | Knytex CDB200 (759 gsm) | 48 | 0 | 52 | 0 | 0 | 0 | 4.37 | 6h/20C, 2 h/60 C | RTM | 479 | 269AA | 86 | 8.6 | -1 | 5 | 20.5 | 0.44 | -0.44 | 236152 | 0 | [8 empty] | 25 | 509.764 | -312.8817 | 21.3619 | 2.416164 | -1.55 | 86 | 77.4 | 0.1687055 | 0.151835
Triax-AA-UP2 | [(±45/0)3/(0/±45)2] | 31 | UP2 | CoRezyn 63-AX-051 | Knytex CDB200 (759 gsm) | 48 | 0 | 52 | 0 | 0 | 0 | 4.37 | 6h/20C, 2 h/60 C | RTM | 480 | 271AA | 103 | 10.3 | -1 | 2 | 18.5 | 0.56 | -0.56 | 34956 | 0 | [8 empty] | 25 | 509.764 | -312.8817 | 21.3619 | 2.416164 | -1.55 | 103 | 92.7 | 0.2020543 | 0.1818488
Triax-AA3-UP2 | [(±45/0)3]S | 48 | UP2 | CoRezyn 63-AX-051 | Knytex CDB200 (759 gsm) | 48 | 0 | 52 | 0 | 0 | 0 | 3.45 | 6h/20C, 2 h/60 C | RTM | 2370 | AA3106 | 241 | 24.1 | 0.1 | 4 | 26.5 | 0.91 | 0.091 | 3572 | 0 | [8 empty] | 25 | 478 | -284 | 24.73333 | 2.3 |  | 241 | 216.9 | 0.5041841 | 0.4537657
Triax-AA3-UP2 | [(±45/0)3]S | 48 | UP2 | CoRezyn 63-AX-051 | Knytex CDB200 (759 gsm) | 48 | 0 | 52 | 0 | 0 | 0 | 3.45 | 6h/20C, 2 h/60 C | RTM | 2371 | AA3113 | 241 | 24.1 | 0.1 | 4 | 25.8 | 0.94 | 0.094 | 4447 | 0 | [8 empty] | 25 | 478 | -284 | 24.73333 | 2.3 |  | 241 | 216.9 | 0.5041841 | 0.4537657
Triax-AA3-UP2 | [(±45/0)3]S | 48 | UP2 | CoRezyn 63-AX-051 | Knytex CDB200 (759 gsm) | 48 | 0 | 52 | 0 | 0 | 0 | 3.45 | 6h/20C, 2 h/60 C | RTM | 2372 | AA3111 | 241 | 24.1 | 0.1 | 4 | 22.7 | 1.06 | 0.106 | 2986 | 0 | [8 empty] | 25 | 478 | -284 | 24.73333 | 2.3 |  | 241 | 216.9 | 0.5041841 | 0.4537657
Triax-AA3-UP2 | [(±45/0)3]S | 48 | UP2 | CoRezyn 63-AX-051 | Knytex CDB200 (759 gsm) | 48 | 0 | 52 | 0 | 0 | 0 | 3.45 | 6h/20C, 2 h/60 C | RTM | 2373 | AA3114 | 172 | 17.2 | 0.1 | 8 | 23.9 | 0.81 | 0.081 | 25183 | 0 | [8 empty] | 25 | 478 | -284 | 24.73333 | 2.3 |  | 172 | 154.8 | 0.3598326 | 0.3238494
Triax-AA3-UP2 | [(±45/0)3]S | 48 | UP2 | CoRezyn 63-AX-051 | Knytex CDB200 (759 gsm) | 48 | 0 | 52 | 0 | 0 | 0 | 3.45 | 6h/20C, 2 h/60 C | RTM | 2374 | AA3108 | 172 | 17.2 | 0.1 | 8 | 29.5 | 0.57 | 0.057 | 17683 | 0 | [8 empty] | 25 | 478 | -284 | 24.73333 | 2.3 |  | 172 | 154.8 | 0.3598326 | 0.3238494
Triax-AA3-UP2 | [(±45/0)3]S | 48 | UP2 | CoRezyn 63-AX-051 | Knytex CDB200 (759 gsm) | 48 | 0 | 52 | 0 | 0 | 0 | 3.45 | 6h/20C, 2 h/60 C | RTM | 2375 | AA3102 | 172 | 17.2 | 0.1 | 8 | 23.4 | 0.81 | 0.081 | 23753 | 0 | [8 empty] | 25 | 478 | -284 | 24.73333 | 2.3 |  | 172 | 154.8 | 0.3598326 | 0.3238494
Triax-AA3-UP2 | [(±45/0)3]S | 48 | UP2 | CoRezyn 63-AX-051 | Knytex CDB200 (759 gsm) | 48 | 0 | 52 | 0 | 0 | 0 | 3.45 | 6h/20C, 2 h/60 C | RTM | 2376 | AA3107 | 103 | 10.3 | 0.1 | 15 | 25.2 | 0.44 | 0.044 | 900000 | 1 | [8 empty] | 25 | 478 | -284 | 24.73333 | 2.3 |  | 103 | 92.7 | 0.2154812 | 0.1939331
Triax-AA3-UP2 | [(±45/0)3]S | 48 | UP2 | CoRezyn 63-AX-051 | Knytex CDB200 (759 gsm) | 48 | 0 | 52 | 0 | 0 | 0 | 3.45 | 6h/20C, 2 h/60 C | RTM | 2377 | AA3115 | 310 | 31 | 0.1 | 2 | 26.5 | 1.39 | 0.139 | 493 | 0 | [8 empty] | 25 | 478 | -284 | 24.73333 | 2.3 |  | 310 | 279 | 0.6485356 | 0.583682
Triax-AA3-UP2 | [(±45/0)3]S | 48 | UP2 | CoRezyn 63-AX-051 | Knytex CDB200 (759 gsm) | 48 | 0 | 52 | 0 | 0 | 0 | 3.45 | 6h/20C, 2 h/60 C | RTM | 2378 | AA3112 | 310 | 31 | 0.1 | 2 | 24.7 | 1.26 | 0.126 | 626 | 0 | [8 empty] | 25 | 478 | -284 | 24.73333 | 2.3 |  | 310 | 279 | 0.6485356 | 0.583682
Triax-AA3-UP2 | [(±45/0)3]S | 48 | UP2 | CoRezyn 63-AX-051 | Knytex CDB200 (759 gsm) | 48 | 0 | 52 | 0 | 0 | 0 | 3.45 | 6h/20C, 2 h/60 C | RTM | 2379 | AA3103 | 310 | 31 | 0.1 | 2 | 25.2 | 1.23 | 0.123 | 812 | 0 | [8 empty] | 25 | 478 | -284 | 24.73333 | 2.3 |  | 310 | 279 | 0.6485356 | 0.583682
Triax-AA4-UP2 | [(±45/0)2]S | 38 | UP2 | CoRezyn 63-AX-051 | BTI TV3400 triax (1150 gsm) | 48 | 0 | 52 | 0 | 0 | 0 | 5.12 | 6h/20C, 2 h/60 C | RTM | 3517 | AA4109 | 241 | 24.1 | 0.1 | 2 | 18.3 | 1.36 | 0.136 | 1203 | 0 | [8 empty] | 25 | 376.5 | -449.3333 | 21.45 | 2.035 |  | 241 | 216.9 | 0.6401062 | 0.5760956
Triax-AA4-UP2 | [(±45/0)2]S | 38 | UP2 | CoRezyn 63-AX-051 | BTI TV3400 triax (1150 gsm) | 48 | 0 | 52 | 0 | 0 | 0 | 5.12 | 6h/20C, 2 h/60 C | RTM | 3518 | AA4113 | 241 | 24.1 | 0.1 | 2 | 21.2 | 1.19 | 0.119 | 3002 | 0 | [8 empty] | 25 | 376.5 | -449.3333 | 21.45 | 2.035 |  | 241 | 216.9 | 0.6401062 | 0.5760956
Triax-AA4-UP2 | [(±45/0)2]S | 38 | UP2 | CoRezyn 63-AX-051 | BTI TV3400 triax (1150 gsm) | 48 | 0 | 52 | 0 | 0 | 0 | 5.12 | 6h/20C, 2 h/60 C | RTM | 3519 | AA4111 | 241 | 24.1 | 0.1 | 2 | 19.5 | 1.42 | 0.142 | 2752 | 0 | [8 empty] | 25 | 376.5 | -449.3333 | 21.45 | 2.035 |  | 241 | 216.9 | 0.6401062 | 0.5760956
Triax-AA4-UP2 | [(±45/0)2]S | 38 | UP2 | CoRezyn 63-AX-051 | BTI TV3400 triax (1150 gsm) | 48 | 0 | 52 | 0 | 0 | 0 | 5.12 | 6h/20C, 2 h/60 C | RTM | 3520 | AA4110 | 207 | 20.7 | 0.1 | 4 | 22 | 1.08 | 0.108 | 24288 | 0 | [8 empty] | 25 | 376.5 | -449.3333 | 21.45 | 2.035 |  | 207 | 186.3 | 0.5498008 | 0.4948207
Triax-AA4-UP2 | [(±45/0)2]S | 38 | UP2 | CoRezyn 63-AX-051 | BTI TV3400 triax (1150 gsm) | 48 | 0 | 52 | 0 | 0 | 0 | 5.12 | 6h/20C, 2 h/60 C | RTM | 3521 | AA4112 | 207 | 20.7 | 0.1 | 4 | 19.1 | 1.15 | 0.115 | 19180 | 0 | [8 empty] | 25 | 376.5 | -449.3333 | 21.45 | 2.035 |  | 207 | 186.3 | 0.5498008 | 0.4948207
Triax-AA4-UP2 | [(±45/0)2]S | 38 | UP2 | CoRezyn 63-AX-051 | BTI TV3400 triax (1150 gsm) | 48 | 0 | 52 | 0 | 0 | 0 | 5.12 | 6h/20C, 2 h/60 C | RTM | 3522 | AA4116 | 207 | 20.7 | 0.1 | 4 | 18.5 | 1.26 | 0.126 | 15966 | 0 | [8 empty] | 25 | 376.5 | -449.3333 | 21.45 | 2.035 |  | 207 | 186.3 | 0.5498008 | 0.4948207
Triax-AA4-UP2 | [(±45/0)2]S | 38 | UP2 | CoRezyn 63-AX-051 | BTI TV3400 triax (1150 gsm) | 48 | 0 | 52 | 0 | 0 | 0 | 5.12 | 6h/20C, 2 h/60 C | RTM | 3523 | AA4120 | 172 | 17.2 | 0.1 | 5 | 20.5 | 0.9 | 0.09 | 179566 | 0 | [8 empty] | 25 | 376.5 | -449.3333 | 21.45 | 2.035 |  | 172 | 154.8 | 0.4568393 | 0.4111554
Triax-AA4-UP2 | [(±45/0)2]S | 38 | UP2 | CoRezyn 63-AX-051 | BTI TV3400 triax (1150 gsm) | 48 | 0 | 52 | 0 | 0 | 0 | 5.12 | 6h/20C, 2 h/60 C | RTM | 3524 | AA4118 | 172 | 17.2 | 0.1 | 5 |  |  |  | 127836 | 0 | [8 empty] | 25 | 376.5 | -449.3333 | 21.45 | 2.035 |  | 172 | 154.8 | 0.4568393 | 0.4111554
MD-BB-UP2 | [±45/(0)2/+45]S | 43 | UP2 | CoRezyn 63-AX-051 | Knytex A130 (444 gsm) | 62 | Knytex DB120 (393 gsm) | 38 | 0 | 0 | 0 | 2.67 | 6h/20C, 2 h/60 C | RTM | 931 | BB109 | 414 | 41.4 | 0.1 | 2 | 25.4 | 1.63 | 0.163 | 550 | 0 | [8 empty] | 25 | 725 |  | 24.85 | 3.1475 |  | 414 | 372.6 | 0.5710345 | 0.513931
MD-BB-UP2 | [±45/(0)2/+45]S | 43 | UP2 | CoRezyn 63-AX-051 | Knytex A130 (444 gsm) | 62 | Knytex DB120 (393 gsm) | 38 | 0 | 0 | 0 | 2.67 | 6h/20C, 2 h/60 C | RTM | 932 | BB119 | 414 | 41.4 | 0.1 | 2 | 23.8 | 1.74 | 0.174 | 673 | 0 | [8 empty] | 25 | 725 |  | 24.85 | 3.1475 |  | 414 | 372.6 | 0.5710345 | 0.513931
MD-BB-UP2 | [±45/(0)2/+45]S | 43 | UP2 | CoRezyn 63-AX-051 | Knytex A130 (444 gsm) | 62 | Knytex DB120 (393 gsm) | 38 | 0 | 0 | 0 | 2.67 | 6h/20C, 2 h/60 C | RTM | 933 | BB118 | 414 | 41.4 | 0.1 | 2 | 25 | 1.71 | 0.171 | 512 | 0 | [8 empty] | 25 | 725 |  | 24.85 | 3.1475 |  | 414 | 372.6 | 0.5710345 | 0.513931
MD-BB-UP2 | [±45/(0)2/+45]S | 43 | UP2 | CoRezyn 63-AX-051 | Knytex A130 (444 gsm) | 62 | Knytex DB120 (393 gsm) | 38 | 0 | 0 | 0 | 2.67 | 6h/20C, 2 h/60 C | RTM | 934 | BB117 | 345 | 34.5 | 0.1 | 5 | 26.5 | 1.23 | 0.123 | 1810 | 0 | [8 empty] | 25 | 725 |  | 24.85 | 3.1475 |  | 345 | 310.5 | 0.4758621 | 0.4282759
MD-BB-UP2 | [±45/(0)2/+45]S | 43 | UP2 | CoRezyn 63-AX-051 | Knytex A130 (444 gsm) | 62 | Knytex DB120 (393 gsm) | 38 | 0 | 0 | 0 | 2.67 | 6h/20C, 2 h/60 C | RTM | 935 | BB124 | 345 | 34.5 | 0.1 | 5 | 27.3 | 1.26 | 0.126 | 2415 | 0 | [8 empty] | 25 | 725 |  | 24.85 | 3.1475 |  | 345 | 310.5 | 0.4758621 | 0.4282759
MD-BB-UP2 | [±45/(0)2/+45]S | 43 | UP2 | CoRezyn 63-AX-051 | Knytex A130 (444 gsm) | 62 | Knytex DB120 (393 gsm) | 38 | 0 | 0 | 0 | 2.67 | 6h/20C, 2 h/60 C | RTM | 936 | BB115 | 345 | 34.5 | 0.1 | 5 | 23.8 | 1.45 | 0.145 | 2585 | 0 | [8 empty] | 25 | 725 |  | 24.85 | 3.1475 |  | 345 | 310.5 | 0.4758621 | 0.4282759
MD-BB-UP2 | [±45/(0)2/+45]S | 43 | UP2 | CoRezyn 63-AX-051 | Knytex A130 (444 gsm) | 62 | Knytex DB120 (393 gsm) | 38 | 0 | 0 | 0 | 2.67 | 6h/20C, 2 h/60 C | RTM | 937 | BB123 | 276 | 27.6 | 0.1 | 10 | 26.8 | 1.09 | 0.109 | 18755 | 0 | [8 empty] | 25 | 725 |  | 24.85 | 3.1475 |  | 276 | 248.4 | 0.3806897 | 0.3426207
MD-BB-UP2 | [±45/(0)2/+45]S | 43 | UP2 | CoRezyn 63-AX-051 | Knytex A130 (444 gsm) | 62 | Knytex DB120 (393 gsm) | 38 | 0 | 0 | 0 | 2.67 | 6h/20C, 2 h/60 C | RTM | 938 | BB112 | 276 | 27.6 | 0.1 | 10 | 24.1 | 1.14 | 0.114 | 12437 | 0 | [8 empty] | 25 | 725 |  | 24.85 | 3.1475 |  | 276 | 248.4 | 0.3806897 | 0.3426207
MD-BB-UP2 | [±45/(0)2/+45]S | 43 | UP2 | CoRezyn 63-AX-051 | Knytex A130 (444 gsm) | 62 | Knytex DB120 (393 gsm) | 38 | 0 | 0 | 0 | 2.67 | 6h/20C, 2 h/60 C | RTM | 939 | BB114 | 276 | 27.6 | 0.1 | 10 | 25.2 | 1.2 | 0.12 | 11302 | 0 | [8 empty] | 25 | 725 |  | 24.85 | 3.1475 |  | 276 | 248.4 | 0.3806897 | 0.3426207
MD-BB-UP2 | [±45/(0)2/+45]S | 43 | UP2 | CoRezyn 63-AX-051 | Knytex A130 (444 gsm) | 62 | Knytex DB120 (393 gsm) | 38 | 0 | 0 | 0 | 2.67 | 6h/20C, 2 h/60 C | RTM | 940 | BB110 | 207 | 20.7 | 0.1 | 15 | 26.3 | 0.85 | 0.085 | 494149 | 0 | [8 empty] | 25 | 725 |  | 24.85 | 3.1475 |  | 207 | 186.3 | 0.2855172 | 0.2569655
MD-BB-UP2 | [±45/(0)2/+45]S | 43 | UP2 | CoRezyn 63-AX-051 | Knytex A130 (444 gsm) | 62 | Knytex DB120 (393 gsm) | 38 | 0 | 0 | 0 | 2.67 | 6h/20C, 2 h/60 C | RTM | 941 | BB116 | 207 | 20.7 | 0.1 | 15 | 25.8 | 0.8 | 0.08 | 197629 | 0 | [8 empty] | 25 | 725 |  | 24.85 | 3.1475 |  | 207 | 186.3 | 0.2855172 | 0.2569655
MD-BB-UP2 | [±45/(0)2/+45]S | 43 | UP2 | CoRezyn 63-AX-051 | Knytex A130 (444 gsm) | 62 | Knytex DB120 (393 gsm) | 38 | 0 | 0 | 0 | 2.67 | 6h/20C, 2 h/60 C | RTM | 942 | BB111 | 207 | 20.7 | 0.1 | 15 | 25.8 | 0.81 | 0.081 | 390137 | 0 | [8 empty] | 25 | 725 |  | 24.85 | 3.1475 |  | 207 | 186.3 | 0.2855172 | 0.2569655
MD-BB-UP2 | [±45/(0)2/+45]S | 43 | UP2 | CoRezyn 63-AX-051 | Knytex A130 (444 gsm) | 62 | Knytex DB120 (393 gsm) | 38 | 0 | 0 | 0 | 2.67 | 6h/20C, 2 h/60 C | RTM | 943 | BB108 | 241 | 24.1 | 0.1 | 15 | 24.6 | 1.12 | 0.112 | 66612 | 0 | [8 empty] | 25 | 725 |  | 24.85 | 3.1475 |  | 241 | 216.9 | 0.3324138 | 0.2991724
MD-BB-UP2 | [±45/(0)2/+45]S | 43 | UP2 | CoRezyn 63-AX-051 | Knytex A130 (444 gsm) | 62 | Knytex DB120 (393 gsm) | 38 | 0 | 0 | 0 | 2.67 | 6h/20C, 2 h/60 C | RTM | 944 | BB121 | 241 | 24.1 | 0.1 | 15 | 24.3 | 1.02 | 0.102 | 47939 | 0 | [8 empty] | 25 | 725 |  | 24.85 | 3.1475 |  | 241 | 216.9 | 0.3324138 | 0.2991724
MD-BB-UP2 | [±45/(0)2/+45]S | 43 | UP2 | CoRezyn 63-AX-051 | Knytex A130 (444 gsm) | 62 | Knytex DB120 (393 gsm) | 38 | 0 | 0 | 0 | 2.67 | 6h/20C, 2 h/60 C | RTM | 945 | BB107 | 241 | 24.1 | 0.1 | 15 | 24.3 | 1.09 | 0.109 | 84343 | 0 | [8 empty] | 25 | 725 |  | 24.85 | 3.1475 |  | 241 | 216.9 | 0.3324138 | 0.2991724
MD-BB-UP2 | [±45/(0)2/+45]S | 43 | UP2 | CoRezyn 63-AX-051 | Knytex A130 (444 gsm) | 62 | Knytex DB120 (393 gsm) | 38 | 0 | 0 | 0 | 2.67 | 6h/20C, 2 h/60 C | RTM | 946 | BB122 | 193 | 19.3 | 0.1 | 20 | 25.2 | 0.78 | 0.078 | 1100000 | 0 | [8 empty] | 25 | 725 |  | 24.85 | 3.1475 |  | 193 | 173.7 | 0.2662069 | 0.2395862
MD-BB-UP2 | [±45/(0)2/+45]S | 43 | UP2 | CoRezyn 63-AX-051 | Knytex A130 (444 gsm) | 62 | Knytex DB120 (393 gsm) | 38 | 0 | 0 | 0 | 2.67 | 6h/20C, 2 h/60 C | RTM | 947 | BB106 | 193 | 19.3 | 0.1 | 20 | 25.2 | 0.78 | 0.078 | 921400 | 0 | [8 empty] | 25 | 725 |  | 24.85 | 3.1475 |  | 193 | 173.7 | 0.2662069 | 0.2395862
MD-BB-UP2 | [±45/(0)2/+45]S | 43 | UP2 | CoRezyn 63-AX-051 | Knytex A130 (444 gsm) | 62 | Knytex DB120 (393 gsm) | 38 | 0 | 0 | 0 | 2.67 | 6h/20C, 2 h/60 C | RTM | 948 | BB120 | 193 | 19.3 | 0.1 | 20 | 25.6 | 0.82 | 0.082 | 1320150 | 0 | [8 empty] | 25 | 725 |  | 24.85 | 3.1475 |  | 193 | 173.7 | 0.2662069 | 0.2395862
MD-BB-UP2 | [±45/(90)2/+45]S | 43 | UP2 | CoRezyn 63-AX-051 | 0 | 0 | Knytex DB120 (393 gsm) | 38 | Knytex A130 (444 gsm) | 62 | 0 | 2.67 | 6h/20C, 2 h/60 C | RTM | 958 | BB105 | 193 | 19.3 | 0.1 | 15 | 26 | 0.84 | 0.084 | 707401 | 0 | [8 empty] | 25 | 105.3333 | -268 | 11.63333 | 1.431667 |  | 193 | 173.7 | 1.832278 | 1.649051
MD-CC-UP2 | [±45/(0)2/+45]S | 40 | UP2 | CoRezyn 63-AX-051 | Knytex D155 (527 gsm) | 55 | Knytex DB120 (393 gsm) | 45 | 0 | 0 | 0 | 2.44 | 6h/20C, 2 h/60 C | RTM | 962 | CC119 | 345 | 34.5 | 0.1 | 2 | 22.5 | 1.63 | 0.163 | 174 | 0 | [8 empty] | 25 | 560.6 | -458.5 | 20.9 | 2.74 |  | 345 | 310.5 | 0.6154121 | 0.5538709
MD-CC-UP2 | [±45/(0)2/+45]S | 40 | UP2 | CoRezyn 63-AX-051 | Knytex D155 (527 gsm) | 55 | Knytex DB120 (393 gsm) | 45 | 0 | 0 | 0 | 2.44 | 6h/20C, 2 h/60 C | RTM | 963 | CC108 | 345 | 34.5 | 0.1 | 2 | 21 | 1.84 | 0.184 | 124 | 0 | [8 empty] | 25 | 560.6 | -458.5 | 20.9 | 2.74 |  | 345 | 310.5 | 0.6154121 | 0.5538709
MD-CC-UP2 | [±45/(0)2/+45]S | 40 | UP2 | CoRezyn 63-AX-051 | Knytex D155 (527 gsm) | 55 | Knytex DB120 (393 gsm) | 45 | 0 | 0 | 0 | 2.44 | 6h/20C, 2 h/60 C | RTM | 964 | CC121 | 345 | 34.5 | 0.1 | 2 | 21.7 | 1.79 | 0.179 | 223 | 0 | [8 empty] | 25 | 560.6 | -458.5 | 20.9 | 2.74 |  | 345 | 310.5 | 0.6154121 | 0.5538709
MD-CC-UP2 | [±45/(0)2/+45]S | 40 | UP2 | CoRezyn 63-AX-051 | Knytex D155 (527 gsm) | 55 | Knytex DB120 (393 gsm) | 45 | 0 | 0 | 0 | 2.44 | 6h/20C, 2 h/60 C | RTM | 965 | CC118 | 276 | 27.6 | 0.1 | 4 | 21.9 | 1.55 | 0.155 | 1787 | 0 | [8 empty] | 25 | 560.6 | -458.5 | 20.9 | 2.74 |  | 276 | 248.4 | 0.4923296 | 0.4430967
MD-CC-UP2 | [±45/(0)2/+45]S | 40 | UP2 | CoRezyn 63-AX-051 | Knytex D155 (527 gsm) | 55 | Knytex DB120 (393 gsm) | 45 | 0 | 0 | 0 | 2.44 | 6h/20C, 2 h/60 C | RTM | 966 | CC113 | 276 | 27.6 | 0.1 | 4 | 23.3 | 1.47 | 0.147 | 2637 | 0 | [8 empty] | 25 | 560.6 | -458.5 | 20.9 | 2.74 |  | 276 | 248.4 | 0.4923296 | 0.4430967
MD-CC-UP2 | [±45/(0)2/+45]S | 40 | UP2 | CoRezyn 63-AX-051 | Knytex D155 (527 gsm) | 55 | Knytex DB120 (393 gsm) | 45 | 0 | 0 | 0 | 2.44 | 6h/20C, 2 h/60 C | RTM | 967 | CC104 | 276 | 27.6 | 0.1 | 4 | 21.2 | 1.3 | 0.13 | 3029 | 0 | [8 empty] | 25 | 560.6 | -458.5 | 20.9 | 2.74 |  | 276 | 248.4 | 0.4923296 | 0.4430967
MD-CC-UP2 | [±45/(0)2/+45]S | 40 | UP2 | CoRezyn 63-AX-051 | Knytex D155 (527 gsm) | 55 | Knytex DB120 (393 gsm) | 45 | 0 | 0 | 0 | 2.44 | 6h/20C, 2 h/60 C | RTM | 968 | CC116 | 241 | 24.1 | 0.1 | 10 | 21.6 | 1.12 | 0.112 | 8838 | 0 | [8 empty] | 25 | 560.6 | -458.5 | 20.9 | 2.74 |  | 241 | 216.9 | 0.4298965 | 0.3869069
MD-CC-UP2 | [±45/(0)2/+45]S | 40 | UP2 | CoRezyn 63-AX-051 | Knytex D155 (527 gsm) | 55 | Knytex DB120 (393 gsm) | 45 | 0 | 0 | 0 | 2.44 | 6h/20C, 2 h/60 C | RTM | 969 | CC117 | 241 | 24.1 | 0.1 | 10 | 23.3 | 1.14 | 0.114 | 6956 | 0 | [8 empty] | 25 | 560.6 | -458.5 | 20.9 | 2.74 |  | 241 | 216.9 | 0.4298965 | 0.3869069
MD-CC-UP2 | [±45/(0)2/+45]S | 40 | UP2 | CoRezyn 63-AX-051 | Knytex D155 (527 gsm) | 55 | Knytex DB120 (393 gsm) | 45 | 0 | 0 | 0 | 2.44 | 6h/20C, 2 h/60 C | RTM | 970 | CC103 | 241 | 24.1 | 0.1 | 10 | 22.3 | 1.08 | 0.108 | 12015 | 0 | [8 empty] | 25 | 560.6 | -458.5 | 20.9 | 2.74 |  | 241 | 216.9 | 0.4298965 | 0.3869069
MD-CC-UP2 | [±45/(0)2/+45]S | 40 | UP2 | CoRezyn 63-AX-051 | Knytex D155 (527 gsm) | 55 | Knytex DB120 (393 gsm) | 45 | 0 | 0 | 0 | 2.44 | 6h/20C, 2 h/60 C | RTM | 971 | CC112 | 207 | 20.7 | 0.1 | 15 | 21.9 | 0.99 | 0.099 | 25203 | 0 | [8 empty] | 25 | 560.6 | -458.5 | 20.9 | 2.74 |  | 207 | 186.3 | 0.3692472 | 0.3323225
MD-CC-UP2 | [±45/(0)2/+45]S | 40 | UP2 | CoRezyn 63-AX-051 | Knytex D155 (527 gsm) | 55 | Knytex DB120 (393 gsm) | 45 | 0 | 0 | 0 | 2.44 | 6h/20C, 2 h/60 C | RTM | 972 | CC120 | 207 | 20.7 | 0.1 | 15 | 21.9 | 1.02 | 0.102 | 48080 | 0 | [8 empty] | 25 | 560.6 | -458.5 | 20.9 | 2.74 |  | 207 | 186.3 | 0.3692472 | 0.3323225
MD-CC-UP2 | [±45/(0)2/+45]S | 40 | UP2 | CoRezyn 63-AX-051 | Knytex D155 (527 gsm) | 55 | Knytex DB120 (393 gsm) | 45 | 0 | 0 | 0 | 2.44 | 6h/20C, 2 h/60 C | RTM | 973 | CC124 | 207 | 20.7 | 0.1 | 15 | 21.6 | 1.05 | 0.105 | 32670 | 0 | [8 empty] | 25 | 560.6 | -458.5 | 20.9 | 2.74 |  | 207 | 186.3 | 0.3692472 | 0.3323225
MD-CC-UP2 | [±45/(0)2/+45]S | 40 | UP2 | CoRezyn 63-AX-051 | Knytex D155 (527 gsm) | 55 | Knytex DB120 (393 gsm) | 45 | 0 | 0 | 0 | 2.44 | 6h/20C, 2 h/60 C | RTM | 974 | CC106 | 172 | 17.2 | 0.1 | 10 | 21.8 | 0.84 | 0.084 | 228453 | 0 | [8 empty] | 25 | 560.6 | -458.5 | 20.9 | 2.74 |  | 172 | 154.8 | 0.3068141 | 0.2761327
MD-CC-UP2 | [±45/(0)2/+45]S | 40 | UP2 | CoRezyn 63-AX-051 | Knytex D155 (527 gsm) | 55 | Knytex DB120 (393 gsm) | 45 | 0 | 0 | 0 | 2.44 | 6h/20C, 2 h/60 C | RTM | 975 | CC114 | 172 | 17.2 | 0.1 | 15 | 23.2 | 0.74 | 0.074 | 205864 | 0 | [8 empty] | 25 | 560.6 | -458.5 | 20.9 | 2.74 |  | 172 | 154.8 | 0.3068141 | 0.2761327
MD-CC-UP2 | [±45/(0)2/+45]S | 40 | UP2 | CoRezyn 63-AX-051 | Knytex D155 (527 gsm) | 55 | Knytex DB120 (393 gsm) | 45 | 0 | 0 | 0 | 2.44 | 6h/20C, 2 h/60 C | RTM | 976 | CC110 | 241 | 24.1 | 0.1 | 10 |  |  |  | 27772 | 0 | [8 empty] | 25 | 560.6 | -458.5 | 20.9 | 2.74 |  | 241 | 216.9 | 0.4298965 | 0.3869069
MD-CC-UP2 | [±45/(0)2/+45]S | 40 | UP2 | CoRezyn 63-AX-051 | Knytex D155 (527 gsm) | 55 | Knytex DB120 (393 gsm) | 45 | 0 | 0 | 0 | 2.44 | 6h/20C, 2 h/60 C | RTM | 977 | CC115 | 207 | 20.7 | 0.1 | 10 |  |  |  | 158287 | 0 | [8 empty] | 25 | 560.6 | -458.5 | 20.9 | 2.74 |  | 207 | 186.3 | 0.3692472 | 0.3323225
MD-CC-UP2 | [±45/(0)2/+45]S | 40 | UP2 | CoRezyn 63-AX-051 | Knytex D155 (527 gsm) | 55 | Knytex DB120 (393 gsm) | 45 | 0 | 0 | 0 | 2.44 | 6h/20C, 2 h/60 C | RTM | 978 | CC123 | 207 | 20.7 | 0.1 | 15 |  |  |  | 133440 | 0 | [8 empty] | 25 | 560.6 | -458.5 | 20.9 | 2.74 |  | 207 | 186.3 | 0.3692472 | 0.3323225
MD-CC-UP2 | [±45/(0)2/+45]S | 40 | UP2 | CoRezyn 63-AX-051 | Knytex D155 (527 gsm) | 55 | Knytex DB120 (393 gsm) | 45 | 0 | 0 | 0 | 2.44 | 6h/20C, 2 h/60 C | RTM | 979 | CC109 | 207 | 20.7 | 0.1 | 15 |  |  |  | 243962 | 0 | [8 empty] | 25 | 560.6 | -458.5 | 20.9 | 2.74 |  | 207 | 186.3 | 0.3692472 | 0.3323225
MD-CC-UP2 | [±45/(0)2/+45]S | 40 | UP2 | CoRezyn 63-AX-051 | Knytex D155 (527 gsm) | 55 | Knytex DB120 (393 gsm) | 45 | 0 | 0 | 0 | 2.44 | 6h/20C, 2 h/60 C | RTM | 980 | CC137 | 207 | 20.7 | 0.1 | 15 |  |  |  | 531499 | 0 | [8 empty] | 25 | 560.6 | -458.5 | 20.9 | 2.74 |  | 207 | 186.3 | 0.3692472 | 0.3323225
MD-CC-UP2 | [±45/(0)2/+45]S | 40 | UP2 | CoRezyn 63-AX-051 | Knytex D155 (527 gsm) | 55 | Knytex DB120 (393 gsm) | 45 | 0 | 0 | 0 | 2.44 | 6h/20C, 2 h/60 C | RTM | 981 | CC135 | 207 | 20.7 | 0.1 | 15 | 20.7 | 1 | 0.1 | 631495 | 0 | [8 empty] | 25 | 560.6 | -458.5 | 20.9 | 2.74 |  | 207 | 186.3 | 0.3692472 | 0.3323225
MD-CC-UP2 | [±45/(0)2/+45]S | 40 | UP2 | CoRezyn 63-AX-051 | Knytex D155 (527 gsm) | 55 | Knytex DB120 (393 gsm) | 45 | 0 | 0 | 0 | 2.44 | 6h/20C, 2 h/60 C | RTM | 982 | CC130 | 207 | 20.7 | 0.1 | 15 | 20.2 | 1.02 | 0.102 | 486225 | 0 | [8 empty] | 25 | 560.6 | -458.5 | 20.9 | 2.74 |  | 207 | 186.3 | 0.3692472 | 0.3323225
MD-CC-UP2 | [±45/(0)2/+45]S | 40 | UP2 | CoRezyn 63-AX-051 | Knytex D155 (527 gsm) | 55 | Knytex DB120 (393 gsm) | 45 | 0 | 0 | 0 | 2.44 | 6h/20C, 2 h/60 C | RTM | 983 | CC134 | 276 | 27.6 | 0.1 | 10 |  |  |  | 50289 | 0 | [8 empty] | 25 | 560.6 | -458.5 | 20.9 | 2.74 |  | 276 | 248.4 | 0.4923296 | 0.4430967
MD-CC-UP2 | [±45/(0)2/+45]S | 40 | UP2 | CoRezyn 63-AX-051 | Knytex D155 (527 gsm) | 55 | Knytex DB120 (393 gsm) | 45 | 0 | 0 | 0 | 2.44 | 6h/20C, 2 h/60 C | RTM | 984 | CC131 | 276 | 27.6 | 0.1 | 10 |  |  |  | 30467 | 0 | [8 empty] | 25 | 560.6 | -458.5 | 20.9 | 2.74 |  | 276 | 248.4 | 0.4923296 | 0.4430967
MD-CC-UP2 | [±45/(0)2/+45]S | 40 | UP2 | CoRezyn 63-AX-051 | Knytex D155 (527 gsm) | 55 | Knytex DB120 (393 gsm) | 45 | 0 | 0 | 0 | 2.44 | 6h/20C, 2 h/60 C | RTM | 985 | CC133 | 276 | 27.6 | 0.1 | 10 |  |  |  | 38977 | 0 | [8 empty] | 25 | 560.6 | -458.5 | 20.9 | 2.74 |  | 276 | 248.4 | 0.4923296 | 0.4430967
MD-CC-UP2 | [±45/(0)2/+45]S | 40 | UP2 | CoRezyn 63-AX-051 | Knytex D155 (527 gsm) | 55 | Knytex DB120 (393 gsm) | 45 | 0 | 0 | 0 | 2.44 | 6h/20C, 2 h/60 C | RTM | 986 | CC132 | 345 | 34.5 | 0.1 | 2 |  |  |  | 2979 | 0 | [8 empty] | 25 | 560.6 | -458.5 | 20.9 | 2.74 |  | 345 | 310.5 | 0.6154121 | 0.5538709
MD-CC-UP2 | [±45/(0)2/+45]S | 40 | UP2 | CoRezyn 63-AX-051 | Knytex D155 (527 gsm) | 55 | Knytex DB120 (393 gsm) | 45 | 0 | 0 | 0 | 2.44 | 6h/20C, 2 h/60 C | RTM | 987 | CC143 | 345 | 34.5 | 0.1 | 2 |  |  |  | 4476 | 0 | [8 empty] | 25 | 560.6 | -458.5 | 20.9 | 2.74 |  | 345 | 310.5 | 0.6154121 | 0.5538709
MD-CC-UP2 | [±45/(0)2/+45]S | 40 | UP2 | CoRezyn 63-AX-051 | Knytex D155 (527 gsm) | 55 | Knytex DB120 (393 gsm) | 45 | 0 | 0 | 0 | 2.44 | 6h/20C, 2 h/60 C | RTM | 988 | CC144 | 345 | 34.5 | 0.1 | 2 |  |  |  | 4807 | 0 | [8 empty] | 25 | 560.6 | -458.5 | 20.9 | 2.74 |  | 345 | 310.5 | 0.6154121 | 0.5538709
MD-CC2-UP2 | [±45/(0)3/+45]S | 46 | UP2 | CoRezyn 63-AX-051 | Knytex D155 (527 gsm) | 63 | Knytex DB120 (393 gsm) | 37 | 0 | 0 | 0 | 2.69 | 6h/20C, 2 h/60 C | RTM | 994 | CC2105 | 414 | 41.4 | 0.1 | 5 | 25.6 | 1.62 | 0.162 | 4104 | 0 | [8 empty] | 25 | 715 | -527 | 26.96667 | 2.816667 |  | 414 | 372.6 | 0.579021 | 0.5211189
MD-CC2-UP2 | [±45/(0)3/+45]S | 46 | UP2 | CoRezyn 63-AX-051 | Knytex D155 (527 gsm) | 63 | Knytex DB120 (393 gsm) | 37 | 0 | 0 | 0 | 2.69 | 6h/20C, 2 h/60 C | RTM | 995 | CC2106 | 276 | 27.6 | 0.1 | 15 |  |  |  | 168303 | 0 | [8 empty] | 25 | 715 | -527 | 26.96667 | 2.816667 |  | 276 | 248.4 | 0.386014 | 0.3474126
MD-CC2-UP2 | [±45/(0)3/+45]S | 46 | UP2 | CoRezyn 63-AX-051 | Knytex D155 (527 gsm) | 63 | Knytex DB120 (393 gsm) | 37 | 0 | 0 | 0 | 2.69 | 6h/20C, 2 h/60 C | RTM | 996 | CC2116 | 276 | 27.6 | 0.1 | 10 |  |  |  | 132591 | 0 | [8 empty] | 25 | 715 | -527 | 26.96667 | 2.816667 |  | 276 | 248.4 | 0.386014 | 0.3474126
MD-CC2-UP2 | [±45/(0)3/+45]S | 46 | UP2 | CoRezyn 63-AX-051 | Knytex D155 (527 gsm) | 63 | Knytex DB120 (393 gsm) | 37 | 0 | 0 | 0 | 2.69 | 6h/20C, 2 h/60 C | RTM | 997 | CC2108 | 276 | 27.6 | 0.1 | 10 |  |  |  | 176536 | 0 | [8 empty] | 25 | 715 | -527 | 26.96667 | 2.816667 |  | 276 | 248.4 | 0.386014 | 0.3474126
MD-CC2-UP2 | [±45/(0)3/+45]S | 46 | UP2 | CoRezyn 63-AX-051 | Knytex D155 (527 gsm) | 63 | Knytex DB120 (393 gsm) | 37 | 0 | 0 | 0 | 2.69 | 6h/20C, 2 h/60 C | RTM | 998 | CC2111 | 414 | 41.4 | 0.1 | 15 |  |  |  | 2231 | 0 | [8 empty] | 25 | 715 | -527 | 26.96667 | 2.816667 |  | 414 | 372.6 | 0.579021 | 0.5211189
MD-CC2-UP2 | [±45/(0)3/+45]S | 46 | UP2 | CoRezyn 63-AX-051 | Knytex D155 (527 gsm) | 63 | Knytex DB120 (393 gsm) | 37 | 0 | 0 | 0 | 2.69 | 6h/20C, 2 h/60 C | RTM | 999 | CC2113 | 414 | 41.4 | 0.1 | 4 |  |  |  | 2820 | 0 | [8 empty] | 25 | 715 | -527 | 26.96667 | 2.816667 |  | 414 | 372.6 | 0.579021 | 0.5211189
MD-CC2-UP2 | [±45/(0)3/+45]S | 46 | UP2 | CoRezyn 63-AX-051 | Knytex D155 (527 gsm) | 63 | Knytex DB120 (393 gsm) | 37 | 0 | 0 | 0 | 2.69 | 6h/20C, 2 h/60 C | RTM | 1000 | CC2107 | 345 | 34.5 | 0.1 | 10 |  |  |  | 21413 | 0 | [8 empty] | 25 | 715 | -527 | 26.96667 | 2.816667 |  | 345 | 310.5 | 0.4825175 | 0.4342657
MD-CC2-UP2 | [±45/(0)3/+45]S | 46 | UP2 | CoRezyn 63-AX-051 | Knytex D155 (527 gsm) | 63 | Knytex DB120 (393 gsm) | 37 | 0 | 0 | 0 | 2.69 | 6h/20C, 2 h/60 C | RTM | 1001 | CC2117 | 345 | 34.5 | 0.1 | 10 |  |  |  | 16914 | 0 | [8 empty] | 25 | 715 | -527 | 26.96667 | 2.816667 |  | 345 | 310.5 | 0.4825175 | 0.4342657
MD-CC2-UP2 | [±45/(0)3/+45]S | 46 | UP2 | CoRezyn 63-AX-051 | Knytex D155 (527 gsm) | 63 | Knytex DB120 (393 gsm) | 37 | 0 | 0 | 0 | 2.69 | 6h/20C, 2 h/60 C | RTM | 1002 | CC2110 | 345 | 34.5 | 0.1 | 10 |  |  |  | 21965 | 0 | [8 empty] | 25 | 715 | -527 | 26.96667 | 2.816667 |  | 345 | 310.5 | 0.4825175 | 0.4342657
MD-CC2-UP2 | [±45/(0)3/+45]S | 46 | UP2 | CoRezyn 63-AX-051 | Knytex D155 (527 gsm) | 63 | Knytex DB120 (393 gsm) | 37 | 0 | 0 | 0 | 2.69 | 6h/20C, 2 h/60 C | RTM | 1003 | CC2109 | 207 | 20.7 | 0.1 | 20 |  |  |  | 1873767 | 0 | [8 empty] | 25 | 715 | -527 | 26.96667 | 2.816667 |  | 207 | 186.3 | 0.2895105 | 0.2605594
MD-CC3-UP2 | [0/±45/(0)2/+45]S | 44 | UP2 | CoRezyn 63-AX-051 | Knytex D155 (527 gsm) | 63 | Knytex DB120 (393 gsm) | 37 | 0 | 0 | 0 | 2.74 | 6h/20C, 2 h/60 C | RTM | 1010 | CC3107 | 414 | 41.4 | 0.1 | 5 |  |  |  | 1324 | 0 | [8 empty] | 25 | 682.3333 | -540.6667 | 26.26667 | 2.593333 |  | 414 | 372.6 | 0.6067416 | 0.5460674
MD-CC3-UP2 | [0/±45/(0)2/+45]S | 44 | UP2 | CoRezyn 63-AX-051 | Knytex D155 (527 gsm) | 63 | Knytex DB120 (393 gsm) | 37 | 0 | 0 | 0 | 2.74 | 6h/20C, 2 h/60 C | RTM | 1011 | CC3104 | 414 | 41.4 | 0.1 | 5 |  |  |  | 5122 | 0 | [8 empty] | 25 | 682.3333 | -540.6667 | 26.26667 | 2.593333 |  | 414 | 372.6 | 0.6067416 | 0.5460674
MD-CC3-UP2 | [0/±45/(0)2/+45]S | 44 | UP2 | CoRezyn 63-AX-051 | Knytex D155 (527 gsm) | 63 | Knytex DB120 (393 gsm) | 37 | 0 | 0 | 0 | 2.74 | 6h/20C, 2 h/60 C | RTM | 1012 | CC3105 | 414 | 41.4 | 0.1 | 5 |  |  |  | 4241 | 0 | [8 empty] | 25 | 682.3333 | -540.6667 | 26.26667 | 2.593333 |  | 414 | 372.6 | 0.6067416 | 0.5460674
MD-CC3-UP2 | [0/±45/(0)2/+45]S | 44 | UP2 | CoRezyn 63-AX-051 | Knytex D155 (527 gsm) | 63 | Knytex DB120 (393 gsm) | 37 | 0 | 0 | 0 | 2.74 | 6h/20C, 2 h/60 C | RTM | 1013 | CC3108 | 276 | 27.6 | 0.1 | 10 |  |  |  | 186787 | 0 | [8 empty] | 25 | 682.3333 | -540.6667 | 26.26667 | 2.593333 |  | 276 | 248.4 | 0.4044944 | 0.3640449
MD-CC3-UP2 | [0/±45/(0)2/+45]S | 44 | UP2 | CoRezyn 63-AX-051 | Knytex D155 (527 gsm) | 63 | Knytex DB120 (393 gsm) | 37 | 0 | 0 | 0 | 2.74 | 6h/20C, 2 h/60 C | RTM | 1014 | CC3106 | 276 | 27.6 | 0.1 | 10 |  |  |  | 226915 | 0 | [8 empty] | 25 | 682.3333 | -540.6667 | 26.26667 | 2.593333 |  | 276 | 248.4 | 0.4044944 | 0.3640449
MD-CC3-UP2 | [0/±45/(0)2/+45]S | 44 | UP2 | CoRezyn 63-AX-051 | Knytex D155 (527 gsm) | 63 | Knytex DB120 (393 gsm) | 37 | 0 | 0 | 0 | 2.74 | 6h/20C, 2 h/60 C | RTM | 1015 | CC3109 | 276 | 27.6 | 0.1 | 10 |  |  |  | 169059 | 0 | [8 empty] | 25 | 682.3333 | -540.6667 | 26.26667 | 2.593333 |  | 276 | 248.4 | 0.4044944 | 0.3640449
MD-CC3-UP2 | [0/±45/(0)2/+45]S | 44 | UP2 | CoRezyn 63-AX-051 | Knytex D155 (527 gsm) | 63 | Knytex DB120 (393 gsm) | 37 | 0 | 0 | 0 | 2.74 | 6h/20C, 2 h/60 C | RTM | 1016 | CC3111 | 414 | 41.4 | 0.1 | 5 |  |  |  | 4469 | 0 | [8 empty] | 25 | 682.3333 | -540.6667 | 26.26667 | 2.593333 |  | 414 | 372.6 | 0.6067416 | 0.5460674
MD-CC3-UP2 | [0/±45/(0)2/+45]S | 44 | UP2 | CoRezyn 63-AX-051 | Knytex D155 (527 gsm) | 63 | Knytex DB120 (393 gsm) | 37 | 0 | 0 | 0 | 2.74 | 6h/20C, 2 h/60 C | RTM | 1017 | CC3110 | 345 | 34.5 | 0.1 | 5 |  |  |  | 26235 | 0 | [8 empty] | 25 | 682.3333 | -540.6667 | 26.26667 | 2.593333 |  | 345 | 310.5 | 0.505618 | 0.4550562
MD-CC3-UP2 | [0/±45/(0)2/+45]S | 44 | UP2 | CoRezyn 63-AX-051 | Knytex D155 (527 gsm) | 63 | Knytex DB120 (393 gsm) | 37 | 0 | 0 | 0 | 2.74 | 6h/20C, 2 h/60 C | RTM | 1018 | CC3113 | 345 | 34.5 | 0.1 | 5 |  |  |  | 31512 | 0 | [8 empty] | 25 | 682.3333 | -540.6667 | 26.26667 | 2.593333 |  | 345 | 310.5 | 0.505618 | 0.4550562
MD-CC3-UP2 | [0/±45/(0)2/+45]S | 44 | UP2 | CoRezyn 63-AX-051 | Knytex D155 (527 gsm) | 63 | Knytex DB120 (393 gsm) | 37 | 0 | 0 | 0 | 2.74 | 6h/20C, 2 h/60 C | RTM | 1019 | CC3112 | 345 | 34.5 | 0.1 | 5 |  |  |  | 28465 | 0 | [8 empty] | 25 | 682.3333 | -540.6667 | 26.26667 | 2.593333 |  | 345 | 310.5 | 0.505618 | 0.4550562
MD-CC3-UP2 | [0/±45/(0)2/+45]S | 44 | UP2 | CoRezyn 63-AX-051 | Knytex D155 (527 gsm) | 63 | Knytex DB120 (393 gsm) | 37 | 0 | 0 | 0 | 2.74 | 6h/20C, 2 h/60 C | RTM | 1020 | CC3121 | 241 | 24.1 | 0.1 | 15 |  |  |  | 371472 | 0 | [8 empty] | 25 | 682.3333 | -540.6667 | 26.26667 | 2.593333 |  | 241 | 216.9 | 0.3531998 | 0.3178798
MD-CC3-UP2 | [0/±45/(0)2/+45]S | 44 | UP2 | CoRezyn 63-AX-051 | Knytex D155 (527 gsm) | 63 | Knytex DB120 (393 gsm) | 37 | 0 | 0 | 0 | 2.74 | 6h/20C, 2 h/60 C | RTM | 1021 | CC3120 | 241 | 24.1 | 0.1 | 20 |  |  |  | 428636 | 0 | [8 empty] | 25 | 682.3333 | -540.6667 | 26.26667 | 2.593333 |  | 241 | 216.9 | 0.3531998 | 0.3178798
MD-CC3-UP2 | [0/±45/(0)2/+45]S | 44 | UP2 | CoRezyn 63-AX-051 | Knytex D155 (527 gsm) | 63 | Knytex DB120 (393 gsm) | 37 | 0 | 0 | 0 | 2.74 | 6h/20C, 2 h/60 C | RTM | 1022 | CC3124 | 207 | 20.7 | 0.1 | 15 |  |  |  | 2016665 | 0 | [8 empty] | 25 | 682.3333 | -540.6667 | 26.26667 | 2.593333 |  | 207 | 186.3 | 0.3033708 | 0.2730337
Biax-CH-UP2 | [(±45)3]S | 47 | UP2 | CoRezyn 63-AX-051 | 0 | 0 | Knytex DB240 (837 gsm) | 100 | 0 | 0 | 0 | 3.86 | 6h/20C, 2 h/60 C | RTM | 1257 | CH111 | 103 | 10.3 | 0.1 | 2 | 13.4 | 0.97 | 0.097 | 3591 | 0 | [8 empty] | 25 | 143.25 | -177.75 | 13.9 | 1.45 | -1.31 | 103 | 92.7 | 0.7190227 | 0.6471204
Biax-CH-UP2 | [(±45)3]S | 47 | UP2 | CoRezyn 63-AX-051 | 0 | 0 | Knytex DB240 (837 gsm) | 100 | 0 | 0 | 0 | 3.86 | 6h/20C, 2 h/60 C | RTM | 1258 | CH105 | 103 | 10.3 | 0.1 | 2 | 12.3 | 0.93 | 0.093 | 1545 | 0 | [8 empty] | 25 | 143.25 | -177.75 | 13.9 | 1.45 | -1.31 | 103 | 92.7 | 0.7190227 | 0.6471204
Biax-CH-UP2 | [(±45)3]S | 47 | UP2 | CoRezyn 63-AX-051 | 0 | 0 | Knytex DB240 (837 gsm) | 100 | 0 | 0 | 0 | 3.86 | 6h/20C, 2 h/60 C | RTM | 1259 | CH116 | 86 | 8.6 | 0.1 | 5 | 13.5 | 0.64 | 0.064 | 2886 | 0 | [8 empty] | 25 | 143.25 | -177.75 | 13.9 | 1.45 | -1.31 | 86 | 77.4 | 0.600349 | 0.5403141
Biax-CH-UP2 | [(±45)3]S | 47 | UP2 | CoRezyn 63-AX-051 | 0 | 0 | Knytex DB240 (837 gsm) | 100 | 0 | 0 | 0 | 3.86 | 6h/20C, 2 h/60 C | RTM | 1260 | CH109 | 69 | 6.9 | 0.1 | 5 | 13.5 | 0.51 | 0.051 | 37378 | 0 | [8 empty] | 25 | 143.25 | -177.75 | 13.9 | 1.45 | -1.31 | 69 | 62.1 | 0.4816754 | 0.4335079
Biax-CH-UP2 | [(±45)3]S | 47 | UP2 | CoRezyn 63-AX-051 | 0 | 0 | Knytex DB240 (837 gsm) | 100 | 0 | 0 | 0 | 3.86 | 6h/20C, 2 h/60 C | RTM | 1261 | CH117 | 52 | 5.2 | 0.1 | 15 | 11.7 | 0.44 | 0.044 | 5000000 | 1 | [8 empty] | 25 | 143.25 | -177.75 | 13.9 | 1.45 | -1.31 | 52 | 46.8 | 0.3630017 | 0.3267016
Biax-CH-UP2 | [(±45)3]S | 47 | UP2 | CoRezyn 63-AX-051 | 0 | 0 | Knytex DB240 (837 gsm) | 100 | 0 | 0 | 0 | 3.86 | 6h/20C, 2 h/60 C | RTM | 1262 | CH114 | 103 | 10.3 | 0.1 | 2 | 13.6 | 0.94 | 0.094 | 920 | 0 | [8 empty] | 25 | 143.25 | -177.75 | 13.9 | 1.45 | -1.31 | 103 | 92.7 | 0.7190227 | 0.6471204
Biax-CH-UP2 | [(±45)3]S | 47 | UP2 | CoRezyn 63-AX-051 | 0 | 0 | Knytex DB240 (837 gsm) | 100 | 0 | 0 | 0 | 3.86 | 6h/20C, 2 h/60 C | RTM | 1263 | CH113 | 86 | 8.6 | 0.1 | 4 | 14.1 | 0.91 | 0.091 | 5340 | 0 | [8 empty] | 25 | 143.25 | -177.75 | 13.9 | 1.45 | -1.31 | 86 | 77.4 | 0.600349 | 0.5403141
Biax-CH-UP2 | [(±45)3]S | 47 | UP2 | CoRezyn 63-AX-051 | 0 | 0 | Knytex DB240 (837 gsm) | 100 | 0 | 0 | 0 | 3.86 | 6h/20C, 2 h/60 C | RTM | 1264 | CH107 | 86 | 8.6 | 0.1 | 4 | 14.3 | 0.92 | 0.092 | 4604 | 0 | [8 empty] | 25 | 143.25 | -177.75 | 13.9 | 1.45 | -1.31 | 86 | 77.4 | 0.600349 | 0.5403141
Biax-CH-UP2 | [(±45)3]S | 47 | UP2 | CoRezyn 63-AX-051 | 0 | 0 | Knytex DB240 (837 gsm) | 100 | 0 | 0 | 0 | 3.86 | 6h/20C, 2 h/60 C | RTM | 1265 | CH104 | 69 | 6.9 | 0.1 | 5 | 13.8 | 0.59 | 0.059 | 73763 | 0 | [8 empty] | 25 | 143.25 | -177.75 | 13.9 | 1.45 | -1.31 | 69 | 62.1 | 0.4816754 | 0.4335079
Biax-CH-UP2 | [(±45)3]S | 47 | UP2 | CoRezyn 63-AX-051 | 0 | 0 | Knytex DB240 (837 gsm) | 100 | 0 | 0 | 0 | 3.86 | 6h/20C, 2 h/60 C | RTM | 1266 | CH106 | 69 | 6.9 | 0.1 | 5 | 14.3 | 0.64 | 0.064 | 28432 | 0 | [8 empty] | 25 | 143.25 | -177.75 | 13.9 | 1.45 | -1.31 | 69 | 62.1 | 0.4816754 | 0.4335079
Biax-CH-UP2 | [(±45)3]S | 47 | UP2 | CoRezyn 63-AX-051 | 0 | 0 | Knytex DB240 (837 gsm) | 100 | 0 | 0 | 0 | 3.86 | 6h/20C, 2 h/60 C | RTM | 1268 | CH125 | 62 | 6.2 | 0.1 | 10 | 14.1 | 0.51 | 0.051 | 327862 | 0 | [8 empty] | 25 | 143.25 | -177.75 | 13.9 | 1.45 | -1.31 | 62 | 55.8 | 0.4328098 | 0.3895288
Biax-CH-UP2 | [(±45)3]S | 47 | UP2 | CoRezyn 63-AX-051 | 0 | 0 | Knytex DB240 (837 gsm) | 100 | 0 | 0 | 0 | 3.86 | 6h/20C, 2 h/60 C | RTM | 1269 | CH126 | 62 | 6.2 | 0.1 | 10 | 13 | 0.6 | 0.06 | 250000 | 0 | [8 empty] | 25 | 143.25 | -177.75 | 13.9 | 1.45 | -1.31 | 62 | 55.8 | 0.4328098 | 0.3895288
Biax-CH-UP2 | [(±45)3]S | 47 | UP2 | CoRezyn 63-AX-051 | 0 | 0 | Knytex DB240 (837 gsm) | 100 | 0 | 0 | 0 | 3.86 | 6h/20C, 2 h/60 C | RTM | 1270 | CH110 | 62 | 6.2 | 0.1 | 10 | 14 | 0.55 | 0.055 | 171332 | 0 | [8 empty] | 25 | 143.25 | -177.75 | 13.9 | 1.45 | -1.31 | 62 | 55.8 | 0.4328098 | 0.3895288
Biax-CH-UP2 | [(±45)3]S | 47 | UP2 | CoRezyn 63-AX-051 | 0 | 0 | Knytex DB240 (837 gsm) | 100 | 0 | 0 | 0 | 3.86 | 6h/20C, 2 h/60 C | RTM | 1274 | CH137 | -12.4 | -124 | 10 | 2 |  | -0.091 | -0.91 | 433 | 0 | [8 empty] | 25 | 143.25 | -177.75 | 13.9 | 1.45 | -1.31 | -124 | 111.6 | -0.697609 | 0.6278481
Biax-CH-UP2 | [(±45)3]S | 47 | UP2 | CoRezyn 63-AX-051 | 0 | 0 | Knytex DB240 (837 gsm) | 100 | 0 | 0 | 0 | 3.86 | 6h/20C, 2 h/60 C | RTM | 1275 | CH134 | -12.4 | -124 | 10 | 2 |  | -0.091 | -0.91 | 870 | 0 | [8 empty] | 25 | 143.25 | -177.75 | 13.9 | 1.45 | -1.31 | -124 | 111.6 | -0.697609 | 0.6278481
Biax-CH-UP2 | [(±45)3]S | 47 | UP2 | CoRezyn 63-AX-051 | 0 | 0 | Knytex DB240 (837 gsm) | 100 | 0 | 0 | 0 | 3.86 | 6h/20C, 2 h/60 C | RTM | 1276 | CH136 | -8.6 | -86 | 10 | 5 |  | -0.063 | -0.63 | 61185 | 0 | [8 empty] | 25 | 143.25 | -177.75 | 13.9 | 1.45 | -1.31 | -86 | 77.4 | -0.4838256 | 0.435443
Biax-CH-UP2 | [(±45)3]S | 47 | UP2 | CoRezyn 63-AX-051 | 0 | 0 | Knytex DB240 (837 gsm) | 100 | 0 | 0 | 0 | 3.86 | 6h/20C, 2 h/60 C | RTM | 1277 | CH138 | -8.6 | -86 | 10 | 10 |  | -0.063 | -0.63 | 31317 | 0 | [8 empty] | 25 | 143.25 | -177.75 | 13.9 | 1.45 | -1.31 | -86 | 77.4 | -0.4838256 | 0.435443
Biax-CH-UP2 | [(±45)3]S | 47 | UP2 | CoRezyn 63-AX-051 | 0 | 0 | Knytex DB240 (837 gsm) | 100 | 0 | 0 | 0 | 3.86 | 6h/20C, 2 h/60 C | RTM | 1278 | CH139 | -6.9 | -69 | 10 | 20 |  | -0.051 | -0.51 | 1317352 | 0 | [8 empty] | 25 | 143.25 | -177.75 | 13.9 | 1.45 | -1.31 | -69 | 62.1 | -0.3881857 | 0.3493671
Biax-CH-UP2 | [(±45)3]S | 47 | UP2 | CoRezyn 63-AX-051 | 0 | 0 | Knytex DB240 (837 gsm) | 100 | 0 | 0 | 0 | 3.86 | 6h/20C, 2 h/60 C | RTM | 1279 | CH145 | -10.3 | -103 | 10 | 5 |  | -0.046 | -0.46 | 5030 | 0 | [8 empty] | 25 | 143.25 | -177.75 | 13.9 | 1.45 | -1.31 | -103 | 92.7 | -0.5794655 | 0.521519
Biax-CH-UP2 | [(±45)3]S | 47 | UP2 | CoRezyn 63-AX-051 | 0 | 0 | Knytex DB240 (837 gsm) | 100 | 0 | 0 | 0 | 3.86 | 6h/20C, 2 h/60 C | RTM | 1280 | CH144 | -10.3 | -103 | 10 | 5 |  | -0.046 | -0.46 | 9428 | 0 | [8 empty] | 25 | 143.25 | -177.75 | 13.9 | 1.45 | -1.31 | -103 | 92.7 | -0.5794655 | 0.521519
Biax-CH-UP2 | [(±45)3]S | 47 | UP2 | CoRezyn 63-AX-051 | 0 | 0 | Knytex DB240 (837 gsm) | 100 | 0 | 0 | 0 | 3.86 | 6h/20C, 2 h/60 C | RTM | 1281 | CH152 | -12.4 | -124 | 10 | 2 |  | -0.091 | -0.91 | 956 | 0 | [8 empty] | 25 | 143.25 | -177.75 | 13.9 | 1.45 | -1.31 | -124 | 111.6 | -0.697609 | 0.6278481
Biax-CH-UP2 | [(±45)3]S | 47 | UP2 | CoRezyn 63-AX-051 | 0 | 0 | Knytex DB240 (837 gsm) | 100 | 0 | 0 | 0 | 3.86 | 6h/20C, 2 h/60 C | RTM | 1282 | CH132 | -10.3 | -103 | 10 | 5 |  | -0.076 | -0.76 | 6653 | 0 | [8 empty] | 25 | 143.25 | -177.75 | 13.9 | 1.45 | -1.31 | -103 | 92.7 | -0.5794655 | 0.521519
Biax-CH-UP2 | [(±45)3]S | 47 | UP2 | CoRezyn 63-AX-051 | 0 | 0 | Knytex DB240 (837 gsm) | 100 | 0 | 0 | 0 | 3.86 | 6h/20C, 2 h/60 C | RTM | 1283 | CH133 | -6.9 | -69 | 10 | 20 |  | -0.051 | -0.51 | 1125335 | 0 | [8 empty] | 25 | 143.25 | -177.75 | 13.9 | 1.45 | -1.31 | -69 | 62.1 | -0.3881857 | 0.3493671
Biax-CH-UP2 | [(±45)3]S | 47 | UP2 | CoRezyn 63-AX-051 | 0 | 0 | Knytex DB240 (837 gsm) | 100 | 0 | 0 | 0 | 3.86 | 6h/20C, 2 h/60 C | RTM | 1284 | CH135 | -8.6 | -86 | 10 | 10 |  | -0.063 | -0.63 | 76452 | 0 | [8 empty] | 25 | 143.25 | -177.75 | 13.9 | 1.45 | -1.31 | -86 | 77.4 | -0.4838256 | 0.435443
Biax-CH2-UP2 | [(±45/0/±45)]S | 44 | UP2 | CoRezyn 63-AX-051 | Knytex D155 (527 gsm) | 24 | Knytex DB240 (837 gsm) | 76 | 0 | 0 | 0 | 3.78 | 6h/20C, 2 h/60 C | RTM | 1155 | CH2103 | 241 | 24.1 | 0.1 | 2 | 16.4 | 1.8 | 0.18 | 396 | 0 | [8 empty] | 25 | 364 | -341.6667 | 16.9 | 2.3075 |  | 241 | 216.9 | 0.6620879 | 0.5958791
Biax-CH2-UP2 | [(±45/0/±45)]S | 44 | UP2 | CoRezyn 63-AX-051 | Knytex D155 (527 gsm) | 24 | Knytex DB240 (837 gsm) | 76 | 0 | 0 | 0 | 3.78 | 6h/20C, 2 h/60 C | RTM | 1356 | CH2112 | 241 | 24.1 | 0.1 | 2 | 16.2 | 2.2 | 0.22 | 221 | 0 | [8 empty] | 25 | 364 | -341.6667 | 16.9 | 2.3075 |  | 241 | 216.9 | 0.6620879 | 0.5958791
Biax-CH2-UP2 | [(±45/0/±45)]S | 44 | UP2 | CoRezyn 63-AX-051 | Knytex D155 (527 gsm) | 24 | Knytex DB240 (837 gsm) | 76 | 0 | 0 | 0 | 3.78 | 6h/20C, 2 h/60 C | RTM | 1357 | CH2109 | 207 | 20.7 | 0.1 | 4 | 16.6 | 1.79 | 0.179 | 2148 | 0 | [8 empty] | 25 | 364 | -341.6667 | 16.9 | 2.3075 |  | 207 | 186.3 | 0.5686813 | 0.5118132
Biax-CH2-UP2 | [(±45/0/±45)]S | 44 | UP2 | CoRezyn 63-AX-051 | Knytex D155 (527 gsm) | 24 | Knytex DB240 (837 gsm) | 76 | 0 | 0 | 0 | 3.78 | 6h/20C, 2 h/60 C | RTM | 1358 | CH2115 | 207 | 20.7 | 0.1 | 4 | 16.5 | 1.77 | 0.177 | 1917 | 0 | [8 empty] | 25 | 364 | -341.6667 | 16.9 | 2.3075 |  | 207 | 186.3 | 0.5686813 | 0.5118132
Biax-CH2-UP2 | [(±45/0/±45)]S | 44 | UP2 | CoRezyn 63-AX-051 | Knytex D155 (527 gsm) | 24 | Knytex DB240 (837 gsm) | 76 | 0 | 0 | 0 | 3.78 | 6h/20C, 2 h/60 C | RTM | 1359 | CH2113 | 172 | 17.2 | 0.1 | 5 | 15.9 | 1.34 | 0.134 | 11276 | 0 | [8 empty] | 25 | 364 | -341.6667 | 16.9 | 2.3075 |  | 172 | 154.8 | 0.4725275 | 0.4252747
Biax-CH2-UP2 | [(±45/0/±45)]S | 44 | UP2 | CoRezyn 63-AX-051 | Knytex D155 (527 gsm) | 24 | Knytex DB240 (837 gsm) | 76 | 0 | 0 | 0 | 3.78 | 6h/20C, 2 h/60 C | RTM | 1360 | CH2106 | 138 | 13.8 | 0.1 | 5 | 16.7 | 1.1 | 0.11 | 40073 | 0 | [8 empty] | 25 | 364 | -341.6667 | 16.9 | 2.3075 |  | 138 | 124.2 | 0.3791209 | 0.3412088
Biax-CH2-UP2 | [(±45/0/±45)]S | 44 | UP2 | CoRezyn 63-AX-051 | Knytex D155 (527 gsm) | 24 | Knytex DB240 (837 gsm) | 76 | 0 | 0 | 0 | 3.78 | 6h/20C, 2 h/60 C | RTM | 1361 | CH2111 | 103 | 10.3 | 0.1 | 20 | 17.2 | 0.64 | 0.064 | 1855170 | 0 | [8 empty] | 25 | 364 | -341.6667 | 16.9 | 2.3075 |  | 103 | 92.7 | 0.282967 | 0.2546703
Biax-CH2-UP2 | [(±45/0/±45)]S | 44 | UP2 | CoRezyn 63-AX-051 | Knytex D155 (527 gsm) | 24 | Knytex DB240 (837 gsm) | 76 | 0 | 0 | 0 | 3.78 | 6h/20C, 2 h/60 C | RTM | 1362 | CH2117 | 207 | 20.7 | 0.1 | 2 | 16.8 | 1.72 | 0.172 | 1342 | 0 | [8 empty] | 25 | 364 | -341.6667 | 16.9 | 2.3075 |  | 207 | 186.3 | 0.5686813 | 0.5118132
Biax-CH2-UP2 | [(±45/0/±45)]S | 44 | UP2 | CoRezyn 63-AX-051 | Knytex D155 (527 gsm) | 24 | Knytex DB240 (837 gsm) | 76 | 0 | 0 | 0 | 3.78 | 6h/20C, 2 h/60 C | RTM | 1363 | CH2114 | 172 | 17.2 | 0.1 | 4 | 17 | 1.25 | 0.125 | 9910 | 0 | [8 empty] | 25 | 364 | -341.6667 | 16.9 | 2.3075 |  | 172 | 154.8 | 0.4725275 | 0.4252747
Biax-CH2-UP2 | [(±45/0/±45)]S | 44 | UP2 | CoRezyn 63-AX-051 | Knytex D155 (527 gsm) | 24 | Knytex DB240 (837 gsm) | 76 | 0 | 0 | 0 | 3.78 | 6h/20C, 2 h/60 C | RTM | 1364 | CH2105 | 172 | 17.2 | 0.1 | 4 | 17.4 | 1.23 | 0.123 | 8987 | 0 | [8 empty] | 25 | 364 | -341.6667 | 16.9 | 2.3075 |  | 172 | 154.8 | 0.4725275 | 0.4252747
Biax-CH2-UP2 | [(±45/0/±45)]S | 44 | UP2 | CoRezyn 63-AX-051 | Knytex D155 (527 gsm) | 24 | Knytex DB240 (837 gsm) | 76 | 0 | 0 | 0 | 3.78 | 6h/20C, 2 h/60 C | RTM | 1365 | CH2110 | 138 | 13.8 | 0.1 | 10 | 14.8 | 1.14 | 0.114 | 54659 | 0 | [8 empty] | 25 | 364 | -341.6667 | 16.9 | 2.3075 |  | 138 | 124.2 | 0.3791209 | 0.3412088
Biax-CH2-UP2 | [(±45/0/±45)]S | 44 | UP2 | CoRezyn 63-AX-051 | Knytex D155 (527 gsm) | 24 | Knytex DB240 (837 gsm) | 76 | 0 | 0 | 0 | 3.78 | 6h/20C, 2 h/60 C | RTM | 1366 | CH2108 | 138 | 13.8 | 0.1 | 5 | 16.9 | 0.97 | 0.097 | 37586 | 0 | [8 empty] | 25 | 364 | -341.6667 | 16.9 | 2.3075 |  | 138 | 124.2 | 0.3791209 | 0.3412088
Biax-CH2-UP2 | [(±45/0/±45)]S | 44 | UP2 | CoRezyn 63-AX-051 | Knytex D155 (527 gsm) | 24 | Knytex DB240 (837 gsm) | 76 | 0 | 0 | 0 | 3.78 | 6h/20C, 2 h/60 C | RTM | 1367 | CH2102 | 121 | 12.1 | 0.1 | 10 | 18 | 0.77 | 0.077 | 97564 | 0 | [8 empty] | 25 | 364 | -341.6667 | 16.9 | 2.3075 |  | 121 | 108.9 | 0.3324176 | 0.2991758
Biax-CH2-UP2 | [(±45/0/±45)]S | 44 | UP2 | CoRezyn 63-AX-051 | Knytex D155 (527 gsm) | 24 | Knytex DB240 (837 gsm) | 76 | 0 | 0 | 0 | 3.78 | 6h/20C, 2 h/60 C | RTM | 1376 | CH2127 | -27.6 | -276 | 10 | 2 |  |  |  | 39 | 0 | [8 empty] | 25 | 364 | -341.6667 | 16.9 | 2.3075 |  | -276 | 248.4 | -0.8078049 | 0.7270244
Biax-CH2-UP2 | [(±45/0/±45)]S | 44 | UP2 | CoRezyn 63-AX-051 | Knytex D155 (527 gsm) | 24 | Knytex DB240 (837 gsm) | 76 | 0 | 0 | 0 | 3.78 | 6h/20C, 2 h/60 C | RTM | 1377 | CH2156 | -20.7 | -207 | 10 | 2 |  |  |  | 848 | 0 | [8 empty] | 25 | 364 | -341.6667 | 16.9 | 2.3075 |  | -207 | 186.3 | -0.6058537 | 0.5452683
Biax-CH2-UP2 | [(±45/0/±45)]S | 44 | UP2 | CoRezyn 63-AX-051 | Knytex D155 (527 gsm) | 24 | Knytex DB240 (837 gsm) | 76 | 0 | 0 | 0 | 3.78 | 6h/20C, 2 h/60 C | RTM | 1378 | CH2126 | -20.7 | -207 | 10 | 2 |  |  |  | 1972 | 0 | [8 empty] | 25 | 364 | -341.6667 | 16.9 | 2.3075 |  | -207 | 186.3 | -0.6058537 | 0.5452683
Biax-CH2-UP2 | [(±45/0/±45)]S | 44 | UP2 | CoRezyn 63-AX-051 | Knytex D155 (527 gsm) | 24 | Knytex DB240 (837 gsm) | 76 | 0 | 0 | 0 | 3.78 | 6h/20C, 2 h/60 C | RTM | 1379 | CH2118 | -20.7 | -207 | 10 | 2 |  |  |  | 2458 | 0 | [8 empty] | 25 | 364 | -341.6667 | 16.9 | 2.3075 |  | -207 | 186.3 | -0.6058537 | 0.5452683
Biax-CH2-UP2 | [(±45/0/±45)]S | 44 | UP2 | CoRezyn 63-AX-051 | Knytex D155 (527 gsm) | 24 | Knytex DB240 (837 gsm) | 76 | 0 | 0 | 0 | 3.78 | 6h/20C, 2 h/60 C | RTM | 1380 | CH2141 | -17.2 | -172 | 10 | 5 |  |  |  | 19691 | 0 | [8 empty] | 25 | 364 | -341.6667 | 16.9 | 2.3075 |  | -172 | 154.8 | -0.5034146 | 0.4530732
Biax-CH2-UP2 | [(±45/0/±45)]S | 44 | UP2 | CoRezyn 63-AX-051 | Knytex D155 (527 gsm) | 24 | Knytex DB240 (837 gsm) | 76 | 0 | 0 | 0 | 3.78 | 6h/20C, 2 h/60 C | RTM | 1381 | CH2122 | -17.2 | -172 | 10 | 5 |  |  |  | 15420 | 0 | [8 empty] | 25 | 364 | -341.6667 | 16.9 | 2.3075 |  | -172 | 154.8 | -0.5034146 | 0.4530732
Biax-CH2-UP2 | [(±45/0/±45)]S | 44 | UP2 | CoRezyn 63-AX-051 | Knytex D155 (527 gsm) | 24 | Knytex DB240 (837 gsm) | 76 | 0 | 0 | 0 | 3.78 | 6h/20C, 2 h/60 C | RTM | 1382 | CH2119 | -13.8 | -138 | 10 | 20 |  |  |  | 871785 | 0 | [8 empty] | 25 | 364 | -341.6667 | 16.9 | 2.3075 |  | -138 | 124.2 | -0.4039024 | 0.3635122
Biax-CH2-UP2 | [(±45/0/±45)]S | 44 | UP2 | CoRezyn 63-AX-051 | Knytex D155 (527 gsm) | 24 | Knytex DB240 (837 gsm) | 76 | 0 | 0 | 0 | 3.78 | 6h/20C, 2 h/60 C | RTM | 1383 | CH2121 | -17.2 | -172 | 10 | 5 |  |  |  | 14149 | 0 | [8 empty] | 25 | 364 | -341.6667 | 16.9 | 2.3075 |  | -172 | 154.8 | -0.5034146 | 0.4530732
Biax-CH2-UP2 | [(±45/0/±45)]S | 44 | UP2 | CoRezyn 63-AX-051 | Knytex D155 (527 gsm) | 24 | Knytex DB240 (837 gsm) | 76 | 0 | 0 | 0 | 3.78 | 6h/20C, 2 h/60 C | RTM | 1384 | CH2133 | -15.5 | -155 | 10 | 10 |  |  |  | 166026 | 0 | [8 empty] | 25 | 364 | -341.6667 | 16.9 | 2.3075 |  | -155 | 139.5 | -0.4536585 | 0.4082927
Biax-CH2-UP2 | [(±45/0/±45)]S | 44 | UP2 | CoRezyn 63-AX-051 | Knytex D155 (527 gsm) | 24 | Knytex DB240 (837 gsm) | 76 | 0 | 0 | 0 | 3.78 | 6h/20C, 2 h/60 C | RTM | 1385 | CH2125 | -15.5 | -155 | 10 | 15 |  |  |  | 83700 | 0 | [8 empty] | 25 | 364 | -341.6667 | 16.9 | 2.3075 |  | -155 | 139.5 | -0.4536585 | 0.4082927
Biax-CH3-UP2 | [(±45/0/±45)]S | 42 | UP2 | CoRezyn 63-AX-051 | Knytex D155 (527 gsm) | 24 | Knytex DB240 (837 gsm) | 76 | 0 | 0 | 0 | 4.19 | 6h/20C, 2 h/60 C | RTM | 1389 | CH3106 | -20.7 | -207 | 10 | 2 |  |  |  | 238 | 0 | [8 empty] | 25 | 336.3333 | -318 | 16.63333 | 2.766667 |  | -207 | 186.3 | -0.6509434 | 0.5858491
Biax-CH3-UP2 | [(±45/0/±45)]S | 42 | UP2 | CoRezyn 63-AX-051 | Knytex D155 (527 gsm) | 24 | Knytex DB240 (837 gsm) | 76 | 0 | 0 | 0 | 4.19 | 6h/20C, 2 h/60 C | RTM | 1390 | CH3109 | -20.7 | -207 | 10 | 2 |  |  |  | 159 | 0 | [8 empty] | 25 | 336.3333 | -318 | 16.63333 | 2.766667 |  | -207 | 186.3 | -0.6509434 | 0.5858491
Biax-CH3-UP2 | [(±45/0/±45)]S | 42 | UP2 | CoRezyn 63-AX-051 | Knytex D155 (527 gsm) | 24 | Knytex DB240 (837 gsm) | 76 | 0 | 0 | 0 | 4.19 | 6h/20C, 2 h/60 C | RTM | 1391 | CH3110 | -17.2 | -172 | 10 | 5 |  |  |  | 1331 | 0 | [8 empty] | 25 | 336.3333 | -318 | 16.63333 | 2.766667 |  | -172 | 154.8 | -0.5408805 | 0.4867925
Biax-CH3-UP2 | [(±45/0/±45)]S | 42 | UP2 | CoRezyn 63-AX-051 | Knytex D155 (527 gsm) | 24 | Knytex DB240 (837 gsm) | 76 | 0 | 0 | 0 | 4.19 | 6h/20C, 2 h/60 C | RTM | 1392 | CH3115 | -17.2 | -172 | 10 | 4 |  |  |  | 760 | 0 | [8 empty] | 25 | 336.3333 | -318 | 16.63333 | 2.766667 |  | -172 | 154.8 | -0.5408805 | 0.4867925
Biax-CH3-UP2 | [(±45/0/±45)]S | 42 | UP2 | CoRezyn 63-AX-051 | Knytex D155 (527 gsm) | 24 | Knytex DB240 (837 gsm) | 76 | 0 | 0 | 0 | 4.19 | 6h/20C, 2 h/60 C | RTM | 1393 | CH3108 | -13.8 | -138 | 10 | 5 |  |  |  | 23189 | 0 | [8 empty] | 25 | 336.3333 | -318 | 16.63333 | 2.766667 |  | -138 | 124.2 | -0.4339623 | 0.390566
Biax-CH3-UP2 | [(±45/0/±45)]S | 42 | UP2 | CoRezyn 63-AX-051 | Knytex D155 (527 gsm) | 24 | Knytex DB240 (837 gsm) | 76 | 0 | 0 | 0 | 4.19 | 6h/20C, 2 h/60 C | RTM | 1394 | CH3102 | -13.8 | -138 | 10 | 5 |  |  |  | 14301 | 0 | [8 empty] | 25 | 336.3333 | -318 | 16.63333 | 2.766667 |  | -138 | 124.2 | -0.4339623 | 0.390566
Biax-CH3-UP2 | [(±45/0/±45)]S | 42 | UP2 | CoRezyn 63-AX-051 | Knytex D155 (527 gsm) | 24 | Knytex DB240 (837 gsm) | 76 | 0 | 0 | 0 | 4.19 | 6h/20C, 2 h/60 C | RTM | 1395 | CH3103 | -20.7 | -207 | 10 | 2 |  |  |  | 264 | 0 | [8 empty] | 25 | 336.3333 | -318 | 16.63333 | 2.766667 |  | -207 | 186.3 | -0.6509434 | 0.5858491
Biax-CH3-UP2 | [(±45/0/±45)]S | 42 | UP2 | CoRezyn 63-AX-051 | Knytex D155 (527 gsm) | 24 | Knytex DB240 (837 gsm) | 76 | 0 | 0 | 0 | 4.19 | 6h/20C, 2 h/60 C | RTM | 1396 | CH3104 | -17.2 | -172 | 10 | 4 |  |  |  | 982 | 0 | [8 empty] | 25 | 336.3333 | -318 | 16.63333 | 2.766667 |  | -172 | 154.8 | -0.5408805 | 0.4867925
Biax-CH3-UP2 | [(±45/0/±45)]S | 42 | UP2 | CoRezyn 63-AX-051 | Knytex D155 (527 gsm) | 24 | Knytex DB240 (837 gsm) | 76 | 0 | 0 | 0 | 4.19 | 6h/20C, 2 h/60 C | RTM | 1397 | CH3107 | -13.8 | -138 | 10 | 10 |  |  |  | 27750 | 0 | [8 empty] | 25 | 336.3333 | -318 | 16.63333 | 2.766667 |  | -138 | 124.2 | -0.4339623 | 0.390566
Biax-CH3-UP2 | [(±45/0/±45)]S | 42 | UP2 | CoRezyn 63-AX-051 | Knytex D155 (527 gsm) | 24 | Knytex DB240 (837 gsm) | 76 | 0 | 0 | 0 | 4.19 | 6h/20C, 2 h/60 C | RTM | 1398 | CH3101 | -12.1 | -121 | 10 | 15 |  |  |  | 141901 | 0 | [8 empty] | 25 | 336.3333 | -318 | 16.63333 | 2.766667 |  | -121 | 108.9 | -0.3805031 | 0.3424528
Biax-CH3-UP2 | [(±45/0/±45)]S | 42 | UP2 | CoRezyn 63-AX-051 | Knytex D155 (527 gsm) | 24 | Knytex DB240 (837 gsm) | 76 | 0 | 0 | 0 | 4.19 | 6h/20C, 2 h/60 C | RTM | 1399 | CH3112 | -12.1 | -121 | 10 | 15 |  |  |  | 81244 | 0 | [8 empty] | 25 | 336.3333 | -318 | 16.63333 | 2.766667 |  | -121 | 108.9 | -0.3805031 | 0.3424528
Biax-CH3-UP2 | [(±45/0/±45)]S | 42 | UP2 | CoRezyn 63-AX-051 | Knytex D155 (527 gsm) | 24 | Knytex DB240 (837 gsm) | 76 | 0 | 0 | 0 | 4.19 | 6h/20C, 2 h/60 C | RTM | 1400 | CH3118 | -12.1 | -121 | 10 | 20 |  |  |  | 164715 | 0 | [8 empty] | 25 | 336.3333 | -318 | 16.63333 | 2.766667 |  | -121 | 108.9 | -0.3805031 | 0.3424528
Biax-CH3-UP2 | [(±45/0/±45)]S | 42 | UP2 | CoRezyn 63-AX-051 | Knytex D155 (527 gsm) | 24 | Knytex DB240 (837 gsm) | 76 | 0 | 0 | 0 | 4.19 | 6h/20C, 2 h/60 C | RTM | 1475 | CH3125 | 241 | 24.1 | 0.1 | 2 | 16.6 | 2.23 | 0.223 | 173 | 0 | [8 empty] | 25 | 336.3333 | -318 | 16.63333 | 2.766667 |  | 241 | 216.9 | 0.716551 | 0.6448959
Biax-CH3-UP2 | [(±45/0/±45)]S | 42 | UP2 | CoRezyn 63-AX-051 | Knytex D155 (527 gsm) | 24 | Knytex DB240 (837 gsm) | 76 | 0 | 0 | 0 | 4.19 | 6h/20C, 2 h/60 C | RTM | 1476 | CH3132 | 241 | 24.1 | 0.1 | 2 | 16.1 | 2.85 | 0.285 | 174 | 0 | [8 empty] | 25 | 336.3333 | -318 | 16.63333 | 2.766667 |  | 241 | 216.9 | 0.716551 | 0.6448959
Biax-CH3-UP2 | [(±45/0/±45)]S | 42 | UP2 | CoRezyn 63-AX-051 | Knytex D155 (527 gsm) | 24 | Knytex DB240 (837 gsm) | 76 | 0 | 0 | 0 | 4.19 | 6h/20C, 2 h/60 C | RTM | 1477 | CH3136 | 241 | 24.1 | 0.1 | 2 | 15.9 | 2.26 | 0.226 | 134 | 0 | [8 empty] | 25 | 336.3333 | -318 | 16.63333 | 2.766667 |  | 241 | 216.9 | 0.716551 | 0.6448959
Biax-CH3-UP2 | [(±45/0/±45)]S | 42 | UP2 | CoRezyn 63-AX-051 | Knytex D155 (527 gsm) | 24 | Knytex DB240 (837 gsm) | 76 | 0 | 0 | 0 | 4.19 | 6h/20C, 2 h/60 C | RTM | 1478 | CH3122 | 207 | 20.7 | 0.1 | 2 | 16.8 | 1.59 | 0.159 | 1166 | 0 | [8 empty] | 25 | 336.3333 | -318 | 16.63333 | 2.766667 |  | 207 | 186.3 | 0.6154609 | 0.5539148
Biax-CH3-UP2 | [(±45/0/±45)]S | 42 | UP2 | CoRezyn 63-AX-051 | Knytex D155 (527 gsm) | 24 | Knytex DB240 (837 gsm) | 76 | 0 | 0 | 0 | 4.19 | 6h/20C, 2 h/60 C | RTM | 1479 | CH3134 | 207 | 20.7 | 0.1 | 2 | 17 | 1.69 | 0.169 | 1270 | 0 | [8 empty] | 25 | 336.3333 | -318 | 16.63333 | 2.766667 |  | 207 | 186.3 | 0.6154609 | 0.5539148
Biax-CH3-UP2 | [(±45/0/±45)]S | 42 | UP2 | CoRezyn 63-AX-051 | Knytex D155 (527 gsm) | 24 | Knytex DB240 (837 gsm) | 76 | 0 | 0 | 0 | 4.19 | 6h/20C, 2 h/60 C | RTM | 1480 | CH3128 | 207 | 20.7 | 0.1 | 2 | 15.6 | 1.82 | 0.182 | 814 | 0 | [8 empty] | 25 | 336.3333 | -318 | 16.63333 | 2.766667 |  | 207 | 186.3 | 0.6154609 | 0.5539148
Biax-CH3-UP2 | [(±45/0/±45)]S | 42 | UP2 | CoRezyn 63-AX-051 | Knytex D155 (527 gsm) | 24 | Knytex DB240 (837 gsm) | 76 | 0 | 0 | 0 | 4.19 | 6h/20C, 2 h/60 C | RTM | 1481 | CH3119 | 172 | 17.2 | 0.1 | 5 | 17.8 | 1.19 | 0.119 | 8478 | 0 | [8 empty] | 25 | 336.3333 | -318 | 16.63333 | 2.766667 |  | 172 | 154.8 | 0.5113974 | 0.4602577
Biax-CH3-UP2 | [(±45/0/±45)]S | 42 | UP2 | CoRezyn 63-AX-051 | Knytex D155 (527 gsm) | 24 | Knytex DB240 (837 gsm) | 76 | 0 | 0 | 0 | 4.19 | 6h/20C, 2 h/60 C | RTM | 1482 | CH3129 | 172 | 17.2 | 0.1 | 4 | 16.6 | 1.35 | 0.135 | 12387 | 0 | [8 empty] | 25 | 336.3333 | -318 | 16.63333 | 2.766667 |  | 172 | 154.8 | 0.5113974 | 0.4602577
Biax-CH3-UP2 | [(±45/0/±45)]S | 42 | UP2 | CoRezyn 63-AX-051 | Knytex D155 (527 gsm) | 24 | Knytex DB240 (837 gsm) | 76 | 0 | 0 | 0 | 4.19 | 6h/20C, 2 h/60 C | RTM | 1483 | CH3123 | 172 | 17.2 | 0.1 | 5 | 18.3 | 1.25 | 0.125 | 14410 | 0 | [8 empty] | 25 | 336.3333 | -318 | 16.63333 | 2.766667 |  | 172 | 154.8 | 0.5113974 | 0.4602577
Biax-CH3-UP2 | [(±45/0/±45)]S | 42 | UP2 | CoRezyn 63-AX-051 | Knytex D155 (527 gsm) | 24 | Knytex DB240 (837 gsm) | 76 | 0 | 0 | 0 | 4.19 | 6h/20C, 2 h/60 C | RTM | 1484 | CH3126 | 138 | 13.8 | 0.1 | 10 | 17.2 | 0.95 | 0.095 | 282621 | 0 | [8 empty] | 25 | 336.3333 | -318 | 16.63333 | 2.766667 |  | 138 | 124.2 | 0.4103072 | 0.3692765
Biax-CH3-UP2 | [(±45/0/±45)]S | 42 | UP2 | CoRezyn 63-AX-051 | Knytex D155 (527 gsm) | 24 | Knytex DB240 (837 gsm) | 76 | 0 | 0 | 0 | 4.19 | 6h/20C, 2 h/60 C | RTM | 1485 | CH3121 | 138 | 13.8 | 0.1 | 5 | 15.7 | 1.04 | 0.104 | 200174 | 0 | [8 empty] | 25 | 336.3333 | -318 | 16.63333 | 2.766667 |  | 138 | 124.2 | 0.4103072 | 0.3692765
Biax-CH3-UP2 | [(±45/0/±45)]S | 42 | UP2 | CoRezyn 63-AX-051 | Knytex D155 (527 gsm) | 24 | Knytex DB240 (837 gsm) | 76 | 0 | 0 | 0 | 4.19 | 6h/20C, 2 h/60 C | RTM | 1486 | CH3130 | 138 | 13.8 | 0.1 | 10 | 18.1 | 0.91 | 0.091 | 429020 | 0 | [8 empty] | 25 | 336.3333 | -318 | 16.63333 | 2.766667 |  | 138 | 124.2 | 0.4103072 | 0.3692765
Biax-CH4-UP2 | [(±45)4]S | 40 | UP2 | CoRezyn 63-AX-051 | 0 | 0 | Knytex DB120 (393 gsm) | 100 | 0 | 0 | 0 | 2.92 | 6h/20C, 2 h/60 C | RTM | 1448 | CH4140 | -12.4 | -124 | 10 | 2 |  | -0.109 | -1.09 | 144 | 0 | [8 empty] | 25 | 155.3333 | -172.3333 | 11.2 | 6 | -1.513333 | -124 | 111.6 | -0.7195358 | 0.6475822
Biax-CH4-UP2 | [(±45)4]S | 40 | UP2 | CoRezyn 63-AX-051 | 0 | 0 | Knytex DB120 (393 gsm) | 100 | 0 | 0 | 0 | 2.92 | 6h/20C, 2 h/60 C | RTM | 1449 | CH4134 | -12.4 | -124 | 10 | 1 |  | -0.109 | -1.09 | 188 | 0 | [8 empty] | 25 | 155.3333 | -172.3333 | 11.2 | 6 | -1.513333 | -124 | 111.6 | -0.7195358 | 0.6475822
Biax-CH4-UP2 | [(±45)4]S | 40 | UP2 | CoRezyn 63-AX-051 | 0 | 0 | Knytex DB120 (393 gsm) | 100 | 0 | 0 | 0 | 2.92 | 6h/20C, 2 h/60 C | RTM | 1450 | CH4141 | -12.4 | -124 | 10 | 1 |  | -0.109 | -1.09 | 256 | 0 | [8 empty] | 25 | 155.3333 | -172.3333 | 11.2 | 6 | -1.513333 | -124 | 111.6 | -0.7195358 | 0.6475822
Biax-CH4-UP2 | [(±45)4]S | 40 | UP2 | CoRezyn 63-AX-051 | 0 | 0 | Knytex DB120 (393 gsm) | 100 | 0 | 0 | 0 | 2.92 | 6h/20C, 2 h/60 C | RTM | 1451 | CH4137 | -10.3 | -103 | 10 | 2 |  | -0.09 | -0.9 | 1313 | 0 | [8 empty] | 25 | 155.3333 | -172.3333 | 11.2 | 6 | -1.513333 | -103 | 92.7 | -0.5976789 | 0.537911
Biax-CH4-UP2 | [(±45)4]S | 40 | UP2 | CoRezyn 63-AX-051 | 0 | 0 | Knytex DB120 (393 gsm) | 100 | 0 | 0 | 0 | 2.92 | 6h/20C, 2 h/60 C | RTM | 1452 | CH4142 | -10.3 | -103 | 10 | 2 |  | -0.09 | -0.9 | 1883 | 0 | [8 empty] | 25 | 155.3333 | -172.3333 | 11.2 | 6 | -1.513333 | -103 | 92.7 | -0.5976789 | 0.537911
Biax-CH4-UP2 | [(±45)4]S | 40 | UP2 | CoRezyn 63-AX-051 | 0 | 0 | Knytex DB120 (393 gsm) | 100 | 0 | 0 | 0 | 2.92 | 6h/20C, 2 h/60 C | RTM | 1453 | CH4126 | -10.3 | -103 | 10 | 2 |  | -0.09 | -0.9 | 873 | 0 | [8 empty] | 25 | 155.3333 | -172.3333 | 11.2 | 6 | -1.513333 | -103 | 92.7 | -0.5976789 | 0.537911
Biax-CH4-UP2 | [(±45)4]S | 40 | UP2 | CoRezyn 63-AX-051 | 0 | 0 | Knytex DB120 (393 gsm) | 100 | 0 | 0 | 0 | 2.92 | 6h/20C, 2 h/60 C | RTM | 1454 | CH4128 | -8.6 | -86 | 10 | 5 |  | -0.075 | -0.75 | 21748 | 0 | [8 empty] | 25 | 155.3333 | -172.3333 | 11.2 | 6 | -1.513333 | -86 | 77.4 | -0.4990329 | 0.4491296
Biax-CH4-UP2 | [(±45)4]S | 40 | UP2 | CoRezyn 63-AX-051 | 0 | 0 | Knytex DB120 (393 gsm) | 100 | 0 | 0 | 0 | 2.92 | 6h/20C, 2 h/60 C | RTM | 1455 | CH4130 | -8.6 | -86 | 10 | 5 |  | -0.075 | -0.75 | 13364 | 0 | [8 empty] | 25 | 155.3333 | -172.3333 | 11.2 | 6 | -1.513333 | -86 | 77.4 | -0.4990329 | 0.4491296
Biax-CH4-UP2 | [(±45)4]S | 40 | UP2 | CoRezyn 63-AX-051 | 0 | 0 | Knytex DB120 (393 gsm) | 100 | 0 | 0 | 0 | 2.92 | 6h/20C, 2 h/60 C | RTM | 1456 | CH4131 | -8.6 | -86 | 10 | 4 |  | -0.075 | -0.75 | 11200 | 0 | [8 empty] | 25 | 155.3333 | -172.3333 | 11.2 | 6 | -1.513333 | -86 | 77.4 | -0.4990329 | 0.4491296
Biax-CH4-UP2 | [(±45)4]S | 40 | UP2 | CoRezyn 63-AX-051 | 0 | 0 | Knytex DB120 (393 gsm) | 100 | 0 | 0 | 0 | 2.92 | 6h/20C, 2 h/60 C | RTM | 1457 | CH4125 | -6.9 | -69 | 10 | 15 |  | -0.061 | -0.61 | 206018 | 0 | [8 empty] | 25 | 155.3333 | -172.3333 | 11.2 | 6 | -1.513333 | -69 | 62.1 | -0.4003868 | 0.3603482
Biax-CH4-UP2 | [(±45)4]S | 40 | UP2 | CoRezyn 63-AX-051 | 0 | 0 | Knytex DB120 (393 gsm) | 100 | 0 | 0 | 0 | 2.92 | 6h/20C, 2 h/60 C | RTM | 1458 | CH4135 | -6.9 | -69 | 10 | 10 |  | -0.061 | -0.61 | 564767 | 0 | [8 empty] | 25 | 155.3333 | -172.3333 | 11.2 | 6 | -1.513333 | -69 | 62.1 | -0.4003868 | 0.3603482
Biax-CH4-UP2 | [(±45)4]S | 40 | UP2 | CoRezyn 63-AX-051 | 0 | 0 | Knytex DB120 (393 gsm) | 100 | 0 | 0 | 0 | 2.92 | 6h/20C, 2 h/60 C | RTM | 1459 | CH4122 | -6.9 | -69 | 10 | 15 |  | -0.061 | -0.61 | 485632 | 0 | [8 empty] | 25 | 155.3333 | -172.3333 | 11.2 | 6 | -1.513333 | -69 | 62.1 | -0.4003868 | 0.3603482
Biax-CH4-UP2 | [(±45)4]S | 40 | UP2 | CoRezyn 63-AX-051 | 0 | 0 | Knytex DB120 (393 gsm) | 100 | 0 | 0 | 0 | 2.92 | 6h/20C, 2 h/60 C | RTM | 1512 | CH4117 | 103 | 10.3 | 0.1 | 2 | 11.4 | 1.7 | 0.17 | 198 | 0 | [8 empty] | 25 | 155.3333 | -172.3333 | 11.2 | 6 | -1.513333 | 103 | 92.7 | 0.6630901 | 0.5967811
Biax-CH4-UP2 | [(±45)4]S | 40 | UP2 | CoRezyn 63-AX-051 | 0 | 0 | Knytex DB120 (393 gsm) | 100 | 0 | 0 | 0 | 2.92 | 6h/20C, 2 h/60 C | RTM | 1513 | CH4107 | 103 | 10.3 | 0.1 | 2 | 11 | 1.8 | 0.18 | 287 | 0 | [8 empty] | 25 | 155.3333 | -172.3333 | 11.2 | 6 | -1.513333 | 103 | 92.7 | 0.6630901 | 0.5967811
Biax-CH4-UP2 | [(±45)4]S | 40 | UP2 | CoRezyn 63-AX-051 | 0 | 0 | Knytex DB120 (393 gsm) | 100 | 0 | 0 | 0 | 2.92 | 6h/20C, 2 h/60 C | RTM | 1514 | CH4110 | 103 | 10.3 | 0.1 | 2 | 12.4 | 1.4 | 0.14 | 314 | 0 | [8 empty] | 25 | 155.3333 | -172.3333 | 11.2 | 6 | -1.513333 | 103 | 92.7 | 0.6630901 | 0.5967811
Biax-CH4-UP2 | [(±45)4]S | 40 | UP2 | CoRezyn 63-AX-051 | 0 | 0 | Knytex DB120 (393 gsm) | 100 | 0 | 0 | 0 | 2.92 | 6h/20C, 2 h/60 C | RTM | 1515 | CH4118 | 86 | 8.6 | 0.1 | 4 | 11.7 | 1.38 | 0.138 | 1319 | 0 | [8 empty] | 25 | 155.3333 | -172.3333 | 11.2 | 6 | -1.513333 | 86 | 77.4 | 0.5536481 | 0.4982833
Biax-CH4-UP2 | [(±45)4]S | 40 | UP2 | CoRezyn 63-AX-051 | 0 | 0 | Knytex DB120 (393 gsm) | 100 | 0 | 0 | 0 | 2.92 | 6h/20C, 2 h/60 C | RTM | 1516 | CH4111 | 86 | 8.6 | 0.1 | 2 | 12.1 | 0.99 | 0.099 | 2311 | 0 | [8 empty] | 25 | 155.3333 | -172.3333 | 11.2 | 6 | -1.513333 | 86 | 77.4 | 0.5536481 | 0.4982833
Biax-CH4-UP2 | [(±45)4]S | 40 | UP2 | CoRezyn 63-AX-051 | 0 | 0 | Knytex DB120 (393 gsm) | 100 | 0 | 0 | 0 | 2.92 | 6h/20C, 2 h/60 C | RTM | 1517 | CH4113 | 86 | 8.6 | 0.1 | 4 | 10.9 | 1.24 | 0.124 | 1186 | 0 | [8 empty] | 25 | 155.3333 | -172.3333 | 11.2 | 6 | -1.513333 | 86 | 77.4 | 0.5536481 | 0.4982833
Biax-CH4-UP2 | [(±45)4]S | 40 | UP2 | CoRezyn 63-AX-051 | 0 | 0 | Knytex DB120 (393 gsm) | 100 | 0 | 0 | 0 | 2.92 | 6h/20C, 2 h/60 C | RTM | 1518 | CH4102 | 69 | 6.9 | 0.1 | 10 | 11.2 | 0.82 | 0.082 | 7072 | 0 | [8 empty] | 25 | 155.3333 | -172.3333 | 11.2 | 6 | -1.513333 | 69 | 62.1 | 0.444206 | 0.3997854
Biax-CH4-UP2 | [(±45)4]S | 40 | UP2 | CoRezyn 63-AX-051 | 0 | 0 | Knytex DB120 (393 gsm) | 100 | 0 | 0 | 0 | 2.92 | 6h/20C, 2 h/60 C | RTM | 1519 | CH4119 | 69 | 6.9 | 0.1 | 10 | 10.7 | 0.79 | 0.079 | 10172 | 0 | [8 empty] | 25 | 155.3333 | -172.3333 | 11.2 | 6 | -1.513333 | 69 | 62.1 | 0.444206 | 0.3997854
Biax-CH4-UP2 | [(±45)4]S | 40 | UP2 | CoRezyn 63-AX-051 | 0 | 0 | Knytex DB120 (393 gsm) | 100 | 0 | 0 | 0 | 2.92 | 6h/20C, 2 h/60 C | RTM | 1520 | CH4103 | 69 | 6.9 | 0.1 | 10 | 12.2 | 0.64 | 0.064 | 15843 | 0 | [8 empty] | 25 | 155.3333 | -172.3333 | 11.2 | 6 | -1.513333 | 69 | 62.1 | 0.444206 | 0.3997854
Biax-CH4-UP2 | [(±45)4]S | 40 | UP2 | CoRezyn 63-AX-051 | 0 | 0 | Knytex DB120 (393 gsm) | 100 | 0 | 0 | 0 | 2.92 | 6h/20C, 2 h/60 C | RTM | 1521 | CH4101 | 52 | 5.2 | 0.1 | 20 | 11.1 | 0.52 | 0.052 | 342135 | 0 | [8 empty] | 25 | 155.3333 | -172.3333 | 11.2 | 6 | -1.513333 | 52 | 46.8 | 0.3347639 | 0.3012876
Biax-CH4-UP2 | [(±45)4]S | 40 | UP2 | CoRezyn 63-AX-051 | 0 | 0 | Knytex DB120 (393 gsm) | 100 | 0 | 0 | 0 | 2.92 | 6h/20C, 2 h/60 C | RTM | 1522 | CH4116 | 52 | 5.2 | 0.1 | 20 |  | 0.47 | 0.047 | 224519 | 0 | [8 empty] | 25 | 155.3333 | -172.3333 | 11.2 | 6 | -1.513333 | 52 | 46.8 | 0.3347639 | 0.3012876
Biax-CH4-UP2 | [(±45)4]S | 40 | UP2 | CoRezyn 63-AX-051 | 0 | 0 | Knytex DB120 (393 gsm) | 100 | 0 | 0 | 0 | 2.92 | 6h/20C, 2 h/60 C | RTM | 1523 | CH4104 | 52 | 5.2 | 0.1 | 20 | 12.2 | 0.47 | 0.047 | 1136938 | 0 | [8 empty] | 25 | 155.3333 | -172.3333 | 11.2 | 6 | -1.513333 | 52 | 46.8 | 0.3347639 | 0.3012876
Biax-CH5-UP2 | [(±45)3]S | 28 | UP2 | CoRezyn 63-AX-051 | 0 | 0 | Knytex DB120 (393 gsm) | 100 | 0 | 0 | 0 | 3.05 | 6h/20C, 2 h/60 C | RTM | 1463 | CH5127 | -8.6 | -86 | 10 | 10 |  | -0.101 | -1.01 | 131302 | 0 | [8 empty] | 25 | 131.5 | -217.5333 | 8.766667 | 4.066667 | -2.24 | -86 | 77.4 | -0.3953417 | 0.3558075
Biax-CH5-UP2 | [(±45)3]S | 28 | UP2 | CoRezyn 63-AX-051 | 0 | 0 | Knytex DB120 (393 gsm) | 100 | 0 | 0 | 0 | 3.05 | 6h/20C, 2 h/60 C | RTM | 1464 | CH5128 | -12.1 | -121 | 10 | 2 |  | -0.142 | -1.42 | 1548 | 0 | [8 empty] | 25 | 131.5 | -217.5333 | 8.766667 | 4.066667 | -2.24 | -121 | 108.9 | -0.5562366 | 0.5006129
Biax-CH5-UP2 | [(±45)3]S | 28 | UP2 | CoRezyn 63-AX-051 | 0 | 0 | Knytex DB120 (393 gsm) | 100 | 0 | 0 | 0 | 3.05 | 6h/20C, 2 h/60 C | RTM | 1465 | CH5129 | -12.1 | -121 | 10 | 2 |  | -0.142 | -1.42 | 2777 | 0 | [8 empty] | 25 | 131.5 | -217.5333 | 8.766667 | 4.066667 | -2.24 | -121 | 108.9 | -0.5562366 | 0.5006129
Biax-CH5-UP2 | [(±45)3]S | 28 | UP2 | CoRezyn 63-AX-051 | 0 | 0 | Knytex DB120 (393 gsm) | 100 | 0 | 0 | 0 | 3.05 | 6h/20C, 2 h/60 C | RTM | 1466 | CH5125 | -12.1 | -121 | 10 | 2 |  | -0.142 | -1.42 | 2989 | 0 | [8 empty] | 25 | 131.5 | -217.5333 | 8.766667 | 4.066667 | -2.24 | -121 | 108.9 | -0.5562366 | 0.5006129
Biax-CH5-UP2 | [(±45)3]S | 28 | UP2 | CoRezyn 63-AX-051 | 0 | 0 | Knytex DB120 (393 gsm) | 100 | 0 | 0 | 0 | 3.05 | 6h/20C, 2 h/60 C | RTM | 1467 | CH5118 | -10.3 | -103 | 10 | 4 |  | -0.121 | -1.21 | 12027 | 0 | [8 empty] | 25 | 131.5 | -217.5333 | 8.766667 | 4.066667 | -2.24 | -103 | 92.7 | -0.4734907 | 0.4261416
Biax-CH5-UP2 | [(±45)3]S | 28 | UP2 | CoRezyn 63-AX-051 | 0 | 0 | Knytex DB120 (393 gsm) | 100 | 0 | 0 | 0 | 3.05 | 6h/20C, 2 h/60 C | RTM | 1468 | CH5120 | -10.3 | -103 | 10 | 5 |  | -0.121 | -1.21 | 9130 | 0 | [8 empty] | 25 | 131.5 | -217.5333 | 8.766667 | 4.066667 | -2.24 | -103 | 92.7 | -0.4734907 | 0.4261416
Biax-CH5-UP2 | [(±45)3]S | 28 | UP2 | CoRezyn 63-AX-051 | 0 | 0 | Knytex DB120 (393 gsm) | 100 | 0 | 0 | 0 | 3.05 | 6h/20C, 2 h/60 C | RTM | 1469 | CH5121 | -10.3 | -103 | 10 | 5 |  | -0.121 | -1.21 | 18621 | 0 | [8 empty] | 25 | 131.5 | -217.5333 | 8.766667 | 4.066667 | -2.24 | -103 | 92.7 | -0.4734907 | 0.4261416
Biax-CH5-UP2 | [(±45)3]S | 28 | UP2 | CoRezyn 63-AX-051 | 0 | 0 | Knytex DB120 (393 gsm) | 100 | 0 | 0 | 0 | 3.05 | 6h/20C, 2 h/60 C | RTM | 1470 | CH5122 | -8.6 | -86 | 10 | 15 |  | -0.101 | -1.01 | 329191 | 0 | [8 empty] | 25 | 131.5 | -217.5333 | 8.766667 | 4.066667 | -2.24 | -86 | 77.4 | -0.3953417 | 0.3558075
Biax-CH5-UP2 | [(±45)3]S | 28 | UP2 | CoRezyn 63-AX-051 | 0 | 0 | Knytex DB120 (393 gsm) | 100 | 0 | 0 | 0 | 3.05 | 6h/20C, 2 h/60 C | RTM | 1471 | CH5124 | -8.6 | -86 | 10 | 15 |  | -0.101 | -1.01 | 277202 | 0 | [8 empty] | 25 | 131.5 | -217.5333 | 8.766667 | 4.066667 | -2.24 | -86 | 77.4 | -0.3953417 | 0.3558075
Biax-CH5-UP2 | [(±45)3]S | 28 | UP2 | CoRezyn 63-AX-051 | 0 | 0 | Knytex DB120 (393 gsm) | 100 | 0 | 0 | 0 | 3.05 | 6h/20C, 2 h/60 C | RTM | 1527 | CH5115 | 86 | 8.6 | 0.1 | 2 | 8.3 | 1.7 | 0.17 | 1140 | 0 | [8 empty] | 25 | 131.5 | -217.5333 | 8.766667 | 4.066667 | -2.24 | 86 | 77.4 | 0.6539924 | 0.5885932
Biax-CH5-UP2 | [(±45)3]S | 28 | UP2 | CoRezyn 63-AX-051 | 0 | 0 | Knytex DB120 (393 gsm) | 100 | 0 | 0 | 0 | 3.05 | 6h/20C, 2 h/60 C | RTM | 1528 | CH5101 | 86 | 8.6 | 0.1 | 2 | 8.3 | 1.7 | 0.17 | 1310 | 0 | [8 empty] | 25 | 131.5 | -217.5333 | 8.766667 | 4.066667 | -2.24 | 86 | 77.4 | 0.6539924 | 0.5885932
Biax-CH5-UP2 | [(±45)3]S | 28 | UP2 | CoRezyn 63-AX-051 | 0 | 0 | Knytex DB120 (393 gsm) | 100 | 0 | 0 | 0 | 3.05 | 6h/20C, 2 h/60 C | RTM | 1529 | CH5106 | 86 | 8.6 | 0.1 | 2 | 8.1 | 1.69 | 0.169 | 749 | 0 | [8 empty] | 25 | 131.5 | -217.5333 | 8.766667 | 4.066667 | -2.24 | 86 | 77.4 | 0.6539924 | 0.5885932
Biax-CH5-UP2 | [(±45)3]S | 28 | UP2 | CoRezyn 63-AX-051 | 0 | 0 | Knytex DB120 (393 gsm) | 100 | 0 | 0 | 0 | 3.05 | 6h/20C, 2 h/60 C | RTM | 1530 | CH5102 | 69 | 6.9 | 0.1 | 4 | 8.1 | 0.95 | 0.095 | 11184 | 0 | [8 empty] | 25 | 131.5 | -217.5333 | 8.766667 | 4.066667 | -2.24 | 69 | 62.1 | 0.5247148 | 0.4722433
Biax-CH5-UP2 | [(±45)3]S | 28 | UP2 | CoRezyn 63-AX-051 | 0 | 0 | Knytex DB120 (393 gsm) | 100 | 0 | 0 | 0 | 3.05 | 6h/20C, 2 h/60 C | RTM | 1531 | CH5113 | 69 | 6.9 | 0.1 | 5 | 8.8 | 0.9 | 0.09 | 17929 | 0 | [8 empty] | 25 | 131.5 | -217.5333 | 8.766667 | 4.066667 | -2.24 | 69 | 62.1 | 0.5247148 | 0.4722433
Biax-CH5-UP2 | [(±45)3]S | 28 | UP2 | CoRezyn 63-AX-051 | 0 | 0 | Knytex DB120 (393 gsm) | 100 | 0 | 0 | 0 | 3.05 | 6h/20C, 2 h/60 C | RTM | 1532 | CH5104 | 69 | 6.9 | 0.1 | 4 | 9 | 0.9 | 0.09 | 14588 | 0 | [8 empty] | 25 | 131.5 | -217.5333 | 8.766667 | 4.066667 | -2.24 | 69 | 62.1 | 0.5247148 | 0.4722433
Biax-CH5-UP2 | [(±45)3]S | 28 | UP2 | CoRezyn 63-AX-051 | 0 | 0 | Knytex DB120 (393 gsm) | 100 | 0 | 0 | 0 | 3.05 | 6h/20C, 2 h/60 C | RTM | 1533 | CH5114 | 52 | 5.2 | 0.1 | 15 | 8.7 | 0.63 | 0.063 | 113426 | 0 | [8 empty] | 25 | 131.5 | -217.5333 | 8.766667 | 4.066667 | -2.24 | 52 | 46.8 | 0.3954373 | 0.3558935
Biax-CH5-UP2 | [(±45)3]S | 28 | UP2 | CoRezyn 63-AX-051 | 0 | 0 | Knytex DB120 (393 gsm) | 100 | 0 | 0 | 0 | 3.05 | 6h/20C, 2 h/60 C | RTM | 1534 | CH5107 | 52 | 5.2 | 0.1 | 12 | 8.5 | 0.63 | 0.063 | 282007 | 0 | [8 empty] | 25 | 131.5 | -217.5333 | 8.766667 | 4.066667 | -2.24 | 52 | 46.8 | 0.3954373 | 0.3558935
Biax-CH5-UP2 | [(±45)3]S | 28 | UP2 | CoRezyn 63-AX-051 | 0 | 0 | Knytex DB120 (393 gsm) | 100 | 0 | 0 | 0 | 3.05 | 6h/20C, 2 h/60 C | RTM | 1535 | CH5111 | 52 | 5.2 | 0.1 | 10 | 8.3 | 0.65 | 0.065 | 181712 | 0 | [8 empty] | 25 | 131.5 | -217.5333 | 8.766667 | 4.066667 | -2.24 | 52 | 46.8 | 0.3954373 | 0.3558935
Biax-CH6-UP2 | [±45/0/±45]S | 44 | UP2 | CoRezyn 63-AX-051 | Knytex D155 (527 gsm) | 39 | Knytex DB120 (393 gsm) | 61 | 0 | 0 | 0 | 2.26 | 6h/20C, 2 h/60 C | RTM | 1419 | CH6103 | -20.7 | -207 | 10 | 5 |  |  |  | 15707 | 0 | [8 empty] | 25 | 501.6667 | -407.3333 | 22.33333 | 3.166667 |  | -207 | 186.3 | -0.5081833 | 0.457365
Biax-CH6-UP2 | [±45/0/±45]S | 44 | UP2 | CoRezyn 63-AX-051 | Knytex D155 (527 gsm) | 39 | Knytex DB120 (393 gsm) | 61 | 0 | 0 | 0 | 2.26 | 6h/20C, 2 h/60 C | RTM | 1420 | CH6117 | -20.7 | -207 | 10 | 10 |  |  |  | 20605 | 0 | [8 empty] | 25 | 501.6667 | -407.3333 | 22.33333 | 3.166667 |  | -207 | 186.3 | -0.5081833 | 0.457365
Biax-CH6-UP2 | [±45/0/±45]S | 44 | UP2 | CoRezyn 63-AX-051 | Knytex D155 (527 gsm) | 39 | Knytex DB120 (393 gsm) | 61 | 0 | 0 | 0 | 2.26 | 6h/20C, 2 h/60 C | RTM | 1421 | CH6107 | -20.7 | -207 | 10 | 5 |  |  |  | 38711 | 0 | [8 empty] | 25 | 501.6667 | -407.3333 | 22.33333 | 3.166667 |  | -207 | 186.3 | -0.5081833 | 0.457365
Biax-CH6-UP2 | [±45/0/±45]S | 44 | UP2 | CoRezyn 63-AX-051 | Knytex D155 (527 gsm) | 39 | Knytex DB120 (393 gsm) | 61 | 0 | 0 | 0 | 2.26 | 6h/20C, 2 h/60 C | RTM | 1422 | CH6101 | -24.1 | -241 | 10 | 4 |  |  |  | 10088 | 0 | [8 empty] | 25 | 501.6667 | -407.3333 | 22.33333 | 3.166667 |  | -241 | 216.9 | -0.591653 | 0.5324877
Biax-CH6-UP2 | [±45/0/±45]S | 44 | UP2 | CoRezyn 63-AX-051 | Knytex D155 (527 gsm) | 39 | Knytex DB120 (393 gsm) | 61 | 0 | 0 | 0 | 2.26 | 6h/20C, 2 h/60 C | RTM | 1423 | CH6112 | -24.1 | -241 | 10 | 4 |  |  |  | 11950 | 0 | [8 empty] | 25 | 501.6667 | -407.3333 | 22.33333 | 3.166667 |  | -241 | 216.9 | -0.591653 | 0.5324877
Biax-CH6-UP2 | [±45/0/±45]S | 44 | UP2 | CoRezyn 63-AX-051 | Knytex D155 (527 gsm) | 39 | Knytex DB120 (393 gsm) | 61 | 0 | 0 | 0 | 2.26 | 6h/20C, 2 h/60 C | RTM | 1424 | CH6102 | -24.1 | -241 | 10 | 4 |  |  |  | 8842 | 0 | [8 empty] | 25 | 501.6667 | -407.3333 | 22.33333 | 3.166667 |  | -241 | 216.9 | -0.591653 | 0.5324877
Biax-CH6-UP2 | [±45/0/±45]S | 44 | UP2 | CoRezyn 63-AX-051 | Knytex D155 (527 gsm) | 39 | Knytex DB120 (393 gsm) | 61 | 0 | 0 | 0 | 2.26 | 6h/20C, 2 h/60 C | RTM | 1425 | CH6109 | -27.6 | -276 | 10 | 2 |  |  |  | 2727 | 0 | [8 empty] | 25 | 501.6667 | -407.3333 | 22.33333 | 3.166667 |  | -276 | 248.4 | -0.6775777 | 0.60982
Biax-CH6-UP2 | [±45/0/±45]S | 44 | UP2 | CoRezyn 63-AX-051 | Knytex D155 (527 gsm) | 39 | Knytex DB120 (393 gsm) | 61 | 0 | 0 | 0 | 2.26 | 6h/20C, 2 h/60 C | RTM | 1426 | CH6110 | -27.6 | -276 | 10 | 2 |  |  |  | 1373 | 0 | [8 empty] | 25 | 501.6667 | -407.3333 | 22.33333 | 3.166667 |  | -276 | 248.4 | -0.6775777 | 0.60982
Biax-CH6-UP2 | [±45/0/±45]S | 44 | UP2 | CoRezyn 63-AX-051 | Knytex D155 (527 gsm) | 39 | Knytex DB120 (393 gsm) | 61 | 0 | 0 | 0 | 2.26 | 6h/20C, 2 h/60 C | RTM | 1427 | CH6119 | -27.6 | -276 | 10 | 2 |  |  |  | 840 | 0 | [8 empty] | 25 | 501.6667 | -407.3333 | 22.33333 | 3.166667 |  | -276 | 248.4 | -0.6775777 | 0.60982
Biax-CH6-UP2 | [±45/0/±45]S | 44 | UP2 | CoRezyn 63-AX-051 | Knytex D155 (527 gsm) | 39 | Knytex DB120 (393 gsm) | 61 | 0 | 0 | 0 | 2.26 | 6h/20C, 2 h/60 C | RTM | 1428 | CH6104 | -17.2 | -172 | 10 | 20 |  |  |  | 880742 | 0 | [8 empty] | 25 | 501.6667 | -407.3333 | 22.33333 | 3.166667 |  | -172 | 154.8 | -0.4222586 | 0.3800327
Biax-CH6-UP2 | [±45/0/±45]S | 44 | UP2 | CoRezyn 63-AX-051 | Knytex D155 (527 gsm) | 39 | Knytex DB120 (393 gsm) | 61 | 0 | 0 | 0 | 2.26 | 6h/20C, 2 h/60 C | RTM | 1429 | CH6118 | -17.2 | -172 | 10 | 20 |  |  |  | 1628900 | 0 | [8 empty] | 25 | 501.6667 | -407.3333 | 22.33333 | 3.166667 |  | -172 | 154.8 | -0.4222586 | 0.3800327
Biax-CH6-UP2 | [±45/0/±45]S | 44 | UP2 | CoRezyn 63-AX-051 | Knytex D155 (527 gsm) | 39 | Knytex DB120 (393 gsm) | 61 | 0 | 0 | 0 | 2.26 | 6h/20C, 2 h/60 C | RTM | 1490 | CH6140 | 345 | 34.5 | 0.1 | 2 | 20.9 | 2.11 | 0.211 | 284 | 0 | [8 empty] | 25 | 501.6667 | -407.3333 | 22.33333 | 3.166667 |  | 345 | 310.5 | 0.6877076 | 0.6189369
Biax-CH6-UP2 | [±45/0/±45]S | 44 | UP2 | CoRezyn 63-AX-051 | Knytex D155 (527 gsm) | 39 | Knytex DB120 (393 gsm) | 61 | 0 | 0 | 0 | 2.26 | 6h/20C, 2 h/60 C | RTM | 1491 | CH6127 | 345 | 34.5 | 0.1 | 2 | 20 | 2.24 | 0.224 | 189 | 0 | [8 empty] | 25 | 501.6667 | -407.3333 | 22.33333 | 3.166667 |  | 345 | 310.5 | 0.6877076 | 0.6189369
Biax-CH6-UP2 | [±45/0/±45]S | 44 | UP2 | CoRezyn 63-AX-051 | Knytex D155 (527 gsm) | 39 | Knytex DB120 (393 gsm) | 61 | 0 | 0 | 0 | 2.26 | 6h/20C, 2 h/60 C | RTM | 1492 | CH6134 | 345 | 34.5 | 0.1 | 2 | 21.2 | 2.04 | 0.204 | 246 | 0 | [8 empty] | 25 | 501.6667 | -407.3333 | 22.33333 | 3.166667 |  | 345 | 310.5 | 0.6877076 | 0.6189369
Biax-CH6-UP2 | [±45/0/±45]S | 44 | UP2 | CoRezyn 63-AX-051 | Knytex D155 (527 gsm) | 39 | Knytex DB120 (393 gsm) | 61 | 0 | 0 | 0 | 2.26 | 6h/20C, 2 h/60 C | RTM | 1493 | CH6139 | 310 | 31 | 0.1 | 2 | 20.3 | 1.81 | 0.181 | 561 | 0 | [8 empty] | 25 | 501.6667 | -407.3333 | 22.33333 | 3.166667 |  | 310 | 279 | 0.6179402 | 0.5561462
Biax-CH6-UP2 | [±45/0/±45]S | 44 | UP2 | CoRezyn 63-AX-051 | Knytex D155 (527 gsm) | 39 | Knytex DB120 (393 gsm) | 61 | 0 | 0 | 0 | 2.26 | 6h/20C, 2 h/60 C | RTM | 1494 | CH6124 | 310 | 31 | 0.1 | 2 | 20.9 | 1.76 | 0.176 | 758 | 0 | [8 empty] | 25 | 501.6667 | -407.3333 | 22.33333 | 3.166667 |  | 310 | 279 | 0.6179402 | 0.5561462
Biax-CH6-UP2 | [±45/0/±45]S | 44 | UP2 | CoRezyn 63-AX-051 | Knytex D155 (527 gsm) | 39 | Knytex DB120 (393 gsm) | 61 | 0 | 0 | 0 | 2.26 | 6h/20C, 2 h/60 C | RTM | 1495 | CH6138 | 310 | 31 | 0.1 | 2 | 20.5 | 1.78 | 0.178 | 619 | 0 | [8 empty] | 25 | 501.6667 | -407.3333 | 22.33333 | 3.166667 |  | 310 | 279 | 0.6179402 | 0.5561462
Biax-CH6-UP2 | [±45/0/±45]S | 44 | UP2 | CoRezyn 63-AX-051 | Knytex D155 (527 gsm) | 39 | Knytex DB120 (393 gsm) | 61 | 0 | 0 | 0 | 2.26 | 6h/20C, 2 h/60 C | RTM | 1496 | CH6130 | 276 | 27.6 | 0.1 | 4 | 20.3 | 1.64 | 0.164 | 2224 | 0 | [8 empty] | 25 | 501.6667 | -407.3333 | 22.33333 | 3.166667 |  | 276 | 248.4 | 0.5501661 | 0.4951495
Biax-CH6-UP2 | [±45/0/±45]S | 44 | UP2 | CoRezyn 63-AX-051 | Knytex D155 (527 gsm) | 39 | Knytex DB120 (393 gsm) | 61 | 0 | 0 | 0 | 2.26 | 6h/20C, 2 h/60 C | RTM | 1497 | CH6131 | 276 | 27.6 | 0.1 | 4 | 21.1 | 1.6 | 0.16 | 1490 | 0 | [8 empty] | 25 | 501.6667 | -407.3333 | 22.33333 | 3.166667 |  | 276 | 248.4 | 0.5501661 | 0.4951495
Biax-CH6-UP2 | [±45/0/±45]S | 44 | UP2 | CoRezyn 63-AX-051 | Knytex D155 (527 gsm) | 39 | Knytex DB120 (393 gsm) | 61 | 0 | 0 | 0 | 2.26 | 6h/20C, 2 h/60 C | RTM | 1498 | CH6125 | 276 | 27.6 | 0.1 | 4 | 22.4 | 1.41 | 0.141 | 2153 | 0 | [8 empty] | 25 | 501.6667 | -407.3333 | 22.33333 | 3.166667 |  | 276 | 248.4 | 0.5501661 | 0.4951495
Biax-CH6-UP2 | [±45/0/±45]S | 44 | UP2 | CoRezyn 63-AX-051 | Knytex D155 (527 gsm) | 39 | Knytex DB120 (393 gsm) | 61 | 0 | 0 | 0 | 2.26 | 6h/20C, 2 h/60 C | RTM | 1499 | CH6126 | 241 | 24.1 | 0.1 | 5 | 21.8 | 1.3 | 0.13 | 4278 | 0 | [8 empty] | 25 | 501.6667 | -407.3333 | 22.33333 | 3.166667 |  | 241 | 216.9 | 0.4803987 | 0.4323588
Biax-CH6-UP2 | [±45/0/±45]S | 44 | UP2 | CoRezyn 63-AX-051 | Knytex D155 (527 gsm) | 39 | Knytex DB120 (393 gsm) | 61 | 0 | 0 | 0 | 2.26 | 6h/20C, 2 h/60 C | RTM | 1500 | CH6129 | 241 | 24.1 | 0.1 | 10 | 21 | 1.29 | 0.129 | 6877 | 0 | [8 empty] | 25 | 501.6667 | -407.3333 | 22.33333 | 3.166667 |  | 241 | 216.9 | 0.4803987 | 0.4323588
Biax-CH6-UP2 | [±45/0/±45]S | 44 | UP2 | CoRezyn 63-AX-051 | Knytex D155 (527 gsm) | 39 | Knytex DB120 (393 gsm) | 61 | 0 | 0 | 0 | 2.26 | 6h/20C, 2 h/60 C | RTM | 1501 | CH6135 | 207 | 20.7 | 0.1 | 10 | 23 | 1.04 | 0.104 | 13309 | 0 | [8 empty] | 25 | 501.6667 | -407.3333 | 22.33333 | 3.166667 |  | 207 | 186.3 | 0.4126246 | 0.3713621
Biax-CH6-UP2 | [±45/0/±45]S | 44 | UP2 | CoRezyn 63-AX-051 | Knytex D155 (527 gsm) | 39 | Knytex DB120 (393 gsm) | 61 | 0 | 0 | 0 | 2.26 | 6h/20C, 2 h/60 C | RTM | 1502 | CH6132 | 207 | 20.7 | 0.1 | 5 | 22.1 | 1.04 | 0.104 | 15150 | 0 | [8 empty] | 25 | 501.6667 | -407.3333 | 22.33333 | 3.166667 |  | 207 | 186.3 | 0.4126246 | 0.3713621
Biax-CH6-UP2 | [±45/0/±45]S | 44 | UP2 | CoRezyn 63-AX-051 | Knytex D155 (527 gsm) | 39 | Knytex DB120 (393 gsm) | 61 | 0 | 0 | 0 | 2.26 | 6h/20C, 2 h/60 C | RTM | 1503 | CH6141 | 207 | 20.7 | 0.1 | 5 | 22.4 | 1.06 | 0.106 | 11807 | 0 | [8 empty] | 25 | 501.6667 | -407.3333 | 22.33333 | 3.166667 |  | 207 | 186.3 | 0.4126246 | 0.3713621
Biax-CH6-UP2 | [±45/0/±45]S | 44 | UP2 | CoRezyn 63-AX-051 | Knytex D155 (527 gsm) | 39 | Knytex DB120 (393 gsm) | 61 | 0 | 0 | 0 | 2.26 | 6h/20C, 2 h/60 C | RTM | 1504 | CH6122 | 172 | 17.2 | 0.1 | 5 | 21.7 | 0.87 | 0.087 | 44634 | 0 | [8 empty] | 25 | 501.6667 | -407.3333 | 22.33333 | 3.166667 |  | 172 | 154.8 | 0.3428571 | 0.3085714
Biax-CH6-UP2 | [±45/0/±45]S | 44 | UP2 | CoRezyn 63-AX-051 | Knytex D155 (527 gsm) | 39 | Knytex DB120 (393 gsm) | 61 | 0 | 0 | 0 | 2.26 | 6h/20C, 2 h/60 C | RTM | 1505 | CH6136 | 172 | 17.2 | 0.1 | 10 | 22.1 | 0.86 | 0.086 | 37335 | 0 | [8 empty] | 25 | 501.6667 | -407.3333 | 22.33333 | 3.166667 |  | 172 | 154.8 | 0.3428571 | 0.3085714
Biax-CH6-UP2 | [±45/0/±45]S | 44 | UP2 | CoRezyn 63-AX-051 | Knytex D155 (527 gsm) | 39 | Knytex DB120 (393 gsm) | 61 | 0 | 0 | 0 | 2.26 | 6h/20C, 2 h/60 C | RTM | 1506 | CH6137 | 138 | 13.8 | 0.1 | 10 | 22.5 | 0.67 | 0.067 | 224743 | 0 | [8 empty] | 25 | 501.6667 | -407.3333 | 22.33333 | 3.166667 |  | 138 | 124.2 | 0.2750831 | 0.2475748
Biax-CH6-UP2 | [±45/0/±45]S | 44 | UP2 | CoRezyn 63-AX-051 | Knytex D155 (527 gsm) | 39 | Knytex DB120 (393 gsm) | 61 | 0 | 0 | 0 | 2.26 | 6h/20C, 2 h/60 C | RTM | 1507 | CH6142 | 138 | 13.8 | 0.1 | 10 | 21.1 | 0.69 | 0.069 | 138170 | 0 | [8 empty] | 25 | 501.6667 | -407.3333 | 22.33333 | 3.166667 |  | 138 | 124.2 | 0.2750831 | 0.2475748
Biax-CH6-UP2 | [±45/0/±45]S | 44 | UP2 | CoRezyn 63-AX-051 | Knytex D155 (527 gsm) | 39 | Knytex DB120 (393 gsm) | 61 | 0 | 0 | 0 | 2.26 | 6h/20C, 2 h/60 C | RTM | 1508 | CH6148 | 121 | 12.1 | 0.1 | 20 | 20.5 | 0.59 | 0.059 | 419563 | 0 | [8 empty] | 25 | 501.6667 | -407.3333 | 22.33333 | 3.166667 |  | 121 | 108.9 | 0.241196 | 0.2170764
Biax-CH7-UP2 | [(±45)2]S | 55 | UP2 | CoRezyn 63-AX-051 | 0 | 0 | Knytex DB400 (1349 gsm) | 100 | 0 | 0 | 0 | 3.86 | 6h/20C, 2 h/60 C | RTM | 1404 | CH7107 | -10.3 | -103 | 10 | 2 |  |  |  | 1918 | 0 | [8 empty] | 25 | 112.5 | -167.6667 | 16.13333 | 1.75 |  | -103 | 92.7 | -0.6143141 | 0.5528827
Biax-CH7-UP2 | [(±45)2]S | 55 | UP2 | CoRezyn 63-AX-051 | 0 | 0 | Knytex DB400 (1349 gsm) | 100 | 0 | 0 | 0 | 3.86 | 6h/20C, 2 h/60 C | RTM | 1405 | CH7102 | -10.3 | -103 | 10 | 2 |  |  |  | 1763 | 0 | [8 empty] | 25 | 112.5 | -167.6667 | 16.13333 | 1.75 |  | -103 | 92.7 | -0.6143141 | 0.5528827
Biax-CH7-UP2 | [(±45)2]S | 55 | UP2 | CoRezyn 63-AX-051 | 0 | 0 | Knytex DB400 (1349 gsm) | 100 | 0 | 0 | 0 | 3.86 | 6h/20C, 2 h/60 C | RTM | 1406 | CH7106 | -10.3 | -103 | 10 | 2 |  |  |  | 3055 | 0 | [8 empty] | 25 | 112.5 | -167.6667 | 16.13333 | 1.75 |  | -103 | 92.7 | -0.6143141 | 0.5528827
Biax-CH7-UP2 | [(±45)2]S | 55 | UP2 | CoRezyn 63-AX-051 | 0 | 0 | Knytex DB400 (1349 gsm) | 100 | 0 | 0 | 0 | 3.86 | 6h/20C, 2 h/60 C | RTM | 1407 | CH7108 | -8.6 | -86 | 10 | 5 |  |  |  | 16492 | 0 | [8 empty] | 25 | 112.5 | -167.6667 | 16.13333 | 1.75 |  | -86 | 77.4 | -0.5129225 | 0.4616302
Biax-CH7-UP2 | [(±45)2]S | 55 | UP2 | CoRezyn 63-AX-051 | 0 | 0 | Knytex DB400 (1349 gsm) | 100 | 0 | 0 | 0 | 3.86 | 6h/20C, 2 h/60 C | RTM | 1408 | CH7104 | -8.6 | -86 | 10 | 5 |  |  |  | 20747 | 0 | [8 empty] | 25 | 112.5 | -167.6667 | 16.13333 | 1.75 |  | -86 | 77.4 | -0.5129225 | 0.4616302
Biax-CH7-UP2 | [(±45)2]S | 55 | UP2 | CoRezyn 63-AX-051 | 0 | 0 | Knytex DB400 (1349 gsm) | 100 | 0 | 0 | 0 | 3.86 | 6h/20C, 2 h/60 C | RTM | 1409 | CH7111 | -8.6 | -86 | 10 | 5 |  |  |  | 15719 | 0 | [8 empty] | 25 | 112.5 | -167.6667 | 16.13333 | 1.75 |  | -86 | 77.4 | -0.5129225 | 0.4616302
Biax-CH7-UP2 | [(±45)2]S | 55 | UP2 | CoRezyn 63-AX-051 | 0 | 0 | Knytex DB400 (1349 gsm) | 100 | 0 | 0 | 0 | 3.86 | 6h/20C, 2 h/60 C | RTM | 1410 | CH7150 | -6.9 | -69 | 10 | 20 |  |  |  | 96260 | 0 | [8 empty] | 25 | 112.5 | -167.6667 | 16.13333 | 1.75 |  | -69 | 62.1 | -0.4115308 | 0.3703777
Biax-CH7-UP2 | [(±45)2]S | 55 | UP2 | CoRezyn 63-AX-051 | 0 | 0 | Knytex DB400 (1349 gsm) | 100 | 0 | 0 | 0 | 3.86 | 6h/20C, 2 h/60 C | RTM | 1411 | CH7112 | -6.9 | -69 | 10 | 20 |  |  |  | 278521 | 0 | [8 empty] | 25 | 112.5 | -167.6667 | 16.13333 | 1.75 |  | -69 | 62.1 | -0.4115308 | 0.3703777
Biax-CH7-UP2 | [(±45)2]S | 55 | UP2 | CoRezyn 63-AX-051 | 0 | 0 | Knytex DB400 (1349 gsm) | 100 | 0 | 0 | 0 | 3.86 | 6h/20C, 2 h/60 C | RTM | 1412 | CH7101 | -6.9 | -69 | 10 | 15 |  |  |  | 167393 | 0 | [8 empty] | 25 | 112.5 | -167.6667 | 16.13333 | 1.75 |  | -69 | 62.1 | -0.4115308 | 0.3703777
Biax-CH7-UP2 | [(±45)2]S | 55 | UP2 | CoRezyn 63-AX-051 | 0 | 0 | Knytex DB400 (1349 gsm) | 100 | 0 | 0 | 0 | 3.86 | 6h/20C, 2 h/60 C | RTM | 1539 | CH7125 | 69 | 6.9 | 0.1 | 5 | 16.3 | 0.55 | 0.055 | 4943 | 0 | [8 empty] | 25 | 112.5 | -167.6667 | 16.13333 | 1.75 |  | 69 | 62.1 | 0.6133333 | 0.552
Biax-CH7-UP2 | [(±45)2]S | 55 | UP2 | CoRezyn 63-AX-051 | 0 | 0 | Knytex DB400 (1349 gsm) | 100 | 0 | 0 | 0 | 3.86 | 6h/20C, 2 h/60 C | RTM | 1540 | CH7120 | 69 | 6.9 | 0.1 | 5 | 17.2 | 0.49 | 0.049 | 3145 | 0 | [8 empty] | 25 | 112.5 | -167.6667 | 16.13333 | 1.75 |  | 69 | 62.1 | 0.6133333 | 0.552
Biax-CH7-UP2 | [(±45)2]S | 55 | UP2 | CoRezyn 63-AX-051 | 0 | 0 | Knytex DB400 (1349 gsm) | 100 | 0 | 0 | 0 | 3.86 | 6h/20C, 2 h/60 C | RTM | 1541 | CH7119 | 69 | 6.9 | 0.1 | 5 | 17.5 | 0.49 | 0.049 | 3797 | 0 | [8 empty] | 25 | 112.5 | -167.6667 | 16.13333 | 1.75 |  | 69 | 62.1 | 0.6133333 | 0.552
Biax-CH7-UP2 | [(±45)2]S | 55 | UP2 | CoRezyn 63-AX-051 | 0 | 0 | Knytex DB400 (1349 gsm) | 100 | 0 | 0 | 0 | 3.86 | 6h/20C, 2 h/60 C | RTM | 1542 | CH7121 | 52 | 5.2 | 0.1 | 10 | 17.8 | 0.32 | 0.032 | 92285 | 0 | [8 empty] | 25 | 112.5 | -167.6667 | 16.13333 | 1.75 |  | 52 | 46.8 | 0.4622222 | 0.416
Biax-CH7-UP2 | [(±45)2]S | 55 | UP2 | CoRezyn 63-AX-051 | 0 | 0 | Knytex DB400 (1349 gsm) | 100 | 0 | 0 | 0 | 3.86 | 6h/20C, 2 h/60 C | RTM | 1543 | CH7116 | 52 | 5.2 | 0.1 | 10 | 16.5 | 0.34 | 0.034 | 62832 | 0 | [8 empty] | 25 | 112.5 | -167.6667 | 16.13333 | 1.75 |  | 52 | 46.8 | 0.4622222 | 0.416
Biax-CH7-UP2 | [(±45)2]S | 55 | UP2 | CoRezyn 63-AX-051 | 0 | 0 | Knytex DB400 (1349 gsm) | 100 | 0 | 0 | 0 | 3.86 | 6h/20C, 2 h/60 C | RTM | 1544 | CH7123 | 52 | 5.2 | 0.1 | 10 | 15.2 | 0.34 | 0.034 | 116214 | 0 | [8 empty] | 25 | 112.5 | -167.6667 | 16.13333 | 1.75 |  | 52 | 46.8 | 0.4622222 | 0.416
Biax-CH7-UP2 | [(±45)2]S | 55 | UP2 | CoRezyn 63-AX-051 | 0 | 0 | Knytex DB400 (1349 gsm) | 100 | 0 | 0 | 0 | 3.86 | 6h/20C, 2 h/60 C | RTM | 1545 | CH7130 | 83 | 8.3 | 0.1 | 2 | 19 | 0.7 | 0.07 | 418 | 0 | [8 empty] | 25 | 112.5 | -167.6667 | 16.13333 | 1.75 |  | 83 | 74.7 | 0.7377778 | 0.664
Biax-CH7-UP2 | [(±45)2]S | 55 | UP2 | CoRezyn 63-AX-051 | 0 | 0 | Knytex DB400 (1349 gsm) | 100 | 0 | 0 | 0 | 3.86 | 6h/20C, 2 h/60 C | RTM | 1546 | CH7118 | 83 | 8.3 | 0.1 | 2 | 18.2 | 0.57 | 0.057 | 521 | 0 | [8 empty] | 25 | 112.5 | -167.6667 | 16.13333 | 1.75 |  | 83 | 74.7 | 0.7377778 | 0.664
Biax-CH8-UP2 | [(±45)2]S | 37 | UP2 | CoRezyn 63-AX-051 | 0 | 0 | Knytex DB400 (1349 gsm) | 100 | 0 | 0 | 0 | 5.89 | 6h/20C, 2 h/60 C | RTM | 1433 | CH8136 | -10.3 | -103 | 10 | 4 |  | -0.103 | -1.03 | 191 | 0 | [8 empty] | 25 | 92.66667 | -146 | 10.36667 | 6.666667 | -0.4666667 | -103 | 92.7 | -0.7054795 | 0.6349315
Biax-CH8-UP2 | [(±45)2]S | 37 | UP2 | CoRezyn 63-AX-051 | 0 | 0 | Knytex DB400 (1349 gsm) | 100 | 0 | 0 | 0 | 5.89 | 6h/20C, 2 h/60 C | RTM | 1434 | CH8126 | -10.3 | -103 | 10 | 2 |  | -0.103 | -1.03 | 99 | 0 | [8 empty] | 25 | 92.66667 | -146 | 10.36667 | 6.666667 | -0.4666667 | -103 | 92.7 | -0.7054795 | 0.6349315
Biax-CH8-UP2 | [(±45)2]S | 37 | UP2 | CoRezyn 63-AX-051 | 0 | 0 | Knytex DB400 (1349 gsm) | 100 | 0 | 0 | 0 | 5.89 | 6h/20C, 2 h/60 C | RTM | 1435 | CH8125 | -10.3 | -103 | 10 | 2 |  | -0.103 | -1.03 | 215 | 0 | [8 empty] | 25 | 92.66667 | -146 | 10.36667 | 6.666667 | -0.4666667 | -103 | 92.7 | -0.7054795 | 0.6349315
Biax-CH8-UP2 | [(±45)2]S | 37 | UP2 | CoRezyn 63-AX-051 | 0 | 0 | Knytex DB400 (1349 gsm) | 100 | 0 | 0 | 0 | 5.89 | 6h/20C, 2 h/60 C | RTM | 1436 | CH8129 | -8.6 | -86 | 10 | 2 |  | -0.086 | -0.86 | 1242 | 0 | [8 empty] | 25 | 92.66667 | -146 | 10.36667 | 6.666667 | -0.4666667 | -86 | 77.4 | -0.5890411 | 0.530137
Biax-CH8-UP2 | [(±45)2]S | 37 | UP2 | CoRezyn 63-AX-051 | 0 | 0 | Knytex DB400 (1349 gsm) | 100 | 0 | 0 | 0 | 5.89 | 6h/20C, 2 h/60 C | RTM | 1437 | CH8121 | -8.6 | -86 | 10 | 2 |  | -0.086 | -0.86 | 862 | 0 | [8 empty] | 25 | 92.66667 | -146 | 10.36667 | 6.666667 | -0.4666667 | -86 | 77.4 | -0.5890411 | 0.530137
Biax-CH8-UP2 | [(±45)2]S | 37 | UP2 | CoRezyn 63-AX-051 | 0 | 0 | Knytex DB400 (1349 gsm) | 100 | 0 | 0 | 0 | 5.89 | 6h/20C, 2 h/60 C | RTM | 1438 | CH8127 | -8.6 | -86 | 10 | 2 |  | -0.086 | -0.86 | 719 | 0 | [8 empty] | 25 | 92.66667 | -146 | 10.36667 | 6.666667 | -0.4666667 | -86 | 77.4 | -0.5890411 | 0.530137
Biax-CH8-UP2 | [(±45)2]S | 37 | UP2 | CoRezyn 63-AX-051 | 0 | 0 | Knytex DB400 (1349 gsm) | 100 | 0 | 0 | 0 | 5.89 | 6h/20C, 2 h/60 C | RTM | 1439 | CH8130 | -6.9 | -69 | 10 | 4 |  | -0.069 | -0.69 | 2509 | 0 | [8 empty] | 25 | 92.66667 | -146 | 10.36667 | 6.666667 | -0.4666667 | -69 | 62.1 | -0.4726027 | 0.4253425
Biax-CH8-UP2 | [(±45)2]S | 37 | UP2 | CoRezyn 63-AX-051 | 0 | 0 | Knytex DB400 (1349 gsm) | 100 | 0 | 0 | 0 | 5.89 | 6h/20C, 2 h/60 C | RTM | 1440 | CH8139 | -6.9 | -69 | 10 | 4 |  | -0.069 | -0.69 | 3894 | 0 | [8 empty] | 25 | 92.66667 | -146 | 10.36667 | 6.666667 | -0.4666667 | -69 | 62.1 | -0.4726027 | 0.4253425
Biax-CH8-UP2 | [(±45)2]S | 37 | UP2 | CoRezyn 63-AX-051 | 0 | 0 | Knytex DB400 (1349 gsm) | 100 | 0 | 0 | 0 | 5.89 | 6h/20C, 2 h/60 C | RTM | 1441 | CH8135 | -6.9 | -69 | 10 | 4 |  | -0.069 | -0.69 | 1784 | 0 | [8 empty] | 25 | 92.66667 | -146 | 10.36667 | 6.666667 | -0.4666667 | -69 | 62.1 | -0.4726027 | 0.4253425
Biax-CH8-UP2 | [(±45)2]S | 37 | UP2 | CoRezyn 63-AX-051 | 0 | 0 | Knytex DB400 (1349 gsm) | 100 | 0 | 0 | 0 | 5.89 | 6h/20C, 2 h/60 C | RTM | 1442 | CH8124 | -5.2 | -52 | 10 | 5 |  | -0.052 | -0.52 | 11312 | 0 | [8 empty] | 25 | 92.66667 | -146 | 10.36667 | 6.666667 | -0.4666667 | -52 | 46.8 | -0.3561644 | 0.3205479
Biax-CH8-UP2 | [(±45)2]S | 37 | UP2 | CoRezyn 63-AX-051 | 0 | 0 | Knytex DB400 (1349 gsm) | 100 | 0 | 0 | 0 | 5.89 | 6h/20C, 2 h/60 C | RTM | 1443 | CH8123 | -5.2 | -52 | 10 | 5 |  | -0.052 | -0.52 | 8752 | 0 | [8 empty] | 25 | 92.66667 | -146 | 10.36667 | 6.666667 | -0.4666667 | -52 | 46.8 | -0.3561644 | 0.3205479
Biax-CH8-UP2 | [(±45)2]S | 37 | UP2 | CoRezyn 63-AX-051 | 0 | 0 | Knytex DB400 (1349 gsm) | 100 | 0 | 0 | 0 | 5.89 | 6h/20C, 2 h/60 C | RTM | 1444 | CH8132 | -5.2 | -52 | 10 | 5 |  | -0.052 | -0.52 | 36219 | 0 | [8 empty] | 25 | 92.66667 | -146 | 10.36667 | 6.666667 | -0.4666667 | -52 | 46.8 | -0.3561644 | 0.3205479
Biax-CH8-UP2 | [(±45)2]S | 37 | UP2 | CoRezyn 63-AX-051 | 0 | 0 | Knytex DB400 (1349 gsm) | 100 | 0 | 0 | 0 | 5.89 | 6h/20C, 2 h/60 C | RTM | 1550 | CH8116 | 52 | 5.2 | 0.1 | 4 | 9 | 0.61 | 0.061 | 8968 | 0 | [8 empty] | 25 | 92.66667 | -146 | 10.36667 | 6.666667 | -0.4666667 | 52 | 46.8 | 0.5611511 | 0.505036
Biax-CH8-UP2 | [(±45)2]S | 37 | UP2 | CoRezyn 63-AX-051 | 0 | 0 | Knytex DB400 (1349 gsm) | 100 | 0 | 0 | 0 | 5.89 | 6h/20C, 2 h/60 C | RTM | 1551 | CH8102 | 52 | 5.2 | 0.1 | 4 | 10 | 0.6 | 0.06 | 9804 | 0 | [8 empty] | 25 | 92.66667 | -146 | 10.36667 | 6.666667 | -0.4666667 | 52 | 46.8 | 0.5611511 | 0.505036
Biax-CH8-UP2 | [(±45)2]S | 37 | UP2 | CoRezyn 63-AX-051 | 0 | 0 | Knytex DB400 (1349 gsm) | 100 | 0 | 0 | 0 | 5.89 | 6h/20C, 2 h/60 C | RTM | 1552 | CH8106 | 52 | 5.2 | 0.1 | 5 | 8.6 | 0.65 | 0.065 | 10105 | 0 | [8 empty] | 25 | 92.66667 | -146 | 10.36667 | 6.666667 | -0.4666667 | 52 | 46.8 | 0.5611511 | 0.505036
Biax-CH8-UP2 | [(±45)2]S | 37 | UP2 | CoRezyn 63-AX-051 | 0 | 0 | Knytex DB400 (1349 gsm) | 100 | 0 | 0 | 0 | 5.89 | 6h/20C, 2 h/60 C | RTM | 1553 | CH8105 | 62 | 6.2 | 0.1 | 2 | 12.4 | 0.6 | 0.06 | 1756 | 0 | [8 empty] | 25 | 92.66667 | -146 | 10.36667 | 6.666667 | -0.4666667 | 62 | 55.8 | 0.6690647 | 0.6021583
Biax-CH8-UP2 | [(±45)2]S | 37 | UP2 | CoRezyn 63-AX-051 | 0 | 0 | Knytex DB400 (1349 gsm) | 100 | 0 | 0 | 0 | 5.89 | 6h/20C, 2 h/60 C | RTM | 1554 | CH8113 | 62 | 6.2 | 0.1 | 2 | 9.5 | 0.9 | 0.09 | 1333 | 0 | [8 empty] | 25 | 92.66667 | -146 | 10.36667 | 6.666667 | -0.4666667 | 62 | 55.8 | 0.6690647 | 0.6021583
Biax-CH8-UP2 | [(±45)2]S | 37 | UP2 | CoRezyn 63-AX-051 | 0 | 0 | Knytex DB400 (1349 gsm) | 100 | 0 | 0 | 0 | 5.89 | 6h/20C, 2 h/60 C | RTM | 1555 | CH8119 | 62 | 6.2 | 0.1 | 2 | 9.2 | 0.82 | 0.082 | 1691 | 0 | [8 empty] | 25 | 92.66667 | -146 | 10.36667 | 6.666667 | -0.4666667 | 62 | 55.8 | 0.6690647 | 0.6021583
Biax-CH8-UP2 | [(±45)2]S | 37 | UP2 | CoRezyn 63-AX-051 | 0 | 0 | Knytex DB400 (1349 gsm) | 100 | 0 | 0 | 0 | 5.89 | 6h/20C, 2 h/60 C | RTM | 1556 | CH8115 | 41 | 4.1 | 0.1 | 10 | 10.7 | 0.42 | 0.042 | 59831 | 0 | [8 empty] | 25 | 92.66667 | -146 | 10.36667 | 6.666667 | -0.4666667 | 41 | 36.9 | 0.442446 | 0.3982014
Biax-CH8-UP2 | [(±45)2]S | 37 | UP2 | CoRezyn 63-AX-051 | 0 | 0 | Knytex DB400 (1349 gsm) | 100 | 0 | 0 | 0 | 5.89 | 6h/20C, 2 h/60 C | RTM | 1557 | CH8114 | 41 | 4.1 | 0.1 | 10 | 11.1 | 0.4 | 0.04 | 50912 | 0 | [8 empty] | 25 | 92.66667 | -146 | 10.36667 | 6.666667 | -0.4666667 | 41 | 36.9 | 0.442446 | 0.3982014
Biax-CH8-UP2 | [(±45)2]S | 37 | UP2 | CoRezyn 63-AX-051 | 0 | 0 | Knytex DB400 (1349 gsm) | 100 | 0 | 0 | 0 | 5.89 | 6h/20C, 2 h/60 C | RTM | 1558 | CH8103 | 41 | 4.1 | 0.1 | 10 | 9.4 | 0.43 | 0.043 | 70962 | 0 | [8 empty] | 25 | 92.66667 | -146 | 10.36667 | 6.666667 | -0.4666667 | 41 | 36.9 | 0.442446 | 0.3982014
Biax-CH8-UP2 | [(±45)2]S | 37 | UP2 | CoRezyn 63-AX-051 | 0 | 0 | Knytex DB400 (1349 gsm) | 100 | 0 | 0 | 0 | 5.89 | 6h/20C, 2 h/60 C | RTM | 1559 | CH8101 | 34 | 3.4 | 0.1 | 15 | 9.3 | 0.37 | 0.037 | 1480988 | 0 | [8 empty] | 25 | 92.66667 | -146 | 10.36667 | 6.666667 | -0.4666667 | 34 | 30.6 | 0.3669065 | 0.3302158
Biax-CH9-UP2 | [(±45)3]S | 40 | UP2 | CoRezyn 63-AX-051 | 0 | 0 | Knytex DB120 (393 gsm) | 100 | 0 | 0 | 0 | 2.13 | 6h/20C, 2 h/60 C | RTM | 1563 | CH9110 | 103 | 10.3 | 0.1 | 2 | 10 | 1.8 | 0.18 | 250 | 0 | [8 empty] | 25 | 150.6667 | -174.3333 | 10.36667 | 7.366667 | -1.7 | 103 | 92.7 | 0.6836283 | 0.6152655
Biax-CH9-UP2 | [(±45)3]S | 40 | UP2 | CoRezyn 63-AX-051 | 0 | 0 | Knytex DB120 (393 gsm) | 100 | 0 | 0 | 0 | 2.13 | 6h/20C, 2 h/60 C | RTM | 1564 | CH9101 | 103 | 10.3 | 0.1 | 2 | 10.6 | 1.7 | 0.17 | 285 | 0 | [8 empty] | 25 | 150.6667 | -174.3333 | 10.36667 | 7.366667 | -1.7 | 103 | 92.7 | 0.6836283 | 0.6152655
Biax-CH9-UP2 | [(±45)3]S | 40 | UP2 | CoRezyn 63-AX-051 | 0 | 0 | Knytex DB120 (393 gsm) | 100 | 0 | 0 | 0 | 2.13 | 6h/20C, 2 h/60 C | RTM | 1565 | CH9114 | 103 | 10.3 | 0.1 | 2 | 10.8 | 2 | 0.2 | 294 | 0 | [8 empty] | 25 | 150.6667 | -174.3333 | 10.36667 | 7.366667 | -1.7 | 103 | 92.7 | 0.6836283 | 0.6152655
Biax-CH9-UP2 | [(±45)3]S | 40 | UP2 | CoRezyn 63-AX-051 | 0 | 0 | Knytex DB120 (393 gsm) | 100 | 0 | 0 | 0 | 2.13 | 6h/20C, 2 h/60 C | RTM | 1566 | CH9108 | 86 | 8.6 | 0.1 | 2 | 10.1 | 1.3 | 0.13 | 1503 | 0 | [8 empty] | 25 | 150.6667 | -174.3333 | 10.36667 | 7.366667 | -1.7 | 86 | 77.4 | 0.5707965 | 0.5137168
Biax-CH9-UP2 | [(±45)3]S | 40 | UP2 | CoRezyn 63-AX-051 | 0 | 0 | Knytex DB120 (393 gsm) | 100 | 0 | 0 | 0 | 2.13 | 6h/20C, 2 h/60 C | RTM | 1567 | CH9112 | 86 | 8.6 | 0.1 | 2 | 10.8 | 1.17 | 0.117 | 1901 | 0 | [8 empty] | 25 | 150.6667 | -174.3333 | 10.36667 | 7.366667 | -1.7 | 86 | 77.4 | 0.5707965 | 0.5137168
Biax-CH9-UP2 | [(±45)3]S | 40 | UP2 | CoRezyn 63-AX-051 | 0 | 0 | Knytex DB120 (393 gsm) | 100 | 0 | 0 | 0 | 2.13 | 6h/20C, 2 h/60 C | RTM | 1568 | CH9103 | 86 | 8.6 | 0.1 | 2 | 10.4 | 1.32 | 0.132 | 2357 | 0 | [8 empty] | 25 | 150.6667 | -174.3333 | 10.36667 | 7.366667 | -1.7 | 86 | 77.4 | 0.5707965 | 0.5137168
Biax-CH9-UP2 | [(±45)3]S | 40 | UP2 | CoRezyn 63-AX-051 | 0 | 0 | Knytex DB120 (393 gsm) | 100 | 0 | 0 | 0 | 2.13 | 6h/20C, 2 h/60 C | RTM | 1569 | CH9107 | 69 | 6.9 | 0.1 | 5 | 9.7 | 0.97 | 0.097 | 11702 | 0 | [8 empty] | 25 | 150.6667 | -174.3333 | 10.36667 | 7.366667 | -1.7 | 69 | 62.1 | 0.4579646 | 0.4121681
Biax-CH9-UP2 | [(±45)3]S | 40 | UP2 | CoRezyn 63-AX-051 | 0 | 0 | Knytex DB120 (393 gsm) | 100 | 0 | 0 | 0 | 2.13 | 6h/20C, 2 h/60 C | RTM | 1570 | CH9109 | 52 | 5.2 | 0.1 | 20 | 11.5 | 0.46 | 0.046 | 868713 | 0 | [8 empty] | 25 | 150.6667 | -174.3333 | 10.36667 | 7.366667 | -1.7 | 52 | 46.8 | 0.3451327 | 0.3106195
Biax-CH9-UP2 | [(±45)3]S | 40 | UP2 | CoRezyn 63-AX-051 | 0 | 0 | Knytex DB120 (393 gsm) | 100 | 0 | 0 | 0 | 2.13 | 6h/20C, 2 h/60 C | RTM | 1571 | CH9102 | 69 | 6.9 | 0.1 | 5 | 8.1 | 0.9 | 0.09 | 8369 | 0 | [8 empty] | 25 | 150.6667 | -174.3333 | 10.36667 | 7.366667 | -1.7 | 69 | 62.1 | 0.4579646 | 0.4121681
Biax-CH9-UP2 | [(±45)3]S | 40 | UP2 | CoRezyn 63-AX-051 | 0 | 0 | Knytex DB120 (393 gsm) | 100 | 0 | 0 | 0 | 2.13 | 6h/20C, 2 h/60 C | RTM | 1572 | CH9115 | 69 | 6.9 | 0.1 | 5 | 10.3 | 0.83 | 0.083 | 13987 | 0 | [8 empty] | 25 | 150.6667 | -174.3333 | 10.36667 | 7.366667 | -1.7 | 69 | 62.1 | 0.4579646 | 0.4121681
Biax-CH9-UP2 | [(±45)3]S | 40 | UP2 | CoRezyn 63-AX-051 | 0 | 0 | Knytex DB120 (393 gsm) | 100 | 0 | 0 | 0 | 2.13 | 6h/20C, 2 h/60 C | RTM | 1573 | CH9116 | 52 | 5.2 | 0.1 | 15 | 10.1 | 0.54 | 0.054 | 937400 | 0 | [8 empty] | 25 | 150.6667 | -174.3333 | 10.36667 | 7.366667 | -1.7 | 52 | 46.8 | 0.3451327 | 0.3106195
Biax-CH9-UP2 | [(±45)3]S | 40 | UP2 | CoRezyn 63-AX-051 | 0 | 0 | Knytex DB120 (393 gsm) | 100 | 0 | 0 | 0 | 2.13 | 6h/20C, 2 h/60 C | RTM | 1646 | CH9132 | -12.1 | -121 | 10 | 2 |  | -0.117 | -1.17 | 299 | 0 | [8 empty] | 25 | 150.6667 | -174.3333 | 10.36667 | 7.366667 | -1.7 | -121 | 108.9 | -0.6940727 | 0.6246654
Biax-CH9-UP2 | [(±45)3]S | 40 | UP2 | CoRezyn 63-AX-051 | 0 | 0 | Knytex DB120 (393 gsm) | 100 | 0 | 0 | 0 | 2.13 | 6h/20C, 2 h/60 C | RTM | 1647 | CH9137 | -12.1 | -121 | 10 | 4 |  | -0.117 | -1.17 | 738 | 0 | [8 empty] | 25 | 150.6667 | -174.3333 | 10.36667 | 7.366667 | -1.7 | -121 | 108.9 | -0.6940727 | 0.6246654
Biax-CH9-UP2 | [(±45)3]S | 40 | UP2 | CoRezyn 63-AX-051 | 0 | 0 | Knytex DB120 (393 gsm) | 100 | 0 | 0 | 0 | 2.13 | 6h/20C, 2 h/60 C | RTM | 1648 | CH9145 | -12.1 | -121 | 10 | 2 |  | -0.117 | -1.17 | 352 | 0 | [8 empty] | 25 | 150.6667 | -174.3333 | 10.36667 | 7.366667 | -1.7 | -121 | 108.9 | -0.6940727 | 0.6246654
Biax-CH9-UP2 | [(±45)3]S | 40 | UP2 | CoRezyn 63-AX-051 | 0 | 0 | Knytex DB120 (393 gsm) | 100 | 0 | 0 | 0 | 2.13 | 6h/20C, 2 h/60 C | RTM | 1649 | CH9143 | -10.3 | -103 | 10 | 4 |  | -0.1 | -1 | 5842 | 0 | [8 empty] | 25 | 150.6667 | -174.3333 | 10.36667 | 7.366667 | -1.7 | -103 | 92.7 | -0.5908222 | 0.53174
Biax-CH9-UP2 | [(±45)3]S | 40 | UP2 | CoRezyn 63-AX-051 | 0 | 0 | Knytex DB120 (393 gsm) | 100 | 0 | 0 | 0 | 2.13 | 6h/20C, 2 h/60 C | RTM | 1650 | CH9140 | -10.3 | -103 | 10 | 4 |  | -0.1 | -1 | 1801 | 0 | [8 empty] | 25 | 150.6667 | -174.3333 | 10.36667 | 7.366667 | -1.7 | -103 | 92.7 | -0.5908222 | 0.53174
Biax-CH9-UP2 | [(±45)3]S | 40 | UP2 | CoRezyn 63-AX-051 | 0 | 0 | Knytex DB120 (393 gsm) | 100 | 0 | 0 | 0 | 2.13 | 6h/20C, 2 h/60 C | RTM | 1651 | CH9134 | -10.3 | -103 | 10 | 2 |  | -0.1 | -1 | 2917 | 0 | [8 empty] | 25 | 150.6667 | -174.3333 | 10.36667 | 7.366667 | -1.7 | -103 | 92.7 | -0.5908222 | 0.53174
Biax-CH9-UP2 | [(±45)3]S | 40 | UP2 | CoRezyn 63-AX-051 | 0 | 0 | Knytex DB120 (393 gsm) | 100 | 0 | 0 | 0 | 2.13 | 6h/20C, 2 h/60 C | RTM | 1652 | CH9130 | -8.6 | -86 | 10 | 10 |  | -0.083 | -0.83 | 68643 | 0 | [8 empty] | 25 | 150.6667 | -174.3333 | 10.36667 | 7.366667 | -1.7 | -86 | 77.4 | -0.4933078 | 0.4439771
Biax-CH9-UP2 | [(±45)3]S | 40 | UP2 | CoRezyn 63-AX-051 | 0 | 0 | Knytex DB120 (393 gsm) | 100 | 0 | 0 | 0 | 2.13 | 6h/20C, 2 h/60 C | RTM | 1653 | CH9138 | -8.6 | -86 | 10 | 10 |  | -0.083 | -0.83 | 39626 | 0 | [8 empty] | 25 | 150.6667 | -174.3333 | 10.36667 | 7.366667 | -1.7 | -86 | 77.4 | -0.4933078 | 0.4439771
Biax-CH9-UP2 | [(±45)3]S | 40 | UP2 | CoRezyn 63-AX-051 | 0 | 0 | Knytex DB120 (393 gsm) | 100 | 0 | 0 | 0 | 2.13 | 6h/20C, 2 h/60 C | RTM | 1654 | CH9131 | -8.6 | -86 | 10 | 5 |  | -0.083 | -0.83 | 46815 | 0 | [8 empty] | 25 | 150.6667 | -174.3333 | 10.36667 | 7.366667 | -1.7 | -86 | 77.4 | -0.4933078 | 0.4439771
Biax-CH9-UP2 | [(±45)3]S | 40 | UP2 | CoRezyn 63-AX-051 | 0 | 0 | Knytex DB120 (393 gsm) | 100 | 0 | 0 | 0 | 2.13 | 6h/20C, 2 h/60 C | RTM | 1655 | CH9141 | -7.6 | -76 | 10 | 10 |  | -0.074 | -0.74 | 522908 | 0 | [8 empty] | 25 | 150.6667 | -174.3333 | 10.36667 | 7.366667 | -1.7 | -76 | 68.4 | -0.4359465 | 0.3923518
Biax-CH10-UP2 | [(±45)3]S | 32 | UP2 | CoRezyn 63-AX-051 | 0 | 0 | Knytex DB240 (837 gsm) | 100 | 0 | 0 | 0 | 5.56 | 6h/20C, 2 h/60 C | RTM | 1577 | CH10113 | 69 | 6.9 | 0.1 | 4 | 8.1 | 1.16 | 0.116 | 4432 | 0 | [8 empty] | 25 | 120.6667 | -163 | 7.566667 | 7.236667 | -2.01 | 69 | 62.1 | 0.5718232 | 0.5146409
Biax-CH10-UP2 | [(±45)3]S | 32 | UP2 | CoRezyn 63-AX-051 | 0 | 0 | Knytex DB240 (837 gsm) | 100 | 0 | 0 | 0 | 5.56 | 6h/20C, 2 h/60 C | RTM | 1578 | CH10119 | 69 | 6.9 | 0.1 | 4 | 7.9 | 1.3 | 0.13 | 2609 | 0 | [8 empty] | 25 | 120.6667 | -163 | 7.566667 | 7.236667 | -2.01 | 69 | 62.1 | 0.5718232 | 0.5146409
Biax-CH10-UP2 | [(±45)3]S | 32 | UP2 | CoRezyn 63-AX-051 | 0 | 0 | Knytex DB240 (837 gsm) | 100 | 0 | 0 | 0 | 5.56 | 6h/20C, 2 h/60 C | RTM | 1579 | CH10110 | 69 | 6.9 | 0.1 | 2 | 8.3 | 1.05 | 0.105 | 5331 | 0 | [8 empty] | 25 | 120.6667 | -163 | 7.566667 | 7.236667 | -2.01 | 69 | 62.1 | 0.5718232 | 0.5146409
Biax-CH10-UP2 | [(±45)3]S | 32 | UP2 | CoRezyn 63-AX-051 | 0 | 0 | Knytex DB240 (837 gsm) | 100 | 0 | 0 | 0 | 5.56 | 6h/20C, 2 h/60 C | RTM | 1580 | CH10109 | 86 | 8.6 | 0.1 | 1 | 8.2 | 1.81 | 0.181 | 201 | 0 | [8 empty] | 25 | 120.6667 | -163 | 7.566667 | 7.236667 | -2.01 | 86 | 77.4 | 0.7127072 | 0.6414365
Biax-CH10-UP2 | [(±45)3]S | 32 | UP2 | CoRezyn 63-AX-051 | 0 | 0 | Knytex DB240 (837 gsm) | 100 | 0 | 0 | 0 | 5.56 | 6h/20C, 2 h/60 C | RTM | 1581 | CH10104 | 86 | 8.6 | 0.1 | 1 | 7.3 | 2 | 0.2 | 114 | 0 | [8 empty] | 25 | 120.6667 | -163 | 7.566667 | 7.236667 | -2.01 | 86 | 77.4 | 0.7127072 | 0.6414365
Biax-CH10-UP2 | [(±45)3]S | 32 | UP2 | CoRezyn 63-AX-051 | 0 | 0 | Knytex DB240 (837 gsm) | 100 | 0 | 0 | 0 | 5.56 | 6h/20C, 2 h/60 C | RTM | 1582 | CH10118 | 86 | 8.6 | 0.1 | 1 | 7.8 | 1.89 | 0.189 | 187 | 0 | [8 empty] | 25 | 120.6667 | -163 | 7.566667 | 7.236667 | -2.01 | 86 | 77.4 | 0.7127072 | 0.6414365
Biax-CH10-UP2 | [(±45)3]S | 32 | UP2 | CoRezyn 63-AX-051 | 0 | 0 | Knytex DB240 (837 gsm) | 100 | 0 | 0 | 0 | 5.56 | 6h/20C, 2 h/60 C | RTM | 1583 | CH10117 | 52 | 5.2 | 0.1 | 5 | 8.5 | 0.67 | 0.067 | 506181 | 0 | [8 empty] | 25 | 120.6667 | -163 | 7.566667 | 7.236667 | -2.01 | 52 | 46.8 | 0.4309392 | 0.3878453
Biax-CH10-UP2 | [(±45)3]S | 32 | UP2 | CoRezyn 63-AX-051 | 0 | 0 | Knytex DB240 (837 gsm) | 100 | 0 | 0 | 0 | 5.56 | 6h/20C, 2 h/60 C | RTM | 1584 | CH10103 | 59 | 5.9 | 0.1 | 5 | 9.2 | 0.76 | 0.076 | 72644 | 0 | [8 empty] | 25 | 120.6667 | -163 | 7.566667 | 7.236667 | -2.01 | 59 | 53.1 | 0.4889503 | 0.4400552
Biax-CH10-UP2 | [(±45)3]S | 32 | UP2 | CoRezyn 63-AX-051 | 0 | 0 | Knytex DB240 (837 gsm) | 100 | 0 | 0 | 0 | 5.56 | 6h/20C, 2 h/60 C | RTM | 1585 | CH10108 | 59 | 5.9 | 0.1 | 5 | 9.1 | 0.75 | 0.075 | 63552 | 0 | [8 empty] | 25 | 120.6667 | -163 | 7.566667 | 7.236667 | -2.01 | 59 | 53.1 | 0.4889503 | 0.4400552
Biax-CH10-UP2 | [(±45)3]S | 32 | UP2 | CoRezyn 63-AX-051 | 0 | 0 | Knytex DB240 (837 gsm) | 100 | 0 | 0 | 0 | 5.56 | 6h/20C, 2 h/60 C | RTM | 1586 | CH10121 | 59 | 5.9 | 0.1 | 4 | 8 | 0.85 | 0.085 | 32735 | 0 | [8 empty] | 25 | 120.6667 | -163 | 7.566667 | 7.236667 | -2.01 | 59 | 53.1 | 0.4889503 | 0.4400552
Biax-CH10-UP2 | [(±45)3]S | 32 | UP2 | CoRezyn 63-AX-051 | 0 | 0 | Knytex DB240 (837 gsm) | 100 | 0 | 0 | 0 | 5.56 | 6h/20C, 2 h/60 C | RTM | 1671 | CH10130 | -12.1 | -121 | 10 | 1 |  | -0.149 | -1.49 | 93 | 0 | [8 empty] | 25 | 120.6667 | -163 | 7.566667 | 7.236667 | -2.01 | -121 | 108.9 | -0.7423313 | 0.6680982
Biax-CH10-UP2 | [(±45)3]S | 32 | UP2 | CoRezyn 63-AX-051 | 0 | 0 | Knytex DB240 (837 gsm) | 100 | 0 | 0 | 0 | 5.56 | 6h/20C, 2 h/60 C | RTM | 1672 | CH10149 | -12.1 | -121 | 10 | 1 |  | -0.149 | -1.49 | 48 | 0 | [8 empty] | 25 | 120.6667 | -163 | 7.566667 | 7.236667 | -2.01 | -121 | 108.9 | -0.7423313 | 0.6680982
Biax-CH10-UP2 | [(±45)3]S | 32 | UP2 | CoRezyn 63-AX-051 | 0 | 0 | Knytex DB240 (837 gsm) | 100 | 0 | 0 | 0 | 5.56 | 6h/20C, 2 h/60 C | RTM | 1673 | CH10151 | -12.1 | -121 | 10 | 1 |  | -0.149 | -1.49 | 62 | 0 | [8 empty] | 25 | 120.6667 | -163 | 7.566667 | 7.236667 | -2.01 | -121 | 108.9 | -0.7423313 | 0.6680982
Biax-CH10-UP2 | [(±45)3]S | 32 | UP2 | CoRezyn 63-AX-051 | 0 | 0 | Knytex DB240 (837 gsm) | 100 | 0 | 0 | 0 | 5.56 | 6h/20C, 2 h/60 C | RTM | 1674 | CH10139 | -10.3 | -103 | 10 | 1 |  | -0.127 | -1.27 | 510 | 0 | [8 empty] | 25 | 120.6667 | -163 | 7.566667 | 7.236667 | -2.01 | -103 | 92.7 | -0.6319018 | 0.5687117
Biax-CH10-UP2 | [(±45)3]S | 32 | UP2 | CoRezyn 63-AX-051 | 0 | 0 | Knytex DB240 (837 gsm) | 100 | 0 | 0 | 0 | 5.56 | 6h/20C, 2 h/60 C | RTM | 1675 | CH10146 | -10.3 | -103 | 10 | 1 |  | -0.127 | -1.27 | 843 | 0 | [8 empty] | 25 | 120.6667 | -163 | 7.566667 | 7.236667 | -2.01 | -103 | 92.7 | -0.6319018 | 0.5687117
Biax-CH10-UP2 | [(±45)3]S | 32 | UP2 | CoRezyn 63-AX-051 | 0 | 0 | Knytex DB240 (837 gsm) | 100 | 0 | 0 | 0 | 5.56 | 6h/20C, 2 h/60 C | RTM | 1676 | CH10133 | -10.3 | -103 | 10 | 1 |  | -0.127 | -1.27 | 709 | 0 | [8 empty] | 25 | 120.6667 | -163 | 7.566667 | 7.236667 | -2.01 | -103 | 92.7 | -0.6319018 | 0.5687117
Biax-CH10-UP2 | [(±45)3]S | 32 | UP2 | CoRezyn 63-AX-051 | 0 | 0 | Knytex DB240 (837 gsm) | 100 | 0 | 0 | 0 | 5.56 | 6h/20C, 2 h/60 C | RTM | 1677 | CH10138 | -8.6 | -86 | 10 | 2 |  | -0.106 | -1.06 | 2914 | 0 | [8 empty] | 25 | 120.6667 | -163 | 7.566667 | 7.236667 | -2.01 | -86 | 77.4 | -0.5276074 | 0.4748466
Biax-CH10-UP2 | [(±45)3]S | 32 | UP2 | CoRezyn 63-AX-051 | 0 | 0 | Knytex DB240 (837 gsm) | 100 | 0 | 0 | 0 | 5.56 | 6h/20C, 2 h/60 C | RTM | 1678 | CH10131 | -8.6 | -86 | 10 | 2 |  | -0.106 | -1.06 | 3996 | 0 | [8 empty] | 25 | 120.6667 | -163 | 7.566667 | 7.236667 | -2.01 | -86 | 77.4 | -0.5276074 | 0.4748466
Biax-CH10-UP2 | [(±45)3]S | 32 | UP2 | CoRezyn 63-AX-051 | 0 | 0 | Knytex DB240 (837 gsm) | 100 | 0 | 0 | 0 | 5.56 | 6h/20C, 2 h/60 C | RTM | 1679 | CH10155 | -8.6 | -86 | 10 | 2 |  | -0.106 | -1.06 | 1948 | 0 | [8 empty] | 25 | 120.6667 | -163 | 7.566667 | 7.236667 | -2.01 | -86 | 77.4 | -0.5276074 | 0.4748466
Biax-CH10-UP2 | [(±45)3]S | 32 | UP2 | CoRezyn 63-AX-051 | 0 | 0 | Knytex DB240 (837 gsm) | 100 | 0 | 0 | 0 | 5.56 | 6h/20C, 2 h/60 C | RTM | 1680 | CH10135 | -6.9 | -69 | 10 | 5 |  | -0.085 | -0.85 | 25535 | 0 | [8 empty] | 25 | 120.6667 | -163 | 7.566667 | 7.236667 | -2.01 | -69 | 62.1 | -0.4233129 | 0.3809816
Biax-CH10-UP2 | [(±45)3]S | 32 | UP2 | CoRezyn 63-AX-051 | 0 | 0 | Knytex DB240 (837 gsm) | 100 | 0 | 0 | 0 | 5.56 | 6h/20C, 2 h/60 C | RTM | 1681 | CH10144 | -6.9 | -69 | 10 | 5 |  | -0.085 | -0.85 | 15850 | 0 | [8 empty] | 25 | 120.6667 | -163 | 7.566667 | 7.236667 | -2.01 | -69 | 62.1 | -0.4233129 | 0.3809816
Biax-CH10-UP2 | [(±45)3]S | 32 | UP2 | CoRezyn 63-AX-051 | 0 | 0 | Knytex DB240 (837 gsm) | 100 | 0 | 0 | 0 | 5.56 | 6h/20C, 2 h/60 C | RTM | 1682 | CH10134 | -6.9 | -69 | 10 | 5 |  | -0.085 | -0.85 | 20095 | 0 | [8 empty] | 25 | 120.6667 | -163 | 7.566667 | 7.236667 | -2.01 | -69 | 62.1 | -0.4233129 | 0.3809816
Biax-CH10-UP2 | [(±45)3]S | 32 | UP2 | CoRezyn 63-AX-051 | 0 | 0 | Knytex DB240 (837 gsm) | 100 | 0 | 0 | 0 | 5.56 | 6h/20C, 2 h/60 C | RTM | 1683 | CH10145 | -5.2 | -52 | 10 | 15 |  | -0.064 | -0.64 | 948262 | 0 | [8 empty] | 25 | 120.6667 | -163 | 7.566667 | 7.236667 | -2.01 | -52 | 46.8 | -0.3190184 | 0.2871166
Biax-CH11-UP2 | [(±45)2]S | 50 | UP2 | CoRezyn 63-AX-051 | 0 | 0 | Knytex DB240 (837 gsm) | 100 | 0 | 0 | 0 | 2.41 | 6h/20C, 2 h/60 C | RTM | 1590 | CH11113 | 86 | 8.6 | 0.1 | 4 | 14 | 0.98 | 0.098 | 861 | 0 | [8 empty] | 25 | 134.3333 | -188.6667 | 13 | 6.466667 | -1.4 | 86 | 77.4 | 0.6401985 | 0.5761787
Biax-CH11-UP2 | [(±45)2]S | 50 | UP2 | CoRezyn 63-AX-051 | 0 | 0 | Knytex DB240 (837 gsm) | 100 | 0 | 0 | 0 | 2.41 | 6h/20C, 2 h/60 C | RTM | 1591 | CH11109 | 86 | 8.6 | 0.1 | 4 | 13.8 | 1 | 0.1 | 1207 | 0 | [8 empty] | 25 | 134.3333 | -188.6667 | 13 | 6.466667 | -1.4 | 86 | 77.4 | 0.6401985 | 0.5761787
Biax-CH11-UP2 | [(±45)2]S | 50 | UP2 | CoRezyn 63-AX-051 | 0 | 0 | Knytex DB240 (837 gsm) | 100 | 0 | 0 | 0 | 2.41 | 6h/20C, 2 h/60 C | RTM | 1592 | CH11101 | 86 | 8.6 | 0.1 | 4 | 13.1 | 0.97 | 0.097 | 1310 | 0 | [8 empty] | 25 | 134.3333 | -188.6667 | 13 | 6.466667 | -1.4 | 86 | 77.4 | 0.6401985 | 0.5761787
Biax-CH11-UP2 | [(±45)2]S | 50 | UP2 | CoRezyn 63-AX-051 | 0 | 0 | Knytex DB240 (837 gsm) | 100 | 0 | 0 | 0 | 2.41 | 6h/20C, 2 h/60 C | RTM | 1593 | CH11102 | 69 | 6.9 | 0.1 | 4 | 15.2 | 0.58 | 0.058 | 13430 | 0 | [8 empty] | 25 | 134.3333 | -188.6667 | 13 | 6.466667 | -1.4 | 69 | 62.1 | 0.5136476 | 0.4622829
Biax-CH11-UP2 | [(±45)2]S | 50 | UP2 | CoRezyn 63-AX-051 | 0 | 0 | Knytex DB240 (837 gsm) | 100 | 0 | 0 | 0 | 2.41 | 6h/20C, 2 h/60 C | RTM | 1594 | CH11107 | 69 | 6.9 | 0.1 | 4 | 14 | 0.6 | 0.06 | 18411 | 0 | [8 empty] | 25 | 134.3333 | -188.6667 | 13 | 6.466667 | -1.4 | 69 | 62.1 | 0.5136476 | 0.4622829
Biax-CH11-UP2 | [(±45)2]S | 50 | UP2 | CoRezyn 63-AX-051 | 0 | 0 | Knytex DB240 (837 gsm) | 100 | 0 | 0 | 0 | 2.41 | 6h/20C, 2 h/60 C | RTM | 1595 | CH11106 | 69 | 6.9 | 0.1 | 4 | 12 | 0.73 | 0.073 | 11934 | 0 | [8 empty] | 25 | 134.3333 | -188.6667 | 13 | 6.466667 | -1.4 | 69 | 62.1 | 0.5136476 | 0.4622829
Biax-CH11-UP2 | [(±45)2]S | 50 | UP2 | CoRezyn 63-AX-051 | 0 | 0 | Knytex DB240 (837 gsm) | 100 | 0 | 0 | 0 | 2.41 | 6h/20C, 2 h/60 C | RTM | 1596 | CH11103 | 59 | 5.9 | 0.1 | 12 | 14 | 0.49 | 0.049 | 85334 | 0 | [8 empty] | 25 | 134.3333 | -188.6667 | 13 | 6.466667 | -1.4 | 59 | 53.1 | 0.439206 | 0.3952854
Biax-CH11-UP2 | [(±45)2]S | 50 | UP2 | CoRezyn 63-AX-051 | 0 | 0 | Knytex DB240 (837 gsm) | 100 | 0 | 0 | 0 | 2.41 | 6h/20C, 2 h/60 C | RTM | 1597 | CH11104 | 59 | 5.9 | 0.1 | 15 | 13.6 | 0.48 | 0.048 | 120347 | 0 | [8 empty] | 25 | 134.3333 | -188.6667 | 13 | 6.466667 | -1.4 | 59 | 53.1 | 0.439206 | 0.3952854
Biax-CH11-UP2 | [(±45)2]S | 50 | UP2 | CoRezyn 63-AX-051 | 0 | 0 | Knytex DB240 (837 gsm) | 100 | 0 | 0 | 0 | 2.41 | 6h/20C, 2 h/60 C | RTM | 1598 | CH11110 | 59 | 5.9 | 0.1 | 15 | 12.8 | 0.51 | 0.051 | 68035 | 0 | [8 empty] | 25 | 134.3333 | -188.6667 | 13 | 6.466667 | -1.4 | 59 | 53.1 | 0.439206 | 0.3952854
Biax-CH11-UP2 | [(±45)2]S | 50 | UP2 | CoRezyn 63-AX-051 | 0 | 0 | Knytex DB240 (837 gsm) | 100 | 0 | 0 | 0 | 2.41 | 6h/20C, 2 h/60 C | RTM | 1599 | CH11112 | 52 | 5.2 | 0.1 | 15 | 13 | 0.42 | 0.042 | 356380 | 0 | [8 empty] | 25 | 134.3333 | -188.6667 | 13 | 6.466667 | -1.4 | 52 | 46.8 | 0.3870968 | 0.3483871
Biax-CH11-UP2 | [(±45)2]S | 50 | UP2 | CoRezyn 63-AX-051 | 0 | 0 | Knytex DB240 (837 gsm) | 100 | 0 | 0 | 0 | 2.41 | 6h/20C, 2 h/60 C | RTM | 1659 | CH11116 | -12.1 | -121 | 10 | 2 |  |  | -0.9 | 1285 | 0 | [8 empty] | 25 | 134.3333 | -188.6667 | 13 | 6.466667 | -1.4 | -121 | 108.9 | -0.6413428 | 0.5772085
Biax-CH11-UP2 | [(±45)2]S | 50 | UP2 | CoRezyn 63-AX-051 | 0 | 0 | Knytex DB240 (837 gsm) | 100 | 0 | 0 | 0 | 2.41 | 6h/20C, 2 h/60 C | RTM | 1660 | CH11115 | -12.1 | -121 | 10 | 2 |  |  | -0.9 | 1821 | 0 | [8 empty] | 25 | 134.3333 | -188.6667 | 13 | 6.466667 | -1.4 | -121 | 108.9 | -0.6413428 | 0.5772085
Biax-CH11-UP2 | [(±45)2]S | 50 | UP2 | CoRezyn 63-AX-051 | 0 | 0 | Knytex DB240 (837 gsm) | 100 | 0 | 0 | 0 | 2.41 | 6h/20C, 2 h/60 C | RTM | 1661 | CH11118 | -12.1 | -121 | 10 | 2 |  |  | -0.9 | 1122 | 0 | [8 empty] | 25 | 134.3333 | -188.6667 | 13 | 6.466667 | -1.4 | -121 | 108.9 | -0.6413428 | 0.5772085
Biax-CH11-UP2 | [(±45)2]S | 50 | UP2 | CoRezyn 63-AX-051 | 0 | 0 | Knytex DB240 (837 gsm) | 100 | 0 | 0 | 0 | 2.41 | 6h/20C, 2 h/60 C | RTM | 1662 | CH11124 | -10.3 | -103 | 10 | 5 |  |  | -0.77 | 16602 | 0 | [8 empty] | 25 | 134.3333 | -188.6667 | 13 | 6.466667 | -1.4 | -103 | 92.7 | -0.5459364 | 0.4913428
Biax-CH11-UP2 | [(±45)2]S | 50 | UP2 | CoRezyn 63-AX-051 | 0 | 0 | Knytex DB240 (837 gsm) | 100 | 0 | 0 | 0 | 2.41 | 6h/20C, 2 h/60 C | RTM | 1663 | CH11123 | -10.3 | -103 | 10 | 5 |  |  | -0.77 | 12602 | 0 | [8 empty] | 25 | 134.3333 | -188.6667 | 13 | 6.466667 | -1.4 | -103 | 92.7 | -0.5459364 | 0.4913428
Biax-CH11-UP2 | [(±45)2]S | 50 | UP2 | CoRezyn 63-AX-051 | 0 | 0 | Knytex DB240 (837 gsm) | 100 | 0 | 0 | 0 | 2.41 | 6h/20C, 2 h/60 C | RTM | 1664 | CH11121 | -10.3 | -103 | 10 | 5 |  |  | -0.77 | 21683 | 0 | [8 empty] | 25 | 134.3333 | -188.6667 | 13 | 6.466667 | -1.4 | -103 | 92.7 | -0.5459364 | 0.4913428
Biax-CH11-UP2 | [(±45)2]S | 50 | UP2 | CoRezyn 63-AX-051 | 0 | 0 | Knytex DB240 (837 gsm) | 100 | 0 | 0 | 0 | 2.41 | 6h/20C, 2 h/60 C | RTM | 1665 | CH11117 | -8.6 | -86 | 10 | 10 |  |  | -0.64 | 71004 | 0 | [8 empty] | 25 | 134.3333 | -188.6667 | 13 | 6.466667 | -1.4 | -86 | 77.4 | -0.4558304 | 0.4102473
Biax-CH11-UP2 | [(±45)2]S | 50 | UP2 | CoRezyn 63-AX-051 | 0 | 0 | Knytex DB240 (837 gsm) | 100 | 0 | 0 | 0 | 2.41 | 6h/20C, 2 h/60 C | RTM | 1666 | CH11128 | -8.6 | -86 | 10 | 12 |  |  | -0.64 | 168236 | 0 | [8 empty] | 25 | 134.3333 | -188.6667 | 13 | 6.466667 | -1.4 | -86 | 77.4 | -0.4558304 | 0.4102473
Biax-CH11-UP2 | [(±45)2]S | 50 | UP2 | CoRezyn 63-AX-051 | 0 | 0 | Knytex DB240 (837 gsm) | 100 | 0 | 0 | 0 | 2.41 | 6h/20C, 2 h/60 C | RTM | 1667 | CH11126 | -8.6 | -86 | 10 | 10 |  |  | -0.64 | 302383 | 0 | [8 empty] | 25 | 134.3333 | -188.6667 | 13 | 6.466667 | -1.4 | -86 | 77.4 | -0.4558304 | 0.4102473
Biax-CH12-UP2 | [±45/0/±45]S | 33 | UP2 | CoRezyn 63-AX-051 | Knytex D155 (527 gsm) | 39 | Knytex DB120 (393 gsm) | 61 | 0 | 0 | 0 | 3 | 6h/20C, 2 h/60 C | RTM | 1603 | CH12121 | 276 | 27.6 | 0.1 | 2 | 11.4 | 1.94 | 0.194 | 2415 | 0 | [8 empty] | 25 | 356 | -389.0417 | 16.6 | 6.066667 |  | 276 | 248.4 | 0.7752809 | 0.6977528
Biax-CH12-UP2 | [±45/0/±45]S | 33 | UP2 | CoRezyn 63-AX-051 | Knytex D155 (527 gsm) | 39 | Knytex DB120 (393 gsm) | 61 | 0 | 0 | 0 | 3 | 6h/20C, 2 h/60 C | RTM | 1604 | CH12108 | 276 | 27.6 | 0.1 | 2 | 17.7 | 1.99 | 0.199 | 1325 | 0 | [8 empty] | 25 | 356 | -389.0417 | 16.6 | 6.066667 |  | 276 | 248.4 | 0.7752809 | 0.6977528
Biax-CH12-UP2 | [±45/0/±45]S | 33 | UP2 | CoRezyn 63-AX-051 | Knytex D155 (527 gsm) | 39 | Knytex DB120 (393 gsm) | 61 | 0 | 0 | 0 | 3 | 6h/20C, 2 h/60 C | RTM | 1605 | CH12118 | 276 | 27.6 | 0.1 | 2 | 17.9 | 1.85 | 0.185 | 2803 | 0 | [8 empty] | 25 | 356 | -389.0417 | 16.6 | 6.066667 |  | 276 | 248.4 | 0.7752809 | 0.6977528
Biax-CH12-UP2 | [±45/0/±45]S | 33 | UP2 | CoRezyn 63-AX-051 | Knytex D155 (527 gsm) | 39 | Knytex DB120 (393 gsm) | 61 | 0 | 0 | 0 | 3 | 6h/20C, 2 h/60 C | RTM | 1606 | CH12102 | 207 | 20.7 | 0.1 | 10 | 18.6 | 1.2 | 0.12 | 108802 | 0 | [8 empty] | 25 | 356 | -389.0417 | 16.6 | 6.066667 |  | 207 | 186.3 | 0.5814607 | 0.5233146
Biax-CH12-UP2 | [±45/0/±45]S | 33 | UP2 | CoRezyn 63-AX-051 | Knytex D155 (527 gsm) | 39 | Knytex DB120 (393 gsm) | 61 | 0 | 0 | 0 | 3 | 6h/20C, 2 h/60 C | RTM | 1607 | CH12101 | 207 | 20.7 | 0.1 | 10 | 18.6 | 1.29 | 0.129 | 65123 | 0 | [8 empty] | 25 | 356 | -389.0417 | 16.6 | 6.066667 |  | 207 | 186.3 | 0.5814607 | 0.5233146
Biax-CH12-UP2 | [±45/0/±45]S | 33 | UP2 | CoRezyn 63-AX-051 | Knytex D155 (527 gsm) | 39 | Knytex DB120 (393 gsm) | 61 | 0 | 0 | 0 | 3 | 6h/20C, 2 h/60 C | RTM | 1608 | CH12117 | 207 | 20.7 | 0.1 | 10 | 18.2 | 1.29 | 0.129 | 82951 | 0 | [8 empty] | 25 | 356 | -389.0417 | 16.6 | 6.066667 |  | 207 | 186.3 | 0.5814607 | 0.5233146
Biax-CH12-UP2 | [±45/0/±45]S | 33 | UP2 | CoRezyn 63-AX-051 | Knytex D155 (527 gsm) | 39 | Knytex DB120 (393 gsm) | 61 | 0 | 0 | 0 | 3 | 6h/20C, 2 h/60 C | RTM | 1609 | CH12107 | 190 | 19 | 0.1 | 10 | 18.8 | 1.13 | 0.113 | 244866 | 0 | [8 empty] | 25 | 356 | -389.0417 | 16.6 | 6.066667 |  | 190 | 171 | 0.5337079 | 0.4803371
Biax-CH12-UP2 | [±45/0/±45]S | 33 | UP2 | CoRezyn 63-AX-051 | Knytex D155 (527 gsm) | 39 | Knytex DB120 (393 gsm) | 61 | 0 | 0 | 0 | 3 | 6h/20C, 2 h/60 C | RTM | 1610 | CH12119 | 172 | 17.2 | 0.1 | 15 | 16.3 | 1.19 | 0.119 | 476154 | 0 | [8 empty] | 25 | 356 | -389.0417 | 16.6 | 6.066667 |  | 172 | 154.8 | 0.4831461 | 0.4348315
Biax-CH12-UP2 | [±45/0/±45]S | 33 | UP2 | CoRezyn 63-AX-051 | Knytex D155 (527 gsm) | 39 | Knytex DB120 (393 gsm) | 61 | 0 | 0 | 0 | 3 | 6h/20C, 2 h/60 C | RTM | 1611 | CH12106 | 241 | 24.1 | 0.1 | 4 | 17.9 | 1.49 | 0.149 | 9523 | 0 | [8 empty] | 25 | 356 | -389.0417 | 16.6 | 6.066667 |  | 241 | 216.9 | 0.6769663 | 0.6092697
Biax-CH12-UP2 | [±45/0/±45]S | 33 | UP2 | CoRezyn 63-AX-051 | Knytex D155 (527 gsm) | 39 | Knytex DB120 (393 gsm) | 61 | 0 | 0 | 0 | 3 | 6h/20C, 2 h/60 C | RTM | 1612 | CH12105 | 241 | 24.1 | 0.1 | 4 | 17.5 | 1.6 | 0.16 | 4914 | 0 | [8 empty] | 25 | 356 | -389.0417 | 16.6 | 6.066667 |  | 241 | 216.9 | 0.6769663 | 0.6092697
Biax-CH12-UP2 | [±45/0/±45]S | 33 | UP2 | CoRezyn 63-AX-051 | Knytex D155 (527 gsm) | 39 | Knytex DB120 (393 gsm) | 61 | 0 | 0 | 0 | 3 | 6h/20C, 2 h/60 C | RTM | 1613 | CH12120 | 172 | 17.2 | 0.1 | 10 | 18.7 | 1 | 0.1 | 389771 | 0 | [8 empty] | 25 | 356 | -389.0417 | 16.6 | 6.066667 |  | 172 | 154.8 | 0.4831461 | 0.4348315
Biax-CH12-UP2 | [±45/0/±45]S | 33 | UP2 | CoRezyn 63-AX-051 | Knytex D155 (527 gsm) | 39 | Knytex DB120 (393 gsm) | 61 | 0 | 0 | 0 | 3 | 6h/20C, 2 h/60 C | RTM | 1687 | CH12123 | -27.6 | -276 | 10 | 4 |  | -0.145 | -1.45 | 4326 | 0 | [8 empty] | 25 | 356 | -389.0417 | 16.6 | 6.066667 |  | -276 | 248.4 | -0.7094356 | 0.638492
Biax-CH12-UP2 | [±45/0/±45]S | 33 | UP2 | CoRezyn 63-AX-051 | Knytex D155 (527 gsm) | 39 | Knytex DB120 (393 gsm) | 61 | 0 | 0 | 0 | 3 | 6h/20C, 2 h/60 C | RTM | 1688 | CH12135 | -27.6 | -276 | 10 | 2 |  | -0.145 | -1.45 | 7611 | 0 | [8 empty] | 25 | 356 | -389.0417 | 16.6 | 6.066667 |  | -276 | 248.4 | -0.7094356 | 0.638492
Biax-CH12-UP2 | [±45/0/±45]S | 33 | UP2 | CoRezyn 63-AX-051 | Knytex D155 (527 gsm) | 39 | Knytex DB120 (393 gsm) | 61 | 0 | 0 | 0 | 3 | 6h/20C, 2 h/60 C | RTM | 1689 | CH12124 | -27.6 | -276 | 10 | 4 |  | -0.145 | -1.45 | 8723 | 0 | [8 empty] | 25 | 356 | -389.0417 | 16.6 | 6.066667 |  | -276 | 248.4 | -0.7094356 | 0.638492
Biax-CH12-UP2 | [±45/0/±45]S | 33 | UP2 | CoRezyn 63-AX-051 | Knytex D155 (527 gsm) | 39 | Knytex DB120 (393 gsm) | 61 | 0 | 0 | 0 | 3 | 6h/20C, 2 h/60 C | RTM | 1693 | CH12137 | -24.1 | -241 | 10 | 15 |  | -0.127 | -1.27 | 116437 | 0 | [8 empty] | 25 | 356 | -389.0417 | 16.6 | 6.066667 |  | -241 | 216.9 | -0.6194709 | 0.5575238
Biax-CH12-UP2 | [±45/0/±45]S | 33 | UP2 | CoRezyn 63-AX-051 | Knytex D155 (527 gsm) | 39 | Knytex DB120 (393 gsm) | 61 | 0 | 0 | 0 | 3 | 6h/20C, 2 h/60 C | RTM | 1694 | CH12129 | -20.7 | -207 | 10 | 15 | 18.9 | -0.109 | -1.09 | 1712433 | 0 | [8 empty] | 25 | 356 | -389.0417 | 16.6 | 6.066667 |  | -207 | 186.3 | -0.5320767 | 0.478869
Biax-CH12-UP2 | [±45/0/±45]S | 33 | UP2 | CoRezyn 63-AX-051 | Knytex D155 (527 gsm) | 39 | Knytex DB120 (393 gsm) | 61 | 0 | 0 | 0 | 3 | 6h/20C, 2 h/60 C | RTM | 1695 | CH12126 | -20.7 | -207 | 10 | 15 |  | -0.109 | -1.09 | 663181 | 0 | [8 empty] | 25 | 356 | -389.0417 | 16.6 | 6.066667 |  | -207 | 186.3 | -0.5320767 | 0.478869
Biax-CH12-UP2 | [±45/0/±45]S | 33 | UP2 | CoRezyn 63-AX-051 | Knytex D155 (527 gsm) | 39 | Knytex DB120 (393 gsm) | 61 | 0 | 0 | 0 | 3 | 6h/20C, 2 h/60 C | RTM | 1696 | CH12131 | -31 | -310 | 10 | 2 |  | -0.16 | -1.6 | 4295 | 0 | [8 empty] | 25 | 356 | -389.0417 | 16.6 | 6.066667 |  | -310 | 279 | -0.7968298 | 0.7171468
Biax-CH12-UP2 | [±45/0/±45]S | 33 | UP2 | CoRezyn 63-AX-051 | Knytex D155 (527 gsm) | 39 | Knytex DB120 (393 gsm) | 61 | 0 | 0 | 0 | 3 | 6h/20C, 2 h/60 C | RTM | 1697 | CH12140 | -31 | -310 | 10 | 2 |  | -0.16 | -1.6 | 3815 | 0 | [8 empty] | 25 | 356 | -389.0417 | 16.6 | 6.066667 |  | -310 | 279 | -0.7968298 | 0.7171468
Biax-CH12-UP2 | [±45/0/±45]S | 33 | UP2 | CoRezyn 63-AX-051 | Knytex D155 (527 gsm) | 39 | Knytex DB120 (393 gsm) | 61 | 0 | 0 | 0 | 3 | 6h/20C, 2 h/60 C | RTM | 1698 | CH12127 | -31 | -310 | 10 | 2 |  | -0.16 | -1.6 | 1465 | 0 | [8 empty] | 25 | 356 | -389.0417 | 16.6 | 6.066667 |  | -310 | 279 | -0.7968298 | 0.7171468
Biax-CH12-UP2 | [±45/0/±45]S | 33 | UP2 | CoRezyn 63-AX-051 | Knytex D155 (527 gsm) | 39 | Knytex DB120 (393 gsm) | 61 | 0 | 0 | 0 | 3 | 6h/20C, 2 h/60 C | RTM | 1699 | CH12128 | -24.1 | -241 | 10 | 10 |  | -0.127 | -1.27 | 64663 | 0 | [8 empty] | 25 | 356 | -389.0417 | 16.6 | 6.066667 |  | -241 | 216.9 | -0.6194709 | 0.5575238
Biax-CH12-UP2 | [±45/0/±45]S | 33 | UP2 | CoRezyn 63-AX-051 | Knytex D155 (527 gsm) | 39 | Knytex DB120 (393 gsm) | 61 | 0 | 0 | 0 | 3 | 6h/20C, 2 h/60 C | RTM | 1700 | CH12146 | -34.5 | -345 | 10 | 1 |  | -0.19 | -1.9 | 887 | 0 | [8 empty] | 25 | 356 | -389.0417 | 16.6 | 6.066667 |  | -345 | 310.5 | -0.8867945 | 0.798115
Biax-CH12-UP2 | [±45/0/±45]S | 33 | UP2 | CoRezyn 63-AX-051 | Knytex D155 (527 gsm) | 39 | Knytex DB120 (393 gsm) | 61 | 0 | 0 | 0 | 3 | 6h/20C, 2 h/60 C | RTM | 1701 | CH12144 | -34.5 | -345 | 10 | 1 |  | -0.19 | -1.9 | 266 | 0 | [8 empty] | 25 | 356 | -389.0417 | 16.6 | 6.066667 |  | -345 | 310.5 | -0.8867945 | 0.798115
Biax-CH12-UP2 | [±45/0/±45]S | 33 | UP2 | CoRezyn 63-AX-051 | Knytex D155 (527 gsm) | 39 | Knytex DB120 (393 gsm) | 61 | 0 | 0 | 0 | 3 | 6h/20C, 2 h/60 C | RTM | 1702 | CH12145 | -34.5 | -345 | 10 | 1 |  | -0.19 | -1.9 | 394 | 0 | [8 empty] | 25 | 356 | -389.0417 | 16.6 | 6.066667 |  | -345 | 310.5 | -0.8867945 | 0.798115
Biax-CH13-UP2 | [±45/0/±45]S | 51 | UP2 | CoRezyn 63-AX-051 | Knytex D155 (527 gsm) | 24 | Knytex DB240 (837 gsm) | 76 | 0 | 0 | 0 | 3.28 | 6h/20C, 2 h/60 C | RTM | 1617 | CH13104 | 276 | 27.6 | 0.1 | 2 | 22.5 | 1.68 | 0.168 | 449 | 0 | [8 empty] | 25 | 422.6667 | -384.6667 | 22.93333 | 2.81 |  | 276 | 248.4 | 0.6529968 | 0.5876972
Biax-CH13-UP2 | [±45/0/±45]S | 51 | UP2 | CoRezyn 63-AX-051 | Knytex D155 (527 gsm) | 24 | Knytex DB240 (837 gsm) | 76 | 0 | 0 | 0 | 3.28 | 6h/20C, 2 h/60 C | RTM | 1618 | CH13114 | 276 | 27.6 | 0.1 | 1 | 24.4 | 1.75 | 0.175 | 301 | 0 | [8 empty] | 25 | 422.6667 | -384.6667 | 22.93333 | 2.81 |  | 276 | 248.4 | 0.6529968 | 0.5876972
Biax-CH13-UP2 | [±45/0/±45]S | 51 | UP2 | CoRezyn 63-AX-051 | Knytex D155 (527 gsm) | 24 | Knytex DB240 (837 gsm) | 76 | 0 | 0 | 0 | 3.28 | 6h/20C, 2 h/60 C | RTM | 1619 | CH13111 | 276 | 27.6 | 0.1 | 1 | 23.5 | 1.81 | 0.181 | 363 | 0 | [8 empty] | 25 | 422.6667 | -384.6667 | 22.93333 | 2.81 |  | 276 | 248.4 | 0.6529968 | 0.5876972
Biax-CH13-UP2 | [±45/0/±45]S | 51 | UP2 | CoRezyn 63-AX-051 | Knytex D155 (527 gsm) | 24 | Knytex DB240 (837 gsm) | 76 | 0 | 0 | 0 | 3.28 | 6h/20C, 2 h/60 C | RTM | 1620 | CH13103 | 207 | 20.7 | 0.1 | 4 | 23.2 | 1.24 | 0.124 | 4078 | 0 | [8 empty] | 25 | 422.6667 | -384.6667 | 22.93333 | 2.81 |  | 207 | 186.3 | 0.4897476 | 0.4407729
Biax-CH13-UP2 | [±45/0/±45]S | 51 | UP2 | CoRezyn 63-AX-051 | Knytex D155 (527 gsm) | 24 | Knytex DB240 (837 gsm) | 76 | 0 | 0 | 0 | 3.28 | 6h/20C, 2 h/60 C | RTM | 1621 | CH13109 | 207 | 20.7 | 0.1 | 4 | 23 | 1.24 | 0.124 | 3466 | 0 | [8 empty] | 25 | 422.6667 | -384.6667 | 22.93333 | 2.81 |  | 207 | 186.3 | 0.4897476 | 0.4407729
Biax-CH13-UP2 | [±45/0/±45]S | 51 | UP2 | CoRezyn 63-AX-051 | Knytex D155 (527 gsm) | 24 | Knytex DB240 (837 gsm) | 76 | 0 | 0 | 0 | 3.28 | 6h/20C, 2 h/60 C | RTM | 1622 | CH13106 | 207 | 20.7 | 0.1 | 4 | 23.3 | 1.24 | 0.124 | 4587 | 0 | [8 empty] | 25 | 422.6667 | -384.6667 | 22.93333 | 2.81 |  | 207 | 186.3 | 0.4897476 | 0.4407729
Biax-CH13-UP2 | [±45/0/±45]S | 51 | UP2 | CoRezyn 63-AX-051 | Knytex D155 (527 gsm) | 24 | Knytex DB240 (837 gsm) | 76 | 0 | 0 | 0 | 3.28 | 6h/20C, 2 h/60 C | RTM | 1623 | CH13112 | 138 | 13.8 | 0.1 | 10 | 23.2 | 0.7 | 0.07 | 37685 | 0 | [8 empty] | 25 | 422.6667 | -384.6667 | 22.93333 | 2.81 |  | 138 | 124.2 | 0.3264984 | 0.2938486
Biax-CH13-UP2 | [±45/0/±45]S | 51 | UP2 | CoRezyn 63-AX-051 | Knytex D155 (527 gsm) | 24 | Knytex DB240 (837 gsm) | 76 | 0 | 0 | 0 | 3.28 | 6h/20C, 2 h/60 C | RTM | 1624 | CH13102 | 138 | 13.8 | 0.1 | 5 | 23.1 | 0.74 | 0.074 | 31299 | 0 | [8 empty] | 25 | 422.6667 | -384.6667 | 22.93333 | 2.81 |  | 138 | 124.2 | 0.3264984 | 0.2938486
Biax-CH13-UP2 | [±45/0/±45]S | 51 | UP2 | CoRezyn 63-AX-051 | Knytex D155 (527 gsm) | 24 | Knytex DB240 (837 gsm) | 76 | 0 | 0 | 0 | 3.28 | 6h/20C, 2 h/60 C | RTM | 1625 | CH13105 | 138 | 13.8 | 0.1 | 5 | 23.8 | 0.7 | 0.07 | 44571 | 0 | [8 empty] | 25 | 422.6667 | -384.6667 | 22.93333 | 2.81 |  | 138 | 124.2 | 0.3264984 | 0.2938486
Biax-CH13-UP2 | [±45/0/±45]S | 51 | UP2 | CoRezyn 63-AX-051 | Knytex D155 (527 gsm) | 24 | Knytex DB240 (837 gsm) | 76 | 0 | 0 | 0 | 3.28 | 6h/20C, 2 h/60 C | RTM | 1626 | CH13101 | 103 | 10.3 | 0.1 | 20 | 23.2 | 0.5 | 0.05 | 1067315 | 0 | [8 empty] | 25 | 422.6667 | -384.6667 | 22.93333 | 2.81 |  | 103 | 92.7 | 0.2436909 | 0.2193218
Biax-CH13-UP2 | [±45/0/±45]S | 51 | UP2 | CoRezyn 63-AX-051 | Knytex D155 (527 gsm) | 24 | Knytex DB240 (837 gsm) | 76 | 0 | 0 | 0 | 3.28 | 6h/20C, 2 h/60 C | RTM | 1706 | CH13125 | -24.1 | -241 | 10 | 2 |  |  |  | 933 | 0 | [8 empty] | 25 | 422.6667 | -384.6667 | 22.93333 | 2.81 |  | -241 | 216.9 | -0.6265165 | 0.5638648
Biax-CH13-UP2 | [±45/0/±45]S | 51 | UP2 | CoRezyn 63-AX-051 | Knytex D155 (527 gsm) | 24 | Knytex DB240 (837 gsm) | 76 | 0 | 0 | 0 | 3.28 | 6h/20C, 2 h/60 C | RTM | 1707 | CH13121 | -24.1 | -241 | 10 | 2 |  |  |  | 2759 | 0 | [8 empty] | 25 | 422.6667 | -384.6667 | 22.93333 | 2.81 |  | -241 | 216.9 | -0.6265165 | 0.5638648
Biax-CH13-UP2 | [±45/0/±45]S | 51 | UP2 | CoRezyn 63-AX-051 | Knytex D155 (527 gsm) | 24 | Knytex DB240 (837 gsm) | 76 | 0 | 0 | 0 | 3.28 | 6h/20C, 2 h/60 C | RTM | 1708 | CH13115 | -24.1 | -241 | 10 | 4 |  |  |  | 4163 | 0 | [8 empty] | 25 | 422.6667 | -384.6667 | 22.93333 | 2.81 |  | -241 | 216.9 | -0.6265165 | 0.5638648
Biax-CH13-UP2 | [±45/0/±45]S | 51 | UP2 | CoRezyn 63-AX-051 | Knytex D155 (527 gsm) | 24 | Knytex DB240 (837 gsm) | 76 | 0 | 0 | 0 | 3.28 | 6h/20C, 2 h/60 C | RTM | 1709 | CH13116 | -20.7 | -207 | 10 | 10 |  |  |  | 8887 | 0 | [8 empty] | 25 | 422.6667 | -384.6667 | 22.93333 | 2.81 |  | -207 | 186.3 | -0.5381282 | 0.4843154
Biax-CH13-UP2 | [±45/0/±45]S | 51 | UP2 | CoRezyn 63-AX-051 | Knytex D155 (527 gsm) | 24 | Knytex DB240 (837 gsm) | 76 | 0 | 0 | 0 | 3.28 | 6h/20C, 2 h/60 C | RTM | 1710 | CH13123 | -13.8 | -138 | 10 | 15 |  |  |  | 2000000 | 1 | [8 empty] | 25 | 422.6667 | -384.6667 | 22.93333 | 2.81 |  | -138 | 124.2 | -0.3587522 | 0.3228769
Biax-CH13-UP2 | [±45/0/±45]S | 51 | UP2 | CoRezyn 63-AX-051 | Knytex D155 (527 gsm) | 24 | Knytex DB240 (837 gsm) | 76 | 0 | 0 | 0 | 3.28 | 6h/20C, 2 h/60 C | RTM | 1711 | CH13119 | -20.7 | -207 | 10 | 10 |  |  |  | 10738 | 0 | [8 empty] | 25 | 422.6667 | -384.6667 | 22.93333 | 2.81 |  | -207 | 186.3 | -0.5381282 | 0.4843154
Biax-CH13-UP2 | [±45/0/±45]S | 51 | UP2 | CoRezyn 63-AX-051 | Knytex D155 (527 gsm) | 24 | Knytex DB240 (837 gsm) | 76 | 0 | 0 | 0 | 3.28 | 6h/20C, 2 h/60 C | RTM | 1712 | CH13120 | -20.7 | -207 | 10 | 10 |  |  |  | 15164 | 0 | [8 empty] | 25 | 422.6667 | -384.6667 | 22.93333 | 2.81 |  | -207 | 186.3 | -0.5381282 | 0.4843154
Biax-CH13-UP2 | [±45/0/±45]S | 51 | UP2 | CoRezyn 63-AX-051 | Knytex D155 (527 gsm) | 24 | Knytex DB240 (837 gsm) | 76 | 0 | 0 | 0 | 3.28 | 6h/20C, 2 h/60 C | RTM | 1713 | CH13122 | -17.2 | -172 | 10 | 15 |  |  |  | 109685 | 0 | [8 empty] | 25 | 422.6667 | -384.6667 | 22.93333 | 2.81 |  | -172 | 154.8 | -0.4471404 | 0.4024263
Biax-CH13-UP2 | [±45/0/±45]S | 51 | UP2 | CoRezyn 63-AX-051 | Knytex D155 (527 gsm) | 24 | Knytex DB240 (837 gsm) | 76 | 0 | 0 | 0 | 3.28 | 6h/20C, 2 h/60 C | RTM | 1714 | CH13118 | -17.2 | -172 | 10 | 10 |  |  |  | 61058 | 0 | [8 empty] | 25 | 422.6667 | -384.6667 | 22.93333 | 2.81 |  | -172 | 154.8 | -0.4471404 | 0.4024263
Biax-CH13-UP2 | [±45/0/±45]S | 51 | UP2 | CoRezyn 63-AX-051 | Knytex D155 (527 gsm) | 24 | Knytex DB240 (837 gsm) | 76 | 0 | 0 | 0 | 3.28 | 6h/20C, 2 h/60 C | RTM | 1715 | CH13124 | -17.2 | -172 | 10 | 10 |  |  |  | 228268 | 0 | [8 empty] | 25 | 422.6667 | -384.6667 | 22.93333 | 2.81 |  | -172 | 154.8 | -0.4471404 | 0.4024263
Biax-CH13-UP2 | [±45/0/±45]S | 51 | UP2 | CoRezyn 63-AX-051 | Knytex D155 (527 gsm) | 24 | Knytex DB240 (837 gsm) | 76 | 0 | 0 | 0 | 3.28 | 6h/20C, 2 h/60 C | RTM | 1716 | CH13117 | -27.6 | -276 | 10 | 1 |  |  |  | 174 | 0 | [8 empty] | 25 | 422.6667 | -384.6667 | 22.93333 | 2.81 |  | -276 | 248.4 | -0.7175043 | 0.6457539
Biax-CH13-UP2 | [±45/0/±45]S | 51 | UP2 | CoRezyn 63-AX-051 | Knytex D155 (527 gsm) | 24 | Knytex DB240 (837 gsm) | 76 | 0 | 0 | 0 | 3.28 | 6h/20C, 2 h/60 C | RTM | 1717 | CH13110 | -27.6 | -276 | 10 | 1 |  |  |  | 104 | 0 | [8 empty] | 25 | 422.6667 | -384.6667 | 22.93333 | 2.81 |  | -276 | 248.4 | -0.7175043 | 0.6457539
Biax-CH13-UP2 | [±45/0/±45]S | 51 | UP2 | CoRezyn 63-AX-051 | Knytex D155 (527 gsm) | 24 | Knytex DB240 (837 gsm) | 76 | 0 | 0 | 0 | 3.28 | 6h/20C, 2 h/60 C | RTM | 1718 | CH13140 | -27.6 | -276 | 10 | 1 |  |  |  | 212 | 0 | [8 empty] | 25 | 422.6667 | -384.6667 | 22.93333 | 2.81 |  | -276 | 248.4 | -0.7175043 | 0.6457539
Biax-CH14-UP2 | [±45/0/±45]S | 39 | UP2 | CoRezyn 63-AX-051 | Knytex D155 (527 gsm) | 39 | Knytex DB120 (393 gsm) | 61 | 0 | 0 | 0 | 2.49 | 6h/20C, 2 h/60 C | RTM | 1630 | CH14104 | 345 | 34.5 | 0.1 | 1 | 20.6 | 2.05 | 0.205 | 283 | 0 | [8 empty] | 25 | 517 | -412 | 22.26667 | 3.386667 |  | 345 | 310.5 | 0.6673114 | 0.6005803
Biax-CH14-UP2 | [±45/0/±45]S | 39 | UP2 | CoRezyn 63-AX-051 | Knytex D155 (527 gsm) | 39 | Knytex DB120 (393 gsm) | 61 | 0 | 0 | 0 | 2.49 | 6h/20C, 2 h/60 C | RTM | 1631 | CH14103 | 345 | 34.5 | 0.1 | 1 | 22.1 | 1.87 | 0.187 | 121 | 0 | [8 empty] | 25 | 517 | -412 | 22.26667 | 3.386667 |  | 345 | 310.5 | 0.6673114 | 0.6005803
Biax-CH14-UP2 | [±45/0/±45]S | 39 | UP2 | CoRezyn 63-AX-051 | Knytex D155 (527 gsm) | 39 | Knytex DB120 (393 gsm) | 61 | 0 | 0 | 0 | 2.49 | 6h/20C, 2 h/60 C | RTM | 1632 | CH14116 | 345 | 34.5 | 0.1 | 2 | 21 | 2.17 | 0.217 | 266 | 0 | [8 empty] | 25 | 517 | -412 | 22.26667 | 3.386667 |  | 345 | 310.5 | 0.6673114 | 0.6005803
Biax-CH14-UP2 | [±45/0/±45]S | 39 | UP2 | CoRezyn 63-AX-051 | Knytex D155 (527 gsm) | 39 | Knytex DB120 (393 gsm) | 61 | 0 | 0 | 0 | 2.49 | 6h/20C, 2 h/60 C | RTM | 1633 | CH14107 | 276 | 27.6 | 0.1 | 4 | 19.7 | 1.65 | 0.165 | 2344 | 0 | [8 empty] | 25 | 517 | -412 | 22.26667 | 3.386667 |  | 276 | 248.4 | 0.5338491 | 0.4804642
Biax-CH14-UP2 | [±45/0/±45]S | 39 | UP2 | CoRezyn 63-AX-051 | Knytex D155 (527 gsm) | 39 | Knytex DB120 (393 gsm) | 61 | 0 | 0 | 0 | 2.49 | 6h/20C, 2 h/60 C | RTM | 1634 | CH14110 | 276 | 27.6 | 0.1 | 4 | 20 | 1.56 | 0.156 | 1280 | 0 | [8 empty] | 25 | 517 | -412 | 22.26667 | 3.386667 |  | 276 | 248.4 | 0.5338491 | 0.4804642
Biax-CH14-UP2 | [±45/0/±45]S | 39 | UP2 | CoRezyn 63-AX-051 | Knytex D155 (527 gsm) | 39 | Knytex DB120 (393 gsm) | 61 | 0 | 0 | 0 | 2.49 | 6h/20C, 2 h/60 C | RTM | 1635 | CH14113 | 276 | 27.6 | 0.1 | 4 | 21.2 | 1.56 | 0.156 | 1709 | 0 | [8 empty] | 25 | 517 | -412 | 22.26667 | 3.386667 |  | 276 | 248.4 | 0.5338491 | 0.4804642
Biax-CH14-UP2 | [±45/0/±45]S | 39 | UP2 | CoRezyn 63-AX-051 | Knytex D155 (527 gsm) | 39 | Knytex DB120 (393 gsm) | 61 | 0 | 0 | 0 | 2.49 | 6h/20C, 2 h/60 C | RTM | 1636 | CH14118 | 207 | 20.7 | 0.1 | 10 | 20.1 | 1.12 | 0.112 | 11600 | 0 | [8 empty] | 25 | 517 | -412 | 22.26667 | 3.386667 |  | 207 | 186.3 | 0.4003868 | 0.3603482
Biax-CH14-UP2 | [±45/0/±45]S | 39 | UP2 | CoRezyn 63-AX-051 | Knytex D155 (527 gsm) | 39 | Knytex DB120 (393 gsm) | 61 | 0 | 0 | 0 | 2.49 | 6h/20C, 2 h/60 C | RTM | 1637 | CH14119 | 207 | 20.7 | 0.1 | 10 | 21.6 | 1.1 | 0.11 | 17423 | 0 | [8 empty] | 25 | 517 | -412 | 22.26667 | 3.386667 |  | 207 | 186.3 | 0.4003868 | 0.3603482
Biax-CH14-UP2 | [±45/0/±45]S | 39 | UP2 | CoRezyn 63-AX-051 | Knytex D155 (527 gsm) | 39 | Knytex DB120 (393 gsm) | 61 | 0 | 0 | 0 | 2.49 | 6h/20C, 2 h/60 C | RTM | 1638 | CH14102 | 207 | 20.7 | 0.1 | 10 | 21.4 | 1 | 0.1 | 22579 | 0 | [8 empty] | 25 | 517 | -412 | 22.26667 | 3.386667 |  | 207 | 186.3 | 0.4003868 | 0.3603482
Biax-CH14-UP2 | [±45/0/±45]S | 39 | UP2 | CoRezyn 63-AX-051 | Knytex D155 (527 gsm) | 39 | Knytex DB120 (393 gsm) | 61 | 0 | 0 | 0 | 2.49 | 6h/20C, 2 h/60 C | RTM | 1639 | CH14115 | 138 | 13.8 | 0.1 | 20 | 19.8 | 0.73 | 0.073 | 2054772 | 0 | [8 empty] | 25 | 517 | -412 | 22.26667 | 3.386667 |  | 138 | 124.2 | 0.2669246 | 0.2402321
Biax-CH14-UP2 | [±45/0/±45]S | 39 | UP2 | CoRezyn 63-AX-051 | Knytex D155 (527 gsm) | 39 | Knytex DB120 (393 gsm) | 61 | 0 | 0 | 0 | 2.49 | 6h/20C, 2 h/60 C | RTM | 1640 | CH14120 | 172 | 17.2 | 0.1 | 10 | 17.7 | 0.9 | 0.09 | 69782 | 0 | [8 empty] | 25 | 517 | -412 | 22.26667 | 3.386667 |  | 172 | 154.8 | 0.3326886 | 0.2994197
Biax-CH14-UP2 | [±45/0/±45]S | 39 | UP2 | CoRezyn 63-AX-051 | Knytex D155 (527 gsm) | 39 | Knytex DB120 (393 gsm) | 61 | 0 | 0 | 0 | 2.49 | 6h/20C, 2 h/60 C | RTM | 1641 | CH14111 | 172 | 17.2 | 0.1 | 10 | 21.7 | 0.89 | 0.089 | 57256 | 0 | [8 empty] | 25 | 517 | -412 | 22.26667 | 3.386667 |  | 172 | 154.8 | 0.3326886 | 0.2994197
Biax-CH14-UP2 | [±45/0/±45]S | 39 | UP2 | CoRezyn 63-AX-051 | Knytex D155 (527 gsm) | 39 | Knytex DB120 (393 gsm) | 61 | 0 | 0 | 0 | 2.49 | 6h/20C, 2 h/60 C | RTM | 1642 | CH14101 | 172 | 17.2 | 0.1 | 10 | 22.7 | 0.84 | 0.084 | 57107 | 0 | [8 empty] | 25 | 517 | -412 | 22.26667 | 3.386667 |  | 172 | 154.8 | 0.3326886 | 0.2994197
Biax-CH14-UP2 | [±45/0/±45]S | 39 | UP2 | CoRezyn 63-AX-051 | Knytex D155 (527 gsm) | 39 | Knytex DB120 (393 gsm) | 61 | 0 | 0 | 0 | 2.49 | 6h/20C, 2 h/60 C | RTM | 1722 | CH14139 | -31 | -310 | 10 | 2 |  |  |  | 903 | 0 | [8 empty] | 25 | 517 | -412 | 22.26667 | 3.386667 |  | -310 | 279 | -0.7524272 | 0.6771845
Biax-CH14-UP2 | [±45/0/±45]S | 39 | UP2 | CoRezyn 63-AX-051 | Knytex D155 (527 gsm) | 39 | Knytex DB120 (393 gsm) | 61 | 0 | 0 | 0 | 2.49 | 6h/20C, 2 h/60 C | RTM | 1723 | CH14140 | -31 | -310 | 10 | 2 |  |  |  | 2756 | 0 | [8 empty] | 25 | 517 | -412 | 22.26667 | 3.386667 |  | -310 | 279 | -0.7524272 | 0.6771845
Biax-CH14-UP2 | [±45/0/±45]S | 39 | UP2 | CoRezyn 63-AX-051 | Knytex D155 (527 gsm) | 39 | Knytex DB120 (393 gsm) | 61 | 0 | 0 | 0 | 2.49 | 6h/20C, 2 h/60 C | RTM | 1724 | CH14129 | -31 | -310 | 10 | 2 |  |  |  | 1188 | 0 | [8 empty] | 25 | 517 | -412 | 22.26667 | 3.386667 |  | -310 | 279 | -0.7524272 | 0.6771845
Biax-CH14-UP2 | [±45/0/±45]S | 39 | UP2 | CoRezyn 63-AX-051 | Knytex D155 (527 gsm) | 39 | Knytex DB120 (393 gsm) | 61 | 0 | 0 | 0 | 2.49 | 6h/20C, 2 h/60 C | RTM | 1725 | CH14133 | -27.6 | -276 | 10 | 5 |  |  |  | 10716 | 0 | [8 empty] | 25 | 517 | -412 | 22.26667 | 3.386667 |  | -276 | 248.4 | -0.6699029 | 0.6029126
Biax-CH14-UP2 | [±45/0/±45]S | 39 | UP2 | CoRezyn 63-AX-051 | Knytex D155 (527 gsm) | 39 | Knytex DB120 (393 gsm) | 61 | 0 | 0 | 0 | 2.49 | 6h/20C, 2 h/60 C | RTM | 1726 | CH14125 | -27.6 | -276 | 10 | 4 |  |  |  | 16008 | 0 | [8 empty] | 25 | 517 | -412 | 22.26667 | 3.386667 |  | -276 | 248.4 | -0.6699029 | 0.6029126
Biax-CH14-UP2 | [±45/0/±45]S | 39 | UP2 | CoRezyn 63-AX-051 | Knytex D155 (527 gsm) | 39 | Knytex DB120 (393 gsm) | 61 | 0 | 0 | 0 | 2.49 | 6h/20C, 2 h/60 C | RTM | 1727 | CH14128 | -27.6 | -276 | 10 | 5 |  |  |  | 11756 | 0 | [8 empty] | 25 | 517 | -412 | 22.26667 | 3.386667 |  | -276 | 248.4 | -0.6699029 | 0.6029126
Biax-CH14-UP2 | [±45/0/±45]S | 39 | UP2 | CoRezyn 63-AX-051 | Knytex D155 (527 gsm) | 39 | Knytex DB120 (393 gsm) | 61 | 0 | 0 | 0 | 2.49 | 6h/20C, 2 h/60 C | RTM | 1728 | CH14131 | -24.1 | -241 | 10 | 10 |  |  |  | 58134 | 0 | [8 empty] | 25 | 517 | -412 | 22.26667 | 3.386667 |  | -241 | 216.9 | -0.5849515 | 0.5264563
Biax-CH14-UP2 | [±45/0/±45]S | 39 | UP2 | CoRezyn 63-AX-051 | Knytex D155 (527 gsm) | 39 | Knytex DB120 (393 gsm) | 61 | 0 | 0 | 0 | 2.49 | 6h/20C, 2 h/60 C | RTM | 1729 | CH14132 | -24.1 | -241 | 10 | 5 |  |  |  | 86421 | 0 | [8 empty] | 25 | 517 | -412 | 22.26667 | 3.386667 |  | -241 | 216.9 | -0.5849515 | 0.5264563
Biax-CH14-UP2 | [±45/0/±45]S | 39 | UP2 | CoRezyn 63-AX-051 | Knytex D155 (527 gsm) | 39 | Knytex DB120 (393 gsm) | 61 | 0 | 0 | 0 | 2.49 | 6h/20C, 2 h/60 C | RTM | 1730 | CH14130 | -24.1 | -241 | 10 | 10 |  |  |  | 78283 | 0 | [8 empty] | 25 | 517 | -412 | 22.26667 | 3.386667 |  | -241 | 216.9 | -0.5849515 | 0.5264563
Biax-CH14-UP2 | [±45/0/±45]S | 39 | UP2 | CoRezyn 63-AX-051 | Knytex D155 (527 gsm) | 39 | Knytex DB120 (393 gsm) | 61 | 0 | 0 | 0 | 2.49 | 6h/20C, 2 h/60 C | RTM | 1731 | CH14126 | -20.7 | -207 | 10 | 20 |  |  |  | 3000000 | 1 | [8 empty] | 25 | 517 | -412 | 22.26667 | 3.386667 |  | -207 | 186.3 | -0.5024272 | 0.4521845
Biax-CH15-UP2 | [±45/0/±45]S | 32 | UP2 | CoRezyn 63-AX-051 | Knytex D092 (310 gsm) | 28 | Knytex DB120 (393 gsm) | 61 | 0 | 0 | 0 | 2.49 | 6h/20C, 2 h/60 C | RTM | 1735 | CH15142 | -24.1 | -241 | 10 | 2 |  |  |  | 996 | 0 | [8 empty] | 25 | 310.3333 | -345.6667 | 14.83333 | 3.62 |  | -241 | 216.9 | -0.6972035 | 0.6274831
Biax-CH15-UP2 | [±45/0/±45]S | 32 | UP2 | CoRezyn 63-AX-051 | Knytex D092 (310 gsm) | 28 | Knytex DB120 (393 gsm) | 61 | 0 | 0 | 0 | 2.49 | 6h/20C, 2 h/60 C | RTM | 1736 | CH15143 | -24.1 | -241 | 10 | 2 |  |  |  | 542 | 0 | [8 empty] | 25 | 310.3333 | -345.6667 | 14.83333 | 3.62 |  | -241 | 216.9 | -0.6972035 | 0.6274831
Biax-CH15-UP2 | [±45/0/±45]S | 32 | UP2 | CoRezyn 63-AX-051 | Knytex D092 (310 gsm) | 28 | Knytex DB120 (393 gsm) | 61 | 0 | 0 | 0 | 2.49 | 6h/20C, 2 h/60 C | RTM | 1737 | CH15147 | -24.1 | -241 | 10 | 2 |  |  |  | 1345 | 0 | [8 empty] | 25 | 310.3333 | -345.6667 | 14.83333 | 3.62 |  | -241 | 216.9 | -0.6972035 | 0.6274831
Biax-CH15-UP2 | [±45/0/±45]S | 32 | UP2 | CoRezyn 63-AX-051 | Knytex D092 (310 gsm) | 28 | Knytex DB120 (393 gsm) | 61 | 0 | 0 | 0 | 2.49 | 6h/20C, 2 h/60 C | RTM | 1738 | CH15141 | -20.7 | -207 | 10 | 4 |  |  |  | 4825 | 0 | [8 empty] | 25 | 310.3333 | -345.6667 | 14.83333 | 3.62 |  | -207 | 186.3 | -0.5988428 | 0.5389585
Biax-CH15-UP2 | [±45/0/±45]S | 32 | UP2 | CoRezyn 63-AX-051 | Knytex D092 (310 gsm) | 28 | Knytex DB120 (393 gsm) | 61 | 0 | 0 | 0 | 2.49 | 6h/20C, 2 h/60 C | RTM | 1739 | CH15123 | -20.7 | -207 | 10 | 4 |  |  |  | 9366 | 0 | [8 empty] | 25 | 310.3333 | -345.6667 | 14.83333 | 3.62 |  | -207 | 186.3 | -0.5988428 | 0.5389585
Biax-CH15-UP2 | [±45/0/±45]S | 32 | UP2 | CoRezyn 63-AX-051 | Knytex D092 (310 gsm) | 28 | Knytex DB120 (393 gsm) | 61 | 0 | 0 | 0 | 2.49 | 6h/20C, 2 h/60 C | RTM | 1740 | CH15122 | -20.7 | -207 | 10 | 5 |  |  |  | 10507 | 0 | [8 empty] | 25 | 310.3333 | -345.6667 | 14.83333 | 3.62 |  | -207 | 186.3 | -0.5988428 | 0.5389585
Biax-CH15-UP2 | [±45/0/±45]S | 32 | UP2 | CoRezyn 63-AX-051 | Knytex D092 (310 gsm) | 28 | Knytex DB120 (393 gsm) | 61 | 0 | 0 | 0 | 2.49 | 6h/20C, 2 h/60 C | RTM | 1741 | CH15145 | -17.2 | -172 | 10 | 5 |  |  |  | 61865 | 0 | [8 empty] | 25 | 310.3333 | -345.6667 | 14.83333 | 3.62 |  | -172 | 154.8 | -0.4975892 | 0.4478303
Biax-CH15-UP2 | [±45/0/±45]S | 32 | UP2 | CoRezyn 63-AX-051 | Knytex D092 (310 gsm) | 28 | Knytex DB120 (393 gsm) | 61 | 0 | 0 | 0 | 2.49 | 6h/20C, 2 h/60 C | RTM | 1742 | CH15144 | -17.2 | -172 | 10 | 10 |  |  |  | 54046 | 0 | [8 empty] | 25 | 310.3333 | -345.6667 | 14.83333 | 3.62 |  | -172 | 154.8 | -0.4975892 | 0.4478303
Biax-CH15-UP2 | [±45/0/±45]S | 32 | UP2 | CoRezyn 63-AX-051 | Knytex D092 (310 gsm) | 28 | Knytex DB120 (393 gsm) | 61 | 0 | 0 | 0 | 2.49 | 6h/20C, 2 h/60 C | RTM | 1743 | CH15137 | -17.2 | -172 | 10 | 10 |  |  |  | 41806 | 0 | [8 empty] | 25 | 310.3333 | -345.6667 | 14.83333 | 3.62 |  | -172 | 154.8 | -0.4975892 | 0.4478303
Biax-CH15-UP2 | [±45/0/±45]S | 32 | UP2 | CoRezyn 63-AX-051 | Knytex D092 (310 gsm) | 28 | Knytex DB120 (393 gsm) | 61 | 0 | 0 | 0 | 2.49 | 6h/20C, 2 h/60 C | RTM | 1744 | CH15136 | -13.8 | -138 | 10 | 20 |  |  |  | 5000000 | 1 | [8 empty] | 25 | 310.3333 | -345.6667 | 14.83333 | 3.62 |  | -138 | 124.2 | -0.3992285 | 0.3593057
Biax-CH15-UP2 | [±45/0/±45]S | 32 | UP2 | CoRezyn 63-AX-051 | Knytex D092 (310 gsm) | 28 | Knytex DB120 (393 gsm) | 61 | 0 | 0 | 0 | 2.49 | 6h/20C, 2 h/60 C | RTM | 1803 | CH15118 | 207 | 20.7 | 0.1 | 2 | 13.6 | 2.1 | 0.21 | 403 | 0 | [8 empty] | 25 | 310.3333 | -345.6667 | 14.83333 | 3.62 |  | 207 | 186.3 | 0.6670247 | 0.6003222
Biax-CH15-UP2 | [±45/0/±45]S | 32 | UP2 | CoRezyn 63-AX-051 | Knytex D092 (310 gsm) | 28 | Knytex DB120 (393 gsm) | 61 | 0 | 0 | 0 | 2.49 | 6h/20C, 2 h/60 C | RTM | 1804 | CH15116 | 207 | 20.7 | 0.1 | 2 | 15 | 1.87 | 0.187 | 608 | 0 | [8 empty] | 25 | 310.3333 | -345.6667 | 14.83333 | 3.62 |  | 207 | 186.3 | 0.6670247 | 0.6003222
Biax-CH15-UP2 | [±45/0/±45]S | 32 | UP2 | CoRezyn 63-AX-051 | Knytex D092 (310 gsm) | 28 | Knytex DB120 (393 gsm) | 61 | 0 | 0 | 0 | 2.49 | 6h/20C, 2 h/60 C | RTM | 1805 | CH15113 | 207 | 20.7 | 0.1 | 2 | 14.3 | 2.09 | 0.209 | 270 | 0 | [8 empty] | 25 | 310.3333 | -345.6667 | 14.83333 | 3.62 |  | 207 | 186.3 | 0.6670247 | 0.6003222
Biax-CH15-UP2 | [±45/0/±45]S | 32 | UP2 | CoRezyn 63-AX-051 | Knytex D092 (310 gsm) | 28 | Knytex DB120 (393 gsm) | 61 | 0 | 0 | 0 | 2.49 | 6h/20C, 2 h/60 C | RTM | 1806 | CH15115 | 172 | 17.2 | 0.1 | 4 | 14.5 | 1.44 | 0.144 | 18054 | 0 | [8 empty] | 25 | 310.3333 | -345.6667 | 14.83333 | 3.62 |  | 172 | 154.8 | 0.5542427 | 0.4988185
Biax-CH15-UP2 | [±45/0/±45]S | 32 | UP2 | CoRezyn 63-AX-051 | Knytex D092 (310 gsm) | 28 | Knytex DB120 (393 gsm) | 61 | 0 | 0 | 0 | 2.49 | 6h/20C, 2 h/60 C | RTM | 1807 | CH15117 | 172 | 17.2 | 0.1 | 4 | 13.4 | 1.56 | 0.156 | 16456 | 0 | [8 empty] | 25 | 310.3333 | -345.6667 | 14.83333 | 3.62 |  | 172 | 154.8 | 0.5542427 | 0.4988185
Biax-CH15-UP2 | [±45/0/±45]S | 32 | UP2 | CoRezyn 63-AX-051 | Knytex D092 (310 gsm) | 28 | Knytex DB120 (393 gsm) | 61 | 0 | 0 | 0 | 2.49 | 6h/20C, 2 h/60 C | RTM | 1808 | CH15104 | 172 | 17.2 | 0.1 | 4 | 15 | 1.58 | 0.158 | 11511 | 0 | [8 empty] | 25 | 310.3333 | -345.6667 | 14.83333 | 3.62 |  | 172 | 154.8 | 0.5542427 | 0.4988185
Biax-CH15-UP2 | [±45/0/±45]S | 32 | UP2 | CoRezyn 63-AX-051 | Knytex D092 (310 gsm) | 28 | Knytex DB120 (393 gsm) | 61 | 0 | 0 | 0 | 2.49 | 6h/20C, 2 h/60 C | RTM | 1809 | CH15103 | 138 | 13.8 | 0.1 | 10 | 15.7 | 1.07 | 0.107 | 132279 | 0 | [8 empty] | 25 | 310.3333 | -345.6667 | 14.83333 | 3.62 |  | 138 | 124.2 | 0.4446831 | 0.4002148
Biax-CH15-UP2 | [±45/0/±45]S | 32 | UP2 | CoRezyn 63-AX-051 | Knytex D092 (310 gsm) | 28 | Knytex DB120 (393 gsm) | 61 | 0 | 0 | 0 | 2.49 | 6h/20C, 2 h/60 C | RTM | 1810 | CH15106 | 138 | 13.8 | 0.1 | 10 | 16.4 | 0.99 | 0.099 | 350007 | 0 | [8 empty] | 25 | 310.3333 | -345.6667 | 14.83333 | 3.62 |  | 138 | 124.2 | 0.4446831 | 0.4002148
Biax-CH15-UP2 | [±45/0/±45]S | 32 | UP2 | CoRezyn 63-AX-051 | Knytex D092 (310 gsm) | 28 | Knytex DB120 (393 gsm) | 61 | 0 | 0 | 0 | 2.49 | 6h/20C, 2 h/60 C | RTM | 1811 | CH15102 | 138 | 13.8 | 0.1 | 10 | 15.3 | 1.01 | 0.101 | 465775 | 0 | [8 empty] | 25 | 310.3333 | -345.6667 | 14.83333 | 3.62 |  | 138 | 124.2 | 0.4446831 | 0.4002148
Biax-CH15-UP2 | [±45/0/±45]S | 32 | UP2 | CoRezyn 63-AX-051 | Knytex D092 (310 gsm) | 28 | Knytex DB120 (393 gsm) | 61 | 0 | 0 | 0 | 2.49 | 6h/20C, 2 h/60 C | RTM | 1812 | CH15101 | 121 | 12.1 | 0.1 | 12 | 15.4 | 0.88 | 0.088 | 1029975 | 0 | [8 empty] | 25 | 310.3333 | -345.6667 | 14.83333 | 3.62 |  | 121 | 108.9 | 0.3899033 | 0.350913
Biax-CH16-UP2 | [±45/0/±45]S | 34 | UP2 | CoRezyn 63-AX-051 | Knytex D092 (310 gsm) | 28 | Knytex DB120 (393 gsm) | 61 | 0 | 0 | 0 | 2.36 | 6h/20C, 2 h/60 C | RTM | 1748 | CH16123 | -24.1 | -241 | 10 | 1 |  |  |  | 371 | 0 | [8 empty] | 25 | 360.3333 | -309 | 18.26667 | 2.89 |  | -241 | 216.9 | -0.7799353 | 0.7019417
Biax-CH16-UP2 | [±45/0/±45]S | 34 | UP2 | CoRezyn 63-AX-051 | Knytex D092 (310 gsm) | 28 | Knytex DB120 (393 gsm) | 61 | 0 | 0 | 0 | 2.36 | 6h/20C, 2 h/60 C | RTM | 1749 | CH16129 | -24.1 | -241 | 10 | 2 |  |  |  | 1216 | 0 | [8 empty] | 25 | 360.3333 | -309 | 18.26667 | 2.89 |  | -241 | 216.9 | -0.7799353 | 0.7019417
Biax-CH16-UP2 | [±45/0/±45]S | 34 | UP2 | CoRezyn 63-AX-051 | Knytex D092 (310 gsm) | 28 | Knytex DB120 (393 gsm) | 61 | 0 | 0 | 0 | 2.36 | 6h/20C, 2 h/60 C | RTM | 1750 | CH16138 | -24.1 | -241 | 10 | 1 |  |  |  | 1010 | 0 | [8 empty] | 25 | 360.3333 | -309 | 18.26667 | 2.89 |  | -241 | 216.9 | -0.7799353 | 0.7019417
Biax-CH16-UP2 | [±45/0/±45]S | 34 | UP2 | CoRezyn 63-AX-051 | Knytex D092 (310 gsm) | 28 | Knytex DB120 (393 gsm) | 61 | 0 | 0 | 0 | 2.36 | 6h/20C, 2 h/60 C | RTM | 1751 | CH16124 | -20.7 | -207 | 10 | 4 |  |  |  | 7458 | 0 | [8 empty] | 25 | 360.3333 | -309 | 18.26667 | 2.89 |  | -207 | 186.3 | -0.6699029 | 0.6029126
Biax-CH16-UP2 | [±45/0/±45]S | 34 | UP2 | CoRezyn 63-AX-051 | Knytex D092 (310 gsm) | 28 | Knytex DB120 (393 gsm) | 61 | 0 | 0 | 0 | 2.36 | 6h/20C, 2 h/60 C | RTM | 1752 | CH16130 | -20.7 | -207 | 10 | 4 |  |  |  | 11541 | 0 | [8 empty] | 25 | 360.3333 | -309 | 18.26667 | 2.89 |  | -207 | 186.3 | -0.6699029 | 0.6029126
Biax-CH16-UP2 | [±45/0/±45]S | 34 | UP2 | CoRezyn 63-AX-051 | Knytex D092 (310 gsm) | 28 | Knytex DB120 (393 gsm) | 61 | 0 | 0 | 0 | 2.36 | 6h/20C, 2 h/60 C | RTM | 1753 | CH16128 | -20.7 | -207 | 10 | 4 |  |  |  | 7137 | 0 | [8 empty] | 25 | 360.3333 | -309 | 18.26667 | 2.89 |  | -207 | 186.3 | -0.6699029 | 0.6029126
Biax-CH16-UP2 | [±45/0/±45]S | 34 | UP2 | CoRezyn 63-AX-051 | Knytex D092 (310 gsm) | 28 | Knytex DB120 (393 gsm) | 61 | 0 | 0 | 0 | 2.36 | 6h/20C, 2 h/60 C | RTM | 1754 | CH16139 | -17.2 | -172 | 10 | 5 |  |  |  | 162300 | 0 | [8 empty] | 25 | 360.3333 | -309 | 18.26667 | 2.89 |  | -172 | 154.8 | -0.5566343 | 0.5009709
Biax-CH16-UP2 | [±45/0/±45]S | 34 | UP2 | CoRezyn 63-AX-051 | Knytex D092 (310 gsm) | 28 | Knytex DB120 (393 gsm) | 61 | 0 | 0 | 0 | 2.36 | 6h/20C, 2 h/60 C | RTM | 1755 | CH16132 | -17.2 | -172 | 10 | 12 |  |  |  | 109008 | 0 | [8 empty] | 25 | 360.3333 | -309 | 18.26667 | 2.89 |  | -172 | 154.8 | -0.5566343 | 0.5009709
Biax-CH16-UP2 | [±45/0/±45]S | 34 | UP2 | CoRezyn 63-AX-051 | Knytex D092 (310 gsm) | 28 | Knytex DB120 (393 gsm) | 61 | 0 | 0 | 0 | 2.36 | 6h/20C, 2 h/60 C | RTM | 1756 | CH16135 | -17.2 | -172 | 10 | 10 |  |  |  | 155530 | 0 | [8 empty] | 25 | 360.3333 | -309 | 18.26667 | 2.89 |  | -172 | 154.8 | -0.5566343 | 0.5009709
Biax-CH16-UP2 | [±45/0/±45]S | 34 | UP2 | CoRezyn 63-AX-051 | Knytex D092 (310 gsm) | 28 | Knytex DB120 (393 gsm) | 61 | 0 | 0 | 0 | 2.36 | 6h/20C, 2 h/60 C | RTM | 1757 | CH16120 | -15.5 | -155 | 10 | 15 |  |  |  | 596803 | 0 | [8 empty] | 25 | 360.3333 | -309 | 18.26667 | 2.89 |  | -155 | 139.5 | -0.5016181 | 0.4514563
Biax-CH16-UP2 | [±45/0/±45]S | 34 | UP2 | CoRezyn 63-AX-051 | Knytex D092 (310 gsm) | 28 | Knytex DB120 (393 gsm) | 61 | 0 | 0 | 0 | 2.36 | 6h/20C, 2 h/60 C | RTM | 1816 | CH16101 | 241 | 24.1 | 0.1 | 1 | 18.8 | 1.73 | 0.173 | 151 | 0 | [8 empty] | 25 | 360.3333 | -309 | 18.26667 | 2.89 |  | 241 | 216.9 | 0.6688252 | 0.6019426
Biax-CH16-UP2 | [±45/0/±45]S | 34 | UP2 | CoRezyn 63-AX-051 | Knytex D092 (310 gsm) | 28 | Knytex DB120 (393 gsm) | 61 | 0 | 0 | 0 | 2.36 | 6h/20C, 2 h/60 C | RTM | 1817 | CH16115 | 241 | 24.1 | 0.1 | 1 | 18.3 | 1.89 | 0.189 | 421 | 0 | [8 empty] | 25 | 360.3333 | -309 | 18.26667 | 2.89 |  | 241 | 216.9 | 0.6688252 | 0.6019426
Biax-CH16-UP2 | [±45/0/±45]S | 34 | UP2 | CoRezyn 63-AX-051 | Knytex D092 (310 gsm) | 28 | Knytex DB120 (393 gsm) | 61 | 0 | 0 | 0 | 2.36 | 6h/20C, 2 h/60 C | RTM | 1818 | CH16118 | 241 | 24.1 | 0.1 | 1 | 19.9 | 1.66 | 0.166 | 580 | 0 | [8 empty] | 25 | 360.3333 | -309 | 18.26667 | 2.89 |  | 241 | 216.9 | 0.6688252 | 0.6019426
Biax-CH16-UP2 | [±45/0/±45]S | 34 | UP2 | CoRezyn 63-AX-051 | Knytex D092 (310 gsm) | 28 | Knytex DB120 (393 gsm) | 61 | 0 | 0 | 0 | 2.36 | 6h/20C, 2 h/60 C | RTM | 1819 | CH16106 | 207 | 20.7 | 0.1 | 2 | 18.5 | 1.51 | 0.151 | 2805 | 0 | [8 empty] | 25 | 360.3333 | -309 | 18.26667 | 2.89 |  | 207 | 186.3 | 0.5744681 | 0.5170213
Biax-CH16-UP2 | [±45/0/±45]S | 34 | UP2 | CoRezyn 63-AX-051 | Knytex D092 (310 gsm) | 28 | Knytex DB120 (393 gsm) | 61 | 0 | 0 | 0 | 2.36 | 6h/20C, 2 h/60 C | RTM | 1820 | CH16112 | 207 | 20.7 | 0.1 | 2 | 19 | 1.48 | 0.148 | 1746 | 0 | [8 empty] | 25 | 360.3333 | -309 | 18.26667 | 2.89 |  | 207 | 186.3 | 0.5744681 | 0.5170213
Biax-CH16-UP2 | [±45/0/±45]S | 34 | UP2 | CoRezyn 63-AX-051 | Knytex D092 (310 gsm) | 28 | Knytex DB120 (393 gsm) | 61 | 0 | 0 | 0 | 2.36 | 6h/20C, 2 h/60 C | RTM | 1821 | CH16116 | 207 | 20.7 | 0.1 | 2 | 17.9 | 1.59 | 0.159 | 1203 | 0 | [8 empty] | 25 | 360.3333 | -309 | 18.26667 | 2.89 |  | 207 | 186.3 | 0.5744681 | 0.5170213
Biax-CH16-UP2 | [±45/0/±45]S | 34 | UP2 | CoRezyn 63-AX-051 | Knytex D092 (310 gsm) | 28 | Knytex DB120 (393 gsm) | 61 | 0 | 0 | 0 | 2.36 | 6h/20C, 2 h/60 C | RTM | 1822 | CH16119 | 172 | 17.2 | 0.1 | 4 | 17.3 | 1.21 | 0.121 | 5928 | 0 | [8 empty] | 25 | 360.3333 | -309 | 18.26667 | 2.89 |  | 172 | 154.8 | 0.4773358 | 0.4296022
Biax-CH16-UP2 | [±45/0/±45]S | 34 | UP2 | CoRezyn 63-AX-051 | Knytex D092 (310 gsm) | 28 | Knytex DB120 (393 gsm) | 61 | 0 | 0 | 0 | 2.36 | 6h/20C, 2 h/60 C | RTM | 1823 | CH16103 | 172 | 17.2 | 0.1 | 4 | 20.8 | 1.07 | 0.107 | 3595 | 0 | [8 empty] | 25 | 360.3333 | -309 | 18.26667 | 2.89 |  | 172 | 154.8 | 0.4773358 | 0.4296022
Biax-CH16-UP2 | [±45/0/±45]S | 34 | UP2 | CoRezyn 63-AX-051 | Knytex D092 (310 gsm) | 28 | Knytex DB120 (393 gsm) | 61 | 0 | 0 | 0 | 2.36 | 6h/20C, 2 h/60 C | RTM | 1824 | CH16109 | 172 | 17.2 | 0.1 | 4 | 21.6 | 1.01 | 0.101 | 4508 | 0 | [8 empty] | 25 | 360.3333 | -309 | 18.26667 | 2.89 |  | 172 | 154.8 | 0.4773358 | 0.4296022
Biax-CH16-UP2 | [±45/0/±45]S | 34 | UP2 | CoRezyn 63-AX-051 | Knytex D092 (310 gsm) | 28 | Knytex DB120 (393 gsm) | 61 | 0 | 0 | 0 | 2.36 | 6h/20C, 2 h/60 C | RTM | 1825 | CH16107 | 138 | 13.8 | 0.1 | 5 | 17.5 | 0.89 | 0.089 | 36647 | 0 | [8 empty] | 25 | 360.3333 | -309 | 18.26667 | 2.89 |  | 138 | 124.2 | 0.3829787 | 0.3446809
Biax-CH16-UP2 | [±45/0/±45]S | 34 | UP2 | CoRezyn 63-AX-051 | Knytex D092 (310 gsm) | 28 | Knytex DB120 (393 gsm) | 61 | 0 | 0 | 0 | 2.36 | 6h/20C, 2 h/60 C | RTM | 1826 | CH16110 | 138 | 13.8 | 0.1 | 5 | 17.7 | 0.93 | 0.093 | 47119 | 0 | [8 empty] | 25 | 360.3333 | -309 | 18.26667 | 2.89 |  | 138 | 124.2 | 0.3829787 | 0.3446809
Biax-CH16-UP2 | [±45/0/±45]S | 34 | UP2 | CoRezyn 63-AX-051 | Knytex D092 (310 gsm) | 28 | Knytex DB120 (393 gsm) | 61 | 0 | 0 | 0 | 2.36 | 6h/20C, 2 h/60 C | RTM | 1827 | CH16108 | 138 | 13.8 | 0.1 | 5 | 16.3 | 0.95 | 0.095 | 34528 | 0 | [8 empty] | 25 | 360.3333 | -309 | 18.26667 | 2.89 |  | 138 | 124.2 | 0.3829787 | 0.3446809
Biax-CH16-UP2 | [±45/0/±45]S | 34 | UP2 | CoRezyn 63-AX-051 | Knytex D092 (310 gsm) | 28 | Knytex DB120 (393 gsm) | 61 | 0 | 0 | 0 | 2.36 | 6h/20C, 2 h/60 C | RTM | 1828 | CH16113 | 121 | 12.1 | 0.1 | 10 | 18.2 | 0.75 | 0.075 | 163247 | 0 | [8 empty] | 25 | 360.3333 | -309 | 18.26667 | 2.89 |  | 121 | 108.9 | 0.3358002 | 0.3022202
Biax-CH16-UP2 | [±45/0/±45]S | 34 | UP2 | CoRezyn 63-AX-051 | Knytex D092 (310 gsm) | 28 | Knytex DB120 (393 gsm) | 61 | 0 | 0 | 0 | 2.36 | 6h/20C, 2 h/60 C | RTM | 1829 | CH16140 | 103 | 10.3 | 0.1 | 15 | 17.1 | 0.66 | 0.066 | 1247001 | 0 | [8 empty] | 25 | 360.3333 | -309 | 18.26667 | 2.89 |  | 103 | 92.7 | 0.2858464 | 0.2572618
Biax-CH17-UP2 | [±45/0/±45]S | 42 | UP2 | CoRezyn 63-AX-051 | Knytex D092 (310 gsm) | 28 | Knytex DB120 (393 gsm) | 61 | 0 | 0 | 0 | 1.96 | 6h/20C, 2 h/60 C | RTM | 1761 | CH17154 | -24.1 | -241 | 10 | 2 |  |  |  | 822 | 0 | [8 empty] | 25 | 359 | -301.3333 | 17.26667 | 3.58 |  | -241 | 216.9 | -0.7997788 | 0.7198009
Biax-CH17-UP2 | [±45/0/±45]S | 42 | UP2 | CoRezyn 63-AX-051 | Knytex D092 (310 gsm) | 28 | Knytex DB120 (393 gsm) | 61 | 0 | 0 | 0 | 1.96 | 6h/20C, 2 h/60 C | RTM | 1762 | CH17123 | -24.1 | -241 | 10 | 2 |  |  |  | 1359 | 0 | [8 empty] | 25 | 359 | -301.3333 | 17.26667 | 3.58 |  | -241 | 216.9 | -0.7997788 | 0.7198009
Biax-CH17-UP2 | [±45/0/±45]S | 42 | UP2 | CoRezyn 63-AX-051 | Knytex D092 (310 gsm) | 28 | Knytex DB120 (393 gsm) | 61 | 0 | 0 | 0 | 1.96 | 6h/20C, 2 h/60 C | RTM | 1763 | CH17125 | -24.1 | -241 | 10 | 2 |  |  |  | 1847 | 0 | [8 empty] | 25 | 359 | -301.3333 | 17.26667 | 3.58 |  | -241 | 216.9 | -0.7997788 | 0.7198009
Biax-CH17-UP2 | [±45/0/±45]S | 42 | UP2 | CoRezyn 63-AX-051 | Knytex D092 (310 gsm) | 28 | Knytex DB120 (393 gsm) | 61 | 0 | 0 | 0 | 1.96 | 6h/20C, 2 h/60 C | RTM | 1764 | CH17141 | -20.7 | -207 | 10 | 5 |  |  |  | 2279 | 0 | [8 empty] | 25 | 359 | -301.3333 | 17.26667 | 3.58 |  | -207 | 186.3 | -0.6869469 | 0.6182522
Biax-CH17-UP2 | [±45/0/±45]S | 42 | UP2 | CoRezyn 63-AX-051 | Knytex D092 (310 gsm) | 28 | Knytex DB120 (393 gsm) | 61 | 0 | 0 | 0 | 1.96 | 6h/20C, 2 h/60 C | RTM | 1765 | CH17138 | -20.7 | -207 | 10 | 4 |  |  |  | 1767 | 0 | [8 empty] | 25 | 359 | -301.3333 | 17.26667 | 3.58 |  | -207 | 186.3 | -0.6869469 | 0.6182522
Biax-CH17-UP2 | [±45/0/±45]S | 42 | UP2 | CoRezyn 63-AX-051 | Knytex D092 (310 gsm) | 28 | Knytex DB120 (393 gsm) | 61 | 0 | 0 | 0 | 1.96 | 6h/20C, 2 h/60 C | RTM | 1766 | CH17140 | -20.7 | -207 | 10 | 4 |  |  |  | 7278 | 0 | [8 empty] | 25 | 359 | -301.3333 | 17.26667 | 3.58 |  | -207 | 186.3 | -0.6869469 | 0.6182522
Biax-CH17-UP2 | [±45/0/±45]S | 42 | UP2 | CoRezyn 63-AX-051 | Knytex D092 (310 gsm) | 28 | Knytex DB120 (393 gsm) | 61 | 0 | 0 | 0 | 1.96 | 6h/20C, 2 h/60 C | RTM | 1767 | CH17124 | -17.2 | -172 | 10 | 5 |  |  |  | 227223 | 0 | [8 empty] | 25 | 359 | -301.3333 | 17.26667 | 3.58 |  | -172 | 154.8 | -0.5707965 | 0.5137168
Biax-CH17-UP2 | [±45/0/±45]S | 42 | UP2 | CoRezyn 63-AX-051 | Knytex D092 (310 gsm) | 28 | Knytex DB120 (393 gsm) | 61 | 0 | 0 | 0 | 1.96 | 6h/20C, 2 h/60 C | RTM | 1768 | CH17134 | -17.2 | -172 | 10 | 15 |  |  |  | 149828 | 0 | [8 empty] | 25 | 359 | -301.3333 | 17.26667 | 3.58 |  | -172 | 154.8 | -0.5707965 | 0.5137168
Biax-CH17-UP2 | [±45/0/±45]S | 42 | UP2 | CoRezyn 63-AX-051 | Knytex D092 (310 gsm) | 28 | Knytex DB120 (393 gsm) | 61 | 0 | 0 | 0 | 1.96 | 6h/20C, 2 h/60 C | RTM | 1769 | CH17146 | -17.2 | -172 | 10 | 10 |  |  |  | 83725 | 0 | [8 empty] | 25 | 359 | -301.3333 | 17.26667 | 3.58 |  | -172 | 154.8 | -0.5707965 | 0.5137168
Biax-CH17-UP2 | [±45/0/±45]S | 42 | UP2 | CoRezyn 63-AX-051 | Knytex D092 (310 gsm) | 28 | Knytex DB120 (393 gsm) | 61 | 0 | 0 | 0 | 1.96 | 6h/20C, 2 h/60 C | RTM | 1770 | CH17137 | -15.5 | -155 | 10 | 20 |  |  |  | 4030851 | 0 | [8 empty] | 25 | 359 | -301.3333 | 17.26667 | 3.58 |  | -155 | 139.5 | -0.5143805 | 0.4629425
Biax-CH17-UP2 | [±45/0/±45]S | 42 | UP2 | CoRezyn 63-AX-051 | Knytex D092 (310 gsm) | 28 | Knytex DB120 (393 gsm) | 61 | 0 | 0 | 0 | 1.96 | 6h/20C, 2 h/60 C | RTM | 1904 | CH17205 | 207 | 20.7 | 0.1 | 2 | 18 | 1.53 | 0.153 | 1521 | 0 | [8 empty] | 25 | 359 | -301.3333 | 17.26667 | 3.58 |  | 207 | 186.3 | 0.5766017 | 0.5189415
Biax-CH17-UP2 | [±45/0/±45]S | 42 | UP2 | CoRezyn 63-AX-051 | Knytex D092 (310 gsm) | 28 | Knytex DB120 (393 gsm) | 61 | 0 | 0 | 0 | 1.96 | 6h/20C, 2 h/60 C | RTM | 1905 | CH17209 | 207 | 20.7 | 0.1 | 2 | 18.6 | 1.4 | 0.14 | 841 | 0 | [8 empty] | 25 | 359 | -301.3333 | 17.26667 | 3.58 |  | 207 | 186.3 | 0.5766017 | 0.5189415
Biax-CH17-UP2 | [±45/0/±45]S | 42 | UP2 | CoRezyn 63-AX-051 | Knytex D092 (310 gsm) | 28 | Knytex DB120 (393 gsm) | 61 | 0 | 0 | 0 | 1.96 | 6h/20C, 2 h/60 C | RTM | 1906 | CH17212 | 207 | 20.7 | 0.1 | 2 | 15.7 | 1.7 | 0.17 | 657 | 0 | [8 empty] | 25 | 359 | -301.3333 | 17.26667 | 3.58 |  | 207 | 186.3 | 0.5766017 | 0.5189415
Biax-CH17-UP2 | [±45/0/±45]S | 42 | UP2 | CoRezyn 63-AX-051 | Knytex D092 (310 gsm) | 28 | Knytex DB120 (393 gsm) | 61 | 0 | 0 | 0 | 1.96 | 6h/20C, 2 h/60 C | RTM | 1907 | CH17213 | 172 | 17.2 | 0.1 | 4 | 18 | 1.2 | 0.12 | 4396 | 0 | [8 empty] | 25 | 359 | -301.3333 | 17.26667 | 3.58 |  | 172 | 154.8 | 0.4791086 | 0.4311978
Biax-CH17-UP2 | [±45/0/±45]S | 42 | UP2 | CoRezyn 63-AX-051 | Knytex D092 (310 gsm) | 28 | Knytex DB120 (393 gsm) | 61 | 0 | 0 | 0 | 1.96 | 6h/20C, 2 h/60 C | RTM | 1908 | CH17206 | 172 | 17.2 | 0.1 | 5 | 18.7 | 1.17 | 0.117 | 2826 | 0 | [8 empty] | 25 | 359 | -301.3333 | 17.26667 | 3.58 |  | 172 | 154.8 | 0.4791086 | 0.4311978
Biax-CH17-UP2 | [±45/0/±45]S | 42 | UP2 | CoRezyn 63-AX-051 | Knytex D092 (310 gsm) | 28 | Knytex DB120 (393 gsm) | 61 | 0 | 0 | 0 | 1.96 | 6h/20C, 2 h/60 C | RTM | 1909 | CH17216 | 172 | 17.2 | 0.1 | 5 | 17.1 | 1.26 | 0.126 | 5024 | 0 | [8 empty] | 25 | 359 | -301.3333 | 17.26667 | 3.58 |  | 172 | 154.8 | 0.4791086 | 0.4311978
Biax-CH17-UP2 | [±45/0/±45]S | 42 | UP2 | CoRezyn 63-AX-051 | Knytex D092 (310 gsm) | 28 | Knytex DB120 (393 gsm) | 61 | 0 | 0 | 0 | 1.96 | 6h/20C, 2 h/60 C | RTM | 1910 | CH17214 | 138 | 13.8 | 0.1 | 5 | 17.6 | 0.89 | 0.089 | 28190 | 0 | [8 empty] | 25 | 359 | -301.3333 | 17.26667 | 3.58 |  | 138 | 124.2 | 0.3844011 | 0.345961
Biax-CH17-UP2 | [±45/0/±45]S | 42 | UP2 | CoRezyn 63-AX-051 | Knytex D092 (310 gsm) | 28 | Knytex DB120 (393 gsm) | 61 | 0 | 0 | 0 | 1.96 | 6h/20C, 2 h/60 C | RTM | 1911 | CH17210 | 138 | 13.8 | 0.1 | 5 | 16.6 | 1.02 | 0.102 | 34959 | 0 | [8 empty] | 25 | 359 | -301.3333 | 17.26667 | 3.58 |  | 138 | 124.2 | 0.3844011 | 0.345961
Biax-CH17-UP2 | [±45/0/±45]S | 42 | UP2 | CoRezyn 63-AX-051 | Knytex D092 (310 gsm) | 28 | Knytex DB120 (393 gsm) | 61 | 0 | 0 | 0 | 1.96 | 6h/20C, 2 h/60 C | RTM | 1912 | CH17203 | 138 | 13.8 | 0.1 | 5 | 17.4 | 0.98 | 0.098 | 21682 | 0 | [8 empty] | 25 | 359 | -301.3333 | 17.26667 | 3.58 |  | 138 | 124.2 | 0.3844011 | 0.345961
Biax-CH17-UP2 | [±45/0/±45]S | 42 | UP2 | CoRezyn 63-AX-051 | Knytex D092 (310 gsm) | 28 | Knytex DB120 (393 gsm) | 61 | 0 | 0 | 0 | 1.96 | 6h/20C, 2 h/60 C | RTM | 1913 | CH17208 | 121 | 12.1 | 0.1 | 5 | 18.7 | 0.74 | 0.074 | 44730 | 0 | [8 empty] | 25 | 359 | -301.3333 | 17.26667 | 3.58 |  | 121 | 108.9 | 0.3370474 | 0.3033426
Biax-CH17-UP2 | [±45/0/±45]S | 42 | UP2 | CoRezyn 63-AX-051 | Knytex D092 (310 gsm) | 28 | Knytex DB120 (393 gsm) | 61 | 0 | 0 | 0 | 1.96 | 6h/20C, 2 h/60 C | RTM | 1914 | CH17207 | 103 | 10.3 | 0.1 | 5 | 18.5 | 0.61 | 0.061 | 183268 | 0 | [8 empty] | 25 | 359 | -301.3333 | 17.26667 | 3.58 |  | 103 | 92.7 | 0.2869081 | 0.2582173
Biax-CH17-UP2 | [±45/0/±45]S | 42 | UP2 | CoRezyn 63-AX-051 | Knytex D092 (310 gsm) | 28 | Knytex DB120 (393 gsm) | 61 | 0 | 0 | 0 | 1.96 | 6h/20C, 2 h/60 C | RTM | 1915 | CH17215 | 103 | 10.3 | 0.1 | 5 | 17.2 | 0.65 | 0.065 | 196692 | 0 | [8 empty] | 25 | 359 | -301.3333 | 17.26667 | 3.58 |  | 103 | 92.7 | 0.2869081 | 0.2582173
Biax-CH18-UP2 | [±45/0/±45]S | 45 | UP2 | CoRezyn 63-AX-051 | Knytex D092 (310 gsm) | 16 | Knytex DB240 (837 gsm) | 84 | 0 | 0 | 0 | 3.1 | 6h/20C, 2 h/60 C | RTM | 1774 | CH18124 | -24.1 | -241 | 10 | 1 |  |  |  | 120 | 0 | [8 empty] | 25 | 294.3333 | -297.6667 | 16.16667 | 3.106667 |  | -241 | 216.9 | -0.8096305 | 0.7286674
Biax-CH18-UP2 | [±45/0/±45]S | 45 | UP2 | CoRezyn 63-AX-051 | Knytex D092 (310 gsm) | 16 | Knytex DB240 (837 gsm) | 84 | 0 | 0 | 0 | 3.1 | 6h/20C, 2 h/60 C | RTM | 1775 | CH18121 | -24.1 | -241 | 10 | 1 |  |  |  | 99 | 0 | [8 empty] | 25 | 294.3333 | -297.6667 | 16.16667 | 3.106667 |  | -241 | 216.9 | -0.8096305 | 0.7286674
Biax-CH18-UP2 | [±45/0/±45]S | 45 | UP2 | CoRezyn 63-AX-051 | Knytex D092 (310 gsm) | 16 | Knytex DB240 (837 gsm) | 84 | 0 | 0 | 0 | 3.1 | 6h/20C, 2 h/60 C | RTM | 1776 | CH18120 | -24.1 | -241 | 10 | 1 |  |  |  | 94 | 0 | [8 empty] | 25 | 294.3333 | -297.6667 | 16.16667 | 3.106667 |  | -241 | 216.9 | -0.8096305 | 0.7286674
Biax-CH18-UP2 | [±45/0/±45]S | 45 | UP2 | CoRezyn 63-AX-051 | Knytex D092 (310 gsm) | 16 | Knytex DB240 (837 gsm) | 84 | 0 | 0 | 0 | 3.1 | 6h/20C, 2 h/60 C | RTM | 1777 | CH18122 | -20.7 | -207 | 10 | 2 |  |  |  | 1077 | 0 | [8 empty] | 25 | 294.3333 | -297.6667 | 16.16667 | 3.106667 |  | -207 | 186.3 | -0.6954087 | 0.6258679
Biax-CH18-UP2 | [±45/0/±45]S | 45 | UP2 | CoRezyn 63-AX-051 | Knytex D092 (310 gsm) | 16 | Knytex DB240 (837 gsm) | 84 | 0 | 0 | 0 | 3.1 | 6h/20C, 2 h/60 C | RTM | 1778 | CH18123 | -20.7 | -207 | 10 | 2 |  |  |  | 783 | 0 | [8 empty] | 25 | 294.3333 | -297.6667 | 16.16667 | 3.106667 |  | -207 | 186.3 | -0.6954087 | 0.6258679
Biax-CH18-UP2 | [±45/0/±45]S | 45 | UP2 | CoRezyn 63-AX-051 | Knytex D092 (310 gsm) | 16 | Knytex DB240 (837 gsm) | 84 | 0 | 0 | 0 | 3.1 | 6h/20C, 2 h/60 C | RTM | 1779 | CH18138 | -20.7 | -207 | 10 | 2 |  |  |  | 1103 | 0 | [8 empty] | 25 | 294.3333 | -297.6667 | 16.16667 | 3.106667 |  | -207 | 186.3 | -0.6954087 | 0.6258679
Biax-CH18-UP2 | [±45/0/±45]S | 45 | UP2 | CoRezyn 63-AX-051 | Knytex D092 (310 gsm) | 16 | Knytex DB240 (837 gsm) | 84 | 0 | 0 | 0 | 3.1 | 6h/20C, 2 h/60 C | RTM | 1780 | CH18118 | -17.2 | -172 | 10 | 4 |  |  |  | 17383 | 0 | [8 empty] | 25 | 294.3333 | -297.6667 | 16.16667 | 3.106667 |  | -172 | 154.8 | -0.5778275 | 0.5200448
Biax-CH18-UP2 | [±45/0/±45]S | 45 | UP2 | CoRezyn 63-AX-051 | Knytex D092 (310 gsm) | 16 | Knytex DB240 (837 gsm) | 84 | 0 | 0 | 0 | 3.1 | 6h/20C, 2 h/60 C | RTM | 1781 | CH18117 | -17.2 | -172 | 10 | 5 |  |  |  | 14090 | 0 | [8 empty] | 25 | 294.3333 | -297.6667 | 16.16667 | 3.106667 |  | -172 | 154.8 | -0.5778275 | 0.5200448
Biax-CH18-UP2 | [±45/0/±45]S | 45 | UP2 | CoRezyn 63-AX-051 | Knytex D092 (310 gsm) | 16 | Knytex DB240 (837 gsm) | 84 | 0 | 0 | 0 | 3.1 | 6h/20C, 2 h/60 C | RTM | 1782 | CH18136 | -17.2 | -172 | 10 | 10 |  |  |  | 18452 | 0 | [8 empty] | 25 | 294.3333 | -297.6667 | 16.16667 | 3.106667 |  | -172 | 154.8 | -0.5778275 | 0.5200448
Biax-CH18-UP2 | [±45/0/±45]S | 45 | UP2 | CoRezyn 63-AX-051 | Knytex D092 (310 gsm) | 16 | Knytex DB240 (837 gsm) | 84 | 0 | 0 | 0 | 3.1 | 6h/20C, 2 h/60 C | RTM | 1783 | CH18128 | -13.8 | -138 | 10 | 15 |  |  |  | 64880 | 0 | [8 empty] | 25 | 294.3333 | -297.6667 | 16.16667 | 3.106667 |  | -138 | 124.2 | -0.4636058 | 0.4172452
Biax-CH18-UP2 | [±45/0/±45]S | 45 | UP2 | CoRezyn 63-AX-051 | Knytex D092 (310 gsm) | 16 | Knytex DB240 (837 gsm) | 84 | 0 | 0 | 0 | 3.1 | 6h/20C, 2 h/60 C | RTM | 1784 | CH18119 | -13.8 | -138 | 10 | 10 |  |  |  | 82563 | 0 | [8 empty] | 25 | 294.3333 | -297.6667 | 16.16667 | 3.106667 |  | -138 | 124.2 | -0.4636058 | 0.4172452
Biax-CH18-UP2 | [±45/0/±45]S | 45 | UP2 | CoRezyn 63-AX-051 | Knytex D092 (310 gsm) | 16 | Knytex DB240 (837 gsm) | 84 | 0 | 0 | 0 | 3.1 | 6h/20C, 2 h/60 C | RTM | 1785 | CH18126 | -12.1 | -121 | 10 | 15 |  |  |  | 1295428 | 0 | [8 empty] | 25 | 294.3333 | -297.6667 | 16.16667 | 3.106667 |  | -121 | 108.9 | -0.406495 | 0.3658455
Biax-CH18-UP2 | [±45/0/±45]S | 45 | UP2 | CoRezyn 63-AX-051 | Knytex D092 (310 gsm) | 16 | Knytex DB240 (837 gsm) | 84 | 0 | 0 | 0 | 3.1 | 6h/20C, 2 h/60 C | RTM | 1875 | CH18202 | 207 | 20.7 | 0.1 | 2 | 17.1 | 1.87 | 0.187 | 343 | 0 | [8 empty] | 25 | 294.3333 | -297.6667 | 16.16667 | 3.106667 |  | 207 | 186.3 | 0.7032843 | 0.6329558
Biax-CH18-UP2 | [±45/0/±45]S | 45 | UP2 | CoRezyn 63-AX-051 | Knytex D092 (310 gsm) | 16 | Knytex DB240 (837 gsm) | 84 | 0 | 0 | 0 | 3.1 | 6h/20C, 2 h/60 C | RTM | 1876 | CH18208 | 207 | 20.7 | 0.1 | 2 | 16.1 | 1.93 | 0.193 | 187 | 0 | [8 empty] | 25 | 294.3333 | -297.6667 | 16.16667 | 3.106667 |  | 207 | 186.3 | 0.7032843 | 0.6329558
Biax-CH18-UP2 | [±45/0/±45]S | 45 | UP2 | CoRezyn 63-AX-051 | Knytex D092 (310 gsm) | 16 | Knytex DB240 (837 gsm) | 84 | 0 | 0 | 0 | 3.1 | 6h/20C, 2 h/60 C | RTM | 1877 | CH18205 | 207 | 20.7 | 0.1 | 2 | 17.5 | 1.87 | 0.187 | 269 | 0 | [8 empty] | 25 | 294.3333 | -297.6667 | 16.16667 | 3.106667 |  | 207 | 186.3 | 0.7032843 | 0.6329558
Biax-CH18-UP2 | [±45/0/±45]S | 45 | UP2 | CoRezyn 63-AX-051 | Knytex D092 (310 gsm) | 16 | Knytex DB240 (837 gsm) | 84 | 0 | 0 | 0 | 3.1 | 6h/20C, 2 h/60 C | RTM | 1878 | CH18206 | 172 | 17.2 | 0.1 | 4 | 17.6 | 1.45 | 0.145 | 1360 | 0 | [8 empty] | 25 | 294.3333 | -297.6667 | 16.16667 | 3.106667 |  | 172 | 154.8 | 0.5843715 | 0.5259343
Biax-CH18-UP2 | [±45/0/±45]S | 45 | UP2 | CoRezyn 63-AX-051 | Knytex D092 (310 gsm) | 16 | Knytex DB240 (837 gsm) | 84 | 0 | 0 | 0 | 3.1 | 6h/20C, 2 h/60 C | RTM | 1879 | CH18209 | 172 | 17.2 | 0.1 | 4 | 18.1 | 1.44 | 0.144 | 1424 | 0 | [8 empty] | 25 | 294.3333 | -297.6667 | 16.16667 | 3.106667 |  | 172 | 154.8 | 0.5843715 | 0.5259343
Biax-CH18-UP2 | [±45/0/±45]S | 45 | UP2 | CoRezyn 63-AX-051 | Knytex D092 (310 gsm) | 16 | Knytex DB240 (837 gsm) | 84 | 0 | 0 | 0 | 3.1 | 6h/20C, 2 h/60 C | RTM | 1880 | CH18207 | 172 | 17.2 | 0.1 | 4 | 17.7 | 1.4 | 0.14 | 1875 | 0 | [8 empty] | 25 | 294.3333 | -297.6667 | 16.16667 | 3.106667 |  | 172 | 154.8 | 0.5843715 | 0.5259343
Biax-CH18-UP2 | [±45/0/±45]S | 45 | UP2 | CoRezyn 63-AX-051 | Knytex D092 (310 gsm) | 16 | Knytex DB240 (837 gsm) | 84 | 0 | 0 | 0 | 3.1 | 6h/20C, 2 h/60 C | RTM | 1881 | CH18211 | 138 | 13.8 | 0.1 | 4 | 15.8 | 1.12 | 0.112 | 12279 | 0 | [8 empty] | 25 | 294.3333 | -297.6667 | 16.16667 | 3.106667 |  | 138 | 124.2 | 0.4688562 | 0.4219706
Biax-CH18-UP2 | [±45/0/±45]S | 45 | UP2 | CoRezyn 63-AX-051 | Knytex D092 (310 gsm) | 16 | Knytex DB240 (837 gsm) | 84 | 0 | 0 | 0 | 3.1 | 6h/20C, 2 h/60 C | RTM | 1882 | CH18201 | 138 | 13.8 | 0.1 | 5 | 20.3 | 0.94 | 0.094 | 7623 | 0 | [8 empty] | 25 | 294.3333 | -297.6667 | 16.16667 | 3.106667 |  | 138 | 124.2 | 0.4688562 | 0.4219706
Biax-CH18-UP2 | [±45/0/±45]S | 45 | UP2 | CoRezyn 63-AX-051 | Knytex D092 (310 gsm) | 16 | Knytex DB240 (837 gsm) | 84 | 0 | 0 | 0 | 3.1 | 6h/20C, 2 h/60 C | RTM | 1883 | CH18220 | 138 | 13.8 | 0.1 | 4 | 17.7 | 1.1 | 0.11 | 8671 | 0 | [8 empty] | 25 | 294.3333 | -297.6667 | 16.16667 | 3.106667 |  | 138 | 124.2 | 0.4688562 | 0.4219706
Biax-CH18-UP2 | [±45/0/±45]S | 45 | UP2 | CoRezyn 63-AX-051 | Knytex D092 (310 gsm) | 16 | Knytex DB240 (837 gsm) | 84 | 0 | 0 | 0 | 3.1 | 6h/20C, 2 h/60 C | RTM | 1884 | CH18204 | 103 | 10.3 | 0.1 | 5 | 17.7 | 0.69 | 0.069 | 119853 | 0 | [8 empty] | 25 | 294.3333 | -297.6667 | 16.16667 | 3.106667 |  | 103 | 92.7 | 0.3499434 | 0.314949
Biax-CH18-UP2 | [±45/0/±45]S | 45 | UP2 | CoRezyn 63-AX-051 | Knytex D092 (310 gsm) | 16 | Knytex DB240 (837 gsm) | 84 | 0 | 0 | 0 | 3.1 | 6h/20C, 2 h/60 C | RTM | 1885 | CH18210 | 103 | 10.3 | 0.1 | 5 | 17.3 | 0.73 | 0.073 | 73139 | 0 | [8 empty] | 25 | 294.3333 | -297.6667 | 16.16667 | 3.106667 |  | 103 | 92.7 | 0.3499434 | 0.314949
Biax-CH18-UP2 | [±45/0/±45]S | 45 | UP2 | CoRezyn 63-AX-051 | Knytex D092 (310 gsm) | 16 | Knytex DB240 (837 gsm) | 84 | 0 | 0 | 0 | 3.1 | 6h/20C, 2 h/60 C | RTM | 1886 | CH18213 | 86 | 8.6 | 0.1 | 10 | 17.4 | 0.56 | 0.056 | 585178 | 0 | [8 empty] | 25 | 294.3333 | -297.6667 | 16.16667 | 3.106667 |  | 86 | 77.4 | 0.2921857 | 0.2629672
Biax-CH19-UP2 | [±45/0/±45]S | 33 | UP2 | CoRezyn 63-AX-051 | Knytex D092 (310 gsm) | 16 | Knytex DB240 (837 gsm) | 84 | 0 | 0 | 0 | 4.6 | 6h/20C, 2 h/60 C | RTM | 1789 | CH19147 | -17.2 | -172 | 10 | 1 |  |  |  | 167 | 0 | [8 empty] | 25 | 193 | -251.3333 | 11.36667 | 3.866667 |  | -172 | 154.8 | -0.6843501 | 0.6159151
Biax-CH19-UP2 | [±45/0/±45]S | 33 | UP2 | CoRezyn 63-AX-051 | Knytex D092 (310 gsm) | 16 | Knytex DB240 (837 gsm) | 84 | 0 | 0 | 0 | 4.6 | 6h/20C, 2 h/60 C | RTM | 1790 | CH19134 | -17.6 | -176 | 10 | 1 |  |  |  | 82 | 0 | [8 empty] | 25 | 193 | -251.3333 | 11.36667 | 3.866667 |  | -176 | 158.4 | -0.7002653 | 0.6302387
Biax-CH19-UP2 | [±45/0/±45]S | 33 | UP2 | CoRezyn 63-AX-051 | Knytex D092 (310 gsm) | 16 | Knytex DB240 (837 gsm) | 84 | 0 | 0 | 0 | 4.6 | 6h/20C, 2 h/60 C | RTM | 1791 | CH19136 | -17.2 | -172 | 10 | 1 |  |  |  | 56 | 0 | [8 empty] | 25 | 193 | -251.3333 | 11.36667 | 3.866667 |  | -172 | 154.8 | -0.6843501 | 0.6159151
Biax-CH19-UP2 | [±45/0/±45]S | 33 | UP2 | CoRezyn 63-AX-051 | Knytex D092 (310 gsm) | 16 | Knytex DB240 (837 gsm) | 84 | 0 | 0 | 0 | 4.6 | 6h/20C, 2 h/60 C | RTM | 1792 | CH19125 | -13.8 | -138 | 10 | 2 |  |  |  | 476 | 0 | [8 empty] | 25 | 193 | -251.3333 | 11.36667 | 3.866667 |  | -138 | 124.2 | -0.5490716 | 0.4941645
Biax-CH19-UP2 | [±45/0/±45]S | 33 | UP2 | CoRezyn 63-AX-051 | Knytex D092 (310 gsm) | 16 | Knytex DB240 (837 gsm) | 84 | 0 | 0 | 0 | 4.6 | 6h/20C, 2 h/60 C | RTM | 1793 | CH19141 | -13.8 | -138 | 10 | 1 |  |  |  | 801 | 0 | [8 empty] | 25 | 193 | -251.3333 | 11.36667 | 3.866667 |  | -138 | 124.2 | -0.5490716 | 0.4941645
Biax-CH19-UP2 | [±45/0/±45]S | 33 | UP2 | CoRezyn 63-AX-051 | Knytex D092 (310 gsm) | 16 | Knytex DB240 (837 gsm) | 84 | 0 | 0 | 0 | 4.6 | 6h/20C, 2 h/60 C | RTM | 1794 | CH19132 | -13.8 | -138 | 10 | 1 |  |  |  | 1702 | 0 | [8 empty] | 25 | 193 | -251.3333 | 11.36667 | 3.866667 |  | -138 | 124.2 | -0.5490716 | 0.4941645
Biax-CH19-UP2 | [±45/0/±45]S | 33 | UP2 | CoRezyn 63-AX-051 | Knytex D092 (310 gsm) | 16 | Knytex DB240 (837 gsm) | 84 | 0 | 0 | 0 | 4.6 | 6h/20C, 2 h/60 C | RTM | 1795 | CH19143 | -10.3 | -103 | 10 | 4 |  |  |  | 28708 | 0 | [8 empty] | 25 | 193 | -251.3333 | 11.36667 | 3.866667 |  | -103 | 92.7 | -0.4098143 | 0.3688329
Biax-CH19-UP2 | [±45/0/±45]S | 33 | UP2 | CoRezyn 63-AX-051 | Knytex D092 (310 gsm) | 16 | Knytex DB240 (837 gsm) | 84 | 0 | 0 | 0 | 4.6 | 6h/20C, 2 h/60 C | RTM | 1796 | CH19122 | -10.3 | -103 | 10 | 5 |  |  |  | 14379 | 0 | [8 empty] | 25 | 193 | -251.3333 | 11.36667 | 3.866667 |  | -103 | 92.7 | -0.4098143 | 0.3688329
Biax-CH19-UP2 | [±45/0/±45]S | 33 | UP2 | CoRezyn 63-AX-051 | Knytex D092 (310 gsm) | 16 | Knytex DB240 (837 gsm) | 84 | 0 | 0 | 0 | 4.6 | 6h/20C, 2 h/60 C | RTM | 1797 | CH19137 | -10.3 | -103 | 10 | 10 |  |  |  | 51234 | 0 | [8 empty] | 25 | 193 | -251.3333 | 11.36667 | 3.866667 |  | -103 | 92.7 | -0.4098143 | 0.3688329
Biax-CH19-UP2 | [±45/0/±45]S | 33 | UP2 | CoRezyn 63-AX-051 | Knytex D092 (310 gsm) | 16 | Knytex DB240 (837 gsm) | 84 | 0 | 0 | 0 | 4.6 | 6h/20C, 2 h/60 C | RTM | 1798 | CH19130 | -8.6 | -86 | 10 | 10 |  |  |  | 928343 | 0 | [8 empty] | 25 | 193 | -251.3333 | 11.36667 | 3.866667 |  | -86 | 77.4 | -0.3421751 | 0.3079576
Biax-CH19-UP2 | [±45/0/±45]S | 33 | UP2 | CoRezyn 63-AX-051 | Knytex D092 (310 gsm) | 16 | Knytex DB240 (837 gsm) | 84 | 0 | 0 | 0 | 4.6 | 6h/20C, 2 h/60 C | RTM | 1799 | CH19120 | -8.6 | -86 | 10 | 15 |  |  |  | 622350 | 0 | [8 empty] | 25 | 193 | -251.3333 | 11.36667 | 3.866667 |  | -86 | 77.4 | -0.3421751 | 0.3079576
Biax-CH19-UP2 | [±45/0/±45]S | 33 | UP2 | CoRezyn 63-AX-051 | Knytex D092 (310 gsm) | 16 | Knytex DB240 (837 gsm) | 84 | 0 | 0 | 0 | 4.6 | 6h/20C, 2 h/60 C | RTM | 1890 | CH19202 | 121 | 12.1 | 0.1 | 4 | 12.3 | 1.21 | 0.121 | 5507 | 0 | [8 empty] | 25 | 193 | -251.3333 | 11.36667 | 3.866667 |  | 121 | 108.9 | 0.626943 | 0.5642487
Biax-CH19-UP2 | [±45/0/±45]S | 33 | UP2 | CoRezyn 63-AX-051 | Knytex D092 (310 gsm) | 16 | Knytex DB240 (837 gsm) | 84 | 0 | 0 | 0 | 4.6 | 6h/20C, 2 h/60 C | RTM | 1891 | CH19214 | 121 | 12.1 | 0.1 | 2 | 12.1 | 1.35 | 0.135 | 4586 | 0 | [8 empty] | 25 | 193 | -251.3333 | 11.36667 | 3.866667 |  | 121 | 108.9 | 0.626943 | 0.5642487
Biax-CH19-UP2 | [±45/0/±45]S | 33 | UP2 | CoRezyn 63-AX-051 | Knytex D092 (310 gsm) | 16 | Knytex DB240 (837 gsm) | 84 | 0 | 0 | 0 | 4.6 | 6h/20C, 2 h/60 C | RTM | 1892 | CH19206 | 121 | 12.1 | 0.1 | 2 | 11.9 | 1.13 | 0.113 | 5100 | 0 | [8 empty] | 25 | 193 | -251.3333 | 11.36667 | 3.866667 |  | 121 | 108.9 | 0.626943 | 0.5642487
Biax-CH19-UP2 | [±45/0/±45]S | 33 | UP2 | CoRezyn 63-AX-051 | Knytex D092 (310 gsm) | 16 | Knytex DB240 (837 gsm) | 84 | 0 | 0 | 0 | 4.6 | 6h/20C, 2 h/60 C | RTM | 1893 | CH19209 | 103 | 10.3 | 0.1 | 5 | 12.3 | 1.05 | 0.105 | 32613 | 0 | [8 empty] | 25 | 193 | -251.3333 | 11.36667 | 3.866667 |  | 103 | 92.7 | 0.5336788 | 0.4803109
Biax-CH19-UP2 | [±45/0/±45]S | 33 | UP2 | CoRezyn 63-AX-051 | Knytex D092 (310 gsm) | 16 | Knytex DB240 (837 gsm) | 84 | 0 | 0 | 0 | 4.6 | 6h/20C, 2 h/60 C | RTM | 1894 | CH19204 | 103 | 10.3 | 0.1 | 5 | 12.7 | 0.99 | 0.099 | 17152 | 0 | [8 empty] | 25 | 193 | -251.3333 | 11.36667 | 3.866667 |  | 103 | 92.7 | 0.5336788 | 0.4803109
Biax-CH19-UP2 | [±45/0/±45]S | 33 | UP2 | CoRezyn 63-AX-051 | Knytex D092 (310 gsm) | 16 | Knytex DB240 (837 gsm) | 84 | 0 | 0 | 0 | 4.6 | 6h/20C, 2 h/60 C | RTM | 1895 | CH19203 | 86 | 8.6 | 0.1 | 10 | 11.7 | 0.78 | 0.078 | 324779 | 0 | [8 empty] | 25 | 193 | -251.3333 | 11.36667 | 3.866667 |  | 86 | 77.4 | 0.4455959 | 0.4010363
Biax-CH19-UP2 | [±45/0/±45]S | 33 | UP2 | CoRezyn 63-AX-051 | Knytex D092 (310 gsm) | 16 | Knytex DB240 (837 gsm) | 84 | 0 | 0 | 0 | 4.6 | 6h/20C, 2 h/60 C | RTM | 1896 | CH19205 | 103 | 10.3 | 0.1 | 5 | 11.7 | 1.05 | 0.105 | 27183 | 0 | [8 empty] | 25 | 193 | -251.3333 | 11.36667 | 3.866667 |  | 103 | 92.7 | 0.5336788 | 0.4803109
Biax-CH19-UP2 | [±45/0/±45]S | 33 | UP2 | CoRezyn 63-AX-051 | Knytex D092 (310 gsm) | 16 | Knytex DB240 (837 gsm) | 84 | 0 | 0 | 0 | 4.6 | 6h/20C, 2 h/60 C | RTM | 1897 | CH19208 | 86 | 8.6 | 0.1 | 10 | 11.2 | 0.83 | 0.083 | 278576 | 0 | [8 empty] | 25 | 193 | -251.3333 | 11.36667 | 3.866667 |  | 86 | 77.4 | 0.4455959 | 0.4010363
Biax-CH19-UP2 | [±45/0/±45]S | 33 | UP2 | CoRezyn 63-AX-051 | Knytex D092 (310 gsm) | 16 | Knytex DB240 (837 gsm) | 84 | 0 | 0 | 0 | 4.6 | 6h/20C, 2 h/60 C | RTM | 1898 | CH19220 | 86 | 8.6 | 0.1 | 12 | 12.2 | 0.82 | 0.082 | 423198 | 0 | [8 empty] | 25 | 193 | -251.3333 | 11.36667 | 3.866667 |  | 86 | 77.4 | 0.4455959 | 0.4010363
Biax-CH19-UP2 | [±45/0/±45]S | 33 | UP2 | CoRezyn 63-AX-051 | Knytex D092 (310 gsm) | 16 | Knytex DB240 (837 gsm) | 84 | 0 | 0 | 0 | 4.6 | 6h/20C, 2 h/60 C | RTM | 1899 | CH19211 | 138 | 13.8 | 0.1 | 1 | 12 | 1.43 | 0.143 | 850 | 0 | [8 empty] | 25 | 193 | -251.3333 | 11.36667 | 3.866667 |  | 138 | 124.2 | 0.7150259 | 0.6435233
Biax-CH19-UP2 | [±45/0/±45]S | 33 | UP2 | CoRezyn 63-AX-051 | Knytex D092 (310 gsm) | 16 | Knytex DB240 (837 gsm) | 84 | 0 | 0 | 0 | 4.6 | 6h/20C, 2 h/60 C | RTM | 1900 | CH19212 | 138 | 13.8 | 0.1 | 1 | 11.7 | 1.55 | 0.155 | 1414 | 0 | [8 empty] | 25 | 193 | -251.3333 | 11.36667 | 3.866667 |  | 138 | 124.2 | 0.7150259 | 0.6435233
Biax-CH20-UP2 | [(±45)3]S | 26 | UP2 | CoRezyn 63-AX-051 | 0 | 0 | Knytex DBM1204B (420 gsm) | 92 | 0 | 0 | 8 | 3.76 | 6h/20C, 2 h/60 C | RTM | 3006 | CH20101 | 52 | 5.2 | 0.1 | 12 | 12 | 0.52 | 0.052 | 136994 | 0 | [8 empty] | 25 | 133.6667 | -229.6667 | 10.56667 | 1.566667 |  | 52 | 46.8 | 0.3890274 | 0.3501247
Biax-CH20-UP2 | [(±45)3]S | 26 | UP2 | CoRezyn 63-AX-051 | 0 | 0 | Knytex DBM1204B (420 gsm) | 92 | 0 | 0 | 8 | 3.76 | 6h/20C, 2 h/60 C | RTM | 3007 | CH20107 | 86 | 8.6 | 0.1 | 2 | 10.5 | 1.09 | 0.109 | 1458 | 0 | [8 empty] | 25 | 133.6667 | -229.6667 | 10.56667 | 1.566667 |  | 86 | 77.4 | 0.6433915 | 0.5790524
Biax-CH20-UP2 | [(±45)3]S | 26 | UP2 | CoRezyn 63-AX-051 | 0 | 0 | Knytex DBM1204B (420 gsm) | 92 | 0 | 0 | 8 | 3.76 | 6h/20C, 2 h/60 C | RTM | 3008 | CH20105 | 86 | 8.6 | 0.1 | 2 | 11.9 | 0.96 | 0.096 | 1169 | 0 | [8 empty] | 25 | 133.6667 | -229.6667 | 10.56667 | 1.566667 |  | 86 | 77.4 | 0.6433915 | 0.5790524
Biax-CH20-UP2 | [(±45)3]S | 26 | UP2 | CoRezyn 63-AX-051 | 0 | 0 | Knytex DBM1204B (420 gsm) | 92 | 0 | 0 | 8 | 3.76 | 6h/20C, 2 h/60 C | RTM | 3009 | CH20106 | 86 | 8.6 | 0.1 | 2 | 10 | 1.25 | 0.125 | 1456 | 0 | [8 empty] | 25 | 133.6667 | -229.6667 | 10.56667 | 1.566667 |  | 86 | 77.4 | 0.6433915 | 0.5790524
Biax-CH20-UP2 | [(±45)3]S | 26 | UP2 | CoRezyn 63-AX-051 | 0 | 0 | Knytex DBM1204B (420 gsm) | 92 | 0 | 0 | 8 | 3.76 | 6h/20C, 2 h/60 C | RTM | 3010 | CH20119 | 69 | 6.9 | 0.1 | 4 | 11.3 | 0.76 | 0.076 | 9530 | 0 | [8 empty] | 25 | 133.6667 | -229.6667 | 10.56667 | 1.566667 |  | 69 | 62.1 | 0.5162095 | 0.4645885
Biax-CH20-UP2 | [(±45)3]S | 26 | UP2 | CoRezyn 63-AX-051 | 0 | 0 | Knytex DBM1204B (420 gsm) | 92 | 0 | 0 | 8 | 3.76 | 6h/20C, 2 h/60 C | RTM | 3011 | CH20113 | 52 | 5.2 | 0.1 | 4 | 10.4 | 0.56 | 0.056 | 199855 | 0 | [8 empty] | 25 | 133.6667 | -229.6667 | 10.56667 | 1.566667 |  | 52 | 46.8 | 0.3890274 | 0.3501247
Biax-CH20-UP2 | [(±45)3]S | 26 | UP2 | CoRezyn 63-AX-051 | 0 | 0 | Knytex DBM1204B (420 gsm) | 92 | 0 | 0 | 8 | 3.76 | 6h/20C, 2 h/60 C | RTM | 3012 | CH20110 | 69 | 6.9 | 0.1 | 5 | 10.6 | 0.83 | 0.083 | 10324 | 0 | [8 empty] | 25 | 133.6667 | -229.6667 | 10.56667 | 1.566667 |  | 69 | 62.1 | 0.5162095 | 0.4645885
Biax-CH20-UP2 | [(±45)3]S | 26 | UP2 | CoRezyn 63-AX-051 | 0 | 0 | Knytex DBM1204B (420 gsm) | 92 | 0 | 0 | 8 | 3.76 | 6h/20C, 2 h/60 C | RTM | 3013 | CH20114 | 69 | 6.9 | 0.1 | 4 | 10.4 | 0.82 | 0.082 | 7214 | 0 | [8 empty] | 25 | 133.6667 | -229.6667 | 10.56667 | 1.566667 |  | 69 | 62.1 | 0.5162095 | 0.4645885
Biax-CH23-UP2 | [±45/0/±45]S | 32 | UP2 | CoRezyn 63-AX-051 | Knytex D155 (527 gsm) | 39 | Knytex DBM1204B (420 gsm) | 56 | 0 | 0 | 5 | 2.95 | 6h/20C, 2 h/60 C | RTM | 3020 | CH23104 | 276 | 27.6 | 0.1 | 2 | 21.2 | 1.51 | 0.151 | 331 | 0 | [8 empty] | 25 | 393.6667 | -447.6667 | 19.2 | 2.206667 |  | 276 | 248.4 | 0.7011008 | 0.6309907
Biax-CH23-UP2 | [±45/0/±45]S | 32 | UP2 | CoRezyn 63-AX-051 | Knytex D155 (527 gsm) | 39 | Knytex DBM1204B (420 gsm) | 56 | 0 | 0 | 5 | 2.95 | 6h/20C, 2 h/60 C | RTM | 3021 | CH23118 | 207 | 20.7 | 0.1 | 4 | 17.2 | 1.35 | 0.135 | 2311 | 0 | [8 empty] | 25 | 393.6667 | -447.6667 | 19.2 | 2.206667 |  | 207 | 186.3 | 0.5258256 | 0.473243
Biax-CH23-UP2 | [±45/0/±45]S | 32 | UP2 | CoRezyn 63-AX-051 | Knytex D155 (527 gsm) | 39 | Knytex DBM1204B (420 gsm) | 56 | 0 | 0 | 5 | 2.95 | 6h/20C, 2 h/60 C | RTM | 3022 | CH23119 | 207 | 20.7 | 0.1 | 4 | 17.8 | 1.29 | 0.129 | 2596 | 0 | [8 empty] | 25 | 393.6667 | -447.6667 | 19.2 | 2.206667 |  | 207 | 186.3 | 0.5258256 | 0.473243
Biax-CH23-UP2 | [±45/0/±45]S | 32 | UP2 | CoRezyn 63-AX-051 | Knytex D155 (527 gsm) | 39 | Knytex DBM1204B (420 gsm) | 56 | 0 | 0 | 5 | 2.95 | 6h/20C, 2 h/60 C | RTM | 3023 | CH23110 | 207 | 20.7 | 0.1 | 4 | 18.3 | 1.24 | 0.124 | 3577 | 0 | [8 empty] | 25 | 393.6667 | -447.6667 | 19.2 | 2.206667 |  | 207 | 186.3 | 0.5258256 | 0.473243
Biax-CH23-UP2 | [±45/0/±45]S | 32 | UP2 | CoRezyn 63-AX-051 | Knytex D155 (527 gsm) | 39 | Knytex DBM1204B (420 gsm) | 56 | 0 | 0 | 5 | 2.95 | 6h/20C, 2 h/60 C | RTM | 3024 | CH23114 | 138 | 13.8 | 0.1 | 5 | 19.5 | 0.76 | 0.076 | 84094 | 0 | [8 empty] | 25 | 393.6667 | -447.6667 | 19.2 | 2.206667 |  | 138 | 124.2 | 0.3505504 | 0.3154953
Biax-CH23-UP2 | [±45/0/±45]S | 32 | UP2 | CoRezyn 63-AX-051 | Knytex D155 (527 gsm) | 39 | Knytex DBM1204B (420 gsm) | 56 | 0 | 0 | 5 | 2.95 | 6h/20C, 2 h/60 C | RTM | 3025 | CH23106 | 138 | 13.8 | 0.1 | 5 | 18.2 | 0.79 | 0.079 | 69137 | 0 | [8 empty] | 25 | 393.6667 | -447.6667 | 19.2 | 2.206667 |  | 138 | 124.2 | 0.3505504 | 0.3154953
Biax-CH23-UP2 | [±45/0/±45]S | 32 | UP2 | CoRezyn 63-AX-051 | Knytex D155 (527 gsm) | 39 | Knytex DBM1204B (420 gsm) | 56 | 0 | 0 | 5 | 2.95 | 6h/20C, 2 h/60 C | RTM | 3026 | CH23147 | -20.7 | -207 | 10 | 5 |  |  |  | 147440 | 0 | [8 empty] | 25 | 393.6667 | -447.6667 | 19.2 | 2.206667 |  | -207 | 186.3 | -0.4623976 | 0.4161579
Biax-CH23-UP2 | [±45/0/±45]S | 32 | UP2 | CoRezyn 63-AX-051 | Knytex D155 (527 gsm) | 39 | Knytex DBM1204B (420 gsm) | 56 | 0 | 0 | 5 | 2.95 | 6h/20C, 2 h/60 C | RTM | 3027 | CH23141 | -20.7 | -207 | 10 | 5 |  |  |  | 81067 | 0 | [8 empty] | 25 | 393.6667 | -447.6667 | 19.2 | 2.206667 |  | -207 | 186.3 | -0.4623976 | 0.4161579
Biax-CH23-UP2 | [±45/0/±45]S | 32 | UP2 | CoRezyn 63-AX-051 | Knytex D155 (527 gsm) | 39 | Knytex DBM1204B (420 gsm) | 56 | 0 | 0 | 5 | 2.95 | 6h/20C, 2 h/60 C | RTM | 3031 | CH23168 | -27.6 | -276 | 10 | 4 |  |  |  | 7443 | 0 | [8 empty] | 25 | 393.6667 | -447.6667 | 19.2 | 2.206667 |  | -276 | 248.4 | -0.6165302 | 0.5548771
Biax-CH23-UP2 | [±45/0/±45]S | 32 | UP2 | CoRezyn 63-AX-051 | Knytex D155 (527 gsm) | 39 | Knytex DBM1204B (420 gsm) | 56 | 0 | 0 | 5 | 2.95 | 6h/20C, 2 h/60 C | RTM | 3032 | CH23143 | -27.6 | -276 | 10 | 4 |  |  |  | 1786 | 0 | [8 empty] | 25 | 393.6667 | -447.6667 | 19.2 | 2.206667 |  | -276 | 248.4 | -0.6165302 | 0.5548771
Biax-CH23-UP2 | [±45/0/±45]S | 32 | UP2 | CoRezyn 63-AX-051 | Knytex D155 (527 gsm) | 39 | Knytex DBM1204B (420 gsm) | 56 | 0 | 0 | 5 | 2.95 | 6h/20C, 2 h/60 C | RTM | 3033 | CH23161 | -27.6 | -276 | 10 | 4 |  |  |  | 6288 | 0 | [8 empty] | 25 | 393.6667 | -447.6667 | 19.2 | 2.206667 |  | -276 | 248.4 | -0.6165302 | 0.5548771
Biax-CH23-UP2 | [±45/0/±45]S | 32 | UP2 | CoRezyn 63-AX-051 | Knytex D155 (527 gsm) | 39 | Knytex DBM1204B (420 gsm) | 56 | 0 | 0 | 5 | 2.95 | 6h/20C, 2 h/60 C | RTM | 3034 | CH23143 | -20.7 | -207 | 10 | 10 |  |  |  | 128233 | 0 | [8 empty] | 25 | 393.6667 | -447.6667 | 19.2 | 2.206667 |  | -207 | 186.3 | -0.4623976 | 0.4161579
Biax-CH23-UP2 | [±45/0/±45]S | 32 | UP2 | CoRezyn 63-AX-051 | Knytex D155 (527 gsm) | 39 | Knytex DBM1204B (420 gsm) | 56 | 0 | 0 | 5 | 2.95 | 6h/20C, 2 h/60 C | RTM | 3035 | CH23121 | 276 | 27.6 | 0.1 | 1 | 21.4 | 1.66 | 0.166 | 77 | 0 | [8 empty] | 25 | 393.6667 | -447.6667 | 19.2 | 2.206667 |  | 276 | 248.4 | 0.7011008 | 0.6309907
Biax-CH23-UP2 | [±45/0/±45]S | 32 | UP2 | CoRezyn 63-AX-051 | Knytex D155 (527 gsm) | 39 | Knytex DBM1204B (420 gsm) | 56 | 0 | 0 | 5 | 2.95 | 6h/20C, 2 h/60 C | RTM | 3036 | CH23109 | 276 | 27.6 | 0.1 | 2 | 18.4 | 1.93 | 0.193 | 403 | 0 | [8 empty] | 25 | 393.6667 | -447.6667 | 19.2 | 2.206667 |  | 276 | 248.4 | 0.7011008 | 0.6309907
Biax-CH23-UP2 | [±45/0/±45]S | 32 | UP2 | CoRezyn 63-AX-051 | Knytex D155 (527 gsm) | 39 | Knytex DBM1204B (420 gsm) | 56 | 0 | 0 | 5 | 2.95 | 6h/20C, 2 h/60 C | RTM | 3037 | CH23115 | 138 | 13.8 | 0.1 | 10 | 18.1 | 0.79 | 0.079 | 98304 | 0 | [8 empty] | 25 | 393.6667 | -447.6667 | 19.2 | 2.206667 |  | 138 | 124.2 | 0.3505504 | 0.3154953
MD-DD-UP2 | [0/±45/(0)3/±45/0] | 51 | UP2 | CoRezyn 63-AX-051 | Knytex D155 (527 gsm) | 76 | Knytex DB120 (393 gsm) | 24 | 0 | 0 | 0 | 2.67 | 6h/20C, 2 h/60 C | RTM | 1026 | DD112 | 552 | 55.2 | 0.1 | 2 | 31.4 | 1.76 | 0.176 | 1065 | 0 | [8 empty] | 22 | 910 | -788 | 30.5 | 3.003333 |  | 552 | 496.8 | 0.6065934 | 0.5459341
MD-DD-UP2 | [0/±45/(0)3/±45/0] | 51 | UP2 | CoRezyn 63-AX-051 | Knytex D155 (527 gsm) | 76 | Knytex DB120 (393 gsm) | 24 | 0 | 0 | 0 | 2.67 | 6h/20C, 2 h/60 C | RTM | 1027 | DD114 | 552 | 55.2 | 0.1 | 2 | 32.3 | 1.7 | 0.17 | 807 | 0 | [8 empty] | 22 | 910 | -788 | 30.5 | 3.003333 |  | 552 | 496.8 | 0.6065934 | 0.5459341
MD-DD-UP2 | [0/±45/(0)3/±45/0] | 51 | UP2 | CoRezyn 63-AX-051 | Knytex D155 (527 gsm) | 76 | Knytex DB120 (393 gsm) | 24 | 0 | 0 | 0 | 2.67 | 6h/20C, 2 h/60 C | RTM | 1028 | DD108 | 552 | 55.2 | 0.1 | 2 | 28.9 | 1.9 | 0.19 | 631 | 0 | [8 empty] | 22 | 910 | -788 | 30.5 | 3.003333 |  | 552 | 496.8 | 0.6065934 | 0.5459341
MD-DD-UP2 | [0/±45/(0)3/±45/0] | 51 | UP2 | CoRezyn 63-AX-051 | Knytex D155 (527 gsm) | 76 | Knytex DB120 (393 gsm) | 24 | 0 | 0 | 0 | 2.67 | 6h/20C, 2 h/60 C | RTM | 1029 | DD118 | 483 | 48.3 | 0.1 | 5 | 30.5 | 1.58 | 0.158 | 3044 | 0 | [8 empty] | 22 | 910 | -788 | 30.5 | 3.003333 |  | 483 | 434.7 | 0.5307692 | 0.4776923
MD-DD-UP2 | [0/±45/(0)3/±45/0] | 51 | UP2 | CoRezyn 63-AX-051 | Knytex D155 (527 gsm) | 76 | Knytex DB120 (393 gsm) | 24 | 0 | 0 | 0 | 2.67 | 6h/20C, 2 h/60 C | RTM | 1030 | DD113 | 483 | 48.3 | 0.1 | 5 | 30.9 | 1.56 | 0.156 | 1937 | 0 | [8 empty] | 22 | 910 | -788 | 30.5 | 3.003333 |  | 483 | 434.7 | 0.5307692 | 0.4776923
MD-DD-UP2 | [0/±45/(0)3/±45/0] | 51 | UP2 | CoRezyn 63-AX-051 | Knytex D155 (527 gsm) | 76 | Knytex DB120 (393 gsm) | 24 | 0 | 0 | 0 | 2.67 | 6h/20C, 2 h/60 C | RTM | 1031 | DD117 | 483 | 48.3 | 0.1 | 5 | 30.5 | 1.58 | 0.158 | 2377 | 0 | [8 empty] | 22 | 910 | -788 | 30.5 | 3.003333 |  | 483 | 434.7 | 0.5307692 | 0.4776923
MD-DD-UP2 | [0/±45/(0)3/±45/0] | 51 | UP2 | CoRezyn 63-AX-051 | Knytex D155 (527 gsm) | 76 | Knytex DB120 (393 gsm) | 24 | 0 | 0 | 0 | 2.67 | 6h/20C, 2 h/60 C | RTM | 1032 | DD116 | 414 | 41.4 | 0.1 | 5 | 31.3 | 1.32 | 0.132 | 4997 | 0 | [8 empty] | 22 | 910 | -788 | 30.5 | 3.003333 |  | 414 | 372.6 | 0.4549451 | 0.4094505
MD-DD-UP2 | [0/±45/(0)3/±45/0] | 51 | UP2 | CoRezyn 63-AX-051 | Knytex D155 (527 gsm) | 76 | Knytex DB120 (393 gsm) | 24 | 0 | 0 | 0 | 2.67 | 6h/20C, 2 h/60 C | RTM | 1033 | DD119 | 414 | 41.4 | 0.1 | 5 | 32.4 | 1.27 | 0.127 | 8143 | 0 | [8 empty] | 22 | 910 | -788 | 30.5 | 3.003333 |  | 414 | 372.6 | 0.4549451 | 0.4094505
MD-DD-UP2 | [0/±45/(0)3/±45/0] | 51 | UP2 | CoRezyn 63-AX-051 | Knytex D155 (527 gsm) | 76 | Knytex DB120 (393 gsm) | 24 | 0 | 0 | 0 | 2.67 | 6h/20C, 2 h/60 C | RTM | 1034 | DD115 | 345 | 34.5 | 0.1 | 5 | 32.4 | 1.06 | 0.106 | 25503 | 0 | [8 empty] | 22 | 910 | -788 | 30.5 | 3.003333 |  | 345 | 310.5 | 0.3791209 | 0.3412088
MD-DD-UP2 | [0/±45/(0)3/±45/0] | 51 | UP2 | CoRezyn 63-AX-051 | Knytex D155 (527 gsm) | 76 | Knytex DB120 (393 gsm) | 24 | 0 | 0 | 0 | 2.67 | 6h/20C, 2 h/60 C | RTM | 1035 | DD104 | 345 | 34.5 | 0.1 | 5 | 30.1 | 1.14 | 0.114 | 28657 | 0 | [8 empty] | 22 | 910 | -788 | 30.5 | 3.003333 |  | 345 | 310.5 | 0.3791209 | 0.3412088
MD-DD-UP2 | [0/±45/(0)3/±45/0] | 51 | UP2 | CoRezyn 63-AX-051 | Knytex D155 (527 gsm) | 76 | Knytex DB120 (393 gsm) | 24 | 0 | 0 | 0 | 2.67 | 6h/20C, 2 h/60 C | RTM | 1036 | DD110 | 276 | 27.6 | 0.1 | 15 | 35.2 | 0.78 | 0.078 | 64373 | 0 | [8 empty] | 22 | 910 | -788 | 30.5 | 3.003333 |  | 276 | 248.4 | 0.3032967 | 0.272967
MD-DD-UP2 | [0/±45/(0)3/±45/0] | 51 | UP2 | CoRezyn 63-AX-051 | Knytex D155 (527 gsm) | 76 | Knytex DB120 (393 gsm) | 24 | 0 | 0 | 0 | 2.67 | 6h/20C, 2 h/60 C | RTM | 1037 | DD111 | 276 | 27.6 | 0.1 | 15 | 29.7 | 0.92 | 0.092 | 87936 | 0 | [8 empty] | 22 | 910 | -788 | 30.5 | 3.003333 |  | 276 | 248.4 | 0.3032967 | 0.272967
MD-DD-UP2 | [0/±45/(0)3/±45/0] | 51 | UP2 | CoRezyn 63-AX-051 | Knytex D155 (527 gsm) | 76 | Knytex DB120 (393 gsm) | 24 | 0 | 0 | 0 | 2.67 | 6h/20C, 2 h/60 C | RTM | 1038 | DD106 | 207 | 20.7 | 0.1 | 15 | 32.7 | 0.63 | 0.063 | 704401 | 0 | [8 empty] | 22 | 910 | -788 | 30.5 | 3.003333 |  | 207 | 186.3 | 0.2274725 | 0.2047253
MD-DD-UP2 | [0/±45/(0)3/±45/0] | 51 | UP2 | CoRezyn 63-AX-051 | Knytex D155 (527 gsm) | 76 | Knytex DB120 (393 gsm) | 24 | 0 | 0 | 0 | 2.67 | 6h/20C, 2 h/60 C | RTM | 1039 | DD109 | 207 | 20.7 | 0.1 | 15 | 30.6 | 0.68 | 0.068 | 1062397 | 0 | [8 empty] | 22 | 910 | -788 | 30.5 | 3.003333 |  | 207 | 186.3 | 0.2274725 | 0.2047253
MD-DD-UP2 | [0/±45/(0)3/±45/0] | 51 | UP2 | CoRezyn 63-AX-051 | Knytex D155 (527 gsm) | 76 | Knytex DB120 (393 gsm) | 24 | 0 | 0 | 0 | 2.67 | 6h/20C, 2 h/60 C | RTM | 1040 | DD107 | 207 | 20.7 | 0.1 | 20 | 32.6 | 0.63 | 0.063 | 947447 | 0 | [8 empty] | 22 | 910 | -788 | 30.5 | 3.003333 |  | 207 | 186.3 | 0.2274725 | 0.2047253
MD-DD2-UP2 | [0/±45/0]S | 44 | UP2 | CoRezyn 63-AX-051 | Knytex D155 (527 gsm) | 72 | Knytex DB120 (393 gsm) | 28 | 0 | 0 | 0 | 2.64 | 6h/20C, 2 h/60 C | RTM | 1046 | DD2105 | 414 | 41.4 | 0.1 | 5 | 27.2 | 1.52 | 0.152 | 9691 | 0 | [8 empty] | 25 | 751.6667 | -580.6667 | 28.1 | 2.71 |  | 414 | 372.6 | 0.5507761 | 0.4956984
MD-DD2-UP2 | [0/±45/0]S | 44 | UP2 | CoRezyn 63-AX-051 | Knytex D155 (527 gsm) | 72 | Knytex DB120 (393 gsm) | 28 | 0 | 0 | 0 | 2.64 | 6h/20C, 2 h/60 C | RTM | 1047 | DD2113 | 414 | 41.4 | 0.1 | 5 | 25.9 | 1.61 | 0.161 | 6904 | 0 | [8 empty] | 22 | 751.6667 | -580.6667 | 28.1 | 2.71 |  | 414 | 372.6 | 0.5507761 | 0.4956984
MD-DD2-UP2 | [0/±45/0]S | 44 | UP2 | CoRezyn 63-AX-051 | Knytex D155 (527 gsm) | 72 | Knytex DB120 (393 gsm) | 28 | 0 | 0 | 0 | 2.64 | 6h/20C, 2 h/60 C | RTM | 1048 | DD2107 | 483 | 48.3 | 0.1 | 4 | 27.9 | 1.8 | 0.18 | 883 | 0 | [8 empty] | 22 | 751.6667 | -580.6667 | 28.1 | 2.71 |  | 483 | 434.7 | 0.6425721 | 0.5783149
MD-DD2-UP2 | [0/±45/0]S | 44 | UP2 | CoRezyn 63-AX-051 | Knytex D155 (527 gsm) | 72 | Knytex DB120 (393 gsm) | 28 | 0 | 0 | 0 | 2.64 | 6h/20C, 2 h/60 C | RTM | 1049 | DD2117 | 483 | 48.3 | 0.1 | 4 | 26.1 | 1.85 | 0.185 | 1055 | 0 | [8 empty] | 22 | 751.6667 | -580.6667 | 28.1 | 2.71 |  | 483 | 434.7 | 0.6425721 | 0.5783149
MD-DD2-UP2 | [0/±45/0]S | 44 | UP2 | CoRezyn 63-AX-051 | Knytex D155 (527 gsm) | 72 | Knytex DB120 (393 gsm) | 28 | 0 | 0 | 0 | 2.64 | 6h/20C, 2 h/60 C | RTM | 1050 | DD2108 | 276 | 27.6 | 0.1 | 15 | 25.2 | 1.1 | 0.11 | 766525 | 0 | [8 empty] | 22 | 751.6667 | -580.6667 | 28.1 | 2.71 |  | 276 | 248.4 | 0.367184 | 0.3304656
MD-DD2-UP2 | [0/±45/0]S | 44 | UP2 | CoRezyn 63-AX-051 | Knytex D155 (527 gsm) | 72 | Knytex DB120 (393 gsm) | 28 | 0 | 0 | 0 | 2.64 | 6h/20C, 2 h/60 C | RTM | 1051 | DD2110 | 345 | 34.5 | 0.1 | 15 | 27.2 | 1.27 | 0.127 | 71702 | 0 | [8 empty] | 22 | 751.6667 | -580.6667 | 28.1 | 2.71 |  | 345 | 310.5 | 0.45898 | 0.413082
MD-DD2-UP2 | [0/±45/0]S | 44 | UP2 | CoRezyn 63-AX-051 | Knytex D155 (527 gsm) | 72 | Knytex DB120 (393 gsm) | 28 | 0 | 0 | 0 | 2.64 | 6h/20C, 2 h/60 C | RTM | 1052 | DD2111 | 345 | 34.5 | 0.1 | 20 | 28.9 | 1.19 | 0.119 | 59123 | 0 | [8 empty] | 22 | 751.6667 | -580.6667 | 28.1 | 2.71 |  | 345 | 310.5 | 0.45898 | 0.413082
MD-DD2-UP2 | [0/±45/0]S | 44 | UP2 | CoRezyn 63-AX-051 | Knytex D155 (527 gsm) | 72 | Knytex DB120 (393 gsm) | 28 | 0 | 0 | 0 | 2.64 | 6h/20C, 2 h/60 C | RTM | 1053 | DD2109 | 345 | 34.5 | 0.1 | 15 | 27.9 | 1.23 | 0.123 | 62149 | 0 | [8 empty] | 22 | 751.6667 | -580.6667 | 28.1 | 2.71 |  | 345 | 310.5 | 0.45898 | 0.413082
MD-DD2-UP2 | [0/±45/0]S | 44 | UP2 | CoRezyn 63-AX-051 | Knytex D155 (527 gsm) | 72 | Knytex DB120 (393 gsm) | 28 | 0 | 0 | 0 | 2.64 | 6h/20C, 2 h/60 C | RTM | 1060 | DD2115 | 276 | 27.6 | 0.1 | 15 | 24.7 | 1.11 | 0.111 | 655028 | 0 | [8 empty] | 22 | 751.6667 | -580.6667 | 28.1 | 2.71 |  | 276 | 248.4 | 0.367184 | 0.3304656
MD-DD2-UP2 | [0/±45/0]S | 44 | UP2 | CoRezyn 63-AX-051 | Knytex D155 (527 gsm) | 72 | Knytex DB120 (393 gsm) | 28 | 0 | 0 | 0 | 2.64 | 6h/20C, 2 h/60 C | RTM | 1078 | DD2116 | 276 | 27.6 | 0.1 | 20 | 25.5 | 1.08 | 0.108 | 697390 | 0 | [8 empty] | 22 | 751.6667 | -580.6667 | 28.1 | 2.71 |  | 276 | 248.4 | 0.367184 | 0.3304656
MD-DD2-UP2 | [0/±45/0]S | 44 | UP2 | CoRezyn 63-AX-051 | Knytex D155 (527 gsm) | 72 | Knytex DB120 (393 gsm) | 28 | 0 | 0 | 0 | 2.64 | 6h/20C, 2 h/60 C | RTM | 1288 | DD2163 | -41.4 | -414 | 10 | 2 |  |  |  | 2311 | 0 | [8 empty] | 25 | 751.6667 | -580.6667 | 28.1 | 2.71 |  | -414 | 372.6 | -0.7129736 | 0.6416762
MD-DD2-UP2 | [0/±45/0]S | 44 | UP2 | CoRezyn 63-AX-051 | Knytex D155 (527 gsm) | 72 | Knytex DB120 (393 gsm) | 28 | 0 | 0 | 0 | 2.64 | 6h/20C, 2 h/60 C | RTM | 1289 | DD2169 | -41.4 | -414 | 10 | 5 |  |  |  | 3675 | 0 | [8 empty] | 25 | 751.6667 | -580.6667 | 28.1 | 2.71 |  | -414 | 372.6 | -0.7129736 | 0.6416762
MD-DD2-UP2 | [0/±45/0]S | 44 | UP2 | CoRezyn 63-AX-051 | Knytex D155 (527 gsm) | 72 | Knytex DB120 (393 gsm) | 28 | 0 | 0 | 0 | 2.64 | 6h/20C, 2 h/60 C | RTM | 1290 | DD2168 | -37.9 | -379 | 10 | 5 |  |  |  | 24450 | 0 | [8 empty] | 25 | 751.6667 | -580.6667 | 28.1 | 2.71 |  | -379 | 341.1 | -0.652698 | 0.5874282
MD-DD2-UP2 | [0/±45/0]S | 44 | UP2 | CoRezyn 63-AX-051 | Knytex D155 (527 gsm) | 72 | Knytex DB120 (393 gsm) | 28 | 0 | 0 | 0 | 2.64 | 6h/20C, 2 h/60 C | RTM | 1291 | DD2167 | -37.9 | -379 | 10 | 5 |  |  |  | 18781 | 0 | [8 empty] | 25 | 751.6667 | -580.6667 | 28.1 | 2.71 |  | -379 | 341.1 | -0.652698 | 0.5874282
MD-DD2-UP2 | [0/±45/0]S | 44 | UP2 | CoRezyn 63-AX-051 | Knytex D155 (527 gsm) | 72 | Knytex DB120 (393 gsm) | 28 | 0 | 0 | 0 | 2.64 | 6h/20C, 2 h/60 C | RTM | 1292 | DD2152 | -34.5 | -345 | 10 | 15 |  |  |  | 82800 | 0 | [8 empty] | 25 | 751.6667 | -580.6667 | 28.1 | 2.71 |  | -345 | 310.5 | -0.5941447 | 0.5347302
MD-DD2-UP2 | [0/±45/0]S | 44 | UP2 | CoRezyn 63-AX-051 | Knytex D155 (527 gsm) | 72 | Knytex DB120 (393 gsm) | 28 | 0 | 0 | 0 | 2.64 | 6h/20C, 2 h/60 C | RTM | 1293 | DD2153 | -37.2 | -372 | 10 | 10 |  |  |  | 19205 | 0 | [8 empty] | 25 | 751.6667 | -580.6667 | 28.1 | 2.71 |  | -372 | 334.8 | -0.6406429 | 0.5765786
MD-DD2-UP2 | [0/±45/0]S | 44 | UP2 | CoRezyn 63-AX-051 | Knytex D155 (527 gsm) | 72 | Knytex DB120 (393 gsm) | 28 | 0 | 0 | 0 | 2.64 | 6h/20C, 2 h/60 C | RTM | 1294 | DD2161 | -31 | -310 | 10 | 20 |  |  |  | 636142 | 0 | [8 empty] | 25 | 751.6667 | -580.6667 | 28.1 | 2.71 |  | -310 | 279 | -0.5338691 | 0.4804822
MD-DD2-UP2 | [0/±45/0]S | 44 | UP2 | CoRezyn 63-AX-051 | Knytex D155 (527 gsm) | 72 | Knytex DB120 (393 gsm) | 28 | 0 | 0 | 0 | 2.64 | 6h/20C, 2 h/60 C | RTM | 1295 | DD2158 | -31 | -310 | 10 | 20 |  |  |  | 868215 | 0 | [8 empty] | 25 | 751.6667 | -580.6667 | 28.1 | 2.71 |  | -310 | 279 | -0.5338691 | 0.4804822
MD-DD2-UP2 | [0/±45/0]S | 44 | UP2 | CoRezyn 63-AX-051 | Knytex D155 (527 gsm) | 72 | Knytex DB120 (393 gsm) | 28 | 0 | 0 | 0 | 2.64 | 6h/20C, 2 h/60 C | RTM | 1296 | DD2173 | -34.5 | -345 | 10 | 15 |  |  |  | 111458 | 0 | [8 empty] | 25 | 751.6667 | -580.6667 | 28.1 | 2.71 |  | -345 | 310.5 | -0.5941447 | 0.5347302
MD-DD2-UP2 | [0/±45/0]S | 44 | UP2 | CoRezyn 63-AX-051 | Knytex D155 (527 gsm) | 72 | Knytex DB120 (393 gsm) | 28 | 0 | 0 | 0 | 2.64 | 6h/20C, 2 h/60 C | RTM | 1297 | DD2176 | -41.4 | -414 | 10 | 5 |  |  |  | 3775 | 0 | [8 empty] | 25 | 751.6667 | -580.6667 | 28.1 | 2.71 |  | -414 | 372.6 | -0.7129736 | 0.6416762
MD-DD2-UP2 | [0/±45/0]S | 44 | UP2 | CoRezyn 63-AX-051 | Knytex D155 (527 gsm) | 72 | Knytex DB120 (393 gsm) | 28 | 0 | 0 | 0 | 2.64 | 6h/20C, 2 h/60 C | RTM | 1298 | DD2162 | -34.5 | -345 | 10 | 10 |  |  |  | 147520 | 0 | [8 empty] | 25 | 751.6667 | -580.6667 | 28.1 | 2.71 |  | -345 | 310.5 | -0.5941447 | 0.5347302
MD-DD2-UP2 | [0/±45/0]S | 44 | UP2 | CoRezyn 63-AX-051 | Knytex D155 (527 gsm) | 72 | Knytex DB120 (393 gsm) | 28 | 0 | 0 | 0 | 2.64 | 6h/20C, 2 h/60 C | RTM | 1299 | DD2165 | -31 | -310 | 10 | 20 |  |  |  | 1054781 | 0 | [8 empty] | 25 | 751.6667 | -580.6667 | 28.1 | 2.71 |  | -310 | 279 | -0.5338691 | 0.4804822
MD-DD2A-UP2 | [0/±45/0]S | 45 | UP2 | CoRezyn 63-AX-051 | Knytex D155 (527 gsm) | 72 | Knytex DB120 (393 gsm) | 28 | 0 | 0 | 0 | 2.61 | 6h/20C, 2 h/60 C | RTM | 4037 | DD2A200 | 345 | 34.5 | 0.1 | 5 | 28.3 | 1.29 | 0.129 | 124809 | 0 | [8 empty] | 22 | 985.6667 |  | 29.26667 | 3.366667 |  | 345 | 310.5 | 0.3500169 | 0.3150152
MD-DD2A-UP2 | [0/±45/0]S | 45 | UP2 | CoRezyn 63-AX-051 | Knytex D155 (527 gsm) | 72 | Knytex DB120 (393 gsm) | 28 | 0 | 0 | 0 | 2.61 | 6h/20C, 2 h/60 C | RTM | 4038 | DD2A201 | 345 | 34.5 | 0.1 | 4 | 29.1 | 1.33 | 0.133 | 126545 | 0 | [8 empty] | 22 | 985.6667 |  | 29.26667 | 3.366667 |  | 345 | 310.5 | 0.3500169 | 0.3150152
MD-DD2A-UP2 | [0/±45/0]S | 45 | UP2 | CoRezyn 63-AX-051 | Knytex D155 (527 gsm) | 72 | Knytex DB120 (393 gsm) | 28 | 0 | 0 | 0 | 2.61 | 6h/20C, 2 h/60 C | RTM | 4039 | DD2A202 | 345 | 34.5 | 0.1 | 4 | 28.5 | 1.28 | 0.128 | 153886 | 0 | [8 empty] | 22 | 985.6667 |  | 29.26667 | 3.366667 |  | 345 | 310.5 | 0.3500169 | 0.3150152
MD-DD2A-UP2 | [0/±45/0]S | 45 | UP2 | CoRezyn 63-AX-051 | Knytex D155 (527 gsm) | 72 | Knytex DB120 (393 gsm) | 28 | 0 | 0 | 0 | 2.61 | 6h/20C, 2 h/60 C | RTM | 4043 | DD2A206 | 276 | 27.6 | 0.1 | 10 | 27.2 | 1.02 | 0.102 | 1490033 | 0 | [8 empty] | 22 | 985.6667 |  | 29.26667 | 3.366667 |  | 276 | 248.4 | 0.2800135 | 0.2520122
MD-DD2A-UP2 | [0/±45/0]S | 45 | UP2 | CoRezyn 63-AX-051 | Knytex D155 (527 gsm) | 72 | Knytex DB120 (393 gsm) | 28 | 0 | 0 | 0 | 2.61 | 6h/20C, 2 h/60 C | RTM | 4044 | DD2A208 | 276 | 27.6 | 0.1 | 8 | 28.7 | 0.99 | 0.099 | 564480 | 0 | [8 empty] | 22 | 985.6667 |  | 29.26667 | 3.366667 |  | 276 | 248.4 | 0.2800135 | 0.2520122
MD-DD2A-UP2 | [0/±45/0]S | 45 | UP2 | CoRezyn 63-AX-051 | Knytex D155 (527 gsm) | 72 | Knytex DB120 (393 gsm) | 28 | 0 | 0 | 0 | 2.61 | 6h/20C, 2 h/60 C | RTM | 4864 | DD2A212 | 276 | 27.6 | 0.1 | 8 | 28.6 | 1 | 0.1 | 1849488 | 0 | [8 empty] | 25 | 985.6667 |  | 29.26667 | 3.366667 |  | 276 | 248.4 | 0.2800135 | 0.2520122
MD-DD4-UP2 | [0/±45/0]S | 48 | UP2 | CoRezyn 63-AX-051 | Knytex D155 (527 gsm) | 72 | Knytex DB120 (393 gsm) | 28 | 0 | 0 | 0 | 2.36 | 6h/20C, 2 h/60 C | RTM | 1061 | DD4108 | 276 | 27.6 | 0.1 | 15 | 27.7 | 1 | 0.1 | 106008 | 0 | [8 empty] | 22 | 93.44444 |  | 29.43333 | 3.066667 |  | 276 | 248.4 | 2.953627 | 2.658264
MD-DD4-UP2 | [0/±45/0]S | 48 | UP2 | CoRezyn 63-AX-051 | Knytex D155 (527 gsm) | 72 | Knytex DB120 (393 gsm) | 28 | 0 | 0 | 0 | 2.36 | 6h/20C, 2 h/60 C | RTM | 1062 | DD4103 | 276 | 27.6 | 0.1 | 15 | 28.6 | 0.97 | 0.097 | 74777 | 0 | [8 empty] | 22 | 93.44444 |  | 29.43333 | 3.066667 |  | 276 | 248.4 | 2.953627 | 2.658264
MD-DD4-UP2 | [0/±45/0]S | 48 | UP2 | CoRezyn 63-AX-051 | Knytex D155 (527 gsm) | 72 | Knytex DB120 (393 gsm) | 28 | 0 | 0 | 0 | 2.36 | 6h/20C, 2 h/60 C | RTM | 1063 | DD4102 | 414 | 41.4 | 0.1 | 5 | 29.3 | 1.41 | 0.141 | 6714 | 0 | [8 empty] | 22 | 93.44444 |  | 29.43333 | 3.066667 |  | 414 | 372.6 | 4.43044 | 3.987396
MD-DD4-UP2 | [0/±45/0]S | 48 | UP2 | CoRezyn 63-AX-051 | Knytex D155 (527 gsm) | 72 | Knytex DB120 (393 gsm) | 28 | 0 | 0 | 0 | 2.36 | 6h/20C, 2 h/60 C | RTM | 1064 | DD4113 | 414 | 41.4 | 0.1 | 5 | 32.2 | 1.28 | 0.128 | 8257 | 0 | [8 empty] | 22 | 93.44444 |  | 29.43333 | 3.066667 |  | 414 | 372.6 | 4.43044 | 3.987396
MD-DD4-UP2 | [0/±45/0]S | 48 | UP2 | CoRezyn 63-AX-051 | Knytex D155 (527 gsm) | 72 | Knytex DB120 (393 gsm) | 28 | 0 | 0 | 0 | 2.36 | 6h/20C, 2 h/60 C | RTM | 1065 | DD4109 | 414 | 41.4 | 0.1 | 5 | 30.7 | 1.35 | 0.135 | 8821 | 0 | [8 empty] | 22 | 93.44444 |  | 29.43333 | 3.066667 |  | 414 | 372.6 | 4.43044 | 3.987396
MD-DD4-UP2 | [0/±45/0]S | 48 | UP2 | CoRezyn 63-AX-051 | Knytex D155 (527 gsm) | 72 | Knytex DB120 (393 gsm) | 28 | 0 | 0 | 0 | 2.36 | 6h/20C, 2 h/60 C | RTM | 1069 | DD4110 | 517 | 51.7 | 0.1 | 4 | 35.5 | 1.46 | 0.146 | 1438 | 0 | [8 empty] | 22 | 93.44444 |  | 29.43333 | 3.066667 |  | 517 | 465.3 | 5.532699 | 4.979429
MD-DD4-UP2 | [0/±45/0]S | 48 | UP2 | CoRezyn 63-AX-051 | Knytex D155 (527 gsm) | 72 | Knytex DB120 (393 gsm) | 28 | 0 | 0 | 0 | 2.36 | 6h/20C, 2 h/60 C | RTM | 1070 | DD4120 | 517 | 51.7 | 0.1 | 4 |  |  |  | 1284 | 0 | [8 empty] | 22 | 93.44444 |  | 29.43333 | 3.066667 |  | 517 | 465.3 | 5.532699 | 4.979429
MD-DD4-UP2 | [0/±45/0]S | 48 | UP2 | CoRezyn 63-AX-051 | Knytex D155 (527 gsm) | 72 | Knytex DB120 (393 gsm) | 28 | 0 | 0 | 0 | 2.36 | 6h/20C, 2 h/60 C | RTM | 1071 | DD4104 | 345 | 34.5 | 0.1 | 10 | 33.9 | 1.02 | 0.102 | 18821 | 0 | [8 empty] | 22 | 93.44444 |  | 29.43333 | 3.066667 |  | 345 | 310.5 | 3.692033 | 3.32283
MD-DD4-UP2 | [0/±45/0]S | 48 | UP2 | CoRezyn 63-AX-051 | Knytex D155 (527 gsm) | 72 | Knytex DB120 (393 gsm) | 28 | 0 | 0 | 0 | 2.36 | 6h/20C, 2 h/60 C | RTM | 1072 | DD4111 | 345 | 34.5 | 0.1 | 10 | 34.8 | 0.99 | 0.099 | 18293 | 0 | [8 empty] | 22 | 93.44444 |  | 29.43333 | 3.066667 |  | 345 | 310.5 | 3.692033 | 3.32283
MD-DD4-UP2 | [0/±45/0]S | 48 | UP2 | CoRezyn 63-AX-051 | Knytex D155 (527 gsm) | 72 | Knytex DB120 (393 gsm) | 28 | 0 | 0 | 0 | 2.36 | 6h/20C, 2 h/60 C | RTM | 1073 | DD4106 | 345 | 34.5 | 0.1 | 10 |  |  |  | 22542 | 0 | [8 empty] | 22 | 93.44444 |  | 29.43333 | 3.066667 |  | 345 | 310.5 | 3.692033 | 3.32283
MD-DD4-UP2 | [0/±45/0]S | 48 | UP2 | CoRezyn 63-AX-051 | Knytex D155 (527 gsm) | 72 | Knytex DB120 (393 gsm) | 28 | 0 | 0 | 0 | 2.36 | 6h/20C, 2 h/60 C | RTM | 1074 | DD4118 | 276 | 27.6 | 0.1 | 15 | 32.7 | 0.84 | 0.084 | 118241 | 0 | [8 empty] | 22 | 93.44444 |  | 29.43333 | 3.066667 |  | 276 | 248.4 | 2.953627 | 2.658264
MD-DD4-UP2 | [0/±45/0]S | 48 | UP2 | CoRezyn 63-AX-051 | Knytex D155 (527 gsm) | 72 | Knytex DB120 (393 gsm) | 28 | 0 | 0 | 0 | 2.36 | 6h/20C, 2 h/60 C | RTM | 1075 | DD4115 | 207 | 20.7 | 0.1 | 15 | 31.6 | 0.66 | 0.066 | 278835 | 0 | [8 empty] | 22 | 93.44444 |  | 29.43333 | 3.066667 |  | 207 | 186.3 | 2.21522 | 1.993698
MD-DD4-UP2 | [0/±45/0]S | 48 | UP2 | CoRezyn 63-AX-051 | Knytex D155 (527 gsm) | 72 | Knytex DB120 (393 gsm) | 28 | 0 | 0 | 0 | 2.36 | 6h/20C, 2 h/60 C | RTM | 1076 | DD4116 | 207 | 20.7 | 0.1 | 20 | 28.3 | 0.73 | 0.073 | 386766 | 0 | [8 empty] | 22 | 93.44444 |  | 29.43333 | 3.066667 |  | 207 | 186.3 | 2.21522 | 1.993698
MD-DD4-UP2 | [0/±45/0]S | 48 | UP2 | CoRezyn 63-AX-051 | Knytex D155 (527 gsm) | 72 | Knytex DB120 (393 gsm) | 28 | 0 | 0 | 0 | 2.36 | 6h/20C, 2 h/60 C | RTM | 1077 | DD4105 | 193 | 19.3 | 0.1 | 20 |  |  |  | 2426414 | 0 | [8 empty] | 22 | 93.44444 |  | 29.43333 | 3.066667 |  | 193 | 173.7 | 2.065398 | 1.858859
MD-DD4-UP2 | [0/±45/0]S | 48 | UP2 | CoRezyn 63-AX-051 | Knytex D155 (527 gsm) | 72 | Knytex DB120 (393 gsm) | 28 | 0 | 0 | 0 | 2.36 | 6h/20C, 2 h/60 C | RTM | 3105 | DD4191 | 345 | -345 | -1 | 2 |  |  |  | 972 | 0 | [8 empty] | 25 | 93.44444 |  | 29.43333 | 3.066667 |  | 345 | 690 | 3.692033 | 7.384067
MD-DD4-UP2 | [0/±45/0]S | 48 | UP2 | CoRezyn 63-AX-051 | Knytex D155 (527 gsm) | 72 | Knytex DB120 (393 gsm) | 28 | 0 | 0 | 0 | 2.36 | 6h/20C, 2 h/60 C | RTM | 3106 | DD4160 | 345 | -345 | -1 | 2 |  |  |  | 793 | 0 | [8 empty] | 25 | 93.44444 |  | 29.43333 | 3.066667 |  | 345 | 690 | 3.692033 | 7.384067
MD-DD4-UP2 | [0/±45/0]S | 48 | UP2 | CoRezyn 63-AX-051 | Knytex D155 (527 gsm) | 72 | Knytex DB120 (393 gsm) | 28 | 0 | 0 | 0 | 2.36 | 6h/20C, 2 h/60 C | RTM | 3107 | DD4165 | 345 | -345 | -1 | 2 |  |  |  | 1436 | 0 | [8 empty] | 25 | 93.44444 |  | 29.43333 | 3.066667 |  | 345 | 690 | 3.692033 | 7.384067
MD-DD4-UP2 | [0/±45/0]S | 48 | UP2 | CoRezyn 63-AX-051 | Knytex D155 (527 gsm) | 72 | Knytex DB120 (393 gsm) | 28 | 0 | 0 | 0 | 2.36 | 6h/20C, 2 h/60 C | RTM | 3109 | DD4158 | 207 | -207 | -1 | 5 |  |  |  | 83385 | 0 | [8 empty] | 25 | 93.44444 |  | 29.43333 | 3.066667 |  | 207 | 414 | 2.21522 | 4.43044
MD-DD4-UP2 | [0/±45/0]S | 48 | UP2 | CoRezyn 63-AX-051 | Knytex D155 (527 gsm) | 72 | Knytex DB120 (393 gsm) | 28 | 0 | 0 | 0 | 2.36 | 6h/20C, 2 h/60 C | RTM | 3110 | DD4157 | 276 | -276 | -1 | 4 |  |  |  | 13351 | 0 | [8 empty] | 25 | 93.44444 |  | 29.43333 | 3.066667 |  | 276 | 552 | 2.953627 | 5.907253
MD-DD4-UP2 | [0/±45/0]S | 48 | UP2 | CoRezyn 63-AX-051 | Knytex D155 (527 gsm) | 72 | Knytex DB120 (393 gsm) | 28 | 0 | 0 | 0 | 2.36 | 6h/20C, 2 h/60 C | RTM | 3111 | DD4167 | 276 | -276 | -1 | 4 |  |  |  | 17873 | 0 | [8 empty] | 25 | 93.44444 |  | 29.43333 | 3.066667 |  | 276 | 552 | 2.953627 | 5.907253
MD-DD4-UP2 | [0/±45/0]S | 48 | UP2 | CoRezyn 63-AX-051 | Knytex D155 (527 gsm) | 72 | Knytex DB120 (393 gsm) | 28 | 0 | 0 | 0 | 2.36 | 6h/20C, 2 h/60 C | RTM | 3112 | DD4159 | 276 | -276 | -1 | 4 |  |  |  | 9178 | 0 | [8 empty] | 25 | 93.44444 |  | 29.43333 | 3.066667 |  | 276 | 552 | 2.953627 | 5.907253
MD-DD4-UP2 | [0/±45/0]S | 48 | UP2 | CoRezyn 63-AX-051 | Knytex D155 (527 gsm) | 72 | Knytex DB120 (393 gsm) | 28 | 0 | 0 | 0 | 2.36 | 6h/20C, 2 h/60 C | RTM | 3113 | DD4150 | 172 | -172 | -1 | 8 |  |  |  | 218504 | 0 | [8 empty] | 25 | 93.44444 |  | 29.43333 | 3.066667 |  | 172 | 344 | 1.840666 | 3.681332
MD-DD4-UP2 | [0/±45/0]S | 48 | UP2 | CoRezyn 63-AX-051 | Knytex D155 (527 gsm) | 72 | Knytex DB120 (393 gsm) | 28 | 0 | 0 | 0 | 2.36 | 6h/20C, 2 h/60 C | RTM | 3114 | DD4162 | 207 | -207 | -1 | 5 |  |  |  | 47671 | 0 | [8 empty] | 25 | 93.44444 |  | 29.43333 | 3.066667 |  | 207 | 414 | 2.21522 | 4.43044
MD-DD4-UP2 | [0/±45/0]S | 48 | UP2 | CoRezyn 63-AX-051 | Knytex D155 (527 gsm) | 72 | Knytex DB120 (393 gsm) | 28 | 0 | 0 | 0 | 2.36 | 6h/20C, 2 h/60 C | RTM | 3115 | DD4152 | 207 | -207 | -1 | 4 |  |  |  | 63270 | 0 | [8 empty] | 25 | 93.44444 |  | 29.43333 | 3.066667 |  | 207 | 414 | 2.21522 | 4.43044
MD-DD4-UP2 | [0/±45/0]S | 48 | UP2 | CoRezyn 63-AX-051 | Knytex D155 (527 gsm) | 72 | Knytex DB120 (393 gsm) | 28 | 0 | 0 | 0 | 2.36 | 6h/20C, 2 h/60 C | RTM | 3116 | DD4161 | 138 | -138 | -1 | 12 |  |  |  | 2000000 | 1 | [8 empty] | 25 | 93.44444 |  | 29.43333 | 3.066667 |  | 138 | 276 | 1.476813 | 2.953627
MD-DD5-UP2 | [0/±45/0]S | 37 | UP2 | CoRezyn 63-AX-051 | Knytex D155 (527 gsm) | 72 | Knytex DB120 (393 gsm) | 28 | 0 | 0 | 0 | 2.97 | 6h/20C, 2 h/60 C | RTM | 1082 | DD5109 | 207 | 20.7 | 0.1 | 20 | 25.2 | 0.82 | 0.082 | 5000000 | 1 | [8 empty] | 22 | 724 | -660.75 | 24.7 | 3 | -2.625 | 207 | 186.3 | 0.2859116 | 0.2573204
MD-DD5-UP2 | [0/±45/0]S | 37 | UP2 | CoRezyn 63-AX-051 | Knytex D155 (527 gsm) | 72 | Knytex DB120 (393 gsm) | 28 | 0 | 0 | 0 | 2.97 | 6h/20C, 2 h/60 C | RTM | 1083 | DD5107 | 483 | 48.3 | 0.1 | 2 | 24.1 | 2 | 0.2 | 2386 | 0 | [8 empty] | 22 | 724 | -660.75 | 24.7 | 3 | -2.625 | 483 | 434.7 | 0.6671271 | 0.6004144
MD-DD5-UP2 | [0/±45/0]S | 37 | UP2 | CoRezyn 63-AX-051 | Knytex D155 (527 gsm) | 72 | Knytex DB120 (393 gsm) | 28 | 0 | 0 | 0 | 2.97 | 6h/20C, 2 h/60 C | RTM | 1084 | DD5116 | 483 | 48.3 | 0.1 | 2 | 27.9 | 1.72 | 0.172 | 2650 | 0 | [8 empty] | 22 | 724 | -660.75 | 24.7 | 3 | -2.625 | 483 | 434.7 | 0.6671271 | 0.6004144
MD-DD5-UP2 | [0/±45/0]S | 37 | UP2 | CoRezyn 63-AX-051 | Knytex D155 (527 gsm) | 72 | Knytex DB120 (393 gsm) | 28 | 0 | 0 | 0 | 2.97 | 6h/20C, 2 h/60 C | RTM | 1085 | DD5106 | 483 | 48.3 | 0.1 | 2 | 26.8 | 1.8 | 0.18 | 1996 | 0 | [8 empty] | 22 | 724 | -660.75 | 24.7 | 3 | -2.625 | 483 | 434.7 | 0.6671271 | 0.6004144
MD-DD5-UP2 | [0/±45/0]S | 37 | UP2 | CoRezyn 63-AX-051 | Knytex D155 (527 gsm) | 72 | Knytex DB120 (393 gsm) | 28 | 0 | 0 | 0 | 2.97 | 6h/20C, 2 h/60 C | RTM | 1086 | DD5119 | 414 | 41.4 | 0.1 | 5 | 24.7 | 1.67 | 0.167 | 20246 | 0 | [8 empty] | 22 | 724 | -660.75 | 24.7 | 3 | -2.625 | 414 | 372.6 | 0.5718232 | 0.5146409
MD-DD5-UP2 | [0/±45/0]S | 37 | UP2 | CoRezyn 63-AX-051 | Knytex D155 (527 gsm) | 72 | Knytex DB120 (393 gsm) | 28 | 0 | 0 | 0 | 2.97 | 6h/20C, 2 h/60 C | RTM | 1087 | DD5117 | 276 | 27.6 | 0.1 | 20 | 24.1 | 1.2 | 0.12 | 1500000 | 1 | [8 empty] | 22 | 724 | -660.75 | 24.7 | 3 | -2.625 | 276 | 248.4 | 0.3812155 | 0.3430939
MD-DD5-UP2 | [0/±45/0]S | 37 | UP2 | CoRezyn 63-AX-051 | Knytex D155 (527 gsm) | 72 | Knytex DB120 (393 gsm) | 28 | 0 | 0 | 0 | 2.97 | 6h/20C, 2 h/60 C | RTM | 1088 | DD5104 | 414 | 41.4 | 0.1 | 15 | 25.4 | 1.63 | 0.163 | 14980 | 0 | [8 empty] | 22 | 724 | -660.75 | 24.7 | 3 | -2.625 | 414 | 372.6 | 0.5718232 | 0.5146409
MD-DD5-UP2 | [0/±45/0]S | 37 | UP2 | CoRezyn 63-AX-051 | Knytex D155 (527 gsm) | 72 | Knytex DB120 (393 gsm) | 28 | 0 | 0 | 0 | 2.97 | 6h/20C, 2 h/60 C | RTM | 1089 | DD5102 | 414 | 41.4 | 0.1 | 15 | 28.1 | 1.47 | 0.147 | 12469 | 0 | [8 empty] | 22 | 724 | -660.75 | 24.7 | 3 | -2.625 | 414 | 372.6 | 0.5718232 | 0.5146409
MD-DD5-UP2 | [0/±45/0]S | 37 | UP2 | CoRezyn 63-AX-051 | Knytex D155 (527 gsm) | 72 | Knytex DB120 (393 gsm) | 28 | 0 | 0 | 0 | 2.97 | 6h/20C, 2 h/60 C | RTM | 1090 | DD5118 | 276 | 27.6 | 0.1 | 20 | 26.7 | 1.03 | 0.103 | 1103247 | 0 | [8 empty] | 22 | 724 | -660.75 | 24.7 | 3 | -2.625 | 276 | 248.4 | 0.3812155 | 0.3430939
MD-DD5-UP2 | [0/±45/0]S | 37 | UP2 | CoRezyn 63-AX-051 | Knytex D155 (527 gsm) | 72 | Knytex DB120 (393 gsm) | 28 | 0 | 0 | 0 | 2.97 | 6h/20C, 2 h/60 C | RTM | 1091 | DD5114 | 345 | 34.5 | 0.1 | 15 | 22.9 | 1.51 | 0.151 | 127898 | 0 | [8 empty] | 22 | 724 | -660.75 | 24.7 | 3 | -2.625 | 345 | 310.5 | 0.4765193 | 0.4288674
MD-DD5-UP2 | [0/±45/0]S | 37 | UP2 | CoRezyn 63-AX-051 | Knytex D155 (527 gsm) | 72 | Knytex DB120 (393 gsm) | 28 | 0 | 0 | 0 | 2.97 | 6h/20C, 2 h/60 C | RTM | 1092 | DD5103 | 345 | 34.5 | 0.1 | 15 | 23 | 1.5 | 0.15 | 145581 | 0 | [8 empty] | 22 | 724 | -660.75 | 24.7 | 3 | -2.625 | 345 | 310.5 | 0.4765193 | 0.4288674
MD-DD5-UP2 | [0/±45/0]S | 37 | UP2 | CoRezyn 63-AX-051 | Knytex D155 (527 gsm) | 72 | Knytex DB120 (393 gsm) | 28 | 0 | 0 | 0 | 2.97 | 6h/20C, 2 h/60 C | RTM | 1093 | DD5105 | 345 | 34.5 | 0.1 | 15 | 25.2 | 1.37 | 0.137 | 169754 | 0 | [8 empty] | 22 | 724 | -660.75 | 24.7 | 3 | -2.625 | 345 | 310.5 | 0.4765193 | 0.4288674
MD-DD5-UP2 | [0/±45/0]S | 37 | UP2 | CoRezyn 63-AX-051 | Knytex D155 (527 gsm) | 72 | Knytex DB120 (393 gsm) | 28 | 0 | 0 | 0 | 2.97 | 6h/20C, 2 h/60 C | RTM | 1094 | DD5115 | 276 | 27.6 | 0.1 | 20 | 25.2 | 1.2 | 0.12 | 1033583 | 0 | [8 empty] | 22 | 724 | -660.75 | 24.7 | 3 | -2.625 | 276 | 248.4 | 0.3812155 | 0.3430939
MD-DD5E-Epon9410 | [0/±45/0]S | 36 | EP | Epon 9410 | Knytex D155 (527 gsm) | 72 | Knytex DB120 (393 gsm) | 28 | 0 | 0 | 0 | 3.1 | 24h/20C, 10 h/80 C | RTM | 1962 | DD5E424 | -34.5 | -345 | 10 | 10 |  | -0.146 | -1.46 | 334460 | 0 | [8 empty] | 25 | 372.8333 | -520.6667 | 19.22333 | 1.911667 | -2.2 | -345 | 310.5 | -0.662612 | 0.5963508
MD-DD5E-Epon9410 | [0/±45/0]S | 36 | EP | Epon 9410 | Knytex D155 (527 gsm) | 72 | Knytex DB120 (393 gsm) | 28 | 0 | 0 | 0 | 3.1 | 24h/20C, 10 h/80 C | RTM | 1963 | DD5E424 | -34.5 | -345 | 10 | 5 |  | -0.146 | -1.46 | 1176784 | 0 | [8 empty] | 25 | 372.8333 | -520.6667 | 19.22333 | 1.911667 | -2.2 | -345 | 310.5 | -0.662612 | 0.5963508
MD-DD5E-Epon9410 | [0/±45/0]S | 36 | EP | Epon 9410 | Knytex D155 (527 gsm) | 72 | Knytex DB120 (393 gsm) | 28 | 0 | 0 | 0 | 3.1 | 24h/20C, 10 h/80 C | RTM | 1964 | DD5E420 | -37.9 | -379 | 10 | 4 |  | -0.161 | -1.61 | 85056 | 0 | [8 empty] | 25 | 372.8333 | -520.6667 | 19.22333 | 1.911667 | -2.2 | -379 | 341.1 | -0.7279129 | 0.6551216
MD-DD5E-Epon9410 | [0/±45/0]S | 36 | EP | Epon 9410 | Knytex D155 (527 gsm) | 72 | Knytex DB120 (393 gsm) | 28 | 0 | 0 | 0 | 3.1 | 24h/20C, 10 h/80 C | RTM | 1965 | DD5E426 | -37.9 | -379 | 10 | 4 |  | -0.161 | -1.61 | 59318 | 0 | [8 empty] | 25 | 372.8333 | -520.6667 | 19.22333 | 1.911667 | -2.2 | -379 | 341.1 | -0.7279129 | 0.6551216
MD-DD5E-Epon9410 | [0/±45/0]S | 36 | EP | Epon 9410 | Knytex D155 (527 gsm) | 72 | Knytex DB120 (393 gsm) | 28 | 0 | 0 | 0 | 3.1 | 24h/20C, 10 h/80 C | RTM | 1966 | DD5E422 | -37.9 | -379 | 10 | 4 |  | -0.161 | -1.61 | 143526 | 0 | [8 empty] | 25 | 372.8333 | -520.6667 | 19.22333 | 1.911667 | -2.2 | -379 | 341.1 | -0.7279129 | 0.6551216
MD-DD5E-Epon9410 | [0/±45/0]S | 36 | EP | Epon 9410 | Knytex D155 (527 gsm) | 72 | Knytex DB120 (393 gsm) | 28 | 0 | 0 | 0 | 3.1 | 24h/20C, 10 h/80 C | RTM | 1967 | DD5E416 | -41.4 | -414 | 10 | 2 |  | -0.176 | -1.76 | 5232 | 0 | [8 empty] | 25 | 372.8333 | -520.6667 | 19.22333 | 1.911667 | -2.2 | -414 | 372.6 | -0.7951344 | 0.715621
MD-DD5E-Epon9410 | [0/±45/0]S | 36 | EP | Epon 9410 | Knytex D155 (527 gsm) | 72 | Knytex DB120 (393 gsm) | 28 | 0 | 0 | 0 | 3.1 | 24h/20C, 10 h/80 C | RTM | 1968 | DD5E425 | -41.4 | -414 | 10 | 2 |  | -0.176 | -1.76 | 7541 | 0 | [8 empty] | 25 | 372.8333 | -520.6667 | 19.22333 | 1.911667 | -2.2 | -414 | 372.6 | -0.7951344 | 0.715621
MD-DD5E-Epon9410 | [0/±45/0]S | 36 | EP | Epon 9410 | Knytex D155 (527 gsm) | 72 | Knytex DB120 (393 gsm) | 28 | 0 | 0 | 0 | 3.1 | 24h/20C, 10 h/80 C | RTM | 1970 | DD5E421 | -34.5 | -345 | 10 | 10 |  | -0.146 | -1.46 | 1740718 | 1 | [8 empty] | 25 | 372.8333 | -520.6667 | 19.22333 | 1.911667 | -2.2 | -345 | 310.5 | -0.662612 | 0.5963508
MD-DD5E-Epon9410 | [0/±45/0]S | 36 | EP | Epon 9410 | Knytex D155 (527 gsm) | 72 | Knytex DB120 (393 gsm) | 28 | 0 | 0 | 0 | 3.1 | 24h/20C, 10 h/80 C | RTM | 1971 | DD5E428 | -41.4 | -414 | 10 | 4 |  | -0.176 | -1.76 | 3855 | 0 | [8 empty] | 25 | 372.8333 | -520.6667 | 19.22333 | 1.911667 | -2.2 | -414 | 372.6 | -0.7951344 | 0.715621
MD-DD5E-Epon9410 | [0/±45/0]S | 36 | EP | Epon 9410 | Knytex D155 (527 gsm) | 72 | Knytex DB120 (393 gsm) | 28 | 0 | 0 | 0 | 3.1 | 24h/20C, 10 h/80 C | RTM | 1982 | DD5E411 | 276 | 27.6 | 0.1 | 10 | 23.3 | 1.19 | 0.119 | 348038 | 0 | [8 empty] | 22 | 372.8333 | -520.6667 | 19.22333 | 1.911667 | -2.2 | 276 | 248.4 | 0.7402772 | 0.6662494
MD-DD5E-Epon9410 | [0/±45/0]S | 36 | EP | Epon 9410 | Knytex D155 (527 gsm) | 72 | Knytex DB120 (393 gsm) | 28 | 0 | 0 | 0 | 3.1 | 24h/20C, 10 h/80 C | RTM | 1983 | DD5E409 | 276 | 27.6 | 0.1 | 10 | 21.5 | 1.31 | 0.131 | 498494 | 0 | [8 empty] | 22 | 372.8333 | -520.6667 | 19.22333 | 1.911667 | -2.2 | 276 | 248.4 | 0.7402772 | 0.6662494
MD-DD5E-Epon9410 | [0/±45/0]S | 36 | EP | Epon 9410 | Knytex D155 (527 gsm) | 72 | Knytex DB120 (393 gsm) | 28 | 0 | 0 | 0 | 3.1 | 24h/20C, 10 h/80 C | RTM | 1984 | DD5E401 | 276 | 27.6 | 0.1 | 10 | 23.9 | 1.24 | 0.124 | 899308 | 0 | [8 empty] | 22 | 372.8333 | -520.6667 | 19.22333 | 1.911667 | -2.2 | 276 | 248.4 | 0.7402772 | 0.6662494
MD-DD5E-Epon9410 | [0/±45/0]S | 36 | EP | Epon 9410 | Knytex D155 (527 gsm) | 72 | Knytex DB120 (393 gsm) | 28 | 0 | 0 | 0 | 3.1 | 24h/20C, 10 h/80 C | RTM | 1985 | DD5E412 | 345 | 34.5 | 0.1 | 5 | 23.4 | 1.51 | 0.151 | 34642 | 0 | [8 empty] | 22 | 372.8333 | -520.6667 | 19.22333 | 1.911667 | -2.2 | 345 | 310.5 | 0.9253464 | 0.8328118
MD-DD5E-Epon9410 | [0/±45/0]S | 36 | EP | Epon 9410 | Knytex D155 (527 gsm) | 72 | Knytex DB120 (393 gsm) | 28 | 0 | 0 | 0 | 3.1 | 24h/20C, 10 h/80 C | RTM | 1986 | DD5E405 | 345 | 34.5 | 0.1 | 5 | 22.3 | 1.54 | 0.154 | 67480 | 0 | [8 empty] | 22 | 372.8333 | -520.6667 | 19.22333 | 1.911667 | -2.2 | 345 | 310.5 | 0.9253464 | 0.8328118
MD-DD5E-Epon9410 | [0/±45/0]S | 36 | EP | Epon 9410 | Knytex D155 (527 gsm) | 72 | Knytex DB120 (393 gsm) | 28 | 0 | 0 | 0 | 3.1 | 24h/20C, 10 h/80 C | RTM | 1987 | DD5E410 | 414 | 41.4 | 0.1 | 2 | 22.7 | 1.83 | 0.183 | 878 | 0 | [8 empty] | 22 | 372.8333 | -520.6667 | 19.22333 | 1.911667 | -2.2 | 414 | 372.6 | 1.110416 | 0.9993742
MD-DD5E-Epon9410 | [0/±45/0]S | 36 | EP | Epon 9410 | Knytex D155 (527 gsm) | 72 | Knytex DB120 (393 gsm) | 28 | 0 | 0 | 0 | 3.1 | 24h/20C, 10 h/80 C | RTM | 1988 | DD5E414 | 414 | 41.4 | 0.1 | 2 | 24.4 | 1.76 | 0.176 | 2429 | 0 | [8 empty] | 22 | 372.8333 | -520.6667 | 19.22333 | 1.911667 | -2.2 | 414 | 372.6 | 1.110416 | 0.9993742
MD-DD5E-Epon9410 | [0/±45/0]S | 36 | EP | Epon 9410 | Knytex D155 (527 gsm) | 72 | Knytex DB120 (393 gsm) | 28 | 0 | 0 | 0 | 3.1 | 24h/20C, 10 h/80 C | RTM | 1989 | DD5E407 | 345 | 34.5 | 0.1 | 5 | 22.7 | 1.54 | 0.154 | 52731 | 0 | [8 empty] | 22 | 372.8333 | -520.6667 | 19.22333 | 1.911667 | -2.2 | 345 | 310.5 | 0.9253464 | 0.8328118
MD-DD5E-Epon9410 | [0/±45/0]S | 36 | EP | Epon 9410 | Knytex D155 (527 gsm) | 72 | Knytex DB120 (393 gsm) | 28 | 0 | 0 | 0 | 3.1 | 24h/20C, 10 h/80 C | RTM | 1990 | DD5E402 | 483 | 48.3 | 0.1 | 1 | 21.8 | 2.28 | 0.228 | 69 | 0 | [8 empty] | 22 | 372.8333 | -520.6667 | 19.22333 | 1.911667 | -2.2 | 483 | 434.7 | 1.295485 | 1.165937
MD-DD5E-Epon9410 | [0/±45/0]S | 36 | EP | Epon 9410 | Knytex D155 (527 gsm) | 72 | Knytex DB120 (393 gsm) | 28 | 0 | 0 | 0 | 3.1 | 24h/20C, 10 h/80 C | RTM | 1991 | DD5E413 | 241 | 24.1 | 0.1 | 15 | 21.6 | 1.19 | 0.119 | 2441330 | 0 | [8 empty] | 22 | 372.8333 | -520.6667 | 19.22333 | 1.911667 | -2.2 | 241 | 216.9 | 0.6464014 | 0.5817613
MD-DD5E-Epon9410 | [0/±45/0]S | 36 | EP | Epon 9410 | Knytex D155 (527 gsm) | 72 | Knytex DB120 (393 gsm) | 28 | 0 | 0 | 0 | 3.1 | 24h/20C, 10 h/80 C | RTM | 2986 | DD5E251 | 310 | -310 | -1 | 2 |  | 1.34 | -1.34 | 1387 | 0 | [8 empty] | 25 | 372.8333 | -520.6667 | 19.22333 | 1.911667 | -2.2 | 310 | 620 | 0.8314707 | 1.662941
MD-DD5E-Epon9410 | [0/±45/0]S | 36 | EP | Epon 9410 | Knytex D155 (527 gsm) | 72 | Knytex DB120 (393 gsm) | 28 | 0 | 0 | 0 | 3.1 | 24h/20C, 10 h/80 C | RTM | 2987 | DD5E261 | 310 | -310 | -1 | 2 |  | 1.34 | -1.34 | 380 | 0 | [8 empty] | 25 | 372.8333 | -520.6667 | 19.22333 | 1.911667 | -2.2 | 310 | 620 | 0.8314707 | 1.662941
MD-DD5E-Epon9410 | [0/±45/0]S | 36 | EP | Epon 9410 | Knytex D155 (527 gsm) | 72 | Knytex DB120 (393 gsm) | 28 | 0 | 0 | 0 | 3.1 | 24h/20C, 10 h/80 C | RTM | 2988 | DD5E254 | 310 | -310 | -1 | 2 |  | 1.34 | -1.34 | 1130 | 0 | [8 empty] | 25 | 372.8333 | -520.6667 | 19.22333 | 1.911667 | -2.2 | 310 | 620 | 0.8314707 | 1.662941
MD-DD5E-Epon9410 | [0/±45/0]S | 36 | EP | Epon 9410 | Knytex D155 (527 gsm) | 72 | Knytex DB120 (393 gsm) | 28 | 0 | 0 | 0 | 3.1 | 24h/20C, 10 h/80 C | RTM | 2989 | DD5E252 | 207 | -207 | -1 | 4 |  | 0.89 | -0.89 | 23990 | 0 | [8 empty] | 25 | 372.8333 | -520.6667 | 19.22333 | 1.911667 | -2.2 | 207 | 414 | 0.5552079 | 1.110416
MD-DD5E-Epon9410 | [0/±45/0]S | 36 | EP | Epon 9410 | Knytex D155 (527 gsm) | 72 | Knytex DB120 (393 gsm) | 28 | 0 | 0 | 0 | 3.1 | 24h/20C, 10 h/80 C | RTM | 2990 | DD5E259 | 207 | -207 | -1 | 4 |  | 0.89 | -0.89 | 31172 | 0 | [8 empty] | 25 | 372.8333 | -520.6667 | 19.22333 | 1.911667 | -2.2 | 207 | 414 | 0.5552079 | 1.110416
MD-DD5E-Epon9410 | [0/±45/0]S | 36 | EP | Epon 9410 | Knytex D155 (527 gsm) | 72 | Knytex DB120 (393 gsm) | 28 | 0 | 0 | 0 | 3.1 | 24h/20C, 10 h/80 C | RTM | 2991 | DD5E252 | 207 | -207 | -1 | 4 |  | 0.89 | -0.89 | 92394 | 0 | [8 empty] | 25 | 372.8333 | -520.6667 | 19.22333 | 1.911667 | -2.2 | 207 | 414 | 0.5552079 | 1.110416
MD-DD5E-Epon9410 | [0/±45/0]S | 36 | EP | Epon 9410 | Knytex D155 (527 gsm) | 72 | Knytex DB120 (393 gsm) | 28 | 0 | 0 | 0 | 3.1 | 24h/20C, 10 h/80 C | RTM | 2992 | DD5E260 | 172 | -172 | -1 | 5 |  | 0.74 | -0.74 | 191803 | 0 | [8 empty] | 25 | 372.8333 | -520.6667 | 19.22333 | 1.911667 | -2.2 | 172 | 344 | 0.4613321 | 0.9226643
MD-DD5E-Epon9410 | [0/±45/0]S | 36 | EP | Epon 9410 | Knytex D155 (527 gsm) | 72 | Knytex DB120 (393 gsm) | 28 | 0 | 0 | 0 | 3.1 | 24h/20C, 10 h/80 C | RTM | 2993 | DD5E258 | 276 | -276 | -1 | 2 |  | 1.19 | -1.19 | 1072 | 0 | [8 empty] | 25 | 372.8333 | -520.6667 | 19.22333 | 1.911667 | -2.2 | 276 | 552 | 0.7402772 | 1.480554
MD-DD5E-Epon9410 | [0/±45/0]S | 36 | EP | Epon 9410 | Knytex D155 (527 gsm) | 72 | Knytex DB120 (393 gsm) | 28 | 0 | 0 | 0 | 3.1 | 24h/20C, 10 h/80 C | RTM | 2994 | DD5E256 | 276 | -276 | -1 | 2 |  | 1.19 | -1.19 | 601 | 0 | [8 empty] | 25 | 372.8333 | -520.6667 | 19.22333 | 1.911667 | -2.2 | 276 | 552 | 0.7402772 | 1.480554
MD-DD5E-Epon9410 | [0/±45/0]S | 36 | EP | Epon 9410 | Knytex D155 (527 gsm) | 72 | Knytex DB120 (393 gsm) | 28 | 0 | 0 | 0 | 3.1 | 24h/20C, 10 h/80 C | RTM | 2995 | DD5E257 | 276 | -276 | -1 | 2 |  | 1.19 | -1.19 | 2665 | 0 | [8 empty] | 25 | 372.8333 | -520.6667 | 19.22333 | 1.911667 | -2.2 | 276 | 552 | 0.7402772 | 1.480554
MD-DD5E-Epon9410 | [0/±45/0]S | 36 | EP | Epon 9410 | Knytex D155 (527 gsm) | 72 | Knytex DB120 (393 gsm) | 28 | 0 | 0 | 0 | 3.1 | 24h/20C, 10 h/80 C | RTM | 2996 | DD5E262 | 155 | -155 | -1 | 10 |  | 0.67 | -0.67 | 1060993 | 0 | [8 empty] | 25 | 372.8333 | -520.6667 | 19.22333 | 1.911667 | -2.2 | 155 | 310 | 0.4157354 | 0.8314707
MD-DD5E-Epon9410 | [0/±45/0]S | 36 | EP | Epon 9410 | Knytex D155 (527 gsm) | 72 | Knytex DB120 (393 gsm) | 28 | 0 | 0 | 0 | 3.1 | 24h/20C, 10 h/80 C | RTM | 2997 | DD5E263 | 172 | -172 | -1 | 10 |  | 0.74 | -0.74 | 168947 | 0 | [8 empty] | 25 | 372.8333 | -520.6667 | 19.22333 | 1.911667 | -2.2 | 172 | 344 | 0.4613321 | 0.9226643
MD-DD5E-Epon9410 | [0/±45/0]S | 36 | EP | Epon 9410 | Knytex D155 (527 gsm) | 72 | Knytex DB120 (393 gsm) | 28 | 0 | 0 | 0 | 3.1 | 24h/20C, 10 h/80 C | RTM | 2998 | DD5E250 | 172 | -172 | -1 | 10 |  | 0.74 | -0.74 | 305106 | 0 | [8 empty] | 25 | 372.8333 | -520.6667 | 19.22333 | 1.911667 | -2.2 | 172 | 344 | 0.4613321 | 0.9226643
MD-DD5E-Epon9410 | [0/±45/0]S | 36 | EP | Epon 9410 | Knytex D155 (527 gsm) | 72 | Knytex DB120 (393 gsm) | 28 | 0 | 0 | 0 | 3.1 | 24h/20C, 10 h/80 C | RTM | 2999 | DD5E270 | 155 | -155 | -1 | 12 |  | 0.67 | -0.67 | 1463729 | 0 | [8 empty] | 25 | 372.8333 | -520.6667 | 19.22333 | 1.911667 | -2.2 | 155 | 310 | 0.4157354 | 0.8314707
MD-DD5E3-EP3 | [0/±45/0]S | 36 | EP | SP Prime 20 | Knytex D155 (527 gsm) | 72 | Knytex DB120 (393 gsm) | 28 | 0 | 0 | 0 | 3.14 | 24h/20C, 6 h/80 C | RTM | 8735 | DD5E3-107 | -34.5 | -345 | 10 | 4 |  |  |  | 238243 | 0 | [8 empty] | 25 | 776 | -583.25 | 23.83333 | 3.253333 |  | -345 | 310.5 | -0.5915131 | 0.5323618
MD-DD5E3-EP3 | [0/±45/0]S | 36 | EP | SP Prime 20 | Knytex D155 (527 gsm) | 72 | Knytex DB120 (393 gsm) | 28 | 0 | 0 | 0 | 3.14 | 24h/20C, 6 h/80 C | RTM | 8655 | DD5E3-112 | -34.5 | -345 | 10 | 4 |  |  |  | 506692 | 0 | [8 empty] | 25 | 776 | -583.25 | 23.83333 | 3.253333 |  | -345 | 310.5 | -0.5915131 | 0.5323618
MD-DD5E3-EP3 | [0/±45/0]S | 36 | EP | SP Prime 20 | Knytex D155 (527 gsm) | 72 | Knytex DB120 (393 gsm) | 28 | 0 | 0 | 0 | 3.14 | 24h/20C, 6 h/80 C | RTM | 8656 | DD5E3-111 | -34.5 | -345 | 10 | 4 |  |  |  | 148535 | 0 | [8 empty] | 25 | 776 | -583.25 | 23.83333 | 3.253333 |  | -345 | 310.5 | -0.5915131 | 0.5323618
MD-DD5E3-EP3 | [0/±45/0]S | 36 | EP | SP Prime 20 | Knytex D155 (527 gsm) | 72 | Knytex DB120 (393 gsm) | 28 | 0 | 0 | 0 | 3.14 | 24h/20C, 6 h/80 C | RTM | 8657 | DD5E3-113 | -31 | -310 | 10 | 6 |  |  |  | 1698851 | 0 | [8 empty] | 25 | 776 | -583.25 | 23.83333 | 3.253333 |  | -310 | 279 | -0.5315045 | 0.4783541
MD-DD5E3-EP3 | [0/±45/0]S | 36 | EP | SP Prime 20 | Knytex D155 (527 gsm) | 72 | Knytex DB120 (393 gsm) | 28 | 0 | 0 | 0 | 3.14 | 24h/20C, 6 h/80 C | RTM | 8666 | DD5E3-117 | -41.4 | -414 | 10 | 2 |  |  |  | 14696 | 0 | [8 empty] | 25 | 776 | -583.25 | 23.83333 | 3.253333 |  | -414 | 372.6 | -0.7098157 | 0.6388341
MD-DD5E3-EP3 | [0/±45/0]S | 36 | EP | SP Prime 20 | Knytex D155 (527 gsm) | 72 | Knytex DB120 (393 gsm) | 28 | 0 | 0 | 0 | 3.14 | 24h/20C, 6 h/80 C | RTM | 8667 | DD5E3-127 | -41.4 | -414 | 10 | 2 |  |  |  | 6857 | 0 | [8 empty] | 25 | 776 | -583.25 | 23.83333 | 3.253333 |  | -414 | 372.6 | -0.7098157 | 0.6388341
MD-DD5E3-EP3 | [0/±45/0]S | 36 | EP | SP Prime 20 | Knytex D155 (527 gsm) | 72 | Knytex DB120 (393 gsm) | 28 | 0 | 0 | 0 | 3.14 | 24h/20C, 6 h/80 C | RTM | 8668 | DD5E3-148 | -41.4 | -414 | 10 | 2 |  |  |  | 4644 | 0 | [8 empty] | 25 | 776 | -583.25 | 23.83333 | 3.253333 |  | -414 | 372.6 | -0.7098157 | 0.6388341
MD-DD5E3-EP3 | [0/±45/0]S | 36 | EP | SP Prime 20 | Knytex D155 (527 gsm) | 72 | Knytex DB120 (393 gsm) | 28 | 0 | 0 | 0 | 3.14 | 24h/20C, 6 h/80 C | RTM | 8706 | DD5E3-139 | -31 | -310 | 10 | 6 |  |  |  | 5286161 | 0 | [8 empty] | 25 | 776 | -583.25 | 23.83333 | 3.253333 |  | -310 | 279 | -0.5315045 | 0.4783541
MD-DD5E3-EP3 | [0/±45/0]S | 36 | EP | SP Prime 20 | Knytex D155 (527 gsm) | 72 | Knytex DB120 (393 gsm) | 28 | 0 | 0 | 0 | 3.14 | 24h/20C, 6 h/80 C | RTM | 8707 | DD5E3-140 | -31 | -310 | 10 | 6 |  |  |  | 3370820 | 0 | [8 empty] | 25 | 776 | -583.25 | 23.83333 | 3.253333 |  | -310 | 279 | -0.5315045 | 0.4783541
MD-DD5E3-EP3 | [0/±45/0]S | 36 | EP | SP Prime 20 | Knytex D155 (527 gsm) | 72 | Knytex DB120 (393 gsm) | 28 | 0 | 0 | 0 | 3.14 | 24h/20C, 6 h/80 C | RTM | 8694 | DD5E3-124 | -48.3 | -483 | 10 | 1 |  |  |  | 165 | 0 | [8 empty] | 25 | 776 | -583.25 | 23.83333 | 3.253333 |  | -483 | 434.7 | -0.8281183 | 0.7453065
MD-DD5E3-EP3 | [0/±45/0]S | 36 | EP | SP Prime 20 | Knytex D155 (527 gsm) | 72 | Knytex DB120 (393 gsm) | 28 | 0 | 0 | 0 | 3.14 | 24h/20C, 6 h/80 C | RTM | 8695 | DD5E3-126 | -48.3 | -483 | 10 | 1 |  |  |  | 48 | 0 | [8 empty] | 25 | 776 | -583.25 | 23.83333 | 3.253333 |  | -483 | 434.7 | -0.8281183 | 0.7453065
MD-DD5E3-EP3 | [0/±45/0]S | 36 | EP | SP Prime 20 | Knytex D155 (527 gsm) | 72 | Knytex DB120 (393 gsm) | 28 | 0 | 0 | 0 | 3.14 | 24h/20C, 6 h/80 C | RTM | 8696 | DD5E3-128 | -48.3 | -483 | 10 | 1 |  |  |  | 21 | 0 | [8 empty] | 25 | 776 | -583.25 | 23.83333 | 3.253333 |  | -483 | 434.7 | -0.8281183 | 0.7453065
MD-DD5E3-EP3 | [0/±45/0]S | 36 | EP | SP Prime 20 | Knytex D155 (527 gsm) | 72 | Knytex DB120 (393 gsm) | 28 | 0 | 0 | 0 | 3.14 | 24h/20C, 6 h/80 C | RTM | 8658 | DD5E3-102 | 310 | -310 | -1 | 1 |  |  |  | 2760 | 0 | [8 empty] | 25 | 776 | -583.25 | 23.83333 | 3.253333 |  | 310 | 620 | 0.3994845 | 0.7989691
MD-DD5E3-EP3 | [0/±45/0]S | 36 | EP | SP Prime 20 | Knytex D155 (527 gsm) | 72 | Knytex DB120 (393 gsm) | 28 | 0 | 0 | 0 | 3.14 | 24h/20C, 6 h/80 C | RTM | 8659 | DD5E3-104 | 207 | -207 | -1 | 3 |  |  |  | 318717 | 0 | [8 empty] | 25 | 776 | -583.25 | 23.83333 | 3.253333 |  | 207 | 414 | 0.2667526 | 0.5335052
MD-DD5E3-EP3 | [0/±45/0]S | 36 | EP | SP Prime 20 | Knytex D155 (527 gsm) | 72 | Knytex DB120 (393 gsm) | 28 | 0 | 0 | 0 | 3.14 | 24h/20C, 6 h/80 C | RTM | 8660 | DD5E3-103 | 207 | -207 | -1 | 3 |  |  |  | 363610 | 0 | [8 empty] | 25 | 776 | -583.25 | 23.83333 | 3.253333 |  | 207 | 414 | 0.2667526 | 0.5335052
MD-DD5E3-EP3 | [0/±45/0]S | 36 | EP | SP Prime 20 | Knytex D155 (527 gsm) | 72 | Knytex DB120 (393 gsm) | 28 | 0 | 0 | 0 | 3.14 | 24h/20C, 6 h/80 C | RTM | 8661 | DD5E3-119 | 207 | -207 | -1 | 2 |  |  |  | 280106 | 0 | [8 empty] | 25 | 776 | -583.25 | 23.83333 | 3.253333 |  | 207 | 414 | 0.2667526 | 0.5335052
MD-DD5E3-EP3 | [0/±45/0]S | 36 | EP | SP Prime 20 | Knytex D155 (527 gsm) | 72 | Knytex DB120 (393 gsm) | 28 | 0 | 0 | 0 | 3.14 | 24h/20C, 6 h/80 C | RTM | 8662 | DD5E3-120 | 310 | -310 | -1 | 1 |  |  |  | 3397 | 0 | [8 empty] | 25 | 776 | -583.25 | 23.83333 | 3.253333 |  | 310 | 620 | 0.3994845 | 0.7989691
MD-DD5E3-EP3 | [0/±45/0]S | 36 | EP | SP Prime 20 | Knytex D155 (527 gsm) | 72 | Knytex DB120 (393 gsm) | 28 | 0 | 0 | 0 | 3.14 | 24h/20C, 6 h/80 C | RTM | 8663 | DD5E3-123 | 310 | -310 | -1 | 1 |  |  |  | 8244 | 0 | [8 empty] | 25 | 776 | -583.25 | 23.83333 | 3.253333 |  | 310 | 620 | 0.3994845 | 0.7989691
MD-DD5E3-EP3 | [0/±45/0]S | 36 | EP | SP Prime 20 | Knytex D155 (527 gsm) | 72 | Knytex DB120 (393 gsm) | 28 | 0 | 0 | 0 | 3.14 | 24h/20C, 6 h/80 C | RTM | 8664 | DD5E3-130 | 172 | -172 | -1 | 4 |  |  |  | 1948998 | 0 | [8 empty] | 25 | 776 | -583.25 | 23.83333 | 3.253333 |  | 172 | 344 | 0.2216495 | 0.443299
MD-DD5E3-EP3 | [0/±45/0]S | 36 | EP | SP Prime 20 | Knytex D155 (527 gsm) | 72 | Knytex DB120 (393 gsm) | 28 | 0 | 0 | 0 | 3.14 | 24h/20C, 6 h/80 C | RTM | 8665 | DD5E3-133 | 172 | -172 | -1 | 5 |  |  |  | 3170897 | 0 | [8 empty] | 25 | 776 | -583.25 | 23.83333 | 3.253333 |  | 172 | 344 | 0.2216495 | 0.443299
MD-DD5E3-EP3 | [0/±45/0]S | 36 | EP | SP Prime 20 | Knytex D155 (527 gsm) | 72 | Knytex DB120 (393 gsm) | 28 | 0 | 0 | 0 | 3.14 | 24h/20C, 6 h/80 C | RTM | 8697 | DD5E3-122 | 414 | -414 | -1 | 1 |  |  |  | 93 | 0 | [8 empty] | 25 | 776 | -583.25 | 23.83333 | 3.253333 |  | 414 | 828 | 0.5335052 | 1.06701
MD-DD5E3-EP3 | [0/±45/0]S | 36 | EP | SP Prime 20 | Knytex D155 (527 gsm) | 72 | Knytex DB120 (393 gsm) | 28 | 0 | 0 | 0 | 3.14 | 24h/20C, 6 h/80 C | RTM | 8698 | DD5E3-105 | 414 | -414 | -1 | 1 |  |  |  | 22 | 0 | [8 empty] | 25 | 776 | -583.25 | 23.83333 | 3.253333 |  | 414 | 828 | 0.5335052 | 1.06701
MD-DD5E3-EP3 | [0/±45/0]S | 36 | EP | SP Prime 20 | Knytex D155 (527 gsm) | 72 | Knytex DB120 (393 gsm) | 28 | 0 | 0 | 0 | 3.14 | 24h/20C, 6 h/80 C | RTM | 8699 | DD5E3-116 | 414 | -414 | -1 | 1 |  |  |  | 35 | 0 | [8 empty] | 25 | 776 | -583.25 | 23.83333 | 3.253333 |  | 414 | 828 | 0.5335052 | 1.06701
MD-DD5E3-EP3 | [0/±45/0]S | 36 | EP | SP Prime 20 | Knytex D155 (527 gsm) | 72 | Knytex DB120 (393 gsm) | 28 | 0 | 0 | 0 | 3.14 | 24h/20C, 6 h/80 C | RTM | 10374 | DD5E3-330 | -41.4 | -414 | 10 | 3 |  |  |  | 3331 | 0 | [8 empty] | 25 | 776 | -583.25 | 23.83333 | 3.253333 |  | -414 | 372.6 | -0.7098157 | 0.6388341
MD-DD5E3-EP3 | [0/±45/0]S | 36 | EP | SP Prime 20 | Knytex D155 (527 gsm) | 72 | Knytex DB120 (393 gsm) | 28 | 0 | 0 | 0 | 3.14 | 24h/20C, 6 h/80 C | RTM | 10375 | DD5E3-331 | -37.9 | -379 | 10 | 4 |  |  |  | 17797 | 0 | [8 empty] | 25 | 776 | -583.25 | 23.83333 | 3.253333 |  | -379 | 341.1 | -0.6498071 | 0.5848264
MD-DD5E3-EP3 | [0/±45/0]S | 36 | EP | SP Prime 20 | Knytex D155 (527 gsm) | 72 | Knytex DB120 (393 gsm) | 28 | 0 | 0 | 0 | 3.14 | 24h/20C, 6 h/80 C | RTM | 10376 | DD5E3-339 | -34.5 | -345 | 10 | 3 |  |  |  | 157762 | 0 | [8 empty] | 25 | 776 | -583.25 | 23.83333 | 3.253333 |  | -345 | 310.5 | -0.5915131 | 0.5323618
MD-DD5E3-EP3 | [0/±45/0]S | 36 | EP | SP Prime 20 | Knytex D155 (527 gsm) | 72 | Knytex DB120 (393 gsm) | 28 | 0 | 0 | 0 | 3.14 | 24h/20C, 6 h/80 C | RTM | 10377 | DD5E3-332 | -34.5 | -345 | 10 | 3 |  |  |  | 465515 | 0 | [8 empty] | 25 | 776 | -583.25 | 23.83333 | 3.253333 |  | -345 | 310.5 | -0.5915131 | 0.5323618
MD-DD5E3-EP3 | [0/±45/0]S | 36 | EP | SP Prime 20 | Knytex D155 (527 gsm) | 72 | Knytex DB120 (393 gsm) | 28 | 0 | 0 | 0 | 3.14 | 24h/20C, 6 h/80 C | RTM | 10378 | DD5E3-334 | -34.5 | -345 | 10 | 4 |  |  |  | 286557 | 0 | [8 empty] | 25 | 776 | -583.25 | 23.83333 | 3.253333 |  | -345 | 310.5 | -0.5915131 | 0.5323618
MD-DD5E3-EP3 | [0/±45/0]S | 36 | EP | SP Prime 20 | Knytex D155 (527 gsm) | 72 | Knytex DB120 (393 gsm) | 28 | 0 | 0 | 0 | 3.14 | 24h/20C, 6 h/80 C | RTM | 10379 | DD5E3-337 | -37.9 | -379 | 10 | 2 |  |  |  | 50640 | 0 | [8 empty] | 25 | 776 | -583.25 | 23.83333 | 3.253333 |  | -379 | 341.1 | -0.6498071 | 0.5848264
MD-DD5E3-EP3 | [0/±45/0]S | 36 | EP | SP Prime 20 | Knytex D155 (527 gsm) | 72 | Knytex DB120 (393 gsm) | 28 | 0 | 0 | 0 | 3.14 | 24h/20C, 6 h/80 C | RTM | 10380 | DD5E3-338 | -37.9 | -379 | 10 | 2 |  |  |  | 54304 | 0 | [8 empty] | 25 | 776 | -583.25 | 23.83333 | 3.253333 |  | -379 | 341.1 | -0.6498071 | 0.5848264
MD-DD5E4-Jeffco1401 | [0/±45/0]S | 35 | EP | Jeffco 1401-12 / 1401-17 hardener | Knytex D155 (527 gsm) | 72 | Knytex DB120 (393 gsm) | 28 | 0 | 0 | 0 | 3.2 | 14 h/60C, 2 h/85C | RTM | 10381 | DD5E4-310 | -37.9 | -379 | 10 | 3 |  |  |  | 86481 | 0 | [8 empty] | 25 | 756.6667 | -561.1304 | 23.8125 |  |  | -379 | 341.1 | -0.6754223 | 0.6078801
MD-DD5E4-Jeffco1401 | [0/±45/0]S | 35 | EP | Jeffco 1401-12 / 1401-17 hardener | Knytex D155 (527 gsm) | 72 | Knytex DB120 (393 gsm) | 28 | 0 | 0 | 0 | 3.2 | 14 h/60C, 2 h/85C | RTM | 10382 | DD5E4-311 | -37.9 | -379 | 10 | 3 |  |  |  | 20718 | 0 | [8 empty] | 25 | 756.6667 | -561.1304 | 23.8125 |  |  | -379 | 341.1 | -0.6754223 | 0.6078801
MD-DD5E4-Jeffco1401 | [0/±45/0]S | 35 | EP | Jeffco 1401-12 / 1401-17 hardener | Knytex D155 (527 gsm) | 72 | Knytex DB120 (393 gsm) | 28 | 0 | 0 | 0 | 3.2 | 14 h/60C, 2 h/85C | RTM | 10383 | DD5E4-314 | -37.9 | -379 | 10 | 3 |  |  |  | 20000 | 1 | [8 empty] | 25 | 756.6667 | -561.1304 | 23.8125 |  |  | -379 | 341.1 | -0.6754223 | 0.6078801
MD-DD5E4-Jeffco1401 | [0/±45/0]S | 35 | EP | Jeffco 1401-12 / 1401-17 hardener | Knytex D155 (527 gsm) | 72 | Knytex DB120 (393 gsm) | 28 | 0 | 0 | 0 | 3.2 | 14 h/60C, 2 h/85C | RTM | 10384 | DD5E4-317 | -36.2 | -362 | 10 | 4 |  |  |  | 192134 | 0 | [8 empty] | 25 | 756.6667 | -561.1304 | 23.8125 |  |  | -362 | 325.8 | -0.6451263 | 0.5806137
MD-DD5E4-Jeffco1401 | [0/±45/0]S | 35 | EP | Jeffco 1401-12 / 1401-17 hardener | Knytex D155 (527 gsm) | 72 | Knytex DB120 (393 gsm) | 28 | 0 | 0 | 0 | 3.2 | 14 h/60C, 2 h/85C | RTM | 10385 | DD5E4-318 | -36.2 | -362 | 10 | 4 |  |  |  | 320026 | 0 | [8 empty] | 25 | 756.6667 | -561.1304 | 23.8125 |  |  | -362 | 325.8 | -0.6451263 | 0.5806137
MD-DD5E4-Jeffco1401 | [0/±45/0]S | 35 | EP | Jeffco 1401-12 / 1401-17 hardener | Knytex D155 (527 gsm) | 72 | Knytex DB120 (393 gsm) | 28 | 0 | 0 | 0 | 3.2 | 14 h/60C, 2 h/85C | RTM | 10386 | DD5E4-313 | -63.2 | -632 | 10 | 4 |  |  |  | 253637 | 0 | [8 empty] | 25 | 756.6667 | -561.1304 | 23.8125 |  |  | -632 | 568.8 | -1.126298 | 1.013668
MD-DD5E4-Jeffco1401 | [0/±45/0]S | 35 | EP | Jeffco 1401-12 / 1401-17 hardener | Knytex D155 (527 gsm) | 72 | Knytex DB120 (393 gsm) | 28 | 0 | 0 | 0 | 3.2 | 14 h/60C, 2 h/85C | RTM | 10387 | DD5E4-316 | -37.9 | -379 | 10 | 2 |  |  |  | 25520 | 0 | [8 empty] | 25 | 756.6667 | -561.1304 | 23.8125 |  |  | -379 | 341.1 | -0.6754223 | 0.6078801
MD-DD5P-UP2 | [0/±45/0]S | 37 | UP2 | CoRezyn 63-AX-051 | Knytex D155 (527 gsm) | 72 | Knytex DB120 (393 gsm) | 28 | 0 | 0 | 0 | 3.02 | 24h/20C, 2h/60 C | RTM | 1871 | DD5P201 | 241 | 24.1 | 0.1 | 15 | 25.7 | 0.95 | 0.095 | 8000000 | 1 | [8 empty] | 22 | 752.7347 | -613.4225 | 24.51667 | 2.826667 |  | 241 | 216.9 | 0.3201659 | 0.2881493
MD-DD5P-UP2 | [0/±45/0]S | 37 | UP2 | CoRezyn 63-AX-051 | Knytex D155 (527 gsm) | 72 | Knytex DB120 (393 gsm) | 28 | 0 | 0 | 0 | 3.02 | 24h/20C, 2h/60 C | RTM | 1953 | DD5P215 | -41.4 | -414 | 10 | 2 |  |  |  | 5041 | 0 | [8 empty] | 25 | 752.7347 | -613.4225 | 24.51667 | 2.826667 |  | -414 | 372.6 | -0.6749018 | 0.6074117
MD-DD5P-UP2 | [0/±45/0]S | 37 | UP2 | CoRezyn 63-AX-051 | Knytex D155 (527 gsm) | 72 | Knytex DB120 (393 gsm) | 28 | 0 | 0 | 0 | 3.02 | 24h/20C, 2h/60 C | RTM | 1954 | DD5P224 | -41.4 | -414 | 10 | 2 |  |  |  | 9422 | 0 | [8 empty] | 25 | 752.7347 | -613.4225 | 24.51667 | 2.826667 |  | -414 | 372.6 | -0.6749018 | 0.6074117
MD-DD5P-UP2 | [0/±45/0]S | 37 | UP2 | CoRezyn 63-AX-051 | Knytex D155 (527 gsm) | 72 | Knytex DB120 (393 gsm) | 28 | 0 | 0 | 0 | 3.02 | 24h/20C, 2h/60 C | RTM | 1955 | DD5P218 | -41.4 | -414 | 10 | 2 |  |  |  | 8491 | 0 | [8 empty] | 25 | 752.7347 | -613.4225 | 24.51667 | 2.826667 |  | -414 | 372.6 | -0.6749018 | 0.6074117
MD-DD5P-UP2 | [0/±45/0]S | 37 | UP2 | CoRezyn 63-AX-051 | Knytex D155 (527 gsm) | 72 | Knytex DB120 (393 gsm) | 28 | 0 | 0 | 0 | 3.02 | 24h/20C, 2h/60 C | RTM | 1956 | DD5P223 | -37.9 | -379 | 10 | 5 |  |  |  | 178704 | 0 | [8 empty] | 25 | 752.7347 | -613.4225 | 24.51667 | 2.826667 |  | -379 | 341.1 | -0.6178449 | 0.5560604
MD-DD5P-UP2 | [0/±45/0]S | 37 | UP2 | CoRezyn 63-AX-051 | Knytex D155 (527 gsm) | 72 | Knytex DB120 (393 gsm) | 28 | 0 | 0 | 0 | 3.02 | 24h/20C, 2h/60 C | RTM | 1957 | DD5P225 | -37.9 | -379 | 10 | 5 |  |  |  | 63853 | 0 | [8 empty] | 25 | 752.7347 | -613.4225 | 24.51667 | 2.826667 |  | -379 | 341.1 | -0.6178449 | 0.5560604
MD-DD5P-UP2 | [0/±45/0]S | 37 | UP2 | CoRezyn 63-AX-051 | Knytex D155 (527 gsm) | 72 | Knytex DB120 (393 gsm) | 28 | 0 | 0 | 0 | 3.02 | 24h/20C, 2h/60 C | RTM | 1958 | DD5P216 | -37.9 | -379 | 10 | 4 |  |  |  | 72641 | 0 | [8 empty] | 25 | 752.7347 | -613.4225 | 24.51667 | 2.826667 |  | -379 | 341.1 | -0.6178449 | 0.5560604
MD-DD5P-UP2 | [0/±45/0]S | 37 | UP2 | CoRezyn 63-AX-051 | Knytex D155 (527 gsm) | 72 | Knytex DB120 (393 gsm) | 28 | 0 | 0 | 0 | 3.02 | 24h/20C, 2h/60 C | RTM | 1959 | DD5P217 | -34.5 | -345 | 10 | 10 |  |  |  | 344570 | 0 | [8 empty] | 25 | 752.7347 | -613.4225 | 24.51667 | 2.826667 |  | -345 | 310.5 | -0.5624182 | 0.5061764
MD-DD5P-UP2 | [0/±45/0]S | 37 | UP2 | CoRezyn 63-AX-051 | Knytex D155 (527 gsm) | 72 | Knytex DB120 (393 gsm) | 28 | 0 | 0 | 0 | 3.02 | 24h/20C, 2h/60 C | RTM | 1960 | DD5P226 | -34.5 | -345 | 10 | 10 |  |  |  | 424220 | 0 | [8 empty] | 25 | 752.7347 | -613.4225 | 24.51667 | 2.826667 |  | -345 | 310.5 | -0.5624182 | 0.5061764
MD-DD5P-UP2 | [0/±45/0]S | 37 | UP2 | CoRezyn 63-AX-051 | Knytex D155 (527 gsm) | 72 | Knytex DB120 (393 gsm) | 28 | 0 | 0 | 0 | 3.02 | 24h/20C, 2h/60 C | RTM | 1961 | DD5P227 | -34.5 | -345 | 10 | 15 |  |  |  | 661103 | 0 | [8 empty] | 25 | 752.7347 | -613.4225 | 24.51667 | 2.826667 |  | -345 | 310.5 | -0.5624182 | 0.5061764
MD-DD5P-UP2 | [0/±45/0]S | 37 | UP2 | CoRezyn 63-AX-051 | Knytex D155 (527 gsm) | 72 | Knytex DB120 (393 gsm) | 28 | 0 | 0 | 0 | 3.02 | 24h/20C, 2h/60 C | RTM | 1973 | DD5P207 | 483 | 48.3 | 0.1 | 1 | 24.3 | 2.2 | 0.22 | 86 | 0 | [8 empty] | 22 | 752.7347 | -613.4225 | 24.51667 | 2.826667 |  | 483 | 434.7 | 0.6416603 | 0.5774943
MD-DD5P-UP2 | [0/±45/0]S | 37 | UP2 | CoRezyn 63-AX-051 | Knytex D155 (527 gsm) | 72 | Knytex DB120 (393 gsm) | 28 | 0 | 0 | 0 | 3.02 | 24h/20C, 2h/60 C | RTM | 1974 | DD5P205 | 414 | 41.4 | 0.1 | 2 | 23.5 | 1.85 | 0.185 | 2102 | 0 | [8 empty] | 22 | 752.7347 | -613.4225 | 24.51667 | 2.826667 |  | 414 | 372.6 | 0.5499946 | 0.4949951
MD-DD5P-UP2 | [0/±45/0]S | 37 | UP2 | CoRezyn 63-AX-051 | Knytex D155 (527 gsm) | 72 | Knytex DB120 (393 gsm) | 28 | 0 | 0 | 0 | 3.02 | 24h/20C, 2h/60 C | RTM | 1975 | DD5P208 | 414 | 41.4 | 0.1 | 2 | 24.3 | 1.74 | 0.174 | 1045 | 0 | [8 empty] | 22 | 752.7347 | -613.4225 | 24.51667 | 2.826667 |  | 414 | 372.6 | 0.5499946 | 0.4949951
MD-DD5P-UP2 | [0/±45/0]S | 37 | UP2 | CoRezyn 63-AX-051 | Knytex D155 (527 gsm) | 72 | Knytex DB120 (393 gsm) | 28 | 0 | 0 | 0 | 3.02 | 24h/20C, 2h/60 C | RTM | 1976 | DD5P212 | 345 | 34.5 | 0.1 | 4 | 23.9 | 1.48 | 0.148 | 36290 | 0 | [8 empty] | 22 | 752.7347 | -613.4225 | 24.51667 | 2.826667 |  | 345 | 310.5 | 0.4583288 | 0.4124959
MD-DD5P-UP2 | [0/±45/0]S | 37 | UP2 | CoRezyn 63-AX-051 | Knytex D155 (527 gsm) | 72 | Knytex DB120 (393 gsm) | 28 | 0 | 0 | 0 | 3.02 | 24h/20C, 2h/60 C | RTM | 1977 | DD5P204 | 345 | 34.5 | 0.1 | 5 | 23.5 | 1.67 | 0.167 | 43703 | 0 | [8 empty] | 22 | 752.7347 | -613.4225 | 24.51667 | 2.826667 |  | 345 | 310.5 | 0.4583288 | 0.4124959
MD-DD5P-UP2 | [0/±45/0]S | 37 | UP2 | CoRezyn 63-AX-051 | Knytex D155 (527 gsm) | 72 | Knytex DB120 (393 gsm) | 28 | 0 | 0 | 0 | 3.02 | 24h/20C, 2h/60 C | RTM | 1978 | DD5P203 | 345 | 34.5 | 0.1 | 5 | 24.4 | 1.43 | 0.143 | 28269 | 0 | [8 empty] | 22 | 752.7347 | -613.4225 | 24.51667 | 2.826667 |  | 345 | 310.5 | 0.4583288 | 0.4124959
MD-DD5P-UP2 | [0/±45/0]S | 37 | UP2 | CoRezyn 63-AX-051 | Knytex D155 (527 gsm) | 72 | Knytex DB120 (393 gsm) | 28 | 0 | 0 | 0 | 3.02 | 24h/20C, 2h/60 C | RTM | 1979 | DD5P210 | 276 | 27.6 | 0.1 | 10 | 22.7 | 1.24 | 0.124 | 857025 | 0 | [8 empty] | 22 | 752.7347 | -613.4225 | 24.51667 | 2.826667 |  | 276 | 248.4 | 0.3666631 | 0.3299967
MD-DD5P-UP2 | [0/±45/0]S | 37 | UP2 | CoRezyn 63-AX-051 | Knytex D155 (527 gsm) | 72 | Knytex DB120 (393 gsm) | 28 | 0 | 0 | 0 | 3.02 | 24h/20C, 2h/60 C | RTM | 1980 | DD5P211 | 276 | 27.6 | 0.1 | 10 | 23 | 1.22 | 0.122 | 357553 | 0 | [8 empty] | 22 | 752.7347 | -613.4225 | 24.51667 | 2.826667 |  | 276 | 248.4 | 0.3666631 | 0.3299967
MD-DD5P-UP2 | [0/±45/0]S | 37 | UP2 | CoRezyn 63-AX-051 | Knytex D155 (527 gsm) | 72 | Knytex DB120 (393 gsm) | 28 | 0 | 0 | 0 | 3.02 | 24h/20C, 2h/60 C | RTM | 1981 | DD5P213 | 276 | 27.6 | 0.1 | 10 | 21.3 | 1.18 | 0.118 | 481129 | 0 | [8 empty] | 22 | 752.7347 | -613.4225 | 24.51667 | 2.826667 |  | 276 | 248.4 | 0.3666631 | 0.3299967
MD-DD5P-UP2 | [0/±45/0]S | 37 | UP2 | CoRezyn 63-AX-051 | Knytex D155 (527 gsm) | 72 | Knytex DB120 (393 gsm) | 28 | 0 | 0 | 0 | 3.02 | 24h/20C, 2h/60 C | RTM | 2965 | DD5P255 | 414 | -414 | -1 | 2 |  |  |  | 21 | 0 | [8 empty] | 25 | 752.7347 | -613.4225 | 24.51667 | 2.826667 |  | 414 | 828 | 0.5499946 | 1.099989
MD-DD5P-UP2 | [0/±45/0]S | 37 | UP2 | CoRezyn 63-AX-051 | Knytex D155 (527 gsm) | 72 | Knytex DB120 (393 gsm) | 28 | 0 | 0 | 0 | 3.02 | 24h/20C, 2h/60 C | RTM | 2966 | DD5P259 | 345 | -345 | -1 | 2 |  |  |  | 634 | 0 | [8 empty] | 25 | 752.7347 | -613.4225 | 24.51667 | 2.826667 |  | 345 | 690 | 0.4583288 | 0.9166576
MD-DD5P-UP2 | [0/±45/0]S | 37 | UP2 | CoRezyn 63-AX-051 | Knytex D155 (527 gsm) | 72 | Knytex DB120 (393 gsm) | 28 | 0 | 0 | 0 | 3.02 | 24h/20C, 2h/60 C | RTM | 2967 | DD5P260 | 345 | -345 | -1 | 1 |  |  |  | 121 | 0 | [8 empty] | 25 | 752.7347 | -613.4225 | 24.51667 | 2.826667 |  | 345 | 690 | 0.4583288 | 0.9166576
MD-DD5P-UP2 | [0/±45/0]S | 37 | UP2 | CoRezyn 63-AX-051 | Knytex D155 (527 gsm) | 72 | Knytex DB120 (393 gsm) | 28 | 0 | 0 | 0 | 3.02 | 24h/20C, 2h/60 C | RTM | 2968 | DD5P251 | 345 | -345 | -1 | 2 |  |  |  | 810 | 0 | [8 empty] | 25 | 752.7347 | -613.4225 | 24.51667 | 2.826667 |  | 345 | 690 | 0.4583288 | 0.9166576
MD-DD5P-UP2 | [0/±45/0]S | 37 | UP2 | CoRezyn 63-AX-051 | Knytex D155 (527 gsm) | 72 | Knytex DB120 (393 gsm) | 28 | 0 | 0 | 0 | 3.02 | 24h/20C, 2h/60 C | RTM | 2969 | DD5P250 | 310 | -310 | -1 | 2 |  |  |  | 1360 | 0 | [8 empty] | 25 | 752.7347 | -613.4225 | 24.51667 | 2.826667 |  | 310 | 620 | 0.4118317 | 0.8236634
MD-DD5P-UP2 | [0/±45/0]S | 37 | UP2 | CoRezyn 63-AX-051 | Knytex D155 (527 gsm) | 72 | Knytex DB120 (393 gsm) | 28 | 0 | 0 | 0 | 3.02 | 24h/20C, 2h/60 C | RTM | 2970 | DD5P254 | 310 | -310 | -1 | 1 |  |  |  | 163 | 0 | [8 empty] | 25 | 752.7347 | -613.4225 | 24.51667 | 2.826667 |  | 310 | 620 | 0.4118317 | 0.8236634
MD-DD5P-UP2 | [0/±45/0]S | 37 | UP2 | CoRezyn 63-AX-051 | Knytex D155 (527 gsm) | 72 | Knytex DB120 (393 gsm) | 28 | 0 | 0 | 0 | 3.02 | 24h/20C, 2h/60 C | RTM | 2971 | DD5P252 | 276 | -276 | -1 | 2 |  |  |  | 5179 | 0 | [8 empty] | 25 | 752.7347 | -613.4225 | 24.51667 | 2.826667 |  | 276 | 552 | 0.3666631 | 0.7333261
MD-DD5P-UP2 | [0/±45/0]S | 37 | UP2 | CoRezyn 63-AX-051 | Knytex D155 (527 gsm) | 72 | Knytex DB120 (393 gsm) | 28 | 0 | 0 | 0 | 3.02 | 24h/20C, 2h/60 C | RTM | 2972 | DD5P253 | 276 | -276 | -1 | 2 |  |  |  | 2038 | 0 | [8 empty] | 25 | 752.7347 | -613.4225 | 24.51667 | 2.826667 |  | 276 | 552 | 0.3666631 | 0.7333261
MD-DD5P-UP2 | [0/±45/0]S | 37 | UP2 | CoRezyn 63-AX-051 | Knytex D155 (527 gsm) | 72 | Knytex DB120 (393 gsm) | 28 | 0 | 0 | 0 | 3.02 | 24h/20C, 2h/60 C | RTM | 2973 | DD5P257 | 276 | -276 | -1 | 2 |  |  |  | 2131 | 0 | [8 empty] | 25 | 752.7347 | -613.4225 | 24.51667 | 2.826667 |  | 276 | 552 | 0.3666631 | 0.7333261
MD-DD5P-UP2 | [0/±45/0]S | 37 | UP2 | CoRezyn 63-AX-051 | Knytex D155 (527 gsm) | 72 | Knytex DB120 (393 gsm) | 28 | 0 | 0 | 0 | 3.02 | 24h/20C, 2h/60 C | RTM | 2974 | DD5P256 | 207 | -207 | -1 | 4 |  |  |  | 16718 | 0 | [8 empty] | 25 | 752.7347 | -613.4225 | 24.51667 | 2.826667 |  | 207 | 414 | 0.2749973 | 0.5499946
MD-DD5P-UP2 | [0/±45/0]S | 37 | UP2 | CoRezyn 63-AX-051 | Knytex D155 (527 gsm) | 72 | Knytex DB120 (393 gsm) | 28 | 0 | 0 | 0 | 3.02 | 24h/20C, 2h/60 C | RTM | 2975 | DD5P261 | 207 | -207 | -1 | 4 |  |  |  | 26796 | 0 | [8 empty] | 25 | 752.7347 | -613.4225 | 24.51667 | 2.826667 |  | 207 | 414 | 0.2749973 | 0.5499946
MD-DD5P-UP2 | [0/±45/0]S | 37 | UP2 | CoRezyn 63-AX-051 | Knytex D155 (527 gsm) | 72 | Knytex DB120 (393 gsm) | 28 | 0 | 0 | 0 | 3.02 | 24h/20C, 2h/60 C | RTM | 2976 | DD5P258 | 155 | -155 | -1 | 10 |  |  |  | 986000 | 1 | [8 empty] | 25 | 752.7347 | -613.4225 | 24.51667 | 2.826667 |  | 155 | 310 | 0.2059158 | 0.4118317
MD-DD5P-UP2 | [0/±45/0]S | 37 | UP2 | CoRezyn 63-AX-051 | Knytex D155 (527 gsm) | 72 | Knytex DB120 (393 gsm) | 28 | 0 | 0 | 0 | 3.02 | 24h/20C, 2h/60 C | RTM | 2977 | DD5P262 | 172 | -172 | -1 | 5 |  |  |  | 106267 | 0 | [8 empty] | 25 | 752.7347 | -613.4225 | 24.51667 | 2.826667 |  | 172 | 344 | 0.2285002 | 0.4570003
MD-DD5P-UP2 | [0/±45/0]S | 37 | UP2 | CoRezyn 63-AX-051 | Knytex D155 (527 gsm) | 72 | Knytex DB120 (393 gsm) | 28 | 0 | 0 | 0 | 3.02 | 24h/20C, 2h/60 C | RTM | 2978 | DD5P257 | 172 | -172 | -1 | 4 |  |  |  | 79563 | 0 | [8 empty] | 25 | 752.7347 | -613.4225 | 24.51667 | 2.826667 |  | 172 | 344 | 0.2285002 | 0.4570003
MD-DD5P-UP2 | [0/±45/0]S | 37 | UP2 | CoRezyn 63-AX-051 | Knytex D155 (527 gsm) | 72 | Knytex DB120 (393 gsm) | 28 | 0 | 0 | 0 | 3.02 | 24h/20C, 2h/60 C | RTM | 2979 | DD5P162 | 155 | -155 | -1 | 10 |  |  |  | 561486 | 0 | [8 empty] | 25 | 752.7347 | -613.4225 | 24.51667 | 2.826667 |  | 155 | 310 | 0.2059158 | 0.4118317
MD-DD5P-UP2 | [0/±45/0]S | 37 | UP2 | CoRezyn 63-AX-051 | Knytex D155 (527 gsm) | 72 | Knytex DB120 (393 gsm) | 28 | 0 | 0 | 0 | 3.02 | 24h/20C, 2h/60 C | RTM | 3455 | DD5P550 | 414 | 41.4 | 0.1 | 2 | 26.7 | 1.58 | 0.158 | 8157 | 0 | [8 empty] | 22 | 752.7347 | -613.4225 | 24.51667 | 2.826667 |  | 414 | 372.6 | 0.5499946 | 0.4949951
MD-DD5P-UP2 | [0/±45/0]S | 37 | UP2 | CoRezyn 63-AX-051 | Knytex D155 (527 gsm) | 72 | Knytex DB120 (393 gsm) | 28 | 0 | 0 | 0 | 3.02 | 24h/20C, 2h/60 C | RTM | 3456 | DD5P520 | 414 | 41.4 | 0.1 | 2 | 26.6 | 1.64 | 0.164 | 12185 | 0 | [8 empty] | 22 | 752.7347 | -613.4225 | 24.51667 | 2.826667 |  | 414 | 372.6 | 0.5499946 | 0.4949951
MD-DD5P-UP2 | [0/±45/0]S | 37 | UP2 | CoRezyn 63-AX-051 | Knytex D155 (527 gsm) | 72 | Knytex DB120 (393 gsm) | 28 | 0 | 0 | 0 | 3.02 | 24h/20C, 2h/60 C | RTM | 3457 | DD5P524 | 414 | 41.4 | 0.1 | 2 | 23.6 | 1.7 | 0.17 | 11533 | 0 | [8 empty] | 22 | 752.7347 | -613.4225 | 24.51667 | 2.826667 |  | 414 | 372.6 | 0.5499946 | 0.4949951
MD-DD5P-UP2 | [0/±45/0]S | 37 | UP2 | CoRezyn 63-AX-051 | Knytex D155 (527 gsm) | 72 | Knytex DB120 (393 gsm) | 28 | 0 | 0 | 0 | 3.02 | 24h/20C, 2h/60 C | RTM | 3458 | DD5P511 | 414 | 41.4 | 0.1 | 2 | 23.6 | 1.71 | 0.171 | 6716 | 0 | [8 empty] | 22 | 752.7347 | -613.4225 | 24.51667 | 2.826667 |  | 414 | 372.6 | 0.5499946 | 0.4949951
MD-DD5P-UP2 | [0/±45/0]S | 37 | UP2 | CoRezyn 63-AX-051 | Knytex D155 (527 gsm) | 72 | Knytex DB120 (393 gsm) | 28 | 0 | 0 | 0 | 3.02 | 24h/20C, 2h/60 C | RTM | 3459 | DD5P555 | 414 | 41.4 | 0.1 | 2 | 24.2 | 1.72 | 0.172 | 12041 | 0 | [8 empty] | 22 | 752.7347 | -613.4225 | 24.51667 | 2.826667 |  | 414 | 372.6 | 0.5499946 | 0.4949951
MD-DD5P-UP2 | [0/±45/0]S | 37 | UP2 | CoRezyn 63-AX-051 | Knytex D155 (527 gsm) | 72 | Knytex DB120 (393 gsm) | 28 | 0 | 0 | 0 | 3.02 | 24h/20C, 2h/60 C | RTM | 3460 | DD5P510 | 414 | 41.4 | 0.1 | 2 | 26 | 1.61 | 0.161 | 7640 | 0 | [8 empty] | 22 | 752.7347 | -613.4225 | 24.51667 | 2.826667 |  | 414 | 372.6 | 0.5499946 | 0.4949951
MD-DD5P-UP2 | [0/±45/0]S | 37 | UP2 | CoRezyn 63-AX-051 | Knytex D155 (527 gsm) | 72 | Knytex DB120 (393 gsm) | 28 | 0 | 0 | 0 | 3.02 | 24h/20C, 2h/60 C | RTM | 3461 | DD5P501 | 414 | 41.4 | 0.1 | 2 | 23.5 | 1.67 | 0.167 | 11085 | 0 | [8 empty] | 22 | 752.7347 | -613.4225 | 24.51667 | 2.826667 |  | 414 | 372.6 | 0.5499946 | 0.4949951
MD-DD5P-UP2 | [0/±45/0]S | 37 | UP2 | CoRezyn 63-AX-051 | Knytex D155 (527 gsm) | 72 | Knytex DB120 (393 gsm) | 28 | 0 | 0 | 0 | 3.02 | 24h/20C, 2h/60 C | RTM | 3462 | DD5P551 | 414 | 41.4 | 0.1 | 2 | 25.3 | 1.65 | 0.165 | 9930 | 0 | [8 empty] | 22 | 752.7347 | -613.4225 | 24.51667 | 2.826667 |  | 414 | 372.6 | 0.5499946 | 0.4949951
MD-DD5P-UP2 | [0/±45/0]S | 37 | UP2 | CoRezyn 63-AX-051 | Knytex D155 (527 gsm) | 72 | Knytex DB120 (393 gsm) | 28 | 0 | 0 | 0 | 3.02 | 24h/20C, 2h/60 C | RTM | 3463 | DD5P533 | 414 | 41.4 | 0.1 | 2 | 25.3 | 1.66 | 0.166 | 9191 | 0 | [8 empty] | 22 | 752.7347 | -613.4225 | 24.51667 | 2.826667 |  | 414 | 372.6 | 0.5499946 | 0.4949951
MD-DD5P-UP2 | [0/±45/0]S | 37 | UP2 | CoRezyn 63-AX-051 | Knytex D155 (527 gsm) | 72 | Knytex DB120 (393 gsm) | 28 | 0 | 0 | 0 | 3.02 | 24h/20C, 2h/60 C | RTM | 3464 | DD5P517 | 414 | 41.4 | 0.1 | 2 | 24.2 | 1.73 | 0.173 | 9067 | 0 | [8 empty] | 22 | 752.7347 | -613.4225 | 24.51667 | 2.826667 |  | 414 | 372.6 | 0.5499946 | 0.4949951
MD-DD5P-UP2 | [0/±45/0]S | 37 | UP2 | CoRezyn 63-AX-051 | Knytex D155 (527 gsm) | 72 | Knytex DB120 (393 gsm) | 28 | 0 | 0 | 0 | 3.02 | 24h/20C, 2h/60 C | RTM | 3465 | DD5P542 | 310 | 31 | 0.1 | 10 | 25.9 | 1.26 | 0.126 | 514201 | 0 | [8 empty] | 22 | 752.7347 | -613.4225 | 24.51667 | 2.826667 |  | 310 | 279 | 0.4118317 | 0.3706485
MD-DD5P-UP2 | [0/±45/0]S | 37 | UP2 | CoRezyn 63-AX-051 | Knytex D155 (527 gsm) | 72 | Knytex DB120 (393 gsm) | 28 | 0 | 0 | 0 | 3.02 | 24h/20C, 2h/60 C | RTM | 3466 | DD5P508 | 310 | 31 | 0.1 | 10 | 23.1 | 1.28 | 0.128 | 285386 | 0 | [8 empty] | 22 | 752.7347 | -613.4225 | 24.51667 | 2.826667 |  | 310 | 279 | 0.4118317 | 0.3706485
MD-DD5P-UP2 | [0/±45/0]S | 37 | UP2 | CoRezyn 63-AX-051 | Knytex D155 (527 gsm) | 72 | Knytex DB120 (393 gsm) | 28 | 0 | 0 | 0 | 3.02 | 24h/20C, 2h/60 C | RTM | 3467 | DD5P521 | 310 | 31 | 0.1 | 10 | 23.6 | 1.22 | 0.122 | 351717 | 0 | [8 empty] | 22 | 752.7347 | -613.4225 | 24.51667 | 2.826667 |  | 310 | 279 | 0.4118317 | 0.3706485
MD-DD5P-UP2 | [0/±45/0]S | 37 | UP2 | CoRezyn 63-AX-051 | Knytex D155 (527 gsm) | 72 | Knytex DB120 (393 gsm) | 28 | 0 | 0 | 0 | 3.02 | 24h/20C, 2h/60 C | RTM | 3468 | DD5P560 | 310 | 31 | 0.1 | 10 | 24 | 1.31 | 0.131 | 345652 | 0 | [8 empty] | 22 | 752.7347 | -613.4225 | 24.51667 | 2.826667 |  | 310 | 279 | 0.4118317 | 0.3706485
MD-DD5P-UP2 | [0/±45/0]S | 37 | UP2 | CoRezyn 63-AX-051 | Knytex D155 (527 gsm) | 72 | Knytex DB120 (393 gsm) | 28 | 0 | 0 | 0 | 3.02 | 24h/20C, 2h/60 C | RTM | 3469 | DD5P519 | 310 | 31 | 0.1 | 10 | 24.3 | 1.34 | 0.134 | 749084 | 0 | [8 empty] | 22 | 752.7347 | -613.4225 | 24.51667 | 2.826667 |  | 310 | 279 | 0.4118317 | 0.3706485
MD-DD5P-UP2 | [0/±45/0]S | 37 | UP2 | CoRezyn 63-AX-051 | Knytex D155 (527 gsm) | 72 | Knytex DB120 (393 gsm) | 28 | 0 | 0 | 0 | 3.02 | 24h/20C, 2h/60 C | RTM | 3470 | DD5P544 | 310 | 31 | 0.1 | 10 | 24.3 | 1.28 | 0.128 | 579002 | 0 | [8 empty] | 22 | 752.7347 | -613.4225 | 24.51667 | 2.826667 |  | 310 | 279 | 0.4118317 | 0.3706485
MD-DD5P-UP2 | [0/±45/0]S | 37 | UP2 | CoRezyn 63-AX-051 | Knytex D155 (527 gsm) | 72 | Knytex DB120 (393 gsm) | 28 | 0 | 0 | 0 | 3.02 | 24h/20C, 2h/60 C | RTM | 3471 | DD5P504 | 414 | 41.4 | 0.1 | 2 | 23.5 | 1.69 | 0.169 | 9912 | 0 | [8 empty] | 22 | 752.7347 | -613.4225 | 24.51667 | 2.826667 |  | 414 | 372.6 | 0.5499946 | 0.4949951
MD-DD5P-UP2 | [0/±45/0]S | 37 | UP2 | CoRezyn 63-AX-051 | Knytex D155 (527 gsm) | 72 | Knytex DB120 (393 gsm) | 28 | 0 | 0 | 0 | 3.02 | 24h/20C, 2h/60 C | RTM | 3472 | DD5P564 | 414 | 41.4 | 0.1 | 2 |  |  |  | 16271 | 0 | [8 empty] | 22 | 752.7347 | -613.4225 | 24.51667 | 2.826667 |  | 414 | 372.6 | 0.5499946 | 0.4949951
MD-DD5P-UP2 | [0/±45/0]S | 37 | UP2 | CoRezyn 63-AX-051 | Knytex D155 (527 gsm) | 72 | Knytex DB120 (393 gsm) | 28 | 0 | 0 | 0 | 3.02 | 24h/20C, 2h/60 C | RTM | 3473 | DD5P503 | 414 | 41.4 | 0.1 | 2 |  |  |  | 5305 | 0 | [8 empty] | 22 | 752.7347 | -613.4225 | 24.51667 | 2.826667 |  | 414 | 372.6 | 0.5499946 | 0.4949951
MD-DD5P-UP2 | [0/±45/0]S | 37 | UP2 | CoRezyn 63-AX-051 | Knytex D155 (527 gsm) | 72 | Knytex DB120 (393 gsm) | 28 | 0 | 0 | 0 | 3.02 | 24h/20C, 2h/60 C | RTM | 3474 | DD5P515 | 414 | 41.4 | 0.1 | 2 |  |  |  | 10499 | 0 | [8 empty] | 22 | 752.7347 | -613.4225 | 24.51667 | 2.826667 |  | 414 | 372.6 | 0.5499946 | 0.4949951
MD-DD5P-UP2 | [0/±45/0]S | 37 | UP2 | CoRezyn 63-AX-051 | Knytex D155 (527 gsm) | 72 | Knytex DB120 (393 gsm) | 28 | 0 | 0 | 0 | 3.02 | 24h/20C, 2h/60 C | RTM | 3475 | DD5P525 | 310 | 31 | 0.1 | 10 |  |  |  | 342738 | 0 | [8 empty] | 22 | 752.7347 | -613.4225 | 24.51667 | 2.826667 |  | 310 | 279 | 0.4118317 | 0.3706485
MD-DD5P-UP2 | [0/±45/0]S | 37 | UP2 | CoRezyn 63-AX-051 | Knytex D155 (527 gsm) | 72 | Knytex DB120 (393 gsm) | 28 | 0 | 0 | 0 | 3.02 | 24h/20C, 2h/60 C | RTM | 3476 | DD5P540 | 310 | 31 | 0.1 | 10 |  |  |  | 228420 | 0 | [8 empty] | 22 | 752.7347 | -613.4225 | 24.51667 | 2.826667 |  | 310 | 279 | 0.4118317 | 0.3706485
MD-DD5P-UP2 | [0/±45/0]S | 37 | UP2 | CoRezyn 63-AX-051 | Knytex D155 (527 gsm) | 72 | Knytex DB120 (393 gsm) | 28 | 0 | 0 | 0 | 3.02 | 24h/20C, 2h/60 C | RTM | 3477 | DD5P506 | 310 | 31 | 0.1 | 10 |  |  |  | 376933 | 0 | [8 empty] | 22 | 752.7347 | -613.4225 | 24.51667 | 2.826667 |  | 310 | 279 | 0.4118317 | 0.3706485
MD-DD5P-UP2 | [0/±45/0]S | 37 | UP2 | CoRezyn 63-AX-051 | Knytex D155 (527 gsm) | 72 | Knytex DB120 (393 gsm) | 28 | 0 | 0 | 0 | 3.02 | 24h/20C, 2h/60 C | RTM | 3478 | DD5P541 | 414 | 41.4 | 0.1 | 2 |  |  |  | 8883 | 0 | [8 empty] | 22 | 752.7347 | -613.4225 | 24.51667 | 2.826667 |  | 414 | 372.6 | 0.5499946 | 0.4949951
MD-DD5P-UP2 | [0/±45/0]S | 37 | UP2 | CoRezyn 63-AX-051 | Knytex D155 (527 gsm) | 72 | Knytex DB120 (393 gsm) | 28 | 0 | 0 | 0 | 3.02 | 24h/20C, 2h/60 C | RTM | 3479 | DD5P502 | 310 | 31 | 0.1 | 10 | 24.6 | 1.3 | 0.13 | 403000 | 0 | [8 empty] | 22 | 752.7347 | -613.4225 | 24.51667 | 2.826667 |  | 310 | 279 | 0.4118317 | 0.3706485
MD-DD5P-UP2 | [0/±45/0]S | 37 | UP2 | CoRezyn 63-AX-051 | Knytex D155 (527 gsm) | 72 | Knytex DB120 (393 gsm) | 28 | 0 | 0 | 0 | 3.02 | 24h/20C, 2h/60 C | RTM | 3498 | DD5P605 | 241 | 24.1 | 0.1 | 30 |  |  |  | 2820426 | 0 | [8 empty] | 8 | 752.7347 | -613.4225 | 24.51667 | 2.826667 |  | 241 | 216.9 | 0.3201659 | 0.2881493
MD-DD5P-UP2 | [0/±45/0]S | 37 | UP2 | CoRezyn 63-AX-051 | Knytex D155 (527 gsm) | 72 | Knytex DB120 (393 gsm) | 28 | 0 | 0 | 0 | 3.02 | 24h/20C, 2h/60 C | RTM | 3499 | DD5P601 | 207 | 20.7 | 0.1 | 40 | 24.2 | 0.89 | 0.089 | 10027337 | 0 | [8 empty] | 8 | 752.7347 | -613.4225 | 24.51667 | 2.826667 |  | 207 | 186.3 | 0.2749973 | 0.2474976
MD-DD5P-UP2 | [0/±45/0]S | 37 | UP2 | CoRezyn 63-AX-051 | Knytex D155 (527 gsm) | 72 | Knytex DB120 (393 gsm) | 28 | 0 | 0 | 0 | 3.02 | 24h/20C, 2h/60 C | RTM | 3500 | DD5P602 | 241 | 24.1 | 0.1 | 20 |  |  |  | 1548025 | 0 | [8 empty] | 8 | 752.7347 | -613.4225 | 24.51667 | 2.826667 |  | 241 | 216.9 | 0.3201659 | 0.2881493
MD-DD5P-UP2 | [0/±45/0]S | 37 | UP2 | CoRezyn 63-AX-051 | Knytex D155 (527 gsm) | 72 | Knytex DB120 (393 gsm) | 28 | 0 | 0 | 0 | 3.02 | 24h/20C, 2h/60 C | RTM | 3501 | DD5P601 | 241 | 24.1 | 0.1 | 25 |  |  |  | 348666 | 0 | [8 empty] | 8 | 752.7347 | -613.4225 | 24.51667 | 2.826667 |  | 241 | 216.9 | 0.3201659 | 0.2881493
MD-DD5P-UP2 | [0/±45/0]S | 37 | UP2 | CoRezyn 63-AX-051 | Knytex D155 (527 gsm) | 72 | Knytex DB120 (393 gsm) | 28 | 0 | 0 | 0 | 3.02 | 24h/20C, 2h/60 C | RTM | 3502 | DD5P606 | 241 | 24.1 | 0.1 | 20 |  |  |  | 1016251 | 0 | [8 empty] | 8 | 752.7347 | -613.4225 | 24.51667 | 2.826667 |  | 241 | 216.9 | 0.3201659 | 0.2881493
MD-DD5P-UP2 | [0/±45/0]S | 37 | UP2 | CoRezyn 63-AX-051 | Knytex D155 (527 gsm) | 72 | Knytex DB120 (393 gsm) | 28 | 0 | 0 | 0 | 3.02 | 24h/20C, 2h/60 C | RTM | 3530 | DD5P614 | 241 | 24.1 | 0.1 | 25 | 23.6 | 1.04 | 0.104 | 2312896 | 0 | [8 empty] | 8 | 752.7347 | -613.4225 | 24.51667 | 2.826667 |  | 241 | 216.9 | 0.3201659 | 0.2881493
MD-DD5P-UP2 | [0/±45/0]S | 37 | UP2 | CoRezyn 63-AX-051 | Knytex D155 (527 gsm) | 72 | Knytex DB120 (393 gsm) | 28 | 0 | 0 | 0 | 3.02 | 24h/20C, 2h/60 C | RTM | 3531 | DD5P612 | 207 | 20.7 | 0.1 | 40 |  | 0.91 | 0.091 | 22002386 | 0 | [8 empty] | 8 | 752.7347 | -613.4225 | 24.51667 | 2.826667 |  | 207 | 186.3 | 0.2749973 | 0.2474976
MD-DD5P-UP2 | [0/±45/0]S | 37 | UP2 | CoRezyn 63-AX-051 | Knytex D155 (527 gsm) | 72 | Knytex DB120 (393 gsm) | 28 | 0 | 0 | 0 | 3.02 | 24h/20C, 2h/60 C | RTM | 3525 | DD5P603 | 193 | 19.3 | 0.1 | 45 | 23.6 | 0.82 | 0.082 | 39082107 | 0 | [8 empty] | 8 | 752.7347 | -613.4225 | 24.51667 | 2.826667 |  | 193 | 173.7 | 0.2563984 | 0.2307586
MD-DD5P-UP2 | [0/±45/0]S | 37 | UP2 | CoRezyn 63-AX-051 | Knytex D155 (527 gsm) | 72 | Knytex DB120 (393 gsm) | 28 | 0 | 0 | 0 | 3.02 | 24h/20C, 2h/60 C | RTM | 3526 | DD5P610 | 414 | 41.4 | 0.1 | 2 |  |  |  | 8123 | 0 | [8 empty] | 8 | 752.7347 | -613.4225 | 24.51667 | 2.826667 |  | 414 | 372.6 | 0.5499946 | 0.4949951
MD-DD5P-UP2 | [0/±45/0]S | 37 | UP2 | CoRezyn 63-AX-051 | Knytex D155 (527 gsm) | 72 | Knytex DB120 (393 gsm) | 28 | 0 | 0 | 0 | 3.02 | 24h/20C, 2h/60 C | RTM | 3527 | DD5P604 | 414 | 41.4 | 0.1 | 2 |  |  |  | 18264 | 0 | [8 empty] | 8 | 752.7347 | -613.4225 | 24.51667 | 2.826667 |  | 414 | 372.6 | 0.5499946 | 0.4949951
MD-DD5P-UP2 | [0/±45/0]S | 37 | UP2 | CoRezyn 63-AX-051 | Knytex D155 (527 gsm) | 72 | Knytex DB120 (393 gsm) | 28 | 0 | 0 | 0 | 3.02 | 24h/20C, 2h/60 C | RTM | 3528 | DD5P613 | 414 | 41.4 | 0.1 | 2 |  |  |  | 8358 | 0 | [8 empty] | 8 | 752.7347 | -613.4225 | 24.51667 | 2.826667 |  | 414 | 372.6 | 0.5499946 | 0.4949951
MD-DD5P-UP2 | [0/±45/0]S | 37 | UP2 | CoRezyn 63-AX-051 | Knytex D155 (527 gsm) | 72 | Knytex DB120 (393 gsm) | 28 | 0 | 0 | 0 | 3.02 | 24h/20C, 2h/60 C | RTM | 3529 | DD5P643 | 241 | 24.1 | 0.1 | 10 |  |  |  | 2668144 | 0 | [8 empty] | 8 | 752.7347 | -613.4225 | 24.51667 | 2.826667 |  | 241 | 216.9 | 0.3201659 | 0.2881493
MD-DD5P-UP2 | [0/±45/0]S | 37 | UP2 | CoRezyn 63-AX-051 | Knytex D155 (527 gsm) | 72 | Knytex DB120 (393 gsm) | 28 | 0 | 0 | 0 | 3.02 | 24h/20C, 2h/60 C | RTM | 3532 | DD5P628 | 241 | 24.1 | 0.1 | 10 |  |  |  | 2823516 | 0 | [8 empty] | 8 | 752.7347 | -613.4225 | 24.51667 | 2.826667 |  | 241 | 216.9 | 0.3201659 | 0.2881493
MD-DD5P-UP2 | [0/±45/0]S | 37 | UP2 | CoRezyn 63-AX-051 | Knytex D155 (527 gsm) | 72 | Knytex DB120 (393 gsm) | 28 | 0 | 0 | 0 | 3.02 | 24h/20C, 2h/60 C | RTM | 3533 | DD5P599 | 241 | 24.1 | 0.1 | 10 |  |  |  | 3554421 | 0 | [8 empty] | 8 | 752.7347 | -613.4225 | 24.51667 | 2.826667 |  | 241 | 216.9 | 0.3201659 | 0.2881493
MD-DD5P-UP2 | [0/±45/0]S | 37 | UP2 | CoRezyn 63-AX-051 | Knytex D155 (527 gsm) | 72 | Knytex DB120 (393 gsm) | 28 | 0 | 0 | 0 | 3.02 | 24h/20C, 2h/60 C | RTM | 3534 | DD5P635 | 310 | 31 | 0.1 | 10 |  |  |  | 594298 | 0 | [8 empty] | 8 | 752.7347 | -613.4225 | 24.51667 | 2.826667 |  | 310 | 279 | 0.4118317 | 0.3706485
MD-DD5P-UP2 | [0/±45/0]S | 37 | UP2 | CoRezyn 63-AX-051 | Knytex D155 (527 gsm) | 72 | Knytex DB120 (393 gsm) | 28 | 0 | 0 | 0 | 3.02 | 24h/20C, 2h/60 C | RTM | 3535 | DD5P634 | 310 | 31 | 0.1 | 10 |  |  |  | 537593 | 0 | [8 empty] | 8 | 752.7347 | -613.4225 | 24.51667 | 2.826667 |  | 310 | 279 | 0.4118317 | 0.3706485
MD-DD5P-UP2 | [0/±45/0]S | 37 | UP2 | CoRezyn 63-AX-051 | Knytex D155 (527 gsm) | 72 | Knytex DB120 (393 gsm) | 28 | 0 | 0 | 0 | 3.02 | 24h/20C, 2h/60 C | RTM | 3536 | DD5P631 | 310 | 31 | 0.1 | 10 |  |  |  | 252317 | 0 | [8 empty] | 8 | 752.7347 | -613.4225 | 24.51667 | 2.826667 |  | 310 | 279 | 0.4118317 | 0.3706485
MD-DD5P-UP2 | [0/±45/0]S | 37 | UP2 | CoRezyn 63-AX-051 | Knytex D155 (527 gsm) | 72 | Knytex DB120 (393 gsm) | 28 | 0 | 0 | 0 | 3.02 | 24h/20C, 2h/60 C | RTM | 3537 | DD5P637 | 310 | 31 | 0.1 | 10 |  |  |  | 296456 | 0 | [8 empty] | 8 | 752.7347 | -613.4225 | 24.51667 | 2.826667 |  | 310 | 279 | 0.4118317 | 0.3706485
MD-DD5P-UP2 | [0/±45/0]S | 37 | UP2 | CoRezyn 63-AX-051 | Knytex D155 (527 gsm) | 72 | Knytex DB120 (393 gsm) | 28 | 0 | 0 | 0 | 3.02 | 24h/20C, 2h/60 C | RTM | 3538 | DD5P636 | 310 | 31 | 0.1 | 10 |  |  |  | 275551 | 0 | [8 empty] | 8 | 752.7347 | -613.4225 | 24.51667 | 2.826667 |  | 310 | 279 | 0.4118317 | 0.3706485
MD-DD5P-UP2 | [0/±45/0]S | 37 | UP2 | CoRezyn 63-AX-051 | Knytex D155 (527 gsm) | 72 | Knytex DB120 (393 gsm) | 28 | 0 | 0 | 0 | 3.02 | 24h/20C, 2h/60 C | RTM | 3539 | DD5P627 | 310 | 31 | 0.1 | 10 |  |  |  | 261531 | 0 | [8 empty] | 8 | 752.7347 | -613.4225 | 24.51667 | 2.826667 |  | 310 | 279 | 0.4118317 | 0.3706485
MD-DD5P-UP2 | [0/±45/0]S | 37 | UP2 | CoRezyn 63-AX-051 | Knytex D155 (527 gsm) | 72 | Knytex DB120 (393 gsm) | 28 | 0 | 0 | 0 | 3.02 | 24h/20C, 2h/60 C | RTM | 3540 | DD5P638 | 310 | 31 | 0.1 | 5 |  |  |  | 379674 | 0 | [8 empty] | 8 | 752.7347 | -613.4225 | 24.51667 | 2.826667 |  | 310 | 279 | 0.4118317 | 0.3706485
MD-DD5P-UP2 | [0/±45/0]S | 37 | UP2 | CoRezyn 63-AX-051 | Knytex D155 (527 gsm) | 72 | Knytex DB120 (393 gsm) | 28 | 0 | 0 | 0 | 3.02 | 24h/20C, 2h/60 C | RTM | 3541 | DD5P629 | 310 | 31 | 0.1 | 5 |  |  |  | 240098 | 0 | [8 empty] | 8 | 752.7347 | -613.4225 | 24.51667 | 2.826667 |  | 310 | 279 | 0.4118317 | 0.3706485
MD-DD5P-UP2 | [0/±45/0]S | 37 | UP2 | CoRezyn 63-AX-051 | Knytex D155 (527 gsm) | 72 | Knytex DB120 (393 gsm) | 28 | 0 | 0 | 0 | 3.02 | 24h/20C, 2h/60 C | RTM | 3542 | DD5P642 | 310 | 31 | 0.1 | 5 |  |  |  | 458684 | 0 | [8 empty] | 8 | 752.7347 | -613.4225 | 24.51667 | 2.826667 |  | 310 | 279 | 0.4118317 | 0.3706485
MD-DD5P-UP2 | [0/±45/0]S | 37 | UP2 | CoRezyn 63-AX-051 | Knytex D155 (527 gsm) | 72 | Knytex DB120 (393 gsm) | 28 | 0 | 0 | 0 | 3.02 | 24h/20C, 2h/60 C | RTM | 3543 | DD5P570 | 310 | 31 | 0.1 | 2 |  |  |  | 304764 | 0 | [8 empty] | 8 | 752.7347 | -613.4225 | 24.51667 | 2.826667 |  | 310 | 279 | 0.4118317 | 0.3706485
MD-DD5P-UP2 | [0/±45/0]S | 37 | UP2 | CoRezyn 63-AX-051 | Knytex D155 (527 gsm) | 72 | Knytex DB120 (393 gsm) | 28 | 0 | 0 | 0 | 3.02 | 24h/20C, 2h/60 C | RTM | 3544 | DD5P571 | 310 | 31 | 0.1 | 2 |  |  |  | 227372 | 0 | [8 empty] | 8 | 752.7347 | -613.4225 | 24.51667 | 2.826667 |  | 310 | 279 | 0.4118317 | 0.3706485
MD-DD5P-UP2 | [0/±45/0]S | 37 | UP2 | CoRezyn 63-AX-051 | Knytex D155 (527 gsm) | 72 | Knytex DB120 (393 gsm) | 28 | 0 | 0 | 0 | 3.02 | 24h/20C, 2h/60 C | RTM | 3545 | DD5P563 | 310 | 31 | 0.1 | 2 |  |  |  | 247249 | 0 | [8 empty] | 8 | 752.7347 | -613.4225 | 24.51667 | 2.826667 |  | 310 | 279 | 0.4118317 | 0.3706485
MD-DD5P-UP2 | [0/±45/0]S | 37 | UP2 | CoRezyn 63-AX-051 | Knytex D155 (527 gsm) | 72 | Knytex DB120 (393 gsm) | 28 | 0 | 0 | 0 | 3.02 | 24h/20C, 2h/60 C | RTM | 3546 | DD5P633 | 310 | 31 | 0.1 | 20 |  |  |  | 404285 | 0 | [8 empty] | 8 | 752.7347 | -613.4225 | 24.51667 | 2.826667 |  | 310 | 279 | 0.4118317 | 0.3706485
MD-DD5P-UP2 | [0/±45/0]S | 37 | UP2 | CoRezyn 63-AX-051 | Knytex D155 (527 gsm) | 72 | Knytex DB120 (393 gsm) | 28 | 0 | 0 | 0 | 3.02 | 24h/20C, 2h/60 C | RTM | 3547 | DD5P622 | 310 | 31 | 0.1 | 20 |  |  |  | 432281 | 0 | [8 empty] | 8 | 752.7347 | -613.4225 | 24.51667 | 2.826667 |  | 310 | 279 | 0.4118317 | 0.3706485
MD-DD5P-UP2 | [0/±45/0]S | 37 | UP2 | CoRezyn 63-AX-051 | Knytex D155 (527 gsm) | 72 | Knytex DB120 (393 gsm) | 28 | 0 | 0 | 0 | 3.02 | 24h/20C, 2h/60 C | RTM | 3548 | DD5P630 | 310 | 31 | 0.1 | 20 |  |  |  | 731478 | 0 | [8 empty] | 8 | 752.7347 | -613.4225 | 24.51667 | 2.826667 |  | 310 | 279 | 0.4118317 | 0.3706485
MD-DD5P-UP2 | [0/±45/0]S | 37 | UP2 | CoRezyn 63-AX-051 | Knytex D155 (527 gsm) | 72 | Knytex DB120 (393 gsm) | 28 | 0 | 0 | 0 | 3.02 | 24h/20C, 2h/60 C | RTM | 3549 | DD5P620 | 310 | 31 | 0.1 | 2 |  |  |  | 196929 | 0 | [8 empty] | 8 | 752.7347 | -613.4225 | 24.51667 | 2.826667 |  | 310 | 279 | 0.4118317 | 0.3706485
MD-DD5P-UP2 | [0/±45/0]S | 37 | UP2 | CoRezyn 63-AX-051 | Knytex D155 (527 gsm) | 72 | Knytex DB120 (393 gsm) | 28 | 0 | 0 | 0 | 3.02 | 24h/20C, 2h/60 C | RTM | 3550 | DD5P623 | 310 | 31 | 0.1 | 30 |  |  |  | 59971 | 0 | [8 empty] | 8 | 752.7347 | -613.4225 | 24.51667 | 2.826667 |  | 310 | 279 | 0.4118317 | 0.3706485
MD-DD5P-UP2 | [0/±45/0]S | 37 | UP2 | CoRezyn 63-AX-051 | Knytex D155 (527 gsm) | 72 | Knytex DB120 (393 gsm) | 28 | 0 | 0 | 0 | 3.02 | 24h/20C, 2h/60 C | RTM | 3554 | DD5P509 | 310 | 31 | 0.1 | 1 | 25.6 | 1.21 | 0.121 | 284133 | 0 | [8 empty] | 22 | 752.7347 | -613.4225 | 24.51667 | 2.826667 |  | 310 | 279 | 0.4118317 | 0.3706485
MD-DD5P-UP2 | [0/±45/0]S | 37 | UP2 | CoRezyn 63-AX-051 | Knytex D155 (527 gsm) | 72 | Knytex DB120 (393 gsm) | 28 | 0 | 0 | 0 | 3.02 | 24h/20C, 2h/60 C | RTM | 3555 | DD5P580 | 310 | 31 | 0.1 | 1 |  |  |  | 213190 | 0 | [8 empty] | 22 | 752.7347 | -613.4225 | 24.51667 | 2.826667 |  | 310 | 279 | 0.4118317 | 0.3706485
MD-DD5P-UP2 | [0/±45/0]S | 37 | UP2 | CoRezyn 63-AX-051 | Knytex D155 (527 gsm) | 72 | Knytex DB120 (393 gsm) | 28 | 0 | 0 | 0 | 3.02 | 24h/20C, 2h/60 C | RTM | 3556 | DD5P581 | 310 | 31 | 0.1 | 1 |  |  |  | 198210 | 0 | [8 empty] | 22 | 752.7347 | -613.4225 | 24.51667 | 2.826667 |  | 310 | 279 | 0.4118317 | 0.3706485
MD-DD5P-UP2 | [90/±45/90]S | 37 | UP2 | CoRezyn 63-AX-051 | 0 | 0 | Knytex DB120 (393 gsm) | 28 | Knytex D155 (527 gsm) | 72 | 0 | 3.02 | 24h/20C, 2h/60 C | RTM | 3856 | DD5P604T | 24 | 2.4 | 0.1 | 10 | 8.46 | 0.29 | 0.029 | 3846149 | 0 | [8 empty] | 25 | 60.16667 | -155.1667 | 9.006667 | 0.965 |  | 24 | 21.6 | 0.398892 | 0.3590028
MD-DD5P-UP2 | [90/±45/90]S | 37 | UP2 | CoRezyn 63-AX-051 | 0 | 0 | Knytex DB120 (393 gsm) | 28 | Knytex D155 (527 gsm) | 72 | 0 | 3.02 | 24h/20C, 2h/60 C | RTM | 3857 | DD5P605T | 31 | 3.1 | 0.1 | 5 | 8.62 | 0.45 | 0.045 | 160829 | 0 | [8 empty] | 25 | 60.16667 | -155.1667 | 9.006667 | 0.965 |  | 31 | 27.9 | 0.5152355 | 0.4637119
MD-DD5P-UP2 | [90/±45/90]S | 37 | UP2 | CoRezyn 63-AX-051 | 0 | 0 | Knytex DB120 (393 gsm) | 28 | Knytex D155 (527 gsm) | 72 | 0 | 3.02 | 24h/20C, 2h/60 C | RTM | 3858 | DD5P606T | 31 | 3.1 | 0.1 | 5 | 8.33 | 0.48 | 0.048 | 84821 | 0 | [8 empty] | 25 | 60.16667 | -155.1667 | 9.006667 | 0.965 |  | 31 | 27.9 | 0.5152355 | 0.4637119
MD-DD5P-UP2 | [90/±45/90]S | 37 | UP2 | CoRezyn 63-AX-051 | 0 | 0 | Knytex DB120 (393 gsm) | 28 | Knytex D155 (527 gsm) | 72 | 0 | 3.02 | 24h/20C, 2h/60 C | RTM | 3859 | DD5P607T | 35 | 3.5 | 0.1 | 5 | 9.2 | 0.57 | 0.057 | 39239 | 0 | [8 empty] | 25 | 60.16667 | -155.1667 | 9.006667 | 0.965 |  | 35 | 31.5 | 0.5817175 | 0.5235457
MD-DD5P-UP2 | [90/±45/90]S | 37 | UP2 | CoRezyn 63-AX-051 | 0 | 0 | Knytex DB120 (393 gsm) | 28 | Knytex D155 (527 gsm) | 72 | 0 | 3.02 | 24h/20C, 2h/60 C | RTM | 3860 | DD5P608T | 31 | 3.1 | 0.1 | 5 | 8.61 | 0.5 | 0.05 | 105856 | 0 | [8 empty] | 25 | 60.16667 | -155.1667 | 9.006667 | 0.965 |  | 31 | 27.9 | 0.5152355 | 0.4637119
MD-DD5P-UP2 | [90/±45/90]S | 37 | UP2 | CoRezyn 63-AX-051 | 0 | 0 | Knytex DB120 (393 gsm) | 28 | Knytex D155 (527 gsm) | 72 | 0 | 3.02 | 24h/20C, 2h/60 C | RTM | 3861 | DD5P609T | 28 | 2.8 | 0.1 | 5 | 8.33 | 0.33 | 0.033 | 329077 | 0 | [8 empty] | 25 | 60.16667 | -155.1667 | 9.006667 | 0.965 |  | 28 | 25.2 | 0.465374 | 0.4188366
MD-DD5P-UP2 | [90/±45/90]S | 37 | UP2 | CoRezyn 63-AX-051 | 0 | 0 | Knytex DB120 (393 gsm) | 28 | Knytex D155 (527 gsm) | 72 | 0 | 3.02 | 24h/20C, 2h/60 C | RTM | 3862 | DD5P610T | 35 | 3.5 | 0.1 | 5 | 8.67 | 0.54 | 0.054 | 25383 | 0 | [8 empty] | 25 | 60.16667 | -155.1667 | 9.006667 | 0.965 |  | 35 | 31.5 | 0.5817175 | 0.5235457
MD-DD5P-UP2 | [90/±45/90]S | 37 | UP2 | CoRezyn 63-AX-051 | 0 | 0 | Knytex DB120 (393 gsm) | 28 | Knytex D155 (527 gsm) | 72 | 0 | 3.02 | 24h/20C, 2h/60 C | RTM | 3863 | DD5P611T | 35 | 3.5 | 0.1 | 5 | 8.63 | 0.65 | 0.065 | 39867 | 0 | [8 empty] | 25 | 60.16667 | -155.1667 | 9.006667 | 0.965 |  | 35 | 31.5 | 0.5817175 | 0.5235457
MD-DD5P-UP2 | [90/±45/90]S | 37 | UP2 | CoRezyn 63-AX-051 | 0 | 0 | Knytex DB120 (393 gsm) | 28 | Knytex D155 (527 gsm) | 72 | 0 | 3.02 | 24h/20C, 2h/60 C | RTM | 3864 | DD5P617T | 38 | 3.8 | 0.1 | 2 | 8.73 | 1.1 | 0.11 | 4765 | 0 | [8 empty] | 25 | 60.16667 | -155.1667 | 9.006667 | 0.965 |  | 38 | 34.2 | 0.6315789 | 0.5684211
MD-DD5P-UP2 | [90/±45/90]S | 37 | UP2 | CoRezyn 63-AX-051 | 0 | 0 | Knytex DB120 (393 gsm) | 28 | Knytex D155 (527 gsm) | 72 | 0 | 3.02 | 24h/20C, 2h/60 C | RTM | 3865 | DD5P612T | 38 | 3.8 | 0.1 | 2 | 9.05 | 1.09 | 0.109 | 10816 | 0 | [8 empty] | 25 | 60.16667 | -155.1667 | 9.006667 | 0.965 |  | 38 | 34.2 | 0.6315789 | 0.5684211
MD-DD5P-UP2 | [90/±45/90]S | 37 | UP2 | CoRezyn 63-AX-051 | 0 | 0 | Knytex DB120 (393 gsm) | 28 | Knytex D155 (527 gsm) | 72 | 0 | 3.02 | 24h/20C, 2h/60 C | RTM | 3866 | DD5P615T | 41 | 4.1 | 0.1 | 2 | 8.93 | 1.25 | 0.125 | 7778 | 0 | [8 empty] | 25 | 60.16667 | -155.1667 | 9.006667 | 0.965 |  | 41 | 36.9 | 0.6814404 | 0.6132964
MD-DD5P-UP2 | [90/±45/90]S | 37 | UP2 | CoRezyn 63-AX-051 | 0 | 0 | Knytex DB120 (393 gsm) | 28 | Knytex D155 (527 gsm) | 72 | 0 | 3.02 | 24h/20C, 2h/60 C | RTM | 3867 | DD5P614T | 28 | 2.8 | 0.1 | 5 | 9.37 | 0.32 | 0.032 | 4025994 | 0 | [8 empty] | 25 | 60.16667 | -155.1667 | 9.006667 | 0.965 |  | 28 | 25.2 | 0.465374 | 0.4188366
MD-DD5P-UP2 | [90/±45/90]S | 37 | UP2 | CoRezyn 63-AX-051 | 0 | 0 | Knytex DB120 (393 gsm) | 28 | Knytex D155 (527 gsm) | 72 | 0 | 3.02 | 24h/20C, 2h/60 C | RTM | 3868 | DD5P616T | 28 | 2.8 | 0.1 | 7 | 8.84 | 0.34 | 0.034 | 930682 | 0 | [8 empty] | 25 | 60.16667 | -155.1667 | 9.006667 | 0.965 |  | 28 | 25.2 | 0.465374 | 0.4188366
MD-DD5P-UP2 | [90/±45/90]S | 37 | UP2 | CoRezyn 63-AX-051 | 0 | 0 | Knytex DB120 (393 gsm) | 28 | Knytex D155 (527 gsm) | 72 | 0 | 3.02 | 24h/20C, 2h/60 C | RTM | 3869 | DD5P613T | 38 | 3.8 | 0.1 | 4 | 8.4 |  |  | 9712 | 0 | [8 empty] | 25 | 60.16667 | -155.1667 | 9.006667 | 0.965 |  | 38 | 34.2 | 0.6315789 | 0.5684211
MD-DD5P-UP2 | [0/±45/0]S | 37 | UP2 | CoRezyn 63-AX-051 | Knytex D155 (527 gsm) | 72 | Knytex DB120 (393 gsm) | 28 | 0 | 0 | 0 | 3.02 | 24h/20C, 2h/60 C | RTM | 3982 | DD5P661 | 207 | 20.7 | 0.1 | 25 |  |  |  | 8672644 | 0 | [8 empty] | 8 | 752.7347 | -613.4225 | 24.51667 | 2.826667 |  | 207 | 186.3 | 0.2749973 | 0.2474976
MD-DD5P-UP2 | [0/±45/0]S | 37 | UP2 | CoRezyn 63-AX-051 | Knytex D155 (527 gsm) | 72 | Knytex DB120 (393 gsm) | 28 | 0 | 0 | 0 | 3.02 | 24h/20C, 2h/60 C | RTM | 3983 | DD5P632 | 207 | 20.7 | 0.1 | 25 |  |  |  | 9754976 | 0 | [8 empty] | 8 | 752.7347 | -613.4225 | 24.51667 | 2.826667 |  | 207 | 186.3 | 0.2749973 | 0.2474976
MD-DD5P-UP2 | [0/±45/0]S | 37 | UP2 | CoRezyn 63-AX-051 | Knytex D155 (527 gsm) | 72 | Knytex DB120 (393 gsm) | 28 | 0 | 0 | 0 | 3.02 | 24h/20C, 2h/60 C | RTM | 3984 | DD5P660 | 207 | 20.7 | 0.1 | 25 |  |  |  | 11452158 | 0 | [8 empty] | 8 | 752.7347 | -613.4225 | 24.51667 | 2.826667 |  | 207 | 186.3 | 0.2749973 | 0.2474976
MD-DD5P-UP2 | [0/±45/0]S | 37 | UP2 | CoRezyn 63-AX-051 | Knytex D155 (527 gsm) | 72 | Knytex DB120 (393 gsm) | 28 | 0 | 0 | 0 | 3.02 | 24h/20C, 2h/60 C | RTM | 3985 | DD5P664 | 172 | 17.2 | 0.1 | 60 |  |  |  | 112139744 | 1 | [8 empty] | 8 | 752.7347 | -613.4225 | 24.51667 | 2.826667 |  | 172 | 154.8 | 0.2285002 | 0.2056501
MD-DD5P-UP2 | [0/±45/0]S | 37 | UP2 | CoRezyn 63-AX-051 | Knytex D155 (527 gsm) | 72 | Knytex DB120 (393 gsm) | 28 | 0 | 0 | 0 | 3.02 | 24h/20C, 2h/60 C | RTM | 3986 | DD5P641 | 172 | 17.2 | 0.1 | 60 |  |  |  | 78244896 | 0 | [8 empty] | 8 | 752.7347 | -613.4225 | 24.51667 | 2.826667 |  | 172 | 154.8 | 0.2285002 | 0.2056501
MD-DD5P-UP2 | [0/±45/0]S | 37 | UP2 | CoRezyn 63-AX-051 | Knytex D155 (527 gsm) | 72 | Knytex DB120 (393 gsm) | 28 | 0 | 0 | 0 | 3.02 | 24h/20C, 2h/60 C | RTM | 3987 | DD5P639 | 172 | 17.2 | 0.1 | 60 |  |  |  | 110000000 | 1 | [8 empty] | 8 | 752.7347 | -613.4225 | 24.51667 | 2.826667 |  | 172 | 154.8 | 0.2285002 | 0.2056501
MD-DD5P-UP2 | [0/±45/0]S | 37 | UP2 | CoRezyn 63-AX-051 | Knytex D155 (527 gsm) | 72 | Knytex DB120 (393 gsm) | 28 | 0 | 0 | 0 | 3.02 | 24h/20C, 2h/60 C | RTM | 3988 | DD5P674 | 138 | -138 | -1 | 15 |  |  |  | 6276710 | 0 | [8 empty] | 8 | 752.7347 | -613.4225 | 24.51667 | 2.826667 |  | 138 | 276 | 0.1833315 | 0.3666631
MD-DD5P-UP2 | [0/±45/0]S | 37 | UP2 | CoRezyn 63-AX-051 | Knytex D155 (527 gsm) | 72 | Knytex DB120 (393 gsm) | 28 | 0 | 0 | 0 | 3.02 | 24h/20C, 2h/60 C | RTM | 3989 | DD5P670 | 138 | -138 | -1 | 15 |  |  |  | 3601668 | 0 | [8 empty] | 8 | 752.7347 | -613.4225 | 24.51667 | 2.826667 |  | 138 | 276 | 0.1833315 | 0.3666631
MD-DD5P-UP2 | [0/±45/0]S | 37 | UP2 | CoRezyn 63-AX-051 | Knytex D155 (527 gsm) | 72 | Knytex DB120 (393 gsm) | 28 | 0 | 0 | 0 | 3.02 | 24h/20C, 2h/60 C | RTM | 3990 | DD5P671 | 138 | -138 | -1 | 15 |  |  |  | 6071355 | 0 | [8 empty] | 8 | 752.7347 | -613.4225 | 24.51667 | 2.826667 |  | 138 | 276 | 0.1833315 | 0.3666631
MD-DD5P-UP2 | [0/±45/0]S | 37 | UP2 | CoRezyn 63-AX-051 | Knytex D155 (527 gsm) | 72 | Knytex DB120 (393 gsm) | 28 | 0 | 0 | 0 | 3.02 | 24h/20C, 2h/60 C | RTM | 4016 | DD5P662 | 103 | -103 | -1 | 30 |  |  |  | 100000000 | 1 | [8 empty] | 8 | 752.7347 | -613.4225 | 24.51667 | 2.826667 |  | 103 | 206 | 0.1368344 | 0.2736688
MD-DD5P-UP2 | [0/±45/0]S | 37 | UP2 | CoRezyn 63-AX-051 | Knytex D155 (527 gsm) | 72 | Knytex DB120 (393 gsm) | 28 | 0 | 0 | 0 | 3.02 | 24h/20C, 2h/60 C | RTM | 4017 | DD5P677 | 121 | -121 | -1 | 15 |  |  |  | 18077742 | 0 | [8 empty] | 8 | 752.7347 | -613.4225 | 24.51667 | 2.826667 |  | 121 | 242 | 0.1607472 | 0.3214944
MD-DD5P-UP2 | [0/±45/0]S | 37 | UP2 | CoRezyn 63-AX-051 | Knytex D155 (527 gsm) | 72 | Knytex DB120 (393 gsm) | 28 | 0 | 0 | 0 | 3.02 | 24h/20C, 2h/60 C | RTM | 4018 | DD5P690 | 121 | -121 | -1 | 15 |  |  |  | 32308210 | 0 | [8 empty] | 8 | 752.7347 | -613.4225 | 24.51667 | 2.826667 |  | 121 | 242 | 0.1607472 | 0.3214944
MD-DD5P-UP2 | [0/±45/0]S | 37 | UP2 | CoRezyn 63-AX-051 | Knytex D155 (527 gsm) | 72 | Knytex DB120 (393 gsm) | 28 | 0 | 0 | 0 | 3.02 | 24h/20C, 2h/60 C | RTM | 4120 | DD5P666 | 241 | 121 | 0.5 | 40 |  |  |  | 100000000 | 1 | [8 empty] | 8 | 752.7347 | -613.4225 | 24.51667 | 2.826667 |  | 241 | 120 | 0.3201659 | 0.1594187
MD-DD5P-UP2 | [0/±45/0]S | 37 | UP2 | CoRezyn 63-AX-051 | Knytex D155 (527 gsm) | 72 | Knytex DB120 (393 gsm) | 28 | 0 | 0 | 0 | 3.02 | 24h/20C, 2h/60 C | RTM | 4121 | DD5P675 | 379 | 190 | 0.5 | 10 |  |  |  | 438618 | 0 | [8 empty] | 8 | 752.7347 | -613.4225 | 24.51667 | 2.826667 |  | 379 | 189 | 0.5034975 | 0.2510845
MD-DD5P-UP2 | [0/±45/0]S | 37 | UP2 | CoRezyn 63-AX-051 | Knytex D155 (527 gsm) | 72 | Knytex DB120 (393 gsm) | 28 | 0 | 0 | 0 | 3.02 | 24h/20C, 2h/60 C | RTM | 4122 | DD5P672 | 379 | 190 | 0.5 | 10 |  |  |  | 610270 | 0 | [8 empty] | 8 | 752.7347 | -613.4225 | 24.51667 | 2.826667 |  | 379 | 189 | 0.5034975 | 0.2510845
MD-DD5P-UP2 | [0/±45/0]S | 37 | UP2 | CoRezyn 63-AX-051 | Knytex D155 (527 gsm) | 72 | Knytex DB120 (393 gsm) | 28 | 0 | 0 | 0 | 3.02 | 24h/20C, 2h/60 C | RTM | 4123 | DD5P667 | 379 | 190 | 0.5 | 10 |  |  |  | 297323 | 0 | [8 empty] | 8 | 752.7347 | -613.4225 | 24.51667 | 2.826667 |  | 379 | 189 | 0.5034975 | 0.2510845
MD-DD5P-UP2 | [0/±45/0]S | 37 | UP2 | CoRezyn 63-AX-051 | Knytex D155 (527 gsm) | 72 | Knytex DB120 (393 gsm) | 28 | 0 | 0 | 0 | 3.02 | 24h/20C, 2h/60 C | RTM | 4124 | DD5P673 | 310 | 155 | 0.5 | 30 |  |  |  | 13320248 | 0 | [8 empty] | 8 | 752.7347 | -613.4225 | 24.51667 | 2.826667 |  | 310 | 155 | 0.4118317 | 0.2059158
MD-DD5P-UP2 | [0/±45/0]S | 37 | UP2 | CoRezyn 63-AX-051 | Knytex D155 (527 gsm) | 72 | Knytex DB120 (393 gsm) | 28 | 0 | 0 | 0 | 3.02 | 24h/20C, 2h/60 C | RTM | 4125 | DD5P669 | 310 | 155 | 0.5 | 40 |  |  |  | 3809795 | 0 | [8 empty] | 8 | 752.7347 | -613.4225 | 24.51667 | 2.826667 |  | 310 | 155 | 0.4118317 | 0.2059158
MD-DD5P-UP2 | [0/±45/0]S | 37 | UP2 | CoRezyn 63-AX-051 | Knytex D155 (527 gsm) | 72 | Knytex DB120 (393 gsm) | 28 | 0 | 0 | 0 | 3.02 | 24h/20C, 2h/60 C | RTM | 4126 | DD5P640 | 310 | 155 | 0.5 | 40 |  |  |  | 8730709 | 0 | [8 empty] | 8 | 752.7347 | -613.4225 | 24.51667 | 2.826667 |  | 310 | 155 | 0.4118317 | 0.2059158
MD-DD5P-UP2 | [0/±45/0]S | 37 | UP2 | CoRezyn 63-AX-051 | Knytex D155 (527 gsm) | 72 | Knytex DB120 (393 gsm) | 28 | 0 | 0 | 0 | 3.02 | 24h/20C, 2h/60 C | RTM | 4127 | DD5P665 | 276 | 138 | 0.5 | 40 |  |  |  | 30480698 | 0 | [8 empty] | 8 | 752.7347 | -613.4225 | 24.51667 | 2.826667 |  | 276 | 138 | 0.3666631 | 0.1833315
MD-DD5P-UP2 | [0/±45/0]S | 37 | UP2 | CoRezyn 63-AX-051 | Knytex D155 (527 gsm) | 72 | Knytex DB120 (393 gsm) | 28 | 0 | 0 | 0 | 3.02 | 24h/20C, 2h/60 C | RTM | 4128 | DD5P676 | 276 | 138 | 0.5 | 40 |  |  |  | 26841282 | 0 | [8 empty] | 8 | 752.7347 | -613.4225 | 24.51667 | 2.826667 |  | 276 | 138 | 0.3666631 | 0.1833315
MD-DD5P-UP2 | [0/±45/0]S | 37 | UP2 | CoRezyn 63-AX-051 | Knytex D155 (527 gsm) | 72 | Knytex DB120 (393 gsm) | 28 | 0 | 0 | 0 | 3.02 | 24h/20C, 2h/60 C | RTM | 4129 | DD5P700 | 276 | 138 | 0.5 | 50 |  |  |  | 47918327 | 0 | [8 empty] | 8 | 752.7347 | -613.4225 | 24.51667 | 2.826667 |  | 276 | 138 | 0.3666631 | 0.1833315
MD-DD5P-UP2 | [0/±45/0]S | 37 | UP2 | CoRezyn 63-AX-051 | Knytex D155 (527 gsm) | 72 | Knytex DB120 (393 gsm) | 28 | 0 | 0 | 0 | 3.02 | 24h/20C, 2h/60 C | RTM | 4859 | DD59801 | -31 | -310 | 10 | 10 |  |  |  | 2747477 | 0 | [8 empty] | 25 | 752.7347 | -613.4225 | 24.51667 | 2.826667 |  | -310 | 279 | -0.5053613 | 0.4548252
MD-DD5P-UP2 | [0/±45/0]S | 37 | UP2 | CoRezyn 63-AX-051 | Knytex D155 (527 gsm) | 72 | Knytex DB120 (393 gsm) | 28 | 0 | 0 | 0 | 3.02 | 24h/20C, 2h/60 C | RTM | 4860 | DD5P802 | -31 | -310 | 10 | 10 |  |  |  | 1143005 | 0 | [8 empty] | 25 | 752.7347 | -613.4225 | 24.51667 | 2.826667 |  | -310 | 279 | -0.5053613 | 0.4548252
MD-DD5P-UP2 | [0/±45/0]S | 37 | UP2 | CoRezyn 63-AX-051 | Knytex D155 (527 gsm) | 72 | Knytex DB120 (393 gsm) | 28 | 0 | 0 | 0 | 3.02 | 24h/20C, 2h/60 C | RTM | 4861 | DD5P803 | -31 | -310 | 10 | 10 |  |  |  | 531709 | 0 | [8 empty] | 25 | 752.7347 | -613.4225 | 24.51667 | 2.826667 |  | -310 | 279 | -0.5053613 | 0.4548252
MD-DD5P-UP2 | [0/±45/0]S | 37 | UP2 | CoRezyn 63-AX-051 | Knytex D155 (527 gsm) | 72 | Knytex DB120 (393 gsm) | 28 | 0 | 0 | 0 | 3.02 | 24h/20C, 2h/60 C | RTM |  | DD5P-704 | -20.7 | -207 | 10 | 20 |  |  |  | 1520607 | 0 | [9 empty] | 752.7347 | -613.4225 | 24.51667 | 2.826667 |  | -207 | 186.3 | -0.3374509 | 0.3037058
MD-DD5P-UP2 | [0/±45/0]S | 37 | UP2 | CoRezyn 63-AX-051 | Knytex D155 (527 gsm) | 72 | Knytex DB120 (393 gsm) | 28 | 0 | 0 | 0 | 3.02 | 24h/20C, 2h/60 C | RTM |  | DD5P-678 | -27.6 | -276 | 10 | 40 |  |  |  | 41110 | 0 | [9 empty] | 752.7347 | -613.4225 | 24.51667 | 2.826667 |  | -276 | 248.4 | -0.4499346 | 0.4049411
MD-DD5P-UP2 | [0/±45/0]S | 37 | UP2 | CoRezyn 63-AX-051 | Knytex D155 (527 gsm) | 72 | Knytex DB120 (393 gsm) | 28 | 0 | 0 | 0 | 3.02 | 24h/20C, 2h/60 C | RTM |  | DD5P-702 | -27.6 | -276 | 10 | 20 |  |  |  | 106947 | 0 | [9 empty] | 752.7347 | -613.4225 | 24.51667 | 2.826667 |  | -276 | 248.4 | -0.4499346 | 0.4049411
MD-DD5V-VE1 | [0/±45/0]S | 37 | VE | Derakane 411-C-50 | Knytex D155 (527 gsm) | 72 | Knytex DB120 (393 gsm) | 28 | 0 | 0 | 0 | 3.05 | 24h/20C, 2h/60 C | RTM | 1862 | DD5V309 | 483 | 48.3 | 0.1 | 2 | 22.5 | 2.3 | 0.23 | 283 | 0 | [8 empty] | 22 | 674.6667 | -530 | 22.53333 | 3.163333 |  | 483 | 434.7 | 0.7159091 | 0.6443182
MD-DD5V-VE1 | [0/±45/0]S | 37 | VE | Derakane 411-C-50 | Knytex D155 (527 gsm) | 72 | Knytex DB120 (393 gsm) | 28 | 0 | 0 | 0 | 3.05 | 24h/20C, 2h/60 C | RTM | 1863 | DD5V306 | 414 | 41.4 | 0.1 | 4 | 22.1 | 1.89 | 0.189 | 5751 | 0 | [8 empty] | 22 | 674.6667 | -530 | 22.53333 | 3.163333 |  | 414 | 372.6 | 0.6136364 | 0.5522727
MD-DD5V-VE1 | [0/±45/0]S | 37 | VE | Derakane 411-C-50 | Knytex D155 (527 gsm) | 72 | Knytex DB120 (393 gsm) | 28 | 0 | 0 | 0 | 3.05 | 24h/20C, 2h/60 C | RTM | 1864 | DD5V301 | 414 | 41.4 | 0.1 | 2 | 28.3 | 1.66 | 0.166 | 8529 | 0 | [8 empty] | 22 | 674.6667 | -530 | 22.53333 | 3.163333 |  | 414 | 372.6 | 0.6136364 | 0.5522727
MD-DD5V-VE1 | [0/±45/0]S | 37 | VE | Derakane 411-C-50 | Knytex D155 (527 gsm) | 72 | Knytex DB120 (393 gsm) | 28 | 0 | 0 | 0 | 3.05 | 24h/20C, 2h/60 C | RTM | 1865 | DD5V302 | 276 | 27.6 | 0.1 | 10 | 25.8 | 1.08 | 0.108 | 392541 | 0 | [8 empty] | 22 | 674.6667 | -530 | 22.53333 | 3.163333 |  | 276 | 248.4 | 0.4090909 | 0.3681818
MD-DD5V-VE1 | [0/±45/0]S | 37 | VE | Derakane 411-C-50 | Knytex D155 (527 gsm) | 72 | Knytex DB120 (393 gsm) | 28 | 0 | 0 | 0 | 3.05 | 24h/20C, 2h/60 C | RTM | 1866 | DD5V312 | 345 | 34.5 | 0.1 | 5 | 22.9 | 1.56 | 0.156 | 54570 | 0 | [8 empty] | 22 | 674.6667 | -530 | 22.53333 | 3.163333 |  | 345 | 310.5 | 0.5113636 | 0.4602273
MD-DD5V-VE1 | [0/±45/0]S | 37 | VE | Derakane 411-C-50 | Knytex D155 (527 gsm) | 72 | Knytex DB120 (393 gsm) | 28 | 0 | 0 | 0 | 3.05 | 24h/20C, 2h/60 C | RTM | 1867 | DD5V313 | 345 | 34.5 | 0.1 | 5 | 24.3 | 1.46 | 0.146 | 68513 | 0 | [8 empty] | 22 | 674.6667 | -530 | 22.53333 | 3.163333 |  | 345 | 310.5 | 0.5113636 | 0.4602273
MD-DD5V-VE1 | [0/±45/0]S | 37 | VE | Derakane 411-C-50 | Knytex D155 (527 gsm) | 72 | Knytex DB120 (393 gsm) | 28 | 0 | 0 | 0 | 3.05 | 24h/20C, 2h/60 C | RTM | 1868 | DD5V314 | 345 | 34.5 | 0.1 | 5 | 24.2 | 1.52 | 0.152 | 58782 | 0 | [8 empty] | 22 | 674.6667 | -530 | 22.53333 | 3.163333 |  | 345 | 310.5 | 0.5113636 | 0.4602273
MD-DD5V-VE1 | [0/±45/0]S | 37 | VE | Derakane 411-C-50 | Knytex D155 (527 gsm) | 72 | Knytex DB120 (393 gsm) | 28 | 0 | 0 | 0 | 3.05 | 24h/20C, 2h/60 C | RTM | 1869 | DD5V310 | 241 | 24.1 | 0.1 | 15 | 23.4 | 1.02 | 0.102 | 3673144 | 0 | [8 empty] | 22 | 674.6667 | -530 | 22.53333 | 3.163333 |  | 241 | 216.9 | 0.3572134 | 0.3214921
MD-DD5V-VE1 | [0/±45/0]S | 37 | VE | Derakane 411-C-50 | Knytex D155 (527 gsm) | 72 | Knytex DB120 (393 gsm) | 28 | 0 | 0 | 0 | 3.05 | 24h/20C, 2h/60 C | RTM | 1870 | DD5V350 | 276 | 27.6 | 0.1 | 5 | 23 | 1.3 | 0.13 | 618125 | 0 | [8 empty] | 22 | 674.6667 | -530 | 22.53333 | 3.163333 |  | 276 | 248.4 | 0.4090909 | 0.3681818
MD-DD5V-VE1 | [0/±45/0]S | 37 | VE | Derakane 411-C-50 | Knytex D155 (527 gsm) | 72 | Knytex DB120 (393 gsm) | 28 | 0 | 0 | 0 | 3.05 | 24h/20C, 2h/60 C | RTM | 1944 | DD5V329 | -41.4 | -414 | 10 | 5 |  |  |  | 9981 | 0 | [8 empty] | 25 | 674.6667 | -530 | 22.53333 | 3.163333 |  | -414 | 372.6 | -0.7811321 | 0.7030189
MD-DD5V-VE1 | [0/±45/0]S | 37 | VE | Derakane 411-C-50 | Knytex D155 (527 gsm) | 72 | Knytex DB120 (393 gsm) | 28 | 0 | 0 | 0 | 3.05 | 24h/20C, 2h/60 C | RTM | 1945 | DD5V317 | -41.4 | -414 | 10 | 4 |  |  |  | 18310 | 0 | [8 empty] | 25 | 674.6667 | -530 | 22.53333 | 3.163333 |  | -414 | 372.6 | -0.7811321 | 0.7030189
MD-DD5V-VE1 | [0/±45/0]S | 37 | VE | Derakane 411-C-50 | Knytex D155 (527 gsm) | 72 | Knytex DB120 (393 gsm) | 28 | 0 | 0 | 0 | 3.05 | 24h/20C, 2h/60 C | RTM | 1946 | DD5V327 | -41.4 | -414 | 10 | 5 |  |  |  | 11920 | 0 | [8 empty] | 25 | 674.6667 | -530 | 22.53333 | 3.163333 |  | -414 | 372.6 | -0.7811321 | 0.7030189
MD-DD5V-VE1 | [0/±45/0]S | 37 | VE | Derakane 411-C-50 | Knytex D155 (527 gsm) | 72 | Knytex DB120 (393 gsm) | 28 | 0 | 0 | 0 | 3.05 | 24h/20C, 2h/60 C | RTM | 1947 | DD5V325 | -34.5 | -345 | 10 | 10 |  |  |  | 1462167 | 0 | [8 empty] | 25 | 674.6667 | -530 | 22.53333 | 3.163333 |  | -345 | 310.5 | -0.6509434 | 0.5858491
MD-DD5V-VE1 | [0/±45/0]S | 37 | VE | Derakane 411-C-50 | Knytex D155 (527 gsm) | 72 | Knytex DB120 (393 gsm) | 28 | 0 | 0 | 0 | 3.05 | 24h/20C, 2h/60 C | RTM | 1948 | DD5V325 | -34.5 | -345 | 10 | 20 |  |  |  | 943258 | 0 | [8 empty] | 25 | 674.6667 | -530 | 22.53333 | 3.163333 |  | -345 | 310.5 | -0.6509434 | 0.5858491
MD-DD5V-VE1 | [0/±45/0]S | 37 | VE | Derakane 411-C-50 | Knytex D155 (527 gsm) | 72 | Knytex DB120 (393 gsm) | 28 | 0 | 0 | 0 | 3.05 | 24h/20C, 2h/60 C | RTM | 1949 | DD5V319 | -37.9 | -379 | 10 | 5 |  |  |  | 179421 | 0 | [8 empty] | 25 | 674.6667 | -530 | 22.53333 | 3.163333 |  | -379 | 341.1 | -0.7150943 | 0.6435849
MD-DD5V-VE1 | [0/±45/0]S | 37 | VE | Derakane 411-C-50 | Knytex D155 (527 gsm) | 72 | Knytex DB120 (393 gsm) | 28 | 0 | 0 | 0 | 3.05 | 24h/20C, 2h/60 C | RTM | 1950 | DD5V324 | -37.9 | -379 | 10 | 5 |  |  |  | 84516 | 0 | [8 empty] | 25 | 674.6667 | -530 | 22.53333 | 3.163333 |  | -379 | 341.1 | -0.7150943 | 0.6435849
MD-DD5V-VE1 | [0/±45/0]S | 37 | VE | Derakane 411-C-50 | Knytex D155 (527 gsm) | 72 | Knytex DB120 (393 gsm) | 28 | 0 | 0 | 0 | 3.05 | 24h/20C, 2h/60 C | RTM | 1951 | DD5V322 | -37.9 | -379 | 10 | 5 |  |  |  | 73591 | 0 | [8 empty] | 25 | 674.6667 | -530 | 22.53333 | 3.163333 |  | -379 | 341.1 | -0.7150943 | 0.6435849
MD-DD5V-VE1 | [0/±45/0]S | 37 | VE | Derakane 411-C-50 | Knytex D155 (527 gsm) | 72 | Knytex DB120 (393 gsm) | 28 | 0 | 0 | 0 | 3.05 | 24h/20C, 2h/60 C | RTM | 1952 | DD5V321 | -37.9 | -379 | 10 | 5 |  |  |  | 107610 | 0 | [8 empty] | 25 | 674.6667 | -530 | 22.53333 | 3.163333 |  | -379 | 341.1 | -0.7150943 | 0.6435849
MD-DD5V-VE1 | [0/±45/0]S | 37 | VE | Derakane 411-C-50 | Knytex D155 (527 gsm) | 72 | Knytex DB120 (393 gsm) | 28 | 0 | 0 | 0 | 3.05 | 24h/20C, 2h/60 C | RTM | 1972 | DD5V304 | 345 | 34.5 | 0.1 | 5 | 23.9 | 1.44 | 0.144 | 42916 | 0 | [8 empty] | 22 | 674.6667 | -530 | 22.53333 | 3.163333 |  | 345 | 310.5 | 0.5113636 | 0.4602273
MD-DD5V2-VE2 | [0/±45/0]S | 37 | VE | Derakane 8084 | Knytex D155 (527 gsm) | 72 | Knytex DB120 (393 gsm) | 28 | 0 | 0 | 0 | 3.05 | 24h/20C, 2h/60 C | RTM | 4367 | DD5V2101 | 276 | 27.6 | 0.1 | 10 |  |  |  | 3326186 | 0 | [8 empty] | 22 | 712.9048 | -541.8788 | 22.43333 | 3.333333 |  | 276 | 248.4 | 0.3871485 | 0.3484336
MD-DD5V2-VE2 | [0/±45/0]S | 37 | VE | Derakane 8084 | Knytex D155 (527 gsm) | 72 | Knytex DB120 (393 gsm) | 28 | 0 | 0 | 0 | 3.05 | 24h/20C, 2h/60 C | RTM | 4368 | DD5V2102 | 414 | 41.4 | 0.1 | 4 | 21.4 | 1.94 | 0.194 | 20070 | 0 | [8 empty] | 22 | 712.9048 | -541.8788 | 22.43333 | 3.333333 |  | 414 | 372.6 | 0.5807227 | 0.5226505
MD-DD5V2-VE2 | [0/±45/0]S | 37 | VE | Derakane 8084 | Knytex D155 (527 gsm) | 72 | Knytex DB120 (393 gsm) | 28 | 0 | 0 | 0 | 3.05 | 24h/20C, 2h/60 C | RTM | 4369 | DD5V2103 | 414 | 41.4 | 0.1 | 3 | 22.9 | 1.89 | 0.189 | 35015 | 0 | [8 empty] | 22 | 712.9048 | -541.8788 | 22.43333 | 3.333333 |  | 414 | 372.6 | 0.5807227 | 0.5226505
MD-DD5V2-VE2 | [0/±45/0]S | 37 | VE | Derakane 8084 | Knytex D155 (527 gsm) | 72 | Knytex DB120 (393 gsm) | 28 | 0 | 0 | 0 | 3.05 | 24h/20C, 2h/60 C | RTM | 4370 | DD5V2114 | 345 | 34.5 | 0.1 | 5 | 21.6 | 1.61 | 0.161 | 454290 | 0 | [8 empty] | 22 | 712.9048 | -541.8788 | 22.43333 | 3.333333 |  | 345 | 310.5 | 0.4839356 | 0.435542
MD-DD5V2-VE2 | [0/±45/0]S | 37 | VE | Derakane 8084 | Knytex D155 (527 gsm) | 72 | Knytex DB120 (393 gsm) | 28 | 0 | 0 | 0 | 3.05 | 24h/20C, 2h/60 C | RTM | 4371 | DD5V2110 | 345 | 34.5 | 0.1 | 5 | 23.2 | 1.53 | 0.153 | 228519 | 0 | [8 empty] | 22 | 712.9048 | -541.8788 | 22.43333 | 3.333333 |  | 345 | 310.5 | 0.4839356 | 0.435542
MD-DD5V2-VE2 | [0/±45/0]S | 37 | VE | Derakane 8084 | Knytex D155 (527 gsm) | 72 | Knytex DB120 (393 gsm) | 28 | 0 | 0 | 0 | 3.05 | 24h/20C, 2h/60 C | RTM | 4372 | DD5V2112 | 345 | 34.5 | 0.1 | 5 | 22.2 | 1.62 | 0.162 | 375206 | 0 | [8 empty] | 22 | 712.9048 | -541.8788 | 22.43333 | 3.333333 |  | 345 | 310.5 | 0.4839356 | 0.435542
MD-DD5V2-VE2 | [0/±45/0]S | 37 | VE | Derakane 8084 | Knytex D155 (527 gsm) | 72 | Knytex DB120 (393 gsm) | 28 | 0 | 0 | 0 | 3.05 | 24h/20C, 2h/60 C | RTM | 4373 | DD5V2113 | 414 | 41.4 | 0.1 | 4 |  | 1.89 | 0.189 | 18445 | 0 | [8 empty] | 22 | 712.9048 | -541.8788 | 22.43333 | 3.333333 |  | 414 | 372.6 | 0.5807227 | 0.5226505
MD-DD5V2-VE2 | [0/±45/0]S | 37 | VE | Derakane 8084 | Knytex D155 (527 gsm) | 72 | Knytex DB120 (393 gsm) | 28 | 0 | 0 | 0 | 3.05 | 24h/20C, 2h/60 C | RTM | 4377 | DD5V2115 | 276 | 27.6 | 0.1 | 7 | 22.5 | 1.25 | 0.125 | 3738875 | 0 | [8 empty] | 22 | 712.9048 | -541.8788 | 22.43333 | 3.333333 |  | 276 | 248.4 | 0.3871485 | 0.3484336
MD-DD5V2-VE2 | [0/±45/0]S | 37 | VE | Derakane 8084 | Knytex D155 (527 gsm) | 72 | Knytex DB120 (393 gsm) | 28 | 0 | 0 | 0 | 3.05 | 24h/20C, 2h/60 C | RTM | 4381 | DD5V2157 | -41.4 | -414 | 10 | 6 |  |  |  | 366453 | 0 | [8 empty] | 25 | 712.9048 | -541.8788 | 22.43333 | 3.333333 |  | -414 | 372.6 | -0.7640085 | 0.6876077
MD-DD5V2-VE2 | [0/±45/0]S | 37 | VE | Derakane 8084 | Knytex D155 (527 gsm) | 72 | Knytex DB120 (393 gsm) | 28 | 0 | 0 | 0 | 3.05 | 24h/20C, 2h/60 C | RTM | 4382 | DD5V2151 | -41.4 | -414 | 10 | 6 |  |  |  | 122340 | 0 | [8 empty] | 25 | 712.9048 | -541.8788 | 22.43333 | 3.333333 |  | -414 | 372.6 | -0.7640085 | 0.6876077
MD-DD5V2-VE2 | [0/±45/0]S | 37 | VE | Derakane 8084 | Knytex D155 (527 gsm) | 72 | Knytex DB120 (393 gsm) | 28 | 0 | 0 | 0 | 3.05 | 24h/20C, 2h/60 C | RTM | 4383 | DD5V2158 | -41.4 | -414 | 10 | 5 |  |  |  | 63740 | 0 | [8 empty] | 25 | 712.9048 | -541.8788 | 22.43333 | 3.333333 |  | -414 | 372.6 | -0.7640085 | 0.6876077
MD-DD5V2-VE2 | [0/±45/0]S | 37 | VE | Derakane 8084 | Knytex D155 (527 gsm) | 72 | Knytex DB120 (393 gsm) | 28 | 0 | 0 | 0 | 3.05 | 24h/20C, 2h/60 C | RTM | 4384 | DD5V2155 | -44.8 | -448 | 10 | 2 |  |  |  | 4337 | 0 | [8 empty] | 25 | 712.9048 | -541.8788 | 22.43333 | 3.333333 |  | -448 | 403.2 | -0.8267532 | 0.7440778
MD-DD5V2-VE2 | [0/±45/0]S | 37 | VE | Derakane 8084 | Knytex D155 (527 gsm) | 72 | Knytex DB120 (393 gsm) | 28 | 0 | 0 | 0 | 3.05 | 24h/20C, 2h/60 C | RTM | 4385 | DD5V2152 | -44.8 | -448 | 10 | 3 |  |  |  | 11119 | 0 | [8 empty] | 25 | 712.9048 | -541.8788 | 22.43333 | 3.333333 |  | -448 | 403.2 | -0.8267532 | 0.7440778
MD-DD5V2-VE2 | [0/±45/0]S | 37 | VE | Derakane 8084 | Knytex D155 (527 gsm) | 72 | Knytex DB120 (393 gsm) | 28 | 0 | 0 | 0 | 3.05 | 24h/20C, 2h/60 C | RTM | 4386 | DD5V2154 | -44.8 | -448 | 10 | 3 |  |  |  | 12549 | 0 | [8 empty] | 25 | 712.9048 | -541.8788 | 22.43333 | 3.333333 |  | -448 | 403.2 | -0.8267532 | 0.7440778
MD-DD5V2-VE2 | [0/±45/0]S | 37 | VE | Derakane 8084 | Knytex D155 (527 gsm) | 72 | Knytex DB120 (393 gsm) | 28 | 0 | 0 | 0 | 3.05 | 24h/20C, 2h/60 C | RTM | 4387 | DD5V2170 | -37.9 | -379 | 10 | 5 |  |  |  | 783925 | 0 | [8 empty] | 25 | 712.9048 | -541.8788 | 22.43333 | 3.333333 |  | -379 | 341.1 | -0.6994184 | 0.6294766
MD-DD5V2-VE2 | [0/±45/0]S | 37 | VE | Derakane 8084 | Knytex D155 (527 gsm) | 72 | Knytex DB120 (393 gsm) | 28 | 0 | 0 | 0 | 3.05 | 24h/20C, 2h/60 C | RTM | 4388 | DD5V2160 | -37.9 | -379 | 10 | 6 |  |  |  | 91821 | 0 | [8 empty] | 25 | 712.9048 | -541.8788 | 22.43333 | 3.333333 |  | -379 | 341.1 | -0.6994184 | 0.6294766
MD-DD5V2-VE2 | [0/±45/0]S | 37 | VE | Derakane 8084 | Knytex D155 (527 gsm) | 72 | Knytex DB120 (393 gsm) | 28 | 0 | 0 | 0 | 3.05 | 24h/20C, 2h/60 C | RTM | 4389 | DD5V2161 | 345 | -345 | -1 | 1 |  |  |  | 765 | 0 | [8 empty] | 25 | 712.9048 | -541.8788 | 22.43333 | 3.333333 |  | 345 | 690 | 0.4839356 | 0.9678712
MD-DD5V2-VE2 | [0/±45/0]S | 37 | VE | Derakane 8084 | Knytex D155 (527 gsm) | 72 | Knytex DB120 (393 gsm) | 28 | 0 | 0 | 0 | 3.05 | 24h/20C, 2h/60 C | RTM | 4390 | DD5V2162 | 345 | -345 | -1 | 1 |  |  |  | 549 | 0 | [8 empty] | 25 | 712.9048 | -541.8788 | 22.43333 | 3.333333 |  | 345 | 690 | 0.4839356 | 0.9678712
MD-DD5V2-VE2 | [0/±45/0]S | 37 | VE | Derakane 8084 | Knytex D155 (527 gsm) | 72 | Knytex DB120 (393 gsm) | 28 | 0 | 0 | 0 | 3.05 | 24h/20C, 2h/60 C | RTM | 4391 | DD5V2168 | 345 | -345 | -1 | 1 |  |  |  | 984 | 0 | [8 empty] | 25 | 712.9048 | -541.8788 | 22.43333 | 3.333333 |  | 345 | 690 | 0.4839356 | 0.9678712
MD-DD5V2-VE2 | [0/±45/0]S | 37 | VE | Derakane 8084 | Knytex D155 (527 gsm) | 72 | Knytex DB120 (393 gsm) | 28 | 0 | 0 | 0 | 3.05 | 24h/20C, 2h/60 C | RTM | 4392 | DD5V2167 | 310 | -310 | -1 | 2 |  |  |  | 1675 | 0 | [8 empty] | 25 | 712.9048 | -541.8788 | 22.43333 | 3.333333 |  | 310 | 620 | 0.4348407 | 0.8696814
MD-DD5V2-VE2 | [0/±45/0]S | 37 | VE | Derakane 8084 | Knytex D155 (527 gsm) | 72 | Knytex DB120 (393 gsm) | 28 | 0 | 0 | 0 | 3.05 | 24h/20C, 2h/60 C | RTM | 4393 | DD5V2166 | 310 | -310 | -1 | 1 |  |  |  | 1463 | 0 | [8 empty] | 25 | 712.9048 | -541.8788 | 22.43333 | 3.333333 |  | 310 | 620 | 0.4348407 | 0.8696814
MD-DD5V2-VE2 | [0/±45/0]S | 37 | VE | Derakane 8084 | Knytex D155 (527 gsm) | 72 | Knytex DB120 (393 gsm) | 28 | 0 | 0 | 0 | 3.05 | 24h/20C, 2h/60 C | RTM | 4394 | DD5V2165 | 310 | -310 | -1 | 2 |  |  |  | 3443 | 0 | [8 empty] | 25 | 712.9048 | -541.8788 | 22.43333 | 3.333333 |  | 310 | 620 | 0.4348407 | 0.8696814
MD-DD5V2-VE2 | [0/±45/0]S | 37 | VE | Derakane 8084 | Knytex D155 (527 gsm) | 72 | Knytex DB120 (393 gsm) | 28 | 0 | 0 | 0 | 3.05 | 24h/20C, 2h/60 C | RTM | 4395 | DD5V2164 | 207 | -207 | -1 | 5 |  |  |  | 46477 | 0 | [8 empty] | 25 | 712.9048 | -541.8788 | 22.43333 | 3.333333 |  | 207 | 414 | 0.2903614 | 0.5807227
MD-DD5V2-VE2 | [0/±45/0]S | 37 | VE | Derakane 8084 | Knytex D155 (527 gsm) | 72 | Knytex DB120 (393 gsm) | 28 | 0 | 0 | 0 | 3.05 | 24h/20C, 2h/60 C | RTM | 4396 | DD5V2164 | 172 | -172 | -1 | 5 |  |  |  | 471449 | 0 | [8 empty] | 25 | 712.9048 | -541.8788 | 22.43333 | 3.333333 |  | 172 | 344 | 0.2412664 | 0.4825329
MD-DD5V2-VE2 | [0/±45/0]S | 37 | VE | Derakane 8084 | Knytex D155 (527 gsm) | 72 | Knytex DB120 (393 gsm) | 28 | 0 | 0 | 0 | 3.05 | 24h/20C, 2h/60 C | RTM | 4397 | DD5V2172 | 172 | -172 | -1 | 5 |  |  |  | 342089 | 0 | [8 empty] | 25 | 712.9048 | -541.8788 | 22.43333 | 3.333333 |  | 172 | 344 | 0.2412664 | 0.4825329
MD-DD5V2-VE2 | [0/±45/0]S | 37 | VE | Derakane 8084 | Knytex D155 (527 gsm) | 72 | Knytex DB120 (393 gsm) | 28 | 0 | 0 | 0 | 3.05 | 24h/20C, 2h/60 C | RTM | 4398 | DD5V2174 | 172 | -172 | -1 | 6 |  |  |  | 941295 | 0 | [8 empty] | 25 | 712.9048 | -541.8788 | 22.43333 | 3.333333 |  | 172 | 344 | 0.2412664 | 0.4825329
MD-DD5V3-Dion9800 | [0/±45/0]S | 37 | VE | Reichhold Dion 9800 | Knytex D155 (527 gsm) | 72 | Knytex DB120 (393 gsm) | 28 | 0 | 0 | 0 | 3.08 | 24h/20C, 2h/60 C | RTM | 10366 | DD5V3-310 | -37.9 | -379 | 10 | 4 |  |  |  | 1897586 | 0 | [8 empty] | 25 | 796.3333 | -601 | 24.93333 | 3.033333 |  | -379 | 341.1 | -0.6306156 | 0.5675541
MD-DD5V3-Dion9800 | [0/±45/0]S | 37 | VE | Reichhold Dion 9800 | Knytex D155 (527 gsm) | 72 | Knytex DB120 (393 gsm) | 28 | 0 | 0 | 0 | 3.08 | 24h/20C, 2h/60 C | RTM | 10367 | DD5V3-311 | -41.4 | -414 | 10 | 3 |  |  |  | 14143 | 0 | [8 empty] | 25 | 796.3333 | -601 | 24.93333 | 3.033333 |  | -414 | 372.6 | -0.6888519 | 0.6199667
MD-DD5V3-Dion9800 | [0/±45/0]S | 37 | VE | Reichhold Dion 9800 | Knytex D155 (527 gsm) | 72 | Knytex DB120 (393 gsm) | 28 | 0 | 0 | 0 | 3.08 | 24h/20C, 2h/60 C | RTM | 10368 | DD5V3-312 | -41.4 | -414 | 10 | 3 |  |  |  | 21173 | 1 | [8 empty] | 25 | 796.3333 | -601 | 24.93333 | 3.033333 |  | -414 | 372.6 | -0.6888519 | 0.6199667
MD-DD5V3-Dion9800 | [0/±45/0]S | 37 | VE | Reichhold Dion 9800 | Knytex D155 (527 gsm) | 72 | Knytex DB120 (393 gsm) | 28 | 0 | 0 | 0 | 3.08 | 24h/20C, 2h/60 C | RTM | 10369 | DD5V3-313 | -39.6 | -396 | 10 | 3 |  |  |  | 78206 | 0 | [8 empty] | 25 | 796.3333 | -601 | 24.93333 | 3.033333 |  | -396 | 356.4 | -0.6589018 | 0.5930116
MD-DD5V3-Dion9800 | [0/±45/0]S | 37 | VE | Reichhold Dion 9800 | Knytex D155 (527 gsm) | 72 | Knytex DB120 (393 gsm) | 28 | 0 | 0 | 0 | 3.08 | 24h/20C, 2h/60 C | RTM | 10370 | DD5V3-314 | -39.6 | -396 | 10 | 3 |  |  |  | 1765 | 0 | [8 empty] | 25 | 796.3333 | -601 | 24.93333 | 3.033333 |  | -396 | 356.4 | -0.6589018 | 0.5930116
MD-DD5V3-Dion9800 | [0/±45/0]S | 37 | VE | Reichhold Dion 9800 | Knytex D155 (527 gsm) | 72 | Knytex DB120 (393 gsm) | 28 | 0 | 0 | 0 | 3.08 | 24h/20C, 2h/60 C | RTM | 10371 | DD5V3-315 | -39.6 | -396 | 10 | 3 |  |  |  | 54781 | 0 | [8 empty] | 25 | 796.3333 | -601 | 24.93333 | 3.033333 |  | -396 | 356.4 | -0.6589018 | 0.5930116
MD-DD5V3-Dion9800 | [0/±45/0]S | 37 | VE | Reichhold Dion 9800 | Knytex D155 (527 gsm) | 72 | Knytex DB120 (393 gsm) | 28 | 0 | 0 | 0 | 3.08 | 24h/20C, 2h/60 C | RTM | 10372 | DD5V3-317 | -37.9 | -379 | 10 | 4 |  |  |  | 282291 | 0 | [8 empty] | 25 | 796.3333 | -601 | 24.93333 | 3.033333 |  | -379 | 341.1 | -0.6306156 | 0.5675541
MD-DD5V3-Dion9800 | [0/±45/0]S | 37 | VE | Reichhold Dion 9800 | Knytex D155 (527 gsm) | 72 | Knytex DB120 (393 gsm) | 28 | 0 | 0 | 0 | 3.08 | 24h/20C, 2h/60 C | RTM | 10373 | DD5V3-318 | -37.9 | -379 | 10 | 4 |  |  |  | 306492 | 0 | [8 empty] | 25 | 796.3333 | -601 | 24.93333 | 3.033333 |  | -379 | 341.1 | -0.6306156 | 0.5675541
MD-DD5CYC-T | [0/±45/0]S | 36 | T | Thermoplastic, Polybutylene Terephthalate | Knytex D155 (527 gsm) | 72 | Knytex DB120 (393 gsm) | 28 | 0 | 0 | 0 | 3.19 | Unspecified | RTM | 10087 | DD5CYC2 | 414 | 41.4 | 0.1 | 2 | 24.7 | 1.74 | 0.174 | 1984 | 0 | [8 empty] | 10 | 835.5 | -473.5 | 22.9 | 0.7625 |  | 414 | 372.6 | 0.4955117 | 0.4459605
MD-DD5CYC-T | [0/±45/0]S | 36 | T | Thermoplastic, Polybutylene Terephthalate | Knytex D155 (527 gsm) | 72 | Knytex DB120 (393 gsm) | 28 | 0 | 0 | 0 | 3.19 | Unspecified | RTM | 10088 | DD5CYC3 | 414 | 41.4 | 0.1 | 2 |  | 1.74 | 0.174 | 1709 | 0 | [8 empty] | 10 | 835.5 | -473.5 | 22.9 | 0.7625 |  | 414 | 372.6 | 0.4955117 | 0.4459605
MD-DD5CYC-T | [0/±45/0]S | 36 | T | Thermoplastic, Polybutylene Terephthalate | Knytex D155 (527 gsm) | 72 | Knytex DB120 (393 gsm) | 28 | 0 | 0 | 0 | 3.19 | Unspecified | RTM | 10089 | DD5CYC4 | 414 | 41.4 | 0.1 | 2 |  | 1.74 | 0.174 | 2813 | 0 | [8 empty] | 10 | 835.5 | -473.5 | 22.9 | 0.7625 |  | 414 | 372.6 | 0.4955117 | 0.4459605
MD-DD5CYC-T | [0/±45/0]S | 36 | T | Thermoplastic, Polybutylene Terephthalate | Knytex D155 (527 gsm) | 72 | Knytex DB120 (393 gsm) | 28 | 0 | 0 | 0 | 3.19 | Unspecified | RTM | 10090 | DD5CYC5 | 310 | 31 | 0.1 | 2.5 |  | 1.3 | 0.13 | 30770 | 0 | [8 empty] | 10 | 835.5 | -473.5 | 22.9 | 0.7625 |  | 310 | 279 | 0.3710353 | 0.3339318
MD-DD5CYC-T | [0/±45/0]S | 36 | T | Thermoplastic, Polybutylene Terephthalate | Knytex D155 (527 gsm) | 72 | Knytex DB120 (393 gsm) | 28 | 0 | 0 | 0 | 3.19 | Unspecified | RTM | 10091 | DD5CYC6 | 172 | 17.2 | 0.1 | 3.5 |  | 0.72 | 0.072 | 762063 | 0 | [8 empty] | 10 | 835.5 | -473.5 | 22.9 | 0.7625 |  | 172 | 154.8 | 0.2058648 | 0.1852783
MD-DD5CYC-T | [0/±45/0]S | 36 | T | Thermoplastic, Polybutylene Terephthalate | Knytex D155 (527 gsm) | 72 | Knytex DB120 (393 gsm) | 28 | 0 | 0 | 0 | 3.19 | Unspecified | RTM | 10092 | DD5CYC7 | 172 | 17.2 | 0.1 | 3.5 |  | 0.72 | 0.072 | 598895 | 0 | [8 empty] | 10 | 835.5 | -473.5 | 22.9 | 0.7625 |  | 172 | 154.8 | 0.2058648 | 0.1852783
MD-DD5CYC-T | [0/±45/0]S | 36 | T | Thermoplastic, Polybutylene Terephthalate | Knytex D155 (527 gsm) | 72 | Knytex DB120 (393 gsm) | 28 | 0 | 0 | 0 | 3.19 | Unspecified | RTM | 10093 | DD5CYC8 | 241 | 24.1 | 0.1 | 2.5 |  | 1.01 | 0.101 | 71668 | 0 | [8 empty] | 10 | 835.5 | -473.5 | 22.9 | 0.7625 |  | 241 | 216.9 | 0.28845 | 0.259605
MD-DD5CYC-T | [0/±45/0]S | 36 | T | Thermoplastic, Polybutylene Terephthalate | Knytex D155 (527 gsm) | 72 | Knytex DB120 (393 gsm) | 28 | 0 | 0 | 0 | 3.19 | Unspecified | RTM | 10094 | DD5CYC9 | 241 | 24.1 | 0.1 | 2.5 |  | 1.01 | 0.101 | 61079 | 0 | [8 empty] | 10 | 835.5 | -473.5 | 22.9 | 0.7625 |  | 241 | 216.9 | 0.28845 | 0.259605
MD-DD5CYC-T | [0/±45/0]S | 36 | T | Thermoplastic, Polybutylene Terephthalate | Knytex D155 (527 gsm) | 72 | Knytex DB120 (393 gsm) | 28 | 0 | 0 | 0 | 3.19 | Unspecified | RTM | 10095 | DD5CYC10 | 172 | 17.2 | 0.1 | 3.5 |  | 0.72 | 0.072 | 408030 | 0 | [8 empty] | 10 | 835.5 | -473.5 | 22.9 | 0.7625 |  | 172 | 154.8 | 0.2058648 | 0.1852783
MD-DD5CYC-T | [0/±45/0]S | 36 | T | Thermoplastic, Polybutylene Terephthalate | Knytex D155 (527 gsm) | 72 | Knytex DB120 (393 gsm) | 28 | 0 | 0 | 0 | 3.19 | Unspecified | RTM | 10099 | DD5CYC19 | 155 | 15.5 | 0.1 | 6 |  | 0.65 | 0.065 | 3000000 | 1 | [8 empty] | 10 | 835.5 | -473.5 | 22.9 | 0.7625 |  | 155 | 139.5 | 0.1855177 | 0.1669659
MD-DD5CYC-T | [0/±45/0]S | 36 | T | Thermoplastic, Polybutylene Terephthalate | Knytex D155 (527 gsm) | 72 | Knytex DB120 (393 gsm) | 28 | 0 | 0 | 0 | 3.19 | Unspecified | RTM | 10104 | DD5CYC35 | 310 | 3100 | 10 | 3 |  | -1.3 |  | 3000000 | 1 | [8 empty] | 10 | 835.5 | -473.5 | 22.9 | 0.7625 |  | 3100 | 2790 | 3.710353 | 3.339318
MD-DD5CYC-T | [0/±45/0]S | 36 | T | Thermoplastic, Polybutylene Terephthalate | Knytex D155 (527 gsm) | 72 | Knytex DB120 (393 gsm) | 28 | 0 | 0 | 0 | 3.19 | Unspecified | RTM | 10105 | DD5CYC34 | 345 | 3450 | 10 | 2 |  | -1.45 |  | 626848 | 0 | [8 empty] | 10 | 835.5 | -473.5 | 22.9 | 0.7625 |  | 3450 | 3105 | 4.129264 | 3.716338
MD-DD5CYC-T | [0/±45/0]S | 36 | T | Thermoplastic, Polybutylene Terephthalate | Knytex D155 (527 gsm) | 72 | Knytex DB120 (393 gsm) | 28 | 0 | 0 | 0 | 3.19 | Unspecified | RTM | 10106 | DD5CYC36 | 414 | 4140 | 10 | 1 |  | -1.74 |  | 818 | 0 | [8 empty] | 10 | 835.5 | -473.5 | 22.9 | 0.7625 |  | 4140 | 3726 | 4.955117 | 4.459605
MD-DD5CYC-T | [0/±45/0]S | 36 | T | Thermoplastic, Polybutylene Terephthalate | Knytex D155 (527 gsm) | 72 | Knytex DB120 (393 gsm) | 28 | 0 | 0 | 0 | 3.19 | Unspecified | RTM | 10107 | DD5CYC43 | 379 | 3790 | 10 | 1 |  | -1.59 |  | 3116 | 0 | [8 empty] | 10 | 835.5 | -473.5 | 22.9 | 0.7625 |  | 3790 | 3411 | 4.536206 | 4.082585
MD-DD5CYC-T | [0/±45/0]S | 36 | T | Thermoplastic, Polybutylene Terephthalate | Knytex D155 (527 gsm) | 72 | Knytex DB120 (393 gsm) | 28 | 0 | 0 | 0 | 3.19 | Unspecified | RTM | 10108 | DD5CYC37 | 345 | 3450 | 10 | 2 |  | -1.45 |  | 148446 | 0 | [8 empty] | 10 | 835.5 | -473.5 | 22.9 | 0.7625 |  | 3450 | 3105 | 4.129264 | 3.716338
MD-DD5CYC-T | [0/±45/0]S | 36 | T | Thermoplastic, Polybutylene Terephthalate | Knytex D155 (527 gsm) | 72 | Knytex DB120 (393 gsm) | 28 | 0 | 0 | 0 | 3.19 | Unspecified | RTM | 10109 | DD5CYC50 | 379 | 3790 | 10 | 2 |  | -1.59 |  | 8019 | 0 | [8 empty] | 10 | 835.5 | -473.5 | 22.9 | 0.7625 |  | 3790 | 3411 | 4.536206 | 4.082585
MD-DD5CYC-T | [0/±45/0]S | 36 | T | Thermoplastic, Polybutylene Terephthalate | Knytex D155 (527 gsm) | 72 | Knytex DB120 (393 gsm) | 28 | 0 | 0 | 0 | 3.19 | Unspecified | RTM | 10110 | DD5CYC52 | 414 | 4140 | 10 | 2 |  | -1.74 |  | 284 | 0 | [8 empty] | 10 | 835.5 | -473.5 | 22.9 | 0.7625 |  | 4140 | 3726 | 4.955117 | 4.459605
MD-DD6-UP2 | [0/±45/0]S | 32 | UP2 | CoRezyn 63-AX-051 | Knytex D155 (527 gsm) | 72 | Knytex DB120 (393 gsm) | 28 | 0 | 0 | 0 | 3.53 | 24h/20C, 2h/60 C | RTM | 1098 | DD6101 | 414 | 41.4 | 0.1 | 5 | 22.3 | 1.85 | 0.185 | 928 | 0 | [8 empty] | 22 | 604.6667 | -468.1111 | 22.43333 | 2.7 |  | 414 | 372.6 | 0.6846748 | 0.6162073
MD-DD6-UP2 | [0/±45/0]S | 32 | UP2 | CoRezyn 63-AX-051 | Knytex D155 (527 gsm) | 72 | Knytex DB120 (393 gsm) | 28 | 0 | 0 | 0 | 3.53 | 24h/20C, 2h/60 C | RTM | 1099 | DD6108 | 414 | 41.4 | 0.1 | 2 | 21.4 | 1.94 | 0.194 | 841 | 0 | [8 empty] | 22 | 604.6667 | -468.1111 | 22.43333 | 2.7 |  | 414 | 372.6 | 0.6846748 | 0.6162073
MD-DD6-UP2 | [0/±45/0]S | 32 | UP2 | CoRezyn 63-AX-051 | Knytex D155 (527 gsm) | 72 | Knytex DB120 (393 gsm) | 28 | 0 | 0 | 0 | 3.53 | 24h/20C, 2h/60 C | RTM | 1100 | DD6111 | 414 | 41.4 | 0.1 | 2 | 19.8 | 2.09 | 0.209 | 1302 | 0 | [8 empty] | 22 | 604.6667 | -468.1111 | 22.43333 | 2.7 |  | 414 | 372.6 | 0.6846748 | 0.6162073
MD-DD6-UP2 | [0/±45/0]S | 32 | UP2 | CoRezyn 63-AX-051 | Knytex D155 (527 gsm) | 72 | Knytex DB120 (393 gsm) | 28 | 0 | 0 | 0 | 3.53 | 24h/20C, 2h/60 C | RTM | 1101 | DD6113 | 345 | 34.5 | 0.1 | 5 | 19.3 | 1.79 | 0.179 | 17421 | 0 | [8 empty] | 22 | 604.6667 | -468.1111 | 22.43333 | 2.7 |  | 345 | 310.5 | 0.5705623 | 0.5135061
MD-DD6-UP2 | [0/±45/0]S | 32 | UP2 | CoRezyn 63-AX-051 | Knytex D155 (527 gsm) | 72 | Knytex DB120 (393 gsm) | 28 | 0 | 0 | 0 | 3.53 | 24h/20C, 2h/60 C | RTM | 1102 | DD6103 | 345 | 34.5 | 0.1 | 10 | 19.5 | 1.76 | 0.176 | 26109 | 0 | [8 empty] | 22 | 604.6667 | -468.1111 | 22.43333 | 2.7 |  | 345 | 310.5 | 0.5705623 | 0.5135061
MD-DD6-UP2 | [0/±45/0]S | 32 | UP2 | CoRezyn 63-AX-051 | Knytex D155 (527 gsm) | 72 | Knytex DB120 (393 gsm) | 28 | 0 | 0 | 0 | 3.53 | 24h/20C, 2h/60 C | RTM | 1103 | DD6112 | 345 | 34.5 | 0.1 | 10 | 19.2 | 1.79 | 0.179 | 18696 | 0 | [8 empty] | 22 | 604.6667 | -468.1111 | 22.43333 | 2.7 |  | 345 | 310.5 | 0.5705623 | 0.5135061
MD-DD6-UP2 | [0/±45/0]S | 32 | UP2 | CoRezyn 63-AX-051 | Knytex D155 (527 gsm) | 72 | Knytex DB120 (393 gsm) | 28 | 0 | 0 | 0 | 3.53 | 24h/20C, 2h/60 C | RTM | 1104 | DD6102 | 276 | 27.6 | 0.1 | 15 | 21.5 | 1.28 | 0.128 | 193637 | 0 | [8 empty] | 22 | 604.6667 | -468.1111 | 22.43333 | 2.7 |  | 276 | 248.4 | 0.4564498 | 0.4108049
MD-DD6-UP2 | [0/±45/0]S | 32 | UP2 | CoRezyn 63-AX-051 | Knytex D155 (527 gsm) | 72 | Knytex DB120 (393 gsm) | 28 | 0 | 0 | 0 | 3.53 | 24h/20C, 2h/60 C | RTM | 1105 | DD6110 | 276 | 27.6 | 0.1 | 10 | 20.4 | 1.35 | 0.135 | 406267 | 0 | [8 empty] | 22 | 604.6667 | -468.1111 | 22.43333 | 2.7 |  | 276 | 248.4 | 0.4564498 | 0.4108049
MD-DD6-UP2 | [0/±45/0]S | 32 | UP2 | CoRezyn 63-AX-051 | Knytex D155 (527 gsm) | 72 | Knytex DB120 (393 gsm) | 28 | 0 | 0 | 0 | 3.53 | 24h/20C, 2h/60 C | RTM | 1106 | DD6107 | 276 | 27.6 | 0.1 | 15 | 22.7 | 1.22 | 0.122 | 300000 | 1 | [8 empty] | 22 | 604.6667 | -468.1111 | 22.43333 | 2.7 |  | 276 | 248.4 | 0.4564498 | 0.4108049
MD-DD6-UP2 | [0/±45/0]S | 32 | UP2 | CoRezyn 63-AX-051 | Knytex D155 (527 gsm) | 72 | Knytex DB120 (393 gsm) | 28 | 0 | 0 | 0 | 3.53 | 24h/20C, 2h/60 C | RTM | 1140 | DD6118 | -27.6 | -276 | 10 | 15 |  |  |  | 1918022 | 0 | [8 empty] | 25 | 604.6667 | -468.1111 | 22.43333 | 2.7 |  | -276 | 248.4 | -0.5896036 | 0.5306432
MD-DD6-UP2 | [0/±45/0]S | 32 | UP2 | CoRezyn 63-AX-051 | Knytex D155 (527 gsm) | 72 | Knytex DB120 (393 gsm) | 28 | 0 | 0 | 0 | 3.53 | 24h/20C, 2h/60 C | RTM | 1142 | DD6125 | -27.6 | -276 | 10 | 20 |  |  |  | 1223779 | 0 | [8 empty] | 25 | 604.6667 | -468.1111 | 22.43333 | 2.7 |  | -276 | 248.4 | -0.5896036 | 0.5306432
MD-DD6-UP2 | [0/±45/0]S | 32 | UP2 | CoRezyn 63-AX-051 | Knytex D155 (527 gsm) | 72 | Knytex DB120 (393 gsm) | 28 | 0 | 0 | 0 | 3.53 | 24h/20C, 2h/60 C | RTM | 1145 | DD6124 | -34.5 | -345 | 10 | 10 |  |  |  | 54759 | 0 | [8 empty] | 25 | 604.6667 | -468.1111 | 22.43333 | 2.7 |  | -345 | 310.5 | -0.7370045 | 0.6633041
MD-DD6-UP2 | [0/±45/0]S | 32 | UP2 | CoRezyn 63-AX-051 | Knytex D155 (527 gsm) | 72 | Knytex DB120 (393 gsm) | 28 | 0 | 0 | 0 | 3.53 | 24h/20C, 2h/60 C | RTM | 1146 | DD6123 | -34.5 | -345 | 10 | 15 |  |  |  | 35062 | 0 | [8 empty] | 25 | 604.6667 | -468.1111 | 22.43333 | 2.7 |  | -345 | 310.5 | -0.7370045 | 0.6633041
MD-DD6-UP2 | [0/±45/0]S | 32 | UP2 | CoRezyn 63-AX-051 | Knytex D155 (527 gsm) | 72 | Knytex DB120 (393 gsm) | 28 | 0 | 0 | 0 | 3.53 | 24h/20C, 2h/60 C | RTM | 1150 | DD6109 | -37.9 | -379 | 10 | 10 |  |  |  | 15355 | 0 | [8 empty] | 25 | 604.6667 | -468.1111 | 22.43333 | 2.7 |  | -379 | 341.1 | -0.8096368 | 0.7286732
MD-DD6-UP2 | [0/±45/0]S | 32 | UP2 | CoRezyn 63-AX-051 | Knytex D155 (527 gsm) | 72 | Knytex DB120 (393 gsm) | 28 | 0 | 0 | 0 | 3.53 | 24h/20C, 2h/60 C | RTM | 1151 | DD6114 | -37.9 | -379 | 10 | 10 |  |  |  | 10750 | 0 | [8 empty] | 25 | 604.6667 | -468.1111 | 22.43333 | 2.7 |  | -379 | 341.1 | -0.8096368 | 0.7286732
MD-DD6-UP2 | [0/±45/0]S | 32 | UP2 | CoRezyn 63-AX-051 | Knytex D155 (527 gsm) | 72 | Knytex DB120 (393 gsm) | 28 | 0 | 0 | 0 | 3.53 | 24h/20C, 2h/60 C | RTM | 1158 | DD6133 | -34.5 | -345 | 10 | 10 |  |  |  | 42786 | 0 | [8 empty] | 25 | 604.6667 | -468.1111 | 22.43333 | 2.7 |  | -345 | 310.5 | -0.7370045 | 0.6633041
MD-DD6-UP2 | [0/±45/0]S | 32 | UP2 | CoRezyn 63-AX-051 | Knytex D155 (527 gsm) | 72 | Knytex DB120 (393 gsm) | 28 | 0 | 0 | 0 | 3.53 | 24h/20C, 2h/60 C | RTM | 1159 | DD6132 | -31 | -310 | 10 | 15 |  |  |  | 423811 | 0 | [8 empty] | 25 | 604.6667 | -468.1111 | 22.43333 | 2.7 |  | -310 | 279 | -0.6622359 | 0.5960123
MD-DD6-UP2 | [0/±45/0]S | 32 | UP2 | CoRezyn 63-AX-051 | Knytex D155 (527 gsm) | 72 | Knytex DB120 (393 gsm) | 28 | 0 | 0 | 0 | 3.53 | 24h/20C, 2h/60 C | RTM | 1160 | DD6105 | -37.9 | -379 | 10 | 5 |  |  |  | 9779 | 0 | [8 empty] | 25 | 604.6667 | -468.1111 | 22.43333 | 2.7 |  | -379 | 341.1 | -0.8096368 | 0.7286732
MD-DD6-UP2 | [0/±45/0]S | 32 | UP2 | CoRezyn 63-AX-051 | Knytex D155 (527 gsm) | 72 | Knytex DB120 (393 gsm) | 28 | 0 | 0 | 0 | 3.53 | 24h/20C, 2h/60 C | RTM | 1161 | DD6131 | -31 | -310 | 10 | 15 |  |  |  | 324531 | 0 | [8 empty] | 25 | 604.6667 | -468.1111 | 22.43333 | 2.7 |  | -310 | 279 | -0.6622359 | 0.5960123
MD-DD6-UP2 | [0/±45/0]S | 32 | UP2 | CoRezyn 63-AX-051 | Knytex D155 (527 gsm) | 72 | Knytex DB120 (393 gsm) | 28 | 0 | 0 | 0 | 3.53 | 24h/20C, 2h/60 C | RTM | 1167 | DD6139 | -31 | -310 | 10 | 20 |  |  |  | 284644 | 0 | [8 empty] | 25 | 604.6667 | -468.1111 | 22.43333 | 2.7 |  | -310 | 279 | -0.6622359 | 0.5960123
MD-DD6-UP2 | [0/±45/0]S | 32 | UP2 | CoRezyn 63-AX-051 | Knytex D155 (527 gsm) | 72 | Knytex DB120 (393 gsm) | 28 | 0 | 0 | 0 | 3.53 | 24h/20C, 2h/60 C | RTM | 1170 | DD6115 | -27.6 | -276 | 10 | 20 |  |  |  | 2012851 | 0 | [8 empty] | 25 | 604.6667 | -468.1111 | 22.43333 | 2.7 |  | -276 | 248.4 | -0.5896036 | 0.5306432
MD-DD6-UP2 | [0/±45/0]S | 32 | UP2 | CoRezyn 63-AX-051 | Knytex D155 (527 gsm) | 72 | Knytex DB120 (393 gsm) | 28 | 0 | 0 | 0 | 3.53 | 24h/20C, 2h/60 C | RTM | 1171 | DD6130 | -41.4 | -414 | 10 | 4 |  |  |  | 1883 | 0 | [8 empty] | 25 | 604.6667 | -468.1111 | 22.43333 | 2.7 |  | -414 | 372.6 | -0.8844054 | 0.7959649
MD-DD6-UP2 | [0/±45/0]S | 32 | UP2 | CoRezyn 63-AX-051 | Knytex D155 (527 gsm) | 72 | Knytex DB120 (393 gsm) | 28 | 0 | 0 | 0 | 3.53 | 24h/20C, 2h/60 C | RTM | 1172 | DD6148 | -41.4 | -414 | 10 | 4 |  |  |  | 2341 | 0 | [8 empty] | 25 | 604.6667 | -468.1111 | 22.43333 | 2.7 |  | -414 | 372.6 | -0.8844054 | 0.7959649
MD-DD7-UP2 | [0/±45/0]S | 54 | UP2 | CoRezyn 63-AX-051 | Knytex D155 (527 gsm) | 72 | Knytex DB120 (393 gsm) | 28 | 0 | 0 | 0 | 2.11 | 24h/20C, 2h/60 C | RTM | 1111 | DD7108 | 483 | 48.3 | 0.1 | 2 | 32.5 | 1.48 | 0.148 | 978 | 0 | [8 empty] | 22 | 831.5 | -581.3333 | 32.475 | 2.7 |  | 483 | 434.7 | 0.5808779 | 0.5227901
MD-DD7-UP2 | [0/±45/0]S | 54 | UP2 | CoRezyn 63-AX-051 | Knytex D155 (527 gsm) | 72 | Knytex DB120 (393 gsm) | 28 | 0 | 0 | 0 | 2.11 | 24h/20C, 2h/60 C | RTM | 1112 | DD7103 | 483 | 48.3 | 0.1 | 2 | 32.4 | 1.52 | 0.152 | 784 | 0 | [8 empty] | 22 | 831.5 | -581.3333 | 32.475 | 2.7 |  | 483 | 434.7 | 0.5808779 | 0.5227901
MD-DD7-UP2 | [0/±45/0]S | 54 | UP2 | CoRezyn 63-AX-051 | Knytex D155 (527 gsm) | 72 | Knytex DB120 (393 gsm) | 28 | 0 | 0 | 0 | 2.11 | 24h/20C, 2h/60 C | RTM | 1113 | DD7111 | 414 | 41.4 | 0.1 | 5 | 28.9 | 1.43 | 0.143 | 3379 | 0 | [8 empty] | 22 | 831.5 | -581.3333 | 32.475 | 2.7 |  | 414 | 372.6 | 0.4978954 | 0.4481058
MD-DD7-UP2 | [0/±45/0]S | 54 | UP2 | CoRezyn 63-AX-051 | Knytex D155 (527 gsm) | 72 | Knytex DB120 (393 gsm) | 28 | 0 | 0 | 0 | 2.11 | 24h/20C, 2h/60 C | RTM | 1114 | DD7110 | 414 | 41.4 | 0.1 | 5 |  | 1.43 | 0.143 | 2916 | 0 | [8 empty] | 22 | 831.5 | -581.3333 | 32.475 | 2.7 |  | 414 | 372.6 | 0.4978954 | 0.4481058
MD-DD7-UP2 | [0/±45/0]S | 54 | UP2 | CoRezyn 63-AX-051 | Knytex D155 (527 gsm) | 72 | Knytex DB120 (393 gsm) | 28 | 0 | 0 | 0 | 2.11 | 24h/20C, 2h/60 C | RTM | 1115 | DD7106 | 345 | 34.5 | 0.1 | 10 |  |  |  | 9304 | 0 | [8 empty] | 22 | 831.5 | -581.3333 | 32.475 | 2.7 |  | 345 | 310.5 | 0.4149128 | 0.3734215
MD-DD7-UP2 | [0/±45/0]S | 54 | UP2 | CoRezyn 63-AX-051 | Knytex D155 (527 gsm) | 72 | Knytex DB120 (393 gsm) | 28 | 0 | 0 | 0 | 2.11 | 24h/20C, 2h/60 C | RTM | 1116 | DD7109 | 345 | 34.5 | 0.1 | 10 |  |  |  | 14481 | 0 | [8 empty] | 22 | 831.5 | -581.3333 | 32.475 | 2.7 |  | 345 | 310.5 | 0.4149128 | 0.3734215
MD-DD7-UP2 | [0/±45/0]S | 54 | UP2 | CoRezyn 63-AX-051 | Knytex D155 (527 gsm) | 72 | Knytex DB120 (393 gsm) | 28 | 0 | 0 | 0 | 2.11 | 24h/20C, 2h/60 C | RTM | 1117 | DD7104 | 276 | 27.6 | 0.1 | 10 |  |  |  | 29331 | 0 | [8 empty] | 22 | 831.5 | -581.3333 | 32.475 | 2.7 |  | 276 | 248.4 | 0.3319302 | 0.2987372
MD-DD7-UP2 | [0/±45/0]S | 54 | UP2 | CoRezyn 63-AX-051 | Knytex D155 (527 gsm) | 72 | Knytex DB120 (393 gsm) | 28 | 0 | 0 | 0 | 2.11 | 24h/20C, 2h/60 C | RTM | 1118 | DD7114 | 276 | 27.6 | 0.1 | 10 |  |  |  | 25746 | 0 | [8 empty] | 22 | 831.5 | -581.3333 | 32.475 | 2.7 |  | 276 | 248.4 | 0.3319302 | 0.2987372
MD-DD7-UP2 | [0/±45/0]S | 54 | UP2 | CoRezyn 63-AX-051 | Knytex D155 (527 gsm) | 72 | Knytex DB120 (393 gsm) | 28 | 0 | 0 | 0 | 2.11 | 24h/20C, 2h/60 C | RTM | 1119 | DD7102 | 207 | 20.7 | 0.1 | 20 |  |  |  | 127887 | 0 | [8 empty] | 22 | 831.5 | -581.3333 | 32.475 | 2.7 |  | 207 | 186.3 | 0.2489477 | 0.2240529
MD-DD7-UP2 | [0/±45/0]S | 54 | UP2 | CoRezyn 63-AX-051 | Knytex D155 (527 gsm) | 72 | Knytex DB120 (393 gsm) | 28 | 0 | 0 | 0 | 2.11 | 24h/20C, 2h/60 C | RTM | 1120 | DD7115 | 207 | 20.7 | 0.1 | 20 |  |  |  | 94292 | 0 | [8 empty] | 22 | 831.5 | -581.3333 | 32.475 | 2.7 |  | 207 | 186.3 | 0.2489477 | 0.2240529
MD-DD7-UP2 | [0/±45/0]S | 54 | UP2 | CoRezyn 63-AX-051 | Knytex D155 (527 gsm) | 72 | Knytex DB120 (393 gsm) | 28 | 0 | 0 | 0 | 2.11 | 24h/20C, 2h/60 C | RTM | 1143 | DD7131 | -27.6 | -276 | 10 | 20 |  |  |  | 2761322 | 0 | [8 empty] | 25 | 831.5 | -581.3333 | 32.475 | 2.7 |  | -276 | 248.4 | -0.4747706 | 0.4272936
MD-DD7-UP2 | [0/±45/0]S | 54 | UP2 | CoRezyn 63-AX-051 | Knytex D155 (527 gsm) | 72 | Knytex DB120 (393 gsm) | 28 | 0 | 0 | 0 | 2.11 | 24h/20C, 2h/60 C | RTM | 1144 | DD7129 | -31 | -310 | 10 | 20 |  |  |  | 4919032 | 0 | [8 empty] | 25 | 831.5 | -581.3333 | 32.475 | 2.7 |  | -310 | 279 | -0.5332569 | 0.4799312
MD-DD7-UP2 | [0/±45/0]S | 54 | UP2 | CoRezyn 63-AX-051 | Knytex D155 (527 gsm) | 72 | Knytex DB120 (393 gsm) | 28 | 0 | 0 | 0 | 2.11 | 24h/20C, 2h/60 C | RTM | 1353 | DD7101 | -37.9 | -379 | 10 | 10 |  |  |  | 45445 | 0 | [8 empty] | 25 | 831.5 | -581.3333 | 32.475 | 2.7 |  | -379 | 341.1 | -0.6519495 | 0.5867546
MD-DD7-UP2 | [0/±45/0]S | 54 | UP2 | CoRezyn 63-AX-051 | Knytex D155 (527 gsm) | 72 | Knytex DB120 (393 gsm) | 28 | 0 | 0 | 0 | 2.11 | 24h/20C, 2h/60 C | RTM | 1156 | DD7131 | -37.9 | -379 | 10 | 10 |  |  |  | 66177 | 0 | [8 empty] | 25 | 831.5 | -581.3333 | 32.475 | 2.7 |  | -379 | 341.1 | -0.6519495 | 0.5867546
MD-DD7-UP2 | [0/±45/0]S | 54 | UP2 | CoRezyn 63-AX-051 | Knytex D155 (527 gsm) | 72 | Knytex DB120 (393 gsm) | 28 | 0 | 0 | 0 | 2.11 | 24h/20C, 2h/60 C | RTM | 1157 | DD7132 | -37.9 | -379 | 10 | 10 |  |  |  | 52848 | 0 | [8 empty] | 25 | 831.5 | -581.3333 | 32.475 | 2.7 |  | -379 | 341.1 | -0.6519495 | 0.5867546
MD-DD7-UP2 | [0/±45/0]S | 54 | UP2 | CoRezyn 63-AX-051 | Knytex D155 (527 gsm) | 72 | Knytex DB120 (393 gsm) | 28 | 0 | 0 | 0 | 2.11 | 24h/20C, 2h/60 C | RTM | 1163 | DD7122 | -34.5 | -345 | 10 | 10 |  |  |  | 928436 | 0 | [8 empty] | 25 | 831.5 | -581.3333 | 32.475 | 2.7 |  | -345 | 310.5 | -0.5934633 | 0.534117
MD-DD7-UP2 | [0/±45/0]S | 54 | UP2 | CoRezyn 63-AX-051 | Knytex D155 (527 gsm) | 72 | Knytex DB120 (393 gsm) | 28 | 0 | 0 | 0 | 2.11 | 24h/20C, 2h/60 C | RTM | 1164 | DD7128 | -34.5 | -345 | 10 | 15 |  |  |  | 511438 | 0 | [8 empty] | 25 | 831.5 | -581.3333 | 32.475 | 2.7 |  | -345 | 310.5 | -0.5934633 | 0.534117
MD-DD7-UP2 | [0/±45/0]S | 54 | UP2 | CoRezyn 63-AX-051 | Knytex D155 (527 gsm) | 72 | Knytex DB120 (393 gsm) | 28 | 0 | 0 | 0 | 2.11 | 24h/20C, 2h/60 C | RTM | 1165 | DD7133 | -44.8 | -448 | 10 | 4 |  |  |  | 843 | 0 | [8 empty] | 25 | 831.5 | -581.3333 | 32.475 | 2.7 |  | -448 | 403.2 | -0.7706422 | 0.693578
MD-DD7-UP2 | [0/±45/0]S | 54 | UP2 | CoRezyn 63-AX-051 | Knytex D155 (527 gsm) | 72 | Knytex DB120 (393 gsm) | 28 | 0 | 0 | 0 | 2.11 | 24h/20C, 2h/60 C | RTM | 1168 | DD7140 | -34.5 | -345 | 10 | 20 |  |  |  | 781113 | 0 | [8 empty] | 25 | 831.5 | -581.3333 | 32.475 | 2.7 |  | -345 | 310.5 | -0.5934633 | 0.534117
MD-DD7-UP2 | [0/±45/0]S | 54 | UP2 | CoRezyn 63-AX-051 | Knytex D155 (527 gsm) | 72 | Knytex DB120 (393 gsm) | 28 | 0 | 0 | 0 | 2.11 | 24h/20C, 2h/60 C | RTM | 1169 | DD7130 | -44.8 | -448 | 10 | 4 |  |  |  | 1307 | 0 | [8 empty] | 25 | 831.5 | -581.3333 | 32.475 | 2.7 |  | -448 | 403.2 | -0.7706422 | 0.693578
MD-DD7-UP2 | [0/±45/0]S | 54 | UP2 | CoRezyn 63-AX-051 | Knytex D155 (527 gsm) | 72 | Knytex DB120 (393 gsm) | 28 | 0 | 0 | 0 | 2.11 | 24h/20C, 2h/60 C | RTM | 1173 | DD7117 | -41.4 | -414 | 10 | 5 |  |  |  | 10902 | 0 | [8 empty] | 25 | 831.5 | -581.3333 | 32.475 | 2.7 |  | -414 | 372.6 | -0.712156 | 0.6409404
MD-DD7-UP2 | [0/±45/0]S | 54 | UP2 | CoRezyn 63-AX-051 | Knytex D155 (527 gsm) | 72 | Knytex DB120 (393 gsm) | 28 | 0 | 0 | 0 | 2.11 | 24h/20C, 2h/60 C | RTM | 1174 | DD7119 | -41.4 | -414 | 10 | 5 |  |  |  | 8454 | 0 | [8 empty] | 25 | 831.5 | -581.3333 | 32.475 | 2.7 |  | -414 | 372.6 | -0.712156 | 0.6409404
MD-DD7-UP2 | [0/±45/0]S | 54 | UP2 | CoRezyn 63-AX-051 | Knytex D155 (527 gsm) | 72 | Knytex DB120 (393 gsm) | 28 | 0 | 0 | 0 | 2.11 | 24h/20C, 2h/60 C | RTM | 1175 | DD7137 | -31 | -310 | 10 | 20 |  |  |  | 5322151 | 0 | [8 empty] | 25 | 831.5 | -581.3333 | 32.475 | 2.7 |  | -310 | 279 | -0.5332569 | 0.4799312
MD-DD8-UP2 | [0/±45/0]S | 44 | UP2 | CoRezyn 63-AX-051 | Knytex D155 (527 gsm) | 72 | Knytex DB120 (393 gsm) | 28 | 0 | 0 | 0 | 2.67 | 24h/20C, 2h/60 C | RTM | 1204 | DD8105 | 483 | 48.3 | 0.1 | 4 |  |  |  | 12460 | 0 | [8 empty] | 22 | 778.25 | -581.5 | 29.375 | 2.37 |  | 483 | 434.7 | 0.6206232 | 0.5585609
MD-DD8-UP2 | [0/±45/0]S | 44 | UP2 | CoRezyn 63-AX-051 | Knytex D155 (527 gsm) | 72 | Knytex DB120 (393 gsm) | 28 | 0 | 0 | 0 | 2.67 | 24h/20C, 2h/60 C | RTM | 1206 | DD8106 | 483 | 48.3 | 0.1 | 4 |  |  |  | 7139 | 0 | [8 empty] | 22 | 778.25 | -581.5 | 29.375 | 2.37 |  | 483 | 434.7 | 0.6206232 | 0.5585609
MD-DD8-UP2 | [0/±45/0]S | 44 | UP2 | CoRezyn 63-AX-051 | Knytex D155 (527 gsm) | 72 | Knytex DB120 (393 gsm) | 28 | 0 | 0 | 0 | 2.67 | 24h/20C, 2h/60 C | RTM | 1207 | DD8109 | 414 | 41.4 | 0.1 | 10 | 22 | 1.88 | 0.188 | 63076 | 0 | [8 empty] | 22 | 778.25 | -581.5 | 29.375 | 2.37 |  | 414 | 372.6 | 0.5319627 | 0.4787665
MD-DD8-UP2 | [0/±45/0]S | 44 | UP2 | CoRezyn 63-AX-051 | Knytex D155 (527 gsm) | 72 | Knytex DB120 (393 gsm) | 28 | 0 | 0 | 0 | 2.67 | 24h/20C, 2h/60 C | RTM | 1209 | DD8102 | 414 | 41.4 | 0.1 | 10 |  |  |  | 46816 | 0 | [8 empty] | 22 | 778.25 | -581.5 | 29.375 | 2.37 |  | 414 | 372.6 | 0.5319627 | 0.4787665
MD-DD8-UP2 | [0/±45/0]S | 44 | UP2 | CoRezyn 63-AX-051 | Knytex D155 (527 gsm) | 72 | Knytex DB120 (393 gsm) | 28 | 0 | 0 | 0 | 2.67 | 24h/20C, 2h/60 C | RTM | 1210 | DD8101 | 345 | 34.5 | 0.1 | 10 |  |  |  | 298339 | 0 | [8 empty] | 22 | 778.25 | -581.5 | 29.375 | 2.37 |  | 345 | 310.5 | 0.4433023 | 0.3989721
MD-DD8-UP2 | [0/±45/0]S | 44 | UP2 | CoRezyn 63-AX-051 | Knytex D155 (527 gsm) | 72 | Knytex DB120 (393 gsm) | 28 | 0 | 0 | 0 | 2.67 | 24h/20C, 2h/60 C | RTM | 1211 | DD8111 | 345 | 34.5 | 0.1 | 15 |  |  |  | 567522 | 0 | [8 empty] | 22 | 778.25 | -581.5 | 29.375 | 2.37 |  | 345 | 310.5 | 0.4433023 | 0.3989721
MD-DD8-UP2 | [0/±45/0]S | 44 | UP2 | CoRezyn 63-AX-051 | Knytex D155 (527 gsm) | 72 | Knytex DB120 (393 gsm) | 28 | 0 | 0 | 0 | 2.67 | 24h/20C, 2h/60 C | RTM | 1212 | DD8103 | 483 | 48.3 | 0.1 | 4 | 22.9 | 1.31 | 0.131 | 5846 | 0 | [8 empty] | 22 | 778.25 | -581.5 | 29.375 | 2.37 |  | 483 | 434.7 | 0.6206232 | 0.5585609
MD-DD8-UP2 | [0/±45/0]S | 44 | UP2 | CoRezyn 63-AX-051 | Knytex D155 (527 gsm) | 72 | Knytex DB120 (393 gsm) | 28 | 0 | 0 | 0 | 2.67 | 24h/20C, 2h/60 C | RTM | 1213 | DD8104 | 276 | 27.6 | 0.1 | 15 |  |  |  | 33425 | 1 | [8 empty] | 22 | 778.25 | -581.5 | 29.375 | 2.37 |  | 276 | 248.4 | 0.3546418 | 0.3191776
MD-DD8-UP2 | [0/±45/0]S | 44 | UP2 | CoRezyn 63-AX-051 | Knytex D155 (527 gsm) | 72 | Knytex DB120 (393 gsm) | 28 | 0 | 0 | 0 | 2.67 | 24h/20C, 2h/60 C | RTM | 1214 | DD8121 | 345 | 34.5 | 0.1 | 10 |  |  |  | 462481 | 0 | [8 empty] | 22 | 778.25 | -581.5 | 29.375 | 2.37 |  | 345 | 310.5 | 0.4433023 | 0.3989721
MD-DD8A-UP2 | [0/±45/0]S | 45 | UP2 | CoRezyn 63-AX-051 | Knytex D155 (527 gsm) | 72 | Knytex DB120 (393 gsm) | 28 | 0 | 0 | 0 | 2.61 | 24h/20C, 2h/60 C | RTM | 4031 | DD8A103 | 345 | 34.5 | 0.1 | 5 | 31.3 | 1.15 | 0.115 | 475424 | 0 | [8 empty] | 22 | [5 empty] | 345 | 310.5
MD-DD8A-UP2 | [0/±45/0]S | 45 | UP2 | CoRezyn 63-AX-051 | Knytex D155 (527 gsm) | 72 | Knytex DB120 (393 gsm) | 28 | 0 | 0 | 0 | 2.61 | 24h/20C, 2h/60 C | RTM | 4032 | DD8A105 | 345 | 34.5 | 0.1 | 5 | 29.4 | 1.22 | 0.122 | 385518 | 0 | [8 empty] | 22 | [5 empty] | 345 | 310.5
MD-DD8A-UP2 | [0/±45/0]S | 45 | UP2 | CoRezyn 63-AX-051 | Knytex D155 (527 gsm) | 72 | Knytex DB120 (393 gsm) | 28 | 0 | 0 | 0 | 2.61 | 24h/20C, 2h/60 C | RTM | 4033 | DD8A104 | 345 | 34.5 | 0.1 | 5 | 28.7 | 1.27 | 0.127 | 321056 | 0 | [8 empty] | 22 | [5 empty] | 345 | 310.5
MD-DD8B-UP2 | [0/±45/0]S | 44 | UP2 | CoRezyn 63-AX-051 | Knytex D155 (527 gsm) | 72 | Knytex DB120 (393 gsm) | 28 | 0 | 0 | 0 | 2.64 | 24h/20C, 2h/60 C | RTM | 4034 | DD8B102 | 345 | 34.5 | 0.1 | 5 | 26 | 1.29 | 0.129 | 366371 | 0 | [8 empty] | 22 | [5 empty] | 345 | 310.5
MD-DD8B-UP2 | [0/±45/0]S | 44 | UP2 | CoRezyn 63-AX-051 | Knytex D155 (527 gsm) | 72 | Knytex DB120 (393 gsm) | 28 | 0 | 0 | 0 | 2.64 | 24h/20C, 2h/60 C | RTM | 4035 | DD8B105 | 345 | 34.5 | 0.1 | 5 | 24.7 | 1.37 | 0.137 | 244659 | 0 | [8 empty] | 22 | [5 empty] | 345 | 310.5
MD-DD8B-UP2 | [0/±45/0]S | 44 | UP2 | CoRezyn 63-AX-051 | Knytex D155 (527 gsm) | 72 | Knytex DB120 (393 gsm) | 28 | 0 | 0 | 0 | 2.64 | 24h/20C, 2h/60 C | RTM | 4036 | DD8B104 | 345 | 34.5 | 0.1 | 5 | 27.8 | 1.22 | 0.122 | 199990 | 0 | [8 empty] | 22 | [5 empty] | 345 | 310.5
MD-DD9-UP2 | [0/±45/0]S | 56 | UP2 | CoRezyn 63-AX-051 | Knytex D155 (527 gsm) | 72 | Knytex DB120 (393 gsm) | 28 | 0 | 0 | 0 | 2.03 | 24h/20C, 2h/60 C | RTM | 1219 | DD9101 | 414 | 41.4 | 0.1 | 10 | 34.5 | 1.2 | 0.12 | 8603 | 0 | [8 empty] | 22 | 906.6667 | -556 |  |  |  | 414 | 372.6 | 0.4566176 | 0.4109559
MD-DD9-UP2 | [0/±45/0]S | 56 | UP2 | CoRezyn 63-AX-051 | Knytex D155 (527 gsm) | 72 | Knytex DB120 (393 gsm) | 28 | 0 | 0 | 0 | 2.03 | 24h/20C, 2h/60 C | RTM | 1220 | DD9109 | 483 | 48.3 | 0.1 | 5 | 33.9 | 1.42 | 0.142 | 2695 | 0 | [8 empty] | 22 | 906.6667 | -556 |  |  |  | 483 | 434.7 | 0.5327206 | 0.4794485
MD-DD9-UP2 | [0/±45/0]S | 56 | UP2 | CoRezyn 63-AX-051 | Knytex D155 (527 gsm) | 72 | Knytex DB120 (393 gsm) | 28 | 0 | 0 | 0 | 2.03 | 24h/20C, 2h/60 C | RTM | 1221 | DD9116 | 414 | 41.4 | 0.1 | 5 | 33.8 | 1.23 | 0.123 | 6359 | 0 | [8 empty] | 22 | 906.6667 | -556 |  |  |  | 414 | 372.6 | 0.4566176 | 0.4109559
MD-DD9-UP2 | [0/±45/0]S | 56 | UP2 | CoRezyn 63-AX-051 | Knytex D155 (527 gsm) | 72 | Knytex DB120 (393 gsm) | 28 | 0 | 0 | 0 | 2.03 | 24h/20C, 2h/60 C | RTM | 1223 | DD9103 | 345 | 34.5 | 0.1 | 10 | 33.2 | 1.04 | 0.104 | 29276 | 0 | [8 empty] | 22 | 906.6667 | -556 |  |  |  | 345 | 310.5 | 0.3805147 | 0.3424632
MD-DD9-UP2 | [0/±45/0]S | 56 | UP2 | CoRezyn 63-AX-051 | Knytex D155 (527 gsm) | 72 | Knytex DB120 (393 gsm) | 28 | 0 | 0 | 0 | 2.03 | 24h/20C, 2h/60 C | RTM | 1224 | DD9104 | 207 | 20.7 | 0.1 | 15 | 34.6 | 0.6 | 0.06 | 432809 | 0 | [8 empty] | 22 | 906.6667 | -556 |  |  |  | 207 | 186.3 | 0.2283088 | 0.2054779
MD-DD9-UP2 | [0/±45/0]S | 56 | UP2 | CoRezyn 63-AX-051 | Knytex D155 (527 gsm) | 72 | Knytex DB120 (393 gsm) | 28 | 0 | 0 | 0 | 2.03 | 24h/20C, 2h/60 C | RTM | 1229 | DD9114 | 483 | 48.3 | 0.1 | 4 | 35.6 | 1.36 | 0.136 | 3294 | 0 | [8 empty] | 22 | 906.6667 | -556 |  |  |  | 483 | 434.7 | 0.5327206 | 0.4794485
MD-DD9-UP2 | [0/±45/0]S | 56 | UP2 | CoRezyn 63-AX-051 | Knytex D155 (527 gsm) | 72 | Knytex DB120 (393 gsm) | 28 | 0 | 0 | 0 | 2.03 | 24h/20C, 2h/60 C | RTM | 1230 | DD9113 | 345 | 34.5 | 0.1 | 10 | 36.8 | 0.93 | 0.093 | 38377 | 0 | [8 empty] | 22 | 906.6667 | -556 |  |  |  | 345 | 310.5 | 0.3805147 | 0.3424632
MD-DD9-UP2 | [0/±45/0]S | 56 | UP2 | CoRezyn 63-AX-051 | Knytex D155 (527 gsm) | 72 | Knytex DB120 (393 gsm) | 28 | 0 | 0 | 0 | 2.03 | 24h/20C, 2h/60 C | RTM | 1231 | DD9106 | 276 | 27.6 | 0.1 | 10 |  |  |  | 94262 | 0 | [8 empty] | 22 | 906.6667 | -556 |  |  |  | 276 | 248.4 | 0.3044118 | 0.2739706
MD-DD9-UP2 | [0/±45/0]S | 56 | UP2 | CoRezyn 63-AX-051 | Knytex D155 (527 gsm) | 72 | Knytex DB120 (393 gsm) | 28 | 0 | 0 | 0 | 2.03 | 24h/20C, 2h/60 C | RTM | 1232 | DD9113 | 207 | 20.7 | 0.1 | 10 |  |  |  | 432480 | 0 | [8 empty] | 22 | 906.6667 | -556 |  |  |  | 207 | 186.3 | 0.2283088 | 0.2054779
MD-DD10-UP2 | [0/±45/0]S | 62 | UP2 | CoRezyn 63-AX-051 | Knytex D155 (527 gsm) | 72 | Knytex DB120 (393 gsm) | 28 | 0 | 0 | 0 | 1.73 | 24h/20C, 2h/60 C | RTM | 2823 | DD10107 | 483 | 48.3 | 0.1 | 4 | 43 | 1.12 | 0.112 | 3132 | 0 | [8 empty] | 22 | 956 | -552 | 41.5 | 2.31 |  | 483 | 434.7 | 0.5052301 | 0.4547071
MD-DD10-UP2 | [0/±45/0]S | 62 | UP2 | CoRezyn 63-AX-051 | Knytex D155 (527 gsm) | 72 | Knytex DB120 (393 gsm) | 28 | 0 | 0 | 0 | 1.73 | 24h/20C, 2h/60 C | RTM | 2824 | DD10105 | 483 | 48.3 | 0.1 | 4 | 40 | 1.2 | 0.12 | 2128 | 0 | [8 empty] | 22 | 956 | -552 | 41.5 | 2.31 |  | 483 | 434.7 | 0.5052301 | 0.4547071
MD-DD10-UP2 | [0/±45/0]S | 62 | UP2 | CoRezyn 63-AX-051 | Knytex D155 (527 gsm) | 72 | Knytex DB120 (393 gsm) | 28 | 0 | 0 | 0 | 1.73 | 24h/20C, 2h/60 C | RTM | 2825 | DD10102 | 414 | 41.4 | 0.1 | 5 | 42.6 | 1.18 | 0.118 | 7291 | 0 | [8 empty] | 22 | 956 | -552 | 41.5 | 2.31 |  | 414 | 372.6 | 0.4330544 | 0.389749
MD-DD10-UP2 | [0/±45/0]S | 62 | UP2 | CoRezyn 63-AX-051 | Knytex D155 (527 gsm) | 72 | Knytex DB120 (393 gsm) | 28 | 0 | 0 | 0 | 1.73 | 24h/20C, 2h/60 C | RTM | 2826 | DD10101 | 414 | 41.4 | 0.1 | 5 | 43.7 | 1.11 | 0.111 | 11251 | 0 | [8 empty] | 22 | 956 | -552 | 41.5 | 2.31 |  | 414 | 372.6 | 0.4330544 | 0.389749
MD-DD10-UP2 | [0/±45/0]S | 62 | UP2 | CoRezyn 63-AX-051 | Knytex D155 (527 gsm) | 72 | Knytex DB120 (393 gsm) | 28 | 0 | 0 | 0 | 1.73 | 24h/20C, 2h/60 C | RTM | 2827 | DD10103 | 276 | 27.6 | 0.1 | 10 | 43.7 | 0.59 | 0.059 | 72116 | 0 | [8 empty] | 22 | 956 | -552 | 41.5 | 2.31 |  | 276 | 248.4 | 0.2887029 | 0.2598326
MD-DD10-UP2 | [0/±45/0]S | 62 | UP2 | CoRezyn 63-AX-051 | Knytex D155 (527 gsm) | 72 | Knytex DB120 (393 gsm) | 28 | 0 | 0 | 0 | 1.73 | 24h/20C, 2h/60 C | RTM | 2828 | DD10104 | 276 | 27.6 | 0.1 | 10 | 43.2 | 0.66 | 0.066 | 94297 | 0 | [8 empty] | 22 | 956 | -552 | 41.5 | 2.31 |  | 276 | 248.4 | 0.2887029 | 0.2598326
MD-DD10-UP2 | [0/±45/0]S | 62 | UP2 | CoRezyn 63-AX-051 | Knytex D155 (527 gsm) | 72 | Knytex DB120 (393 gsm) | 28 | 0 | 0 | 0 | 1.73 | 24h/20C, 2h/60 C | RTM | 2829 | DD10106 | 276 | 27.6 | 0.1 | 10 | 44.6 | 0.64 | 0.064 | 152411 | 0 | [8 empty] | 22 | 956 | -552 | 41.5 | 2.31 |  | 276 | 248.4 | 0.2887029 | 0.2598326
MD-DD10-UP2 | [0/±45/0]S | 62 | UP2 | CoRezyn 63-AX-051 | Knytex D155 (527 gsm) | 72 | Knytex DB120 (393 gsm) | 28 | 0 | 0 | 0 | 1.73 | 24h/20C, 2h/60 C | RTM | 2869 | DD10124 | -36.2 | -362 | 10 | 20 |  |  |  | 10000000 | 1 | [8 empty] | 25 | 956 | -552 | 41.5 | 2.31 |  | -362 | 325.8 | -0.6557971 | 0.5902174
MD-DD10-UP2 | [0/±45/0]S | 62 | UP2 | CoRezyn 63-AX-051 | Knytex D155 (527 gsm) | 72 | Knytex DB120 (393 gsm) | 28 | 0 | 0 | 0 | 1.73 | 24h/20C, 2h/60 C | RTM | 2870 | DD10122 | -41.4 | -414 | 10 | 2 |  |  |  | 266 | 0 | [8 empty] | 25 | 956 | -552 | 41.5 | 2.31 |  | -414 | 372.6 | -0.75 | 0.675
MD-DD10-UP2 | [0/±45/0]S | 62 | UP2 | CoRezyn 63-AX-051 | Knytex D155 (527 gsm) | 72 | Knytex DB120 (393 gsm) | 28 | 0 | 0 | 0 | 1.73 | 24h/20C, 2h/60 C | RTM | 2871 | DD10123 | -37.9 | -379 | 10 | 12 |  |  |  | 798311 | 0 | [8 empty] | 25 | 956 | -552 | 41.5 | 2.31 |  | -379 | 341.1 | -0.6865942 | 0.6179348
MD-DD10-UP2 | [0/±45/0]S | 62 | UP2 | CoRezyn 63-AX-051 | Knytex D155 (527 gsm) | 72 | Knytex DB120 (393 gsm) | 28 | 0 | 0 | 0 | 1.73 | 24h/20C, 2h/60 C | RTM | 2872 | DD10128 | -37.9 | -379 | 10 | 12 |  |  |  | 576424 | 0 | [8 empty] | 25 | 956 | -552 | 41.5 | 2.31 |  | -379 | 341.1 | -0.6865942 | 0.6179348
MD-DD10-UP2 | [0/±45/0]S | 62 | UP2 | CoRezyn 63-AX-051 | Knytex D155 (527 gsm) | 72 | Knytex DB120 (393 gsm) | 28 | 0 | 0 | 0 | 1.73 | 24h/20C, 2h/60 C | RTM | 2873 | DD10126 | -37.9 | -379 | 10 | 12 |  |  |  | 1678467 | 0 | [8 empty] | 25 | 956 | -552 | 41.5 | 2.31 |  | -379 | 341.1 | -0.6865942 | 0.6179348
MD-DD10-UP2 | [0/±45/0]S | 62 | UP2 | CoRezyn 63-AX-051 | Knytex D155 (527 gsm) | 72 | Knytex DB120 (393 gsm) | 28 | 0 | 0 | 0 | 1.73 | 24h/20C, 2h/60 C | RTM | 2963 | DD10401 | -37.9 | -379 | 10 | 12 |  |  |  | 844707 | 0 | [8 empty] | 25 | 956 | -552 | 41.5 | 2.31 |  | -379 | 341.1 | -0.6865942 | 0.6179348
MD-DD10-UP2 | [0/±45/0]S | 62 | UP2 | CoRezyn 63-AX-051 | Knytex D155 (527 gsm) | 72 | Knytex DB120 (393 gsm) | 28 | 0 | 0 | 0 | 1.73 | 24h/20C, 2h/60 C | RTM | 2964 | DD10402 | -37.9 | -379 | 10 | 12 |  |  |  | 553651 | 0 | [8 empty] | 25 | 956 | -552 | 41.5 | 2.31 |  | -379 | 341.1 | -0.6865942 | 0.6179348
MD-DD11-UP2 | [0/±45/0]S | 30 | UP2 | CoRezyn 63-AX-051 | Knytex A130 (444 gsm) | 68 | Knytex DB120 (393 gsm) | 32 | 0 | 0 | 0 | 3.19 | 24h/20C, 2h/60 C | RTM | 2856 | DD11103 | 276 | 27.6 | 0.1 | 5 | 21.7 | 1.28 | 0.128 | 328394 | 0 | [8 empty] | 22 | 591.3333 | -318.3333 | 19.4 | 3 |  | 276 | 248.4 | 0.4667418 | 0.4200676
MD-DD11-UP2 | [0/±45/0]S | 30 | UP2 | CoRezyn 63-AX-051 | Knytex A130 (444 gsm) | 68 | Knytex DB120 (393 gsm) | 32 | 0 | 0 | 0 | 3.19 | 24h/20C, 2h/60 C | RTM | 2857 | DD11104 | 276 | 27.6 | 0.1 | 5 | 20 | 1.45 | 0.145 | 144473 | 0 | [8 empty] | 22 | 591.3333 | -318.3333 | 19.4 | 3 |  | 276 | 248.4 | 0.4667418 | 0.4200676
MD-DD11-UP2 | [0/±45/0]S | 30 | UP2 | CoRezyn 63-AX-051 | Knytex A130 (444 gsm) | 68 | Knytex DB120 (393 gsm) | 32 | 0 | 0 | 0 | 3.19 | 24h/20C, 2h/60 C | RTM | 2858 | DD11105 | 414 | 41.4 | 0.1 | 1 | 19.9 | 2.08 | 0.208 | 602 | 0 | [8 empty] | 22 | 591.3333 | -318.3333 | 19.4 | 3 |  | 414 | 372.6 | 0.7001127 | 0.6301015
MD-DD11-UP2 | [0/±45/0]S | 30 | UP2 | CoRezyn 63-AX-051 | Knytex A130 (444 gsm) | 68 | Knytex DB120 (393 gsm) | 32 | 0 | 0 | 0 | 3.19 | 24h/20C, 2h/60 C | RTM | 2859 | DD11107 | 414 | 41.4 | 0.1 | 1 | 17.4 | 2.4 | 0.24 | 859 | 0 | [8 empty] | 22 | 591.3333 | -318.3333 | 19.4 | 3 |  | 414 | 372.6 | 0.7001127 | 0.6301015
MD-DD11-UP2 | [0/±45/0]S | 30 | UP2 | CoRezyn 63-AX-051 | Knytex A130 (444 gsm) | 68 | Knytex DB120 (393 gsm) | 32 | 0 | 0 | 0 | 3.19 | 24h/20C, 2h/60 C | RTM | 2860 | DD11108 | 414 | 41.4 | 0.1 | 1 | 21 | 2 | 0.2 | 359 | 0 | [8 empty] | 22 | 591.3333 | -318.3333 | 19.4 | 3 |  | 414 | 372.6 | 0.7001127 | 0.6301015
MD-DD11-UP2 | [0/±45/0]S | 30 | UP2 | CoRezyn 63-AX-051 | Knytex A130 (444 gsm) | 68 | Knytex DB120 (393 gsm) | 32 | 0 | 0 | 0 | 3.19 | 24h/20C, 2h/60 C | RTM | 2861 | DD11109 | 345 | 34.5 | 0.1 | 2 | 19 | 1.9 | 0.19 | 5733 | 0 | [8 empty] | 22 | 591.3333 | -318.3333 | 19.4 | 3 |  | 345 | 310.5 | 0.5834273 | 0.5250846
MD-DD11-UP2 | [0/±45/0]S | 30 | UP2 | CoRezyn 63-AX-051 | Knytex A130 (444 gsm) | 68 | Knytex DB120 (393 gsm) | 32 | 0 | 0 | 0 | 3.19 | 24h/20C, 2h/60 C | RTM | 2862 | DD11106 | 345 | 34.5 | 0.1 | 2 | 20.3 | 1.78 | 0.178 | 4560 | 0 | [8 empty] | 22 | 591.3333 | -318.3333 | 19.4 | 3 |  | 345 | 310.5 | 0.5834273 | 0.5250846
MD-DD11-UP2 | [0/±45/0]S | 30 | UP2 | CoRezyn 63-AX-051 | Knytex A130 (444 gsm) | 68 | Knytex DB120 (393 gsm) | 32 | 0 | 0 | 0 | 3.19 | 24h/20C, 2h/60 C | RTM | 2863 | DD11114 | 241 | 24.1 | 0.1 | 12 | 20.7 | 1.2 | 0.12 | 3880803 | 0 | [8 empty] | 22 | 591.3333 | -318.3333 | 19.4 | 3 |  | 241 | 216.9 | 0.4075536 | 0.3667982
MD-DD11-UP2 | [0/±45/0]S | 30 | UP2 | CoRezyn 63-AX-051 | Knytex A130 (444 gsm) | 68 | Knytex DB120 (393 gsm) | 32 | 0 | 0 | 0 | 3.19 | 24h/20C, 2h/60 C | RTM | 2864 | DD11111 | 276 | 27.6 | 0.1 | 5 | 20.1 | 1.38 | 0.138 | 109080 | 0 | [8 empty] | 22 | 591.3333 | -318.3333 | 19.4 | 3 |  | 276 | 248.4 | 0.4667418 | 0.4200676
MD-DD11-UP2 | [0/±45/0]S | 30 | UP2 | CoRezyn 63-AX-051 | Knytex A130 (444 gsm) | 68 | Knytex DB120 (393 gsm) | 32 | 0 | 0 | 0 | 3.19 | 24h/20C, 2h/60 C | RTM | 2865 | DD11118 | 345 | 34.5 | 0.1 | 2 | 20.8 | 1.75 | 0.175 | 3741 | 0 | [8 empty] | 22 | 591.3333 | -318.3333 | 19.4 | 3 |  | 345 | 310.5 | 0.5834273 | 0.5250846
MD-DD11-UP2 | [0/±45/0]S | 30 | UP2 | CoRezyn 63-AX-051 | Knytex A130 (444 gsm) | 68 | Knytex DB120 (393 gsm) | 32 | 0 | 0 | 0 | 3.19 | 24h/20C, 2h/60 C | RTM | 2879 | DD11125 | -24.1 | -241 | 10 | 1 |  |  |  | 189 | 0 | [8 empty] | 25 | 591.3333 | -318.3333 | 19.4 | 3 |  | -241 | 216.9 | -0.7570681 | 0.6813613
MD-DD11-UP2 | [0/±45/0]S | 30 | UP2 | CoRezyn 63-AX-051 | Knytex A130 (444 gsm) | 68 | Knytex DB120 (393 gsm) | 32 | 0 | 0 | 0 | 3.19 | 24h/20C, 2h/60 C | RTM | 2880 | DD11127 | -20.7 | -207 | 10 | 2 |  |  |  | 2411 | 0 | [8 empty] | 25 | 591.3333 | -318.3333 | 19.4 | 3 |  | -207 | 186.3 | -0.6502618 | 0.5852356
MD-DD11-UP2 | [0/±45/0]S | 30 | UP2 | CoRezyn 63-AX-051 | Knytex A130 (444 gsm) | 68 | Knytex DB120 (393 gsm) | 32 | 0 | 0 | 0 | 3.19 | 24h/20C, 2h/60 C | RTM | 2881 | DD11122 | -20.7 | -207 | 10 | 2 |  |  |  | 1882 | 0 | [8 empty] | 25 | 591.3333 | -318.3333 | 19.4 | 3 |  | -207 | 186.3 | -0.6502618 | 0.5852356
MD-DD11-UP2 | [0/±45/0]S | 30 | UP2 | CoRezyn 63-AX-051 | Knytex A130 (444 gsm) | 68 | Knytex DB120 (393 gsm) | 32 | 0 | 0 | 0 | 3.19 | 24h/20C, 2h/60 C | RTM | 2882 | DD11121 | -20.7 | -207 | 10 | 2 |  |  |  | 1530 | 0 | [8 empty] | 25 | 591.3333 | -318.3333 | 19.4 | 3 |  | -207 | 186.3 | -0.6502618 | 0.5852356
MD-DD11-UP2 | [0/±45/0]S | 30 | UP2 | CoRezyn 63-AX-051 | Knytex A130 (444 gsm) | 68 | Knytex DB120 (393 gsm) | 32 | 0 | 0 | 0 | 3.19 | 24h/20C, 2h/60 C | RTM | 2883 | DD11124 | -17.2 | -172 | 10 | 10 |  |  |  | 137454 | 0 | [8 empty] | 25 | 591.3333 | -318.3333 | 19.4 | 3 |  | -172 | 154.8 | -0.5403141 | 0.4862827
MD-DD11-UP2 | [0/±45/0]S | 30 | UP2 | CoRezyn 63-AX-051 | Knytex A130 (444 gsm) | 68 | Knytex DB120 (393 gsm) | 32 | 0 | 0 | 0 | 3.19 | 24h/20C, 2h/60 C | RTM | 2884 | DD11126 | -17.2 | -172 | 10 | 10 |  |  |  | 87211 | 0 | [8 empty] | 25 | 591.3333 | -318.3333 | 19.4 | 3 |  | -172 | 154.8 | -0.5403141 | 0.4862827
MD-DD11-UP2 | [0/±45/0]S | 30 | UP2 | CoRezyn 63-AX-051 | Knytex A130 (444 gsm) | 68 | Knytex DB120 (393 gsm) | 32 | 0 | 0 | 0 | 3.19 | 24h/20C, 2h/60 C | RTM | 2885 | DD11123 | -17.2 | -172 | 10 | 10 |  |  |  | 123600 | 0 | [8 empty] | 25 | 591.3333 | -318.3333 | 19.4 | 3 |  | -172 | 154.8 | -0.5403141 | 0.4862827
MD-DD11-UP2 | [0/±45/0]S | 30 | UP2 | CoRezyn 63-AX-051 | Knytex A130 (444 gsm) | 68 | Knytex DB120 (393 gsm) | 32 | 0 | 0 | 0 | 3.19 | 24h/20C, 2h/60 C | RTM | 2886 | DD11131 | -15.5 | -155 | 10 | 12 |  |  |  | 356114 | 0 | [8 empty] | 25 | 591.3333 | -318.3333 | 19.4 | 3 |  | -155 | 139.5 | -0.486911 | 0.4382199
MD-DD11-UP2 | [90/±45/90]S | 30 | UP2 | CoRezyn 63-AX-051 | 0 | 0 | Knytex DB120 (393 gsm) | 32 | Knytex A130 (444 gsm) | 68 | 0 | 3.19 | 24h/20C, 2h/60 C | RTM | 3992 | DD11T309 | 35 | 3.5 | 0.1 | 1 | 7.84 | 1.47 | 0.147 | 21 | 0 | [8 empty] | 25 | 39.66667 |  | 7.796667 | 0.5566667 |  | 35 | 31.5 | 0.8823529 | 0.7941176
MD-DD11-UP2 | [90/±45/90]S | 30 | UP2 | CoRezyn 63-AX-051 | 0 | 0 | Knytex DB120 (393 gsm) | 32 | Knytex A130 (444 gsm) | 68 | 0 | 3.19 | 24h/20C, 2h/60 C | RTM | 3993 | DD11T308 | 21 | 2.1 | 0.1 | 4 |  |  |  | 69027 | 0 | [8 empty] | 25 | 39.66667 |  | 7.796667 | 0.5566667 |  | 21 | 18.9 | 0.5294118 | 0.4764706
MD-DD11-UP2 | [90/±45/90]S | 30 | UP2 | CoRezyn 63-AX-051 | 0 | 0 | Knytex DB120 (393 gsm) | 32 | Knytex A130 (444 gsm) | 68 | 0 | 3.19 | 24h/20C, 2h/60 C | RTM | 3994 | DD11T310 | 21 | 2.1 | 0.1 | 5 | 8 | 0.25 | 0.025 | 112343 | 0 | [8 empty] | 25 | 39.66667 |  | 7.796667 | 0.5566667 |  | 21 | 18.9 | 0.5294118 | 0.4764706
MD-DD11-UP2 | [90/±45/90]S | 30 | UP2 | CoRezyn 63-AX-051 | 0 | 0 | Knytex DB120 (393 gsm) | 32 | Knytex A130 (444 gsm) | 68 | 0 | 3.19 | 24h/20C, 2h/60 C | RTM | 3995 | DD11T315 | 21 | 2.1 | 0.1 | 5 | 7.94 | 0.26 | 0.026 | 104931 | 0 | [8 empty] | 25 | 39.66667 |  | 7.796667 | 0.5566667 |  | 21 | 18.9 | 0.5294118 | 0.4764706
MD-DD11-UP2 | [90/±45/90]S | 30 | UP2 | CoRezyn 63-AX-051 | 0 | 0 | Knytex DB120 (393 gsm) | 32 | Knytex A130 (444 gsm) | 68 | 0 | 3.19 | 24h/20C, 2h/60 C | RTM | 3996 | DD11T313 | 17 | 1.7 | 0.1 | 10 | 7.62 | 0.22 | 0.022 | 4000000 | 1 | [8 empty] | 25 | 39.66667 |  | 7.796667 | 0.5566667 |  | 17 | 15.3 | 0.4285714 | 0.3857143
MD-DD11-UP2 | [90/±45/90]S | 30 | UP2 | CoRezyn 63-AX-051 | 0 | 0 | Knytex DB120 (393 gsm) | 32 | Knytex A130 (444 gsm) | 68 | 0 | 3.19 | 24h/20C, 2h/60 C | RTM | 3997 | DD11T312 | 24 | 2.4 | 0.1 | 5 | 8.19 | 0.3 | 0.03 | 24784 | 0 | [8 empty] | 25 | 39.66667 |  | 7.796667 | 0.5566667 |  | 24 | 21.6 | 0.605042 | 0.5445378
MD-DD11-UP2 | [90/±45/90]S | 30 | UP2 | CoRezyn 63-AX-051 | 0 | 0 | Knytex DB120 (393 gsm) | 32 | Knytex A130 (444 gsm) | 68 | 0 | 3.19 | 24h/20C, 2h/60 C | RTM | 3998 | DD11T301 | 24 | 2.4 | 0.1 | 4 | 7.41 | 0.31 | 0.031 | 10054 | 0 | [8 empty] | 25 | 39.66667 |  | 7.796667 | 0.5566667 |  | 24 | 21.6 | 0.605042 | 0.5445378
MD-DD11-UP2 | [90/±45/90]S | 30 | UP2 | CoRezyn 63-AX-051 | 0 | 0 | Knytex DB120 (393 gsm) | 32 | Knytex A130 (444 gsm) | 68 | 0 | 3.19 | 24h/20C, 2h/60 C | RTM | 3999 | DD11T305 | 24 | 2.4 | 0.1 | 4 | 7.65 | 0.31 | 0.031 | 8202 | 0 | [8 empty] | 25 | 39.66667 |  | 7.796667 | 0.5566667 |  | 24 | 21.6 | 0.605042 | 0.5445378
MD-DD11-UP2 | [0/±45/0]S | 30 | UP2 | CoRezyn 63-AX-051 | Knytex A130 (444 gsm) | 68 | Knytex DB120 (393 gsm) | 32 | 0 | 0 | 0 | 3.19 | 24h/20C, 2h/60 C | RTM | 4325 | DD11224 | 103 | -103 | -1 | 5 |  |  |  | 1695591 | 0 | [8 empty] | 25 | 591.3333 | -318.3333 | 19.4 | 3 |  | 103 | 206 | 0.1741826 | 0.3483653
MD-DD11-UP2 | [0/±45/0]S | 30 | UP2 | CoRezyn 63-AX-051 | Knytex A130 (444 gsm) | 68 | Knytex DB120 (393 gsm) | 32 | 0 | 0 | 0 | 3.19 | 24h/20C, 2h/60 C | RTM | 4322 | DD11227 | 138 | -138 | -1 | 5 |  |  |  | 79076 | 0 | [8 empty] | 25 | 591.3333 | -318.3333 | 19.4 | 3 |  | 138 | 276 | 0.2333709 | 0.4667418
MD-DD11-UP2 | [0/±45/0]S | 30 | UP2 | CoRezyn 63-AX-051 | Knytex A130 (444 gsm) | 68 | Knytex DB120 (393 gsm) | 32 | 0 | 0 | 0 | 3.19 | 24h/20C, 2h/60 C | RTM | 4323 | DD11221 | 103 | -103 | -1 | 5 |  |  |  | 1767448 | 0 | [8 empty] | 25 | 591.3333 | -318.3333 | 19.4 | 3 |  | 103 | 206 | 0.1741826 | 0.3483653
MD-DD11-UP2 | [0/±45/0]S | 30 | UP2 | CoRezyn 63-AX-051 | Knytex A130 (444 gsm) | 68 | Knytex DB120 (393 gsm) | 32 | 0 | 0 | 0 | 3.19 | 24h/20C, 2h/60 C | RTM | 4328 | DD11213 | 138 | -138 | -1 | 5 |  |  |  | 40380 | 0 | [8 empty] | 25 | 591.3333 | -318.3333 | 19.4 | 3 |  | 138 | 276 | 0.2333709 | 0.4667418
MD-DD11-UP2 | [0/±45/0]S | 30 | UP2 | CoRezyn 63-AX-051 | Knytex A130 (444 gsm) | 68 | Knytex DB120 (393 gsm) | 32 | 0 | 0 | 0 | 3.19 | 24h/20C, 2h/60 C | RTM | 4329 | DD11219 | 138 | -138 | -1 | 5 |  |  |  | 118395 | 0 | [8 empty] | 25 | 591.3333 | -318.3333 | 19.4 | 3 |  | 138 | 276 | 0.2333709 | 0.4667418
MD-DD11-UP2 | [0/±45/0]S | 30 | UP2 | CoRezyn 63-AX-051 | Knytex A130 (444 gsm) | 68 | Knytex DB120 (393 gsm) | 32 | 0 | 0 | 0 | 3.19 | 24h/20C, 2h/60 C | RTM | 4330 | DD11210 | 138 | -138 | -1 | 5 |  |  |  | 32677 | 0 | [8 empty] | 25 | 591.3333 | -318.3333 | 19.4 | 3 |  | 138 | 276 | 0.2333709 | 0.4667418
MD-DD11-UP2 | [0/±45/0]S | 30 | UP2 | CoRezyn 63-AX-051 | Knytex A130 (444 gsm) | 68 | Knytex DB120 (393 gsm) | 32 | 0 | 0 | 0 | 3.19 | 24h/20C, 2h/60 C | RTM | 4331 | DD11212 | 121 | -121 | -1 | 5 |  |  |  | 269627 | 0 | [8 empty] | 25 | 591.3333 | -318.3333 | 19.4 | 3 |  | 121 | 242 | 0.2046223 | 0.4092446
MD-DD11-UP2 | [0/±45/0]S | 30 | UP2 | CoRezyn 63-AX-051 | Knytex A130 (444 gsm) | 68 | Knytex DB120 (393 gsm) | 32 | 0 | 0 | 0 | 3.19 | 24h/20C, 2h/60 C | RTM | 4332 | DD11215 | 121 | -121 | -1 | 5 |  |  |  | 406842 | 0 | [8 empty] | 25 | 591.3333 | -318.3333 | 19.4 | 3 |  | 121 | 242 | 0.2046223 | 0.4092446
MD-DD11-UP2 | [0/±45/0]S | 30 | UP2 | CoRezyn 63-AX-051 | Knytex A130 (444 gsm) | 68 | Knytex DB120 (393 gsm) | 32 | 0 | 0 | 0 | 3.19 | 24h/20C, 2h/60 C | RTM | 4333 | DD11214 | 121 | -121 | -1 | 5 |  |  |  | 464001 | 0 | [8 empty] | 25 | 591.3333 | -318.3333 | 19.4 | 3 |  | 121 | 242 | 0.2046223 | 0.4092446
MD-DD11-UP2 | [0/±45/0]S | 30 | UP2 | CoRezyn 63-AX-051 | Knytex A130 (444 gsm) | 68 | Knytex DB120 (393 gsm) | 32 | 0 | 0 | 0 | 3.19 | 24h/20C, 2h/60 C | RTM | 4334 | DD11223 | 103 | -103 | -1 | 5 |  |  |  | 2148180 | 0 | [8 empty] | 25 | 591.3333 | -318.3333 | 19.4 | 3 |  | 103 | 206 | 0.1741826 | 0.3483653
MD-DD11-UP2 | [0/±45/0]S | 30 | UP2 | CoRezyn 63-AX-051 | Knytex A130 (444 gsm) | 68 | Knytex DB120 (393 gsm) | 32 | 0 | 0 | 0 | 3.19 | 24h/20C, 2h/60 C | RTM | 4336 | DD11225 | 172 | -172 | -1 | 5 |  |  |  | 9734 | 0 | [8 empty] | 25 | 591.3333 | -318.3333 | 19.4 | 3 |  | 172 | 344 | 0.2908681 | 0.5817362
MD-DD11-UP2 | [0/±45/0]S | 30 | UP2 | CoRezyn 63-AX-051 | Knytex A130 (444 gsm) | 68 | Knytex DB120 (393 gsm) | 32 | 0 | 0 | 0 | 3.19 | 24h/20C, 2h/60 C | RTM | 4337 | DD11220 | 172 | -172 | -1 | 5 |  |  |  | 11680 | 0 | [8 empty] | 25 | 591.3333 | -318.3333 | 19.4 | 3 |  | 172 | 344 | 0.2908681 | 0.5817362
MD-DD11-UP2 | [0/±45/0]S | 30 | UP2 | CoRezyn 63-AX-051 | Knytex A130 (444 gsm) | 68 | Knytex DB120 (393 gsm) | 32 | 0 | 0 | 0 | 3.19 | 24h/20C, 2h/60 C | RTM | 4338 | DD11217 | 172 | -172 | -1 | 3 |  |  |  | 6888 | 0 | [8 empty] | 25 | 591.3333 | -318.3333 | 19.4 | 3 |  | 172 | 344 | 0.2908681 | 0.5817362
MD-DD11-UP2 | [0/±45/0]S | 30 | UP2 | CoRezyn 63-AX-051 | Knytex A130 (444 gsm) | 68 | Knytex DB120 (393 gsm) | 32 | 0 | 0 | 0 | 3.19 | 24h/20C, 2h/60 C | RTM | 4339 | DD11218 | 207 | -207 | -1 | 1 |  |  |  | 1144 | 0 | [8 empty] | 25 | 591.3333 | -318.3333 | 19.4 | 3 |  | 207 | 414 | 0.3500564 | 0.7001127
MD-DD11-UP2 | [0/±45/0]S | 30 | UP2 | CoRezyn 63-AX-051 | Knytex A130 (444 gsm) | 68 | Knytex DB120 (393 gsm) | 32 | 0 | 0 | 0 | 3.19 | 24h/20C, 2h/60 C | RTM | 4340 | DD11211 | 207 | -207 | -1 | 1 |  |  |  | 987 | 0 | [8 empty] | 25 | 591.3333 | -318.3333 | 19.4 | 3 |  | 207 | 414 | 0.3500564 | 0.7001127
MD-DD11-UP2 | [0/±45/0]S | 30 | UP2 | CoRezyn 63-AX-051 | Knytex A130 (444 gsm) | 68 | Knytex DB120 (393 gsm) | 32 | 0 | 0 | 0 | 3.19 | 24h/20C, 2h/60 C | RTM | 4341 | DD11216 | 207 | -207 | -1 | 1 |  |  |  | 2953 | 0 | [8 empty] | 25 | 591.3333 | -318.3333 | 19.4 | 3 |  | 207 | 414 | 0.3500564 | 0.7001127
MD-DD11-UP2 | [0/±45/0]S | 30 | UP2 | CoRezyn 63-AX-051 | Knytex A130 (444 gsm) | 68 | Knytex DB120 (393 gsm) | 32 | 0 | 0 | 0 | 3.19 | 24h/20C, 2h/60 C | RTM | 4365 | DD11244 | 138 | -138 | -1 | 10 |  |  |  | 1023726 | 0 | [8 empty] | 25 | 591.3333 | -318.3333 | 19.4 | 3 |  | 138 | 276 | 0.2333709 | 0.4667418
MD-DD11-UP2 | [0/±45/0]S | 30 | UP2 | CoRezyn 63-AX-051 | Knytex A130 (444 gsm) | 68 | Knytex DB120 (393 gsm) | 32 | 0 | 0 | 0 | 3.19 | 24h/20C, 2h/60 C | RTM | 4366 | DD11240 | 138 | -138 | -1 | 10 |  |  |  | 8000000 | 1 | [8 empty] | 25 | 591.3333 | -318.3333 | 19.4 | 3 |  | 138 | 276 | 0.2333709 | 0.4667418
MD-DD11E3-EP3 | [0/±45/0]S | 32 | EP3 | SP Prime 20 | Knytex A130 (444 gsm) | 68 | Knytex DB120 (393 gsm) | 32 | 0 | 0 | 0 | 3.07 | 24h/20C, 6h/80 C | RTM | 8670 | DD11E3-137 | -17.2 | -172 | 10 | 2 |  |  |  | 3171 | 0 | [8 empty] | 25 | 624.3333 | -264.5 | 20.36667 | 3.066667 |  | -172 | 154.8 | -0.6502836 | 0.5852552
MD-DD11E3-EP3 | [0/±45/0]S | 32 | EP3 | SP Prime 20 | Knytex A130 (444 gsm) | 68 | Knytex DB120 (393 gsm) | 32 | 0 | 0 | 0 | 3.07 | 24h/20C, 6h/80 C | RTM | 8671 | DD11E3-127 | -10.3 | -103 | 10 | 6 |  |  |  | 3316245 | 0 | [8 empty] | 25 | 624.3333 | -264.5 | 20.36667 | 3.066667 |  | -103 | 92.7 | -0.389414 | 0.3504726
MD-DD11E3-EP3 | [0/±45/0]S | 32 | EP3 | SP Prime 20 | Knytex A130 (444 gsm) | 68 | Knytex DB120 (393 gsm) | 32 | 0 | 0 | 0 | 3.07 | 24h/20C, 6h/80 C | RTM | 8672 | DD11E3-111 | -13.8 | -138 | 10 | 4 |  |  |  | 628028 | 0 | [8 empty] | 25 | 624.3333 | -264.5 | 20.36667 | 3.066667 |  | -138 | 124.2 | -0.5217391 | 0.4695652
MD-DD11E3-EP3 | [0/±45/0]S | 32 | EP3 | SP Prime 20 | Knytex A130 (444 gsm) | 68 | Knytex DB120 (393 gsm) | 32 | 0 | 0 | 0 | 3.07 | 24h/20C, 6h/80 C | RTM | 8673 | DD11E3-125 | -13.8 | -138 | 10 | 4 |  |  |  | 142149 | 0 | [8 empty] | 25 | 624.3333 | -264.5 | 20.36667 | 3.066667 |  | -138 | 124.2 | -0.5217391 | 0.4695652
MD-DD11E3-EP3 | [0/±45/0]S | 32 | EP3 | SP Prime 20 | Knytex A130 (444 gsm) | 68 | Knytex DB120 (393 gsm) | 32 | 0 | 0 | 0 | 3.07 | 24h/20C, 6h/80 C | RTM | 8674 | DD11E3-116 | -13.8 | -138 | 10 | 4 |  |  |  | 73148 | 0 | [8 empty] | 25 | 624.3333 | -264.5 | 20.36667 | 3.066667 |  | -138 | 124.2 | -0.5217391 | 0.4695652
MD-DD11E3-EP3 | [0/±45/0]S | 32 | EP3 | SP Prime 20 | Knytex A130 (444 gsm) | 68 | Knytex DB120 (393 gsm) | 32 | 0 | 0 | 0 | 3.07 | 24h/20C, 6h/80 C | RTM | 8675 | DD11E3-134 | -17.2 | -172 | 10 | 1 |  |  |  | 4063 | 0 | [8 empty] | 25 | 624.3333 | -264.5 | 20.36667 | 3.066667 |  | -172 | 154.8 | -0.6502836 | 0.5852552
MD-DD11E3-EP3 | [0/±45/0]S | 32 | EP3 | SP Prime 20 | Knytex A130 (444 gsm) | 68 | Knytex DB120 (393 gsm) | 32 | 0 | 0 | 0 | 3.07 | 24h/20C, 6h/80 C | RTM | 8676 | DD11E3-124 | -17.2 | -172 | 10 | 1 |  |  |  | 7803 | 0 | [8 empty] | 25 | 624.3333 | -264.5 | 20.36667 | 3.066667 |  | -172 | 154.8 | -0.6502836 | 0.5852552
MD-DD11E3-EP3 | [0/±45/0]S | 32 | EP3 | SP Prime 20 | Knytex A130 (444 gsm) | 68 | Knytex DB120 (393 gsm) | 32 | 0 | 0 | 0 | 3.07 | 24h/20C, 6h/80 C | RTM | 8680 | DD11E3-147 | -103 | -10.3 | 10 | 6 |  |  |  | 6853926 | 0 | [8 empty] | 25 | 624.3333 | -264.5 | 20.36667 | 3.066667 |  | -103 | 92.7 | -0.389414 | 0.3504726
MD-DD11E3-EP3 | [0/±45/0]S | 32 | EP3 | SP Prime 20 | Knytex A130 (444 gsm) | 68 | Knytex DB120 (393 gsm) | 32 | 0 | 0 | 0 | 3.07 | 24h/20C, 6h/80 C | RTM | 8700 | DD11E3-118 | -207 | -20.7 | 10 | 1 |  |  |  | 68 | 0 | [8 empty] | 25 | 624.3333 | -264.5 | 20.36667 | 3.066667 |  | -207 | 186.3 | -0.7826087 | 0.7043478
MD-DD11E3-EP3 | [0/±45/0]S | 32 | EP3 | SP Prime 20 | Knytex A130 (444 gsm) | 68 | Knytex DB120 (393 gsm) | 32 | 0 | 0 | 0 | 3.07 | 24h/20C, 6h/80 C | RTM | 8701 | DD11E3-139 | -207 | -20.7 | 10 | 1 |  |  |  | 81 | 0 | [8 empty] | 25 | 624.3333 | -264.5 | 20.36667 | 3.066667 |  | -207 | 186.3 | -0.7826087 | 0.7043478
MD-DD11E3-EP3 | [0/±45/0]S | 32 | EP3 | SP Prime 20 | Knytex A130 (444 gsm) | 68 | Knytex DB120 (393 gsm) | 32 | 0 | 0 | 0 | 3.07 | 24h/20C, 6h/80 C | RTM | 8702 | DD11E3-132 | -207 | -20.7 | 10 | 1 |  |  |  | 53 | 0 | [8 empty] | 25 | 624.3333 | -264.5 | 20.36667 | 3.066667 |  | -207 | 186.3 | -0.7826087 | 0.7043478
MD-DD11E3-EP3 | [0/±45/0]S | 32 | EP3 | SP Prime 20 | Knytex A130 (444 gsm) | 68 | Knytex DB120 (393 gsm) | 32 | 0 | 0 | 0 | 3.07 | 24h/20C, 6h/80 C | RTM | 8681 | DD11E3-128 | 103 | -103 | -1 | 3 |  |  |  | 4879300 | 0 | [8 empty] | 25 | 624.3333 | -264.5 | 20.36667 | 3.066667 |  | 103 | 206 | 0.164976 | 0.3299519
MD-DD11E3-EP3 | [0/±45/0]S | 32 | EP3 | SP Prime 20 | Knytex A130 (444 gsm) | 68 | Knytex DB120 (393 gsm) | 32 | 0 | 0 | 0 | 3.07 | 24h/20C, 6h/80 C | RTM | 8682 | DD11E3-131 | 138 | -138 | -1 | 2 |  |  |  | 17757 | 0 | [8 empty] | 25 | 624.3333 | -264.5 | 20.36667 | 3.066667 |  | 138 | 276 | 0.2210358 | 0.4420715
MD-DD11E3-EP3 | [0/±45/0]S | 32 | EP3 | SP Prime 20 | Knytex A130 (444 gsm) | 68 | Knytex DB120 (393 gsm) | 32 | 0 | 0 | 0 | 3.07 | 24h/20C, 6h/80 C | RTM | 8683 | DD11E3-115 | 138 | -138 | -1 | 2 |  |  |  | 35759 | 0 | [8 empty] | 25 | 624.3333 | -264.5 | 20.36667 | 3.066667 |  | 138 | 276 | 0.2210358 | 0.4420715
MD-DD11E3-EP3 | [0/±45/0]S | 32 | EP3 | SP Prime 20 | Knytex A130 (444 gsm) | 68 | Knytex DB120 (393 gsm) | 32 | 0 | 0 | 0 | 3.07 | 24h/20C, 6h/80 C | RTM | 8684 | DD11E3-130 | 138 | -138 | -1 | 2 |  |  |  | 64341 | 0 | [8 empty] | 25 | 624.3333 | -264.5 | 20.36667 | 3.066667 |  | 138 | 276 | 0.2210358 | 0.4420715
MD-DD11E3-EP3 | [0/±45/0]S | 32 | EP3 | SP Prime 20 | Knytex A130 (444 gsm) | 68 | Knytex DB120 (393 gsm) | 32 | 0 | 0 | 0 | 3.07 | 24h/20C, 6h/80 C | RTM | 8685 | DD11E3-148 | 103 | -103 | -1 | 4 |  |  |  | 1850142 | 0 | [8 empty] | 25 | 624.3333 | -264.5 | 20.36667 | 3.066667 |  | 103 | 206 | 0.164976 | 0.3299519
MD-DD11E3-EP3 | [0/±45/0]S | 32 | EP3 | SP Prime 20 | Knytex A130 (444 gsm) | 68 | Knytex DB120 (393 gsm) | 32 | 0 | 0 | 0 | 3.07 | 24h/20C, 6h/80 C | RTM | 8703 | DD11E3-114 | 172 | -172 | -1 | 1 |  |  |  | 646 | 0 | [8 empty] | 25 | 624.3333 | -264.5 | 20.36667 | 3.066667 |  | 172 | 344 | 0.2754939 | 0.5509877
MD-DD11E3-EP3 | [0/±45/0]S | 32 | EP3 | SP Prime 20 | Knytex A130 (444 gsm) | 68 | Knytex DB120 (393 gsm) | 32 | 0 | 0 | 0 | 3.07 | 24h/20C, 6h/80 C | RTM | 8704 | DD11E3-122 | 172 | -172 | -1 | 1 |  |  |  | 3778 | 0 | [8 empty] | 25 | 624.3333 | -264.5 | 20.36667 | 3.066667 |  | 172 | 344 | 0.2754939 | 0.5509877
MD-DD11E3-EP3 | [0/±45/0]S | 32 | EP3 | SP Prime 20 | Knytex A130 (444 gsm) | 68 | Knytex DB120 (393 gsm) | 32 | 0 | 0 | 0 | 3.07 | 24h/20C, 6h/80 C | RTM | 8705 | DD11E3-123 | 172 | -172 | -1 | 1 |  |  |  | 1680 | 0 | [8 empty] | 25 | 624.3333 | -264.5 | 20.36667 | 3.066667 |  | 172 | 344 | 0.2754939 | 0.5509877
MD-DD11E3-EP3 | [0/±45/0]S | 32 | EP3 | SP Prime 20 | Knytex A130 (444 gsm) | 68 | Knytex DB120 (393 gsm) | 32 | 0 | 0 | 0 | 3.07 | 24h/20C, 6h/80 C | RTM | 10388 | DD11E3-330 | -241 | -24.1 | 10 | 1 |  |  |  | 9 | 0 | [8 empty] | 25 | 624.3333 | -264.5 | 20.36667 | 3.066667 |  | -241 | 216.9 | -0.9111531 | 0.8200378
MD-DD11E3-EP3 | [0/±45/0]S | 32 | EP3 | SP Prime 20 | Knytex A130 (444 gsm) | 68 | Knytex DB120 (393 gsm) | 32 | 0 | 0 | 0 | 3.07 | 24h/20C, 6h/80 C | RTM | 10389 | DD11E3-331 | -172 | -17.2 | 10 | 2 |  |  |  | 14155 | 0 | [8 empty] | 25 | 624.3333 | -264.5 | 20.36667 | 3.066667 |  | -172 | 154.8 | -0.6502836 | 0.5852552
MD-DD11E3-EP3 | [0/±45/0]S | 32 | EP3 | SP Prime 20 | Knytex A130 (444 gsm) | 68 | Knytex DB120 (393 gsm) | 32 | 0 | 0 | 0 | 3.07 | 24h/20C, 6h/80 C | RTM | 10390 | DD11E3-332 | -138 | -13.8 | 10 | 4 |  |  |  | 100092 | 0 | [8 empty] | 25 | 624.3333 | -264.5 | 20.36667 | 3.066667 |  | -138 | 124.2 | -0.5217391 | 0.4695652
MD-DD12-UP2 | [0/±45/0]S | 41 | UP2 | CoRezyn 63-AX-051 | Knytex A130 (444 gsm) | 68 | Knytex DB120 (393 gsm) | 32 | 0 | 0 | 0 | 2.4 | 24h/20C, 2h/60 C | RTM | 2845 | DD12103 | 414 | 41.4 | 0.1 | 2 | 26.4 | 1.53 | 0.153 | 4967 | 0 | [8 empty] | 22 | 210.5 |  | 26.46667 | 2.726667 |  | 414 | 372.6 | 1.966746 | 1.770071
MD-DD12-UP2 | [0/±45/0]S | 41 | UP2 | CoRezyn 63-AX-051 | Knytex A130 (444 gsm) | 68 | Knytex DB120 (393 gsm) | 32 | 0 | 0 | 0 | 2.4 | 24h/20C, 2h/60 C | RTM | 2846 | DD12107 | 276 | 27.6 | 0.1 | 12 | 29.3 | 0.94 | 0.094 | 272993 | 0 | [8 empty] | 22 | 210.5 |  | 26.46667 | 2.726667 |  | 276 | 248.4 | 1.311164 | 1.180048
MD-DD12-UP2 | [0/±45/0]S | 41 | UP2 | CoRezyn 63-AX-051 | Knytex A130 (444 gsm) | 68 | Knytex DB120 (393 gsm) | 32 | 0 | 0 | 0 | 2.4 | 24h/20C, 2h/60 C | RTM | 2847 | DD12109 | 276 | 27.6 | 0.1 | 12 | 24.6 | 1.12 | 0.112 | 252590 | 0 | [8 empty] | 22 | 210.5 |  | 26.46667 | 2.726667 |  | 276 | 248.4 | 1.311164 | 1.180048
MD-DD12-UP2 | [0/±45/0]S | 41 | UP2 | CoRezyn 63-AX-051 | Knytex A130 (444 gsm) | 68 | Knytex DB120 (393 gsm) | 32 | 0 | 0 | 0 | 2.4 | 24h/20C, 2h/60 C | RTM | 2848 | DD12104 | 241 | 24.1 | 0.1 | 12 | 26.3 | 0.9 | 0.09 | 721943 | 0 | [8 empty] | 22 | 210.5 |  | 26.46667 | 2.726667 |  | 241 | 216.9 | 1.144893 | 1.030404
MD-DD12-UP2 | [0/±45/0]S | 41 | UP2 | CoRezyn 63-AX-051 | Knytex A130 (444 gsm) | 68 | Knytex DB120 (393 gsm) | 32 | 0 | 0 | 0 | 2.4 | 24h/20C, 2h/60 C | RTM | 2849 | DD12111 | 345 | 34.5 | 0.1 | 5 | 24.7 | 1.46 | 0.146 | 27280 | 0 | [8 empty] | 22 | 210.5 |  | 26.46667 | 2.726667 |  | 345 | 310.5 | 1.638955 | 1.475059
MD-DD12-UP2 | [0/±45/0]S | 41 | UP2 | CoRezyn 63-AX-051 | Knytex A130 (444 gsm) | 68 | Knytex DB120 (393 gsm) | 32 | 0 | 0 | 0 | 2.4 | 24h/20C, 2h/60 C | RTM | 2850 | DD12106 | 345 | 34.5 | 0.1 | 5 | 25.8 | 1.42 | 0.142 | 55126 | 0 | [8 empty] | 22 | 210.5 |  | 26.46667 | 2.726667 |  | 345 | 310.5 | 1.638955 | 1.475059
MD-DD12-UP2 | [0/±45/0]S | 41 | UP2 | CoRezyn 63-AX-051 | Knytex A130 (444 gsm) | 68 | Knytex DB120 (393 gsm) | 32 | 0 | 0 | 0 | 2.4 | 24h/20C, 2h/60 C | RTM | 2851 | DD12105 | 345 | 34.5 | 0.1 | 5 | 26.6 | 1.49 | 0.149 | 50100 | 0 | [8 empty] | 22 | 210.5 |  | 26.46667 | 2.726667 |  | 345 | 310.5 | 1.638955 | 1.475059
MD-DD12-UP2 | [0/±45/0]S | 41 | UP2 | CoRezyn 63-AX-051 | Knytex A130 (444 gsm) | 68 | Knytex DB120 (393 gsm) | 32 | 0 | 0 | 0 | 2.4 | 24h/20C, 2h/60 C | RTM | 2852 | DD12101 | 276 | 27.6 | 0.1 | 5 | 27 | 1.05 | 0.105 | 199436 | 0 | [8 empty] | 22 | 210.5 |  | 26.46667 | 2.726667 |  | 276 | 248.4 | 1.311164 | 1.180048
MD-DD13-UP2 | [0/±45/0]S | 46 | UP2 | CoRezyn 63-AX-051 | Knytex A130 (444 gsm) | 68 | Knytex DB120 (393 gsm) | 32 | 0 | 0 | 0 | 2.13 | 24h/20C, 2h/60 C | RTM | 2833 | DD13101 | 414 | 41.4 | 0.1 | 4 | 26.2 | 1.6 | 0.16 | 5769 | 0 | [8 empty] | 22 | 821 | -314 | 30.96667 | 2.693333 |  | 414 | 372.6 | 0.5042631 | 0.4538368
MD-DD13-UP2 | [0/±45/0]S | 46 | UP2 | CoRezyn 63-AX-051 | Knytex A130 (444 gsm) | 68 | Knytex DB120 (393 gsm) | 32 | 0 | 0 | 0 | 2.13 | 24h/20C, 2h/60 C | RTM | 2834 | DD13102 | 414 | 41.4 | 0.1 | 4 | 29 | 1.39 | 0.139 | 7805 | 0 | [8 empty] | 22 | 821 | -314 | 30.96667 | 2.693333 |  | 414 | 372.6 | 0.5042631 | 0.4538368
MD-DD13-UP2 | [0/±45/0]S | 46 | UP2 | CoRezyn 63-AX-051 | Knytex A130 (444 gsm) | 68 | Knytex DB120 (393 gsm) | 32 | 0 | 0 | 0 | 2.13 | 24h/20C, 2h/60 C | RTM | 2835 | DD13107 | 345 | 34.5 | 0.1 | 5 | 29.3 | 1.26 | 0.126 | 17253 | 0 | [8 empty] | 22 | 821 | -314 | 30.96667 | 2.693333 |  | 345 | 310.5 | 0.4202192 | 0.3781973
MD-DD13-UP2 | [0/±45/0]S | 46 | UP2 | CoRezyn 63-AX-051 | Knytex A130 (444 gsm) | 68 | Knytex DB120 (393 gsm) | 32 | 0 | 0 | 0 | 2.13 | 24h/20C, 2h/60 C | RTM | 2836 | DD13108 | 207 | 20.7 | 0.1 | 12 | 27.6 | 0.77 | 0.077 | 1397049 | 0 | [8 empty] | 22 | 821 | -314 | 30.96667 | 2.693333 |  | 207 | 186.3 | 0.2521315 | 0.2269184
MD-DD13-UP2 | [0/±45/0]S | 46 | UP2 | CoRezyn 63-AX-051 | Knytex A130 (444 gsm) | 68 | Knytex DB120 (393 gsm) | 32 | 0 | 0 | 0 | 2.13 | 24h/20C, 2h/60 C | RTM | 2837 | DD13106 | 345 | 34.5 | 0.1 | 5 | 31.2 | 1.15 | 0.115 | 28437 | 0 | [8 empty] | 22 | 821 | -314 | 30.96667 | 2.693333 |  | 345 | 310.5 | 0.4202192 | 0.3781973
MD-DD13-UP2 | [0/±45/0]S | 46 | UP2 | CoRezyn 63-AX-051 | Knytex A130 (444 gsm) | 68 | Knytex DB120 (393 gsm) | 32 | 0 | 0 | 0 | 2.13 | 24h/20C, 2h/60 C | RTM | 2838 | DD13105 | 345 | 34.5 | 0.1 | 5 | 26.9 | 1.49 | 0.149 | 19323 | 0 | [8 empty] | 22 | 821 | -314 | 30.96667 | 2.693333 |  | 345 | 310.5 | 0.4202192 | 0.3781973
MD-DD13-UP2 | [0/±45/0]S | 46 | UP2 | CoRezyn 63-AX-051 | Knytex A130 (444 gsm) | 68 | Knytex DB120 (393 gsm) | 32 | 0 | 0 | 0 | 2.13 | 24h/20C, 2h/60 C | RTM | 2839 | DD13113 | 276 | 27.6 | 0.1 | 10 | 28.9 | 0.97 | 0.097 | 145120 | 0 | [8 empty] | 22 | 821 | -314 | 30.96667 | 2.693333 |  | 276 | 248.4 | 0.3361754 | 0.3025579
MD-DD13-UP2 | [0/±45/0]S | 46 | UP2 | CoRezyn 63-AX-051 | Knytex A130 (444 gsm) | 68 | Knytex DB120 (393 gsm) | 32 | 0 | 0 | 0 | 2.13 | 24h/20C, 2h/60 C | RTM | 2840 | DD13114 | 276 | 27.6 | 0.1 | 10 | 30.2 | 0.91 | 0.091 | 85412 | 0 | [8 empty] | 22 | 821 | -314 | 30.96667 | 2.693333 |  | 276 | 248.4 | 0.3361754 | 0.3025579
MD-DD13-UP2 | [0/±45/0]S | 46 | UP2 | CoRezyn 63-AX-051 | Knytex A130 (444 gsm) | 68 | Knytex DB120 (393 gsm) | 32 | 0 | 0 | 0 | 2.13 | 24h/20C, 2h/60 C | RTM | 2841 | DD13115 | 276 | 27.6 | 0.1 | 10 | 31.7 | 0.89 | 0.089 | 124822 | 0 | [8 empty] | 22 | 821 | -314 | 30.96667 | 2.693333 |  | 276 | 248.4 | 0.3361754 | 0.3025579
MD-DD13-UP2 | [0/±45/0]S | 46 | UP2 | CoRezyn 63-AX-051 | Knytex A130 (444 gsm) | 68 | Knytex DB120 (393 gsm) | 32 | 0 | 0 | 0 | 2.13 | 24h/20C, 2h/60 C | RTM | 2890 | DD13130 | -20.7 | -207 | 10 | 2 |  |  |  | 1870 | 0 | [8 empty] | 25 | 821 | -314 | 30.96667 | 2.693333 |  | -207 | 186.3 | -0.6592357 | 0.5933121
MD-DD13-UP2 | [0/±45/0]S | 46 | UP2 | CoRezyn 63-AX-051 | Knytex A130 (444 gsm) | 68 | Knytex DB120 (393 gsm) | 32 | 0 | 0 | 0 | 2.13 | 24h/20C, 2h/60 C | RTM | 2891 | DD13123 | -20.7 | -207 | 10 | 2 |  |  |  | 9529 | 0 | [8 empty] | 25 | 821 | -314 | 30.96667 | 2.693333 |  | -207 | 186.3 | -0.6592357 | 0.5933121
MD-DD13-UP2 | [0/±45/0]S | 46 | UP2 | CoRezyn 63-AX-051 | Knytex A130 (444 gsm) | 68 | Knytex DB120 (393 gsm) | 32 | 0 | 0 | 0 | 2.13 | 24h/20C, 2h/60 C | RTM | 2892 | DD13127 | -20.7 | -207 | 10 | 2 |  |  |  | 4017 | 0 | [8 empty] | 25 | 821 | -314 | 30.96667 | 2.693333 |  | -207 | 186.3 | -0.6592357 | 0.5933121
MD-DD13-UP2 | [0/±45/0]S | 46 | UP2 | CoRezyn 63-AX-051 | Knytex A130 (444 gsm) | 68 | Knytex DB120 (393 gsm) | 32 | 0 | 0 | 0 | 2.13 | 24h/20C, 2h/60 C | RTM | 2893 | DD13120 | -17.2 | -172 | 10 | 10 |  |  |  | 59117 | 0 | [8 empty] | 25 | 821 | -314 | 30.96667 | 2.693333 |  | -172 | 154.8 | -0.5477707 | 0.4929936
MD-DD13-UP2 | [0/±45/0]S | 46 | UP2 | CoRezyn 63-AX-051 | Knytex A130 (444 gsm) | 68 | Knytex DB120 (393 gsm) | 32 | 0 | 0 | 0 | 2.13 | 24h/20C, 2h/60 C | RTM | 2894 | DD13131 | -17.2 | -172 | 10 | 10 |  |  |  | 35801 | 0 | [8 empty] | 25 | 821 | -314 | 30.96667 | 2.693333 |  | -172 | 154.8 | -0.5477707 | 0.4929936
MD-DD13-UP2 | [0/±45/0]S | 46 | UP2 | CoRezyn 63-AX-051 | Knytex A130 (444 gsm) | 68 | Knytex DB120 (393 gsm) | 32 | 0 | 0 | 0 | 2.13 | 24h/20C, 2h/60 C | RTM | 2895 | DD13128 | -17.2 | -172 | 10 | 12 |  |  |  | 45057 | 0 | [8 empty] | 25 | 821 | -314 | 30.96667 | 2.693333 |  | -172 | 154.8 | -0.5477707 | 0.4929936
MD-DD13-UP2 | [0/±45/0]S | 46 | UP2 | CoRezyn 63-AX-051 | Knytex A130 (444 gsm) | 68 | Knytex DB120 (393 gsm) | 32 | 0 | 0 | 0 | 2.13 | 24h/20C, 2h/60 C | RTM | 2896 | DD13126 | -15.5 | -155 | 10 | 10 |  |  |  | 443122 | 0 | [8 empty] | 25 | 821 | -314 | 30.96667 | 2.693333 |  | -155 | 139.5 | -0.4936306 | 0.4442675
MD-DD14-UP2 | [0/±45/0]S | 43 | UP2 | CoRezyn 63-AX-051 | Knytex CM1701 (587 gsm) | 72 | Knytex DB120 (393 gsm) | 28 | 0 | 0 | 0 | 2.71 | 24h/20C, 2h/60 C | RTM | 4067 | DD14111 | 345 | 34.5 | 0.1 | 2 | 25.4 | 1.48 | 0.148 | 5851 | 0 | [8 empty] | 22 | 728.3333 | -428 | 24.83333 | 3 |  | 345 | 310.5 | 0.4736842 | 0.4263158
MD-DD14-UP2 | [0/±45/0]S | 43 | UP2 | CoRezyn 63-AX-051 | Knytex CM1701 (587 gsm) | 72 | Knytex DB120 (393 gsm) | 28 | 0 | 0 | 0 | 2.71 | 24h/20C, 2h/60 C | RTM | 4068 | DD14107 | 345 | 34.5 | 0.1 | 2 | 26 | 1.38 | 0.138 | 8812 | 0 | [8 empty] | 22 | 728.3333 | -428 | 24.83333 | 3 |  | 345 | 310.5 | 0.4736842 | 0.4263158
MD-DD14-UP2 | [0/±45/0]S | 43 | UP2 | CoRezyn 63-AX-051 | Knytex CM1701 (587 gsm) | 72 | Knytex DB120 (393 gsm) | 28 | 0 | 0 | 0 | 2.71 | 24h/20C, 2h/60 C | RTM | 4069 | DD14109 | 345 | 34.5 | 0.1 | 2 | 24.1 | 1.56 | 0.156 | 6090 | 0 | [8 empty] | 22 | 728.3333 | -428 | 24.83333 | 3 |  | 345 | 310.5 | 0.4736842 | 0.4263158
MD-DD14-UP2 | [0/±45/0]S | 43 | UP2 | CoRezyn 63-AX-051 | Knytex CM1701 (587 gsm) | 72 | Knytex DB120 (393 gsm) | 28 | 0 | 0 | 0 | 2.71 | 24h/20C, 2h/60 C | RTM | 4070 | DD14104 | 276 | 27.6 | 0.1 | 6 | 23.9 | 1.09 | 0.109 | 26391 | 0 | [8 empty] | 22 | 728.3333 | -428 | 24.83333 | 3 |  | 276 | 248.4 | 0.3789474 | 0.3410526
MD-DD14-UP2 | [0/±45/0]S | 43 | UP2 | CoRezyn 63-AX-051 | Knytex CM1701 (587 gsm) | 72 | Knytex DB120 (393 gsm) | 28 | 0 | 0 | 0 | 2.71 | 24h/20C, 2h/60 C | RTM | 4071 | DD14103 | 276 | 27.6 | 0.1 | 5 | 25.7 | 1.13 | 0.113 | 25357 | 0 | [8 empty] | 22 | 728.3333 | -428 | 24.83333 | 3 |  | 276 | 248.4 | 0.3789474 | 0.3410526
MD-DD14-UP2 | [0/±45/0]S | 43 | UP2 | CoRezyn 63-AX-051 | Knytex CM1701 (587 gsm) | 72 | Knytex DB120 (393 gsm) | 28 | 0 | 0 | 0 | 2.71 | 24h/20C, 2h/60 C | RTM | 4072 | DD14102 | 207 | 20.7 | 0.1 | 10 | 25.4 | 0.78 | 0.078 | 432261 | 0 | [8 empty] | 22 | 728.3333 | -428 | 24.83333 | 3 |  | 207 | 186.3 | 0.2842105 | 0.2557895
MD-DD14-UP2 | [0/±45/0]S | 43 | UP2 | CoRezyn 63-AX-051 | Knytex CM1701 (587 gsm) | 72 | Knytex DB120 (393 gsm) | 28 | 0 | 0 | 0 | 2.71 | 24h/20C, 2h/60 C | RTM | 4073 | DD14101 | 276 | 27.6 | 0.1 | 5 | 25.5 | 1.2 | 0.12 | 47275 | 0 | [8 empty] | 22 | 728.3333 | -428 | 24.83333 | 3 |  | 276 | 248.4 | 0.3789474 | 0.3410526
MD-DD14-UP2 | [0/±45/0]S | 43 | UP2 | CoRezyn 63-AX-051 | Knytex CM1701 (587 gsm) | 72 | Knytex DB120 (393 gsm) | 28 | 0 | 0 | 0 | 2.71 | 24h/20C, 2h/60 C | RTM | 4074 | DD14110 | 207 | 20.7 | 0.1 | 10 | 25.1 | 0.85 | 0.085 | 513840 | 0 | [8 empty] | 22 | 728.3333 | -428 | 24.83333 | 3 |  | 207 | 186.3 | 0.2842105 | 0.2557895
MD-DD14-UP2 | [0/±45/0]S | 43 | UP2 | CoRezyn 63-AX-051 | Knytex CM1701 (587 gsm) | 72 | Knytex DB120 (393 gsm) | 28 | 0 | 0 | 0 | 2.71 | 24h/20C, 2h/60 C | RTM | 4075 | DD14108 | 207 | 20.7 | 0.1 | 10 | 26 | 0.8 | 0.08 | 210479 | 0 | [8 empty] | 22 | 728.3333 | -428 | 24.83333 | 3 |  | 207 | 186.3 | 0.2842105 | 0.2557895
MD-DD16-UP2 | [90/0/±45/0]S | 33 | UP2 | CoRezyn 63-AX-051 | Knytex D155 (527 gsm) | 53 | Knytex DB120 (393 gsm) | 21 | Knytex D155 (527 gsm) | 26 | 0 | 4.62 | 24h/20C, 2h/60 C | RTM | 3650 | DD16102 | 284 | 28.4 | 0.1 | 2 | 17.1 | 1.83 | 0.183 | 32965 | 0 | [8 empty] | 25 |  | -413.7143 |  |  |  | 284 | 255.6
MD-DD16-UP2 | [90/0/±45/0]S | 33 | UP2 | CoRezyn 63-AX-051 | Knytex D155 (527 gsm) | 53 | Knytex DB120 (393 gsm) | 21 | Knytex D155 (527 gsm) | 26 | 0 | 4.62 | 24h/20C, 2h/60 C | RTM | 3654 | DD16108 | 204 | 20.4 | 0.1 | 10 | 18.1 | 1.26 | 0.126 | 844744 | 0 | [8 empty] | 25 |  | -413.7143 |  |  |  | 204 | 183.6
MD-DD16-UP2 | [90/0/±45/0]S | 33 | UP2 | CoRezyn 63-AX-051 | Knytex D155 (527 gsm) | 53 | Knytex DB120 (393 gsm) | 21 | Knytex D155 (527 gsm) | 26 | 0 | 4.62 | 24h/20C, 2h/60 C | RTM | 3655 | DD16101 | 206 | 20.6 | 0.1 | 10 | 18.9 | 1.24 | 0.124 | 274618 | 0 | [8 empty] | 25 |  | -413.7143 |  |  |  | 206 | 185.4
MD-DD16-UP2 | [90/0/±45/0]S | 33 | UP2 | CoRezyn 63-AX-051 | Knytex D155 (527 gsm) | 53 | Knytex DB120 (393 gsm) | 21 | Knytex D155 (527 gsm) | 26 | 0 | 4.62 | 24h/20C, 2h/60 C | RTM | 3656 | DD16103 | 204 | 20.4 | 0.1 | 10 | 18.2 | 1.27 | 0.127 | 658704 | 0 | [8 empty] | 25 |  | -413.7143 |  |  |  | 204 | 183.6
MD-DD16-UP2 | [90/0/±45/0]S | 33 | UP2 | CoRezyn 63-AX-051 | Knytex D155 (527 gsm) | 53 | Knytex DB120 (393 gsm) | 21 | Knytex D155 (527 gsm) | 26 | 0 | 4.62 | 24h/20C, 2h/60 C | RTM | 3657 | DD16106 | 214 | 21.4 | 0.1 | 10 | 18.6 | 1.3 | 0.13 | 523116 | 0 | [8 empty] | 25 |  | -413.7143 |  |  |  | 214 | 192.6
MD-DD16-UP2 | [90/0/±45/0]S | 33 | UP2 | CoRezyn 63-AX-051 | Knytex D155 (527 gsm) | 53 | Knytex DB120 (393 gsm) | 21 | Knytex D155 (527 gsm) | 26 | 0 | 4.62 | 24h/20C, 2h/60 C | RTM | 3651 | DD16105 | 284 | 28.4 | 0.1 | 2 | 19 | 1.68 | 0.168 | 29313 | 0 | [8 empty] | 25 |  | -413.7143 |  |  |  | 284 | 255.6
MD-DD16-UP2 | [90/0/±45/0]S | 33 | UP2 | CoRezyn 63-AX-051 | Knytex D155 (527 gsm) | 53 | Knytex DB120 (393 gsm) | 21 | Knytex D155 (527 gsm) | 26 | 0 | 4.62 | 24h/20C, 2h/60 C | RTM | 3690 | DD16200 | 310 | 31 | 0.1 | 10 |  |  |  | 560000 | 1 | [8 empty] | 25 |  | -413.7143 |  |  |  | 310 | 279
MD-DD16-UP2 | [90/0/±45/0]S | 33 | UP2 | CoRezyn 63-AX-051 | Knytex D155 (527 gsm) | 53 | Knytex DB120 (393 gsm) | 21 | Knytex D155 (527 gsm) | 26 | 0 | 4.62 | 24h/20C, 2h/60 C | RTM | 3691 | DD16202 | 310 | 31 | 0.1 | 10 |  |  |  | 396989 | 1 | [8 empty] | 25 |  | -413.7143 |  |  |  | 310 | 279
MD-DD16-UP2 | [90/0/±45/0]S | 33 | UP2 | CoRezyn 63-AX-051 | Knytex D155 (527 gsm) | 53 | Knytex DB120 (393 gsm) | 21 | Knytex D155 (527 gsm) | 26 | 0 | 4.62 | 24h/20C, 2h/60 C | RTM | 6072 | DD16222 | -27.6 | -276 | 10 | 2 |  |  |  | 41771 | 0 | [8 empty] | 25 |  | -413.7143 |  |  |  | -276 | 248.4 | -0.6671271 | 0.6004144
MD-DD16-UP2 | [90/0/±45/0]S | 33 | UP2 | CoRezyn 63-AX-051 | Knytex D155 (527 gsm) | 53 | Knytex DB120 (393 gsm) | 21 | Knytex D155 (527 gsm) | 26 | 0 | 4.62 | 24h/20C, 2h/60 C | RTM | 6073 | DD16217 | -24.1 | -241 | 10 | 5 |  |  |  | 174382 | 0 | [8 empty] | 25 |  | -413.7143 |  |  |  | -241 | 216.9 | -0.5825276 | 0.5242749
MD-DD16-UP2 | [90/0/±45/0]S | 33 | UP2 | CoRezyn 63-AX-051 | Knytex D155 (527 gsm) | 53 | Knytex DB120 (393 gsm) | 21 | Knytex D155 (527 gsm) | 26 | 0 | 4.62 | 24h/20C, 2h/60 C | RTM | 6074 | DD16208 | -27.6 | -276 | 10 | 2 |  |  |  | 20148 | 0 | [8 empty] | 25 |  | -413.7143 |  |  |  | -276 | 248.4 | -0.6671271 | 0.6004144
MD-DD16-UP2 | [90/0/±45/0]S | 33 | UP2 | CoRezyn 63-AX-051 | Knytex D155 (527 gsm) | 53 | Knytex DB120 (393 gsm) | 21 | Knytex D155 (527 gsm) | 26 | 0 | 4.62 | 24h/20C, 2h/60 C | RTM | 6075 | DD16204 | -27.6 | -276 | 10 | 2 |  |  |  | 13173 | 0 | [8 empty] | 25 |  | -413.7143 |  |  |  | -276 | 248.4 | -0.6671271 | 0.6004144
MD-DD16-UP2 | [90/0/±45/0]S | 33 | UP2 | CoRezyn 63-AX-051 | Knytex D155 (527 gsm) | 53 | Knytex DB120 (393 gsm) | 21 | Knytex D155 (527 gsm) | 26 | 0 | 4.62 | 24h/20C, 2h/60 C | RTM | 6076 | DD16209 | -27.6 | -276 | 10 | 4 |  |  |  | 8358 | 0 | [8 empty] | 25 |  | -413.7143 |  |  |  | -276 | 248.4 | -0.6671271 | 0.6004144
MD-DD16-UP2 | [90/0/±45/0]S | 33 | UP2 | CoRezyn 63-AX-051 | Knytex D155 (527 gsm) | 53 | Knytex DB120 (393 gsm) | 21 | Knytex D155 (527 gsm) | 26 | 0 | 4.62 | 24h/20C, 2h/60 C | RTM | 6077 | DD16201 | -24.1 | -241 | 10 | 8 |  |  |  | 464269 | 0 | [8 empty] | 25 |  | -413.7143 |  |  |  | -241 | 216.9 | -0.5825276 | 0.5242749
MD-DD16-UP2 | [90/0/±45/0]S | 33 | UP2 | CoRezyn 63-AX-051 | Knytex D155 (527 gsm) | 53 | Knytex DB120 (393 gsm) | 21 | Knytex D155 (527 gsm) | 26 | 0 | 4.62 | 24h/20C, 2h/60 C | RTM | 6078 | DD16206 | -24.1 | -241 | 10 | 6 |  |  |  | 670467 | 0 | [8 empty] | 25 |  | -413.7143 |  |  |  | -241 | 216.9 | -0.5825276 | 0.5242749
MD-DD16-UP2 | [90/0/±45/0]S | 33 | UP2 | CoRezyn 63-AX-051 | Knytex D155 (527 gsm) | 53 | Knytex DB120 (393 gsm) | 21 | Knytex D155 (527 gsm) | 26 | 0 | 4.62 | 24h/20C, 2h/60 C | RTM | 6079 | DD16220 | -20.7 | -207 | 10 | 12 |  |  |  | 12328786 | 0 | [8 empty] | 25 |  | -413.7143 |  |  |  | -207 | 186.3 | -0.5003453 | 0.4503108
MD-DD17-UP2 | [0/±45/0]S | 44.5 | UP2 | CoRezyn 63-AX-051 | Knytex D155 (527 gsm) | 72 | Knytex DB120 (393 gsm) | 28 | 0 | 0 | 0 |  | 24h/20C, 2h/60 C | RTM | 3694 | DD17104 | 445 | 44.5 | 0.1 | 2 |  |  |  | 1317 | 0 | [8 empty] | 25 | 782 | -420.3333 |  |  |  | 445 | 400.5 | 0.5690537 | 0.5121483
MD-DD17-UP2 | [0/±45/0]S | 44.5 | UP2 | CoRezyn 63-AX-051 | Knytex D155 (527 gsm) | 72 | Knytex DB120 (393 gsm) | 28 | 0 | 0 | 0 |  | 24h/20C, 2h/60 C | RTM | 3696 | DD17106 | 448 | 44.8 | 0.1 | 2 |  |  |  | 1210 | 0 | [8 empty] | 25 | 782 | -420.3333 |  |  |  | 448 | 403.2 | 0.57289 | 0.515601
MD-DD17-UP2 | [0/±45/0]S | 44.5 | UP2 | CoRezyn 63-AX-051 | Knytex D155 (527 gsm) | 72 | Knytex DB120 (393 gsm) | 28 | 0 | 0 | 0 |  | 24h/20C, 2h/60 C | RTM | 3697 | DD17107 | 333 | 33.3 | 0.1 | 2 |  |  |  | 8591 | 0 | [8 empty] | 25 | 782 | -420.3333 |  |  |  | 333 | 299.7 | 0.4258312 | 0.3832481
MD-DD17-UP2 | [0/±45/0]S | 44.5 | UP2 | CoRezyn 63-AX-051 | Knytex D155 (527 gsm) | 72 | Knytex DB120 (393 gsm) | 28 | 0 | 0 | 0 |  | 24h/20C, 2h/60 C | RTM | 3698 | DD17108 | 328 | 32.8 | 0.1 | 2 |  |  |  | 7151 | 0 | [8 empty] | 25 | 782 | -420.3333 |  |  |  | 328 | 295.2 | 0.4194373 | 0.3774936
MD-DD17-UP2 | [0/±45/0]S | 44.5 | UP2 | CoRezyn 63-AX-051 | Knytex D155 (527 gsm) | 72 | Knytex DB120 (393 gsm) | 28 | 0 | 0 | 0 |  | 24h/20C, 2h/60 C | RTM | 3699 | DD17109 | 165 | 16.5 | 0.1 | 10 |  |  |  | 198817 | 0 | [8 empty] | 25 | 782 | -420.3333 |  |  |  | 165 | 148.5 | 0.2109974 | 0.1898977
MD-DD17-UP2 | [0/±45/0]S | 44.5 | UP2 | CoRezyn 63-AX-051 | Knytex D155 (527 gsm) | 72 | Knytex DB120 (393 gsm) | 28 | 0 | 0 | 0 |  | 24h/20C, 2h/60 C | RTM | 3700 | DD17110 | 111 | 11.1 | 0.1 | 12 |  |  |  | 889958 | 0 | [8 empty] | 25 | 782 | -420.3333 |  |  |  | 111 | 99.9 | 0.1419437 | 0.1277494
MD-DD17-UP2 | [0/±45/0]S | 44.5 | UP2 | CoRezyn 63-AX-051 | Knytex D155 (527 gsm) | 72 | Knytex DB120 (393 gsm) | 28 | 0 | 0 | 0 |  | 24h/20C, 2h/60 C | RTM | 3701 | DD17111 | 108 | 10.8 | 0.1 | 12 |  |  |  | 2048532 | 0 | [8 empty] | 25 | 782 | -420.3333 |  |  |  | 108 | 97.2 | 0.1381074 | 0.1242967
MD-DD17-UP2 | [0/±45/0]S | 44.5 | UP2 | CoRezyn 63-AX-051 | Knytex D155 (527 gsm) | 72 | Knytex DB120 (393 gsm) | 28 | 0 | 0 | 0 |  | 24h/20C, 2h/60 C | RTM | 3702 | DD17112 | 165 | 16.5 | 0.1 | 12 |  |  |  | 218200 | 0 | [8 empty] | 25 | 782 | -420.3333 |  |  |  | 165 | 148.5 | 0.2109974 | 0.1898977
MD-DD17-UP2 | [0/±45/0]S | 44.5 | UP2 | CoRezyn 63-AX-051 | Knytex D155 (527 gsm) | 72 | Knytex DB120 (393 gsm) | 28 | 0 | 0 | 0 |  | 24h/20C, 2h/60 C | RTM | 3706 | DD17118 | 166 | 16.6 | 0.1 | 10 |  |  |  | 225558 | 0 | [8 empty] | 25 | 782 | -420.3333 |  |  |  | 166 | 149.4 | 0.2122762 | 0.1910486
MD-DD17-UP2 | [0/±45/0]S | 44.5 | UP2 | CoRezyn 63-AX-051 | Knytex D155 (527 gsm) | 72 | Knytex DB120 (393 gsm) | 28 | 0 | 0 | 0 |  | 24h/20C, 2h/60 C | RTM | 3707 | DD17118 | 334 | 33.4 | 0.1 | 2 |  |  |  | 5342 | 0 | [8 empty] | 25 | 782 | -420.3333 |  |  |  | 334 | 300.6 | 0.42711 | 0.384399
MD-DD17-UP2 | [0/±45/0]S | 44.5 | UP2 | CoRezyn 63-AX-051 | Knytex D155 (527 gsm) | 72 | Knytex DB120 (393 gsm) | 28 | 0 | 0 | 0 |  | 24h/20C, 2h/60 C | RTM | 3953 | DD17206 | -27.6 | -276 | 10 | 4 |  |  |  | 8751 | 0 | [8 empty] | 25 | 782 | -420.3333 |  |  |  | -276 | 248.4 | -0.6566217 | 0.5909596
MD-DD17-UP2 | [0/±45/0]S | 44.5 | UP2 | CoRezyn 63-AX-051 | Knytex D155 (527 gsm) | 72 | Knytex DB120 (393 gsm) | 28 | 0 | 0 | 0 |  | 24h/20C, 2h/60 C | RTM | 3954 | DD17202 | -27.6 | -276 | 10 | 4 |  |  |  | 21582 | 0 | [8 empty] | 25 | 782 | -420.3333 |  |  |  | -276 | 248.4 | -0.6566217 | 0.5909596
MD-DD17-UP2 | [0/±45/0]S | 44.5 | UP2 | CoRezyn 63-AX-051 | Knytex D155 (527 gsm) | 72 | Knytex DB120 (393 gsm) | 28 | 0 | 0 | 0 |  | 24h/20C, 2h/60 C | RTM | 3955 | DD17208 | -27.6 | -276 | 10 | 3 |  |  |  | 4910 | 0 | [8 empty] | 25 | 782 | -420.3333 |  |  |  | -276 | 248.4 | -0.6566217 | 0.5909596
MD-DD17-UP2 | [0/±45/0]S | 44.5 | UP2 | CoRezyn 63-AX-051 | Knytex D155 (527 gsm) | 72 | Knytex DB120 (393 gsm) | 28 | 0 | 0 | 0 |  | 24h/20C, 2h/60 C | RTM | 3956 | DD17207 | -20.7 | -207 | 10 | 20 |  |  |  | 1184170 | 0 | [8 empty] | 25 | 782 | -420.3333 |  |  |  | -207 | 186.3 | -0.4924663 | 0.4432197
MD-DD17-UP2 | [0/±45/0]S | 44.5 | UP2 | CoRezyn 63-AX-051 | Knytex D155 (527 gsm) | 72 | Knytex DB120 (393 gsm) | 28 | 0 | 0 | 0 |  | 24h/20C, 2h/60 C | RTM | 3957 | DD17214 | -20.7 | -207 | 10 | 20 |  |  |  | 5357313 | 0 | [8 empty] | 25 | 782 | -420.3333 |  |  |  | -207 | 186.3 | -0.4924663 | 0.4432197
MD-DD17-UP2 | [0/±45/0]S | 44.5 | UP2 | CoRezyn 63-AX-051 | Knytex D155 (527 gsm) | 72 | Knytex DB120 (393 gsm) | 28 | 0 | 0 | 0 |  | 24h/20C, 2h/60 C | RTM | 3958 | DD17209 | -20.7 | -207 | 10 | 20 |  |  |  | 890895 | 0 | [8 empty] | 25 | 782 | -420.3333 |  |  |  | -207 | 186.3 | -0.4924663 | 0.4432197
MD-DD17A-UP2 | [0/±45/0]S | 39.5 | UP2 | CoRezyn 63-AX-051 | Knytex A130 (444 gsm) | 68 | Knytex DB120 (393 gsm) | 32 | 0 | 0 | 0 |  | 24h/20C, 2h/60 C | RTM | 3875 | DD17A127 | 414 | 41.4 | 0.1 | 2 | 24.3 | 1.87 | 0.187 | 870 | 0 | [8 empty] | 25 | 646 | -265 | 23.33333 | 3 |  | 414 | 372.6 | 0.6408669 | 0.5767802
MD-DD17A-UP2 | [0/±45/0]S | 39.5 | UP2 | CoRezyn 63-AX-051 | Knytex A130 (444 gsm) | 68 | Knytex DB120 (393 gsm) | 32 | 0 | 0 | 0 |  | 24h/20C, 2h/60 C | RTM | 3876 | DD17A106 | 414 | 41.4 | 0.1 | 2 | 24.5 | 1.88 | 0.188 | 993 | 0 | [8 empty] | 25 | 646 | -265 | 23.33333 | 3 |  | 414 | 372.6 | 0.6408669 | 0.5767802
MD-DD17A-UP2 | [0/±45/0]S | 39.5 | UP2 | CoRezyn 63-AX-051 | Knytex A130 (444 gsm) | 68 | Knytex DB120 (393 gsm) | 32 | 0 | 0 | 0 |  | 24h/20C, 2h/60 C | RTM | 3877 | DD17A116 | 414 | 41.4 | 0.1 | 2 | 22.5 | 2.1 | 0.21 | 440 | 1 | [8 empty] | 25 | 646 | -265 | 23.33333 | 3 |  | 414 | 372.6 | 0.6408669 | 0.5767802
MD-DD17A-UP2 | [0/±45/0]S | 39.5 | UP2 | CoRezyn 63-AX-051 | Knytex A130 (444 gsm) | 68 | Knytex DB120 (393 gsm) | 32 | 0 | 0 | 0 |  | 24h/20C, 2h/60 C | RTM | 3878 | DD17A112 | 345 | 34.5 | 0.1 | 4 | 23.1 | 1.65 | 0.165 | 1637 | 0 | [8 empty] | 25 | 646 | -265 | 23.33333 | 3 |  | 345 | 310.5 | 0.5340557 | 0.4806502
MD-DD17A-UP2 | [0/±45/0]S | 39.5 | UP2 | CoRezyn 63-AX-051 | Knytex A130 (444 gsm) | 68 | Knytex DB120 (393 gsm) | 32 | 0 | 0 | 0 |  | 24h/20C, 2h/60 C | RTM | 3879 | DD17A103 | 345 | 34.5 | 0.1 | 4 | 26.1 | 1.52 | 0.152 | 7677 | 0 | [8 empty] | 25 | 646 | -265 | 23.33333 | 3 |  | 345 | 310.5 | 0.5340557 | 0.4806502
MD-DD17A-UP2 | [0/±45/0]S | 39.5 | UP2 | CoRezyn 63-AX-051 | Knytex A130 (444 gsm) | 68 | Knytex DB120 (393 gsm) | 32 | 0 | 0 | 0 |  | 24h/20C, 2h/60 C | RTM | 3880 | DD17A113 | 345 | 34.5 | 0.1 | 4 | 23.2 | 1.6 | 0.16 | 3156 | 0 | [8 empty] | 25 | 646 | -265 | 23.33333 | 3 |  | 345 | 310.5 | 0.5340557 | 0.4806502
MD-DD17A-UP2 | [0/±45/0]S | 39.5 | UP2 | CoRezyn 63-AX-051 | Knytex A130 (444 gsm) | 68 | Knytex DB120 (393 gsm) | 32 | 0 | 0 | 0 |  | 24h/20C, 2h/60 C | RTM | 3881 | DD17A102 | 345 | 34.5 | 0.1 | 4 | 23.8 | 1.52 | 0.152 | 2866 | 0 | [8 empty] | 25 | 646 | -265 | 23.33333 | 3 |  | 345 | 310.5 | 0.5340557 | 0.4806502
MD-DD17A-UP2 | [0/±45/0]S | 39.5 | UP2 | CoRezyn 63-AX-051 | Knytex A130 (444 gsm) | 68 | Knytex DB120 (393 gsm) | 32 | 0 | 0 | 0 |  | 24h/20C, 2h/60 C | RTM | 3882 | DD17A109 | 276 | 27.6 | 0.1 | 5 | 22.4 | 1.3 | 0.13 | 23820 | 0 | [8 empty] | 25 | 646 | -265 | 23.33333 | 3 |  | 276 | 248.4 | 0.4272446 | 0.3845201
MD-DD17A-UP2 | [0/±45/0]S | 39.5 | UP2 | CoRezyn 63-AX-051 | Knytex A130 (444 gsm) | 68 | Knytex DB120 (393 gsm) | 32 | 0 | 0 | 0 |  | 24h/20C, 2h/60 C | RTM | 3883 | DD17A101 | 276 | 27.6 | 0.1 | 4 | 22.1 | 1.33 | 0.133 | 52327 | 0 | [8 empty] | 25 | 646 | -265 | 23.33333 | 3 |  | 276 | 248.4 | 0.4272446 | 0.3845201
MD-DD17A-UP2 | [0/±45/0]S | 39.5 | UP2 | CoRezyn 63-AX-051 | Knytex A130 (444 gsm) | 68 | Knytex DB120 (393 gsm) | 32 | 0 | 0 | 0 |  | 24h/20C, 2h/60 C | RTM | 3884 | DD17A107 | 276 | 27.6 | 0.1 | 4 | 22.1 | 1.29 | 0.129 | 15558 | 0 | [8 empty] | 25 | 646 | -265 | 23.33333 | 3 |  | 276 | 248.4 | 0.4272446 | 0.3845201
MD-DD17A-UP2 | [0/±45/0]S | 39.5 | UP2 | CoRezyn 63-AX-051 | Knytex A130 (444 gsm) | 68 | Knytex DB120 (393 gsm) | 32 | 0 | 0 | 0 |  | 24h/20C, 2h/60 C | RTM | 3885 | DD17A111 | 207 | 20.7 | 0.1 | 5 | 23.2 | 0.97 | 0.097 | 385099 | 0 | [8 empty] | 25 | 646 | -265 | 23.33333 | 3 |  | 207 | 186.3 | 0.3204334 | 0.2883901
MD-DD17A-UP2 | [0/±45/0]S | 39.5 | UP2 | CoRezyn 63-AX-051 | Knytex A130 (444 gsm) | 68 | Knytex DB120 (393 gsm) | 32 | 0 | 0 | 0 |  | 24h/20C, 2h/60 C | RTM | 3886 | DD17A128 | 207 | 20.7 | 0.1 | 5 | 24.3 | 0.92 | 0.092 | 186232 | 0 | [8 empty] | 25 | 646 | -265 | 23.33333 | 3 |  | 207 | 186.3 | 0.3204334 | 0.2883901
MD-DD17A-UP2 | [0/±45/0]S | 39.5 | UP2 | CoRezyn 63-AX-051 | Knytex A130 (444 gsm) | 68 | Knytex DB120 (393 gsm) | 32 | 0 | 0 | 0 |  | 24h/20C, 2h/60 C | RTM | 3887 | DD17A110 | 207 | 20.7 | 0.1 | 5 | 22.6 | 0.96 | 0.096 | 119502 | 0 | [8 empty] | 25 | 646 | -265 | 23.33333 | 3 |  | 207 | 186.3 | 0.3204334 | 0.2883901
MD-DD17A-UP2 | [0/±45/0]S | 39.5 | UP2 | CoRezyn 63-AX-051 | Knytex A130 (444 gsm) | 68 | Knytex DB120 (393 gsm) | 32 | 0 | 0 | 0 |  | 24h/20C, 2h/60 C | RTM | 3888 | DD17A122 | 207 | 20.7 | 0.1 | 5 | 25.5 | 0.97 | 0.097 | 170000 | 1 | [8 empty] | 25 | 646 | -265 | 23.33333 | 3 |  | 207 | 186.3 | 0.3204334 | 0.2883901
MD-DD17A-UP2 | [0/±45/0]S | 39.5 | UP2 | CoRezyn 63-AX-051 | Knytex A130 (444 gsm) | 68 | Knytex DB120 (393 gsm) | 32 | 0 | 0 | 0 |  | 24h/20C, 2h/60 C | RTM | 3892 | DD17A123 | 207 | 20.7 | 0.1 | 5 | 23 | 0.96 | 0.096 | 584702 | 0 | [8 empty] | 25 | 646 | -265 | 23.33333 | 3 |  | 207 | 186.3 | 0.3204334 | 0.2883901
MD-DD17A-UP2 | [0/±45/0]S | 39.5 | UP2 | CoRezyn 63-AX-051 | Knytex A130 (444 gsm) | 68 | Knytex DB120 (393 gsm) | 32 | 0 | 0 | 0 |  | 24h/20C, 2h/60 C | RTM | 3893 | DD17A104 | 276 | 27.6 | 0.1 | 2 | 25.2 | 1.18 | 0.118 | 65356 | 0 | [8 empty] | 25 | 646 | -265 | 23.33333 | 3 |  | 276 | 248.4 | 0.4272446 | 0.3845201
MD-DD17A-UP2 | [0/±45/0]S | 39.5 | UP2 | CoRezyn 63-AX-051 | Knytex A130 (444 gsm) | 68 | Knytex DB120 (393 gsm) | 32 | 0 | 0 | 0 |  | 24h/20C, 2h/60 C | RTM | 3894 | DD17A108 | 190 | 19 | 0.1 | 8 | 22.6 | 0.86 | 0.086 | 843279 | 0 | [8 empty] | 25 | 646 | -265 | 23.33333 | 3 |  | 190 | 171 | 0.2941176 | 0.2647059
MD-DD17A-UP2 | [0/±45/0]S | 39.5 | UP2 | CoRezyn 63-AX-051 | Knytex A130 (444 gsm) | 68 | Knytex DB120 (393 gsm) | 32 | 0 | 0 | 0 |  | 24h/20C, 2h/60 C | RTM | 3895 | DD17A119 | 190 | 19 | 0.1 | 8 | 21.1 | 0.94 | 0.094 | 510998 | 0 | [8 empty] | 25 | 646 | -265 | 23.33333 | 3 |  | 190 | 171 | 0.2941176 | 0.2647059
MD-DD17A-UP2 | [0/±45/0]S | 39.5 | UP2 | CoRezyn 63-AX-051 | Knytex A130 (444 gsm) | 68 | Knytex DB120 (393 gsm) | 32 | 0 | 0 | 0 |  | 24h/20C, 2h/60 C | RTM | 3896 | DD17A117 | 172 | 17.2 | 0.1 | 8 | 22.9 | 0.8 | 0.08 | 6125824 | 0 | [8 empty] | 25 | 646 | -265 | 23.33333 | 3 |  | 172 | 154.8 | 0.2662539 | 0.2396285
MD-DD17A-UP2 | [0/±45/0]S | 39.5 | UP2 | CoRezyn 63-AX-051 | Knytex A130 (444 gsm) | 68 | Knytex DB120 (393 gsm) | 32 | 0 | 0 | 0 |  | 24h/20C, 2h/60 C | RTM | 3897 | DD17A115 | 345 | 34.5 | 0.1 | 2 | 24.3 | 1.64 | 0.164 | 2414 | 0 | [8 empty] | 25 | 646 | -265 | 23.33333 | 3 |  | 345 | 310.5 | 0.5340557 | 0.4806502
MD-DD17A-UP2 | [0/±45/0]S | 39.5 | UP2 | CoRezyn 63-AX-051 | Knytex A130 (444 gsm) | 68 | Knytex DB120 (393 gsm) | 32 | 0 | 0 | 0 |  | 24h/20C, 2h/60 C | RTM | 3898 | DD17A126 | 345 | 34.5 | 0.1 | 3 | 22.5 | 1.7 | 0.17 | 12349 | 0 | [8 empty] | 25 | 646 | -265 | 23.33333 | 3 |  | 345 | 310.5 | 0.5340557 | 0.4806502
MD-DD17A-UP2 | [0/±45/0]S | 39.5 | UP2 | CoRezyn 63-AX-051 | Knytex A130 (444 gsm) | 68 | Knytex DB120 (393 gsm) | 32 | 0 | 0 | 0 |  | 24h/20C, 2h/60 C | RTM | 3899 | DD17A114 | 276 | 27.6 | 0.1 | 4 | 23.6 | 1.2 | 0.12 | 43591 | 0 | [8 empty] | 25 | 646 | -265 | 23.33333 | 3 |  | 276 | 248.4 | 0.4272446 | 0.3845201
MD-DD17A-UP2 | [0/±45/0]S | 39.5 | UP2 | CoRezyn 63-AX-051 | Knytex A130 (444 gsm) | 68 | Knytex DB120 (393 gsm) | 32 | 0 | 0 | 0 |  | 24h/20C, 2h/60 C | RTM | 3959 | DD17A209 | -20.7 | -207 | 10 | 2 |  |  |  | 118 | 0 | [8 empty] | 25 | 646 | -265 | 23.33333 | 3 |  | -207 | 186.3 | -0.7811321 | 0.7030189
MD-DD17A-UP2 | [0/±45/0]S | 39.5 | UP2 | CoRezyn 63-AX-051 | Knytex A130 (444 gsm) | 68 | Knytex DB120 (393 gsm) | 32 | 0 | 0 | 0 |  | 24h/20C, 2h/60 C | RTM | 3960 | DD17A214 | -20.7 | -207 | 10 | 4 |  |  |  | 584 | 0 | [8 empty] | 25 | 646 | -265 | 23.33333 | 3 |  | -207 | 186.3 | -0.7811321 | 0.7030189
MD-DD17A-UP2 | [0/±45/0]S | 39.5 | UP2 | CoRezyn 63-AX-051 | Knytex A130 (444 gsm) | 68 | Knytex DB120 (393 gsm) | 32 | 0 | 0 | 0 |  | 24h/20C, 2h/60 C | RTM | 3961 | DD17A215 | -20.7 | -207 | 10 | 2 |  |  |  | 506 | 0 | [8 empty] | 25 | 646 | -265 | 23.33333 | 3 |  | -207 | 186.3 | -0.7811321 | 0.7030189
MD-DD17A-UP2 | [0/±45/0]S | 39.5 | UP2 | CoRezyn 63-AX-051 | Knytex A130 (444 gsm) | 68 | Knytex DB120 (393 gsm) | 32 | 0 | 0 | 0 |  | 24h/20C, 2h/60 C | RTM | 3962 | DD17A210 | -13.8 | -138 | 10 | 10 |  |  |  | 1496838 | 0 | [8 empty] | 25 | 646 | -265 | 23.33333 | 3 |  | -138 | 124.2 | -0.5207547 | 0.4686792
MD-DD17A-UP2 | [0/±45/0]S | 39.5 | UP2 | CoRezyn 63-AX-051 | Knytex A130 (444 gsm) | 68 | Knytex DB120 (393 gsm) | 32 | 0 | 0 | 0 |  | 24h/20C, 2h/60 C | RTM | 3963 | DD17A208 | -13.8 | -138 | 10 | 25 |  |  |  | 20000000 | 1 | [8 empty] | 25 | 646 | -265 | 23.33333 | 3 |  | -138 | 124.2 | -0.5207547 | 0.4686792
MD-DD17A-UP2 | [0/±45/0]S | 39.5 | UP2 | CoRezyn 63-AX-051 | Knytex A130 (444 gsm) | 68 | Knytex DB120 (393 gsm) | 32 | 0 | 0 | 0 |  | 24h/20C, 2h/60 C | RTM | 3964 | DD17A221 | -13.8 | -138 | 10 | 15 |  |  |  | 499160 | 0 | [8 empty] | 25 | 646 | -265 | 23.33333 | 3 |  | -138 | 124.2 | -0.5207547 | 0.4686792
MD-DD17A-UP2 | [0/±45/0]S | 39.5 | UP2 | CoRezyn 63-AX-051 | Knytex A130 (444 gsm) | 68 | Knytex DB120 (393 gsm) | 32 | 0 | 0 | 0 |  | 24h/20C, 2h/60 C | RTM | 3968 | DD17A218 | -13.8 | -138 | 10 | 10 |  |  |  | 1296088 | 0 | [8 empty] | 25 | 646 | -265 | 23.33333 | 3 |  | -138 | 124.2 | -0.5207547 | 0.4686792
MD-DD18-UP2 | [0/±45/0]S | 37 | UP2 | CoRezyn 63-AX-051 | Knytex D155 (527 gsm) | 72 | Knytex DB120 (393 gsm) | 28 | 0 | 0 | 0 | 3.35 | 24h/20C, 2h/60 C | RTM | 3722 | DD18107 | 241 | 24.1 | 0.1 | 10 | 21.2 | 1.12 | 0.112 | 268555 | 0 | [8 empty] | 25 | 729.6667 | -508.3333 | 22.1 | 3.333333 |  | 241 | 216.9 | 0.3302878 | 0.297259
MD-DD18-UP2 | [0/±45/0]S | 37 | UP2 | CoRezyn 63-AX-051 | Knytex D155 (527 gsm) | 72 | Knytex DB120 (393 gsm) | 28 | 0 | 0 | 0 | 3.35 | 24h/20C, 2h/60 C | RTM | 3723 | DD18112 | 241 | 24.1 | 0.1 | 10 | 22.5 | 1.15 | 0.115 | 328011 | 0 | [8 empty] | 25 | 729.6667 | -508.3333 | 22.1 | 3.333333 |  | 241 | 216.9 | 0.3302878 | 0.297259
MD-DD18-UP2 | [0/±45/0]S | 37 | UP2 | CoRezyn 63-AX-051 | Knytex D155 (527 gsm) | 72 | Knytex DB120 (393 gsm) | 28 | 0 | 0 | 0 | 3.35 | 24h/20C, 2h/60 C | RTM | 3724 | DD18111 | 241 | 24.1 | 0.1 | 10 | 21.5 | 1.24 | 0.124 | 463110 | 0 | [8 empty] | 25 | 729.6667 | -508.3333 | 22.1 | 3.333333 |  | 241 | 216.9 | 0.3302878 | 0.297259
MD-DD18-UP2 | [0/±45/0]S | 37 | UP2 | CoRezyn 63-AX-051 | Knytex D155 (527 gsm) | 72 | Knytex DB120 (393 gsm) | 28 | 0 | 0 | 0 | 3.35 | 24h/20C, 2h/60 C | RTM | 3725 | DD18110 | 414 | 41.4 | 0.1 | 2 | 24.6 | 1.91 | 0.191 | 12899 | 0 | [8 empty] | 25 | 729.6667 | -508.3333 | 22.1 | 3.333333 |  | 414 | 372.6 | 0.5673824 | 0.5106441
MD-DD18-UP2 | [0/±45/0]S | 37 | UP2 | CoRezyn 63-AX-051 | Knytex D155 (527 gsm) | 72 | Knytex DB120 (393 gsm) | 28 | 0 | 0 | 0 | 3.35 | 24h/20C, 2h/60 C | RTM | 3726 | DD18109 | 414 | 41.4 | 0.1 | 2 | 22.8 | 1.99 | 0.199 | 10402 | 0 | [8 empty] | 25 | 729.6667 | -508.3333 | 22.1 | 3.333333 |  | 414 | 372.6 | 0.5673824 | 0.5106441
MD-DD18-UP2 | [0/±45/0]S | 37 | UP2 | CoRezyn 63-AX-051 | Knytex D155 (527 gsm) | 72 | Knytex DB120 (393 gsm) | 28 | 0 | 0 | 0 | 3.35 | 24h/20C, 2h/60 C | RTM | 3727 | DD18108 | 414 | 41.4 | 0.1 | 2 | 22.9 | 2.05 | 0.205 | 8310 | 0 | [8 empty] | 25 | 729.6667 | -508.3333 | 22.1 | 3.333333 |  | 414 | 372.6 | 0.5673824 | 0.5106441
MD-DD18-UP2 | [0/±45/0]S | 37 | UP2 | CoRezyn 63-AX-051 | Knytex D155 (527 gsm) | 72 | Knytex DB120 (393 gsm) | 28 | 0 | 0 | 0 | 3.35 | 24h/20C, 2h/60 C | RTM | 3728 | DD18105 | 345 | 34.5 | 0.1 | 5 | 23 | 1.66 | 0.166 | 49566 | 0 | [8 empty] | 25 | 729.6667 | -508.3333 | 22.1 | 3.333333 |  | 345 | 310.5 | 0.4728186 | 0.4255368
MD-DD18-UP2 | [0/±45/0]S | 37 | UP2 | CoRezyn 63-AX-051 | Knytex D155 (527 gsm) | 72 | Knytex DB120 (393 gsm) | 28 | 0 | 0 | 0 | 3.35 | 24h/20C, 2h/60 C | RTM | 3729 | DD18104 | 345 | 34.5 | 0.1 | 5 | 23.7 | 1.47 | 0.147 | 25373 | 0 | [8 empty] | 25 | 729.6667 | -508.3333 | 22.1 | 3.333333 |  | 345 | 310.5 | 0.4728186 | 0.4255368
MD-DD18-UP2 | [0/±45/0]S | 37 | UP2 | CoRezyn 63-AX-051 | Knytex D155 (527 gsm) | 72 | Knytex DB120 (393 gsm) | 28 | 0 | 0 | 0 | 3.35 | 24h/20C, 2h/60 C | RTM | 3730 | DD18106 | 345 | 34.5 | 0.1 | 5 | 22.1 | 1.48 | 0.148 | 45228 | 0 | [8 empty] | 25 | 729.6667 | -508.3333 | 22.1 | 3.333333 |  | 345 | 310.5 | 0.4728186 | 0.4255368
MD-DD18-UP2 | [0/±45/0]S | 37 | UP2 | CoRezyn 63-AX-051 | Knytex D155 (527 gsm) | 72 | Knytex DB120 (393 gsm) | 28 | 0 | 0 | 0 | 3.35 | 24h/20C, 2h/60 C | RTM | 3734 | DD18140 | 207 | 20.7 | 0.1 | 12 | 23.3 | 0.9 | 0.09 | 2661881 | 0 | [8 empty] | 25 | 729.6667 | -508.3333 | 22.1 | 3.333333 |  | 207 | 186.3 | 0.2836912 | 0.2553221
MD-DD18A-UP2 | [0/±45/0]S | 39.5 | UP2 | CoRezyn 63-AX-051 | Knytex D155 (527 gsm) | 72 | Knytex DB120 (393 gsm) | 28 | 0 | 0 | 0 | 2.78 | 24h/20C, 2h/60 C | RTM | 3900 | DD18A115 | 190 | 19 | 0.1 | 10 | 21 | 0.95 | 0.095 | 1750000 | 1 | [8 empty] | 25 | 699.6667 | -325.3333 | 23.23333 | 3.11 |  | 190 | 171 | 0.2715579 | 0.2444021
MD-DD18A-UP2 | [0/±45/0]S | 39.5 | UP2 | CoRezyn 63-AX-051 | Knytex D155 (527 gsm) | 72 | Knytex DB120 (393 gsm) | 28 | 0 | 0 | 0 | 2.78 | 24h/20C, 2h/60 C | RTM | 3901 | DD18A112 | 414 | 41.4 | 0.1 | 2 | 22.2 | 2.13 | 0.213 | 913 | 0 | [8 empty] | 25 | 699.6667 | -325.3333 | 23.23333 | 3.11 |  | 414 | 372.6 | 0.5917103 | 0.5325393
MD-DD18A-UP2 | [0/±45/0]S | 39.5 | UP2 | CoRezyn 63-AX-051 | Knytex D155 (527 gsm) | 72 | Knytex DB120 (393 gsm) | 28 | 0 | 0 | 0 | 2.78 | 24h/20C, 2h/60 C | RTM | 3902 | DD18A101 | 345 | 34.5 | 0.1 | 4 | 21.5 | 1.79 | 0.179 | 5846 | 0 | [8 empty] | 25 | 699.6667 | -325.3333 | 23.23333 | 3.11 |  | 345 | 310.5 | 0.4930919 | 0.4437828
MD-DD18A-UP2 | [0/±45/0]S | 39.5 | UP2 | CoRezyn 63-AX-051 | Knytex D155 (527 gsm) | 72 | Knytex DB120 (393 gsm) | 28 | 0 | 0 | 0 | 2.78 | 24h/20C, 2h/60 C | RTM | 3903 | DD18A108 | 276 | 27.6 | 0.1 | 5 | 23.1 | 1.18 | 0.118 | 78800 | 0 | [8 empty] | 25 | 699.6667 | -325.3333 | 23.23333 | 3.11 |  | 276 | 248.4 | 0.3944736 | 0.3550262
MD-DD18A-UP2 | [0/±45/0]S | 39.5 | UP2 | CoRezyn 63-AX-051 | Knytex D155 (527 gsm) | 72 | Knytex DB120 (393 gsm) | 28 | 0 | 0 | 0 | 2.78 | 24h/20C, 2h/60 C | RTM | 3904 | DD18A104 | 414 | 41.4 | 0.1 | 2 | 22.6 | 1.96 | 0.196 | 1508 | 0 | [8 empty] | 25 | 699.6667 | -325.3333 | 23.23333 | 3.11 |  | 414 | 372.6 | 0.5917103 | 0.5325393
MD-DD18A-UP2 | [0/±45/0]S | 39.5 | UP2 | CoRezyn 63-AX-051 | Knytex D155 (527 gsm) | 72 | Knytex DB120 (393 gsm) | 28 | 0 | 0 | 0 | 2.78 | 24h/20C, 2h/60 C | RTM | 3905 | DD18A113 | 414 | 41.4 | 0.1 | 2 | 21.7 | 2 | 0.2 | 815 | 0 | [8 empty] | 25 | 699.6667 | -325.3333 | 23.23333 | 3.11 |  | 414 | 372.6 | 0.5917103 | 0.5325393
MD-DD18A-UP2 | [0/±45/0]S | 39.5 | UP2 | CoRezyn 63-AX-051 | Knytex D155 (527 gsm) | 72 | Knytex DB120 (393 gsm) | 28 | 0 | 0 | 0 | 2.78 | 24h/20C, 2h/60 C | RTM | 3906 | DD18A106 | 207 | 20.7 | 0.1 | 8 | 22 | 1.15 | 0.115 | 654689 | 0 | [8 empty] | 25 | 699.6667 | -325.3333 | 23.23333 | 3.11 |  | 207 | 186.3 | 0.2958552 | 0.2662697
MD-DD18A-UP2 | [0/±45/0]S | 39.5 | UP2 | CoRezyn 63-AX-051 | Knytex D155 (527 gsm) | 72 | Knytex DB120 (393 gsm) | 28 | 0 | 0 | 0 | 2.78 | 24h/20C, 2h/60 C | RTM | 3907 | DD18A110 | 345 | 34.5 | 0.1 | 4 | 22.3 | 1.67 | 0.167 | 3418 | 0 | [8 empty] | 25 | 699.6667 | -325.3333 | 23.23333 | 3.11 |  | 345 | 310.5 | 0.4930919 | 0.4437828
MD-DD18A-UP2 | [0/±45/0]S | 39.5 | UP2 | CoRezyn 63-AX-051 | Knytex D155 (527 gsm) | 72 | Knytex DB120 (393 gsm) | 28 | 0 | 0 | 0 | 2.78 | 24h/20C, 2h/60 C | RTM | 3908 | DD18A114 | 345 | 34.5 | 0.1 | 3 | 24.3 | 1.55 | 0.155 | 8292 | 0 | [8 empty] | 25 | 699.6667 | -325.3333 | 23.23333 | 3.11 |  | 345 | 310.5 | 0.4930919 | 0.4437828
MD-DD18A-UP2 | [0/±45/0]S | 39.5 | UP2 | CoRezyn 63-AX-051 | Knytex D155 (527 gsm) | 72 | Knytex DB120 (393 gsm) | 28 | 0 | 0 | 0 | 2.78 | 24h/20C, 2h/60 C | RTM | 3909 | DD18A105 | 276 | 27.6 | 0.1 | 5 | 24.4 | 1.22 | 0.122 | 65338 | 0 | [8 empty] | 25 | 699.6667 | -325.3333 | 23.23333 | 3.11 |  | 276 | 248.4 | 0.3944736 | 0.3550262
MD-DD18A-UP2 | [0/±45/0]S | 39.5 | UP2 | CoRezyn 63-AX-051 | Knytex D155 (527 gsm) | 72 | Knytex DB120 (393 gsm) | 28 | 0 | 0 | 0 | 2.78 | 24h/20C, 2h/60 C | RTM | 3910 | DD18A103 | 276 | 27.6 | 0.1 | 5 | 22.5 | 1.29 | 0.129 | 67612 | 0 | [8 empty] | 25 | 699.6667 | -325.3333 | 23.23333 | 3.11 |  | 276 | 248.4 | 0.3944736 | 0.3550262
MD-DD18A-UP2 | [0/±45/0]S | 39.5 | UP2 | CoRezyn 63-AX-051 | Knytex D155 (527 gsm) | 72 | Knytex DB120 (393 gsm) | 28 | 0 | 0 | 0 | 2.78 | 24h/20C, 2h/60 C | RTM | 3911 | DD18A102 | 207 | 20.7 | 0.1 | 8 | 23.2 | 0.99 | 0.099 | 3000000 | 1 | [8 empty] | 25 | 699.6667 | -325.3333 | 23.23333 | 3.11 |  | 207 | 186.3 | 0.2958552 | 0.2662697
MD-DD19-UP2 | [0/±45/0]S | 40.5 | UP2 | CoRezyn 63-AX-051 | Knytex D155 (527 gsm) | 72 | Knytex DB120 (393 gsm) | 28 | 0 | 0 | 0 | 3.39 | 24h/20C, 2h/60 C | RTM | 3710 | DD19107 | 414 | 41.4 | 0.1 | 2 | 22 | 2.17 | 0.217 | 2235 | 0 | [8 empty] | 25 | 709.6667 | -374.6667 | 21.7 | 3.3 |  | 414 | 372.6 | 0.5833725 | 0.5250352
MD-DD19-UP2 | [0/±45/0]S | 40.5 | UP2 | CoRezyn 63-AX-051 | Knytex D155 (527 gsm) | 72 | Knytex DB120 (393 gsm) | 28 | 0 | 0 | 0 | 3.39 | 24h/20C, 2h/60 C | RTM | 3711 | DD19106 | 241 | 24.1 | 0.1 | 8 | 21.8 | 1.23 | 0.123 | 57266 | 0 | [8 empty] | 25 | 709.6667 | -374.6667 | 21.7 | 3.3 |  | 241 | 216.9 | 0.3395961 | 0.3056364
MD-DD19-UP2 | [0/±45/0]S | 40.5 | UP2 | CoRezyn 63-AX-051 | Knytex D155 (527 gsm) | 72 | Knytex DB120 (393 gsm) | 28 | 0 | 0 | 0 | 3.39 | 24h/20C, 2h/60 C | RTM | 3712 | DD19109 | 241 | 24.1 | 0.1 | 5 | 21.4 | 1.24 | 0.124 | 92441 | 0 | [8 empty] | 25 | 709.6667 | -374.6667 | 21.7 | 3.3 |  | 241 | 216.9 | 0.3395961 | 0.3056364
MD-DD19-UP2 | [0/±45/0]S | 40.5 | UP2 | CoRezyn 63-AX-051 | Knytex D155 (527 gsm) | 72 | Knytex DB120 (393 gsm) | 28 | 0 | 0 | 0 | 3.39 | 24h/20C, 2h/60 C | RTM | 3713 | DD19108 | 241 | 24.1 | 0.1 | 5 | 21.8 | 1.2 | 0.12 | 77008 | 0 | [8 empty] | 25 | 709.6667 | -374.6667 | 21.7 | 3.3 |  | 241 | 216.9 | 0.3395961 | 0.3056364
MD-DD19-UP2 | [0/±45/0]S | 40.5 | UP2 | CoRezyn 63-AX-051 | Knytex D155 (527 gsm) | 72 | Knytex DB120 (393 gsm) | 28 | 0 | 0 | 0 | 3.39 | 24h/20C, 2h/60 C | RTM | 3714 | DD19111 | 155 | 15.5 | 0.1 | 12 | 22.6 | 0.75 | 0.075 | 1354001 | 0 | [8 empty] | 25 | 709.6667 | -374.6667 | 21.7 | 3.3 |  | 155 | 139.5 | 0.2184124 | 0.1965712
MD-DD19-UP2 | [0/±45/0]S | 40.5 | UP2 | CoRezyn 63-AX-051 | Knytex D155 (527 gsm) | 72 | Knytex DB120 (393 gsm) | 28 | 0 | 0 | 0 | 3.39 | 24h/20C, 2h/60 C | RTM | 3715 | DD19110 | 155 | 15.5 | 0.1 | 12 | 24.3 | 0.68 | 0.068 | 955238 | 0 | [8 empty] | 25 | 709.6667 | -374.6667 | 21.7 | 3.3 |  | 155 | 139.5 | 0.2184124 | 0.1965712
MD-DD19-UP2 | [0/±45/0]S | 40.5 | UP2 | CoRezyn 63-AX-051 | Knytex D155 (527 gsm) | 72 | Knytex DB120 (393 gsm) | 28 | 0 | 0 | 0 | 3.39 | 24h/20C, 2h/60 C | RTM | 3716 | DD19101 | 155 | 15.5 | 0.1 | 12 | 20.5 | 0.83 | 0.083 | 3104534 | 0 | [8 empty] | 25 | 709.6667 | -374.6667 | 21.7 | 3.3 |  | 155 | 139.5 | 0.2184124 | 0.1965712
MD-DD19-UP2 | [0/±45/0]S | 40.5 | UP2 | CoRezyn 63-AX-051 | Knytex D155 (527 gsm) | 72 | Knytex DB120 (393 gsm) | 28 | 0 | 0 | 0 | 3.39 | 24h/20C, 2h/60 C | RTM | 3717 | DD19112 | 345 | 34.5 | 0.1 | 2 |  |  |  | 9055 | 0 | [8 empty] | 25 | 709.6667 | -374.6667 | 21.7 | 3.3 |  | 345 | 310.5 | 0.4861437 | 0.4375294
MD-DD19-UP2 | [0/±45/0]S | 40.5 | UP2 | CoRezyn 63-AX-051 | Knytex D155 (527 gsm) | 72 | Knytex DB120 (393 gsm) | 28 | 0 | 0 | 0 | 3.39 | 24h/20C, 2h/60 C | RTM | 3718 | DD19119 | 345 | 34.5 | 0.1 | 1 |  |  |  | 8722 | 0 | [8 empty] | 25 | 709.6667 | -374.6667 | 21.7 | 3.3 |  | 345 | 310.5 | 0.4861437 | 0.4375294
MD-DD19-UP2 | [0/±45/0]S | 40.5 | UP2 | CoRezyn 63-AX-051 | Knytex D155 (527 gsm) | 72 | Knytex DB120 (393 gsm) | 28 | 0 | 0 | 0 | 3.39 | 24h/20C, 2h/60 C | RTM | 3944 | DD19124 | -20.7 | -207 | 10 | 10 |  |  |  | 93523 | 0 | [8 empty] | 25 | 709.6667 | -374.6667 | 21.7 | 3.3 |  | -207 | 186.3 | -0.5524911 | 0.497242
MD-DD19-UP2 | [0/±45/0]S | 40.5 | UP2 | CoRezyn 63-AX-051 | Knytex D155 (527 gsm) | 72 | Knytex DB120 (393 gsm) | 28 | 0 | 0 | 0 | 3.39 | 24h/20C, 2h/60 C | RTM | 3945 | DD19125 | -20.7 | -207 | 10 | 15 |  |  |  | 3000000 | 0 | [8 empty] | 25 | 709.6667 | -374.6667 | 21.7 | 3.3 |  | -207 | 186.3 | -0.5524911 | 0.497242
MD-DD19-UP2 | [0/±45/0]S | 40.5 | UP2 | CoRezyn 63-AX-051 | Knytex D155 (527 gsm) | 72 | Knytex DB120 (393 gsm) | 28 | 0 | 0 | 0 | 3.39 | 24h/20C, 2h/60 C | RTM | 3946 | DD19127 | -27.6 | -276 | 10 | 10 |  |  |  | 27769 | 0 | [8 empty] | 25 | 709.6667 | -374.6667 | 21.7 | 3.3 |  | -276 | 248.4 | -0.7366548 | 0.6629893
MD-DD19-UP2 | [0/±45/0]S | 40.5 | UP2 | CoRezyn 63-AX-051 | Knytex D155 (527 gsm) | 72 | Knytex DB120 (393 gsm) | 28 | 0 | 0 | 0 | 3.39 | 24h/20C, 2h/60 C | RTM | 3947 | DD19122 | -27.6 | -276 | 10 | 5 |  |  |  | 1397 | 0 | [8 empty] | 25 | 709.6667 | -374.6667 | 21.7 | 3.3 |  | -276 | 248.4 | -0.7366548 | 0.6629893
MD-DD19-UP2 | [0/±45/0]S | 40.5 | UP2 | CoRezyn 63-AX-051 | Knytex D155 (527 gsm) | 72 | Knytex DB120 (393 gsm) | 28 | 0 | 0 | 0 | 3.39 | 24h/20C, 2h/60 C | RTM | 3948 | DD19123 | -27.6 | -276 | 10 | 5 |  |  |  | 18564 | 0 | [8 empty] | 25 | 709.6667 | -374.6667 | 21.7 | 3.3 |  | -276 | 248.4 | -0.7366548 | 0.6629893
MD-DD19-UP2 | [0/±45/0]S | 40.5 | UP2 | CoRezyn 63-AX-051 | Knytex D155 (527 gsm) | 72 | Knytex DB120 (393 gsm) | 28 | 0 | 0 | 0 | 3.39 | 24h/20C, 2h/60 C | RTM | 3949 | DD19131 | -24.1 | -241 | 10 | 5 |  |  |  | 5710 | 0 | [8 empty] | 25 | 709.6667 | -374.6667 | 21.7 | 3.3 |  | -241 | 216.9 | -0.6432384 | 0.5789146
MD-DD19A-UP2 | [0/±45/0]S | 42.5 | UP2 | CoRezyn 63-AX-051 | Knytex A130 (444 gsm) | 68 | Knytex DB120 (393 gsm) | 32 | 0 | 0 | 0 | 2.78 | 24h/20C, 2h/60 C | RTM | 3916 | DD19A140 | 207 | 20.7 | 0.1 | 7 | 23.7 | 0.88 | 0.088 | 31090 | 0 | [8 empty] | 25 | 651.3333 | -293 | 22.56667 | 3.066667 |  | 207 | 186.3 | 0.3178096 | 0.2860287
MD-DD19A-UP2 | [0/±45/0]S | 42.5 | UP2 | CoRezyn 63-AX-051 | Knytex A130 (444 gsm) | 68 | Knytex DB120 (393 gsm) | 32 | 0 | 0 | 0 | 2.78 | 24h/20C, 2h/60 C | RTM | 3917 | DD19A117 | 138 | 13.8 | 0.1 | 6 | 23.9 | 0.58 | 0.058 | 1250000 | 1 | [8 empty] | 25 | 651.3333 | -293 | 22.56667 | 3.066667 |  | 138 | 124.2 | 0.2118731 | 0.1906858
MD-DD19A-UP2 | [0/±45/0]S | 42.5 | UP2 | CoRezyn 63-AX-051 | Knytex A130 (444 gsm) | 68 | Knytex DB120 (393 gsm) | 32 | 0 | 0 | 0 | 2.78 | 24h/20C, 2h/60 C | RTM | 3918 | DD19A118 | 345 | 34.5 | 0.1 | 2 | 24 | 1.5 | 0.15 | 877 | 0 | [8 empty] | 25 | 651.3333 | -293 | 22.56667 | 3.066667 |  | 345 | 310.5 | 0.5296827 | 0.4767144
MD-DD19A-UP2 | [0/±45/0]S | 42.5 | UP2 | CoRezyn 63-AX-051 | Knytex A130 (444 gsm) | 68 | Knytex DB120 (393 gsm) | 32 | 0 | 0 | 0 | 2.78 | 24h/20C, 2h/60 C | RTM | 3919 | DD19A106 | 345 | 34.5 | 0.1 | 2 | 24.6 | 1.61 | 0.161 | 1088 | 0 | [8 empty] | 25 | 651.3333 | -293 | 22.56667 | 3.066667 |  | 345 | 310.5 | 0.5296827 | 0.4767144
MD-DD19A-UP2 | [0/±45/0]S | 42.5 | UP2 | CoRezyn 63-AX-051 | Knytex A130 (444 gsm) | 68 | Knytex DB120 (393 gsm) | 32 | 0 | 0 | 0 | 2.78 | 24h/20C, 2h/60 C | RTM | 3920 | DD19A128 | 345 | 34.5 | 0.1 | 2 | 21.9 | 1.69 | 0.169 | 1590 | 0 | [8 empty] | 25 | 651.3333 | -293 | 22.56667 | 3.066667 |  | 345 | 310.5 | 0.5296827 | 0.4767144
MD-DD19A-UP2 | [0/±45/0]S | 42.5 | UP2 | CoRezyn 63-AX-051 | Knytex A130 (444 gsm) | 68 | Knytex DB120 (393 gsm) | 32 | 0 | 0 | 0 | 2.78 | 24h/20C, 2h/60 C | RTM | 3921 | DD19A127 | 276 | 27.6 | 0.1 | 4 | 22.4 | 1.34 | 0.134 | 8594 | 0 | [8 empty] | 25 | 651.3333 | -293 | 22.56667 | 3.066667 |  | 276 | 248.4 | 0.4237462 | 0.3813715
MD-DD19A-UP2 | [0/±45/0]S | 42.5 | UP2 | CoRezyn 63-AX-051 | Knytex A130 (444 gsm) | 68 | Knytex DB120 (393 gsm) | 32 | 0 | 0 | 0 | 2.78 | 24h/20C, 2h/60 C | RTM | 3922 | DD19A121 | 276 | 27.6 | 0.1 | 4 | 22.8 | 1.35 | 0.135 | 31283 | 0 | [8 empty] | 25 | 651.3333 | -293 | 22.56667 | 3.066667 |  | 276 | 248.4 | 0.4237462 | 0.3813715
MD-DD19A-UP2 | [0/±45/0]S | 42.5 | UP2 | CoRezyn 63-AX-051 | Knytex A130 (444 gsm) | 68 | Knytex DB120 (393 gsm) | 32 | 0 | 0 | 0 | 2.78 | 24h/20C, 2h/60 C | RTM | 3923 | DD19A122 | 276 | 27.6 | 0.1 | 5 | 23.5 | 1.36 | 0.136 | 11012 | 0 | [8 empty] | 25 | 651.3333 | -293 | 22.56667 | 3.066667 |  | 276 | 248.4 | 0.4237462 | 0.3813715
MD-DD19A-UP2 | [0/±45/0]S | 42.5 | UP2 | CoRezyn 63-AX-051 | Knytex A130 (444 gsm) | 68 | Knytex DB120 (393 gsm) | 32 | 0 | 0 | 0 | 2.78 | 24h/20C, 2h/60 C | RTM | 3924 | DD19A111 | 207 | 20.7 | 0.1 | 7 | 23.4 | 0.96 | 0.096 | 108773 | 0 | [8 empty] | 25 | 651.3333 | -293 | 22.56667 | 3.066667 |  | 207 | 186.3 | 0.3178096 | 0.2860287
MD-DD19A-UP2 | [0/±45/0]S | 42.5 | UP2 | CoRezyn 63-AX-051 | Knytex A130 (444 gsm) | 68 | Knytex DB120 (393 gsm) | 32 | 0 | 0 | 0 | 2.78 | 24h/20C, 2h/60 C | RTM | 3925 | DD19A116 | 207 | 20.7 | 0.1 | 7 | 22.2 | 1.11 | 0.111 | 72092 | 0 | [8 empty] | 25 | 651.3333 | -293 | 22.56667 | 3.066667 |  | 207 | 186.3 | 0.3178096 | 0.2860287
MD-DD19A-UP2 | [0/±45/0]S | 42.5 | UP2 | CoRezyn 63-AX-051 | Knytex A130 (444 gsm) | 68 | Knytex DB120 (393 gsm) | 32 | 0 | 0 | 0 | 2.78 | 24h/20C, 2h/60 C | RTM | 3926 | DD19A119 | 172 | 17.2 | 0.1 | 8 | 23.9 | 0.83 | 0.083 | 143171 | 0 | [8 empty] | 25 | 651.3333 | -293 | 22.56667 | 3.066667 |  | 172 | 154.8 | 0.2640737 | 0.2376663
MD-DD19A-UP2 | [0/±45/0]S | 42.5 | UP2 | CoRezyn 63-AX-051 | Knytex A130 (444 gsm) | 68 | Knytex DB120 (393 gsm) | 32 | 0 | 0 | 0 | 2.78 | 24h/20C, 2h/60 C | RTM | 3930 | DD19A126 | 172 | 17.2 | 0.1 | 5 |  |  |  | 95294 | 0 | [8 empty] | 25 | 651.3333 | -293 | 22.56667 | 3.066667 |  | 172 | 154.8 | 0.2640737 | 0.2376663
MD-DD19A-UP2 | [0/±45/0]S | 42.5 | UP2 | CoRezyn 63-AX-051 | Knytex A130 (444 gsm) | 68 | Knytex DB120 (393 gsm) | 32 | 0 | 0 | 0 | 2.78 | 24h/20C, 2h/60 C | RTM | 3934 | DD19A109 | -17.2 | -172 | 10 | 10 |  |  |  | 88437 | 0 | [8 empty] | 25 | 651.3333 | -293 | 22.56667 | 3.066667 |  | -172 | 154.8 | -0.5870307 | 0.5283276
MD-DD19A-UP2 | [0/±45/0]S | 42.5 | UP2 | CoRezyn 63-AX-051 | Knytex A130 (444 gsm) | 68 | Knytex DB120 (393 gsm) | 32 | 0 | 0 | 0 | 2.78 | 24h/20C, 2h/60 C | RTM | 3935 | DD19A102 | -13.8 | -138 | 10 | 10 |  |  |  | 4312570 | 0 | [8 empty] | 25 | 651.3333 | -293 | 22.56667 | 3.066667 |  | -138 | 124.2 | -0.4709898 | 0.4238908
MD-DD19A-UP2 | [0/±45/0]S | 42.5 | UP2 | CoRezyn 63-AX-051 | Knytex A130 (444 gsm) | 68 | Knytex DB120 (393 gsm) | 32 | 0 | 0 | 0 | 2.78 | 24h/20C, 2h/60 C | RTM | 3936 | DD19A103 | -13.8 | -138 | 10 | 20 |  |  |  | 12000000 | 1 | [8 empty] | 25 | 651.3333 | -293 | 22.56667 | 3.066667 |  | -138 | 124.2 | -0.4709898 | 0.4238908
MD-DD19A-UP2 | [0/±45/0]S | 42.5 | UP2 | CoRezyn 63-AX-051 | Knytex A130 (444 gsm) | 68 | Knytex DB120 (393 gsm) | 32 | 0 | 0 | 0 | 2.78 | 24h/20C, 2h/60 C | RTM | 3937 | DD19A104 | -17.2 | -172 | 10 | 10 |  |  |  | 62730 | 0 | [8 empty] | 25 | 651.3333 | -293 | 22.56667 | 3.066667 |  | -172 | 154.8 | -0.5870307 | 0.5283276
MD-DD19A-UP2 | [0/±45/0]S | 42.5 | UP2 | CoRezyn 63-AX-051 | Knytex A130 (444 gsm) | 68 | Knytex DB120 (393 gsm) | 32 | 0 | 0 | 0 | 2.78 | 24h/20C, 2h/60 C | RTM | 3940 | DD19A101 | -17.2 | -172 | 10 | 10 |  |  |  | 124618 | 0 | [8 empty] | 25 | 651.3333 | -293 | 22.56667 | 3.066667 |  | -172 | 154.8 | -0.5870307 | 0.5283276
MD-DD19A-UP2 | [90/±45/90]S | 42.5 | UP2 | CoRezyn 63-AX-051 | 0 | 0 | Knytex DB120 (393 gsm) | 32 | Knytex A130 (444 gsm) | 68 | 0 | 2.78 | 24h/20C, 2h/60 C | RTM | 3975 | DD19AT106 | 17 | 1.7 | 0.1 | 20 | 11.2 | 0.16 | 0.016 | 4000000 | 1 | [8 empty] | 25 | 68.33333 |  | 10.14667 | 0.6966667 |  | 17 | 15.3 | 0.2487805 | 0.2239024
MD-DD19A-UP2 | [90/±45/90]S | 42.5 | UP2 | CoRezyn 63-AX-051 | 0 | 0 | Knytex DB120 (393 gsm) | 32 | Knytex A130 (444 gsm) | 68 | 0 | 2.78 | 24h/20C, 2h/60 C | RTM | 3976 | DD19AT104 | 38 | 3.8 | 0.1 | 2 | 10.5 | 0.37 | 0.037 | 13061 | 0 | [8 empty] | 25 | 68.33333 |  | 10.14667 | 0.6966667 |  | 38 | 34.2 | 0.5560976 | 0.5004878
MD-DD19A-UP2 | [90/±45/90]S | 42.5 | UP2 | CoRezyn 63-AX-051 | 0 | 0 | Knytex DB120 (393 gsm) | 32 | Knytex A130 (444 gsm) | 68 | 0 | 2.78 | 24h/20C, 2h/60 C | RTM | 3977 | DD19AT103 | 35 | 3.5 | 0.1 | 4 | 10.7 | 0.34 | 0.034 | 39706 | 0 | [8 empty] | 25 | 68.33333 |  | 10.14667 | 0.6966667 |  | 35 | 31.5 | 0.5121951 | 0.4609756
MD-DD19A-UP2 | [90/±45/90]S | 42.5 | UP2 | CoRezyn 63-AX-051 | 0 | 0 | Knytex DB120 (393 gsm) | 32 | Knytex A130 (444 gsm) | 68 | 0 | 2.78 | 24h/20C, 2h/60 C | RTM | 3978 | DD19AT110 | 35 | 3.5 | 0.1 | 4 | 10.1 | 0.34 | 0.034 | 85033 | 0 | [8 empty] | 25 | 68.33333 |  | 10.14667 | 0.6966667 |  | 35 | 31.5 | 0.5121951 | 0.4609756
MD-DD19A-UP2 | [90/±45/90]S | 42.5 | UP2 | CoRezyn 63-AX-051 | 0 | 0 | Knytex DB120 (393 gsm) | 32 | Knytex A130 (444 gsm) | 68 | 0 | 2.78 | 24h/20C, 2h/60 C | RTM | 3979 | DD19AT109 | 28 | 2.8 | 0.1 | 12 | 10.5 | 0.26 | 0.026 | 930960 | 0 | [8 empty] | 25 | 68.33333 |  | 10.14667 | 0.6966667 |  | 28 | 25.2 | 0.4097561 | 0.3687805
MD-DD19A-UP2 | [90/±45/90]S | 42.5 | UP2 | CoRezyn 63-AX-051 | 0 | 0 | Knytex DB120 (393 gsm) | 32 | Knytex A130 (444 gsm) | 68 | 0 | 2.78 | 24h/20C, 2h/60 C | RTM | 3980 | DD19AT108 | 28 | 2.8 | 0.1 | 12 | 10.8 | 0.26 | 0.026 | 2571689 | 0 | [8 empty] | 25 | 68.33333 |  | 10.14667 | 0.6966667 |  | 28 | 25.2 | 0.4097561 | 0.3687805
MD-DD19A-UP2 | [90/±45/90]S | 42.5 | UP2 | CoRezyn 63-AX-051 | 0 | 0 | Knytex DB120 (393 gsm) | 32 | Knytex A130 (444 gsm) | 68 | 0 | 2.78 | 24h/20C, 2h/60 C | RTM | 3981 | DD19AT105 | 28 | 2.8 | 0.1 | 15 | 11.8 | 0.24 | 0.024 | 2461981 | 0 | [8 empty] | 25 | 68.33333 |  | 10.14667 | 0.6966667 |  | 28 | 25.2 | 0.4097561 | 0.3687805
MD-DD19B-UP2 | [0/±45/0]S | 39.5 | UP2 | CoRezyn 63-AX-051 | Knytex A130 (444 gsm) | 68 | Knytex DB120 (393 gsm) | 32 | 0 | 0 | 0 | 2.78 | 24h/20C, 2h/60 C | RTM | 4003 | DD19B117 | 276 | 27.6 | 0.1 | 4 | 24.1 | 1.09 | 0.109 | 27705 | 0 | [8 empty] | 25 | 693.6667 |  | 25.06667 | 2.943333 |  | 276 | 248.4 | 0.3978856 | 0.3580971
MD-DD19B-UP2 | [0/±45/0]S | 39.5 | UP2 | CoRezyn 63-AX-051 | Knytex A130 (444 gsm) | 68 | Knytex DB120 (393 gsm) | 32 | 0 | 0 | 0 | 2.78 | 24h/20C, 2h/60 C | RTM | 4004 | DD19B113 | 276 | 27.6 | 0.1 | 4 | 22.7 | 1.25 | 0.125 | 50000 | 1 | [8 empty] | 25 | 693.6667 |  | 25.06667 | 2.943333 |  | 276 | 248.4 | 0.3978856 | 0.3580971
MD-DD19B-UP2 | [0/±45/0]S | 39.5 | UP2 | CoRezyn 63-AX-051 | Knytex A130 (444 gsm) | 68 | Knytex DB120 (393 gsm) | 32 | 0 | 0 | 0 | 2.78 | 24h/20C, 2h/60 C | RTM | 4005 | DD19B109 | 276 | 27.6 | 0.1 | 4 | 22.2 | 1.2 | 0.12 | 18014 | 0 | [8 empty] | 25 | 693.6667 |  | 25.06667 | 2.943333 |  | 276 | 248.4 | 0.3978856 | 0.3580971
MD-DD19B-UP2 | [0/±45/0]S | 39.5 | UP2 | CoRezyn 63-AX-051 | Knytex A130 (444 gsm) | 68 | Knytex DB120 (393 gsm) | 32 | 0 | 0 | 0 | 2.78 | 24h/20C, 2h/60 C | RTM | 4006 | DD19B110 | 276 | 27.6 | 0.1 | 4 | 26.2 | 1.13 | 0.113 | 10666 | 0 | [8 empty] | 25 | 693.6667 |  | 25.06667 | 2.943333 |  | 276 | 248.4 | 0.3978856 | 0.3580971
MD-DD19B-UP2 | [0/±45/0]S | 39.5 | UP2 | CoRezyn 63-AX-051 | Knytex A130 (444 gsm) | 68 | Knytex DB120 (393 gsm) | 32 | 0 | 0 | 0 | 2.78 | 24h/20C, 2h/60 C | RTM | 4007 | DD19B105 | 241 | 24.1 | 0.1 | 4 | 25.8 | 1.03 | 0.103 | 46870 | 0 | [8 empty] | 25 | 693.6667 |  | 25.06667 | 2.943333 |  | 241 | 216.9 | 0.3474291 | 0.3126862
MD-DD19B-UP2 | [0/±45/0]S | 39.5 | UP2 | CoRezyn 63-AX-051 | Knytex A130 (444 gsm) | 68 | Knytex DB120 (393 gsm) | 32 | 0 | 0 | 0 | 2.78 | 24h/20C, 2h/60 C | RTM | 4008 | DD19B115 | 207 | 20.7 | 0.1 | 5 | 25.3 | 0.88 | 0.088 | 123726 | 0 | [8 empty] | 25 | 693.6667 |  | 25.06667 | 2.943333 |  | 207 | 186.3 | 0.2984142 | 0.2685728
MD-DD19B-UP2 | [0/±45/0]S | 39.5 | UP2 | CoRezyn 63-AX-051 | Knytex A130 (444 gsm) | 68 | Knytex DB120 (393 gsm) | 32 | 0 | 0 | 0 | 2.78 | 24h/20C, 2h/60 C | RTM | 4009 | DD19B112 | 207 | 20.7 | 0.1 | 7 | 26.4 | 0.78 | 0.078 | 711185 | 0 | [8 empty] | 25 | 693.6667 |  | 25.06667 | 2.943333 |  | 207 | 186.3 | 0.2984142 | 0.2685728
MD-DD19B-UP2 | [0/±45/0]S | 39.5 | UP2 | CoRezyn 63-AX-051 | Knytex A130 (444 gsm) | 68 | Knytex DB120 (393 gsm) | 32 | 0 | 0 | 0 | 2.78 | 24h/20C, 2h/60 C | RTM | 4010 | DD19B114 | 241 | 24.1 | 0.1 | 4 | 23.8 | 1.07 | 0.107 | 17022 | 0 | [8 empty] | 25 | 693.6667 |  | 25.06667 | 2.943333 |  | 241 | 216.9 | 0.3474291 | 0.3126862
MD-DD19B-UP2 | [0/±45/0]S | 39.5 | UP2 | CoRezyn 63-AX-051 | Knytex A130 (444 gsm) | 68 | Knytex DB120 (393 gsm) | 32 | 0 | 0 | 0 | 2.78 | 24h/20C, 2h/60 C | RTM | 4011 | DD19B111 | 241 | 24.1 | 0.1 | 4 | 22.5 | 1.15 | 0.115 | 62757 | 0 | [8 empty] | 25 | 693.6667 |  | 25.06667 | 2.943333 |  | 241 | 216.9 | 0.3474291 | 0.3126862
MD-DD19B-UP2 | [0/±45/0]S | 39.5 | UP2 | CoRezyn 63-AX-051 | Knytex A130 (444 gsm) | 68 | Knytex DB120 (393 gsm) | 32 | 0 | 0 | 0 | 2.78 | 24h/20C, 2h/60 C | RTM | 4015 | DD19B119 | 207 | 20.7 | 0.1 | 6 | 24.4 | 0.8 | 0.08 | 377162 | 0 | [8 empty] | 25 | 693.6667 |  | 25.06667 | 2.943333 |  | 207 | 186.3 | 0.2984142 | 0.2685728
MD-DD20-UP2 | [(0)2/±45/0]S | 34 | UP2 | CoRezyn 63-AX-051 | Collins Craft A1010 (351 gsm) | 73 | Knytex DB120 (393 gsm) | 27 | 0 | 0 | 0 | 2.89 | 24h/20C, 2h/60 C | RTM | 4022 | DD20103 | 310 | 31 | 0.1 | 2 | 22.6 | 1.55 | 0.155 | 8408 | 0 | [8 empty] | 22 | 586.6667 | -313 | 22.96667 | 2.733333 |  | 310 | 279 | 0.5284091 | 0.4755682
MD-DD20-UP2 | [(0)2/±45/0]S | 34 | UP2 | CoRezyn 63-AX-051 | Collins Craft A1010 (351 gsm) | 73 | Knytex DB120 (393 gsm) | 27 | 0 | 0 | 0 | 2.89 | 24h/20C, 2h/60 C | RTM | 4023 | DD20102 | 310 | 31 | 0.1 | 4 | 22 | 1.58 | 0.158 | 4899 | 0 | [8 empty] | 22 | 586.6667 | -313 | 22.96667 | 2.733333 |  | 310 | 279 | 0.5284091 | 0.4755682
MD-DD20-UP2 | [(0)2/±45/0]S | 34 | UP2 | CoRezyn 63-AX-051 | Collins Craft A1010 (351 gsm) | 73 | Knytex DB120 (393 gsm) | 27 | 0 | 0 | 0 | 2.89 | 24h/20C, 2h/60 C | RTM | 4024 | DD20109 | 310 | 31 | 0.1 | 4 | 22.9 | 1.46 | 0.146 | 5860 | 0 | [8 empty] | 22 | 586.6667 | -313 | 22.96667 | 2.733333 |  | 310 | 279 | 0.5284091 | 0.4755682
MD-DD20-UP2 | [(0)2/±45/0]S | 34 | UP2 | CoRezyn 63-AX-051 | Collins Craft A1010 (351 gsm) | 73 | Knytex DB120 (393 gsm) | 27 | 0 | 0 | 0 | 2.89 | 24h/20C, 2h/60 C | RTM | 4025 | DD20104 | 207 | 20.7 | 0.1 | 5 | 23.3 | 0.96 | 0.096 | 27916 | 0 | [8 empty] | 22 | 586.6667 | -313 | 22.96667 | 2.733333 |  | 207 | 186.3 | 0.3528409 | 0.3175568
MD-DD20-UP2 | [(0)2/±45/0]S | 34 | UP2 | CoRezyn 63-AX-051 | Collins Craft A1010 (351 gsm) | 73 | Knytex DB120 (393 gsm) | 27 | 0 | 0 | 0 | 2.89 | 24h/20C, 2h/60 C | RTM | 4026 | DD20106 | 172 | 17.2 | 0.1 | 10 | 21.7 | 0.83 | 0.083 | 87234 | 0 | [8 empty] | 22 | 586.6667 | -313 | 22.96667 | 2.733333 |  | 172 | 154.8 | 0.2931818 | 0.2638636
MD-DD20-UP2 | [(0)2/±45/0]S | 34 | UP2 | CoRezyn 63-AX-051 | Collins Craft A1010 (351 gsm) | 73 | Knytex DB120 (393 gsm) | 27 | 0 | 0 | 0 | 2.89 | 24h/20C, 2h/60 C | RTM | 4027 | DD20112 | 172 | 17.2 | 0.1 | 5 | 20 | 0.89 | 0.089 | 65250 | 0 | [8 empty] | 22 | 586.6667 | -313 | 22.96667 | 2.733333 |  | 172 | 154.8 | 0.2931818 | 0.2638636
MD-DD20-UP2 | [(0)2/±45/0]S | 34 | UP2 | CoRezyn 63-AX-051 | Collins Craft A1010 (351 gsm) | 73 | Knytex DB120 (393 gsm) | 27 | 0 | 0 | 0 | 2.89 | 24h/20C, 2h/60 C | RTM | 4028 | DD20111 | 138 | 13.8 | 0.1 | 7 | 22.8 | 0.63 | 0.063 | 484310 | 0 | [8 empty] | 22 | 586.6667 | -313 | 22.96667 | 2.733333 |  | 138 | 124.2 | 0.2352273 | 0.2117045
MD-DD20-UP2 | [(0)2/±45/0]S | 34 | UP2 | CoRezyn 63-AX-051 | Collins Craft A1010 (351 gsm) | 73 | Knytex DB120 (393 gsm) | 27 | 0 | 0 | 0 | 2.89 | 24h/20C, 2h/60 C | RTM | 4029 | DD20110 | 138 | 13.8 | 0.1 | 7 | 21.2 | 0.69 | 0.069 | 459000 | 0 | [8 empty] | 22 | 586.6667 | -313 | 22.96667 | 2.733333 |  | 138 | 124.2 | 0.2352273 | 0.2117045
MD-DD20-UP2 | [(0)2/±45/0]S | 34 | UP2 | CoRezyn 63-AX-051 | Collins Craft A1010 (351 gsm) | 73 | Knytex DB120 (393 gsm) | 27 | 0 | 0 | 0 | 2.89 | 24h/20C, 2h/60 C | RTM | 4030 | DD20107 | 138 | 13.8 | 0.1 | 7 | 20.9 | 0.7 | 0.07 | 362971 | 0 | [8 empty] | 22 | 586.6667 | -313 | 22.96667 | 2.733333 |  | 138 | 124.2 | 0.2352273 | 0.2117045
MD-DD20A-UP2 | [(0)2/±45/0]S | 38 | UP2 | CoRezyn 63-AX-051 | Collins Craft A1010 (351 gsm) | 73 | Knytex DB120 (393 gsm) | 27 | 0 | 0 | 0 | 2.66 | 24h/20C, 2h/60 C | RTM | 4057 | DD20A104 | 310 | 31 | 0.1 | 3 | 26.7 | 1.35 | 0.135 | 5006 | 0 | [8 empty] | 22 | 639 |  | 24.83333 | 2.696667 |  | 310 | 279 | 0.485133 | 0.4366197
MD-DD20A-UP2 | [(0)2/±45/0]S | 38 | UP2 | CoRezyn 63-AX-051 | Collins Craft A1010 (351 gsm) | 73 | Knytex DB120 (393 gsm) | 27 | 0 | 0 | 0 | 2.66 | 24h/20C, 2h/60 C | RTM | 4058 | DD20A102 | 310 | 31 | 0.1 | 3 | 25.4 | 1.35 | 0.135 | 6014 | 0 | [8 empty] | 22 | 639 |  | 24.83333 | 2.696667 |  | 310 | 279 | 0.485133 | 0.4366197
MD-DD20A-UP2 | [(0)2/±45/0]S | 38 | UP2 | CoRezyn 63-AX-051 | Collins Craft A1010 (351 gsm) | 73 | Knytex DB120 (393 gsm) | 27 | 0 | 0 | 0 | 2.66 | 24h/20C, 2h/60 C | RTM | 4059 | DD20A109 | 310 | 31 | 0.1 | 3 | 25.6 | 1.41 | 0.141 | 5207 | 0 | [8 empty] | 22 | 639 |  | 24.83333 | 2.696667 |  | 310 | 279 | 0.485133 | 0.4366197
MD-DD20A-UP2 | [(0)2/±45/0]S | 38 | UP2 | CoRezyn 63-AX-051 | Collins Craft A1010 (351 gsm) | 73 | Knytex DB120 (393 gsm) | 27 | 0 | 0 | 0 | 2.66 | 24h/20C, 2h/60 C | RTM | 4060 | DD20A106 | 207 | 20.7 | 0.1 | 8 | 25 | 0.83 | 0.083 | 38386 | 0 | [8 empty] | 22 | 639 |  | 24.83333 | 2.696667 |  | 207 | 186.3 | 0.3239437 | 0.2915493
MD-DD20A-UP2 | [(0)2/±45/0]S | 38 | UP2 | CoRezyn 63-AX-051 | Collins Craft A1010 (351 gsm) | 73 | Knytex DB120 (393 gsm) | 27 | 0 | 0 | 0 | 2.66 | 24h/20C, 2h/60 C | RTM | 4061 | DD20A111 | 207 | 20.7 | 0.1 | 8 | 26.4 | 0.8 | 0.08 | 24080 | 0 | [8 empty] | 22 | 639 |  | 24.83333 | 2.696667 |  | 207 | 186.3 | 0.3239437 | 0.2915493
MD-DD20A-UP2 | [(0)2/±45/0]S | 38 | UP2 | CoRezyn 63-AX-051 | Collins Craft A1010 (351 gsm) | 73 | Knytex DB120 (393 gsm) | 27 | 0 | 0 | 0 | 2.66 | 24h/20C, 2h/60 C | RTM | 4062 | DD20A107 | 207 | 20.7 | 0.1 | 8 | 25.2 | 0.88 | 0.088 | 44850 | 0 | [8 empty] | 22 | 639 |  | 24.83333 | 2.696667 |  | 207 | 186.3 | 0.3239437 | 0.2915493
MD-DD20A-UP2 | [(0)2/±45/0]S | 38 | UP2 | CoRezyn 63-AX-051 | Collins Craft A1010 (351 gsm) | 73 | Knytex DB120 (393 gsm) | 27 | 0 | 0 | 0 | 2.66 | 24h/20C, 2h/60 C | RTM | 4063 | DD20A101 | 138 | 13.8 | 0.1 | 12 | 24.1 | 0.6 | 0.06 | 1209687 | 0 | [8 empty] | 22 | 639 |  | 24.83333 | 2.696667 |  | 138 | 124.2 | 0.2159624 | 0.1943662
MD-DD20A-UP2 | [(0)2/±45/0]S | 38 | UP2 | CoRezyn 63-AX-051 | Collins Craft A1010 (351 gsm) | 73 | Knytex DB120 (393 gsm) | 27 | 0 | 0 | 0 | 2.66 | 24h/20C, 2h/60 C | RTM | 4076 | DD20A103 | 172 | 17.2 | 0.1 | 10 |  |  |  | 46058 | 0 | [8 empty] | 22 | 639 |  | 24.83333 | 2.696667 |  | 172 | 154.8 | 0.2691706 | 0.2422535
MD-DD22-UP2 | [(0)2/±45/0]S | 31 | UP2 | CoRezyn 63-AX-051 | Knytex D092 (310 gsm) | 70 | Knytex DB120 (393 gsm) | 30 | 0 | 0 | 0 | 2.86 | 24h/20C, 2h/60 C | RTM | 4048 | DD22110 | 207 | 20.7 | 0.1 | 5 | 20.3 | 1.06 | 0.106 | 1873215 | 0 | [8 empty] | 22 | 549.3333 | -389 | 20.53333 | 2.766667 |  | 207 | 186.3 | 0.3768204 | 0.3391383
MD-DD22-UP2 | [(0)2/±45/0]S | 31 | UP2 | CoRezyn 63-AX-051 | Knytex D092 (310 gsm) | 70 | Knytex DB120 (393 gsm) | 30 | 0 | 0 | 0 | 2.86 | 24h/20C, 2h/60 C | RTM | 4049 | DD22104 | 276 | 27.6 | 0.1 | 4 | 18.2 | 1.67 | 0.167 | 62055 | 0 | [8 empty] | 22 | 549.3333 | -389 | 20.53333 | 2.766667 |  | 276 | 248.4 | 0.5024272 | 0.4521845
MD-DD22-UP2 | [(0)2/±45/0]S | 31 | UP2 | CoRezyn 63-AX-051 | Knytex D092 (310 gsm) | 70 | Knytex DB120 (393 gsm) | 30 | 0 | 0 | 0 | 2.86 | 24h/20C, 2h/60 C | RTM | 4050 | DD22106 | 276 | 27.6 | 0.1 | 3 | 19.2 | 1.61 | 0.161 | 88185 | 0 | [8 empty] | 22 | 549.3333 | -389 | 20.53333 | 2.766667 |  | 276 | 248.4 | 0.5024272 | 0.4521845
MD-DD22-UP2 | [(0)2/±45/0]S | 31 | UP2 | CoRezyn 63-AX-051 | Knytex D092 (310 gsm) | 70 | Knytex DB120 (393 gsm) | 30 | 0 | 0 | 0 | 2.86 | 24h/20C, 2h/60 C | RTM | 4051 | DD22102 | 276 | 27.6 | 0.1 | 3 | 19.5 | 1.54 | 0.154 | 58843 | 0 | [8 empty] | 22 | 549.3333 | -389 | 20.53333 | 2.766667 |  | 276 | 248.4 | 0.5024272 | 0.4521845
MD-DD22-UP2 | [(0)2/±45/0]S | 31 | UP2 | CoRezyn 63-AX-051 | Knytex D092 (310 gsm) | 70 | Knytex DB120 (393 gsm) | 30 | 0 | 0 | 0 | 2.86 | 24h/20C, 2h/60 C | RTM | 4052 | DD22105 | 241 | 24.1 | 0.1 | 4 | 18.4 | 1.27 | 0.127 | 384914 | 0 | [8 empty] | 22 | 549.3333 | -389 | 20.53333 | 2.766667 |  | 241 | 216.9 | 0.4387136 | 0.3948422
MD-DD22-UP2 | [(0)2/±45/0]S | 31 | UP2 | CoRezyn 63-AX-051 | Knytex D092 (310 gsm) | 70 | Knytex DB120 (393 gsm) | 30 | 0 | 0 | 0 | 2.86 | 24h/20C, 2h/60 C | RTM | 4053 | DD22111 | 241 | 24.1 | 0.1 | 10 | 19.3 | 1.25 | 0.125 | 960823 | 0 | [8 empty] | 22 | 549.3333 | -389 | 20.53333 | 2.766667 |  | 241 | 216.9 | 0.4387136 | 0.3948422
MD-DD24-UP2 | [0/±45/(0)3/±45/0] | 39 | UP2 | CoRezyn 63-AX-051 | Collins Craft UC1010V (424 gsm) | 70 | Knytex DB120 (393 gsm) | 30 | 0 | 0 | 0 | 2.59 | 24h/20C, 2h/60 C | RTM | 4130 | DD24124 | 345 | 34.5 | 0.1 | 8 |  | 1.52 |  | 40767 | 0 | [8 empty] | 22 | 729.6667 | -510.5 | 26.35 | 2.933333 |  | 345 | 310.5 | 0.4728186 | 0.4255368
MD-DD24-UP2 | [0/±45/(0)3/±45/0] | 39 | UP2 | CoRezyn 63-AX-051 | Collins Craft UC1010V (424 gsm) | 70 | Knytex DB120 (393 gsm) | 30 | 0 | 0 | 0 | 2.59 | 24h/20C, 2h/60 C | RTM | 4131 | DD24131 | 345 | 34.5 | 0.1 | 8 | 22.5 | 0.152 | 0.153 | 17433 | 0 | [8 empty] | 22 | 729.6667 | -510.5 | 26.35 | 2.933333 |  | 345 | 310.5 | 0.4728186 | 0.4255368
MD-DD24-UP2 | [0/±45/(0)3/±45/0] | 39 | UP2 | CoRezyn 63-AX-051 | Collins Craft UC1010V (424 gsm) | 70 | Knytex DB120 (393 gsm) | 30 | 0 | 0 | 0 | 2.59 | 24h/20C, 2h/60 C | RTM | 4132 | DD24129 | 345 | 34.5 | 0.1 | 8 | 24.7 | 1.5 | 0.15 | 20925 | 0 | [8 empty] | 22 | 729.6667 | -510.5 | 26.35 | 2.933333 |  | 345 | 310.5 | 0.4728186 | 0.4255368
MD-DD24-UP2 | [0/±45/(0)3/±45/0] | 39 | UP2 | CoRezyn 63-AX-051 | Collins Craft UC1010V (424 gsm) | 70 | Knytex DB120 (393 gsm) | 30 | 0 | 0 | 0 | 2.59 | 24h/20C, 2h/60 C | RTM | 4133 | DD24125 | 276 | 27.6 | 0.1 | 8 | 21.8 | 1.31 | 0.131 | 190571 | 0 | [8 empty] | 22 | 729.6667 | -510.5 | 26.35 | 2.933333 |  | 276 | 248.4 | 0.3782549 | 0.3404294
MD-DD24-UP2 | [0/±45/(0)3/±45/0] | 39 | UP2 | CoRezyn 63-AX-051 | Collins Craft UC1010V (424 gsm) | 70 | Knytex DB120 (393 gsm) | 30 | 0 | 0 | 0 | 2.59 | 24h/20C, 2h/60 C | RTM | 4134 | DD24130 | 241 | 24.1 | 0.1 | 12 | 22.9 | 1.08 | 0.108 | 696493 | 0 | [8 empty] | 22 | 729.6667 | -510.5 | 26.35 | 2.933333 |  | 241 | 216.9 | 0.3302878 | 0.297259
MD-DD24-UP2 | [0/±45/(0)3/±45/0] | 39 | UP2 | CoRezyn 63-AX-051 | Collins Craft UC1010V (424 gsm) | 70 | Knytex DB120 (393 gsm) | 30 | 0 | 0 | 0 | 2.59 | 24h/20C, 2h/60 C | RTM | 4135 | DD24128 | 241 | 24.1 | 0.1 | 12 | 23.3 | 1.12 | 0.112 | 314716 | 0 | [8 empty] | 22 | 729.6667 | -510.5 | 26.35 | 2.933333 |  | 241 | 216.9 | 0.3302878 | 0.297259
MD-DD24-UP2 | [0/±45/(0)3/±45/0] | 39 | UP2 | CoRezyn 63-AX-051 | Collins Craft UC1010V (424 gsm) | 70 | Knytex DB120 (393 gsm) | 30 | 0 | 0 | 0 | 2.59 | 24h/20C, 2h/60 C | RTM | 4139 | DD24127 | 207 | 20.7 | 0.1 | 12 | 23.6 | 0.88 | 0.088 | 5000000 | 1 | [8 empty] | 22 | 729.6667 | -510.5 | 26.35 | 2.933333 |  | 207 | 186.3 | 0.2836912 | 0.2553221
MD-DD25-UP2 | [0/±45/0]S | 46 | UP2 | CoRezyn 63-AX-051 | Collins Craft UC1018GV (678 gsm) | 76 | Knytex DB120 (393 gsm) | 24 | 0 | 0 | 0 | 2.89 | 24h/20C, 2h/60 C | RTM | 4143 | DD25109 | 345 | 34.5 | 0.1 | 7 | 27.7 | 1.42 | 0.142 | 1621 | 0 | [8 empty] | 22 | 743 | -483 | 27.86667 | 2.933333 |  | 345 | 310.5 | 0.4643338 | 0.4179004
MD-DD25-UP2 | [0/±45/0]S | 46 | UP2 | CoRezyn 63-AX-051 | Collins Craft UC1018GV (678 gsm) | 76 | Knytex DB120 (393 gsm) | 24 | 0 | 0 | 0 | 2.89 | 24h/20C, 2h/60 C | RTM | 4144 | DD25106 | 207 | 20.7 | 0.1 | 10 | 29.2 | 0.73 | 0.073 | 205450 | 0 | [8 empty] | 22 | 743 | -483 | 27.86667 | 2.933333 |  | 207 | 186.3 | 0.2786003 | 0.2507402
MD-DD25-UP2 | [0/±45/0]S | 46 | UP2 | CoRezyn 63-AX-051 | Collins Craft UC1018GV (678 gsm) | 76 | Knytex DB120 (393 gsm) | 24 | 0 | 0 | 0 | 2.89 | 24h/20C, 2h/60 C | RTM | 4145 | DD25107 | 172 | 17.2 | 0.1 | 12 | 26 | 0.67 | 0.067 | 5000000 | 1 | [8 empty] | 22 | 743 | -483 | 27.86667 | 2.933333 |  | 172 | 154.8 | 0.2314939 | 0.2083445
MD-DD25-UP2 | [0/±45/0]S | 46 | UP2 | CoRezyn 63-AX-051 | Collins Craft UC1018GV (678 gsm) | 76 | Knytex DB120 (393 gsm) | 24 | 0 | 0 | 0 | 2.89 | 24h/20C, 2h/60 C | RTM | 4146 | DD25101 | 276 | 27.6 | 0.1 | 5 | 25.7 | 1.1 | 0.11 | 37442 | 0 | [8 empty] | 22 | 743 | -483 | 27.86667 | 2.933333 |  | 276 | 248.4 | 0.371467 | 0.3343203
MD-DD25-UP2 | [0/±45/0]S | 46 | UP2 | CoRezyn 63-AX-051 | Collins Craft UC1018GV (678 gsm) | 76 | Knytex DB120 (393 gsm) | 24 | 0 | 0 | 0 | 2.89 | 24h/20C, 2h/60 C | RTM | 4147 | DD25110 | 276 | 27.6 | 0.1 | 5 | 29.3 | 0.99 | 0.099 | 50003 | 0 | [8 empty] | 22 | 743 | -483 | 27.86667 | 2.933333 |  | 276 | 248.4 | 0.371467 | 0.3343203
MD-DD25-UP2 | [0/±45/0]S | 46 | UP2 | CoRezyn 63-AX-051 | Collins Craft UC1018GV (678 gsm) | 76 | Knytex DB120 (393 gsm) | 24 | 0 | 0 | 0 | 2.89 | 24h/20C, 2h/60 C | RTM | 4148 | DD25111 | 276 | 27.6 | 0.1 | 5 | 29.7 | 1.01 | 0.101 | 48799 | 0 | [8 empty] | 22 | 743 | -483 | 27.86667 | 2.933333 |  | 276 | 248.4 | 0.371467 | 0.3343203
MD-DD25-UP2 | [0/±45/0]S | 46 | UP2 | CoRezyn 63-AX-051 | Collins Craft UC1018GV (678 gsm) | 76 | Knytex DB120 (393 gsm) | 24 | 0 | 0 | 0 | 2.89 | 24h/20C, 2h/60 C | RTM | 4149 | DD25114 | 207 | 20.7 | 0.1 | 12 | 30.4 | 0.68 | 0.068 | 778703 | 0 | [8 empty] | 22 | 743 | -483 | 27.86667 | 2.933333 |  | 207 | 186.3 | 0.2786003 | 0.2507402
MD-DD25-UP2 | [0/±45/0]S | 46 | UP2 | CoRezyn 63-AX-051 | Collins Craft UC1018GV (678 gsm) | 76 | Knytex DB120 (393 gsm) | 24 | 0 | 0 | 0 | 2.89 | 24h/20C, 2h/60 C | RTM | 4150 | DD25104 | 345 | 34.5 | 0.1 | 2 | 27 | 1.37 | 0.137 | 8578 | 0 | [8 empty] | 22 | 743 | -483 | 27.86667 | 2.933333 |  | 345 | 310.5 | 0.4643338 | 0.4179004
MD-DD25-UP2 | [0/±45/0]S | 46 | UP2 | CoRezyn 63-AX-051 | Collins Craft UC1018GV (678 gsm) | 76 | Knytex DB120 (393 gsm) | 24 | 0 | 0 | 0 | 2.89 | 24h/20C, 2h/60 C | RTM | 4151 | DD25113 | 345 | 34.5 | 0.1 | 2 | 28.8 | 1.22 | 0.122 | 17706 | 0 | [8 empty] | 22 | 743 | -483 | 27.86667 | 2.933333 |  | 345 | 310.5 | 0.4643338 | 0.4179004
MD-DD25-UP2 | [0/±45/0]S | 46 | UP2 | CoRezyn 63-AX-051 | Collins Craft UC1018GV (678 gsm) | 76 | Knytex DB120 (393 gsm) | 24 | 0 | 0 | 0 | 2.89 | 24h/20C, 2h/60 C | RTM | 4152 | DD25103 | 207 | 20.7 | 0.1 | 8 | 27.7 | 0.78 | 0.078 | 982766 | 0 | [8 empty] | 22 | 743 | -483 | 27.86667 | 2.933333 |  | 207 | 186.3 | 0.2786003 | 0.2507402
MD-DD25-UP2 | [0/±45/0]S | 46 | UP2 | CoRezyn 63-AX-051 | Collins Craft UC1018GV (678 gsm) | 76 | Knytex DB120 (393 gsm) | 24 | 0 | 0 | 0 | 2.89 | 24h/20C, 2h/60 C | RTM | 4173 | DD25132 | -24.1 | -241 | 10 | 15 |  |  |  | 1322357 | 0 | [8 empty] | 25 | 743 | -483 | 27.86667 | 2.933333 |  | -241 | 216.9 | -0.4989648 | 0.4490683
MD-DD25-UP2 | [0/±45/0]S | 46 | UP2 | CoRezyn 63-AX-051 | Collins Craft UC1018GV (678 gsm) | 76 | Knytex DB120 (393 gsm) | 24 | 0 | 0 | 0 | 2.89 | 24h/20C, 2h/60 C | RTM | 4174 | DD25136 | -24.1 | -241 | 10 | 15 |  |  |  | 524658 | 0 | [8 empty] | 25 | 743 | -483 | 27.86667 | 2.933333 |  | -241 | 216.9 | -0.4989648 | 0.4490683
MD-DD25A-UP2 | [0/±45/0]S | 49 | UP2 | CoRezyn 63-AX-051 | Collins Craft UC1018GV (678 gsm) | 76 | Knytex DB120 (393 gsm) | 24 | 0 | 0 | 0 | 2.89 | 24h/20C, 2h/60 C | RTM | 4183 | DD25A101 | 207 | 20.7 | 0.1 | 10 | 28 | 0.74 | 0.074 | 1015979 | 0 | [8 empty] | 22 | 782.6667 | -628.5 | 27.9 | 2.9 |  | 207 | 186.3 | 0.2644804 | 0.2380324
MD-DD25A-UP2 | [0/±45/0]S | 49 | UP2 | CoRezyn 63-AX-051 | Collins Craft UC1018GV (678 gsm) | 76 | Knytex DB120 (393 gsm) | 24 | 0 | 0 | 0 | 2.89 | 24h/20C, 2h/60 C | RTM | 4184 | DD25A108 | 241 | 24.1 | 0.1 | 10 | 27.7 | 0.86 | 0.086 | 503924 | 0 | [8 empty] | 22 | 782.6667 | -628.5 | 27.9 | 2.9 |  | 241 | 216.9 | 0.3079216 | 0.2771295
MD-DD25A-UP2 | [0/±45/0]S | 49 | UP2 | CoRezyn 63-AX-051 | Collins Craft UC1018GV (678 gsm) | 76 | Knytex DB120 (393 gsm) | 24 | 0 | 0 | 0 | 2.89 | 24h/20C, 2h/60 C | RTM | 4185 | DD25A104 | 241 | 24.1 | 0.1 | 10 | 27.7 | 0.91 | 0.091 | 740566 | 0 | [8 empty] | 22 | 782.6667 | -628.5 | 27.9 | 2.9 |  | 241 | 216.9 | 0.3079216 | 0.2771295
MD-DD25A-UP2 | [0/±45/0]S | 49 | UP2 | CoRezyn 63-AX-051 | Collins Craft UC1018GV (678 gsm) | 76 | Knytex DB120 (393 gsm) | 24 | 0 | 0 | 0 | 2.89 | 24h/20C, 2h/60 C | RTM | 4186 | DD25A109 | 241 | 24.1 | 0.1 | 12 |  |  |  | 1178054 | 0 | [8 empty] | 22 | 782.6667 | -628.5 | 27.9 | 2.9 |  | 241 | 216.9 | 0.3079216 | 0.2771295
MD-DD25A-UP2 | [0/±45/0]S | 49 | UP2 | CoRezyn 63-AX-051 | Collins Craft UC1018GV (678 gsm) | 76 | Knytex DB120 (393 gsm) | 24 | 0 | 0 | 0 | 2.89 | 24h/20C, 2h/60 C | RTM | 4187 | DD25A106 | 276 | 27.6 | 0.1 | 10 | 28.6 | 1.01 | 0.101 | 135192 | 0 | [8 empty] | 22 | 782.6667 | -628.5 | 27.9 | 2.9 |  | 276 | 248.4 | 0.3526405 | 0.3173765
MD-DD25A-UP2 | [0/±45/0]S | 49 | UP2 | CoRezyn 63-AX-051 | Collins Craft UC1018GV (678 gsm) | 76 | Knytex DB120 (393 gsm) | 24 | 0 | 0 | 0 | 2.89 | 24h/20C, 2h/60 C | RTM | 4188 | DD25A110 | 276 | 27.6 | 0.1 | 4 | 29.5 | 0.97 | 0.097 | 146154 | 0 | [8 empty] | 22 | 782.6667 | -628.5 | 27.9 | 2.9 |  | 276 | 248.4 | 0.3526405 | 0.3173765
MD-DD25A-UP2 | [0/±45/0]S | 49 | UP2 | CoRezyn 63-AX-051 | Collins Craft UC1018GV (678 gsm) | 76 | Knytex DB120 (393 gsm) | 24 | 0 | 0 | 0 | 2.89 | 24h/20C, 2h/60 C | RTM | 4189 | DD25A102 | 276 | 27.6 | 0.1 | 4 | 29.5 | 0.99 | 0.099 | 253259 | 0 | [8 empty] | 22 | 782.6667 | -628.5 | 27.9 | 2.9 |  | 276 | 248.4 | 0.3526405 | 0.3173765
MD-DD25A-UP2 | [0/±45/0]S | 49 | UP2 | CoRezyn 63-AX-051 | Collins Craft UC1018GV (678 gsm) | 76 | Knytex DB120 (393 gsm) | 24 | 0 | 0 | 0 | 2.89 | 24h/20C, 2h/60 C | RTM | 4190 | DD25A103 | 345 | 34.5 | 0.1 | 4 | 29.5 | 1.23 | 0.123 | 20249 | 0 | [8 empty] | 22 | 782.6667 | -628.5 | 27.9 | 2.9 |  | 345 | 310.5 | 0.4408007 | 0.3967206
MD-DD25A-UP2 | [0/±45/0]S | 49 | UP2 | CoRezyn 63-AX-051 | Collins Craft UC1018GV (678 gsm) | 76 | Knytex DB120 (393 gsm) | 24 | 0 | 0 | 0 | 2.89 | 24h/20C, 2h/60 C | RTM | 4191 | DD25A107 | 345 | 34.5 | 0.1 | 4 | 28.5 | 1.24 | 0.124 | 44823 | 0 | [8 empty] | 22 | 782.6667 | -628.5 | 27.9 | 2.9 |  | 345 | 310.5 | 0.4408007 | 0.3967206
MD-DD25A-UP2 | [0/±45/0]S | 49 | UP2 | CoRezyn 63-AX-051 | Collins Craft UC1018GV (678 gsm) | 76 | Knytex DB120 (393 gsm) | 24 | 0 | 0 | 0 | 2.89 | 24h/20C, 2h/60 C | RTM | 4192 | DD25A105 | 345 | 34.5 | 0.1 | 4 | 29.3 | 1.2 | 0.12 | 44578 | 0 | [8 empty] | 22 | 782.6667 | -628.5 | 27.9 | 2.9 |  | 345 | 310.5 | 0.4408007 | 0.3967206
MD-DD25B-UP2 | [0/±45/0]S | 31 | UP2 | CoRezyn 63-AX-051 | Collins Craft UC1018GV (678 gsm) | 76 | Knytex DB120 (393 gsm) | 24 | 0 | 0 | 0 | 4.27 | 24h/20C, 2h/60 C | RTM | 4159 | DD25B102 | 207 | 20.7 | 0.1 | 10 | 20.2 | 1.07 |  | 1200000 | 1 | [8 empty] | 22 | 514 | -418.75 | 18.96667 | 2.8 |  | 207 | 186.3 | 0.4027237 | 0.3624514
MD-DD25B-UP2 | [0/±45/0]S | 31 | UP2 | CoRezyn 63-AX-051 | Collins Craft UC1018GV (678 gsm) | 76 | Knytex DB120 (393 gsm) | 24 | 0 | 0 | 0 | 4.27 | 24h/20C, 2h/60 C | RTM | 4175 | DD25B110 | 241 | 24.1 | 0.1 | 5 |  |  |  | 118550 | 0 | [8 empty] | 22 | 514 | -418.75 | 18.96667 | 2.8 |  | 241 | 216.9 | 0.4688716 | 0.4219844
MD-DD25B-UP2 | [0/±45/0]S | 31 | UP2 | CoRezyn 63-AX-051 | Collins Craft UC1018GV (678 gsm) | 76 | Knytex DB120 (393 gsm) | 24 | 0 | 0 | 0 | 4.27 | 24h/20C, 2h/60 C | RTM | 4176 | DD25B108 | 241 | 24.1 | 0.1 | 10 | 18.5 | 1.38 | 0.138 | 178659 | 0 | [8 empty] | 22 | 514 | -418.75 | 18.96667 | 2.8 |  | 241 | 216.9 | 0.4688716 | 0.4219844
MD-DD25B-UP2 | [0/±45/0]S | 31 | UP2 | CoRezyn 63-AX-051 | Collins Craft UC1018GV (678 gsm) | 76 | Knytex DB120 (393 gsm) | 24 | 0 | 0 | 0 | 4.27 | 24h/20C, 2h/60 C | RTM | 4177 | DD25B112 | 241 | 24.1 | 0.1 | 10 | 17.5 | 1.46 | 0.146 | 70464 | 0 | [8 empty] | 22 | 514 | -418.75 | 18.96667 | 2.8 |  | 241 | 216.9 | 0.4688716 | 0.4219844
MD-DD25B-UP2 | [0/±45/0]S | 31 | UP2 | CoRezyn 63-AX-051 | Collins Craft UC1018GV (678 gsm) | 76 | Knytex DB120 (393 gsm) | 24 | 0 | 0 | 0 | 4.27 | 24h/20C, 2h/60 C | RTM | 4178 | DD25B107 | 276 | 27.6 | 0.1 | 4 | 20.1 | 1.41 | 0.141 | 49497 | 0 | [8 empty] | 22 | 514 | -418.75 | 18.96667 | 2.8 |  | 276 | 248.4 | 0.536965 | 0.4832685
MD-DD25B-UP2 | [0/±45/0]S | 31 | UP2 | CoRezyn 63-AX-051 | Collins Craft UC1018GV (678 gsm) | 76 | Knytex DB120 (393 gsm) | 24 | 0 | 0 | 0 | 4.27 | 24h/20C, 2h/60 C | RTM | 4179 | DD25B106 | 276 | 27.6 | 0.1 | 4 | 19.1 | 1.48 | 0.148 | 17956 | 0 | [8 empty] | 22 | 514 | -418.75 | 18.96667 | 2.8 |  | 276 | 248.4 | 0.536965 | 0.4832685
MD-DD25B-UP2 | [0/±45/0]S | 31 | UP2 | CoRezyn 63-AX-051 | Collins Craft UC1018GV (678 gsm) | 76 | Knytex DB120 (393 gsm) | 24 | 0 | 0 | 0 | 4.27 | 24h/20C, 2h/60 C | RTM | 4180 | DD25B105 | 276 | 27.6 | 0.1 | 4 | 19.3 | 1.52 | 0.152 | 41266 | 0 | [8 empty] | 22 | 514 | -418.75 | 18.96667 | 2.8 |  | 276 | 248.4 | 0.536965 | 0.4832685
MD-DD25B-UP2 | [0/±45/0]S | 31 | UP2 | CoRezyn 63-AX-051 | Collins Craft UC1018GV (678 gsm) | 76 | Knytex DB120 (393 gsm) | 24 | 0 | 0 | 0 | 4.27 | 24h/20C, 2h/60 C | RTM | 4182 | DD25B109 | 310 | 31 | 0.1 | 2 | 21.2 | 1.54 | 0.154 | 5663 | 0 | [8 empty] | 22 | 514 | -418.75 | 18.96667 | 2.8 |  | 310 | 279 | 0.6031128 | 0.5428016
MD-DD25D-UP2 | [0/±45/0]S | 40 | UP2 | CoRezyn 63-AX-051 | Collins Craft UC1018GV (678 gsm) | 76 | Knytex DB120 (393 gsm) | 24 | 0 | 0 | 0 |  | 24h/20C, 2h/60 C | RTM | 4235 | DD25D101 | 179 | 17.9 | 0.1 | 5 | 23.1 | 1.17 | 0.117 | 110424 | 0 | [8 empty] | 25 | 478 |  | 25.5 | 2.2 |  | 179 | 161.1 | 0.374477 | 0.3370293
MD-DD25D-UP2 | [0/±45/0]S | 40 | UP2 | CoRezyn 63-AX-051 | Collins Craft UC1018GV (678 gsm) | 76 | Knytex DB120 (393 gsm) | 24 | 0 | 0 | 0 |  | 24h/20C, 2h/60 C | RTM | 4236 | DD25D110 | 181 | 18.1 | 0.1 | 4 | 25 | 0.94 | 0.094 | 180832 | 0 | [8 empty] | 25 | 478 |  | 25.5 | 2.2 |  | 181 | 162.9 | 0.3786611 | 0.340795
MD-DD25D-UP2 | [0/±45/0]S | 40 | UP2 | CoRezyn 63-AX-051 | Collins Craft UC1018GV (678 gsm) | 76 | Knytex DB120 (393 gsm) | 24 | 0 | 0 | 0 |  | 24h/20C, 2h/60 C | RTM | 4237 | DD25D112 | 155 | 15.5 | 0.1 | 7 | 22 | 0.83 | 0.083 | 584489 | 0 | [8 empty] | 25 | 478 |  | 25.5 | 2.2 |  | 155 | 139.5 | 0.3242678 | 0.291841
MD-DD25D-UP2 | [0/±45/0]S | 40 | UP2 | CoRezyn 63-AX-051 | Collins Craft UC1018GV (678 gsm) | 76 | Knytex DB120 (393 gsm) | 24 | 0 | 0 | 0 |  | 24h/20C, 2h/60 C | RTM | 4238 | DD25D111 | 155 | 15.5 | 0.1 | 8 |  |  |  | 252968 | 0 | [8 empty] | 25 | 478 |  | 25.5 | 2.2 |  | 155 | 139.5 | 0.3242678 | 0.291841
MD-DD25D-UP2 | [0/±45/0]S | 40 | UP2 | CoRezyn 63-AX-051 | Collins Craft UC1018GV (678 gsm) | 76 | Knytex DB120 (393 gsm) | 24 | 0 | 0 | 0 |  | 24h/20C, 2h/60 C | RTM | 4239 | DD25D108 | 176 | 17.6 | 0.1 | 4 |  |  |  | 66875 | 0 | [8 empty] | 25 | 478 |  | 25.5 | 2.2 |  | 176 | 158.4 | 0.3682008 | 0.3313808
MD-DD25D-UP2 | [0/±45/0]S | 40 | UP2 | CoRezyn 63-AX-051 | Collins Craft UC1018GV (678 gsm) | 76 | Knytex DB120 (393 gsm) | 24 | 0 | 0 | 0 |  | 24h/20C, 2h/60 C | RTM | 4240 | DD25D105 | 153 | 15.3 | 0.1 | 8 |  |  |  | 182727 | 0 | [8 empty] | 25 | 478 |  | 25.5 | 2.2 |  | 153 | 137.7 | 0.3200837 | 0.2880753
MD-DD25D-UP2 | [0/±45/0]S | 40 | UP2 | CoRezyn 63-AX-051 | Collins Craft UC1018GV (678 gsm) | 76 | Knytex DB120 (393 gsm) | 24 | 0 | 0 | 0 |  | 24h/20C, 2h/60 C | RTM | 4241 | DD25D104 | 156 | 15.6 | 0.1 | 5 |  |  |  | 347113 | 0 | [8 empty] | 25 | 478 |  | 25.5 | 2.2 |  | 156 | 140.4 | 0.3263598 | 0.2937238
MD-DD25D-UP2 | [0/±45/0]S | 40 | UP2 | CoRezyn 63-AX-051 | Collins Craft UC1018GV (678 gsm) | 76 | Knytex DB120 (393 gsm) | 24 | 0 | 0 | 0 |  | 24h/20C, 2h/60 C | RTM | 4242 | DD25D107 | 180 | 18 | 0.1 | 5 |  |  |  | 159308 | 0 | [8 empty] | 25 | 478 |  | 25.5 | 2.2 |  | 180 | 162 | 0.376569 | 0.3389121
MD-DD26-UP2 | [0/±45/0]S | 47 | UP2 | CoRezyn 63-AX-051 | Collins Craft UC1018GV (678 gsm) | 76 | Knytex DB120 (393 gsm) | 24 | 0 | 0 | 0 | 2.61 | 24h/20C, 2h/60 C | RTM | 4248 | DD26115 | 414 | 41.4 | 0.1 | 4 | 32.4 | 1.45 | 0.145 | 10628 | 0 | [8 empty] | 22 | 853 | -567.25 | 30.66667 | 2.833333 |  | 414 | 372.6 | 0.4853458 | 0.4368113
MD-DD26-UP2 | [0/±45/0]S | 47 | UP2 | CoRezyn 63-AX-051 | Collins Craft UC1018GV (678 gsm) | 76 | Knytex DB120 (393 gsm) | 24 | 0 | 0 | 0 | 2.61 | 24h/20C, 2h/60 C | RTM | 4249 | DD26114 | 414 | 41.4 | 0.1 | 4 | 28.8 | 1.53 | 0.153 | 13112 | 0 | [8 empty] | 22 | 853 | -567.25 | 30.66667 | 2.833333 |  | 414 | 372.6 | 0.4853458 | 0.4368113
MD-DD26-UP2 | [0/±45/0]S | 47 | UP2 | CoRezyn 63-AX-051 | Collins Craft UC1018GV (678 gsm) | 76 | Knytex DB120 (393 gsm) | 24 | 0 | 0 | 0 | 2.61 | 24h/20C, 2h/60 C | RTM | 4250 | DD26111 | 414 | 41.4 | 0.1 | 4 | 29 | 1.45 | 0.145 | 9883 | 0 | [8 empty] | 22 | 853 | -567.25 | 30.66667 | 2.833333 |  | 414 | 372.6 | 0.4853458 | 0.4368113
MD-DD26-UP2 | [0/±45/0]S | 47 | UP2 | CoRezyn 63-AX-051 | Collins Craft UC1018GV (678 gsm) | 76 | Knytex DB120 (393 gsm) | 24 | 0 | 0 | 0 | 2.61 | 24h/20C, 2h/60 C | RTM | 4251 | DD26112 | 345 | 34.5 | 0.1 | 8 | 28.8 | 1.25 | 0.125 | 39204 | 0 | [8 empty] | 22 | 853 | -567.25 | 30.66667 | 2.833333 |  | 345 | 310.5 | 0.4044549 | 0.3640094
MD-DD26-UP2 | [0/±45/0]S | 47 | UP2 | CoRezyn 63-AX-051 | Collins Craft UC1018GV (678 gsm) | 76 | Knytex DB120 (393 gsm) | 24 | 0 | 0 | 0 | 2.61 | 24h/20C, 2h/60 C | RTM | 4252 | DD26113 | 345 | 34.5 | 0.1 | 8 | 30.1 | 1.2 | 0.12 | 44872 | 0 | [8 empty] | 22 | 853 | -567.25 | 30.66667 | 2.833333 |  | 345 | 310.5 | 0.4044549 | 0.3640094
MD-DD26-UP2 | [0/±45/0]S | 47 | UP2 | CoRezyn 63-AX-051 | Collins Craft UC1018GV (678 gsm) | 76 | Knytex DB120 (393 gsm) | 24 | 0 | 0 | 0 | 2.61 | 24h/20C, 2h/60 C | RTM | 4253 | DD26104 | 241 | 24.1 | 0.1 | 12 | 30.1 | 0.8 | 0.08 | 780507 | 0 | [8 empty] | 22 | 853 | -567.25 | 30.66667 | 2.833333 |  | 241 | 216.9 | 0.2825322 | 0.254279
MD-DD26-UP2 | [0/±45/0]S | 47 | UP2 | CoRezyn 63-AX-051 | Collins Craft UC1018GV (678 gsm) | 76 | Knytex DB120 (393 gsm) | 24 | 0 | 0 | 0 | 2.61 | 24h/20C, 2h/60 C | RTM | 4254 | DD26103 | 345 | 34.5 | 0.1 | 5 | 30.7 | 1.24 | 0.124 | 92698 | 0 | [8 empty] | 22 | 853 | -567.25 | 30.66667 | 2.833333 |  | 345 | 310.5 | 0.4044549 | 0.3640094
MD-DD26-UP2 | [0/±45/0]S | 47 | UP2 | CoRezyn 63-AX-051 | Collins Craft UC1018GV (678 gsm) | 76 | Knytex DB120 (393 gsm) | 24 | 0 | 0 | 0 | 2.61 | 24h/20C, 2h/60 C | RTM | 4255 | DD26107 | 241 | 24.1 | 0.1 | 12 | 28.1 | 0.9 | 0.09 | 609415 | 0 | [8 empty] | 22 | 853 | -567.25 | 30.66667 | 2.833333 |  | 241 | 216.9 | 0.2825322 | 0.254279
MD-DD26-UP2 | [0/±45/0]S | 47 | UP2 | CoRezyn 63-AX-051 | Collins Craft UC1018GV (678 gsm) | 76 | Knytex DB120 (393 gsm) | 24 | 0 | 0 | 0 | 2.61 | 24h/20C, 2h/60 C | RTM | 4256 | DD26105 | 241 | 24.1 | 0.1 | 10 | 29.6 | 0.83 | 0.083 | 2019100 | 0 | [8 empty] | 22 | 853 | -567.25 | 30.66667 | 2.833333 |  | 241 | 216.9 | 0.2825322 | 0.254279
MD-DD26-UP2 | [0/±45/0]S | 47 | UP2 | CoRezyn 63-AX-051 | Collins Craft UC1018GV (678 gsm) | 76 | Knytex DB120 (393 gsm) | 24 | 0 | 0 | 0 | 2.61 | 24h/20C, 2h/60 C | RTM | 4257 | DD26106 | 241 | 24.1 | 0.1 | 10 | 30.5 | 0.83 | 0.083 | 1568929 | 0 | [8 empty] | 22 | 853 | -567.25 | 30.66667 | 2.833333 |  | 241 | 216.9 | 0.2825322 | 0.254279
MD-DD26-UP2 | [0/±45/0]S | 47 | UP2 | CoRezyn 63-AX-051 | Collins Craft UC1018GV (678 gsm) | 76 | Knytex DB120 (393 gsm) | 24 | 0 | 0 | 0 | 2.61 | 24h/20C, 2h/60 C | RTM | 4262 | DD26124 | -31 | -310 | 10 | 10 |  |  |  | 103105 | 0 | [8 empty] | 25 | 853 | -567.25 | 30.66667 | 2.833333 |  | -310 | 279 | -0.5464963 | 0.4918466
MD-DD26-UP2 | [0/±45/0]S | 47 | UP2 | CoRezyn 63-AX-051 | Collins Craft UC1018GV (678 gsm) | 76 | Knytex DB120 (393 gsm) | 24 | 0 | 0 | 0 | 2.61 | 24h/20C, 2h/60 C | RTM | 4263 | DD26120 | -24.1 | -241 | 10 | 12 |  |  |  | 20000000 | 1 | [8 empty] | 25 | 853 | -567.25 | 30.66667 | 2.833333 |  | -241 | 216.9 | -0.4248568 | 0.3823711
MD-DD26-UP2 | [0/±45/0]S | 47 | UP2 | CoRezyn 63-AX-051 | Collins Craft UC1018GV (678 gsm) | 76 | Knytex DB120 (393 gsm) | 24 | 0 | 0 | 0 | 2.61 | 24h/20C, 2h/60 C | RTM | 4268 | DD26130 | -27.6 | -276 | 10 | 12 |  |  |  | 2851058 | 0 | [8 empty] | 25 | 853 | -567.25 | 30.66667 | 2.833333 |  | -276 | 248.4 | -0.486558 | 0.4379022
MD-DD26-UP2 | [0/±45/0]S | 47 | UP2 | CoRezyn 63-AX-051 | Collins Craft UC1018GV (678 gsm) | 76 | Knytex DB120 (393 gsm) | 24 | 0 | 0 | 0 | 2.61 | 24h/20C, 2h/60 C | RTM | 4264 | DD26121 | -27.6 | -276 | 10 | 12 |  |  |  | 2185867 | 0 | [8 empty] | 25 | 853 | -567.25 | 30.66667 | 2.833333 |  | -276 | 248.4 | -0.486558 | 0.4379022
MD-DD26-UP2 | [0/±45/0]S | 47 | UP2 | CoRezyn 63-AX-051 | Collins Craft UC1018GV (678 gsm) | 76 | Knytex DB120 (393 gsm) | 24 | 0 | 0 | 0 | 2.61 | 24h/20C, 2h/60 C | RTM | 4265 | DD26122 | -27.6 | -276 | 10 | 12 |  |  |  | 1343877 | 0 | [8 empty] | 25 | 853 | -567.25 | 30.66667 | 2.833333 |  | -276 | 248.4 | -0.486558 | 0.4379022
MD-DD26-UP2 | [0/±45/0]S | 47 | UP2 | CoRezyn 63-AX-051 | Collins Craft UC1018GV (678 gsm) | 76 | Knytex DB120 (393 gsm) | 24 | 0 | 0 | 0 | 2.61 | 24h/20C, 2h/60 C | RTM | 4172 | DD26132 | -27.6 | -276 | 10 | 12 |  |  |  | 363720 | 1 | [8 empty] | 25 | 853 | -567.25 | 30.66667 | 2.833333 |  | -276 | 248.4 | -0.486558 | 0.4379022
Triax-DD27A-UP2 | [0/±45]S | 32 | UP2 | CoRezyn 63-AX-051 | Ahlstrom 42024L/M50 (1250 gsm) | 76 | 0 | 24 | 0 | 0 | 0 | 4.08 | 24h/20C, 2h/60 C | RTM | 5935 | DD27A107 | 207 | 20.7 | 0.1 | 3 | 19.1 | 1.22 | 0.122 | 11981 | 0 | [8 empty] | 22 | 566.3333 | -380.6667 | 21.63333 | 3 |  | 207 | 186.3 | 0.3655091 | 0.3289582
Triax-DD27A-UP2 | [0/±45]S | 32 | UP2 | CoRezyn 63-AX-051 | Ahlstrom 42024L/M50 (1250 gsm) | 76 | 0 | 24 | 0 | 0 | 0 | 4.08 | 24h/20C, 2h/60 C | RTM | 5937 | DD27A101 | 207 | 20.7 | 0.1 | 3 | 20.4 | 1.09 | 0.109 | 16202 | 0 | [8 empty] | 22 | 566.3333 | -380.6667 | 21.63333 | 3 |  | 207 | 186.3 | 0.3655091 | 0.3289582
Triax-DD27A-UP2 | [0/±45]S | 32 | UP2 | CoRezyn 63-AX-051 | Ahlstrom 42024L/M50 (1250 gsm) | 76 | 0 | 24 | 0 | 0 | 0 | 4.08 | 24h/20C, 2h/60 C | RTM | 5938 | DD27A110 | 138 | 13.8 | 0.1 | 4 | 21.9 | 0.63 | 0.063 | 381380 | 0 | [8 empty] | 22 | 566.3333 | -380.6667 | 21.63333 | 3 |  | 138 | 124.2 | 0.2436727 | 0.2193055
Triax-DD27A-UP2 | [0/±45]S | 32 | UP2 | CoRezyn 63-AX-051 | Ahlstrom 42024L/M50 (1250 gsm) | 76 | 0 | 24 | 0 | 0 | 0 | 4.08 | 24h/20C, 2h/60 C | RTM | 5939 | DD27A108 | 207 | 20.7 | 0.1 | 3 | 20.1 | 1.17 | 0.117 | 17327 | 0 | [8 empty] | 22 | 566.3333 | -380.6667 | 21.63333 | 3 |  | 207 | 186.3 | 0.3655091 | 0.3289582
Triax-DD27A-UP2 | [0/±45]S | 32 | UP2 | CoRezyn 63-AX-051 | Ahlstrom 42024L/M50 (1250 gsm) | 76 | 0 | 24 | 0 | 0 | 0 | 4.08 | 24h/20C, 2h/60 C | RTM | 5940 | DD27A114 | 138 | 13.8 | 0.1 | 6 | 20.7 | 0.67 | 0.067 | 468496 | 0 | [8 empty] | 22 | 566.3333 | -380.6667 | 21.63333 | 3 |  | 138 | 124.2 | 0.2436727 | 0.2193055
Triax-DD27A-UP2 | [0/±45]S | 32 | UP2 | CoRezyn 63-AX-051 | Ahlstrom 42024L/M50 (1250 gsm) | 76 | 0 | 24 | 0 | 0 | 0 | 4.08 | 24h/20C, 2h/60 C | RTM | 5941 | DD27A111 | 138 | 13.8 | 0.1 | 6 | 19.5 | 0.75 | 0.075 | 256311 | 0 | [8 empty] | 22 | 566.3333 | -380.6667 | 21.63333 | 3 |  | 138 | 124.2 | 0.2436727 | 0.2193055
Triax-DD27A-UP2 | [0/±45]S | 32 | UP2 | CoRezyn 63-AX-051 | Ahlstrom 42024L/M50 (1250 gsm) | 76 | 0 | 24 | 0 | 0 | 0 | 4.08 | 24h/20C, 2h/60 C | RTM | 5942 | DD27A104 | 276 | 27.6 | 0.1 | 1 | 21.4 | 1.35 | 0.135 | 2115 | 0 | [8 empty] | 22 | 566.3333 | -380.6667 | 21.63333 | 3 |  | 276 | 248.4 | 0.4873455 | 0.4386109
Triax-DD27A-UP2 | [0/±45]S | 32 | UP2 | CoRezyn 63-AX-051 | Ahlstrom 42024L/M50 (1250 gsm) | 76 | 0 | 24 | 0 | 0 | 0 | 4.08 | 24h/20C, 2h/60 C | RTM | 5943 | DD27A106 | 276 | 27.6 | 0.1 | 1 | 18.2 | 1.62 | 0.162 | 1585 | 0 | [8 empty] | 22 | 566.3333 | -380.6667 | 21.63333 | 3 |  | 276 | 248.4 | 0.4873455 | 0.4386109
Triax-DD27A-UP2 | [0/±45]S | 32 | UP2 | CoRezyn 63-AX-051 | Ahlstrom 42024L/M50 (1250 gsm) | 76 | 0 | 24 | 0 | 0 | 0 | 4.08 | 24h/20C, 2h/60 C | RTM | 5950 | DD27A102 | 103 | 10.3 | 0.1 | 8 | 20.3 | 0.53 | 0.053 | 2780943 | 0 | [8 empty] | 22 | 566.3333 | -380.6667 | 21.63333 | 3 |  | 103 | 92.7 | 0.1818717 | 0.1636845
Triax-DD27A-UP2 | [0/±45]S | 32 | UP2 | CoRezyn 63-AX-051 | Ahlstrom 42024L/M50 (1250 gsm) | 76 | 0 | 24 | 0 | 0 | 0 | 4.08 | 24h/20C, 2h/60 C | RTM | 5951 | DD27A105 | 103 | 10.3 | 0.1 | 8 | 19.7 | 0.54 | 0.054 | 1889675 | 0 | [8 empty] | 22 | 566.3333 | -380.6667 | 21.63333 | 3 |  | 103 | 92.7 | 0.1818717 | 0.1636845
Triax-DD27A-UP2 | [0/±45]S | 32 | UP2 | CoRezyn 63-AX-051 | Ahlstrom 42024L/M50 (1250 gsm) | 76 | 0 | 24 | 0 | 0 | 0 | 4.08 | 24h/20C, 2h/60 C | RTM | 5901 | DD27A131 | 103 | 10.3 | 0.1 | 8 | 20.1 | 0.52 | 0.052 | 1299207 | 0 | [8 empty] | 22 | 566.3333 | -380.6667 | 21.63333 | 3 |  | 103 | 92.7 | 0.1818717 | 0.1636845
Triax-DD27B-UP2 | [0/±45]S | 42 | UP2 | CoRezyn 63-AX-051 | Ahlstrom 42024L/M50 (1250 gsm) | 76 | 0 | 24 | 0 | 0 | 0 | 3.16 | 24h/20C, 2h/60 C | RTM | 5923 | DD27B106 | 345 | 34.5 | 0.1 | 1 | 26.3 | 1.43 | 0.143 | 1918 | 0 | [8 empty] | 22 | 667.3333 | -321.3333 | 25.43333 | 2.933333 |  | 345 | 310.5 | 0.516983 | 0.4652847
Triax-DD27B-UP2 | [0/±45]S | 42 | UP2 | CoRezyn 63-AX-051 | Ahlstrom 42024L/M50 (1250 gsm) | 76 | 0 | 24 | 0 | 0 | 0 | 3.16 | 24h/20C, 2h/60 C | RTM | 5924 | DD27B112 | 345 | 34.5 | 0.1 | 1 | 24.9 | 1.56 | 0.156 | 2312 | 0 | [8 empty] | 22 | 667.3333 | -321.3333 | 25.43333 | 2.933333 |  | 345 | 310.5 | 0.516983 | 0.4652847
Triax-DD27B-UP2 | [0/±45]S | 42 | UP2 | CoRezyn 63-AX-051 | Ahlstrom 42024L/M50 (1250 gsm) | 76 | 0 | 24 | 0 | 0 | 0 | 3.16 | 24h/20C, 2h/60 C | RTM | 5925 | DD27B110 | 345 | 34.5 | 0.1 | 1 | 25.8 | 1.64 | 0.164 | 3316 | 0 | [8 empty] | 22 | 667.3333 | -321.3333 | 25.43333 | 2.933333 |  | 345 | 310.5 | 0.516983 | 0.4652847
Triax-DD27B-UP2 | [0/±45]S | 42 | UP2 | CoRezyn 63-AX-051 | Ahlstrom 42024L/M50 (1250 gsm) | 76 | 0 | 24 | 0 | 0 | 0 | 3.16 | 24h/20C, 2h/60 C | RTM | 5926 | DD27B104 | 276 | 27.6 | 0.1 | 2 | 26.1 | 1.1 | 0.11 | 13355 | 0 | [8 empty] | 22 | 667.3333 | -321.3333 | 25.43333 | 2.933333 |  | 276 | 248.4 | 0.4135864 | 0.3722278
Triax-DD27B-UP2 | [0/±45]S | 42 | UP2 | CoRezyn 63-AX-051 | Ahlstrom 42024L/M50 (1250 gsm) | 76 | 0 | 24 | 0 | 0 | 0 | 3.16 | 24h/20C, 2h/60 C | RTM | 5927 | DD27B109 | 276 | 27.6 | 0.1 | 2 | 25.6 | 1.13 | 0.113 | 10804 | 0 | [8 empty] | 22 | 667.3333 | -321.3333 | 25.43333 | 2.933333 |  | 276 | 248.4 | 0.4135864 | 0.3722278
Triax-DD27B-UP2 | [0/±45]S | 42 | UP2 | CoRezyn 63-AX-051 | Ahlstrom 42024L/M50 (1250 gsm) | 76 | 0 | 24 | 0 | 0 | 0 | 3.16 | 24h/20C, 2h/60 C | RTM | 5928 | DD27B108 | 172 | 17.2 | 0.1 | 5 | 27.9 | 0.65 | 0.065 | 633513 | 0 | [8 empty] | 22 | 667.3333 | -321.3333 | 25.43333 | 2.933333 |  | 172 | 154.8 | 0.2577423 | 0.231968
Triax-DD27B-UP2 | [0/±45]S | 42 | UP2 | CoRezyn 63-AX-051 | Ahlstrom 42024L/M50 (1250 gsm) | 76 | 0 | 24 | 0 | 0 | 0 | 3.16 | 24h/20C, 2h/60 C | RTM | 5929 | DD27B103 | 276 | 27.6 | 0.1 | 2 | 24.7 | 1.17 | 0.117 | 11011 | 0 | [8 empty] | 22 | 667.3333 | -321.3333 | 25.43333 | 2.933333 |  | 276 | 248.4 | 0.4135864 | 0.3722278
Triax-DD27B-UP2 | [0/±45]S | 42 | UP2 | CoRezyn 63-AX-051 | Ahlstrom 42024L/M50 (1250 gsm) | 76 | 0 | 24 | 0 | 0 | 0 | 3.16 | 24h/20C, 2h/60 C | RTM | 5930 | DD27B105 | 207 | 20.7 | 0.1 | 4 | 25 | 0.87 | 0.087 | 105010 | 0 | [8 empty] | 22 | 667.3333 | -321.3333 | 25.43333 | 2.933333 |  | 207 | 186.3 | 0.3101898 | 0.2791708
Triax-DD27B-UP2 | [0/±45]S | 42 | UP2 | CoRezyn 63-AX-051 | Ahlstrom 42024L/M50 (1250 gsm) | 76 | 0 | 24 | 0 | 0 | 0 | 3.16 | 24h/20C, 2h/60 C | RTM | 5931 | DD27B111 | 207 | 20.7 | 0.1 | 4 | 26.3 | 0.89 | 0.089 | 127727 | 0 | [8 empty] | 22 | 667.3333 | -321.3333 | 25.43333 | 2.933333 |  | 207 | 186.3 | 0.3101898 | 0.2791708
Triax-DD27B-UP2 | [0/±45]S | 42 | UP2 | CoRezyn 63-AX-051 | Ahlstrom 42024L/M50 (1250 gsm) | 76 | 0 | 24 | 0 | 0 | 0 | 3.16 | 24h/20C, 2h/60 C | RTM | 5932 | DD27B113 | 207 | 20.7 | 0.1 | 4 | 26.4 | 0.84 | 0.084 | 122565 | 0 | [8 empty] | 22 | 667.3333 | -321.3333 | 25.43333 | 2.933333 |  | 207 | 186.3 | 0.3101898 | 0.2791708
Triax-DD27B-UP2 | [0/±45]S | 42 | UP2 | CoRezyn 63-AX-051 | Ahlstrom 42024L/M50 (1250 gsm) | 76 | 0 | 24 | 0 | 0 | 0 | 3.16 | 24h/20C, 2h/60 C | RTM | 5952 | DD27B133 | 138 | 13.8 | 0.1 | 8 | 26.3 | 0.54 | 0.054 | 1432060 | 0 | [8 empty] | 22 | 667.3333 | -321.3333 | 25.43333 | 2.933333 |  | 138 | 124.2 | 0.2067932 | 0.1861139
Triax-DD27B-UP2 | [0/±45]S | 42 | UP2 | CoRezyn 63-AX-051 | Ahlstrom 42024L/M50 (1250 gsm) | 76 | 0 | 24 | 0 | 0 | 0 | 3.16 | 24h/20C, 2h/60 C | RTM | 5953 | DD27B134 | 172 | 17.2 | 0.1 | 5 | 25.6 | 0.68 | 0.068 | 497241 | 0 | [8 empty] | 22 | 667.3333 | -321.3333 | 25.43333 | 2.933333 |  | 172 | 154.8 | 0.2577423 | 0.231968
Triax-DD27B-UP2 | [0/±45]S | 42 | UP2 | CoRezyn 63-AX-051 | Ahlstrom 42024L/M50 (1250 gsm) | 76 | 0 | 24 | 0 | 0 | 0 | 3.16 | 24h/20C, 2h/60 C | RTM | 5954 | DD27B135 | 138 | 13.8 | 0.1 | 8 | 26.8 | 0.5 | 0.05 | 2067242 | 0 | [8 empty] | 22 | 667.3333 | -321.3333 | 25.43333 | 2.933333 |  | 138 | 124.2 | 0.2067932 | 0.1861139
MD-FFA-UP2 | [±45/0/0/±45]S | 36 | UP2 | CoRezyn 63-AX-051 | Knytex D155 (527 gsm) | 56 | Knytex DB120 (393 gsm) | 44 | 0 | 0 | 0 | 3.78 | 24h/20C, 2h/60 C | RTM | 3340 | FFA109 | 414 | 41.4 | 0.1 | 2 | 23.6 | 1.98 | 0.198 | 1832 | 0 | [8 empty] | 25 | 716 | -553 | 24.23333 | 2.966667 |  | 414 | 372.6 | 0.5782123 | 0.5203911
MD-FFA-UP2 | [±45/0/0/±45]S | 36 | UP2 | CoRezyn 63-AX-051 | Knytex D155 (527 gsm) | 56 | Knytex DB120 (393 gsm) | 44 | 0 | 0 | 0 | 3.78 | 24h/20C, 2h/60 C | RTM | 3341 | FFA102 | 414 | 41.4 | 0.1 | 2 | 23.8 | 2.14 | 0.214 | 757 | 0 | [8 empty] | 25 | 716 | -553 | 24.23333 | 2.966667 |  | 414 | 372.6 | 0.5782123 | 0.5203911
MD-FFA-UP2 | [±45/0/0/±45]S | 36 | UP2 | CoRezyn 63-AX-051 | Knytex D155 (527 gsm) | 56 | Knytex DB120 (393 gsm) | 44 | 0 | 0 | 0 | 3.78 | 24h/20C, 2h/60 C | RTM | 3342 | FFA114 | 414 | 41.4 | 0.1 | 2 | 25 | 2.05 | 0.205 | 926 | 0 | [8 empty] | 25 | 716 | -553 | 24.23333 | 2.966667 |  | 414 | 372.6 | 0.5782123 | 0.5203911
MD-FFA-UP2 | [±45/0/0/±45]S | 36 | UP2 | CoRezyn 63-AX-051 | Knytex D155 (527 gsm) | 56 | Knytex DB120 (393 gsm) | 44 | 0 | 0 | 0 | 3.78 | 24h/20C, 2h/60 C | RTM | 3343 | FFA111 | 345 | 34.5 | 0.1 | 4 | 24.9 | 1.63 | 0.163 | 4233 | 0 | [8 empty] | 25 | 716 | -553 | 24.23333 | 2.966667 |  | 345 | 310.5 | 0.4818436 | 0.4336592
MD-FFA-UP2 | [±45/0/0/±45]S | 36 | UP2 | CoRezyn 63-AX-051 | Knytex D155 (527 gsm) | 56 | Knytex DB120 (393 gsm) | 44 | 0 | 0 | 0 | 3.78 | 24h/20C, 2h/60 C | RTM | 3344 | FFA118 | 276 | 27.6 | 0.1 | 4 | 25.9 | 1.21 | 0.121 | 30201 | 0 | [8 empty] | 25 | 716 | -553 | 24.23333 | 2.966667 |  | 276 | 248.4 | 0.3854749 | 0.3469274
MD-FFA-UP2 | [±45/0/0/±45]S | 36 | UP2 | CoRezyn 63-AX-051 | Knytex D155 (527 gsm) | 56 | Knytex DB120 (393 gsm) | 44 | 0 | 0 | 0 | 3.78 | 24h/20C, 2h/60 C | RTM | 3345 | FFA115 | 345 | 34.5 | 0.1 | 2 | 24.8 | 1.63 | 0.163 | 4642 | 0 | [8 empty] | 25 | 716 | -553 | 24.23333 | 2.966667 |  | 345 | 310.5 | 0.4818436 | 0.4336592
MD-FFA-UP2 | [±45/0/0/±45]S | 36 | UP2 | CoRezyn 63-AX-051 | Knytex D155 (527 gsm) | 56 | Knytex DB120 (393 gsm) | 44 | 0 | 0 | 0 | 3.78 | 24h/20C, 2h/60 C | RTM | 3346 | FFA107 | 276 | 27.6 | 0.1 | 4 | 24.3 | 1.29 | 0.129 | 37675 | 0 | [8 empty] | 25 | 716 | -553 | 24.23333 | 2.966667 |  | 276 | 248.4 | 0.3854749 | 0.3469274
MD-FFA-UP2 | [±45/0/0/±45]S | 36 | UP2 | CoRezyn 63-AX-051 | Knytex D155 (527 gsm) | 56 | Knytex DB120 (393 gsm) | 44 | 0 | 0 | 0 | 3.78 | 24h/20C, 2h/60 C | RTM | 3347 | FFA113 | 345 | 34.5 | 0.1 | 2 | 24.9 | 1.63 | 0.163 | 2420 | 0 | [8 empty] | 25 | 716 | -553 | 24.23333 | 2.966667 |  | 345 | 310.5 | 0.4818436 | 0.4336592
MD-FFA-UP2 | [±45/0/0/±45]S | 36 | UP2 | CoRezyn 63-AX-051 | Knytex D155 (527 gsm) | 56 | Knytex DB120 (393 gsm) | 44 | 0 | 0 | 0 | 3.78 | 24h/20C, 2h/60 C | RTM | 3348 | FFA105 | 276 | 27.6 | 0.1 | 4 | 23.6 | 1.28 | 0.128 | 18064 | 0 | [8 empty] | 25 | 716 | -553 | 24.23333 | 2.966667 |  | 276 | 248.4 | 0.3854749 | 0.3469274
MD-FFA-UP2 | [±45/0/0/±45]S | 36 | UP2 | CoRezyn 63-AX-051 | Knytex D155 (527 gsm) | 56 | Knytex DB120 (393 gsm) | 44 | 0 | 0 | 0 | 3.78 | 24h/20C, 2h/60 C | RTM | 3349 | FFA103 | 172 | 17.2 | 0.1 | 10 | 23.9 | 0.78 | 0.078 | 10000000 | 1 | [8 empty] | 25 | 716 | -553 | 24.23333 | 2.966667 |  | 172 | 154.8 | 0.2402235 | 0.2162011
MD-FFA-UP2 | [±45/0/0/±45]S | 36 | UP2 | CoRezyn 63-AX-051 | Knytex D155 (527 gsm) | 56 | Knytex DB120 (393 gsm) | 44 | 0 | 0 | 0 | 3.78 | 24h/20C, 2h/60 C | RTM | 3350 | FFA110 | 207 | 20.7 | 0.1 | 10 | 23.7 | 0.93 | 0.093 | 1123713 | 0 | [8 empty] | 25 | 716 | -553 | 24.23333 | 2.966667 |  | 207 | 186.3 | 0.2891061 | 0.2601955
MD-FFA-UP2 | [±45/0/0/±45]S | 36 | UP2 | CoRezyn 63-AX-051 | Knytex D155 (527 gsm) | 56 | Knytex DB120 (393 gsm) | 44 | 0 | 0 | 0 | 3.78 | 24h/20C, 2h/60 C | RTM | 3351 | FFA116 | 207 | 20.7 | 0.1 | 12 | 23.7 | 0.99 | 0.099 | 372007 | 0 | [8 empty] | 25 | 716 | -553 | 24.23333 | 2.966667 |  | 207 | 186.3 | 0.2891061 | 0.2601955
MD-FFA-UP2 | [±45/0/0/±45]S | 36 | UP2 | CoRezyn 63-AX-051 | Knytex D155 (527 gsm) | 56 | Knytex DB120 (393 gsm) | 44 | 0 | 0 | 0 | 3.78 | 24h/20C, 2h/60 C | RTM | 3352 | FFA117 | 207 | 20.7 | 0.1 | 12 | 22.8 | 1.02 | 0.102 | 612692 | 0 | [8 empty] | 25 | 716 | -553 | 24.23333 | 2.966667 |  | 207 | 186.3 | 0.2891061 | 0.2601955
MD-FFA-UP2 | [±45/0/0/±45]S | 36 | UP2 | CoRezyn 63-AX-051 | Knytex D155 (527 gsm) | 56 | Knytex DB120 (393 gsm) | 44 | 0 | 0 | 0 | 3.78 | 24h/20C, 2h/60 C | RTM | 3370 | FFA153 | 207 | 20.7 | 0.1 | 12 |  | 1.02 | 0.102 | 926563 | 0 | [8 empty] | 25 | 716 | -553 | 24.23333 | 2.966667 |  | 207 | 186.3 | 0.2891061 | 0.2601955
MD-FFA-UP2 | [±45/0/0/±45]S | 36 | UP2 | CoRezyn 63-AX-051 | Knytex D155 (527 gsm) | 56 | Knytex DB120 (393 gsm) | 44 | 0 | 0 | 0 | 3.78 | 24h/20C, 2h/60 C | RTM | 3371 | FFA108 | 345 | 34.5 | 0.1 | 2 |  | 1.63 | 0.163 | 2039 | 0 | [8 empty] | 25 | 716 | -553 | 24.23333 | 2.966667 |  | 345 | 310.5 | 0.4818436 | 0.4336592
MD-FFA-UP2 | [±45/0/0/±45]S | 36 | UP2 | CoRezyn 63-AX-051 | Knytex D155 (527 gsm) | 56 | Knytex DB120 (393 gsm) | 44 | 0 | 0 | 0 | 3.78 | 24h/20C, 2h/60 C | RTM | 3373 | FFA160 | 207 | 20.7 | 0.1 | 20 |  | 1.02 | 0.102 | 42809 | 0 | [8 empty] | 25 | 716 | -553 | 24.23333 | 2.966667 |  | 207 | 186.3 | 0.2891061 | 0.2601955
MD-FFA-UP2 | [±45/0/0/±45]S | 36 | UP2 | CoRezyn 63-AX-051 | Knytex D155 (527 gsm) | 56 | Knytex DB120 (393 gsm) | 44 | 0 | 0 | 0 | 3.78 | 24h/20C, 2h/60 C | RTM | 3374 | FFA155 | 345 | 34.5 | 0.1 | 20 |  | 1.63 | 0.163 | 820 | 0 | [8 empty] | 25 | 716 | -553 | 24.23333 | 2.966667 |  | 345 | 310.5 | 0.4818436 | 0.4336592
MD-FFA-UP2 | [±45/0/0/±45]S | 36 | UP2 | CoRezyn 63-AX-051 | Knytex D155 (527 gsm) | 56 | Knytex DB120 (393 gsm) | 44 | 0 | 0 | 0 | 3.78 | 24h/20C, 2h/60 C | RTM | 3375 | FFA152 | 276 | 27.6 | 0.1 | 20 |  |  |  | 5899 | 0 | [8 empty] | 25 | 716 | -553 | 24.23333 | 2.966667 |  | 276 | 248.4 | 0.3854749 | 0.3469274
MD-FFA-UP2 | [±45/0/0/±45]S | 36 | UP2 | CoRezyn 63-AX-051 | Knytex D155 (527 gsm) | 56 | Knytex DB120 (393 gsm) | 44 | 0 | 0 | 0 | 3.78 | 24h/20C, 2h/60 C | RTM | 3376 | FFA151 | 172 | 17.2 | 0.1 | 20 |  |  |  | 157623 | 0 | [8 empty] | 25 | 716 | -553 | 24.23333 | 2.966667 |  | 172 | 154.8 | 0.2402235 | 0.2162011
MD-FFA-UP2 | [±45/0/0/±45]S | 36 | UP2 | CoRezyn 63-AX-051 | Knytex D155 (527 gsm) | 56 | Knytex DB120 (393 gsm) | 44 | 0 | 0 | 0 | 3.78 | 24h/20C, 2h/60 C | RTM | 3377 | FFA154 | 138 | 13.8 | 0.1 | 20 |  |  |  | 5000000 | 0 | [8 empty] | 25 | 716 | -553 | 24.23333 | 2.966667 |  | 138 | 124.2 | 0.1927374 | 0.1734637
MD-FFB-UP2 | [0/±45/0/±45/0]S | 36 | UP2 | CoRezyn 63-AX-051 | Knytex D155 (527 gsm) | 56 | Knytex DB120 (393 gsm) | 44 | 0 | 0 | 0 | 3.81 | 24h/20C, 2h/60 C | RTM | 3356 | FFB128 | 414 | 41.4 | 0.1 | 2 | 23.6 | 1.97 | 0.197 | 803 | 0 | [8 empty] | 25 | 624.5 | -506.3333 | 24.13333 | 2.9 |  | 414 | 372.6 | 0.6629303 | 0.5966373
MD-FFB-UP2 | [0/±45/0/±45/0]S | 36 | UP2 | CoRezyn 63-AX-051 | Knytex D155 (527 gsm) | 56 | Knytex DB120 (393 gsm) | 44 | 0 | 0 | 0 | 3.81 | 24h/20C, 2h/60 C | RTM | 3357 | FFB141 | 414 | 41.4 | 0.1 | 2 | 23.9 | 2.04 | 0.204 | 1391 | 0 | [8 empty] | 25 | 624.5 | -506.3333 | 24.13333 | 2.9 |  | 414 | 372.6 | 0.6629303 | 0.5966373
MD-FFB-UP2 | [0/±45/0/±45/0]S | 36 | UP2 | CoRezyn 63-AX-051 | Knytex D155 (527 gsm) | 56 | Knytex DB120 (393 gsm) | 44 | 0 | 0 | 0 | 3.81 | 24h/20C, 2h/60 C | RTM | 3358 | FFB134 | 345 | 34.5 | 0.1 | 2 | 23.4 | 1.68 | 0.168 | 2293 | 0 | [8 empty] | 25 | 624.5 | -506.3333 | 24.13333 | 2.9 |  | 345 | 310.5 | 0.552442 | 0.4971978
MD-FFB-UP2 | [0/±45/0/±45/0]S | 36 | UP2 | CoRezyn 63-AX-051 | Knytex D155 (527 gsm) | 56 | Knytex DB120 (393 gsm) | 44 | 0 | 0 | 0 | 3.81 | 24h/20C, 2h/60 C | RTM | 3359 | FFB130 | 345 | 34.5 | 0.1 | 2 | 23.4 | 1.68 | 0.168 | 1.909 | 0 | [8 empty] | 25 | 624.5 | -506.3333 | 24.13333 | 2.9 |  | 345 | 310.5 | 0.552442 | 0.4971978
MD-FFB-UP2 | [0/±45/0/±45/0]S | 36 | UP2 | CoRezyn 63-AX-051 | Knytex D155 (527 gsm) | 56 | Knytex DB120 (393 gsm) | 44 | 0 | 0 | 0 | 3.81 | 24h/20C, 2h/60 C | RTM | 3360 | FFB142 | 276 | 27.6 | 0.1 | 4 | 22.3 | 1.41 | 0.141 | 16986 | 0 | [8 empty] | 25 | 624.5 | -506.3333 | 24.13333 | 2.9 |  | 276 | 248.4 | 0.4419536 | 0.3977582
MD-FFB-UP2 | [0/±45/0/±45/0]S | 36 | UP2 | CoRezyn 63-AX-051 | Knytex D155 (527 gsm) | 56 | Knytex DB120 (393 gsm) | 44 | 0 | 0 | 0 | 3.81 | 24h/20C, 2h/60 C | RTM | 3361 | FFB140 | 276 | 27.6 | 0.1 | 2 | 24.4 | 1.23 | 0.123 | 22313 | 0 | [8 empty] | 25 | 624.5 | -506.3333 | 24.13333 | 2.9 |  | 276 | 248.4 | 0.4419536 | 0.3977582
MD-FFB-UP2 | [0/±45/0/±45/0]S | 36 | UP2 | CoRezyn 63-AX-051 | Knytex D155 (527 gsm) | 56 | Knytex DB120 (393 gsm) | 44 | 0 | 0 | 0 | 3.81 | 24h/20C, 2h/60 C | RTM | 3362 | FFB131 | 207 | 20.7 | 0.1 | 12 | 23.3 | 0.98 | 0.098 | 486273 | 0 | [8 empty] | 25 | 624.5 | -506.3333 | 24.13333 | 2.9 |  | 207 | 186.3 | 0.3314652 | 0.2983187
MD-FFB-UP2 | [0/±45/0/±45/0]S | 36 | UP2 | CoRezyn 63-AX-051 | Knytex D155 (527 gsm) | 56 | Knytex DB120 (393 gsm) | 44 | 0 | 0 | 0 | 3.81 | 24h/20C, 2h/60 C | RTM | 3363 | FFB127 | 207 | 20.7 | 0.1 | 12 | 21 | 1.03 | 0.103 | 393660 | 0 | [8 empty] | 25 | 624.5 | -506.3333 | 24.13333 | 2.9 |  | 207 | 186.3 | 0.3314652 | 0.2983187
MD-FFB-UP2 | [0/±45/0/±45/0]S | 36 | UP2 | CoRezyn 63-AX-051 | Knytex D155 (527 gsm) | 56 | Knytex DB120 (393 gsm) | 44 | 0 | 0 | 0 | 3.81 | 24h/20C, 2h/60 C | RTM | 3364 | FFB139 | 207 | 20.7 | 0.1 | 12 | 23.6 | 0.95 | 0.095 | 540700 | 0 | [8 empty] | 25 | 624.5 | -506.3333 | 24.13333 | 2.9 |  | 207 | 186.3 | 0.3314652 | 0.2983187
MD-FFB-UP2 | [0/±45/0/±45/0]S | 36 | UP2 | CoRezyn 63-AX-051 | Knytex D155 (527 gsm) | 56 | Knytex DB120 (393 gsm) | 44 | 0 | 0 | 0 | 3.81 | 24h/20C, 2h/60 C | RTM | 3365 | FFB137 | 276 | 27.6 | 0.1 | 4 |  |  |  | 54111 | 0 | [8 empty] | 15 | 624.5 | -506.3333 | 24.13333 | 2.9 |  | 276 | 248.4 | 0.4419536 | 0.3977582
MD-FFB-UP2 | [0/±45/0/±45/0]S | 36 | UP2 | CoRezyn 63-AX-051 | Knytex D155 (527 gsm) | 56 | Knytex DB120 (393 gsm) | 44 | 0 | 0 | 0 | 3.81 | 24h/20C, 2h/60 C | RTM | 3366 | FFB133 | 207 | 20.7 | 0.1 | 12 |  |  |  | 849853 | 0 | [8 empty] | 15 | 624.5 | -506.3333 | 24.13333 | 2.9 |  | 207 | 186.3 | 0.3314652 | 0.2983187
MD-FFB-UP2 | [0/±45/0/±45/0]S | 36 | UP2 | CoRezyn 63-AX-051 | Knytex D155 (527 gsm) | 56 | Knytex DB120 (393 gsm) | 44 | 0 | 0 | 0 | 3.81 | 24h/20C, 2h/60 C | RTM | 3367 | FFB129 | 414 | 41.4 | 0.1 | 1 |  |  |  | 925 | 0 | [8 empty] | 15 | 624.5 | -506.3333 | 24.13333 | 2.9 |  | 414 | 372.6 | 0.6629303 | 0.5966373
MD-FFB-UP2 | [0/±45/0/±45/0]S | 36 | UP2 | CoRezyn 63-AX-051 | Knytex D155 (527 gsm) | 56 | Knytex DB120 (393 gsm) | 44 | 0 | 0 | 0 | 3.81 | 24h/20C, 2h/60 C | RTM | 3368 | FFB125 | 345 | 34.5 | 0.1 | 2 |  |  |  | 5420 | 0 | [8 empty] | 15 | 624.5 | -506.3333 | 24.13333 | 2.9 |  | 345 | 310.5 | 0.552442 | 0.4971978
MD-FFC-UP2 | [0/±45/±45/0]S | 36 | UP2 | CoRezyn 63-AX-051 | Knytex D155 (527 gsm) | 56 | Knytex DB120 (393 gsm) | 44 | 0 | 0 | 0 | 3.81 | 24h/20C, 2h/60 C | RTM | 3381 | FFC114 | 414 | 41.4 | 0.1 | 1 | 23.1 | 2 | 0.2 | 508 | 0 | [8 empty] | 25 | 624 | -499.3333 | 23.6 | 2.9 |  | 414 | 372.6 | 0.6634615 | 0.5971154
MD-FFC-UP2 | [0/±45/±45/0]S | 36 | UP2 | CoRezyn 63-AX-051 | Knytex D155 (527 gsm) | 56 | Knytex DB120 (393 gsm) | 44 | 0 | 0 | 0 | 3.81 | 24h/20C, 2h/60 C | RTM | 3382 | FFC110 | 414 | 41.4 | 0.1 | 1 |  |  |  | 692 | 0 | [8 empty] | 25 | 624 | -499.3333 | 23.6 | 2.9 |  | 414 | 372.6 | 0.6634615 | 0.5971154
MD-FFC-UP2 | [0/±45/±45/0]S | 36 | UP2 | CoRezyn 63-AX-051 | Knytex D155 (527 gsm) | 56 | Knytex DB120 (393 gsm) | 44 | 0 | 0 | 0 | 3.81 | 24h/20C, 2h/60 C | RTM | 3383 | FFC107 | 345 | 34.5 | 0.1 | 2 | 22.6 | 1.71 | 0.171 | 1621 | 0 | [8 empty] | 25 | 624 | -499.3333 | 23.6 | 2.9 |  | 345 | 310.5 | 0.5528846 | 0.4975962
MD-FFC-UP2 | [0/±45/±45/0]S | 36 | UP2 | CoRezyn 63-AX-051 | Knytex D155 (527 gsm) | 56 | Knytex DB120 (393 gsm) | 44 | 0 | 0 | 0 | 3.81 | 24h/20C, 2h/60 C | RTM | 3384 | FFC108 | 345 | 34.5 | 0.1 | 2 |  |  |  | 3371 | 0 | [8 empty] | 25 | 624 | -499.3333 | 23.6 | 2.9 |  | 345 | 310.5 | 0.5528846 | 0.4975962
MD-FFC-UP2 | [0/±45/±45/0]S | 36 | UP2 | CoRezyn 63-AX-051 | Knytex D155 (527 gsm) | 56 | Knytex DB120 (393 gsm) | 44 | 0 | 0 | 0 | 3.81 | 24h/20C, 2h/60 C | RTM | 3385 | FFC109 | 276 | 27.6 | 0.1 | 4 |  |  |  | 31551 | 0 | [8 empty] | 25 | 624 | -499.3333 | 23.6 | 2.9 |  | 276 | 248.4 | 0.4423077 | 0.3980769
MD-FFC-UP2 | [0/±45/±45/0]S | 36 | UP2 | CoRezyn 63-AX-051 | Knytex D155 (527 gsm) | 56 | Knytex DB120 (393 gsm) | 44 | 0 | 0 | 0 | 3.81 | 24h/20C, 2h/60 C | RTM | 3386 | FFC118 | 276 | 27.6 | 0.1 | 4 |  |  |  | 24762 | 0 | [8 empty] | 25 | 624 | -499.3333 | 23.6 | 2.9 |  | 276 | 248.4 | 0.4423077 | 0.3980769
MD-FFC-UP2 | [0/±45/±45/0]S | 36 | UP2 | CoRezyn 63-AX-051 | Knytex D155 (527 gsm) | 56 | Knytex DB120 (393 gsm) | 44 | 0 | 0 | 0 | 3.81 | 24h/20C, 2h/60 C | RTM | 3387 | FFC103 | 414 | 41.4 | 0.1 | 1 |  |  |  | 788 | 0 | [8 empty] | 25 | 624 | -499.3333 | 23.6 | 2.9 |  | 414 | 372.6 | 0.6634615 | 0.5971154
MD-FFC-UP2 | [0/±45/±45/0]S | 36 | UP2 | CoRezyn 63-AX-051 | Knytex D155 (527 gsm) | 56 | Knytex DB120 (393 gsm) | 44 | 0 | 0 | 0 | 3.81 | 24h/20C, 2h/60 C | RTM | 3388 | FFC115 | 345 | 34.5 | 0.1 | 2 |  |  |  | 2895 | 0 | [8 empty] | 25 | 624 | -499.3333 | 23.6 | 2.9 |  | 345 | 310.5 | 0.5528846 | 0.4975962
MD-FFC-UP2 | [0/±45/±45/0]S | 36 | UP2 | CoRezyn 63-AX-051 | Knytex D155 (527 gsm) | 56 | Knytex DB120 (393 gsm) | 44 | 0 | 0 | 0 | 3.81 | 24h/20C, 2h/60 C | RTM | 3389 | FFC105 | 276 | 27.6 | 0.1 | 4 |  |  |  | 27395 | 0 | [8 empty] | 25 | 624 | -499.3333 | 23.6 | 2.9 |  | 276 | 248.4 | 0.4423077 | 0.3980769
MD-FFC-UP2 | [0/±45/±45/0]S | 36 | UP2 | CoRezyn 63-AX-051 | Knytex D155 (527 gsm) | 56 | Knytex DB120 (393 gsm) | 44 | 0 | 0 | 0 | 3.81 | 24h/20C, 2h/60 C | RTM | 3390 | FFC101 | 207 | 20.7 | 0.1 | 12 |  |  |  | 417819 | 0 | [8 empty] | 25 | 624 | -499.3333 | 23.6 | 2.9 |  | 207 | 186.3 | 0.3317308 | 0.2985577
MD-FFC-UP2 | [0/±45/±45/0]S | 36 | UP2 | CoRezyn 63-AX-051 | Knytex D155 (527 gsm) | 56 | Knytex DB120 (393 gsm) | 44 | 0 | 0 | 0 | 3.81 | 24h/20C, 2h/60 C | RTM | 3391 | FFC112 | 207 | 20.7 | 0.1 | 12 |  |  |  | 414180 | 0 | [8 empty] | 25 | 624 | -499.3333 | 23.6 | 2.9 |  | 207 | 186.3 | 0.3317308 | 0.2985577
MD-FFC-UP2 | [0/±45/±45/0]S | 36 | UP2 | CoRezyn 63-AX-051 | Knytex D155 (527 gsm) | 56 | Knytex DB120 (393 gsm) | 44 | 0 | 0 | 0 | 3.81 | 24h/20C, 2h/60 C | RTM | 3392 | FFC113 | 207 | 20.7 | 0.1 | 21 | 22.4 | 0.93 | 0.093 | 649406 | 0 | [8 empty] | 25 | 624 | -499.3333 | 23.6 | 2.9 |  | 207 | 186.3 | 0.3317308 | 0.2985577
MD-FFD-UP2 | [0/0/±45/±45]S | 36 | UP2 | CoRezyn 63-AX-051 | Knytex D155 (527 gsm) | 56 | Knytex DB120 (393 gsm) | 44 | 0 | 0 | 0 | 3.83 | 24h/20C, 2h/60 C | RTM | 3396 | FFD110 | 414 | 41.4 | 0.1 | 2 | 22.2 | 2.18 | 0.218 | 533 | 0 | [8 empty] | 25 | 636 | -542 | 24 | 2.9 |  | 414 | 372.6 | 0.6509434 | 0.5858491
MD-FFD-UP2 | [0/0/±45/±45]S | 36 | UP2 | CoRezyn 63-AX-051 | Knytex D155 (527 gsm) | 56 | Knytex DB120 (393 gsm) | 44 | 0 | 0 | 0 | 3.83 | 24h/20C, 2h/60 C | RTM | 3397 | FFD111 | 414 | 41.4 | 0.1 | 2 |  |  |  | 793 | 0 | [8 empty] | 6 | 636 | -542 | 24 | 2.9 |  | 414 | 372.6 | 0.6509434 | 0.5858491
MD-FFD-UP2 | [0/0/±45/±45]S | 36 | UP2 | CoRezyn 63-AX-051 | Knytex D155 (527 gsm) | 56 | Knytex DB120 (393 gsm) | 44 | 0 | 0 | 0 | 3.83 | 24h/20C, 2h/60 C | RTM | 3398 | FFD104 | 414 | 41.4 | 0.1 | 2 |  |  |  | 912 | 0 | [8 empty] | 6 | 636 | -542 | 24 | 2.9 |  | 414 | 372.6 | 0.6509434 | 0.5858491
MD-FFD-UP2 | [0/0/±45/±45]S | 36 | UP2 | CoRezyn 63-AX-051 | Knytex D155 (527 gsm) | 56 | Knytex DB120 (393 gsm) | 44 | 0 | 0 | 0 | 3.83 | 24h/20C, 2h/60 C | RTM | 3399 | FFD102 | 345 | 34.5 | 0.1 | 2 |  |  |  | 3683 | 0 | [8 empty] | 6 | 636 | -542 | 24 | 2.9 |  | 345 | 310.5 | 0.5424528 | 0.4882075
MD-FFD-UP2 | [0/0/±45/±45]S | 36 | UP2 | CoRezyn 63-AX-051 | Knytex D155 (527 gsm) | 56 | Knytex DB120 (393 gsm) | 44 | 0 | 0 | 0 | 3.83 | 24h/20C, 2h/60 C | RTM | 3400 | FFD105 | 345 | 34.5 | 0.1 | 2 |  |  |  | 2923 | 0 | [8 empty] | 6 | 636 | -542 | 24 | 2.9 |  | 345 | 310.5 | 0.5424528 | 0.4882075
MD-FFD-UP2 | [0/0/±45/±45]S | 36 | UP2 | CoRezyn 63-AX-051 | Knytex D155 (527 gsm) | 56 | Knytex DB120 (393 gsm) | 44 | 0 | 0 | 0 | 3.83 | 24h/20C, 2h/60 C | RTM | 3401 | FFD114 | 345 | 34.5 | 0.1 | 2 |  |  |  | 3993 | 0 | [8 empty] | 6 | 636 | -542 | 24 | 2.9 |  | 345 | 310.5 | 0.5424528 | 0.4882075
MD-FFD-UP2 | [0/0/±45/±45]S | 36 | UP2 | CoRezyn 63-AX-051 | Knytex D155 (527 gsm) | 56 | Knytex DB120 (393 gsm) | 44 | 0 | 0 | 0 | 3.83 | 24h/20C, 2h/60 C | RTM | 3402 | FFD115 | 276 | 27.6 | 0.1 | 4 |  |  |  | 24441 | 0 | [8 empty] | 6 | 636 | -542 | 24 | 2.9 |  | 276 | 248.4 | 0.4339623 | 0.390566
MD-FFD-UP2 | [0/0/±45/±45]S | 36 | UP2 | CoRezyn 63-AX-051 | Knytex D155 (527 gsm) | 56 | Knytex DB120 (393 gsm) | 44 | 0 | 0 | 0 | 3.83 | 24h/20C, 2h/60 C | RTM | 3403 | FFD116 | 276 | 27.6 | 0.1 | 4 |  |  |  | 32380 | 0 | [8 empty] | 6 | 636 | -542 | 24 | 2.9 |  | 276 | 248.4 | 0.4339623 | 0.390566
MD-FFD-UP2 | [0/0/±45/±45]S | 36 | UP2 | CoRezyn 63-AX-051 | Knytex D155 (527 gsm) | 56 | Knytex DB120 (393 gsm) | 44 | 0 | 0 | 0 | 3.83 | 24h/20C, 2h/60 C | RTM | 3404 | FFD101 | 276 | 27.6 | 0.1 | 4 |  |  |  | 21567 | 0 | [8 empty] | 6 | 636 | -542 | 24 | 2.9 |  | 276 | 248.4 | 0.4339623 | 0.390566
MD-FFD-UP2 | [0/0/±45/±45]S | 36 | UP2 | CoRezyn 63-AX-051 | Knytex D155 (527 gsm) | 56 | Knytex DB120 (393 gsm) | 44 | 0 | 0 | 0 | 3.83 | 24h/20C, 2h/60 C | RTM | 3405 | FFD103 | 207 | 20.7 | 0.1 | 12 |  |  |  | 1099442 | 0 | [8 empty] | 6 | 636 | -542 | 24 | 2.9 |  | 207 | 186.3 | 0.3254717 | 0.2929245
MD-FFD-UP2 | [0/0/±45/±45]S | 36 | UP2 | CoRezyn 63-AX-051 | Knytex D155 (527 gsm) | 56 | Knytex DB120 (393 gsm) | 44 | 0 | 0 | 0 | 3.83 | 24h/20C, 2h/60 C | RTM | 3406 | FFD117 | 207 | 20.7 | 0.1 | 12 |  |  |  | 466758 | 0 | [8 empty] | 6 | 636 | -542 | 24 | 2.9 |  | 207 | 186.3 | 0.3254717 | 0.2929245
MD-FFD-UP2 | [0/0/±45/±45]S | 36 | UP2 | CoRezyn 63-AX-051 | Knytex D155 (527 gsm) | 56 | Knytex DB120 (393 gsm) | 44 | 0 | 0 | 0 | 3.83 | 24h/20C, 2h/60 C | RTM | 3407 | FFD104 | 207 | 20.7 | 0.1 | 12 |  |  |  | 650603 | 0 | [8 empty] | 6 | 636 | -542 | 24 | 2.9 |  | 207 | 186.3 | 0.3254717 | 0.2929245
MD-FFF-UP2 | [±45/±45/0/0]S | 37 | UP2 | CoRezyn 63-AX-051 | Knytex D155 (527 gsm) | 56 | Knytex DB120 (393 gsm) | 44 | 0 | 0 | 0 | 3.77 | 24h/20C, 2h/60 C | RTM | 3411 | FFF108 | 414 | 41.4 | 0.1 | 1 |  |  |  | 683 | 0 | [8 empty] | 6 | 663.6667 | -595.6667 | 23.9 | 2.9 |  | 414 | 372.6 | 0.6238071 | 0.5614264
MD-FFF-UP2 | [±45/±45/0/0]S | 37 | UP2 | CoRezyn 63-AX-051 | Knytex D155 (527 gsm) | 56 | Knytex DB120 (393 gsm) | 44 | 0 | 0 | 0 | 3.77 | 24h/20C, 2h/60 C | RTM | 3412 | FFF107 | 414 | 41.4 | 0.1 | 1 |  |  |  | 810 | 0 | [8 empty] | 6 | 663.6667 | -595.6667 | 23.9 | 2.9 |  | 414 | 372.6 | 0.6238071 | 0.5614264
MD-FFF-UP2 | [±45/±45/0/0]S | 37 | UP2 | CoRezyn 63-AX-051 | Knytex D155 (527 gsm) | 56 | Knytex DB120 (393 gsm) | 44 | 0 | 0 | 0 | 3.77 | 24h/20C, 2h/60 C | RTM | 3413 | FFF114 | 414 | 41.4 | 0.1 | 2 |  |  |  | 1587 | 0 | [8 empty] | 6 | 663.6667 | -595.6667 | 23.9 | 2.9 |  | 414 | 372.6 | 0.6238071 | 0.5614264
MD-FFF-UP2 | [±45/±45/0/0]S | 37 | UP2 | CoRezyn 63-AX-051 | Knytex D155 (527 gsm) | 56 | Knytex DB120 (393 gsm) | 44 | 0 | 0 | 0 | 3.77 | 24h/20C, 2h/60 C | RTM | 3415 | FFF112 | 345 | 34.5 | 0.1 | 2 |  |  |  | 7694 | 0 | [8 empty] | 6 | 663.6667 | -595.6667 | 23.9 | 2.9 |  | 345 | 310.5 | 0.5198393 | 0.4678553
MD-FFF-UP2 | [±45/±45/0/0]S | 37 | UP2 | CoRezyn 63-AX-051 | Knytex D155 (527 gsm) | 56 | Knytex DB120 (393 gsm) | 44 | 0 | 0 | 0 | 3.77 | 24h/20C, 2h/60 C | RTM | 3416 | FFF117 | 345 | 34.5 | 0.1 | 2 |  |  |  | 5602 | 0 | [8 empty] | 6 | 663.6667 | -595.6667 | 23.9 | 2.9 |  | 345 | 310.5 | 0.5198393 | 0.4678553
MD-FFF-UP2 | [±45/±45/0/0]S | 37 | UP2 | CoRezyn 63-AX-051 | Knytex D155 (527 gsm) | 56 | Knytex DB120 (393 gsm) | 44 | 0 | 0 | 0 | 3.77 | 24h/20C, 2h/60 C | RTM | 3417 | FFF113 | 345 | 34.5 | 0.1 | 2 |  |  |  | 8381 | 0 | [8 empty] | 6 | 663.6667 | -595.6667 | 23.9 | 2.9 |  | 345 | 310.5 | 0.5198393 | 0.4678553
MD-FFF-UP2 | [±45/±45/0/0]S | 37 | UP2 | CoRezyn 63-AX-051 | Knytex D155 (527 gsm) | 56 | Knytex DB120 (393 gsm) | 44 | 0 | 0 | 0 | 3.77 | 24h/20C, 2h/60 C | RTM | 3418 | FFF115 | 276 | 27.6 | 0.1 | 4 |  |  |  | 30596 | 0 | [8 empty] | 6 | 663.6667 | -595.6667 | 23.9 | 2.9 |  | 276 | 248.4 | 0.4158714 | 0.3742843
MD-FFF-UP2 | [±45/±45/0/0]S | 37 | UP2 | CoRezyn 63-AX-051 | Knytex D155 (527 gsm) | 56 | Knytex DB120 (393 gsm) | 44 | 0 | 0 | 0 | 3.77 | 24h/20C, 2h/60 C | RTM | 3419 | FFF109 | 276 | 27.6 | 0.1 | 5 |  |  |  | 30569 | 0 | [8 empty] | 6 | 663.6667 | -595.6667 | 23.9 | 2.9 |  | 276 | 248.4 | 0.4158714 | 0.3742843
MD-FFF-UP2 | [±45/±45/0/0]S | 37 | UP2 | CoRezyn 63-AX-051 | Knytex D155 (527 gsm) | 56 | Knytex DB120 (393 gsm) | 44 | 0 | 0 | 0 | 3.77 | 24h/20C, 2h/60 C | RTM | 3420 | FFF132 | 276 | 27.6 | 0.1 | 5 |  |  |  | 26561 | 0 | [8 empty] | 6 | 663.6667 | -595.6667 | 23.9 | 2.9 |  | 276 | 248.4 | 0.4158714 | 0.3742843
MD-FFF-UP2 | [±45/±45/0/0]S | 37 | UP2 | CoRezyn 63-AX-051 | Knytex D155 (527 gsm) | 56 | Knytex DB120 (393 gsm) | 44 | 0 | 0 | 0 | 3.77 | 24h/20C, 2h/60 C | RTM | 3421 | FFF116 | 207 | 20.7 | 0.1 | 12 |  |  |  | 374533 | 0 | [8 empty] | 6 | 663.6667 | -595.6667 | 23.9 | 2.9 |  | 207 | 186.3 | 0.3119036 | 0.2807132
MD-FFF-UP2 | [±45/±45/0/0]S | 37 | UP2 | CoRezyn 63-AX-051 | Knytex D155 (527 gsm) | 56 | Knytex DB120 (393 gsm) | 44 | 0 | 0 | 0 | 3.77 | 24h/20C, 2h/60 C | RTM | 3422 | FFF111 | 207 | 20.7 | 0.1 | 12 |  |  |  | 665573 | 0 | [8 empty] | 6 | 663.6667 | -595.6667 | 23.9 | 2.9 |  | 207 | 186.3 | 0.3119036 | 0.2807132
MD-FFF-UP2 | [±45/±45/0/0]S | 37 | UP2 | CoRezyn 63-AX-051 | Knytex D155 (527 gsm) | 56 | Knytex DB120 (393 gsm) | 44 | 0 | 0 | 0 | 3.77 | 24h/20C, 2h/60 C | RTM | 3423 | FFF143 | 207 | 20.7 | 0.1 | 20 |  |  |  | 684496 | 0 | [8 empty] | 6 | 663.6667 | -595.6667 | 23.9 | 2.9 |  | 207 | 186.3 | 0.3119036 | 0.2807132
MD-GG-UP2 | [(0)2/±45/(0)2] | 40 | UP2 | CoRezyn 63-AX-051 | Knytex D155 (527 gsm) | 84 | Knytex DB120 (393 gsm) | 16 | 0 | 0 | 0 | 2.46 | 24h/20C, 2h/60 C | RTM | 3442 | GG107 | 483 | 48.3 | 0.1 | 2 | 28.3 | 2 | 0.2 | 16881 | 0 | [8 empty] | 22 | 972.75 | -628 | 27.86667 | 3.38 |  | 483 | 434.7 | 0.4965305 | 0.4468774
MD-GG-UP2 | [(0)2/±45/(0)2] | 40 | UP2 | CoRezyn 63-AX-051 | Knytex D155 (527 gsm) | 84 | Knytex DB120 (393 gsm) | 16 | 0 | 0 | 0 | 2.46 | 24h/20C, 2h/60 C | RTM | 3443 | GG106 | 483 | 48.3 | 0.1 | 2 | 29 | 2.01 | 0.201 | 7897 | 0 | [8 empty] | 22 | 972.75 | -628 | 27.86667 | 3.38 |  | 483 | 434.7 | 0.4965305 | 0.4468774
MD-GG-UP2 | [(0)2/±45/(0)2] | 40 | UP2 | CoRezyn 63-AX-051 | Knytex D155 (527 gsm) | 84 | Knytex DB120 (393 gsm) | 16 | 0 | 0 | 0 | 2.46 | 24h/20C, 2h/60 C | RTM | 3444 | GG101 | 414 | 41.4 | 0.1 | 2 | 27.6 | 1.68 | 0.168 | 47335 | 0 | [8 empty] | 22 | 972.75 | -628 | 27.86667 | 3.38 |  | 414 | 372.6 | 0.4255975 | 0.3830378
MD-GG-UP2 | [(0)2/±45/(0)2] | 40 | UP2 | CoRezyn 63-AX-051 | Knytex D155 (527 gsm) | 84 | Knytex DB120 (393 gsm) | 16 | 0 | 0 | 0 | 2.46 | 24h/20C, 2h/60 C | RTM | 3445 | GG105 | 414 | 41.4 | 0.1 | 4 | 27.3 | 1.73 | 0.173 | 62970 | 0 | [8 empty] | 22 | 972.75 | -628 | 27.86667 | 3.38 |  | 414 | 372.6 | 0.4255975 | 0.3830378
MD-GG-UP2 | [(0)2/±45/(0)2] | 40 | UP2 | CoRezyn 63-AX-051 | Knytex D155 (527 gsm) | 84 | Knytex DB120 (393 gsm) | 16 | 0 | 0 | 0 | 2.46 | 24h/20C, 2h/60 C | RTM | 3446 | GG108 | 345 | 34.5 | 0.1 | 5 | 27.1 | 1.35 | 0.135 | 390948 | 0 | [8 empty] | 22 | 972.75 | -628 | 27.86667 | 3.38 |  | 345 | 310.5 | 0.3546646 | 0.3191981
MD-GG-UP2 | [(0)2/±45/(0)2] | 40 | UP2 | CoRezyn 63-AX-051 | Knytex D155 (527 gsm) | 84 | Knytex DB120 (393 gsm) | 16 | 0 | 0 | 0 | 2.46 | 24h/20C, 2h/60 C | RTM | 3447 | GG109 | 345 | 34.5 | 0.1 | 5 | 28.4 | 1.26 | 0.126 | 680831 | 0 | [8 empty] | 22 | 972.75 | -628 | 27.86667 | 3.38 |  | 345 | 310.5 | 0.3546646 | 0.3191981
MD-GG-UP2 | [(0)2/±45/(0)2] | 40 | UP2 | CoRezyn 63-AX-051 | Knytex D155 (527 gsm) | 84 | Knytex DB120 (393 gsm) | 16 | 0 | 0 | 0 | 2.46 | 24h/20C, 2h/60 C | RTM | 3448 | GG103 | 345 | 34.5 | 0.1 | 5 | 28.5 | 1.31 | 0.131 | 814868 | 0 | [8 empty] | 22 | 972.75 | -628 | 27.86667 | 3.38 |  | 345 | 310.5 | 0.3546646 | 0.3191981
MD-GG-UP2 | [(0)2/±45/(0)2] | 40 | UP2 | CoRezyn 63-AX-051 | Knytex D155 (527 gsm) | 84 | Knytex DB120 (393 gsm) | 16 | 0 | 0 | 0 | 2.46 | 24h/20C, 2h/60 C | RTM | 3449 | GG116 | 483 | 48.3 | 0.1 | 2 | 28.4 | 1.97 | 0.197 | 13403 | 0 | [8 empty] | 22 | 972.75 | -628 | 27.86667 | 3.38 |  | 483 | 434.7 | 0.4965305 | 0.4468774
MD-GG-UP2 | [(0)2/±45/(0)2] | 40 | UP2 | CoRezyn 63-AX-051 | Knytex D155 (527 gsm) | 84 | Knytex DB120 (393 gsm) | 16 | 0 | 0 | 0 | 2.46 | 24h/20C, 2h/60 C | RTM | 3450 | GG117 | 414 | 41.4 | 0.1 | 2 | 28.3 | 1.66 | 0.166 | 42910 | 0 | [8 empty] | 22 | 972.75 | -628 | 27.86667 | 3.38 |  | 414 | 372.6 | 0.4255975 | 0.3830378
UNI-A060-UP2 | [0]10 | 46 | UP2 | CoRezyn 63-AX-051 | Knytex A060 (206 gsm) | 100 | 0 | 0 | 0 | 0 | 0 | 1.76 | 24h/20C, 2h/60 C | RTM | 3071 | A060116 | 345 | 34.5 | 0.1 | 5 | 27.6 | 1.21 | 0.121 | 13952 | 0 | [8 empty] | 25 | 579.6667 | -315.2 | 30.93333 | 1.916667 |  | 345 | 310.5 | 0.5951696 | 0.5356527
UNI-A060-UP2 | [0]10 | 46 | UP2 | CoRezyn 63-AX-051 | Knytex A060 (206 gsm) | 100 | 0 | 0 | 0 | 0 | 0 | 1.76 | 24h/20C, 2h/60 C | RTM | 3072 | A060118 | 345 | 34.5 | 0.1 | 5 | 33.9 | 1.04 | 0.104 | 7687 | 0 | [8 empty] | 25 | 579.6667 | -315.2 | 30.93333 | 1.916667 |  | 345 | 310.5 | 0.5951696 | 0.5356527
UNI-A060-UP2 | [0]10 | 46 | UP2 | CoRezyn 63-AX-051 | Knytex A060 (206 gsm) | 100 | 0 | 0 | 0 | 0 | 0 | 1.76 | 24h/20C, 2h/60 C | RTM | 3073 | A060110 | 241 | 24.1 | 0.1 | 12 | 31.8 | 0.72 | 0.072 | 1900000 | 1 | [8 empty] | 25 | 579.6667 | -315.2 | 30.93333 | 1.916667 |  | 241 | 216.9 | 0.4157562 | 0.3741806
UNI-A060-UP2 | [0]10 | 46 | UP2 | CoRezyn 63-AX-051 | Knytex A060 (206 gsm) | 100 | 0 | 0 | 0 | 0 | 0 | 1.76 | 24h/20C, 2h/60 C | RTM | 3074 | A060118 | 241 | 24.1 | 0.1 | 12 | 32.5 | 0.74 | 0.074 | 1284494 | 0 | [8 empty] | 25 | 579.6667 | -315.2 | 30.93333 | 1.916667 |  | 241 | 216.9 | 0.4157562 | 0.3741806
UNI-A060-UP2 | [0]10 | 46 | UP2 | CoRezyn 63-AX-051 | Knytex A060 (206 gsm) | 100 | 0 | 0 | 0 | 0 | 0 | 1.76 | 24h/20C, 2h/60 C | RTM | 3075 | A060111 | 345 | 34.5 | 0.1 | 5 | 32.5 | 1.14 | 0.114 | 36913 | 0 | [8 empty] | 25 | 579.6667 | -315.2 | 30.93333 | 1.916667 |  | 345 | 310.5 | 0.5951696 | 0.5356527
UNI-A060-UP2 | [0]10 | 46 | UP2 | CoRezyn 63-AX-051 | Knytex A060 (206 gsm) | 100 | 0 | 0 | 0 | 0 | 0 | 1.76 | 24h/20C, 2h/60 C | RTM | 3076 | A060115 | 310 | 31 | 0.1 | 10 | 31.4 | 0.99 | 0.099 | 84367 | 0 | [8 empty] | 25 | 579.6667 | -315.2 | 30.93333 | 1.916667 |  | 310 | 279 | 0.5347901 | 0.4813111
UNI-A130C-UP2 | [0]6 | 36 | UP2 | CoRezyn 63-AX-051 | Knytex A130 (444 gsm) | 100 | 0 | 0 | 0 | 0 | 0 | 2.97 | 24h/20C, 2h/60 C | RTM | 2418 | A130C104 | 414 | 41.4 | 0.1 | 5 | 31 | 1.33 | 0.133 | 15268 | 0 | [8 empty] | 25 | 727.6667 | -372.6 | 30 | 2.433333 |  | 414 | 372.6 | 0.5689418 | 0.5120476
UNI-A130C-UP2 | [0]6 | 36 | UP2 | CoRezyn 63-AX-051 | Knytex A130 (444 gsm) | 100 | 0 | 0 | 0 | 0 | 0 | 2.97 | 24h/20C, 2h/60 C | RTM | 2419 | A130C109 | 414 | 41.4 | 0.1 | 5 | 33.1 | 1.25 | 0.125 | 17020 | 0 | [8 empty] | 25 | 727.6667 | -372.6 | 30 | 2.433333 |  | 414 | 372.6 | 0.5689418 | 0.5120476
UNI-A130C-UP2 | [0]6 | 36 | UP2 | CoRezyn 63-AX-051 | Knytex A130 (444 gsm) | 100 | 0 | 0 | 0 | 0 | 0 | 2.97 | 24h/20C, 2h/60 C | RTM | 2420 | A130C106 | 483 | 48.3 | 0.1 | 2 | 34.1 | 1.42 | 0.142 | 2781 | 0 | [8 empty] | 25 | 727.6667 | -372.6 | 30 | 2.433333 |  | 483 | 434.7 | 0.6637655 | 0.5973889
UNI-A130C-UP2 | [0]6 | 36 | UP2 | CoRezyn 63-AX-051 | Knytex A130 (444 gsm) | 100 | 0 | 0 | 0 | 0 | 0 | 2.97 | 24h/20C, 2h/60 C | RTM | 2421 | A130C108 | 483 | 48.3 | 0.1 | 2 | 32 | 1.51 | 0.151 | 1986 | 0 | [8 empty] | 25 | 727.6667 | -372.6 | 30 | 2.433333 |  | 483 | 434.7 | 0.6637655 | 0.5973889
UNI-A130C-UP2 | [0]6 | 36 | UP2 | CoRezyn 63-AX-051 | Knytex A130 (444 gsm) | 100 | 0 | 0 | 0 | 0 | 0 | 2.97 | 24h/20C, 2h/60 C | RTM | 2422 | A130C102 | 345 | 34.5 | 0.1 | 8 | 29.8 | 1.16 | 0.116 | 425772 | 0 | [8 empty] | 25 | 727.6667 | -372.6 | 30 | 2.433333 |  | 345 | 310.5 | 0.4741182 | 0.4267064
UNI-A130C-UP2 | [0]6 | 36 | UP2 | CoRezyn 63-AX-051 | Knytex A130 (444 gsm) | 100 | 0 | 0 | 0 | 0 | 0 | 2.97 | 24h/20C, 2h/60 C | RTM | 2423 | A130C103 | 483 | 48.3 | 0.1 | 2 | 32.5 | 1.49 | 0.149 | 3521 | 0 | [8 empty] | 25 | 727.6667 | -372.6 | 30 | 2.433333 |  | 483 | 434.7 | 0.6637655 | 0.5973889
UNI-A130C-UP2 | [0]6 | 36 | UP2 | CoRezyn 63-AX-051 | Knytex A130 (444 gsm) | 100 | 0 | 0 | 0 | 0 | 0 | 2.97 | 24h/20C, 2h/60 C | RTM | 2424 | A130C111 | 414 | 41.4 | 0.1 | 5 | 31.5 | 1.31 | 0.131 | 37072 | 0 | [8 empty] | 25 | 727.6667 | -372.6 | 30 | 2.433333 |  | 414 | 372.6 | 0.5689418 | 0.5120476
UNI-A130C-UP2 | [0]6 | 36 | UP2 | CoRezyn 63-AX-051 | Knytex A130 (444 gsm) | 100 | 0 | 0 | 0 | 0 | 0 | 2.97 | 24h/20C, 2h/60 C | RTM | 2425 | A130C101 | 345 | 34.5 | 0.1 | 10 | 33.9 | 1.12 | 0.112 | 854215 | 0 | [8 empty] | 25 | 727.6667 | -372.6 | 30 | 2.433333 |  | 345 | 310.5 | 0.4741182 | 0.4267064
UNI-A130C-UP2 | [0]6 | 36 | UP2 | CoRezyn 63-AX-051 | Knytex A130 (444 gsm) | 100 | 0 | 0 | 0 | 0 | 0 | 2.97 | 24h/20C, 2h/60 C | RTM | 2426 | A130C118 | 310 | 31 | 0.1 | 10 | 31.6 | 0.98 | 0.098 | 4377528 | 0 | [8 empty] | 25 | 727.6667 | -372.6 | 30 | 2.433333 |  | 310 | 279 | 0.4260192 | 0.3834173
UNI-A130C-UP2 | [0]6 | 36 | UP2 | CoRezyn 63-AX-051 | Knytex A130 (444 gsm) | 100 | 0 | 0 | 0 | 0 | 0 | 2.97 | 24h/20C, 2h/60 C | RTM | 2427 | A130C119 | 345 | 34.5 | 0.1 | 10 | 31.6 | 1.09 | 0.109 | 841256 | 0 | [8 empty] | 25 | 727.6667 | -372.6 | 30 | 2.433333 |  | 345 | 310.5 | 0.4741182 | 0.4267064
UNI-A130C-UP2 | [0]6 | 36 | UP2 | CoRezyn 63-AX-051 | Knytex A130 (444 gsm) | 100 | 0 | 0 | 0 | 0 | 0 | 2.97 | 24h/20C, 2h/60 C | RTM | 2900 | A130C144 | -20.7 | -207 | 10 | 12 |  |  |  | 484312 | 0 | [8 empty] | 25 | 727.6667 | -372.6 | 30 | 2.433333 |  | -207 | 186.3 | -0.5555556 | 0.5
UNI-A130C-UP2 | [0]6 | 36 | UP2 | CoRezyn 63-AX-051 | Knytex A130 (444 gsm) | 100 | 0 | 0 | 0 | 0 | 0 | 2.97 | 24h/20C, 2h/60 C | RTM | 2901 | A130C141 | -20.7 | -207 | 10 | 12 |  |  |  | 4000000 | 1 | [8 empty] | 25 | 727.6667 | -372.6 | 30 | 2.433333 |  | -207 | 186.3 | -0.5555556 | 0.5
UNI-A130C-UP2 | [0]6 | 36 | UP2 | CoRezyn 63-AX-051 | Knytex A130 (444 gsm) | 100 | 0 | 0 | 0 | 0 | 0 | 2.97 | 24h/20C, 2h/60 C | RTM | 2902 | A130C148 | -27.6 | -276 | 10 | 5 |  |  |  | 161152 | 0 | [8 empty] | 25 | 727.6667 | -372.6 | 30 | 2.433333 |  | -276 | 248.4 | -0.7407407 | 0.6666667
UNI-A130C-UP2 | [0]6 | 36 | UP2 | CoRezyn 63-AX-051 | Knytex A130 (444 gsm) | 100 | 0 | 0 | 0 | 0 | 0 | 2.97 | 24h/20C, 2h/60 C | RTM | 2904 | A130C146 | -34.5 | -345 | 10 | 1 |  |  |  | 94 | 0 | [8 empty] | 25 | 727.6667 | -372.6 | 30 | 2.433333 |  | -345 | 310.5 | -0.9259259 | 0.8333333
UNI-A130C-UP2 | [0]6 | 36 | UP2 | CoRezyn 63-AX-051 | Knytex A130 (444 gsm) | 100 | 0 | 0 | 0 | 0 | 0 | 2.97 | 24h/20C, 2h/60 C | RTM | 2905 | A130C143 | -31 | -310 | 10 | 2 |  |  |  | 2799 | 0 | [8 empty] | 25 | 727.6667 | -372.6 | 30 | 2.433333 |  | -310 | 279 | -0.8319914 | 0.7487923
UNI-A130C-UP2 | [0]6 | 36 | UP2 | CoRezyn 63-AX-051 | Knytex A130 (444 gsm) | 100 | 0 | 0 | 0 | 0 | 0 | 2.97 | 24h/20C, 2h/60 C | RTM | 2906 | A130C149 | -31 | -310 | 10 | 2 |  |  |  | 916 | 0 | [8 empty] | 25 | 727.6667 | -372.6 | 30 | 2.433333 |  | -310 | 279 | -0.8319914 | 0.7487923
UNI-A130C-UP2 | [0]6 | 36 | UP2 | CoRezyn 63-AX-051 | Knytex A130 (444 gsm) | 100 | 0 | 0 | 0 | 0 | 0 | 2.97 | 24h/20C, 2h/60 C | RTM | 2907 | A130C147 | -31 | -310 | 10 | 2 |  |  |  | 452 | 0 | [8 empty] | 25 | 727.6667 | -372.6 | 30 | 2.433333 |  | -310 | 279 | -0.8319914 | 0.7487923
UNI-A130C-UP2 | [0]6 | 36 | UP2 | CoRezyn 63-AX-051 | Knytex A130 (444 gsm) | 100 | 0 | 0 | 0 | 0 | 0 | 2.97 | 24h/20C, 2h/60 C | RTM | 2908 | A130C142 | -27.6 | -276 | 10 | 10 |  |  |  | 71475 | 0 | [8 empty] | 25 | 727.6667 | -372.6 | 30 | 2.433333 |  | -276 | 248.4 | -0.7407407 | 0.6666667
UNI-A130C-UP2 | [0]6 | 36 | UP2 | CoRezyn 63-AX-051 | Knytex A130 (444 gsm) | 100 | 0 | 0 | 0 | 0 | 0 | 2.97 | 24h/20C, 2h/60 C | RTM | 2909 | A130C149 | -34.5 | -345 | 10 | 1 |  |  |  | 71 | 0 | [8 empty] | 25 | 727.6667 | -372.6 | 30 | 2.433333 |  | -345 | 310.5 | -0.9259259 | 0.8333333
UNI-A130C-UP2 | [0]6 | 36 | UP2 | CoRezyn 63-AX-051 | Knytex A130 (444 gsm) | 100 | 0 | 0 | 0 | 0 | 0 | 2.97 | 24h/20C, 2h/60 C | RTM | 2910 | A130C151 | -27.6 | -276 | 10 | 10 |  |  |  | 62465 | 0 | [8 empty] | 25 | 727.6667 | -372.6 | 30 | 2.433333 |  | -276 | 248.4 | -0.7407407 | 0.6666667
UNI-A130G-UP2 | [0]6 | 55 | UP2 | CoRezyn 63-AX-051 | Knytex A130 (444 gsm) | 100 | 0 | 0 | 0 | 0 | 0 | 4.38 | 24h/20C, 2h/60 C | RTM | 2404 | A130G114 | 690 | 69 | 0.1 | 2 | 48 | 1.43 | 0.143 | 938 | 0 | [8 empty] | 25 | 1202.667 | -423.25 | 45.53333 | 2.626667 |  | 690 | 621 | 0.5737251 | 0.5163525
UNI-A130G-UP2 | [0]6 | 55 | UP2 | CoRezyn 63-AX-051 | Knytex A130 (444 gsm) | 100 | 0 | 0 | 0 | 0 | 0 | 4.38 | 24h/20C, 2h/60 C | RTM | 2405 | A130G108 | 690 | 69 | 0.1 | 2 | 45.2 | 1.52 | 0.152 | 507 | 0 | [8 empty] | 25 | 1202.667 | -423.25 | 45.53333 | 2.626667 |  | 690 | 621 | 0.5737251 | 0.5163525
UNI-A130G-UP2 | [0]6 | 55 | UP2 | CoRezyn 63-AX-051 | Knytex A130 (444 gsm) | 100 | 0 | 0 | 0 | 0 | 0 | 4.38 | 24h/20C, 2h/60 C | RTM | 2406 | A130G112 | 690 | 69 | 0.1 | 2 | 48.3 | 1.44 | 0.144 | 1546 | 0 | [8 empty] | 25 | 1202.667 | -423.25 | 45.53333 | 2.626667 |  | 690 | 621 | 0.5737251 | 0.5163525
UNI-A130G-UP2 | [0]6 | 55 | UP2 | CoRezyn 63-AX-051 | Knytex A130 (444 gsm) | 100 | 0 | 0 | 0 | 0 | 0 | 4.38 | 24h/20C, 2h/60 C | RTM | 2407 | A130G107 | 552 | 55.2 | 0.1 | 4 | 45 | 1.22 | 0.122 | 5452 | 0 | [8 empty] | 25 | 1202.667 | -423.25 | 45.53333 | 2.626667 |  | 552 | 496.8 | 0.45898 | 0.413082
UNI-A130G-UP2 | [0]6 | 55 | UP2 | CoRezyn 63-AX-051 | Knytex A130 (444 gsm) | 100 | 0 | 0 | 0 | 0 | 0 | 4.38 | 24h/20C, 2h/60 C | RTM | 2408 | A130G110 | 552 | 55.2 | 0.1 | 4 | 43.2 | 1.28 | 0.128 | 2952 | 0 | [8 empty] | 25 | 1202.667 | -423.25 | 45.53333 | 2.626667 |  | 552 | 496.8 | 0.45898 | 0.413082
UNI-A130G-UP2 | [0]6 | 55 | UP2 | CoRezyn 63-AX-051 | Knytex A130 (444 gsm) | 100 | 0 | 0 | 0 | 0 | 0 | 4.38 | 24h/20C, 2h/60 C | RTM | 2409 | A130G105 | 552 | 55.2 | 0.1 | 4 | 40 | 1.37 | 0.137 | 4864 | 0 | [8 empty] | 25 | 1202.667 | -423.25 | 45.53333 | 2.626667 |  | 552 | 496.8 | 0.45898 | 0.413082
UNI-A130G-UP2 | [0]6 | 55 | UP2 | CoRezyn 63-AX-051 | Knytex A130 (444 gsm) | 100 | 0 | 0 | 0 | 0 | 0 | 4.38 | 24h/20C, 2h/60 C | RTM | 2410 | A130G101 | 414 | 41.4 | 0.1 | 5 | 42.4 | 0.97 | 0.097 | 45710 | 0 | [8 empty] | 25 | 1202.667 | -423.25 | 45.53333 | 2.626667 |  | 414 | 372.6 | 0.344235 | 0.3098115
UNI-A130G-UP2 | [0]6 | 55 | UP2 | CoRezyn 63-AX-051 | Knytex A130 (444 gsm) | 100 | 0 | 0 | 0 | 0 | 0 | 4.38 | 24h/20C, 2h/60 C | RTM | 2411 | A130G102 | 414 | 41.4 | 0.1 | 5 | 40 | 1.03 | 0.103 | 32282 | 0 | [8 empty] | 25 | 1202.667 | -423.25 | 45.53333 | 2.626667 |  | 414 | 372.6 | 0.344235 | 0.3098115
UNI-A130G-UP2 | [0]6 | 55 | UP2 | CoRezyn 63-AX-051 | Knytex A130 (444 gsm) | 100 | 0 | 0 | 0 | 0 | 0 | 4.38 | 24h/20C, 2h/60 C | RTM | 2412 | A130G115 | 276 | 27.6 | 0.1 | 15 | 46.9 | 0.57 | 0.057 | 4847670 | 1 | [8 empty] | 25 | 1202.667 | -423.25 | 45.53333 | 2.626667 |  | 276 | 248.4 | 0.22949 | 0.206541
UNI-A130G-UP2 | [0]6 | 55 | UP2 | CoRezyn 63-AX-051 | Knytex A130 (444 gsm) | 100 | 0 | 0 | 0 | 0 | 0 | 4.38 | 24h/20C, 2h/60 C | RTM | 2413 | A130G104 | 414 | 41.4 | 0.1 | 4 | 45.5 | 0.91 | 0.091 | 28621 | 0 | [8 empty] | 25 | 1202.667 | -423.25 | 45.53333 | 2.626667 |  | 414 | 372.6 | 0.344235 | 0.3098115
UNI-A130G-UP2 | [0]6 | 55 | UP2 | CoRezyn 63-AX-051 | Knytex A130 (444 gsm) | 100 | 0 | 0 | 0 | 0 | 0 | 4.38 | 24h/20C, 2h/60 C | RTM | 2114 | A130G106 | 345 | 34.5 | 0.1 | 8 | 40.5 | 0.85 | 0.085 | 413627 | 0 | [8 empty] | 25 | 1202.667 | -423.25 | 45.53333 | 2.626667 |  | 345 | 310.5 | 0.2868625 | 0.2581763
UNI-A260-UP2 | [0]4 | 37 | UP2 | CoRezyn 63-AX-051 | Knytex A260 (868 gsm) | 100 | 0 | 0 | 0 | 0 | 0 | 3.71 | 24h/20C, 2h/60 C | RTM | 3095 | A260127 | 345 | 34.5 | 0.1 | 5 | 29.9 | 0.99 | 0.099 | 3000000 | 1 | [8 empty] | 25 | 776 | -440.8333 | 27.3 | 2.833333 |  | 345 | 310.5 | 0.4445876 | 0.4001289
UNI-A260-UP2 | [0]4 | 37 | UP2 | CoRezyn 63-AX-051 | Knytex A260 (868 gsm) | 100 | 0 | 0 | 0 | 0 | 0 | 3.71 | 24h/20C, 2h/60 C | RTM | 3096 | A260123 | 448 | 44.8 | 0.1 | 5 | 29 | 1.35 | 0.135 | 51850 | 0 | [8 empty] | 25 | 776 | -440.8333 | 27.3 | 2.833333 |  | 448 | 403.2 | 0.5773196 | 0.5195876
UNI-A260-UP2 | [0]4 | 37 | UP2 | CoRezyn 63-AX-051 | Knytex A260 (868 gsm) | 100 | 0 | 0 | 0 | 0 | 0 | 3.71 | 24h/20C, 2h/60 C | RTM | 3097 | A260125 | 448 | 44.8 | 0.1 | 8 | 32.1 | 1.42 | 0.142 | 27702 | 0 | [8 empty] | 25 | 776 | -440.8333 | 27.3 | 2.833333 |  | 448 | 403.2 | 0.5773196 | 0.5195876
UNI-A260-UP2 | [0]4 | 37 | UP2 | CoRezyn 63-AX-051 | Knytex A260 (868 gsm) | 100 | 0 | 0 | 0 | 0 | 0 | 3.71 | 24h/20C, 2h/60 C | RTM | 3098 | A260128 | 448 | 44.8 | 0.1 | 5 | 28.5 | 1.4 | 0.14 | 17163 | 0 | [8 empty] | 25 | 776 | -440.8333 | 27.3 | 2.833333 |  | 448 | 403.2 | 0.5773196 | 0.5195876
UNI-A260-UP2 | [0]4 | 37 | UP2 | CoRezyn 63-AX-051 | Knytex A260 (868 gsm) | 100 | 0 | 0 | 0 | 0 | 0 | 3.71 | 24h/20C, 2h/60 C | RTM | 3099 | A260121 | 379 | 37.9 | 0.1 | 10 | 31.9 | 1.14 | 0.114 | 191959 | 0 | [8 empty] | 25 | 776 | -440.8333 | 27.3 | 2.833333 |  | 379 | 341.1 | 0.4884021 | 0.4395619
UNI-A260-UP2 | [0]4 | 37 | UP2 | CoRezyn 63-AX-051 | Knytex A260 (868 gsm) | 100 | 0 | 0 | 0 | 0 | 0 | 3.71 | 24h/20C, 2h/60 C | RTM | 3100 | A260133 | 552 | 55.2 | 0.1 | 2 | 35.9 | 1.36 | 0.136 | 4207 | 0 | [8 empty] | 25 | 776 | -440.8333 | 27.3 | 2.833333 |  | 552 | 496.8 | 0.7113402 | 0.6402062
UNI-A260-UP2 | [0]4 | 37 | UP2 | CoRezyn 63-AX-051 | Knytex A260 (868 gsm) | 100 | 0 | 0 | 0 | 0 | 0 | 3.71 | 24h/20C, 2h/60 C | RTM | 3101 | A260120 | 552 | 55.2 | 0.1 | 2 | 32.5 | 1.79 | 0.179 | 1448 | 0 | [8 empty] | 25 | 776 | -440.8333 | 27.3 | 2.833333 |  | 552 | 496.8 | 0.7113402 | 0.6402062
UNI-A260-UP2 | [0]4 | 37 | UP2 | CoRezyn 63-AX-051 | Knytex A260 (868 gsm) | 100 | 0 | 0 | 0 | 0 | 0 | 3.71 | 24h/20C, 2h/60 C | RTM | 3102 | A260130 | 552 | 55.2 | 0.1 | 2 | 36.4 | 1.52 | 0.152 | 3348 | 0 | [8 empty] | 25 | 776 | -440.8333 | 27.3 | 2.833333 |  | 552 | 496.8 | 0.7113402 | 0.6402062
UNI-A260-UP2 | [0]4 | 37 | UP2 | CoRezyn 63-AX-051 | Knytex A260 (868 gsm) | 100 | 0 | 0 | 0 | 0 | 0 | 3.71 | 24h/20C, 2h/60 C | RTM | 3103 | A260132 | 379 | 37.9 | 0.1 | 10 | 32.1 | 1.21 | 0.121 | 640153 | 0 | [8 empty] | 25 | 776 | -440.8333 | 27.3 | 2.833333 |  | 379 | 341.1 | 0.4884021 | 0.4395619
UNI-A260-UP2 | [0]4 | 37 | UP2 | CoRezyn 63-AX-051 | Knytex A260 (868 gsm) | 100 | 0 | 0 | 0 | 0 | 0 | 3.71 | 24h/20C, 2h/60 C | RTM | 3104 | A260134 | 379 | 37.9 | 0.1 | 10 | 34.3 | 1.2 | 0.12 | 455258 | 0 | [8 empty] | 25 | 776 | -440.8333 | 27.3 | 2.833333 |  | 379 | 341.1 | 0.4884021 | 0.4395619
UNI-CM1701A-UP2 | [0]5 | 38 | UP2 | CoRezyn 63-AX-051 | Knytex CM1701A (587 gsm) | 100 | 0 | 0 | 0 | 0 | 0 | 3.2 | 24h/20C, 2h/60 C | RTM | 2938 | CMA112 | 483 | 48.3 | 0.1 | 2 | 29.8 | 1.63 | 0.163 | 784 | 0 | [8 empty] | 25 | 796 | -573 | 30.06667 | 2.666667 |  | 483 | 434.7 | 0.6067839 | 0.5461055
UNI-CM1701A-UP2 | [0]5 | 38 | UP2 | CoRezyn 63-AX-051 | Knytex CM1701A (587 gsm) | 100 | 0 | 0 | 0 | 0 | 0 | 3.2 | 24h/20C, 2h/60 C | RTM | 2939 | CMA106 | 483 | 48.3 | 0.1 | 2 | 38.3 | 1.29 | 0.129 | 1940 | 0 | [8 empty] | 25 | 796 | -573 | 30.06667 | 2.666667 |  | 483 | 434.7 | 0.6067839 | 0.5461055
UNI-CM1701A-UP2 | [0]5 | 38 | UP2 | CoRezyn 63-AX-051 | Knytex CM1701A (587 gsm) | 100 | 0 | 0 | 0 | 0 | 0 | 3.2 | 24h/20C, 2h/60 C | RTM | 2940 | CMA105 | 483 | 48.3 | 0.1 | 2 | 33.2 | 1.46 | 0.146 | 1574 | 0 | [8 empty] | 25 | 796 | -573 | 30.06667 | 2.666667 |  | 483 | 434.7 | 0.6067839 | 0.5461055
UNI-CM1701A-UP2 | [0]5 | 38 | UP2 | CoRezyn 63-AX-051 | Knytex CM1701A (587 gsm) | 100 | 0 | 0 | 0 | 0 | 0 | 3.2 | 24h/20C, 2h/60 C | RTM | 2941 | CMA111 | 414 | 41.4 | 0.1 | 5 | 29.3 | 1.54 | 0.154 | 17955 | 0 | [8 empty] | 25 | 796 | -573 | 30.06667 | 2.666667 |  | 414 | 372.6 | 0.5201005 | 0.4680905
UNI-CM1701A-UP2 | [0]5 | 38 | UP2 | CoRezyn 63-AX-051 | Knytex CM1701A (587 gsm) | 100 | 0 | 0 | 0 | 0 | 0 | 3.2 | 24h/20C, 2h/60 C | RTM | 2943 | CMA110 | 414 | 41.4 | 0.1 | 4 | 26.8 | 1.6 | 0.16 | 6418 | 0 | [8 empty] | 25 | 796 | -573 | 30.06667 | 2.666667 |  | 414 | 372.6 | 0.5201005 | 0.4680905
UNI-CM1701A-UP2 | [0]5 | 38 | UP2 | CoRezyn 63-AX-051 | Knytex CM1701A (587 gsm) | 100 | 0 | 0 | 0 | 0 | 0 | 3.2 | 24h/20C, 2h/60 C | RTM | 2945 | CMA117 | 345 | 34.5 | 0.1 | 5 | 28 | 1.19 | 0.119 | 26217 | 0 | [8 empty] | 25 | 796 | -573 | 30.06667 | 2.666667 |  | 345 | 310.5 | 0.4334171 | 0.3900754
UNI-CM1701A-UP2 | [0]5 | 38 | UP2 | CoRezyn 63-AX-051 | Knytex CM1701A (587 gsm) | 100 | 0 | 0 | 0 | 0 | 0 | 3.2 | 24h/20C, 2h/60 C | RTM | 2946 | CMA108 | 345 | 34.5 | 0.1 | 5 | 32.3 | 1 | 0.1 | 38086 | 0 | [8 empty] | 25 | 796 | -573 | 30.06667 | 2.666667 |  | 345 | 310.5 | 0.4334171 | 0.3900754
UNI-CM1701A-UP2 | [0]5 | 38 | UP2 | CoRezyn 63-AX-051 | Knytex CM1701A (587 gsm) | 100 | 0 | 0 | 0 | 0 | 0 | 3.2 | 24h/20C, 2h/60 C | RTM | 2947 | CMA114 | 276 | 27.6 | 0.1 | 10 | 28.8 | 0.89 | 0.089 | 81998 | 0 | [8 empty] | 25 | 796 | -573 | 30.06667 | 2.666667 |  | 276 | 248.4 | 0.3467337 | 0.3120603
UNI-CM1701A-UP2 | [0]5 | 38 | UP2 | CoRezyn 63-AX-051 | Knytex CM1701A (587 gsm) | 100 | 0 | 0 | 0 | 0 | 0 | 3.2 | 24h/20C, 2h/60 C | RTM | 2948 | CMA119 | 276 | 27.6 | 0.1 | 10 | 29.1 | 0.92 | 0.092 | 117831 | 0 | [8 empty] | 25 | 796 | -573 | 30.06667 | 2.666667 |  | 276 | 248.4 | 0.3467337 | 0.3120603
UNI-CM1701A-UP2 | [0]5 | 38 | UP2 | CoRezyn 63-AX-051 | Knytex CM1701A (587 gsm) | 100 | 0 | 0 | 0 | 0 | 0 | 3.2 | 24h/20C, 2h/60 C | RTM | 2949 | CMA121 | -34.5 | -345 | 10 | 4 |  |  |  | 42588 | 0 | [8 empty] | 25 | 796 | -573 | 30.06667 | 2.666667 |  | -345 | 310.5 | -0.6020942 | 0.5418848
UNI-CM1701A-UP2 | [0]5 | 38 | UP2 | CoRezyn 63-AX-051 | Knytex CM1701A (587 gsm) | 100 | 0 | 0 | 0 | 0 | 0 | 3.2 | 24h/20C, 2h/60 C | RTM | 2950 | CMA125 | -34.5 | -345 | 10 | 4 |  |  |  | 13272 | 0 | [8 empty] | 25 | 796 | -573 | 30.06667 | 2.666667 |  | -345 | 310.5 | -0.6020942 | 0.5418848
UNI-CM1701A-UP2 | [0]5 | 38 | UP2 | CoRezyn 63-AX-051 | Knytex CM1701A (587 gsm) | 100 | 0 | 0 | 0 | 0 | 0 | 3.2 | 24h/20C, 2h/60 C | RTM | 2951 | CMA127 | -34.5 | -345 | 10 | 4 |  |  |  | 80669 | 0 | [8 empty] | 25 | 796 | -573 | 30.06667 | 2.666667 |  | -345 | 310.5 | -0.6020942 | 0.5418848
UNI-CM1701A-UP2 | [0]5 | 38 | UP2 | CoRezyn 63-AX-051 | Knytex CM1701A (587 gsm) | 100 | 0 | 0 | 0 | 0 | 0 | 3.2 | 24h/20C, 2h/60 C | RTM | 2952 | CMA123 | -31 | -310 | 10 | 10 |  |  |  | 105995 | 0 | [8 empty] | 25 | 796 | -573 | 30.06667 | 2.666667 |  | -310 | 279 | -0.5410122 | 0.486911
UNI-CM1701A-UP2 | [0]5 | 38 | UP2 | CoRezyn 63-AX-051 | Knytex CM1701A (587 gsm) | 100 | 0 | 0 | 0 | 0 | 0 | 3.2 | 24h/20C, 2h/60 C | RTM | 2953 | CMA132 | -31 | -310 | 10 | 12 |  |  |  | 532367 | 0 | [8 empty] | 25 | 796 | -573 | 30.06667 | 2.666667 |  | -310 | 279 | -0.5410122 | 0.486911
UNI-CM1701A-UP2 | [0]5 | 38 | UP2 | CoRezyn 63-AX-051 | Knytex CM1701A (587 gsm) | 100 | 0 | 0 | 0 | 0 | 0 | 3.2 | 24h/20C, 2h/60 C | RTM | 2962 | CMA134 | -31 | -310 | 10 | 10 |  |  |  | 460941 | 0 | [8 empty] | 25 | 796 | -573 | 30.06667 | 2.666667 |  | -310 | 279 | -0.5410122 | 0.486911
UNI-D072A-UP2 | [0]10 | 33 | UP2 | CoRezyn 63-AX-051 | Knytex D072 (230 gsm) | 100 | 0 | 0 | 0 | 0 | 0 | 3.3 | 24h/20C, 2h/60 C | RTM | 3046 | D072A120 | -34.5 | -345 | 10 | 5 |  |  |  | 87741 | 0 | [8 empty] | 25 | 799 | -559.3333 | 28.46667 | 2.833333 |  | -345 | 310.5 | -0.6168057 | 0.5551251
UNI-D072A-UP2 | [0]10 | 33 | UP2 | CoRezyn 63-AX-051 | Knytex D072 (230 gsm) | 100 | 0 | 0 | 0 | 0 | 0 | 3.3 | 24h/20C, 2h/60 C | RTM | 3047 | D072A119 | -41.4 | -414 | 10 | 3 |  |  |  | 9757 | 0 | [8 empty] | 25 | 799 | -559.3333 | 28.46667 | 2.833333 |  | -414 | 372.6 | -0.7401669 | 0.6661502
UNI-D072A-UP2 | [0]10 | 33 | UP2 | CoRezyn 63-AX-051 | Knytex D072 (230 gsm) | 100 | 0 | 0 | 0 | 0 | 0 | 3.3 | 24h/20C, 2h/60 C | RTM | 3048 | D072A117 | -41.4 | -414 | 10 | 4 |  |  |  | 2192 | 0 | [8 empty] | 25 | 799 | -559.3333 | 28.46667 | 2.833333 |  | -414 | 372.6 | -0.7401669 | 0.6661502
UNI-D072A-UP2 | [0]10 | 33 | UP2 | CoRezyn 63-AX-051 | Knytex D072 (230 gsm) | 100 | 0 | 0 | 0 | 0 | 0 | 3.3 | 24h/20C, 2h/60 C | RTM | 3049 | D072A116 | -34.5 | -345 | 10 | 5 |  |  |  | 79404 | 0 | [8 empty] | 25 | 799 | -559.3333 | 28.46667 | 2.833333 |  | -345 | 310.5 | -0.6168057 | 0.5551251
UNI-D072A-UP2 | [0]10 | 33 | UP2 | CoRezyn 63-AX-051 | Knytex D072 (230 gsm) | 100 | 0 | 0 | 0 | 0 | 0 | 3.3 | 24h/20C, 2h/60 C | RTM | 3050 | D072A121 | -41.4 | -414 | 10 | 4 |  |  |  | 6097 | 0 | [8 empty] | 25 | 799 | -559.3333 | 28.46667 | 2.833333 |  | -414 | 372.6 | -0.7401669 | 0.6661502
UNI-D072A-UP2 | [0]10 | 33 | UP2 | CoRezyn 63-AX-051 | Knytex D072 (230 gsm) | 100 | 0 | 0 | 0 | 0 | 0 | 3.3 | 24h/20C, 2h/60 C | RTM | 3051 | D072A115 | -34.5 | -345 | 10 | 5 |  |  |  | 136908 | 0 | [8 empty] | 25 | 799 | -559.3333 | 28.46667 | 2.833333 |  | -345 | 310.5 | -0.6168057 | 0.5551251
UNI-D072A-UP2 | [0]10 | 33 | UP2 | CoRezyn 63-AX-051 | Knytex D072 (230 gsm) | 100 | 0 | 0 | 0 | 0 | 0 | 3.3 | 24h/20C, 2h/60 C | RTM | 3058 | D072A107 | 483 | 48.3 | 0.1 | 4 | 26.8 | 1.83 | 0.183 | 9586 | 0 | [8 empty] | 25 | 799 | -559.3333 | 28.46667 | 2.833333 |  | 483 | 434.7 | 0.6045056 | 0.5440551
UNI-D072A-UP2 | [0]10 | 33 | UP2 | CoRezyn 63-AX-051 | Knytex D072 (230 gsm) | 100 | 0 | 0 | 0 | 0 | 0 | 3.3 | 24h/20C, 2h/60 C | RTM | 3059 | D072A106 | 483 | 48.3 | 0.1 | 4 | 26.7 | 1.91 | 0.191 | 8838 | 0 | [8 empty] | 25 | 799 | -559.3333 | 28.46667 | 2.833333 |  | 483 | 434.7 | 0.6045056 | 0.5440551
UNI-D072A-UP2 | [0]10 | 33 | UP2 | CoRezyn 63-AX-051 | Knytex D072 (230 gsm) | 100 | 0 | 0 | 0 | 0 | 0 | 3.3 | 24h/20C, 2h/60 C | RTM | 3060 | D072A105 | 310 | 31 | 0.1 | 10 | 28.2 | 0.96 | 0.096 | 929460 | 0 | [8 empty] | 25 | 799 | -559.3333 | 28.46667 | 2.833333 |  | 310 | 279 | 0.387985 | 0.3491865
UNI-D072A-UP2 | [0]10 | 33 | UP2 | CoRezyn 63-AX-051 | Knytex D072 (230 gsm) | 100 | 0 | 0 | 0 | 0 | 0 | 3.3 | 24h/20C, 2h/60 C | RTM | 3061 | D072A101 | 483 | 48.3 | 0.1 | 4 | 31.7 | 1.63 | 0.163 | 5993 | 0 | [8 empty] | 25 | 799 | -559.3333 | 28.46667 | 2.833333 |  | 483 | 434.7 | 0.6045056 | 0.5440551
UNI-D072A-UP2 | [0]10 | 33 | UP2 | CoRezyn 63-AX-051 | Knytex D072 (230 gsm) | 100 | 0 | 0 | 0 | 0 | 0 | 3.3 | 24h/20C, 2h/60 C | RTM | 3062 | D072A102 | 345 | 34.5 | 0.1 | 5 | 27.7 | 1.14 | 0.114 | 195791 | 0 | [8 empty] | 25 | 799 | -559.3333 | 28.46667 | 2.833333 |  | 345 | 310.5 | 0.4317897 | 0.3886108
UNI-D072A-UP2 | [0]10 | 33 | UP2 | CoRezyn 63-AX-051 | Knytex D072 (230 gsm) | 100 | 0 | 0 | 0 | 0 | 0 | 3.3 | 24h/20C, 2h/60 C | RTM | 3063 | D072A111 | 414 | 41.4 | 0.1 | 5 | 31.3 | 1.32 | 0.132 | 28168 | 0 | [8 empty] | 25 | 799 | -559.3333 | 28.46667 | 2.833333 |  | 414 | 372.6 | 0.5181477 | 0.4663329
UNI-D072A-UP2 | [0]10 | 33 | UP2 | CoRezyn 63-AX-051 | Knytex D072 (230 gsm) | 100 | 0 | 0 | 0 | 0 | 0 | 3.3 | 24h/20C, 2h/60 C | RTM | 3064 | D072A112 | 414 | 41.4 | 0.1 | 5 | 26.9 | 1.47 | 0.147 | 34247 | 0 | [8 empty] | 25 | 799 | -559.3333 | 28.46667 | 2.833333 |  | 414 | 372.6 | 0.5181477 | 0.4663329
UNI-D072A-UP2 | [0]10 | 33 | UP2 | CoRezyn 63-AX-051 | Knytex D072 (230 gsm) | 100 | 0 | 0 | 0 | 0 | 0 | 3.3 | 24h/20C, 2h/60 C | RTM | 3065 | D072A121 | 414 | 41.4 | 0.1 | 5 | 28.4 | 1.4 | 0.14 | 23522 | 0 | [8 empty] | 25 | 799 | -559.3333 | 28.46667 | 2.833333 |  | 414 | 372.6 | 0.5181477 | 0.4663329
UNI-D072A-UP2 | [0]10 | 33 | UP2 | CoRezyn 63-AX-051 | Knytex D072 (230 gsm) | 100 | 0 | 0 | 0 | 0 | 0 | 3.3 | 24h/20C, 2h/60 C | RTM | 3066 | D072A118 | 345 | 34.5 | 0.1 | 10 | 26.3 | 1.3 | 0.13 | 162352 | 0 | [8 empty] | 25 | 799 | -559.3333 | 28.46667 | 2.833333 |  | 345 | 310.5 | 0.4317897 | 0.3886108
UNI-D072A-UP2 | [0]10 | 33 | UP2 | CoRezyn 63-AX-051 | Knytex D072 (230 gsm) | 100 | 0 | 0 | 0 | 0 | 0 | 3.3 | 24h/20C, 2h/60 C | RTM | 3067 | D072A123 | 345 | 34.5 | 0.1 | 10 | 27.7 | 1.29 | 0.129 | 237010 | 0 | [8 empty] | 25 | 799 | -559.3333 | 28.46667 | 2.833333 |  | 345 | 310.5 | 0.4317897 | 0.3886108
UNI-D092B-UP2 | [0]9 | 39 | UP2 | CoRezyn 63-AX-051 | Knytex D092 (310 gsm) | 100 | 0 | 0 | 0 | 0 | 0 | 2.76 | 24h/20C, 2h/60 C | RTM | 2147 | D092B107 | 552 | 55.2 | 0.1 | 4 | 36.1 | 1.6 | 0.16 | 8610 | 0 | [8 empty] | 25 | 907.8333 | -674.5 | 34.16667 | 2.686667 |  | 552 | 496.8 | 0.6080411 | 0.547237
UNI-D092B-UP2 | [0]9 | 39 | UP2 | CoRezyn 63-AX-051 | Knytex D092 (310 gsm) | 100 | 0 | 0 | 0 | 0 | 0 | 2.76 | 24h/20C, 2h/60 C | RTM | 2148 | D092B109 | 552 | 55.2 | 0.1 | 4 | 32.9 | 1.7 | 0.17 | 12301 | 0 | [8 empty] | 25 | 907.8333 | -674.5 | 34.16667 | 2.686667 |  | 552 | 496.8 | 0.6080411 | 0.547237
UNI-D092B-UP2 | [0]9 | 39 | UP2 | CoRezyn 63-AX-051 | Knytex D092 (310 gsm) | 100 | 0 | 0 | 0 | 0 | 0 | 2.76 | 24h/20C, 2h/60 C | RTM | 2149 | D092B110 | 414 | 41.4 | 0.1 | 15 | 36.8 | 1.13 | 0.113 | 302338 | 0 | [8 empty] | 25 | 907.8333 | -674.5 | 34.16667 | 2.686667 |  | 414 | 372.6 | 0.4560308 | 0.4104278
UNI-D092B-UP2 | [0]9 | 39 | UP2 | CoRezyn 63-AX-051 | Knytex D092 (310 gsm) | 100 | 0 | 0 | 0 | 0 | 0 | 2.76 | 24h/20C, 2h/60 C | RTM | 2150 | D092B103 | 414 | 41.4 | 0.1 | 15 | 32.6 | 1.21 | 0.121 | 259952 | 0 | [8 empty] | 25 | 907.8333 | -674.5 | 34.16667 | 2.686667 |  | 414 | 372.6 | 0.4560308 | 0.4104278
UNI-D092B-UP2 | [0]9 | 39 | UP2 | CoRezyn 63-AX-051 | Knytex D092 (310 gsm) | 100 | 0 | 0 | 0 | 0 | 0 | 2.76 | 24h/20C, 2h/60 C | RTM | 2151 | D092B111 | 414 | 41.4 | 0.1 | 15 | 31.9 | 1.3 | 0.13 | 236479 | 0 | [8 empty] | 25 | 907.8333 | -674.5 | 34.16667 | 2.686667 |  | 414 | 372.6 | 0.4560308 | 0.4104278
UNI-D092B-UP2 | [0]9 | 39 | UP2 | CoRezyn 63-AX-051 | Knytex D092 (310 gsm) | 100 | 0 | 0 | 0 | 0 | 0 | 2.76 | 24h/20C, 2h/60 C | RTM | 2152 | D092B108 | 345 | 34.5 | 0.1 | 15 | 33.9 | 1.04 | 0.104 | 1557555 | 0 | [8 empty] | 25 | 907.8333 | -674.5 | 34.16667 | 2.686667 |  | 345 | 310.5 | 0.3800257 | 0.3420231
UNI-D092B-UP2 | [0]9 | 39 | UP2 | CoRezyn 63-AX-051 | Knytex D092 (310 gsm) | 100 | 0 | 0 | 0 | 0 | 0 | 2.76 | 24h/20C, 2h/60 C | RTM | 2153 | D092B101 | 345 | 34.5 | 0.1 | 15 | 32 | 1.09 | 0.109 | 957554 | 0 | [8 empty] | 25 | 907.8333 | -674.5 | 34.16667 | 2.686667 |  | 345 | 310.5 | 0.3800257 | 0.3420231
UNI-D092B-UP2 | [0]9 | 39 | UP2 | CoRezyn 63-AX-051 | Knytex D092 (310 gsm) | 100 | 0 | 0 | 0 | 0 | 0 | 2.76 | 24h/20C, 2h/60 C | RTM | 2154 | D092B102 | 345 | 34.5 | 0.1 | 15 | 35.7 | 0.98 | 0.098 | 1847878 | 0 | [8 empty] | 25 | 907.8333 | -674.5 | 34.16667 | 2.686667 |  | 345 | 310.5 | 0.3800257 | 0.3420231
UNI-D092B-UP2 | [0]9 | 39 | UP2 | CoRezyn 63-AX-051 | Knytex D092 (310 gsm) | 100 | 0 | 0 | 0 | 0 | 0 | 2.76 | 24h/20C, 2h/60 C | RTM | 2383 | D092B216 | 552 | 55.2 | 0.1 | 4 | 34 | 1.62 | 0.162 | 2914 | 0 | [8 empty] | 25 | 907.8333 | -674.5 | 34.16667 | 2.686667 |  | 552 | 496.8 | 0.6080411 | 0.547237
UNI-D092B-UP2 | [0]9 | 39 | UP2 | CoRezyn 63-AX-051 | Knytex D092 (310 gsm) | 100 | 0 | 0 | 0 | 0 | 0 | 2.76 | 24h/20C, 2h/60 C | RTM | 2384 | D092B210 | 552 | 55.2 | 0.1 | 4 | 32.2 | 1.71 | 0.171 | 3142 | 0 | [8 empty] | 25 | 907.8333 | -674.5 | 34.16667 | 2.686667 |  | 552 | 496.8 | 0.6080411 | 0.547237
UNI-D092B-UP2 | [0]9 | 39 | UP2 | CoRezyn 63-AX-051 | Knytex D092 (310 gsm) | 100 | 0 | 0 | 0 | 0 | 0 | 2.76 | 24h/20C, 2h/60 C | RTM | 2385 | D092B201 | 552 | 55.2 | 0.1 | 4 | 33.9 | 1.63 | 0.163 | 3756 | 0 | [8 empty] | 25 | 907.8333 | -674.5 | 34.16667 | 2.686667 |  | 552 | 496.8 | 0.6080411 | 0.547237
UNI-D092B-UP2 | [0]9 | 39 | UP2 | CoRezyn 63-AX-051 | Knytex D092 (310 gsm) | 100 | 0 | 0 | 0 | 0 | 0 | 2.76 | 24h/20C, 2h/60 C | RTM | 2386 | D092B213 | 414 | 41.4 | 0.1 | 10 | 32.9 | 1.26 | 0.126 | 126113 | 0 | [8 empty] | 25 | 907.8333 | -674.5 | 34.16667 | 2.686667 |  | 414 | 372.6 | 0.4560308 | 0.4104278
UNI-D092B-UP2 | [0]9 | 39 | UP2 | CoRezyn 63-AX-051 | Knytex D092 (310 gsm) | 100 | 0 | 0 | 0 | 0 | 0 | 2.76 | 24h/20C, 2h/60 C | RTM | 2387 | D092B203 | 414 | 41.4 | 0.1 | 5 | 33.9 | 1.22 | 0.122 | 165310 | 0 | [8 empty] | 25 | 907.8333 | -674.5 | 34.16667 | 2.686667 |  | 414 | 372.6 | 0.4560308 | 0.4104278
UNI-D092B-UP2 | [0]9 | 39 | UP2 | CoRezyn 63-AX-051 | Knytex D092 (310 gsm) | 100 | 0 | 0 | 0 | 0 | 0 | 2.76 | 24h/20C, 2h/60 C | RTM | 2388 | D092B205 | 345 | 34.5 | 0.1 | 12 | 33.7 | 1.02 | 0.102 | 892557 | 0 | [8 empty] | 25 | 907.8333 | -674.5 | 34.16667 | 2.686667 |  | 345 | 310.5 | 0.3800257 | 0.3420231
UNI-D092B-UP2 | [0]9 | 39 | UP2 | CoRezyn 63-AX-051 | Knytex D092 (310 gsm) | 100 | 0 | 0 | 0 | 0 | 0 | 2.76 | 24h/20C, 2h/60 C | RTM | 2389 | D092B209 | 345 | 34.5 | 0.1 | 12 | 32.4 | 1.06 | 0.106 | 1112027 | 0 | [8 empty] | 25 | 907.8333 | -674.5 | 34.16667 | 2.686667 |  | 345 | 310.5 | 0.3800257 | 0.3420231
UNI-D092B-UP2 | [0]9 | 39 | UP2 | CoRezyn 63-AX-051 | Knytex D092 (310 gsm) | 100 | 0 | 0 | 0 | 0 | 0 | 2.76 | 24h/20C, 2h/60 C | RTM | 2390 | D092B211 | 414 | 41.4 | 0.1 | 10 | 33.2 | 1.25 | 0.125 | 171967 | 0 | [8 empty] | 25 | 907.8333 | -674.5 | 34.16667 | 2.686667 |  | 414 | 372.6 | 0.4560308 | 0.4104278
UNI-D092D-UP2 | [0]7 | 33 | UP2 | CoRezyn 63-AX-051 | Knytex D092 (310 gsm) | 100 | 0 | 0 | 0 | 0 | 0 | 2.64 | 24h/20C, 2h/60 C | RTM | 2394 | D092D108 | 482 | 48.2 | 0.1 | 2 | 24.4 | 1.98 | 0.198 | 3342 | 0 | [8 empty] | 25 | 730.6667 | -539.75 | 25.6 | 2.846667 |  | 482 | 433.8 | 0.6596715 | 0.5937044
UNI-D092D-UP2 | [0]7 | 33 | UP2 | CoRezyn 63-AX-051 | Knytex D092 (310 gsm) | 100 | 0 | 0 | 0 | 0 | 0 | 2.64 | 24h/20C, 2h/60 C | RTM | 2395 | D092D110 | 482 | 48.2 | 0.1 | 4 | 23.6 | 2.04 | 0.204 | 2650 | 0 | [8 empty] | 25 | 730.6667 | -539.75 | 25.6 | 2.846667 |  | 482 | 433.8 | 0.6596715 | 0.5937044
UNI-D092D-UP2 | [0]7 | 33 | UP2 | CoRezyn 63-AX-051 | Knytex D092 (310 gsm) | 100 | 0 | 0 | 0 | 0 | 0 | 2.64 | 24h/20C, 2h/60 C | RTM | 2396 | D092D103 | 414 | 41.4 | 0.1 | 8 | 25.4 | 1.63 | 0.163 | 113301 | 0 | [8 empty] | 25 | 730.6667 | -539.75 | 25.6 | 2.846667 |  | 414 | 372.6 | 0.5666058 | 0.5099453
UNI-D092D-UP2 | [0]7 | 33 | UP2 | CoRezyn 63-AX-051 | Knytex D092 (310 gsm) | 100 | 0 | 0 | 0 | 0 | 0 | 2.64 | 24h/20C, 2h/60 C | RTM | 2397 | D092D109 | 345 | 34.5 | 0.1 | 10 | 25.6 | 1.35 | 0.135 | 813359 | 0 | [8 empty] | 25 | 730.6667 | -539.75 | 25.6 | 2.846667 |  | 345 | 310.5 | 0.4721715 | 0.4249544
UNI-D092D-UP2 | [0]7 | 33 | UP2 | CoRezyn 63-AX-051 | Knytex D092 (310 gsm) | 100 | 0 | 0 | 0 | 0 | 0 | 2.64 | 24h/20C, 2h/60 C | RTM | 2398 | D092D104 | 414 | 41.4 | 0.1 | 8 | 27.4 | 1.51 | 0.151 | 75856 | 0 | [8 empty] | 25 | 730.6667 | -539.75 | 25.6 | 2.846667 |  | 414 | 372.6 | 0.5666058 | 0.5099453
UNI-D092D-UP2 | [0]7 | 33 | UP2 | CoRezyn 63-AX-051 | Knytex D092 (310 gsm) | 100 | 0 | 0 | 0 | 0 | 0 | 2.64 | 24h/20C, 2h/60 C | RTM | 2399 | D092D102 | 345 | 34.5 | 0.1 | 12 | 24.3 | 1.42 | 0.142 | 291147 | 0 | [8 empty] | 25 | 730.6667 | -539.75 | 25.6 | 2.846667 |  | 345 | 310.5 | 0.4721715 | 0.4249544
UNI-D092D-UP2 | [0]7 | 33 | UP2 | CoRezyn 63-AX-051 | Knytex D092 (310 gsm) | 100 | 0 | 0 | 0 | 0 | 0 | 2.64 | 24h/20C, 2h/60 C | RTM | 2400 | D092D106 | 345 | 34.5 | 0.1 | 15 | 26.1 | 1.3 | 0.13 | 948810 | 0 | [8 empty] | 25 | 730.6667 | -539.75 | 25.6 | 2.846667 |  | 345 | 310.5 | 0.4721715 | 0.4249544
UNI-D092F-UP2 | [0]12 | 49 | UP2 | CoRezyn 63-AX-051 | Knytex D092 (310 gsm) | 100 | 0 | 0 | 0 | 0 | 0 | 3 | 24h/20C, 2h/60 C | RTM | 2182 | D092F107 | 414 | 41.4 | 0.1 | 15 | 44.1 | 0.97 | 0.097 | 221920 | 0 | [8 empty] | 25 | 1134.75 | -679 | 40.1 | 2.925 |  | 414 | 372.6 | 0.3648381 | 0.3283543
UNI-D092F-UP2 | [0]12 | 49 | UP2 | CoRezyn 63-AX-051 | Knytex D092 (310 gsm) | 100 | 0 | 0 | 0 | 0 | 0 | 3 | 24h/20C, 2h/60 C | RTM | 2183 | D092F109 | 414 | 41.4 | 0.1 | 15 | 39.9 | 1.03 | 0.103 | 92864 | 0 | [8 empty] | 25 | 1134.75 | -679 | 40.1 | 2.925 |  | 414 | 372.6 | 0.3648381 | 0.3283543
UNI-D092F-UP2 | [0]12 | 49 | UP2 | CoRezyn 63-AX-051 | Knytex D092 (310 gsm) | 100 | 0 | 0 | 0 | 0 | 0 | 3 | 24h/20C, 2h/60 C | RTM | 2184 | D092F105 | 414 | 41.4 | 0.1 | 15 | 37.2 | 1.12 | 0.112 | 138489 | 0 | [8 empty] | 25 | 1134.75 | -679 | 40.1 | 2.925 |  | 414 | 372.6 | 0.3648381 | 0.3283543
UNI-D092F-UP2 | [0]12 | 49 | UP2 | CoRezyn 63-AX-051 | Knytex D092 (310 gsm) | 100 | 0 | 0 | 0 | 0 | 0 | 3 | 24h/20C, 2h/60 C | RTM | 2185 | D092F106 | 345 | 34.5 | 0.1 | 15 | 42.6 | 0.81 | 0.081 | 864540 | 0 | [8 empty] | 25 | 1134.75 | -679 | 40.1 | 2.925 |  | 345 | 310.5 | 0.3040317 | 0.2736286
UNI-D092F-UP2 | [0]12 | 49 | UP2 | CoRezyn 63-AX-051 | Knytex D092 (310 gsm) | 100 | 0 | 0 | 0 | 0 | 0 | 3 | 24h/20C, 2h/60 C | RTM | 2186 | D092F101 | 345 | 34.5 | 0.1 | 15 | 38.3 | 0.9 | 0.09 | 387503 | 0 | [8 empty] | 25 | 1134.75 | -679 | 40.1 | 2.925 |  | 345 | 310.5 | 0.3040317 | 0.2736286
UNI-D092F-UP2 | [0]12 | 49 | UP2 | CoRezyn 63-AX-051 | Knytex D092 (310 gsm) | 100 | 0 | 0 | 0 | 0 | 0 | 3 | 24h/20C, 2h/60 C | RTM | 2187 | D092F102 | 552 | 55.2 | 0.1 | 4 | 41.8 | 1.32 | 0.132 | 15665 | 0 | [8 empty] | 25 | 1134.75 | -679 | 40.1 | 2.925 |  | 552 | 496.8 | 0.4864508 | 0.4378057
UNI-D092F-UP2 | [0]12 | 49 | UP2 | CoRezyn 63-AX-051 | Knytex D092 (310 gsm) | 100 | 0 | 0 | 0 | 0 | 0 | 3 | 24h/20C, 2h/60 C | RTM | 2188 | D092F124 | 552 | 55.2 | 0.1 | 4 | 44.6 | 1.24 | 0.124 | 31284 | 0 | [8 empty] | 25 | 1134.75 | -679 | 40.1 | 2.925 |  | 552 | 496.8 | 0.4864508 | 0.4378057
UNI-D092G-UP2 | [0]14 | 52 | UP2 | CoRezyn 63-AX-051 | Knytex D092 (310 gsm) | 100 | 0 | 0 | 0 | 0 | 0 | 3.25 | 24h/20C, 2h/60 C | RTM | 2158 | D092G109 | 690 | 69 | 0.1 | 2 | 43.2 | 1.62 | 0.162 | 484 | 0 | [8 empty] | 25 | 1168 | -692.25 | 43.36667 | 2.733333 |  | 690 | 621 | 0.5907534 | 0.5316781
UNI-D092G-UP2 | [0]14 | 52 | UP2 | CoRezyn 63-AX-051 | Knytex D092 (310 gsm) | 100 | 0 | 0 | 0 | 0 | 0 | 3.25 | 24h/20C, 2h/60 C | RTM | 2159 | D092G112 | 414 | 41.4 | 0.1 | 4 | 44.1 | 0.94 | 0.094 | 12691 | 0 | [8 empty] | 25 | 1168 | -692.25 | 43.36667 | 2.733333 |  | 414 | 372.6 | 0.3544521 | 0.3190068
UNI-D092G-UP2 | [0]14 | 52 | UP2 | CoRezyn 63-AX-051 | Knytex D092 (310 gsm) | 100 | 0 | 0 | 0 | 0 | 0 | 3.25 | 24h/20C, 2h/60 C | RTM | 2160 | D092G106 | 414 | 41.4 | 0.1 | 4 | 45 | 0.9 | 0.09 | 15436 | 0 | [8 empty] | 25 | 1168 | -692.25 | 43.36667 | 2.733333 |  | 414 | 372.6 | 0.3544521 | 0.3190068
UNI-D092G-UP2 | [0]14 | 52 | UP2 | CoRezyn 63-AX-051 | Knytex D092 (310 gsm) | 100 | 0 | 0 | 0 | 0 | 0 | 3.25 | 24h/20C, 2h/60 C | RTM | 2161 | D092G101 | 552 | 55.2 | 0.1 | 1 | 46 | 1.31 | 0.131 | 2113 | 0 | [8 empty] | 25 | 1168 | -692.25 | 43.36667 | 2.733333 |  | 552 | 496.8 | 0.4726027 | 0.4253425
UNI-D092G-UP2 | [0]14 | 52 | UP2 | CoRezyn 63-AX-051 | Knytex D092 (310 gsm) | 100 | 0 | 0 | 0 | 0 | 0 | 3.25 | 24h/20C, 2h/60 C | RTM | 2162 | D092G104 | 552 | 55.2 | 0.1 | 2 | 45.4 | 1.22 | 0.122 | 2942 | 0 | [8 empty] | 25 | 1168 | -692.25 | 43.36667 | 2.733333 |  | 552 | 496.8 | 0.4726027 | 0.4253425
UNI-D092G-UP2 | [0]14 | 52 | UP2 | CoRezyn 63-AX-051 | Knytex D092 (310 gsm) | 100 | 0 | 0 | 0 | 0 | 0 | 3.25 | 24h/20C, 2h/60 C | RTM | 2163 | D092G102 | 414 | 41.4 | 0.1 | 2 | 43.4 | 0.97 | 0.097 | 11735 | 0 | [8 empty] | 25 | 1168 | -692.25 | 43.36667 | 2.733333 |  | 414 | 372.6 | 0.3544521 | 0.3190068
UNI-D092G-UP2 | [0]14 | 52 | UP2 | CoRezyn 63-AX-051 | Knytex D092 (310 gsm) | 100 | 0 | 0 | 0 | 0 | 0 | 3.25 | 24h/20C, 2h/60 C | RTM | 2164 | D092G110 | 552 | 55.2 | 0.1 | 2 | 47.2 | 1.2 | 0.12 | 2700 | 0 | [8 empty] | 25 | 1168 | -692.25 | 43.36667 | 2.733333 |  | 552 | 496.8 | 0.4726027 | 0.4253425
UNI-D092G-UP2 | [0]14 | 52 | UP2 | CoRezyn 63-AX-051 | Knytex D092 (310 gsm) | 100 | 0 | 0 | 0 | 0 | 0 | 3.25 | 24h/20C, 2h/60 C | RTM | 2165 | D092G108 | 276 | 27.6 | 0.1 | 10 | 44.5 | 0.62 | 0.062 | 261247 | 0 | [8 empty] | 25 | 1168 | -692.25 | 43.36667 | 2.733333 |  | 276 | 248.4 | 0.2363014 | 0.2126712
UNI-D092G-UP2 | [0]14 | 52 | UP2 | CoRezyn 63-AX-051 | Knytex D092 (310 gsm) | 100 | 0 | 0 | 0 | 0 | 0 | 3.25 | 24h/20C, 2h/60 C | RTM | 2166 | D092G111 | 207 | 20.7 | 0.1 | 10 | 44 | 0.47 | 0.047 | 3000000 | 1 | [8 empty] | 25 | 1168 | -692.25 | 43.36667 | 2.733333 |  | 207 | 186.3 | 0.177226 | 0.1595034
UNI-D092G-UP2 | [0]14 | 52 | UP2 | CoRezyn 63-AX-051 | Knytex D092 (310 gsm) | 100 | 0 | 0 | 0 | 0 | 0 | 3.25 | 24h/20C, 2h/60 C | RTM | 2167 | D092G114 | 276 | 27.6 | 0.1 | 10 | 47.7 | 0.58 | 0.058 | 159725 | 0 | [8 empty] | 25 | 1168 | -692.25 | 43.36667 | 2.733333 |  | 276 | 248.4 | 0.2363014 | 0.2126712
UNI-D092G-UP2 | [0]14 | 52 | UP2 | CoRezyn 63-AX-051 | Knytex D092 (310 gsm) | 100 | 0 | 0 | 0 | 0 | 0 | 3.25 | 24h/20C, 2h/60 C | RTM | 2168 | D092G107 | 276 | 27.6 | 0.1 | 10 | 50 | 0.55 | 0.055 | 95939 | 0 | [8 empty] | 25 | 1168 | -692.25 | 43.36667 | 2.733333 |  | 276 | 248.4 | 0.2363014 | 0.2126712
UNI-D092G-UP2 | [0]14 | 52 | UP2 | CoRezyn 63-AX-051 | Knytex D092 (310 gsm) | 100 | 0 | 0 | 0 | 0 | 0 | 3.25 | 24h/20C, 2h/60 C | RTM | 2169 | D092G205 | 276 | 27.6 | 0.1 | 15 | 50.7 | 0.55 | 0.055 | 472372 | 0 | [8 empty] | 25 | 1168 | -692.25 | 43.36667 | 2.733333 |  | 276 | 248.4 | 0.2363014 | 0.2126712
UNI-D092G-UP2 | [0]14 | 52 | UP2 | CoRezyn 63-AX-051 | Knytex D092 (310 gsm) | 100 | 0 | 0 | 0 | 0 | 0 | 3.25 | 24h/20C, 2h/60 C | RTM | 2170 | D092G207 | 276 | 27.6 | 0.1 | 10 | 51.1 | 0.56 | 0.056 | 494104 | 0 | [8 empty] | 25 | 1168 | -692.25 | 43.36667 | 2.733333 |  | 276 | 248.4 | 0.2363014 | 0.2126712
UNI-D092G-UP2 | [0]14 | 52 | UP2 | CoRezyn 63-AX-051 | Knytex D092 (310 gsm) | 100 | 0 | 0 | 0 | 0 | 0 | 3.25 | 24h/20C, 2h/60 C | RTM | 2171 | D092G206 | 276 | 27.6 | 0.1 | 10 | 50.7 | 0.53 | 0.053 | 368039 | 0 | [8 empty] | 25 | 1168 | -692.25 | 43.36667 | 2.733333 |  | 276 | 248.4 | 0.2363014 | 0.2126712
UNI-D092G-UP2 | [0]14 | 52 | UP2 | CoRezyn 63-AX-051 | Knytex D092 (310 gsm) | 100 | 0 | 0 | 0 | 0 | 0 | 3.25 | 24h/20C, 2h/60 C | RTM | 2173 | D092G201 | 414 | 41.4 | 0.1 | 10 | 46.8 | 0.9 | 0.09 | 36932 | 0 | [8 empty] | 25 | 1168 | -692.25 | 43.36667 | 2.733333 |  | 414 | 372.6 | 0.3544521 | 0.3190068
UNI-D092G-UP2 | [0]14 | 52 | UP2 | CoRezyn 63-AX-051 | Knytex D092 (310 gsm) | 100 | 0 | 0 | 0 | 0 | 0 | 3.25 | 24h/20C, 2h/60 C | RTM | 2174 | D092G202 | 414 | 41.4 | 0.1 | 4 | 49.2 | 0.9 | 0.09 | 29096 | 0 | [8 empty] | 25 | 1168 | -692.25 | 43.36667 | 2.733333 |  | 414 | 372.6 | 0.3544521 | 0.3190068
UNI-D092G-UP2 | [0]14 | 52 | UP2 | CoRezyn 63-AX-051 | Knytex D092 (310 gsm) | 100 | 0 | 0 | 0 | 0 | 0 | 3.25 | 24h/20C, 2h/60 C | RTM | 2175 | D092G204 | 276 | 27.6 | 0.1 | 10 | 49.1 | 0.56 | 0.056 | 700000 | 1 | [8 empty] | 25 | 1168 | -692.25 | 43.36667 | 2.733333 |  | 276 | 248.4 | 0.2363014 | 0.2126712
UNI-D092G-UP2 | [0]14 | 52 | UP2 | CoRezyn 63-AX-051 | Knytex D092 (310 gsm) | 100 | 0 | 0 | 0 | 0 | 0 | 3.25 | 24h/20C, 2h/60 C | RTM | 2177 | D092G105 | 345 | 34.5 | 0.1 | 12 | 46.1 | 0.81 | 0.081 | 478382 | 0 | [8 empty] | 25 | 1168 | -692.25 | 43.36667 | 2.733333 |  | 345 | 310.5 | 0.2953767 | 0.265839
UNI-D092G-UP2 | [0]14 | 52 | UP2 | CoRezyn 63-AX-051 | Knytex D092 (310 gsm) | 100 | 0 | 0 | 0 | 0 | 0 | 3.25 | 24h/20C, 2h/60 C | RTM | 2357 | D092G212 | 276 | 27.6 | 0.1 | 12 | 47.8 | 0.58 | 0.058 | 874379 | 0 | [8 empty] | 25 | 1168 | -692.25 | 43.36667 | 2.733333 |  | 276 | 248.4 | 0.2363014 | 0.2126712
UNI-D092G-UP2 | [0]14 | 52 | UP2 | CoRezyn 63-AX-051 | Knytex D092 (310 gsm) | 100 | 0 | 0 | 0 | 0 | 0 | 3.25 | 24h/20C, 2h/60 C | RTM | 2358 | D092G207 | 552 | 55.2 | 0.1 | 5 | 47.5 | 1.16 | 0.116 | 12811 | 0 | [8 empty] | 25 | 1168 | -692.25 | 43.36667 | 2.733333 |  | 552 | 496.8 | 0.4726027 | 0.4253425
UNI-D092G-UP2 | [0]14 | 52 | UP2 | CoRezyn 63-AX-051 | Knytex D092 (310 gsm) | 100 | 0 | 0 | 0 | 0 | 0 | 3.25 | 24h/20C, 2h/60 C | RTM | 2359 | D092G202 | 552 | 55.2 | 0.1 | 5 | 41.5 | 1.33 | 0.133 | 9807 | 0 | [8 empty] | 25 | 1168 | -692.25 | 43.36667 | 2.733333 |  | 552 | 496.8 | 0.4726027 | 0.4253425
UNI-D092G-UP2 | [0]14 | 52 | UP2 | CoRezyn 63-AX-051 | Knytex D092 (310 gsm) | 100 | 0 | 0 | 0 | 0 | 0 | 3.25 | 24h/20C, 2h/60 C | RTM | 2360 | D092G211 | 552 | 55.2 | 0.1 | 5 | 45.2 | 1.22 | 0.122 | 9091 | 0 | [8 empty] | 25 | 1168 | -692.25 | 43.36667 | 2.733333 |  | 552 | 496.8 | 0.4726027 | 0.4253425
UNI-D092G-UP2 | [0]14 | 52 | UP2 | CoRezyn 63-AX-051 | Knytex D092 (310 gsm) | 100 | 0 | 0 | 0 | 0 | 0 | 3.25 | 24h/20C, 2h/60 C | RTM | 2361 | D092G216 | 690 | 69 | 0.1 | 2 | 42.1 | 1.64 | 0.164 | 1360 | 0 | [8 empty] | 25 | 1168 | -692.25 | 43.36667 | 2.733333 |  | 690 | 621 | 0.5907534 | 0.5316781
UNI-D092G-UP2 | [0]14 | 52 | UP2 | CoRezyn 63-AX-051 | Knytex D092 (310 gsm) | 100 | 0 | 0 | 0 | 0 | 0 | 3.25 | 24h/20C, 2h/60 C | RTM | 2362 | D092G215 | 690 | 69 | 0.1 | 2 | 45.9 | 1.5 | 0.15 | 2083 | 0 | [8 empty] | 25 | 1168 | -692.25 | 43.36667 | 2.733333 |  | 690 | 621 | 0.5907534 | 0.5316781
UNI-D092G-UP2 | [0]14 | 52 | UP2 | CoRezyn 63-AX-051 | Knytex D092 (310 gsm) | 100 | 0 | 0 | 0 | 0 | 0 | 3.25 | 24h/20C, 2h/60 C | RTM | 2363 | D092G214 | 414 | 41.4 | 0.1 | 10 | 41.9 | 0.99 | 0.099 | 113852 | 0 | [8 empty] | 25 | 1168 | -692.25 | 43.36667 | 2.733333 |  | 414 | 372.6 | 0.3544521 | 0.3190068
UNI-D092G-UP2 | [0]14 | 52 | UP2 | CoRezyn 63-AX-051 | Knytex D092 (310 gsm) | 100 | 0 | 0 | 0 | 0 | 0 | 3.25 | 24h/20C, 2h/60 C | RTM | 2364 | D092G210 | 414 | 41.4 | 0.1 | 10 | 43 | 0.96 | 0.096 | 92451 | 0 | [8 empty] | 25 | 1168 | -692.25 | 43.36667 | 2.733333 |  | 414 | 372.6 | 0.3544521 | 0.3190068
UNI-D092G-UP2 | [0]14 | 52 | UP2 | CoRezyn 63-AX-051 | Knytex D092 (310 gsm) | 100 | 0 | 0 | 0 | 0 | 0 | 3.25 | 24h/20C, 2h/60 C | RTM | 2365 | D092G213 | 276 | 27.6 | 0.1 | 15 | 45.6 | 0.6 | 0.06 | 6654291 | 0 | [8 empty] | 25 | 1168 | -692.25 | 43.36667 | 2.733333 |  | 276 | 248.4 | 0.2363014 | 0.2126712
UNI-D092G-UP2 | [0]14 | 52 | UP2 | CoRezyn 63-AX-051 | Knytex D092 (310 gsm) | 100 | 0 | 0 | 0 | 0 | 0 | 3.25 | 24h/20C, 2h/60 C | RTM | 2366 | D092G203 | 414 | 41.4 | 0.1 | 10 | 44.5 | 0.93 | 0.093 | 135121 | 0 | [8 empty] | 25 | 1168 | -692.25 | 43.36667 | 2.733333 |  | 414 | 372.6 | 0.3544521 | 0.3190068
UNI-D092G-UP2 | [0]14 | 52 | UP2 | CoRezyn 63-AX-051 | Knytex D092 (310 gsm) | 100 | 0 | 0 | 0 | 0 | 0 | 3.25 | 24h/20C, 2h/60 C | RTM | 2786 | D092G130 | -62.1 | -621 | 10 | 4 |  |  |  | 13859 | 0 | [8 empty] | 25 | 1168 | -692.25 | 43.36667 | 2.733333 |  | -621 | 558.9 | -0.8970748 | 0.8073673
UNI-D092G-UP2 | [0]14 | 52 | UP2 | CoRezyn 63-AX-051 | Knytex D092 (310 gsm) | 100 | 0 | 0 | 0 | 0 | 0 | 3.25 | 24h/20C, 2h/60 C | RTM | 2787 | D092G120 | -62.1 | -621 | 10 | 5 |  |  |  | 7978 | 0 | [8 empty] | 25 | 1168 | -692.25 | 43.36667 | 2.733333 |  | -621 | 558.9 | -0.8970748 | 0.8073673
UNI-D092G-UP2 | [0]14 | 52 | UP2 | CoRezyn 63-AX-051 | Knytex D092 (310 gsm) | 100 | 0 | 0 | 0 | 0 | 0 | 3.25 | 24h/20C, 2h/60 C | RTM | 2789 | D092G126 | -62.1 | -621 | 10 | 5 |  |  |  | 6124 | 0 | [8 empty] | 25 | 1168 | -692.25 | 43.36667 | 2.733333 |  | -621 | 558.9 | -0.8970748 | 0.8073673
UNI-D092G-UP2 | [0]14 | 52 | UP2 | CoRezyn 63-AX-051 | Knytex D092 (310 gsm) | 100 | 0 | 0 | 0 | 0 | 0 | 3.25 | 24h/20C, 2h/60 C | RTM | 2790 | D092G131 | -55.2 | -552 | 10 | 12 |  |  |  | 19386 | 0 | [8 empty] | 25 | 1168 | -692.25 | 43.36667 | 2.733333 |  | -552 | 496.8 | -0.7973998 | 0.7176598
UNI-D092G-UP2 | [0]14 | 52 | UP2 | CoRezyn 63-AX-051 | Knytex D092 (310 gsm) | 100 | 0 | 0 | 0 | 0 | 0 | 3.25 | 24h/20C, 2h/60 C | RTM | 2791 | D092G123 | -55.2 | -552 | 10 | 12 |  |  |  | 27412 | 0 | [8 empty] | 25 | 1168 | -692.25 | 43.36667 | 2.733333 |  | -552 | 496.8 | -0.7973998 | 0.7176598
UNI-D092G-UP2 | [0]14 | 52 | UP2 | CoRezyn 63-AX-051 | Knytex D092 (310 gsm) | 100 | 0 | 0 | 0 | 0 | 0 | 3.25 | 24h/20C, 2h/60 C | RTM | 2792 | D092G124 | -55.2 | -552 | 10 | 12 |  |  |  | 11391 | 0 | [8 empty] | 25 | 1168 | -692.25 | 43.36667 | 2.733333 |  | -552 | 496.8 | -0.7973998 | 0.7176598
UNI-D092G-UP2 | [0]14 | 52 | UP2 | CoRezyn 63-AX-051 | Knytex D092 (310 gsm) | 100 | 0 | 0 | 0 | 0 | 0 | 3.25 | 24h/20C, 2h/60 C | RTM | 2793 | D092G132 | -41.4 | -414 | 10 | 12 |  |  |  | 1864286 | 0 | [8 empty] | 25 | 1168 | -692.25 | 43.36667 | 2.733333 |  | -414 | 372.6 | -0.5980498 | 0.5382449
UNI-D092G-UP2 | [0]14 | 52 | UP2 | CoRezyn 63-AX-051 | Knytex D092 (310 gsm) | 100 | 0 | 0 | 0 | 0 | 0 | 3.25 | 24h/20C, 2h/60 C | RTM | 2794 | D092G128 | -48.3 | -483 | 10 | 10 |  |  |  | 481468 | 0 | [8 empty] | 25 | 1168 | -692.25 | 43.36667 | 2.733333 |  | -483 | 434.7 | -0.6977248 | 0.6279523
UNI-D092G-UP2 | [0]14 | 52 | UP2 | CoRezyn 63-AX-051 | Knytex D092 (310 gsm) | 100 | 0 | 0 | 0 | 0 | 0 | 3.25 | 24h/20C, 2h/60 C | RTM | 2795 | D092G121 | -48.3 | -483 | 10 | 10 |  |  |  | 298071 | 0 | [8 empty] | 25 | 1168 | -692.25 | 43.36667 | 2.733333 |  | -483 | 434.7 | -0.6977248 | 0.6279523
UNI-D092G-UP2 | [0]14 | 52 | UP2 | CoRezyn 63-AX-051 | Knytex D092 (310 gsm) | 100 | 0 | 0 | 0 | 0 | 0 | 3.25 | 24h/20C, 2h/60 C | RTM | 2796 | D092G127 | -48.3 | -483 | 10 | 10 |  |  |  | 331041 | 0 | [8 empty] | 25 | 1168 | -692.25 | 43.36667 | 2.733333 |  | -483 | 434.7 | -0.6977248 | 0.6279523
UNI-D155B-UP2 | [0]5 | 40 | UP2 | CoRezyn 63-AX-051 | Knytex D155 (527 gsm) | 100 | 0 | 0 | 0 | 0 | 0 | 2.7 | 24h/20C, 2h/60 C | RTM | 2113 | D155B60 | 552 | 55.2 | 0.1 | 2 | 31.9 | 1.86 | 0.186 | 1831 | 0 | [8 empty] | 25 | 826.0769 | -653 | 30.66 | 2.754444 |  | 552 | 496.8 | 0.6682186 | 0.6013968
UNI-D155B-UP2 | [0]5 | 40 | UP2 | CoRezyn 63-AX-051 | Knytex D155 (527 gsm) | 100 | 0 | 0 | 0 | 0 | 0 | 2.7 | 24h/20C, 2h/60 C | RTM | 2114 | D155B72 | 552 | 55.2 | 0.1 | 2 | 29.8 | 1.92 | 0.192 | 3911 | 0 | [8 empty] | 25 | 826.0769 | -653 | 30.66 | 2.754444 |  | 552 | 496.8 | 0.6682186 | 0.6013968
UNI-D155B-UP2 | [0]5 | 40 | UP2 | CoRezyn 63-AX-051 | Knytex D155 (527 gsm) | 100 | 0 | 0 | 0 | 0 | 0 | 2.7 | 24h/20C, 2h/60 C | RTM | 2115 | D155B63 | 414 | 41.4 | 0.1 | 5 | 31.9 | 1.44 | 0.144 | 85156 | 0 | [8 empty] | 25 | 826.0769 | -653 | 30.66 | 2.754444 |  | 414 | 372.6 | 0.501164 | 0.4510476
UNI-D155B-UP2 | [0]5 | 40 | UP2 | CoRezyn 63-AX-051 | Knytex D155 (527 gsm) | 100 | 0 | 0 | 0 | 0 | 0 | 2.7 | 24h/20C, 2h/60 C | RTM | 2116 | D155B70 | 414 | 41.4 | 0.1 | 10 | 28.6 | 1.49 | 0.149 | 108103 | 0 | [8 empty] | 25 | 826.0769 | -653 | 30.66 | 2.754444 |  | 414 | 372.6 | 0.501164 | 0.4510476
UNI-D155B-UP2 | [0]5 | 40 | UP2 | CoRezyn 63-AX-051 | Knytex D155 (527 gsm) | 100 | 0 | 0 | 0 | 0 | 0 | 2.7 | 24h/20C, 2h/60 C | RTM | 2117 | D155B69 | 276 | 27.6 | 0.1 | 20 | 28.5 | 1.08 | 0.108 | 8000000 | 0 | [8 empty] | 25 | 826.0769 | -653 | 30.66 | 2.754444 |  | 276 | 248.4 | 0.3341093 | 0.3006984
UNI-D155B-UP2 | [0]5 | 40 | UP2 | CoRezyn 63-AX-051 | Knytex D155 (527 gsm) | 100 | 0 | 0 | 0 | 0 | 0 | 2.7 | 24h/20C, 2h/60 C | RTM | 2118 | D155B68 | 552 | 55.2 | 0.1 | 4 | 30.9 | 1.83 | 0.183 | 6582 | 0 | [8 empty] | 25 | 826.0769 | -653 | 30.66 | 2.754444 |  | 552 | 496.8 | 0.6682186 | 0.6013968
UNI-D155B-UP2 | [0]5 | 40 | UP2 | CoRezyn 63-AX-051 | Knytex D155 (527 gsm) | 100 | 0 | 0 | 0 | 0 | 0 | 2.7 | 24h/20C, 2h/60 C | RTM | 2119 | D155B66 | 690 | 69 | 0.1 | 1 | 32.2 | 2.32 | 0.232 | 139 | 0 | [8 empty] | 25 | 826.0769 | -653 | 30.66 | 2.754444 |  | 690 | 621 | 0.8352733 | 0.751746
UNI-D155B-UP2 | [0]5 | 40 | UP2 | CoRezyn 63-AX-051 | Knytex D155 (527 gsm) | 100 | 0 | 0 | 0 | 0 | 0 | 2.7 | 24h/20C, 2h/60 C | RTM | 2120 | D155B62 | 345 | 34.5 | 0.1 | 10 | 33 | 1.1 | 0.11 | 1230231 | 0 | [8 empty] | 25 | 826.0769 | -653 | 30.66 | 2.754444 |  | 345 | 310.5 | 0.4176367 | 0.375873
UNI-D155B-UP2 | [0]5 | 40 | UP2 | CoRezyn 63-AX-051 | Knytex D155 (527 gsm) | 100 | 0 | 0 | 0 | 0 | 0 | 2.7 | 24h/20C, 2h/60 C | RTM | 2121 | D155B64 | 414 | 41.4 | 0.1 | 10 | 33 | 1.28 | 0.128 | 75774 | 0 | [8 empty] | 25 | 826.0769 | -653 | 30.66 | 2.754444 |  | 414 | 372.6 | 0.501164 | 0.4510476
UNI-D155B-UP2 | [0]5 | 40 | UP2 | CoRezyn 63-AX-051 | Knytex D155 (527 gsm) | 100 | 0 | 0 | 0 | 0 | 0 | 2.7 | 24h/20C, 2h/60 C | RTM | 2122 | D155B67 | 345 | 34.5 | 0.1 | 12 | 29.5 | 1.19 | 0.119 | 721864 | 0 | [8 empty] | 25 | 826.0769 | -653 | 30.66 | 2.754444 |  | 345 | 310.5 | 0.4176367 | 0.375873
UNI-D155B-UP2 | [0]5 | 40 | UP2 | CoRezyn 63-AX-051 | Knytex D155 (527 gsm) | 100 | 0 | 0 | 0 | 0 | 0 | 2.7 | 24h/20C, 2h/60 C | RTM | 2123 | D155B81 | 345 | 34.5 | 0.1 | 10 | 32.5 | 1.15 | 0.115 | 572173 | 0 | [8 empty] | 25 | 826.0769 | -653 | 30.66 | 2.754444 |  | 345 | 310.5 | 0.4176367 | 0.375873
UNI-D155B-UP2 | [0]5 | 40 | UP2 | CoRezyn 63-AX-051 | Knytex D155 (527 gsm) | 100 | 0 | 0 | 0 | 0 | 0 | 2.7 | 24h/20C, 2h/60 C | RTM | 2206 | D155B201 | 483 | 48.3 | 0.1 | 4 | 32.6 | 1.48 | 0.148 | 6979 | 0 | [8 empty] | 25 | 826.0769 | -653 | 30.66 | 2.754444 |  | 483 | 434.7 | 0.5846913 | 0.5262222
UNI-D155B-UP2 | [0]5 | 40 | UP2 | CoRezyn 63-AX-051 | Knytex D155 (527 gsm) | 100 | 0 | 0 | 0 | 0 | 0 | 2.7 | 24h/20C, 2h/60 C | RTM | 2207 | D155B207 | 483 | 48.3 | 0.1 | 4 | 33.1 | 1.46 | 0.146 | 16497 | 0 | [8 empty] | 25 | 826.0769 | -653 | 30.66 | 2.754444 |  | 483 | 434.7 | 0.5846913 | 0.5262222
UNI-D155B-UP2 | [0]5 | 40 | UP2 | CoRezyn 63-AX-051 | Knytex D155 (527 gsm) | 100 | 0 | 0 | 0 | 0 | 0 | 2.7 | 24h/20C, 2h/60 C | RTM | 2208 | D155B205 | 414 | 41.4 | 0.1 | 7 | 32.2 | 1.28 | 0.128 | 82605 | 0 | [8 empty] | 25 | 826.0769 | -653 | 30.66 | 2.754444 |  | 414 | 372.6 | 0.501164 | 0.4510476
UNI-D155B-UP2 | [0]5 | 40 | UP2 | CoRezyn 63-AX-051 | Knytex D155 (527 gsm) | 100 | 0 | 0 | 0 | 0 | 0 | 2.7 | 24h/20C, 2h/60 C | RTM | 2209 | D155B203 | 414 | 41.4 | 0.1 | 8 | 36.8 | 1.13 | 0.113 | 68483 | 0 | [8 empty] | 25 | 826.0769 | -653 | 30.66 | 2.754444 |  | 414 | 372.6 | 0.501164 | 0.4510476
UNI-D155B-UP2 | [0]5 | 40 | UP2 | CoRezyn 63-AX-051 | Knytex D155 (527 gsm) | 100 | 0 | 0 | 0 | 0 | 0 | 2.7 | 24h/20C, 2h/60 C | RTM | 2236 | D155B212 | 345 | 34.5 | 0.1 | 15 | 33.6 | 1.02 | 0.102 | 967901 | 0 | [8 empty] | 25 | 826.0769 | -653 | 30.66 | 2.754444 |  | 345 | 310.5 | 0.4176367 | 0.375873
UNI-D155B-UP2 | [0]5 | 40 | UP2 | CoRezyn 63-AX-051 | Knytex D155 (527 gsm) | 100 | 0 | 0 | 0 | 0 | 0 | 2.7 | 24h/20C, 2h/60 C | RTM | 2237 | D155B210 | 345 | 34.5 | 0.1 | 15 | 30.1 | 1.15 | 0.115 | 1104634 | 0 | [8 empty] | 25 | 826.0769 | -653 | 30.66 | 2.754444 |  | 345 | 310.5 | 0.4176367 | 0.375873
UNI-D155B-UP2 | [0]5 | 40 | UP2 | CoRezyn 63-AX-051 | Knytex D155 (527 gsm) | 100 | 0 | 0 | 0 | 0 | 0 | 2.7 | 24h/20C, 2h/60 C | RTM | 2338 | D155B202 | 483 | 48.3 | 0.1 | 5 | 30.4 | 1.59 | 0.159 | 19814 | 0 | [8 empty] | 25 | 826.0769 | -653 | 30.66 | 2.754444 |  | 483 | 434.7 | 0.5846913 | 0.5262222
UNI-D155B-UP2 | [0]5 | 40 | UP2 | CoRezyn 63-AX-051 | Knytex D155 (527 gsm) | 100 | 0 | 0 | 0 | 0 | 0 | 2.7 | 24h/20C, 2h/60 C | RTM | 2339 | D155B213 | 552 | 55.2 | 0.1 | 3 | 32.2 | 1.71 | 0.171 | 2141 | 0 | [8 empty] | 25 | 826.0769 | -653 | 30.66 | 2.754444 |  | 552 | 496.8 | 0.6682186 | 0.6013968
UNI-D155B-UP2 | [0]5 | 40 | UP2 | CoRezyn 63-AX-051 | Knytex D155 (527 gsm) | 100 | 0 | 0 | 0 | 0 | 0 | 2.7 | 24h/20C, 2h/60 C | RTM | 2340 | D155B208 | 552 | 55.2 | 0.1 | 4 | 30.3 | 1.82 | 0.182 | 2305 | 0 | [8 empty] | 25 | 826.0769 | -653 | 30.66 | 2.754444 |  | 552 | 496.8 | 0.6682186 | 0.6013968
UNI-D155B-UP2 | [0]5 | 40 | UP2 | CoRezyn 63-AX-051 | Knytex D155 (527 gsm) | 100 | 0 | 0 | 0 | 0 | 0 | 2.7 | 24h/20C, 2h/60 C | RTM | 2341 | D155B211 | 552 | 55.2 | 0.1 | 4 | 31.8 | 1.73 | 0.173 | 1733 | 0 | [8 empty] | 25 | 826.0769 | -653 | 30.66 | 2.754444 |  | 552 | 496.8 | 0.6682186 | 0.6013968
UNI-D155B-UP2 | [0]5 | 40 | UP2 | CoRezyn 63-AX-051 | Knytex D155 (527 gsm) | 100 | 0 | 0 | 0 | 0 | 0 | 2.7 | 24h/20C, 2h/60 C | RTM | 2342 | D155B214 | 414 | 41.4 | 0.1 | 10 | 30.8 | 1.34 | 0.134 | 48181 | 0 | [8 empty] | 25 | 826.0769 | -653 | 30.66 | 2.754444 |  | 414 | 372.6 | 0.501164 | 0.4510476
UNI-D155B-UP2 | [0]5 | 40 | UP2 | CoRezyn 63-AX-051 | Knytex D155 (527 gsm) | 100 | 0 | 0 | 0 | 0 | 0 | 2.7 | 24h/20C, 2h/60 C | RTM | 2777 | D155B177 | -51.7 | -517 | 10 | 1 |  |  |  | 178 | 0 | [8 empty] | 25 | 826.0769 | -653 | 30.66 | 2.754444 |  | -517 | 465.3 | -0.7917305 | 0.7125574
UNI-D155B-UP2 | [0]5 | 40 | UP2 | CoRezyn 63-AX-051 | Knytex D155 (527 gsm) | 100 | 0 | 0 | 0 | 0 | 0 | 2.7 | 24h/20C, 2h/60 C | RTM | 2778 | D155B175 | -41.4 | -414 | 10 | 10 |  |  |  | 76348 | 0 | [8 empty] | 25 | 826.0769 | -653 | 30.66 | 2.754444 |  | -414 | 372.6 | -0.6339969 | 0.5705972
UNI-D155B-UP2 | [0]5 | 40 | UP2 | CoRezyn 63-AX-051 | Knytex D155 (527 gsm) | 100 | 0 | 0 | 0 | 0 | 0 | 2.7 | 24h/20C, 2h/60 C | RTM | 2779 | D155B178 | -41.4 | -414 | 10 | 10 |  |  |  | 61956 | 0 | [8 empty] | 25 | 826.0769 | -653 | 30.66 | 2.754444 |  | -414 | 372.6 | -0.6339969 | 0.5705972
UNI-D155B-UP2 | [0]5 | 40 | UP2 | CoRezyn 63-AX-051 | Knytex D155 (527 gsm) | 100 | 0 | 0 | 0 | 0 | 0 | 2.7 | 24h/20C, 2h/60 C | RTM | 2780 | D155B180 | -34.5 | -345 | 10 | 12 |  |  |  | 954990 | 0 | [8 empty] | 25 | 826.0769 | -653 | 30.66 | 2.754444 |  | -345 | 310.5 | -0.5283308 | 0.4754977
UNI-D155B-UP2 | [0]5 | 40 | UP2 | CoRezyn 63-AX-051 | Knytex D155 (527 gsm) | 100 | 0 | 0 | 0 | 0 | 0 | 2.7 | 24h/20C, 2h/60 C | RTM | 2781 | D155B176 | -34.5 | -345 | 10 | 12 |  |  |  | 893962 | 0 | [8 empty] | 25 | 826.0769 | -653 | 30.66 | 2.754444 |  | -345 | 310.5 | -0.5283308 | 0.4754977
UNI-D155B-UP2 | [0]5 | 40 | UP2 | CoRezyn 63-AX-051 | Knytex D155 (527 gsm) | 100 | 0 | 0 | 0 | 0 | 0 | 2.7 | 24h/20C, 2h/60 C | RTM | 2782 | D155B173 | -34.5 | -345 | 10 | 12 |  |  |  | 1121768 | 0 | [8 empty] | 25 | 826.0769 | -653 | 30.66 | 2.754444 |  | -345 | 310.5 | -0.5283308 | 0.4754977
UNI-D155B-UP2 | [0]5 | 40 | UP2 | CoRezyn 63-AX-051 | Knytex D155 (527 gsm) | 100 | 0 | 0 | 0 | 0 | 0 | 2.7 | 24h/20C, 2h/60 C | RTM | 2783 | D155B181 | -41.4 | -414 | 10 | 10 |  |  |  | 172874 | 0 | [8 empty] | 25 | 826.0769 | -653 | 30.66 | 2.754444 |  | -414 | 372.6 | -0.6339969 | 0.5705972
UNI-D155B-UP2 | [0]5 | 40 | UP2 | CoRezyn 63-AX-051 | Knytex D155 (527 gsm) | 100 | 0 | 0 | 0 | 0 | 0 | 2.7 | 24h/20C, 2h/60 C | RTM | 2784 | D155B179 | -48.3 | -483 | 10 | 2 |  |  |  | 886 | 0 | [8 empty] | 25 | 826.0769 | -653 | 30.66 | 2.754444 |  | -483 | 434.7 | -0.7396631 | 0.6656968
UNI-D155C-UP2 | [0]7 | 47 | UP2 | CoRezyn 63-AX-051 | Knytex D155 (527 gsm) | 100 | 0 | 0 | 0 | 0 | 0 | 2.99 | 24h/20C, 2h/60 C | RTM | 2127 | D155C101 | 827 | 82.7 | 0.1 | 2 | 32.5 | 2.55 | 0.255 | 315 | 0 | [8 empty] | 25 | 1187 |  | 33.5 | 3.553333 |  | 827 | 744.3 | 0.6967144 | 0.627043
UNI-D155C-UP2 | [0]7 | 47 | UP2 | CoRezyn 63-AX-051 | Knytex D155 (527 gsm) | 100 | 0 | 0 | 0 | 0 | 0 | 2.99 | 24h/20C, 2h/60 C | RTM | 2128 | D155C105 | 552 | 55.2 | 0.1 | 5 | 34 | 1.59 | 0.159 | 11103 | 0 | [8 empty] | 25 | 1187 |  | 33.5 | 3.553333 |  | 552 | 496.8 | 0.4650379 | 0.4185341
UNI-D155C-UP2 | [0]7 | 47 | UP2 | CoRezyn 63-AX-051 | Knytex D155 (527 gsm) | 100 | 0 | 0 | 0 | 0 | 0 | 2.99 | 24h/20C, 2h/60 C | RTM | 2129 | D155C110 | 552 | 55.2 | 0.1 | 5 | 33.4 | 1.62 | 0.162 | 10021 | 0 | [8 empty] | 25 | 1187 |  | 33.5 | 3.553333 |  | 552 | 496.8 | 0.4650379 | 0.4185341
UNI-D155C-UP2 | [0]7 | 47 | UP2 | CoRezyn 63-AX-051 | Knytex D155 (527 gsm) | 100 | 0 | 0 | 0 | 0 | 0 | 2.99 | 24h/20C, 2h/60 C | RTM | 2130 | D155C106 | 414 | 41.4 | 0.1 | 12 | 33.7 | 1.24 | 0.124 | 189546 | 0 | [8 empty] | 25 | 1187 |  | 33.5 | 3.553333 |  | 414 | 372.6 | 0.3487784 | 0.3139006
UNI-D155C-UP2 | [0]7 | 47 | UP2 | CoRezyn 63-AX-051 | Knytex D155 (527 gsm) | 100 | 0 | 0 | 0 | 0 | 0 | 2.99 | 24h/20C, 2h/60 C | RTM | 2131 | D155C104 | 345 | 34.5 | 0.1 | 15 | 35.6 | 1.01 | 0.101 | 1276914 | 0 | [8 empty] | 25 | 1187 |  | 33.5 | 3.553333 |  | 345 | 310.5 | 0.2906487 | 0.2615838
UNI-D155C-UP2 | [0]7 | 47 | UP2 | CoRezyn 63-AX-051 | Knytex D155 (527 gsm) | 100 | 0 | 0 | 0 | 0 | 0 | 2.99 | 24h/20C, 2h/60 C | RTM | 2132 | D155C108 | 414 | 41.4 | 0.1 | 10 | 37 | 1.23 | 0.123 | 133885 | 0 | [8 empty] | 25 | 1187 |  | 33.5 | 3.553333 |  | 414 | 372.6 | 0.3487784 | 0.3139006
UNI-D155C-UP2 | [0]7 | 47 | UP2 | CoRezyn 63-AX-051 | Knytex D155 (527 gsm) | 100 | 0 | 0 | 0 | 0 | 0 | 2.99 | 24h/20C, 2h/60 C | RTM | 2133 | D155C100 | 414 | 41.4 | 0.1 | 10 | 34.3 | 1.24 | 0.124 | 206447 | 0 | [8 empty] | 25 | 1187 |  | 33.5 | 3.553333 |  | 414 | 372.6 | 0.3487784 | 0.3139006
UNI-D155C-UP2 | [0]7 | 47 | UP2 | CoRezyn 63-AX-051 | Knytex D155 (527 gsm) | 100 | 0 | 0 | 0 | 0 | 0 | 2.99 | 24h/20C, 2h/60 C | RTM | 2134 | D155C114 | 552 | 55.2 | 0.1 | 4 | 32.1 | 1.68 | 0.168 | 14762 | 0 | [8 empty] | 25 | 1187 |  | 33.5 | 3.553333 |  | 552 | 496.8 | 0.4650379 | 0.4185341
UNI-D155C-UP2 | [0]7 | 47 | UP2 | CoRezyn 63-AX-051 | Knytex D155 (527 gsm) | 100 | 0 | 0 | 0 | 0 | 0 | 2.99 | 24h/20C, 2h/60 C | RTM | 2135 | D155C102 | 345 | 34.5 | 0.1 | 12 | 35.1 | 0.99 | 0.099 | 854271 | 0 | [8 empty] | 25 | 1187 |  | 33.5 | 3.553333 |  | 345 | 310.5 | 0.2906487 | 0.2615838
UNI-D155C-UP2 | [0]7 | 47 | UP2 | CoRezyn 63-AX-051 | Knytex D155 (527 gsm) | 100 | 0 | 0 | 0 | 0 | 0 | 2.99 | 24h/20C, 2h/60 C | RTM | 2136 | D155C103 | 345 | 34.5 | 0.1 | 12 | 32.2 | 1.04 | 0.104 | 644464 | 0 | [8 empty] | 25 | 1187 |  | 33.5 | 3.553333 |  | 345 | 310.5 | 0.2906487 | 0.2615838
UNI-D155C2-UP2 | [0]7 | 47 | UP2 | CoRezyn 63-AX-051 | Knytex D155 (527 gsm) | 100 | 0 | 0 | 0 | 0 | 0 | 2.99 | 24h/20C, 2h/60 C | RTM | 2223 | D155C206 | 552 | 55.2 | 0.1 | 5 | 46.7 | 1.18 | 0.118 | 19546 | 0 | [8 empty] | 25 | 1163 | -793.5 | 43.13333 | 2.693333 |  | 552 | 496.8 | 0.4746346 | 0.4271711
UNI-D155C2-UP2 | [0]7 | 47 | UP2 | CoRezyn 63-AX-051 | Knytex D155 (527 gsm) | 100 | 0 | 0 | 0 | 0 | 0 | 2.99 | 24h/20C, 2h/60 C | RTM | 2224 | D155C207 | 552 | 55.2 | 0.1 | 5 | 43 | 1.28 | 0.128 | 19611 | 0 | [8 empty] | 25 | 1163 | -793.5 | 43.13333 | 2.693333 |  | 552 | 496.8 | 0.4746346 | 0.4271711
UNI-D155C2-UP2 | [0]7 | 47 | UP2 | CoRezyn 63-AX-051 | Knytex D155 (527 gsm) | 100 | 0 | 0 | 0 | 0 | 0 | 2.99 | 24h/20C, 2h/60 C | RTM | 2225 | D155C209 | 552 | 55.2 | 0.1 | 5 | 46.7 | 1.09 | 0.109 | 25014 | 0 | [8 empty] | 25 | 1163 | -793.5 | 43.13333 | 2.693333 |  | 552 | 496.8 | 0.4746346 | 0.4271711
UNI-D155C2-UP2 | [0]7 | 47 | UP2 | CoRezyn 63-AX-051 | Knytex D155 (527 gsm) | 100 | 0 | 0 | 0 | 0 | 0 | 2.99 | 24h/20C, 2h/60 C | RTM | 2227 | D155C210 | 345 | 34.5 | 0.1 | 10 | 41.4 | 0.83 | 0.083 | 1369554 | 0 | [8 empty] | 25 | 1163 | -793.5 | 43.13333 | 2.693333 |  | 345 | 310.5 | 0.2966466 | 0.2669819
UNI-D155C2-UP2 | [0]7 | 47 | UP2 | CoRezyn 63-AX-051 | Knytex D155 (527 gsm) | 100 | 0 | 0 | 0 | 0 | 0 | 2.99 | 24h/20C, 2h/60 C | RTM | 2228 | D155C213 | 345 | 34.5 | 0.1 | 12 | 43.4 | 0.75 | 0.075 | 1251972 | 0 | [8 empty] | 25 | 1163 | -793.5 | 43.13333 | 2.693333 |  | 345 | 310.5 | 0.2966466 | 0.2669819
UNI-D155C2-UP2 | [0]7 | 47 | UP2 | CoRezyn 63-AX-051 | Knytex D155 (527 gsm) | 100 | 0 | 0 | 0 | 0 | 0 | 2.99 | 24h/20C, 2h/60 C | RTM | 2229 | D155C211 | 690 | 69 | 0.1 | 2 | 42.5 | 1.65 | 0.165 | 3370 | 0 | [8 empty] | 25 | 1163 | -793.5 | 43.13333 | 2.693333 |  | 690 | 621 | 0.5932932 | 0.5339639
UNI-D155C2-UP2 | [0]7 | 47 | UP2 | CoRezyn 63-AX-051 | Knytex D155 (527 gsm) | 100 | 0 | 0 | 0 | 0 | 0 | 2.99 | 24h/20C, 2h/60 C | RTM | 2230 | D155C208 | 690 | 69 | 0.1 | 2 | 42.8 | 1.61 | 0.161 | 2480 | 0 | [8 empty] | 25 | 1163 | -793.5 | 43.13333 | 2.693333 |  | 690 | 621 | 0.5932932 | 0.5339639
UNI-D155C2-UP2 | [0]7 | 47 | UP2 | CoRezyn 63-AX-051 | Knytex D155 (527 gsm) | 100 | 0 | 0 | 0 | 0 | 0 | 2.99 | 24h/20C, 2h/60 C | RTM | 2231 | D155C201 | 414 | 41.4 | 0.1 | 5 | 45 | 0.92 | 0.092 | 196825 | 0 | [8 empty] | 25 | 1163 | -793.5 | 43.13333 | 2.693333 |  | 414 | 372.6 | 0.3559759 | 0.3203783
UNI-D155C2-UP2 | [0]7 | 47 | UP2 | CoRezyn 63-AX-051 | Knytex D155 (527 gsm) | 100 | 0 | 0 | 0 | 0 | 0 | 2.99 | 24h/20C, 2h/60 C | RTM | 2232 | D155C212 | 414 | 41.4 | 0.1 | 10 | 43.4 | 0.95 | 0.095 | 278697 | 0 | [8 empty] | 25 | 1163 | -793.5 | 43.13333 | 2.693333 |  | 414 | 372.6 | 0.3559759 | 0.3203783
UNI-D155C2-UP2 | [0]7 | 47 | UP2 | CoRezyn 63-AX-051 | Knytex D155 (527 gsm) | 100 | 0 | 0 | 0 | 0 | 0 | 2.99 | 24h/20C, 2h/60 C | RTM | 2233 | D155C204 | 414 | 41.4 | 0.1 | 10 | 41.8 | 0.99 | 0.099 | 188541 | 0 | [8 empty] | 25 | 1163 | -793.5 | 43.13333 | 2.693333 |  | 414 | 372.6 | 0.3559759 | 0.3203783
UNI-D155C2-UP2 | [0]7 | 47 | UP2 | CoRezyn 63-AX-051 | Knytex D155 (527 gsm) | 100 | 0 | 0 | 0 | 0 | 0 | 2.99 | 24h/20C, 2h/60 C | RTM | 2234 | D155C216 | 690 | 69 | 0.1 | 2 | 40.5 | 1.7 | 0.17 | 3610 | 0 | [8 empty] | 25 | 1163 | -793.5 | 43.13333 | 2.693333 |  | 690 | 621 | 0.5932932 | 0.5339639
UNI-D155C2-UP2 | [0]7 | 47 | UP2 | CoRezyn 63-AX-051 | Knytex D155 (527 gsm) | 100 | 0 | 0 | 0 | 0 | 0 | 2.99 | 24h/20C, 2h/60 C | RTM | 2235 | D155C217 | 345 | 34.5 | 0.1 | 15 | 42.4 | 0.81 | 0.081 | 1182710 | 0 | [8 empty] | 25 | 1163 | -793.5 | 43.13333 | 2.693333 |  | 345 | 310.5 | 0.2966466 | 0.2669819
UNI-D155G-UP2 | [0]8 | 58 | UP2 | CoRezyn 63-AX-051 | Knytex D155 (527 gsm) | 100 | 0 | 0 | 0 | 0 | 0 | 2.81 | 24h/20C, 2h/60 C | RTM | 2192 | D155G103 | 690 | 69 | 0.1 | 4 | 49.8 | 1.39 | 0.139 | 4546 | 0 | [8 empty] | 25 | 1108.867 | -730.087 | 47.76667 | 2.733333 |  | 690 | 621 | 0.622257 | 0.5600313
UNI-D155G-UP2 | [0]8 | 58 | UP2 | CoRezyn 63-AX-051 | Knytex D155 (527 gsm) | 100 | 0 | 0 | 0 | 0 | 0 | 2.81 | 24h/20C, 2h/60 C | RTM | 2193 | D155G107 | 690 | 69 | 0.1 | 2 | 46.3 | 1.49 | 0.149 | 1839 | 0 | [8 empty] | 25 | 1108.867 | -730.087 | 47.76667 | 2.733333 |  | 690 | 621 | 0.622257 | 0.5600313
UNI-D155G-UP2 | [0]8 | 58 | UP2 | CoRezyn 63-AX-051 | Knytex D155 (527 gsm) | 100 | 0 | 0 | 0 | 0 | 0 | 2.81 | 24h/20C, 2h/60 C | RTM | 2194 | D155G106 | 552 | 55.2 | 0.1 | 5 | 49 | 1.13 | 0.113 | 14842 | 0 | [8 empty] | 25 | 1108.867 | -730.087 | 47.76667 | 2.733333 |  | 552 | 496.8 | 0.4978056 | 0.448025
UNI-D155G-UP2 | [0]8 | 58 | UP2 | CoRezyn 63-AX-051 | Knytex D155 (527 gsm) | 100 | 0 | 0 | 0 | 0 | 0 | 2.81 | 24h/20C, 2h/60 C | RTM | 2195 | D155G109 | 552 | 55.2 | 0.1 | 5 | 51.3 | 1.08 | 0.108 | 10796 | 0 | [8 empty] | 25 | 1108.867 | -730.087 | 47.76667 | 2.733333 |  | 552 | 496.8 | 0.4978056 | 0.448025
UNI-D155G-UP2 | [0]8 | 58 | UP2 | CoRezyn 63-AX-051 | Knytex D155 (527 gsm) | 100 | 0 | 0 | 0 | 0 | 0 | 2.81 | 24h/20C, 2h/60 C | RTM | 2196 | D155G108 | 345 | 34.5 | 0.1 | 12 | 52.6 | 0.66 | 0.066 | 137665 | 0 | [8 empty] | 25 | 1108.867 | -730.087 | 47.76667 | 2.733333 |  | 345 | 310.5 | 0.3111285 | 0.2800156
UNI-D155G-UP2 | [0]8 | 58 | UP2 | CoRezyn 63-AX-051 | Knytex D155 (527 gsm) | 100 | 0 | 0 | 0 | 0 | 0 | 2.81 | 24h/20C, 2h/60 C | RTM | 2197 | D155G105 | 345 | 34.5 | 0.1 | 12 | 46.2 | 0.75 | 0.075 | 164363 | 0 | [8 empty] | 25 | 1108.867 | -730.087 | 47.76667 | 2.733333 |  | 345 | 310.5 | 0.3111285 | 0.2800156
UNI-D155G-UP2 | [0]8 | 58 | UP2 | CoRezyn 63-AX-051 | Knytex D155 (527 gsm) | 100 | 0 | 0 | 0 | 0 | 0 | 2.81 | 24h/20C, 2h/60 C | RTM | 2198 | D155G114 | 276 | 27.6 | 0.1 | 12 | 44.2 | 0.62 | 0.062 | 1154036 | 0 | [8 empty] | 25 | 1108.867 | -730.087 | 47.76667 | 2.733333 |  | 276 | 248.4 | 0.2489028 | 0.2240125
UNI-D155G-UP2 | [0]8 | 58 | UP2 | CoRezyn 63-AX-051 | Knytex D155 (527 gsm) | 100 | 0 | 0 | 0 | 0 | 0 | 2.81 | 24h/20C, 2h/60 C | RTM | 2199 | D155G102 | 276 | 27.6 | 0.1 | 12 | 41.4 | 0.66 | 0.066 | 817204 | 0 | [8 empty] | 25 | 1108.867 | -730.087 | 47.76667 | 2.733333 |  | 276 | 248.4 | 0.2489028 | 0.2240125
UNI-D155G-UP2 | [0]8 | 58 | UP2 | CoRezyn 63-AX-051 | Knytex D155 (527 gsm) | 100 | 0 | 0 | 0 | 0 | 0 | 2.81 | 24h/20C, 2h/60 C | RTM | 2200 | D155G101 | 345 | 34.5 | 0.1 | 10 | 44.5 | 0.78 | 0.078 | 169202 | 0 | [8 empty] | 25 | 1108.867 | -730.087 | 47.76667 | 2.733333 |  | 345 | 310.5 | 0.3111285 | 0.2800156
UNI-D155G-UP2 | [0]8 | 58 | UP2 | CoRezyn 63-AX-051 | Knytex D155 (527 gsm) | 100 | 0 | 0 | 0 | 0 | 0 | 2.81 | 24h/20C, 2h/60 C | RTM | 2201 | D155G112 | 690 | 69 | 0.1 | 2 | 45.2 | 1.53 | 0.153 | 2546 | 0 | [8 empty] | 25 | 1108.867 | -730.087 | 47.76667 | 2.733333 |  | 690 | 621 | 0.622257 | 0.5600313
UNI-D155G-UP2 | [0]8 | 58 | UP2 | CoRezyn 63-AX-051 | Knytex D155 (527 gsm) | 100 | 0 | 0 | 0 | 0 | 0 | 2.81 | 24h/20C, 2h/60 C | RTM | 2202 | D155G113 | 552 | 55.2 | 0.1 | 5 | 43.7 | 1.26 | 0.126 | 11201 | 0 | [8 empty] | 25 | 1108.867 | -730.087 | 47.76667 | 2.733333 |  | 552 | 496.8 | 0.4978056 | 0.448025
UNI-D155G-UP2 | [0]8 | 58 | UP2 | CoRezyn 63-AX-051 | Knytex D155 (527 gsm) | 100 | 0 | 0 | 0 | 0 | 0 | 2.81 | 24h/20C, 2h/60 C | RTM | 2766 | D155G305 | -55.2 | -552 | 10 | 12 |  |  |  | 38446 | 0 | [8 empty] | 25 | 1108.867 | -730.087 | 47.76667 | 2.733333 |  | -552 | 496.8 | -0.7560743 | 0.6804669
UNI-D155G-UP2 | [0]8 | 58 | UP2 | CoRezyn 63-AX-051 | Knytex D155 (527 gsm) | 100 | 0 | 0 | 0 | 0 | 0 | 2.81 | 24h/20C, 2h/60 C | RTM | 2767 | D155G306 | -55.2 | -552 | 10 | 12 |  |  |  | 130068 | 0 | [8 empty] | 25 | 1108.867 | -730.087 | 47.76667 | 2.733333 |  | -552 | 496.8 | -0.7560743 | 0.6804669
UNI-D155G-UP2 | [0]8 | 58 | UP2 | CoRezyn 63-AX-051 | Knytex D155 (527 gsm) | 100 | 0 | 0 | 0 | 0 | 0 | 2.81 | 24h/20C, 2h/60 C | RTM | 2768 | D155G309 | -55.2 | -552 | 10 | 12 |  |  |  | 57998 | 0 | [8 empty] | 25 | 1108.867 | -730.087 | 47.76667 | 2.733333 |  | -552 | 496.8 | -0.7560743 | 0.6804669
UNI-D155G-UP2 | [0]8 | 58 | UP2 | CoRezyn 63-AX-051 | Knytex D155 (527 gsm) | 100 | 0 | 0 | 0 | 0 | 0 | 2.81 | 24h/20C, 2h/60 C | RTM | 2770 | D155G307 | -48.3 | -483 | 10 | 12 |  |  |  | 161615 | 0 | [8 empty] | 25 | 1108.867 | -730.087 | 47.76667 | 2.733333 |  | -483 | 434.7 | -0.661565 | 0.5954085
UNI-D155G-UP2 | [0]8 | 58 | UP2 | CoRezyn 63-AX-051 | Knytex D155 (527 gsm) | 100 | 0 | 0 | 0 | 0 | 0 | 2.81 | 24h/20C, 2h/60 C | RTM | 2771 | D155G305 | -48.3 | -483 | 10 | 12 |  |  |  | 74321 | 0 | [8 empty] | 25 | 1108.867 | -730.087 | 47.76667 | 2.733333 |  | -483 | 434.7 | -0.661565 | 0.5954085
UNI-D155G-UP2 | [0]8 | 58 | UP2 | CoRezyn 63-AX-051 | Knytex D155 (527 gsm) | 100 | 0 | 0 | 0 | 0 | 0 | 2.81 | 24h/20C, 2h/60 C | RTM | 2773 | D155G316 | -62.1 | -621 | 10 | 1 |  |  |  | 90 | 0 | [8 empty] | 25 | 1108.867 | -730.087 | 47.76667 | 2.733333 |  | -621 | 558.9 | -0.8505836 | 0.7655253
UNI-D155G-UP2 | [0]8 | 58 | UP2 | CoRezyn 63-AX-051 | Knytex D155 (527 gsm) | 100 | 0 | 0 | 0 | 0 | 0 | 2.81 | 24h/20C, 2h/60 C | RTM | 2774 | D155G320 | -62.1 | -621 | 10 | 1 |  |  |  | 136 | 0 | [8 empty] | 25 | 1108.867 | -730.087 | 47.76667 | 2.733333 |  | -621 | 558.9 | -0.8505836 | 0.7655253
UNI-D155G-UP2 | [0]8 | 58 | UP2 | CoRezyn 63-AX-051 | Knytex D155 (527 gsm) | 100 | 0 | 0 | 0 | 0 | 0 | 2.81 | 24h/20C, 2h/60 C | RTM | 2775 | D155G310 | -62.1 | -621 | 10 | 1 |  |  |  | 62 | 0 | [8 empty] | 25 | 1108.867 | -730.087 | 47.76667 | 2.733333 |  | -621 | 558.9 | -0.8505836 | 0.7655253
UNI-D155H-UP2 | [0]7 | 52 | UP2 | CoRezyn 63-AX-051 | Knytex D155 (527 gsm) | 100 | 0 | 0 | 0 | 0 | 0 | 2.93 | 24h/20C, 2h/60 C | RTM | 2215 | D155H108 | 552 | 55.2 | 0.1 | 5 | 34.4 | 1.6 | 0.16 | 39227 | 0 | [8 empty] | 25 | 1030.571 | -755.3333 | 37.87143 | 2.757143 |  | 552 | 496.8 | 0.5356252 | 0.4820627
UNI-D155H-UP2 | [0]7 | 52 | UP2 | CoRezyn 63-AX-051 | Knytex D155 (527 gsm) | 100 | 0 | 0 | 0 | 0 | 0 | 2.93 | 24h/20C, 2h/60 C | RTM | 2216 | D155H109 | 552 | 55.2 | 0.1 | 5 | 35.4 | 1.56 | 0.156 | 22154 | 0 | [8 empty] | 25 | 1030.571 | -755.3333 | 37.87143 | 2.757143 |  | 552 | 496.8 | 0.5356252 | 0.4820627
UNI-D155H-UP2 | [0]7 | 52 | UP2 | CoRezyn 63-AX-051 | Knytex D155 (527 gsm) | 100 | 0 | 0 | 0 | 0 | 0 | 2.93 | 24h/20C, 2h/60 C | RTM | 2226 | D155H102 | 552 | 55.2 | 0.1 | 5 | 33.9 | 1.62 | 0.162 | 41215 | 0 | [8 empty] | 25 | 1030.571 | -755.3333 | 37.87143 | 2.757143 |  | 552 | 496.8 | 0.5356252 | 0.4820627
UNI-D155H-UP2 | [0]7 | 52 | UP2 | CoRezyn 63-AX-051 | Knytex D155 (527 gsm) | 100 | 0 | 0 | 0 | 0 | 0 | 2.93 | 24h/20C, 2h/60 C | RTM | 2344 | D155H210 | 483 | 48.3 | 0.1 | 10 | 37 | 1.3 | 0.13 | 156200 | 0 | [8 empty] | 25 | 1030.571 | -755.3333 | 37.87143 | 2.757143 |  | 483 | 434.7 | 0.468672 | 0.4218048
UNI-D155H-UP2 | [0]7 | 52 | UP2 | CoRezyn 63-AX-051 | Knytex D155 (527 gsm) | 100 | 0 | 0 | 0 | 0 | 0 | 2.93 | 24h/20C, 2h/60 C | RTM | 2347 | D155H203 | 483 | 48.3 | 0.1 | 15 | 38.8 | 1.24 | 0.124 | 128523 | 0 | [8 empty] | 25 | 1030.571 | -755.3333 | 37.87143 | 2.757143 |  | 483 | 434.7 | 0.468672 | 0.4218048
UNI-D155H-UP2 | [0]7 | 52 | UP2 | CoRezyn 63-AX-051 | Knytex D155 (527 gsm) | 100 | 0 | 0 | 0 | 0 | 0 | 2.93 | 24h/20C, 2h/60 C | RTM | 2348 | D155H208 | 483 | 48.3 | 0.1 | 12 | 39.7 | 1.21 | 0.121 | 195322 | 0 | [8 empty] | 25 | 1030.571 | -755.3333 | 37.87143 | 2.757143 |  | 483 | 434.7 | 0.468672 | 0.4218048
UNI-D155H-UP2 | [0]7 | 52 | UP2 | CoRezyn 63-AX-051 | Knytex D155 (527 gsm) | 100 | 0 | 0 | 0 | 0 | 0 | 2.93 | 24h/20C, 2h/60 C | RTM | 2349 | D155H209 | 414 | 41.4 | 0.1 | 15 | 40 | 1.04 | 0.104 | 3219571 | 0 | [8 empty] | 25 | 1030.571 | -755.3333 | 37.87143 | 2.757143 |  | 414 | 372.6 | 0.4017189 | 0.361547
UNI-D155H-UP2 | [0]7 | 52 | UP2 | CoRezyn 63-AX-051 | Knytex D155 (527 gsm) | 100 | 0 | 0 | 0 | 0 | 0 | 2.93 | 24h/20C, 2h/60 C | RTM | 2350 | D155H201 | 414 | 41.4 | 0.1 | 15 | 40.5 | 1.02 | 0.102 | 1211477 | 0 | [8 empty] | 25 | 1030.571 | -755.3333 | 37.87143 | 2.757143 |  | 414 | 372.6 | 0.4017189 | 0.361547
UNI-D155H-UP2 | [0]7 | 52 | UP2 | CoRezyn 63-AX-051 | Knytex D155 (527 gsm) | 100 | 0 | 0 | 0 | 0 | 0 | 2.93 | 24h/20C, 2h/60 C | RTM | 2351 | D155H212 | 690 | 69 | 0.1 | 4 | 42 | 1.64 | 0.164 | 2953 | 0 | [8 empty] | 25 | 1030.571 | -755.3333 | 37.87143 | 2.757143 |  | 690 | 621 | 0.6695315 | 0.6025783
UNI-D155H-UP2 | [0]7 | 52 | UP2 | CoRezyn 63-AX-051 | Knytex D155 (527 gsm) | 100 | 0 | 0 | 0 | 0 | 0 | 2.93 | 24h/20C, 2h/60 C | RTM | 2352 | D155H206 | 690 | 69 | 0.1 | 4 | 41.4 | 1.67 | 0.167 | 2264 | 0 | [8 empty] | 25 | 1030.571 | -755.3333 | 37.87143 | 2.757143 |  | 690 | 621 | 0.6695315 | 0.6025783
UNI-D155H-UP2 | [0]7 | 52 | UP2 | CoRezyn 63-AX-051 | Knytex D155 (527 gsm) | 100 | 0 | 0 | 0 | 0 | 0 | 2.93 | 24h/20C, 2h/60 C | RTM | 2353 | D155H207 | 690 | 69 | 0.1 | 4 | 40.7 | 1.7 | 0.17 | 1822 | 0 | [8 empty] | 25 | 1030.571 | -755.3333 | 37.87143 | 2.757143 |  | 690 | 621 | 0.6695315 | 0.6025783
UNI-D155J-UP2 | [0]9 | 58 | UP2 | CoRezyn 63-AX-051 | Knytex D155 (527 gsm) | 100 | 0 | 0 | 0 | 0 | 0 | 3.54 | 24h/20C, 2h/60 C | RTM | 2431 | D155J103 | 690 | 69 | 0.1 | 5 | 44.9 | 1.54 | 0.154 | 6213 | 0 | [8 empty] | 25 | 1142.667 | -775.75 | 48.63333 | 2.533333 |  | 690 | 621 | 0.6038506 | 0.5434656
UNI-D155J-UP2 | [0]9 | 58 | UP2 | CoRezyn 63-AX-051 | Knytex D155 (527 gsm) | 100 | 0 | 0 | 0 | 0 | 0 | 3.54 | 24h/20C, 2h/60 C | RTM | 2432 | D155J115 | 690 | 69 | 0.1 | 5 | 50 | 1.38 | 0.138 | 7977 | 0 | [8 empty] | 25 | 1142.667 | -775.75 | 48.63333 | 2.533333 |  | 690 | 621 | 0.6038506 | 0.5434656
UNI-D155J-UP2 | [0]9 | 58 | UP2 | CoRezyn 63-AX-051 | Knytex D155 (527 gsm) | 100 | 0 | 0 | 0 | 0 | 0 | 3.54 | 24h/20C, 2h/60 C | RTM | 2433 | D155J106 | 690 | 69 | 0.1 | 5 | 46.8 | 1.47 | 0.147 | 4784 | 0 | [8 empty] | 25 | 1142.667 | -775.75 | 48.63333 | 2.533333 |  | 690 | 621 | 0.6038506 | 0.5434656
UNI-D155J-UP2 | [0]9 | 58 | UP2 | CoRezyn 63-AX-051 | Knytex D155 (527 gsm) | 100 | 0 | 0 | 0 | 0 | 0 | 3.54 | 24h/20C, 2h/60 C | RTM | 2434 | D155J108 | 552 | 55.2 | 0.1 | 5 | 50 | 1.1 | 0.11 | 20345 | 0 | [8 empty] | 25 | 1142.667 | -775.75 | 48.63333 | 2.533333 |  | 552 | 496.8 | 0.4830805 | 0.4347725
UNI-D155J-UP2 | [0]9 | 58 | UP2 | CoRezyn 63-AX-051 | Knytex D155 (527 gsm) | 100 | 0 | 0 | 0 | 0 | 0 | 3.54 | 24h/20C, 2h/60 C | RTM | 2435 | D155J105 | 552 | 55.2 | 0.1 | 5 | 50 | 1.1 | 0.11 | 73109 | 0 | [8 empty] | 25 | 1142.667 | -775.75 | 48.63333 | 2.533333 |  | 552 | 496.8 | 0.4830805 | 0.4347725
UNI-D155J-UP2 | [0]9 | 58 | UP2 | CoRezyn 63-AX-051 | Knytex D155 (527 gsm) | 100 | 0 | 0 | 0 | 0 | 0 | 3.54 | 24h/20C, 2h/60 C | RTM | 2436 | D155J109 | 414 | 41.4 | 0.1 | 12 | 47 | 0.88 | 0.088 | 684350 | 0 | [8 empty] | 25 | 1142.667 | -775.75 | 48.63333 | 2.533333 |  | 414 | 372.6 | 0.3623104 | 0.3260793
UNI-D155J-UP2 | [0]9 | 58 | UP2 | CoRezyn 63-AX-051 | Knytex D155 (527 gsm) | 100 | 0 | 0 | 0 | 0 | 0 | 3.54 | 24h/20C, 2h/60 C | RTM | 2437 | D155J113 | 552 | 55.2 | 0.1 | 5 | 47.8 | 1.15 | 0.115 | 35652 | 0 | [8 empty] | 25 | 1142.667 | -775.75 | 48.63333 | 2.533333 |  | 552 | 496.8 | 0.4830805 | 0.4347725
UNI-D155J-UP2 | [0]9 | 58 | UP2 | CoRezyn 63-AX-051 | Knytex D155 (527 gsm) | 100 | 0 | 0 | 0 | 0 | 0 | 3.54 | 24h/20C, 2h/60 C | RTM | 2438 | D155J116 | 414 | 41.4 | 0.1 | 12 | 47.8 | 0.79 | 0.079 | 912579 | 0 | [8 empty] | 25 | 1142.667 | -775.75 | 48.63333 | 2.533333 |  | 414 | 372.6 | 0.3623104 | 0.3260793
UNI-D155J-UP2 | [0]9 | 58 | UP2 | CoRezyn 63-AX-051 | Knytex D155 (527 gsm) | 100 | 0 | 0 | 0 | 0 | 0 | 3.54 | 24h/20C, 2h/60 C | RTM | 2439 | D155J107 | 552 | 55.2 | 0.1 | 5 | 45.2 | 1.22 | 0.122 | 89980 | 0 | [8 empty] | 25 | 1142.667 | -775.75 | 48.63333 | 2.533333 |  | 552 | 496.8 | 0.4830805 | 0.4347725
UNI-D155J-UP2 | [0]9 | 58 | UP2 | CoRezyn 63-AX-051 | Knytex D155 (527 gsm) | 100 | 0 | 0 | 0 | 0 | 0 | 3.54 | 24h/20C, 2h/60 C | RTM | 2440 | D155J104 | 414 | 41.4 | 0.1 | 12 | 47.3 | 0.86 | 0.086 | 485216 | 0 | [8 empty] | 25 | 1142.667 | -775.75 | 48.63333 | 2.533333 |  | 414 | 372.6 | 0.3623104 | 0.3260793
UNI-D155K-UP2 | [0]7 | 33 | UP2 | CoRezyn 63-AX-051 | Knytex D155 (527 gsm) | 100 | 0 | 0 | 0 | 0 | 0 | 4.45 | 24h/20C, 2h/60 C | RTM | 3676 | D155K108 | 414 | 41.4 | 0.1 | 2 | 27.1 | 1.58 | 0.158 | 7569 | 0 | [8 empty] | 25 | 441.7667 | -550.3333 | 18.58 | 1.641667 |  | 414 | 372.6 | 0.9371463 | 0.8434317
UNI-D155K-UP2 | [0]7 | 33 | UP2 | CoRezyn 63-AX-051 | Knytex D155 (527 gsm) | 100 | 0 | 0 | 0 | 0 | 0 | 4.45 | 24h/20C, 2h/60 C | RTM | 3677 | D155K112 | 414 | 41.4 | 0.1 | 4 | 28.7 | 1.54 | 0.154 | 13447 | 0 | [8 empty] | 25 | 441.7667 | -550.3333 | 18.58 | 1.641667 |  | 414 | 372.6 | 0.9371463 | 0.8434317
UNI-D155K-UP2 | [0]7 | 33 | UP2 | CoRezyn 63-AX-051 | Knytex D155 (527 gsm) | 100 | 0 | 0 | 0 | 0 | 0 | 4.45 | 24h/20C, 2h/60 C | RTM | 3678 | D155K101 | 414 | 41.4 | 0.1 | 4 | 26.3 | 1.59 | 0.159 | 6267 | 0 | [8 empty] | 25 | 441.7667 | -550.3333 | 18.58 | 1.641667 |  | 414 | 372.6 | 0.9371463 | 0.8434317
UNI-D155K-UP2 | [0]7 | 33 | UP2 | CoRezyn 63-AX-051 | Knytex D155 (527 gsm) | 100 | 0 | 0 | 0 | 0 | 0 | 4.45 | 24h/20C, 2h/60 C | RTM | 3679 | D155K113 | 276 | 27.6 | 0.1 | 12 | 28.5 | 0.97 | 0.097 | 764138 | 0 | [8 empty] | 25 | 441.7667 | -550.3333 | 18.58 | 1.641667 |  | 276 | 248.4 | 0.6247642 | 0.5622878
UNI-D155K-UP2 | [0]7 | 33 | UP2 | CoRezyn 63-AX-051 | Knytex D155 (527 gsm) | 100 | 0 | 0 | 0 | 0 | 0 | 4.45 | 24h/20C, 2h/60 C | RTM | 3680 | D155K102 | 276 | 27.6 | 0.1 | 12 | 26.7 | 1.01 | 0.101 | 1305237 | 0 | [8 empty] | 25 | 441.7667 | -550.3333 | 18.58 | 1.641667 |  | 276 | 248.4 | 0.6247642 | 0.5622878
UNI-D155K-UP2 | [0]7 | 33 | UP2 | CoRezyn 63-AX-051 | Knytex D155 (527 gsm) | 100 | 0 | 0 | 0 | 0 | 0 | 4.45 | 24h/20C, 2h/60 C | RTM | 3681 | D155K103 | 276 | 27.6 | 0.1 | 12 | 28.6 | 0.96 | 0.096 | 1733768 | 0 | [8 empty] | 25 | 441.7667 | -550.3333 | 18.58 | 1.641667 |  | 276 | 248.4 | 0.6247642 | 0.5622878
UNI-D155K-UP2 | [0]7 | 33 | UP2 | CoRezyn 63-AX-051 | Knytex D155 (527 gsm) | 100 | 0 | 0 | 0 | 0 | 0 | 4.45 | 24h/20C, 2h/60 C | RTM | 3682 | D155K105 | 345 | 34.5 | 0.1 | 6 | 30.1 | 1.18 | 0.118 | 175689 | 0 | [8 empty] | 25 | 441.7667 | -550.3333 | 18.58 | 1.641667 |  | 345 | 310.5 | 0.7809553 | 0.7028597
UNI-D155K-UP2 | [0]7 | 33 | UP2 | CoRezyn 63-AX-051 | Knytex D155 (527 gsm) | 100 | 0 | 0 | 0 | 0 | 0 | 4.45 | 24h/20C, 2h/60 C | RTM | 3683 | D155K104 | 345 | 34.5 | 0.1 | 6 | 27.9 | 1.26 | 0.126 | 106359 | 0 | [8 empty] | 25 | 441.7667 | -550.3333 | 18.58 | 1.641667 |  | 345 | 310.5 | 0.7809553 | 0.7028597
UNI-D155K-UP2 | [0]7 | 33 | UP2 | CoRezyn 63-AX-051 | Knytex D155 (527 gsm) | 100 | 0 | 0 | 0 | 0 | 0 | 4.45 | 24h/20C, 2h/60 C | RTM | 3684 | D155K107 | 345 | 34.5 | 0.1 | 6 | 26.9 | 1.29 | 0.129 | 152853 | 0 | [8 empty] | 25 | 441.7667 | -550.3333 | 18.58 | 1.641667 |  | 345 | 310.5 | 0.7809553 | 0.7028597
UNI-D155K-UP2 | [0]7 | 33 | UP2 | CoRezyn 63-AX-051 | Knytex D155 (527 gsm) | 100 | 0 | 0 | 0 | 0 | 0 | 4.45 | 24h/20C, 2h/60 C | RTM | 3685 | D155K106 | 483 | 48.3 | 0.1 | 1 | 28.1 | 2.12 | 0.212 | 576 | 0 | [8 empty] | 25 | 441.7667 | -550.3333 | 18.58 | 1.641667 |  | 483 | 434.7 | 1.093337 | 0.9840036
UNI-D155K-UP2 | [0]7 | 33 | UP2 | CoRezyn 63-AX-051 | Knytex D155 (527 gsm) | 100 | 0 | 0 | 0 | 0 | 0 | 4.45 | 24h/20C, 2h/60 C | RTM | 3686 | D155K120 | 483 | 48.3 | 0.1 | 1 | 27.3 | 1.9 | 0.19 | 2594 | 0 | [8 empty] | 25 | 441.7667 | -550.3333 | 18.58 | 1.641667 |  | 483 | 434.7 | 1.093337 | 0.9840036
UNI-D155B-UP2 | [0]5 | 40 | UP2 | CoRezyn 63-AX-051 | Knytex D155 (527 gsm) | 100 | 0 | 0 | 0 | 0 | 0 | 2.7 | 24h/20C, 2h/60 C | RTM | 2206 | D155B201 | 483 | 48.3 | 0.1 | 4 | 32.6 | 1.48 | 0.148 | 6979 | 0 | [8 empty] | 25 | 826.0769 | -653 | 30.66 | 2.754444 |  | 483 | 434.7 | 0.5846913 | 0.5262222
UNI-D155B-UP2 | [0]5 | 40 | UP2 | CoRezyn 63-AX-051 | Knytex D155 (527 gsm) | 100 | 0 | 0 | 0 | 0 | 0 | 2.7 | 24h/20C, 2h/60 C | RTM | 2207 | D155B207 | 483 | 48.3 | 0.1 | 4 | 33.1 | 1.46 | 0.146 | 16497 | 0 | [8 empty] | 25 | 826.0769 | -653 | 30.66 | 2.754444 |  | 483 | 434.7 | 0.5846913 | 0.5262222
UNI-D155B-UP2 | [0]5 | 40 | UP2 | CoRezyn 63-AX-051 | Knytex D155 (527 gsm) | 100 | 0 | 0 | 0 | 0 | 0 | 2.7 | 24h/20C, 2h/60 C | RTM | 2208 | D155B205 | 414 | 41.4 | 0.1 | 7 | 32.2 | 1.28 | 0.128 | 82605 | 0 | [8 empty] | 25 | 826.0769 | -653 | 30.66 | 2.754444 |  | 414 | 372.6 | 0.501164 | 0.4510476
UNI-D155B-UP2 | [0]5 | 40 | UP2 | CoRezyn 63-AX-051 | Knytex D155 (527 gsm) | 100 | 0 | 0 | 0 | 0 | 0 | 2.7 | 24h/20C, 2h/60 C | RTM | 2209 | D155B203 | 414 | 41.4 | 0.1 | 8 | 36.8 | 1.13 | 0.113 | 68483 | 0 | [8 empty] | 25 | 826.0769 | -653 | 30.66 | 2.754444 |  | 414 | 372.6 | 0.501164 | 0.4510476
UNI-D155B-UP2 | [0]5 | 40 | UP2 | CoRezyn 63-AX-051 | Knytex D155 (527 gsm) | 100 | 0 | 0 | 0 | 0 | 0 | 2.7 | 24h/20C, 2h/60 C | RTM | 2236 | D155B212 | 345 | 34.5 | 0.1 | 15 | 33.6 | 1.02 | 0.102 | 967901 | 0 | [8 empty] | 25 | 826.0769 | -653 | 30.66 | 2.754444 |  | 345 | 310.5 | 0.4176367 | 0.375873
UNI-D155B-UP2 | [0]5 | 40 | UP2 | CoRezyn 63-AX-051 | Knytex D155 (527 gsm) | 100 | 0 | 0 | 0 | 0 | 0 | 2.7 | 24h/20C, 2h/60 C | RTM | 2237 | D155B210 | 345 | 34.5 | 0.1 | 15 | 30.1 | 1.15 | 0.115 | 1104634 | 0 | [8 empty] | 25 | 826.0769 | -653 | 30.66 | 2.754444 |  | 345 | 310.5 | 0.4176367 | 0.375873
UNI-D155B-UP2 | [0]5 | 40 | UP2 | CoRezyn 63-AX-051 | Knytex D155 (527 gsm) | 100 | 0 | 0 | 0 | 0 | 0 | 2.7 | 24h/20C, 2h/60 C | RTM | 2338 | D155B202 | 483 | 48.3 | 0.1 | 5 | 30.4 | 1.59 | 0.159 | 19814 | 0 | [8 empty] | 25 | 826.0769 | -653 | 30.66 | 2.754444 |  | 483 | 434.7 | 0.5846913 | 0.5262222
UNI-D155B-UP2 | [0]5 | 40 | UP2 | CoRezyn 63-AX-051 | Knytex D155 (527 gsm) | 100 | 0 | 0 | 0 | 0 | 0 | 2.7 | 24h/20C, 2h/60 C | RTM | 2339 | D155B213 | 552 | 55.2 | 0.1 | 3 | 32.2 | 1.71 | 0.171 | 2141 | 0 | [8 empty] | 25 | 826.0769 | -653 | 30.66 | 2.754444 |  | 552 | 496.8 | 0.6682186 | 0.6013968
UNI-D155B-UP2 | [0]5 | 40 | UP2 | CoRezyn 63-AX-051 | Knytex D155 (527 gsm) | 100 | 0 | 0 | 0 | 0 | 0 | 2.7 | 24h/20C, 2h/60 C | RTM | 2340 | D155B208 | 552 | 55.2 | 0.1 | 4 | 30.3 | 1.82 | 0.182 | 2305 | 0 | [8 empty] | 25 | 826.0769 | -653 | 30.66 | 2.754444 |  | 552 | 496.8 | 0.6682186 | 0.6013968
UNI-D155B-UP2 | [0]5 | 40 | UP2 | CoRezyn 63-AX-051 | Knytex D155 (527 gsm) | 100 | 0 | 0 | 0 | 0 | 0 | 2.7 | 24h/20C, 2h/60 C | RTM | 2341 | D155B211 | 552 | 55.2 | 0.1 | 4 | 31.8 | 1.73 | 0.173 | 1733 | 0 | [8 empty] | 25 | 826.0769 | -653 | 30.66 | 2.754444 |  | 552 | 496.8 | 0.6682186 | 0.6013968
UNI-D155B-UP2 | [0]5 | 40 | UP2 | CoRezyn 63-AX-051 | Knytex D155 (527 gsm) | 100 | 0 | 0 | 0 | 0 | 0 | 2.7 | 24h/20C, 2h/60 C | RTM | 2342 | D155B214 | 414 | 41.4 | 0.1 | 10 | 30.8 | 1.34 | 0.134 | 48181 | 0 | [8 empty] | 25 | 826.0769 | -653 | 30.66 | 2.754444 |  | 414 | 372.6 | 0.501164 | 0.4510476
MD-10D155-UP2 | [±10]3 | 36 | UP2 | CoRezyn 63-AX-051 | Knytex D155 (527 gsm) | 0 | 0 | 0 | 0 | 0 | 100 | 3.47 | 24h/20C, 2h/60 C | RTM | 2566 | 10D155128 | 172 | 17.2 | 0.1 | 10 | 27.9 | 0.6 | 0.06 | 167538 | 0 | [8 empty] | 25 | 276.75 | -383.75 | 27.9 | 0.9575 |  | 172 | 154.8 | 0.6214995 | 0.5593496
MD-10D155-UP2 | [±10]3 | 36 | UP2 | CoRezyn 63-AX-051 | Knytex D155 (527 gsm) | 0 | 0 | 0 | 0 | 0 | 100 | 3.47 | 24h/20C, 2h/60 C | RTM | 2569 | 10D155213 | 172 | 17.2 | 0.1 | 8 | 26.1 | 0.66 | 0.066 | 178266 | 0 | [8 empty] | 25 | 276.75 | -383.75 | 27.9 | 0.9575 |  | 172 | 154.8 | 0.6214995 | 0.5593496
MD-10D155-UP2 | [±10]3 | 36 | UP2 | CoRezyn 63-AX-051 | Knytex D155 (527 gsm) | 0 | 0 | 0 | 0 | 0 | 100 | 3.47 | 24h/20C, 2h/60 C | RTM | 2570 | 10D155208 | 172 | 17.2 | 0.1 | 10 | 29.2 | 0.64 | 0.064 | 207957 | 0 | [8 empty] | 25 | 276.75 | -383.75 | 27.9 | 0.9575 |  | 172 | 154.8 | 0.6214995 | 0.5593496
MD-10D155-UP2 | [±10]3 | 36 | UP2 | CoRezyn 63-AX-051 | Knytex D155 (527 gsm) | 0 | 0 | 0 | 0 | 0 | 100 | 3.47 | 24h/20C, 2h/60 C | RTM | 2572 | 10D155209 | 207 | 20.7 | 0.1 | 5 | 29.4 | 0.71 | 0.071 | 18193 | 0 | [8 empty] | 25 | 276.75 | -383.75 | 27.9 | 0.9575 |  | 207 | 186.3 | 0.7479675 | 0.6731707
MD-10D155-UP2 | [±10]3 | 36 | UP2 | CoRezyn 63-AX-051 | Knytex D155 (527 gsm) | 0 | 0 | 0 | 0 | 0 | 100 | 3.47 | 24h/20C, 2h/60 C | RTM | 2573 | 10D155210 | 207 | 20.7 | 0.1 | 5 | 32.3 | 0.64 | 0.064 | 21780 | 0 | [8 empty] | 25 | 276.75 | -383.75 | 27.9 | 0.9575 |  | 207 | 186.3 | 0.7479675 | 0.6731707
MD-10D155-UP2 | [±10]3 | 36 | UP2 | CoRezyn 63-AX-051 | Knytex D155 (527 gsm) | 0 | 0 | 0 | 0 | 0 | 100 | 3.47 | 24h/20C, 2h/60 C | RTM | 2574 | 10D155212 | 207 | 20.7 | 0.1 | 5 | 29.3 | 0.72 | 0.072 | 16360 | 0 | [8 empty] | 25 | 276.75 | -383.75 | 27.9 | 0.9575 |  | 207 | 186.3 | 0.7479675 | 0.6731707
MD-10D155-UP2 | [±10]3 | 36 | UP2 | CoRezyn 63-AX-051 | Knytex D155 (527 gsm) | 0 | 0 | 0 | 0 | 0 | 100 | 3.47 | 24h/20C, 2h/60 C | RTM | 2575 | 10D155215 | 155 | 15.5 | 0.1 | 12 | 29.5 | 0.53 | 0.053 | 1764883 | 0 | [8 empty] | 25 | 276.75 | -383.75 | 27.9 | 0.9575 |  | 155 | 139.5 | 0.5600723 | 0.504065
MD-20D155-UP2 | [±20]3 | 38 | UP2 | CoRezyn 63-AX-051 | Knytex D155 (527 gsm) | 0 | 0 | 0 | 0 | 0 | 100 | 3.21 | 24h/20C, 2h/60 C | RTM | 2558 | 20D155113 | 172 | 17.2 | 0.1 | 5 | 26.9 | 0.71 | 0.071 | 21427 | 0 | [8 empty] | 25 | 267.6667 | -286.75 | 24.2 | 1.233333 |  | 172 | 154.8 | 0.6425903 | 0.5783313
MD-20D155-UP2 | [±20]3 | 38 | UP2 | CoRezyn 63-AX-051 | Knytex D155 (527 gsm) | 0 | 0 | 0 | 0 | 0 | 100 | 3.21 | 24h/20C, 2h/60 C | RTM | 2559 | 20D155112 | 172 | 17.2 | 0.1 | 7 | 25.3 | 0.69 | 0.069 | 38475 | 0 | [8 empty] | 25 | 267.6667 | -286.75 | 24.2 | 1.233333 |  | 172 | 154.8 | 0.6425903 | 0.5783313
MD-20D155-UP2 | [±20]3 | 38 | UP2 | CoRezyn 63-AX-051 | Knytex D155 (527 gsm) | 0 | 0 | 0 | 0 | 0 | 100 | 3.21 | 24h/20C, 2h/60 C | RTM | 2560 | 20D155111 | 138 | 13.8 | 0.1 | 12 | 24.5 | 0.58 | 0.058 | 835986 | 0 | [8 empty] | 25 | 267.6667 | -286.75 | 24.2 | 1.233333 |  | 138 | 124.2 | 0.5155666 | 0.46401
MD-20D155-UP2 | [±20]3 | 38 | UP2 | CoRezyn 63-AX-051 | Knytex D155 (527 gsm) | 0 | 0 | 0 | 0 | 0 | 100 | 3.21 | 24h/20C, 2h/60 C | RTM | 2561 | 20D155108 | 172 | 17.2 | 0.1 | 7 | 24.8 | 0.76 | 0.076 | 25475 | 0 | [8 empty] | 25 | 267.6667 | -286.75 | 24.2 | 1.233333 |  | 172 | 154.8 | 0.6425903 | 0.5783313
MD-20D155-UP2 | [±20]3 | 38 | UP2 | CoRezyn 63-AX-051 | Knytex D155 (527 gsm) | 0 | 0 | 0 | 0 | 0 | 100 | 3.21 | 24h/20C, 2h/60 C | RTM | 2562 | 20D155106 | 207 | 20.7 | 0.1 | 2 | 27 | 0.83 | 0.083 | 2244 | 0 | [8 empty] | 25 | 267.6667 | -286.75 | 24.2 | 1.233333 |  | 207 | 186.3 | 0.7733499 | 0.6960149
MD-20D155-UP2 | [±20]3 | 38 | UP2 | CoRezyn 63-AX-051 | Knytex D155 (527 gsm) | 0 | 0 | 0 | 0 | 0 | 100 | 3.21 | 24h/20C, 2h/60 C | RTM | 2563 | 20D155110 | 207 | 20.7 | 0.1 | 2 | 23.8 | 0.9 | 0.09 | 860 | 0 | [8 empty] | 25 | 267.6667 | -286.75 | 24.2 | 1.233333 |  | 207 | 186.3 | 0.7733499 | 0.6960149
MD-20D155-UP2 | [±20]3 | 38 | UP2 | CoRezyn 63-AX-051 | Knytex D155 (527 gsm) | 0 | 0 | 0 | 0 | 0 | 100 | 3.21 | 24h/20C, 2h/60 C | RTM | 2564 | 20D155116 | 207 | 20.7 | 0.1 | 2 | 25.8 | 0.88 | 0.088 | 2779 | 0 | [8 empty] | 25 | 267.6667 | -286.75 | 24.2 | 1.233333 |  | 207 | 186.3 | 0.7733499 | 0.6960149
MD-20D155-UP2 | [±20]3 | 38 | UP2 | CoRezyn 63-AX-051 | Knytex D155 (527 gsm) | 0 | 0 | 0 | 0 | 0 | 100 | 3.21 | 24h/20C, 2h/60 C | RTM | 2565 | 20D155102 | 138 | 13.8 | 0.1 | 15 | 24.1 | 0.56 | 0.056 | 742154 | 0 | [8 empty] | 25 | 267.6667 | -286.75 | 24.2 | 1.233333 |  | 138 | 124.2 | 0.5155666 | 0.46401
MD-30D155-UP2 | [±30]3 | 40 | UP2 | CoRezyn 63-AX-051 | Knytex D155 (527 gsm) | 0 | 0 | 0 | 0 | 0 | 100 | 3.11 | 24h/20C, 2h/60 C | RTM | 2537 | 30D155114 | 103 | 10.3 | 0.1 | 5 | 18.3 | 0.56 | 0.056 | 15975 | 0 | [8 empty] | 25 | 169.3333 | -176.25 | 17.33333 | 1.533333 |  | 103 | 92.7 | 0.6082677 | 0.5474409
MD-30D155-UP2 | [±30]3 | 40 | UP2 | CoRezyn 63-AX-051 | Knytex D155 (527 gsm) | 0 | 0 | 0 | 0 | 0 | 100 | 3.11 | 24h/20C, 2h/60 C | RTM | 2538 | 30D155110 | 103 | 10.3 | 0.1 | 8 | 17.2 | 0.63 | 0.063 | 25545 | 0 | [8 empty] | 25 | 169.3333 | -176.25 | 17.33333 | 1.533333 |  | 103 | 92.7 | 0.6082677 | 0.5474409
MD-30D155-UP2 | [±30]3 | 40 | UP2 | CoRezyn 63-AX-051 | Knytex D155 (527 gsm) | 0 | 0 | 0 | 0 | 0 | 100 | 3.11 | 24h/20C, 2h/60 C | RTM | 2539 | 30D155112 | 69 | 6.9 | 0.1 | 15 | 19.7 | 0.37 | 0.037 | 2525000 | 1 | [8 empty] | 25 | 169.3333 | -176.25 | 17.33333 | 1.533333 |  | 69 | 62.1 | 0.4074803 | 0.3667323
MD-30D155-UP2 | [±30]3 | 40 | UP2 | CoRezyn 63-AX-051 | Knytex D155 (527 gsm) | 0 | 0 | 0 | 0 | 0 | 100 | 3.11 | 24h/20C, 2h/60 C | RTM | 2540 | 30D155111 | 69 | 6.9 | 0.1 | 25 | 17 | 0.37 | 0.037 | 2000000 | 1 | [8 empty] | 25 | 169.3333 | -176.25 | 17.33333 | 1.533333 |  | 69 | 62.1 | 0.4074803 | 0.3667323
MD-30D155-UP2 | [±30]3 | 40 | UP2 | CoRezyn 63-AX-051 | Knytex D155 (527 gsm) | 0 | 0 | 0 | 0 | 0 | 100 | 3.11 | 24h/20C, 2h/60 C | RTM | 2541 | 30D155109 | 86 | 8.6 | 0.1 | 20 | 16.4 | 0.52 | 0.052 | 84851 | 0 | [8 empty] | 25 | 169.3333 | -176.25 | 17.33333 | 1.533333 |  | 86 | 77.4 | 0.507874 | 0.4570866
MD-30D155-UP2 | [±30]3 | 40 | UP2 | CoRezyn 63-AX-051 | Knytex D155 (527 gsm) | 0 | 0 | 0 | 0 | 0 | 100 | 3.11 | 24h/20C, 2h/60 C | RTM | 2542 | 30D155108 | 86 | 8.6 | 0.1 | 20 | 18.8 | 0.42 | 0.042 | 214208 | 0 | [8 empty] | 25 | 169.3333 | -176.25 | 17.33333 | 1.533333 |  | 86 | 77.4 | 0.507874 | 0.4570866
MD-30D155-UP2 | [±30]3 | 40 | UP2 | CoRezyn 63-AX-051 | Knytex D155 (527 gsm) | 0 | 0 | 0 | 0 | 0 | 100 | 3.11 | 24h/20C, 2h/60 C | RTM | 2543 | 30D155115 | 86 | 8.6 | 0.1 | 20 | 17.4 | 0.5 | 0.05 | 168607 | 0 | [8 empty] | 25 | 169.3333 | -176.25 | 17.33333 | 1.533333 |  | 86 | 77.4 | 0.507874 | 0.4570866
MD-30D155-UP2 | [±30]3 | 40 | UP2 | CoRezyn 63-AX-051 | Knytex D155 (527 gsm) | 0 | 0 | 0 | 0 | 0 | 100 | 3.11 | 24h/20C, 2h/60 C | RTM | 2544 | 30D155116 | 121 | 12.1 | 0.1 | 5 | 17.1 | 0.78 | 0.078 | 9028 | 0 | [8 empty] | 25 | 169.3333 | -176.25 | 17.33333 | 1.533333 |  | 121 | 108.9 | 0.7145669 | 0.6431102
MD-30D155-UP2 | [±30]3 | 40 | UP2 | CoRezyn 63-AX-051 | Knytex D155 (527 gsm) | 0 | 0 | 0 | 0 | 0 | 100 | 3.11 | 24h/20C, 2h/60 C | RTM | 2545 | 30D155101 | 121 | 12.1 | 0.1 | 6 | 18 | 0.74 | 0.074 | 12509 | 0 | [8 empty] | 25 | 169.3333 | -176.25 | 17.33333 | 1.533333 |  | 121 | 108.9 | 0.7145669 | 0.6431102
MD-30D155-UP2 | [±30]3 | 40 | UP2 | CoRezyn 63-AX-051 | Knytex D155 (527 gsm) | 0 | 0 | 0 | 0 | 0 | 100 | 3.11 | 24h/20C, 2h/60 C | RTM | 2546 | 30D155102 | 121 | 12.1 | 0.1 | 5 | 18.6 | 0.71 | 0.071 | 11345 | 0 | [8 empty] | 25 | 169.3333 | -176.25 | 17.33333 | 1.533333 |  | 121 | 108.9 | 0.7145669 | 0.6431102
MD-30D155-UP2 | [±30]3 | 40 | UP2 | CoRezyn 63-AX-051 | Knytex D155 (527 gsm) | 0 | 0 | 0 | 0 | 0 | 100 | 3.11 | 24h/20C, 2h/60 C | RTM | 2547 | 30D155103 | 103 | 10.3 | 0.1 | 6 | 16.8 | 0.62 | 0.062 | 42426 | 0 | [8 empty] | 25 | 169.3333 | -176.25 | 17.33333 | 1.533333 |  | 103 | 92.7 | 0.6082677 | 0.5474409
MD-30D155-UP2 | [±30]3 | 40 | UP2 | CoRezyn 63-AX-051 | Knytex D155 (527 gsm) | 0 | 0 | 0 | 0 | 0 | 100 | 3.11 | 24h/20C, 2h/60 C | RTM | 4445 | 30D155130 | -10.3 | -103 | 10 | 4 |  |  |  | 28562 | 0 | [8 empty] | 25 | 169.3333 | -176.25 | 17.33333 | 1.533333 |  | -103 | 92.7 | -0.5843972 | 0.5259574
MD-30D155-UP2 | [±30]3 | 40 | UP2 | CoRezyn 63-AX-051 | Knytex D155 (527 gsm) | 0 | 0 | 0 | 0 | 0 | 100 | 3.11 | 24h/20C, 2h/60 C | RTM | 4446 | 30D155130 | -10.3 | -103 | 10 | 4 |  |  |  | 45437 | 0 | [8 empty] | 25 | 169.3333 | -176.25 | 17.33333 | 1.533333 |  | -103 | 92.7 | -0.5843972 | 0.5259574
MD-30D155-UP2 | [±30]3 | 40 | UP2 | CoRezyn 63-AX-051 | Knytex D155 (527 gsm) | 0 | 0 | 0 | 0 | 0 | 100 | 3.11 | 24h/20C, 2h/60 C | RTM | 4447 | 30D155132 | -10.3 | -103 | 10 | 4 |  |  |  | 44837 | 0 | [8 empty] | 25 | 169.3333 | -176.25 | 17.33333 | 1.533333 |  | -103 | 92.7 | -0.5843972 | 0.5259574
MD-30D155-UP2 | [±30]3 | 40 | UP2 | CoRezyn 63-AX-051 | Knytex D155 (527 gsm) | 0 | 0 | 0 | 0 | 0 | 100 | 3.11 | 24h/20C, 2h/60 C | RTM | 4448 | 30D155133 | -9 | -90 | 10 | 7 |  |  |  | 150426 | 0 | [8 empty] | 25 | 169.3333 | -176.25 | 17.33333 | 1.533333 |  | -90 | 81 | -0.5106383 | 0.4595745
MD-30D155-UP2 | [±30]3 | 40 | UP2 | CoRezyn 63-AX-051 | Knytex D155 (527 gsm) | 0 | 0 | 0 | 0 | 0 | 100 | 3.11 | 24h/20C, 2h/60 C | RTM | 4449 | 30D155134 | -9 | -90 | 10 | 8 |  |  |  | 142051 | 0 | [8 empty] | 25 | 169.3333 | -176.25 | 17.33333 | 1.533333 |  | -90 | 81 | -0.5106383 | 0.4595745
MD-30D155-UP2 | [±30]3 | 40 | UP2 | CoRezyn 63-AX-051 | Knytex D155 (527 gsm) | 0 | 0 | 0 | 0 | 0 | 100 | 3.11 | 24h/20C, 2h/60 C | RTM | 4450 | 30D155135 | -9 | -90 | 10 | 6 |  |  |  | 269359 | 0 | [8 empty] | 25 | 169.3333 | -176.25 | 17.33333 | 1.533333 |  | -90 | 81 | -0.5106383 | 0.4595745
MD-30D155-UP2 | [±30]3 | 40 | UP2 | CoRezyn 63-AX-051 | Knytex D155 (527 gsm) | 0 | 0 | 0 | 0 | 0 | 100 | 3.11 | 24h/20C, 2h/60 C | RTM | 4451 | 30D155136 | -8.3 | -83 | 10 | 10 |  |  |  | 530475 | 0 | [8 empty] | 25 | 169.3333 | -176.25 | 17.33333 | 1.533333 |  | -83 | 74.7 | -0.470922 | 0.4238298
MD-40D155-UP2 | [±40]3 | 39 | UP2 | CoRezyn 63-AX-051 | Knytex D155 (527 gsm) | 0 | 0 | 0 | 0 | 0 | 100 | 3.17 | 24h/20C, 2h/60 C | RTM | 2516 | 40D155103 | 86 | 8.6 | 0.1 | 4 | 10.8 | 0.89 | 0.089 | 7598 | 0 | [8 empty] | 25 | 143.6667 | -131.75 | 11.36667 | 13.66667 |  | 86 | 77.4 | 0.5986079 | 0.5387471
MD-40D155-UP2 | [±40]3 | 39 | UP2 | CoRezyn 63-AX-051 | Knytex D155 (527 gsm) | 0 | 0 | 0 | 0 | 0 | 100 | 3.17 | 24h/20C, 2h/60 C | RTM | 2517 | 40D155104 | 86 | 8.6 | 0.1 | 4 | 11.8 | 0.97 | 0.097 | 6950 | 0 | [8 empty] | 25 | 143.6667 | -131.75 | 11.36667 | 13.66667 |  | 86 | 77.4 | 0.5986079 | 0.5387471
MD-40D155-UP2 | [±40]3 | 39 | UP2 | CoRezyn 63-AX-051 | Knytex D155 (527 gsm) | 0 | 0 | 0 | 0 | 0 | 100 | 3.17 | 24h/20C, 2h/60 C | RTM | 2518 | 40D155106 | 86 | 8.6 | 0.1 | 4 | 12.2 | 0.93 | 0.093 | 3054 | 0 | [8 empty] | 25 | 143.6667 | -131.75 | 11.36667 | 13.66667 |  | 86 | 77.4 | 0.5986079 | 0.5387471
MD-40D155-UP2 | [±40]3 | 39 | UP2 | CoRezyn 63-AX-051 | Knytex D155 (527 gsm) | 0 | 0 | 0 | 0 | 0 | 100 | 3.17 | 24h/20C, 2h/60 C | RTM | 2519 | 40D155107 | 69 | 6.9 | 0.1 | 5 | 11.7 | 0.69 | 0.069 | 27264 | 0 | [8 empty] | 25 | 143.6667 | -131.75 | 11.36667 | 13.66667 |  | 69 | 62.1 | 0.4802784 | 0.4322506
MD-40D155-UP2 | [±40]3 | 39 | UP2 | CoRezyn 63-AX-051 | Knytex D155 (527 gsm) | 0 | 0 | 0 | 0 | 0 | 100 | 3.17 | 24h/20C, 2h/60 C | RTM | 2520 | 40D155108 | 55 | 5.5 | 0.1 | 12 | 12.3 | 0.46 | 0.046 | 631703 | 0 | [8 empty] | 25 | 143.6667 | -131.75 | 11.36667 | 13.66667 |  | 55 | 49.5 | 0.3828306 | 0.3445476
MD-40D155-UP2 | [±40]3 | 39 | UP2 | CoRezyn 63-AX-051 | Knytex D155 (527 gsm) | 0 | 0 | 0 | 0 | 0 | 100 | 3.17 | 24h/20C, 2h/60 C | RTM | 2521 | 40D155109 | 55 | 5.5 | 0.1 | 15 | 11.9 | 0.49 | 0.049 | 275777 | 0 | [8 empty] | 25 | 143.6667 | -131.75 | 11.36667 | 13.66667 |  | 55 | 49.5 | 0.3828306 | 0.3445476
MD-40D155-UP2 | [±40]3 | 39 | UP2 | CoRezyn 63-AX-051 | Knytex D155 (527 gsm) | 0 | 0 | 0 | 0 | 0 | 100 | 3.17 | 24h/20C, 2h/60 C | RTM | 2522 | 40D155111 | 69 | 6.9 | 0.1 | 5 | 11.8 | 0.67 | 0.067 | 36776 | 0 | [8 empty] | 25 | 143.6667 | -131.75 | 11.36667 | 13.66667 |  | 69 | 62.1 | 0.4802784 | 0.4322506
MD-40D155-UP2 | [±40]3 | 39 | UP2 | CoRezyn 63-AX-051 | Knytex D155 (527 gsm) | 0 | 0 | 0 | 0 | 0 | 100 | 3.17 | 24h/20C, 2h/60 C | RTM | 2523 | 40D155112 | 69 | 6.9 | 0.1 | 8 | 12 | 0.62 | 0.062 | 34920 | 0 | [8 empty] | 25 | 143.6667 | -131.75 | 11.36667 | 13.66667 |  | 69 | 62.1 | 0.4802784 | 0.4322506
MD-40D155-UP2 | [±40]3 | 39 | UP2 | CoRezyn 63-AX-051 | Knytex D155 (527 gsm) | 0 | 0 | 0 | 0 | 0 | 100 | 3.17 | 24h/20C, 2h/60 C | RTM | 2524 | 40D155113 | 55 | 5.5 | 0.1 | 20 | 11.1 | 0.52 | 0.052 | 857164 | 0 | [8 empty] | 25 | 143.6667 | -131.75 | 11.36667 | 13.66667 |  | 55 | 49.5 | 0.3828306 | 0.3445476
MD-40D155-UP2 | [±40]3 | 39 | UP2 | CoRezyn 63-AX-051 | Knytex D155 (527 gsm) | 0 | 0 | 0 | 0 | 0 | 100 | 3.17 | 24h/20C, 2h/60 C | RTM | 4452 | 40D155137 | -10.3 | -103 | 10 | 2 |  |  |  | 635 | 0 | [8 empty] | 25 | 143.6667 | -131.75 | 11.36667 | 13.66667 |  | -103 | 92.7 | -0.7817837 | 0.7036053
MD-40D155-UP2 | [±40]3 | 39 | UP2 | CoRezyn 63-AX-051 | Knytex D155 (527 gsm) | 0 | 0 | 0 | 0 | 0 | 100 | 3.17 | 24h/20C, 2h/60 C | RTM | 4453 | 40D155136 | -9 | -90 | 10 | 4 |  |  |  | 5021 | 0 | [8 empty] | 25 | 143.6667 | -131.75 | 11.36667 | 13.66667 |  | -90 | 81 | -0.683112 | 0.6148008
MD-40D155-UP2 | [±40]3 | 39 | UP2 | CoRezyn 63-AX-051 | Knytex D155 (527 gsm) | 0 | 0 | 0 | 0 | 0 | 100 | 3.17 | 24h/20C, 2h/60 C | RTM | 4454 | 40D155135 | -9 | -90 | 10 | 4 |  |  |  | 4073 | 0 | [8 empty] | 25 | 143.6667 | -131.75 | 11.36667 | 13.66667 |  | -90 | 81 | -0.683112 | 0.6148008
MD-40D155-UP2 | [±40]3 | 39 | UP2 | CoRezyn 63-AX-051 | Knytex D155 (527 gsm) | 0 | 0 | 0 | 0 | 0 | 100 | 3.17 | 24h/20C, 2h/60 C | RTM | 4455 | 40D155134 | -9 | -90 | 10 | 4 |  |  |  | 2494 | 0 | [8 empty] | 25 | 143.6667 | -131.75 | 11.36667 | 13.66667 |  | -90 | 81 | -0.683112 | 0.6148008
MD-40D155-UP2 | [±40]3 | 39 | UP2 | CoRezyn 63-AX-051 | Knytex D155 (527 gsm) | 0 | 0 | 0 | 0 | 0 | 100 | 3.17 | 24h/20C, 2h/60 C | RTM | 4456 | 40D155133 | -6.9 | -69 | 10 | 6 |  |  |  | 60384 | 0 | [8 empty] | 25 | 143.6667 | -131.75 | 11.36667 | 13.66667 |  | -69 | 62.1 | -0.5237192 | 0.4713472
MD-40D155-UP2 | [±40]3 | 39 | UP2 | CoRezyn 63-AX-051 | Knytex D155 (527 gsm) | 0 | 0 | 0 | 0 | 0 | 100 | 3.17 | 24h/20C, 2h/60 C | RTM | 4457 | 40D155132 | -6.9 | -69 | 10 | 6 |  |  |  | 82612 | 0 | [8 empty] | 25 | 143.6667 | -131.75 | 11.36667 | 13.66667 |  | -69 | 62.1 | -0.5237192 | 0.4713472
MD-40D155-UP2 | [±40]3 | 39 | UP2 | CoRezyn 63-AX-051 | Knytex D155 (527 gsm) | 0 | 0 | 0 | 0 | 0 | 100 | 3.17 | 24h/20C, 2h/60 C | RTM | 4458 | 40D155131 | -6.9 | -69 | 10 | 6 |  |  |  | 129706 | 0 | [8 empty] | 25 | 143.6667 | -131.75 | 11.36667 | 13.66667 |  | -69 | 62.1 | -0.5237192 | 0.4713472
MD-40D155-UP2 | [±40]3 | 39 | UP2 | CoRezyn 63-AX-051 | Knytex D155 (527 gsm) | 0 | 0 | 0 | 0 | 0 | 100 | 3.17 | 24h/20C, 2h/60 C | RTM | 4459 | 40D155140 | -5.9 | -59 | 10 | 10 |  |  |  | 460369 | 0 | [8 empty] | 25 | 143.6667 | -131.75 | 11.36667 | 13.66667 |  | -59 | 53.1 | -0.4478178 | 0.4030361
MD-40D155-UP2 | [±40]3 | 39 | UP2 | CoRezyn 63-AX-051 | Knytex D155 (527 gsm) | 0 | 0 | 0 | 0 | 0 | 100 | 3.17 | 24h/20C, 2h/60 C | RTM | 4467 | 40D155141 | -5.9 | -59 | 10 | 10 |  |  |  | 611713 | 0 | [8 empty] | 25 | 143.6667 | -131.75 | 11.36667 | 13.66667 |  | -59 | 53.1 | -0.4478178 | 0.4030361
MD-45D155-UP2 | [±45]3 | 39 | UP2 | CoRezyn 63-AX-051 | Knytex D155 (527 gsm) | 0 | 0 | 0 | 0 | 0 | 100 | 3.17 | 24h/20C, 2h/60 C | RTM | 2444 | 45D155104 | 55 | 5.5 | 0.1 | 12 | 10.2 | 0.65 | 0.065 | 12908 | 0 | [8 empty] | 25 | 107 | -137.75 | 9.976667 | 23.66667 |  | 55 | 49.5 | 0.5140187 | 0.4626168
MD-45D155-UP2 | [±45]3 | 39 | UP2 | CoRezyn 63-AX-051 | Knytex D155 (527 gsm) | 0 | 0 | 0 | 0 | 0 | 100 | 3.17 | 24h/20C, 2h/60 C | RTM | 2445 | 45D155106 | 55 | 5.5 | 0.1 | 10 | 9.55 | 0.68 | 0.068 | 15899 | 0 | [8 empty] | 25 | 107 | -137.75 | 9.976667 | 23.66667 |  | 55 | 49.5 | 0.5140187 | 0.4626168
MD-45D155-UP2 | [±45]3 | 39 | UP2 | CoRezyn 63-AX-051 | Knytex D155 (527 gsm) | 0 | 0 | 0 | 0 | 0 | 100 | 3.17 | 24h/20C, 2h/60 C | RTM | 2446 | 45D155113 | 41 | 4.1 | 0.1 | 15 | 10.4 | 0.41 | 0.041 | 394632 | 0 | [8 empty] | 25 | 107 | -137.75 | 9.976667 | 23.66667 |  | 41 | 36.9 | 0.3831776 | 0.3448598
MD-45D155-UP2 | [±45]3 | 39 | UP2 | CoRezyn 63-AX-051 | Knytex D155 (527 gsm) | 0 | 0 | 0 | 0 | 0 | 100 | 3.17 | 24h/20C, 2h/60 C | RTM | 2447 | 45D155111 | 55 | 5.5 | 0.1 | 10 | 9.91 | 0.64 | 0.064 | 10671 | 0 | [8 empty] | 25 | 107 | -137.75 | 9.976667 | 23.66667 |  | 55 | 49.5 | 0.5140187 | 0.4626168
MD-45D155-UP2 | [±45]3 | 39 | UP2 | CoRezyn 63-AX-051 | Knytex D155 (527 gsm) | 0 | 0 | 0 | 0 | 0 | 100 | 3.17 | 24h/20C, 2h/60 C | RTM | 2448 | 45D155110 | 41 | 4.1 | 0.1 | 20 | 9.33 | 0.43 | 0.043 | 748125 | 0 | [8 empty] | 25 | 107 | -137.75 | 9.976667 | 23.66667 |  | 41 | 36.9 | 0.3831776 | 0.3448598
MD-45D155-UP2 | [±45]3 | 39 | UP2 | CoRezyn 63-AX-051 | Knytex D155 (527 gsm) | 0 | 0 | 0 | 0 | 0 | 100 | 3.17 | 24h/20C, 2h/60 C | RTM | 2449 | 45D155102 | 34 | 3.4 | 0.1 | 20 | 9.1 | 0.38 | 0.038 | 2167690 | 1 | [8 empty] | 25 | 107 | -137.75 | 9.976667 | 23.66667 |  | 34 | 30.6 | 0.317757 | 0.2859813
MD-45D155-UP2 | [±45]3 | 39 | UP2 | CoRezyn 63-AX-051 | Knytex D155 (527 gsm) | 0 | 0 | 0 | 0 | 0 | 100 | 3.17 | 24h/20C, 2h/60 C | RTM | 2450 | 45D155107 | 41 | 4.1 | 0.1 | 12 | 10.6 | 0.42 | 0.042 | 507811 | 0 | [8 empty] | 25 | 107 | -137.75 | 9.976667 | 23.66667 |  | 41 | 36.9 | 0.3831776 | 0.3448598
MD-45D155-UP2 | [±45]3 | 39 | UP2 | CoRezyn 63-AX-051 | Knytex D155 (527 gsm) | 0 | 0 | 0 | 0 | 0 | 100 | 3.17 | 24h/20C, 2h/60 C | RTM | 2451 | 45D155114 | 69 | 6.9 | 0.1 | 2 | 9.06 | 0.92 | 0.092 | 1885 | 0 | [8 empty] | 25 | 107 | -137.75 | 9.976667 | 23.66667 |  | 69 | 62.1 | 0.6448598 | 0.5803738
MD-45D155-UP2 | [±45]3 | 39 | UP2 | CoRezyn 63-AX-051 | Knytex D155 (527 gsm) | 0 | 0 | 0 | 0 | 0 | 100 | 3.17 | 24h/20C, 2h/60 C | RTM | 2452 | 45D155109 | 69 | 6.9 | 0.1 | 2 | 9.65 | 0.97 | 0.097 | 1639 | 0 | [8 empty] | 25 | 107 | -137.75 | 9.976667 | 23.66667 |  | 69 | 62.1 | 0.6448598 | 0.5803738
MD-45D155-UP2 | [±45]3 | 39 | UP2 | CoRezyn 63-AX-051 | Knytex D155 (527 gsm) | 0 | 0 | 0 | 0 | 0 | 100 | 3.17 | 24h/20C, 2h/60 C | RTM | 2453 | 45D155103 | 69 | 6.9 | 0.1 | 2 | 9.4 | 0.99 | 0.099 | 3669 | 0 | [8 empty] | 25 | 107 | -137.75 | 9.976667 | 23.66667 |  | 69 | 62.1 | 0.6448598 | 0.5803738
MD-45D155-UP2 | [±45]3 | 39 | UP2 | CoRezyn 63-AX-051 | Knytex D155 (527 gsm) | 0 | 0 | 0 | 0 | 0 | 100 | 3.17 | 24h/20C, 2h/60 C | RTM | 4399 | 45D155140 | -9.7 | -97 | 10 | 2 |  |  |  | 1236 | 0 | [8 empty] | 25 | 107 | -137.75 | 9.976667 | 23.66667 |  | -97 | 87.3 | -0.7041742 | 0.6337568
MD-45D155-UP2 | [±45]3 | 39 | UP2 | CoRezyn 63-AX-051 | Knytex D155 (527 gsm) | 0 | 0 | 0 | 0 | 0 | 100 | 3.17 | 24h/20C, 2h/60 C | RTM | 4400 | 45D155143 | -6.9 | -69 | 10 | 5 |  |  |  | 523409 | 0 | [8 empty] | 25 | 107 | -137.75 | 9.976667 | 23.66667 |  | -69 | 62.1 | -0.5009074 | 0.4508167
MD-45D155-UP2 | [±45]3 | 39 | UP2 | CoRezyn 63-AX-051 | Knytex D155 (527 gsm) | 0 | 0 | 0 | 0 | 0 | 100 | 3.17 | 24h/20C, 2h/60 C | RTM | 4401 | 45D155141 | -6.9 | -69 | 10 | 10 |  |  |  | 597040 | 0 | [8 empty] | 25 | 107 | -137.75 | 9.976667 | 23.66667 |  | -69 | 62.1 | -0.5009074 | 0.4508167
MD-45D155-UP2 | [±45]3 | 39 | UP2 | CoRezyn 63-AX-051 | Knytex D155 (527 gsm) | 0 | 0 | 0 | 0 | 0 | 100 | 3.17 | 24h/20C, 2h/60 C | RTM | 4402 | 45D155142 | -6.9 | -69 | 10 | 10 |  |  |  | 362225 | 0 | [8 empty] | 25 | 107 | -137.75 | 9.976667 | 23.66667 |  | -69 | 62.1 | -0.5009074 | 0.4508167
MD-45D155-UP2 | [±45]3 | 39 | UP2 | CoRezyn 63-AX-051 | Knytex D155 (527 gsm) | 0 | 0 | 0 | 0 | 0 | 100 | 3.17 | 24h/20C, 2h/60 C | RTM | 4403 | 45D155149 | -6.9 | -69 | 10 | 10 |  |  |  | 367979 | 0 | [8 empty] | 25 | 107 | -137.75 | 9.976667 | 23.66667 |  | -69 | 62.1 | -0.5009074 | 0.4508167
MD-45D155-UP2 | [±45]3 | 39 | UP2 | CoRezyn 63-AX-051 | Knytex D155 (527 gsm) | 0 | 0 | 0 | 0 | 0 | 100 | 3.17 | 24h/20C, 2h/60 C | RTM | 4404 | 45D155145 | 34 | -34 | -1 | 5 |  |  |  | 153354 | 0 | [8 empty] | 25 | 107 | -137.75 | 9.976667 | 23.66667 |  | 34 | 68 | 0.317757 | 0.635514
MD-45D155-UP2 | [±45]3 | 39 | UP2 | CoRezyn 63-AX-051 | Knytex D155 (527 gsm) | 0 | 0 | 0 | 0 | 0 | 100 | 3.17 | 24h/20C, 2h/60 C | RTM | 4405 | 45D155148 | 34 | -34 | -1 | 5 |  |  |  | 64588 | 0 | [8 empty] | 25 | 107 | -137.75 | 9.976667 | 23.66667 |  | 34 | 68 | 0.317757 | 0.635514
MD-45D155-UP2 | [±45]3 | 39 | UP2 | CoRezyn 63-AX-051 | Knytex D155 (527 gsm) | 0 | 0 | 0 | 0 | 0 | 100 | 3.17 | 24h/20C, 2h/60 C | RTM | 4406 | 45D155144 | 34 | -34 | -1 | 5 |  |  |  | 114603 | 0 | [8 empty] | 25 | 107 | -137.75 | 9.976667 | 23.66667 |  | 34 | 68 | 0.317757 | 0.635514
MD-45D155-UP2 | [±45]3 | 39 | UP2 | CoRezyn 63-AX-051 | Knytex D155 (527 gsm) | 0 | 0 | 0 | 0 | 0 | 100 | 3.17 | 24h/20C, 2h/60 C | RTM | 4407 | 45D155146 | -8.3 | -83 | 10 | 8 |  |  |  | 19588 | 0 | [8 empty] | 25 | 107 | -137.75 | 9.976667 | 23.66667 |  | -83 | 74.7 | -0.6025408 | 0.5422868
MD-45D155-UP2 | [±45]3 | 39 | UP2 | CoRezyn 63-AX-051 | Knytex D155 (527 gsm) | 0 | 0 | 0 | 0 | 0 | 100 | 3.17 | 24h/20C, 2h/60 C | RTM | 4408 | 45D155147 | -8.3 | -83 | 10 | 5 |  |  |  | 34052 | 0 | [8 empty] | 25 | 107 | -137.75 | 9.976667 | 23.66667 |  | -83 | 74.7 | -0.6025408 | 0.5422868
MD-45D155-UP2 | [±45]3 | 39 | UP2 | CoRezyn 63-AX-051 | Knytex D155 (527 gsm) | 0 | 0 | 0 | 0 | 0 | 100 | 3.17 | 24h/20C, 2h/60 C | RTM | 4409 | 45D155120 | -8.3 | -83 | 10 | 5 |  |  |  | 28684 | 0 | [8 empty] | 25 | 107 | -137.75 | 9.976667 | 23.66667 |  | -83 | 74.7 | -0.6025408 | 0.5422868
MD-45D155-UP2 | [±45]3 | 39 | UP2 | CoRezyn 63-AX-051 | Knytex D155 (527 gsm) | 0 | 0 | 0 | 0 | 0 | 100 | 3.17 | 24h/20C, 2h/60 C | RTM | 4410 | 45D155119 | -9.7 | -97 | 10 | 2 |  |  |  | 3655 | 0 | [8 empty] | 25 | 107 | -137.75 | 9.976667 | 23.66667 |  | -97 | 87.3 | -0.7041742 | 0.6337568
MD-45D155-UP2 | [±45]3 | 39 | UP2 | CoRezyn 63-AX-051 | Knytex D155 (527 gsm) | 0 | 0 | 0 | 0 | 0 | 100 | 3.17 | 24h/20C, 2h/60 C | RTM | 4411 | 45D155115 | -9.7 | -97 | 10 | 2 |  |  |  | 4822 | 0 | [8 empty] | 25 | 107 | -137.75 | 9.976667 | 23.66667 |  | -97 | 87.3 | -0.7041742 | 0.6337568
MD-45D155-UP2 | [±45]3 | 39 | UP2 | CoRezyn 63-AX-051 | Knytex D155 (527 gsm) | 0 | 0 | 0 | 0 | 0 | 100 | 3.17 | 24h/20C, 2h/60 C | RTM | 4412 | 45D155121 | 28 | -28 | -1 | 10 |  |  |  | 705984 | 0 | [8 empty] | 25 | 107 | -137.75 | 9.976667 | 23.66667 |  | 28 | 56 | 0.2616822 | 0.5233645
MD-45D155-UP2 | [±45]3 | 39 | UP2 | CoRezyn 63-AX-051 | Knytex D155 (527 gsm) | 0 | 0 | 0 | 0 | 0 | 100 | 3.17 | 24h/20C, 2h/60 C | RTM | 4413 | 45D155116 | 28 | -28 | -1 | 10 |  |  |  | 791693 | 0 | [8 empty] | 25 | 107 | -137.75 | 9.976667 | 23.66667 |  | 28 | 56 | 0.2616822 | 0.5233645
MD-45D155-UP2 | [±45]3 | 39 | UP2 | CoRezyn 63-AX-051 | Knytex D155 (527 gsm) | 0 | 0 | 0 | 0 | 0 | 100 | 3.17 | 24h/20C, 2h/60 C | RTM | 4414 | 45D155164 | 41 | -41 | -1 | 2 |  |  |  | 12406 | 0 | [8 empty] | 25 | 107 | -137.75 | 9.976667 | 23.66667 |  | 41 | 82 | 0.3831776 | 0.7663551
MD-45D155-UP2 | [±45]3 | 39 | UP2 | CoRezyn 63-AX-051 | Knytex D155 (527 gsm) | 0 | 0 | 0 | 0 | 0 | 100 | 3.17 | 24h/20C, 2h/60 C | RTM | 4415 | 45D155160 | 41 | -41 | -1 | 2 |  |  |  | 10061 | 0 | [8 empty] | 25 | 107 | -137.75 | 9.976667 | 23.66667 |  | 41 | 82 | 0.3831776 | 0.7663551
MD-45D155-UP2 | [±45]3 | 39 | UP2 | CoRezyn 63-AX-051 | Knytex D155 (527 gsm) | 0 | 0 | 0 | 0 | 0 | 100 | 3.17 | 24h/20C, 2h/60 C | RTM | 4416 | 45D155161 | 41 | -41 | -1 | 2 |  |  |  | 19692 | 0 | [8 empty] | 25 | 107 | -137.75 | 9.976667 | 23.66667 |  | 41 | 82 | 0.3831776 | 0.7663551
MD-45D155V2-VE2 | [±45]3 | 40 | VE2 | Derakane 8084 | Knytex D155 (527 gsm) | 0 | 0 | 0 | 0 | 0 | 100 | 3.1 | 24h/20C, 2h/60 C | RTM | 4417 | 45D155V349 | -6.9 | -69 | 10 | 12 |  |  |  | 2569227 | 0 | [8 empty] | 25 | 135.3333 | -149.3333 | 10.5 |  |  | -69 | 62.1 | -0.4620536 | 0.4158482
MD-45D155V2-VE2 | [±45]3 | 40 | VE2 | Derakane 8084 | Knytex D155 (527 gsm) | 0 | 0 | 0 | 0 | 0 | 100 | 3.1 | 24h/20C, 2h/60 C | RTM | 4418 | 45D155V322 | -8.3 | -83 | 10 | 5 |  |  |  | 148697 | 0 | [8 empty] | 25 | 135.3333 | -149.3333 | 10.5 |  |  | -83 | 74.7 | -0.5558036 | 0.5002232
MD-45D155V2-VE2 | [±45]3 | 40 | VE2 | Derakane 8084 | Knytex D155 (527 gsm) | 0 | 0 | 0 | 0 | 0 | 100 | 3.1 | 24h/20C, 2h/60 C | RTM | 4419 | 45D155V326 | -8.3 | -83 | 10 | 5 |  |  |  | 82143 | 0 | [8 empty] | 25 | 135.3333 | -149.3333 | 10.5 |  |  | -83 | 74.7 | -0.5558036 | 0.5002232
MD-45D155V2-VE2 | [±45]3 | 40 | VE2 | Derakane 8084 | Knytex D155 (527 gsm) | 0 | 0 | 0 | 0 | 0 | 100 | 3.1 | 24h/20C, 2h/60 C | RTM | 4420 | 45D155V344 | -8.3 | -83 | 10 | 5 |  |  |  | 267226 | 0 | [8 empty] | 25 | 135.3333 | -149.3333 | 10.5 |  |  | -83 | 74.7 | -0.5558036 | 0.5002232
MD-45D155V2-VE2 | [±45]3 | 40 | VE2 | Derakane 8084 | Knytex D155 (527 gsm) | 0 | 0 | 0 | 0 | 0 | 100 | 3.1 | 24h/20C, 2h/60 C | RTM | 4421 | 45D155V320 | -6.9 | -69 | 10 | 10 |  |  |  | 1700116 | 0 | [8 empty] | 25 | 135.3333 | -149.3333 | 10.5 |  |  | -69 | 62.1 | -0.4620536 | 0.4158482
MD-45D155V2-VE2 | [±45]3 | 40 | VE2 | Derakane 8084 | Knytex D155 (527 gsm) | 0 | 0 | 0 | 0 | 0 | 100 | 3.1 | 24h/20C, 2h/60 C | RTM | 4422 | 45D155V325 | -6.9 | -69 | 10 | 12 |  |  |  | 1154414 | 0 | [8 empty] | 25 | 135.3333 | -149.3333 | 10.5 |  |  | -69 | 62.1 | -0.4620536 | 0.4158482
MD-45D155V2-VE2 | [±45]3 | 40 | VE2 | Derakane 8084 | Knytex D155 (527 gsm) | 0 | 0 | 0 | 0 | 0 | 100 | 3.1 | 24h/20C, 2h/60 C | RTM | 4429 | 45D155V315 | 48 | 4.8 | 0.1 | 5 | 10.1 | 0.53 | 0.053 | 137932 | 0 | [8 empty] | 25 | 135.3333 | -149.3333 | 10.5 |  |  | 48 | 43.2 | 0.3546798 | 0.3192118
MD-45D155V2-VE2 | [±45]3 | 40 | VE2 | Derakane 8084 | Knytex D155 (527 gsm) | 0 | 0 | 0 | 0 | 0 | 100 | 3.1 | 24h/20C, 2h/60 C | RTM | 4430 | 45D155V311 | 48 | 4.8 | 0.1 | 5 |  |  |  | 262388 | 0 | [8 empty] | 25 | 135.3333 | -149.3333 | 10.5 |  |  | 48 | 43.2 | 0.3546798 | 0.3192118
MD-45D155V2-VE2 | [±45]3 | 40 | VE2 | Derakane 8084 | Knytex D155 (527 gsm) | 0 | 0 | 0 | 0 | 0 | 100 | 3.1 | 24h/20C, 2h/60 C | RTM | 4431 | 45D155V301 | 48 | 4.8 | 0.1 | 5 | 10.9 | 0.49 | 0.049 | 321891 | 0 | [8 empty] | 25 | 135.3333 | -149.3333 | 10.5 |  |  | 48 | 43.2 | 0.3546798 | 0.3192118
MD-45D155V2-VE2 | [±45]3 | 40 | VE2 | Derakane 8084 | Knytex D155 (527 gsm) | 0 | 0 | 0 | 0 | 0 | 100 | 3.1 | 24h/20C, 2h/60 C | RTM | 4432 | 45D155V304 | 55 | 5.5 | 0.1 | 5 |  |  |  | 27606 | 0 | [8 empty] | 25 | 135.3333 | -149.3333 | 10.5 |  |  | 55 | 49.5 | 0.4064039 | 0.3657635
MD-45D155V2-VE2 | [±45]3 | 40 | VE2 | Derakane 8084 | Knytex D155 (527 gsm) | 0 | 0 | 0 | 0 | 0 | 100 | 3.1 | 24h/20C, 2h/60 C | RTM | 4433 | 45D155V303 | 41 | 4.1 | 0.1 | 10 | 9.5 | 0.51 | 0.051 | 770759 | 0 | [8 empty] | 25 | 135.3333 | -149.3333 | 10.5 |  |  | 41 | 36.9 | 0.3029557 | 0.2726601
MD-45D155V2-VE2 | [±45]3 | 40 | VE2 | Derakane 8084 | Knytex D155 (527 gsm) | 0 | 0 | 0 | 0 | 0 | 100 | 3.1 | 24h/20C, 2h/60 C | RTM | 4434 | 45D155V302 | 41 | 4.1 | 0.1 | 10 | 9.5 | 0.5 | 0.05 | 1233580 | 0 | [8 empty] | 25 | 135.3333 | -149.3333 | 10.5 |  |  | 41 | 36.9 | 0.3029557 | 0.2726601
MD-45D155V2-VE2 | [±45]3 | 40 | VE2 | Derakane 8084 | Knytex D155 (527 gsm) | 0 | 0 | 0 | 0 | 0 | 100 | 3.1 | 24h/20C, 2h/60 C | RTM | 4435 | 45D155V310 | 41 | 4.1 | 0.1 | 10 | 10.6 | 0.44 | 0.044 | 1289647 | 0 | [8 empty] | 25 | 135.3333 | -149.3333 | 10.5 |  |  | 41 | 36.9 | 0.3029557 | 0.2726601
MD-45D155V2-VE2 | [±45]3 | 40 | VE2 | Derakane 8084 | Knytex D155 (527 gsm) | 0 | 0 | 0 | 0 | 0 | 100 | 3.1 | 24h/20C, 2h/60 C | RTM | 4436 | 45D155V161 | -6.9 | -69 | 10 | 10 |  |  |  | 4975500 | 1 | [8 empty] | 25 | 135.3333 | -149.3333 | 10.5 |  |  | -69 | 62.1 | -0.4620536 | 0.4158482
MD-45D155P2-UP4 | [±45]3 | 40 | UP4 | CoRezyn 75-AQ-010 | Knytex D155 (527 gsm) | 0 | 0 | 0 | 0 | 0 | 100 | 3.05 | 24h/20C, 2h/60 C | RTM | 4622 | ISO45114 | 55 | 5.5 | 0.1 | 3 | 11.9 | 0.57 | 0.057 | 4934 | 0 | [8 empty] | 25 | 96 | -160 | 11.76667 | 13.66667 |  | 55 | 49.5 | 0.5729167 | 0.515625
MD-45D155P2-UP4 | [±45]3 | 40 | UP4 | CoRezyn 75-AQ-010 | Knytex D155 (527 gsm) | 0 | 0 | 0 | 0 | 0 | 100 | 3.05 | 24h/20C, 2h/60 C | RTM | 4623 | ISO45101 | 55 | 5.5 | 0.1 | 2 | 10.9 | 0.63 | 0.063 | 5740 | 0 | [8 empty] | 25 | 96 | -160 | 11.76667 | 13.66667 |  | 55 | 49.5 | 0.5729167 | 0.515625
MD-45D155P2-UP4 | [±45]3 | 40 | UP4 | CoRezyn 75-AQ-010 | Knytex D155 (527 gsm) | 0 | 0 | 0 | 0 | 0 | 100 | 3.05 | 24h/20C, 2h/60 C | RTM | 4624 | ISO45102 | 41 | 4.1 | 0.1 | 5 | 11.7 | 0.39 | 0.039 | 202047 | 0 | [8 empty] | 25 | 96 | -160 | 11.76667 | 13.66667 |  | 41 | 36.9 | 0.4270833 | 0.384375
MD-45D155P2-UP4 | [±45]3 | 40 | UP4 | CoRezyn 75-AQ-010 | Knytex D155 (527 gsm) | 0 | 0 | 0 | 0 | 0 | 100 | 3.05 | 24h/20C, 2h/60 C | RTM | 4625 | ISO45103 | 41 | 4.1 | 0.1 | 5 | 11.3 | 0.42 | 0.042 | 192822 | 0 | [8 empty] | 25 | 96 | -160 | 11.76667 | 13.66667 |  | 41 | 36.9 | 0.4270833 | 0.384375
MD-45D155P2-UP4 | [±45]3 | 40 | UP4 | CoRezyn 75-AQ-010 | Knytex D155 (527 gsm) | 0 | 0 | 0 | 0 | 0 | 100 | 3.05 | 24h/20C, 2h/60 C | RTM | 4626 | ISO45111 | 41 | 4.1 | 0.1 | 5 | 11.5 | 0.4 | 0.04 | 179293 | 0 | [8 empty] | 25 | 96 | -160 | 11.76667 | 13.66667 |  | 41 | 36.9 | 0.4270833 | 0.384375
MD-45D155P2-UP4 | [±45]3 | 40 | UP4 | CoRezyn 75-AQ-010 | Knytex D155 (527 gsm) | 0 | 0 | 0 | 0 | 0 | 100 | 3.05 | 24h/20C, 2h/60 C | RTM | 4627 | ISO45110 | 38 | 3.8 | 0.1 | 7 | 11.3 | 0.37 | 0.037 | 811700 | 0 | [8 empty] | 25 | 96 | -160 | 11.76667 | 13.66667 |  | 38 | 34.2 | 0.3958333 | 0.35625
MD-45D155P2-UP4 | [±45]3 | 40 | UP4 | CoRezyn 75-AQ-010 | Knytex D155 (527 gsm) | 0 | 0 | 0 | 0 | 0 | 100 | 3.05 | 24h/20C, 2h/60 C | RTM | 4628 | ISO45112 | 55 | 5.5 | 0.1 | 2 | 11.8 | 0.58 | 0.058 | 6965 | 0 | [8 empty] | 25 | 96 | -160 | 11.76667 | 13.66667 |  | 55 | 49.5 | 0.5729167 | 0.515625
MD-45D155P2-UP4 | [±45]3 | 40 | UP4 | CoRezyn 75-AQ-010 | Knytex D155 (527 gsm) | 0 | 0 | 0 | 0 | 0 | 100 | 3.05 | 24h/20C, 2h/60 C | RTM | 4629 | ISO45109 | 48 | 4.8 | 0.1 | 3 |  |  |  | 21334 | 0 | [8 empty] | 25 | 96 | -160 | 11.76667 | 13.66667 |  | 48 | 43.2 | 0.5 | 0.45
MD-45D155P2-UP4 | [±45]3 | 40 | UP4 | CoRezyn 75-AQ-010 | Knytex D155 (527 gsm) | 0 | 0 | 0 | 0 | 0 | 100 | 3.05 | 24h/20C, 2h/60 C | RTM | 4630 | ISO45108 | 48 | 4.8 | 0.1 | 2 | 10.8 | 0.54 | 0.054 | 17395 | 0 | [8 empty] | 25 | 96 | -160 | 11.76667 | 13.66667 |  | 48 | 43.2 | 0.5 | 0.45
MD-45D155P2-UP4 | [±45]3 | 40 | UP4 | CoRezyn 75-AQ-010 | Knytex D155 (527 gsm) | 0 | 0 | 0 | 0 | 0 | 100 | 3.05 | 24h/20C, 2h/60 C | RTM | 4631 | ISO45107 | 48 | 4.8 | 0.1 | 2 |  |  |  | 9479 | 0 | [8 empty] | 25 | 96 | -160 | 11.76667 | 13.66667 |  | 48 | 43.2 | 0.5 | 0.45
MD-45D155P2-UP4 | [±45]3 | 40 | UP4 | CoRezyn 75-AQ-010 | Knytex D155 (527 gsm) | 0 | 0 | 0 | 0 | 0 | 100 | 3.05 | 24h/20C, 2h/60 C | RTM | 4632 | ISO45106 | 38 | 3.8 | 0.1 | 4 | 10.8 | 0.41 | 0.041 | 422361 | 0 | [8 empty] | 25 | 96 | -160 | 11.76667 | 13.66667 |  | 38 | 34.2 | 0.3958333 | 0.35625
MD-45D155V-VE | [±45]3 | 41 | VE | Derakane 411C-50 | Knytex D155 (527 gsm) | 0 | 0 | 0 | 0 | 0 | 100 | 3 | 24h/20C, 2h/60 C | RTM | 4869 | 41145113 | 41.4 | 4.14 | 0.1 | 10 | 10.2 | 0.4 | 0.04 | 4000000 | 1 | [8 empty] | 25 | 121.3333 | -154 | 10.46667 | 19.66667 |  | 41.4 | 37.26 | 0.3412088 | 0.3070879
MD-45D155V-VE | [±45]3 | 41 | VE | Derakane 411C-50 | Knytex D155 (527 gsm) | 0 | 0 | 0 | 0 | 0 | 100 | 3 | 24h/20C, 2h/60 C | RTM | 4870 | 41145101 | 69 | 6.9 | 0.1 | 2 | 10.5 | 0.84 | 0.084 | 4581 | 0 | [8 empty] | 25 | 121.3333 | -154 | 10.46667 | 19.66667 |  | 69 | 62.1 | 0.5686813 | 0.5118132
MD-45D155V-VE | [±45]3 | 41 | VE | Derakane 411C-50 | Knytex D155 (527 gsm) | 0 | 0 | 0 | 0 | 0 | 100 | 3 | 24h/20C, 2h/60 C | RTM | 4874 | 41145105 | 55.2 | 5.52 | 0.1 | 3 | 10.5 | 0.64 | 0.064 | 38539 | 0 | [8 empty] | 25 | 121.3333 | -154 | 10.46667 | 19.66667 |  | 55.2 | 49.68 | 0.4549451 | 0.4094505
MD-45D155V-VE | [±45]3 | 41 | VE | Derakane 411C-50 | Knytex D155 (527 gsm) | 0 | 0 | 0 | 0 | 0 | 100 | 3 | 24h/20C, 2h/60 C | RTM | 4875 | 41145104 | 55.2 | 5.52 | 0.1 | 4 | 10.8 | 0.61 | 0.061 | 51501 | 0 | [8 empty] | 25 | 121.3333 | -154 | 10.46667 | 19.66667 |  | 55.2 | 49.68 | 0.4549451 | 0.4094505
MD-45D155V-VE | [±45]3 | 41 | VE | Derakane 411C-50 | Knytex D155 (527 gsm) | 0 | 0 | 0 | 0 | 0 | 100 | 3 | 24h/20C, 2h/60 C | RTM | 4876 | 41145102 | 55.2 | 5.52 | 0.1 | 3 | 11.4 | 0.6 | 0.06 | 62968 | 0 | [8 empty] | 25 | 121.3333 | -154 | 10.46667 | 19.66667 |  | 55.2 | 49.68 | 0.4549451 | 0.4094505
MD-45D155V-VE | [±45]3 | 41 | VE | Derakane 411C-50 | Knytex D155 (527 gsm) | 0 | 0 | 0 | 0 | 0 | 100 | 3 | 24h/20C, 2h/60 C | RTM | 4877 | 41145110 | 69 | 6.9 | 0.1 | 2 | 11.2 | 0.86 | 0.086 | 7247 | 0 | [8 empty] | 25 | 121.3333 | -154 | 10.46667 | 19.66667 |  | 69 | 62.1 | 0.5686813 | 0.5118132
MD-45D155V-VE | [±45]3 | 41 | VE | Derakane 411C-50 | Knytex D155 (527 gsm) | 0 | 0 | 0 | 0 | 0 | 100 | 3 | 24h/20C, 2h/60 C | RTM | 4879 | 41145112 | 69 | 6.9 | 0.1 | 2 |  |  |  | 6339 | 0 | [8 empty] | 25 | 121.3333 | -154 | 10.46667 | 19.66667 |  | 69 | 62.1 | 0.5686813 | 0.5118132
MD-50D155-UP2 | [±50]3 | 38 | UP2 | CoRezyn 63-AX-051 | Knytex D155 (527 gsm) | 0 | 0 | 0 | 0 | 0 | 100 | 3.23 | 24h/20C, 2h/60 C | RTM | 2457 | 50D155104 | 35 | 3.5 | 0.1 | 20 | 8.62 | 0.41 | 0.041 | 136803 | 0 | [8 empty] | 25 | 64.4 | -137.75 | 8.62 | 21.6 |  | 35 | 31.5 | 0.5434783 | 0.4891304
MD-50D155-UP2 | [±50]3 | 38 | UP2 | CoRezyn 63-AX-051 | Knytex D155 (527 gsm) | 0 | 0 | 0 | 0 | 0 | 100 | 3.23 | 24h/20C, 2h/60 C | RTM | 2458 | 50D155116 | 35 | 3.5 | 0.1 | 15 | 9 | 0.41 | 0.041 | 72943 | 0 | [8 empty] | 25 | 64.4 | -137.75 | 8.62 | 21.6 |  | 35 | 31.5 | 0.5434783 | 0.4891304
MD-50D155-UP2 | [±50]3 | 38 | UP2 | CoRezyn 63-AX-051 | Knytex D155 (527 gsm) | 0 | 0 | 0 | 0 | 0 | 100 | 3.23 | 24h/20C, 2h/60 C | RTM | 2459 | 50D155115 | 35 | 3.5 | 0.1 | 15 | 8.32 | 0.42 | 0.042 | 96273 | 0 | [8 empty] | 25 | 64.4 | -137.75 | 8.62 | 21.6 |  | 35 | 31.5 | 0.5434783 | 0.4891304
MD-50D155-UP2 | [±50]3 | 38 | UP2 | CoRezyn 63-AX-051 | Knytex D155 (527 gsm) | 0 | 0 | 0 | 0 | 0 | 100 | 3.23 | 24h/20C, 2h/60 C | RTM | 2460 | 50D155111 | 28 | 2.8 | 0.1 | 15 | 8.11 | 0.36 | 0.036 | 1855523 | 0 | [8 empty] | 25 | 64.4 | -137.75 | 8.62 | 21.6 |  | 28 | 25.2 | 0.4347826 | 0.3913043
MD-50D155-UP2 | [±50]3 | 38 | UP2 | CoRezyn 63-AX-051 | Knytex D155 (527 gsm) | 0 | 0 | 0 | 0 | 0 | 100 | 3.23 | 24h/20C, 2h/60 C | RTM | 2461 | 50D155106 | 41 | 4.1 | 0.1 | 5 | 8.81 | 0.48 | 0.048 | 11555 | 0 | [8 empty] | 25 | 64.4 | -137.75 | 8.62 | 21.6 |  | 41 | 36.9 | 0.636646 | 0.5729814
MD-50D155-UP2 | [±50]3 | 38 | UP2 | CoRezyn 63-AX-051 | Knytex D155 (527 gsm) | 0 | 0 | 0 | 0 | 0 | 100 | 3.23 | 24h/20C, 2h/60 C | RTM | 2462 | 50D155108 | 41 | 4.1 | 0.1 | 7 | 8.74 | 0.52 | 0.052 | 11608 | 0 | [8 empty] | 25 | 64.4 | -137.75 | 8.62 | 21.6 |  | 41 | 36.9 | 0.636646 | 0.5729814
MD-50D155-UP2 | [±50]3 | 38 | UP2 | CoRezyn 63-AX-051 | Knytex D155 (527 gsm) | 0 | 0 | 0 | 0 | 0 | 100 | 3.23 | 24h/20C, 2h/60 C | RTM | 2463 | 50D155112 | 41 | 4.1 | 0.1 | 4 | 8.9 | 0.53 | 0.053 | 11509 | 0 | [8 empty] | 25 | 64.4 | -137.75 | 8.62 | 21.6 |  | 41 | 36.9 | 0.636646 | 0.5729814
MD-50D155-UP2 | [±50]3 | 38 | UP2 | CoRezyn 63-AX-051 | Knytex D155 (527 gsm) | 0 | 0 | 0 | 0 | 0 | 100 | 3.23 | 24h/20C, 2h/60 C | RTM | 2464 | 50D155105 | 28 | 2.8 | 0.1 | 15 | 8.42 | 0.37 | 0.037 | 1159160 | 0 | [8 empty] | 25 | 64.4 | -137.75 | 8.62 | 21.6 |  | 28 | 25.2 | 0.4347826 | 0.3913043
MD-50D155-UP2 | [±50]3 | 38 | UP2 | CoRezyn 63-AX-051 | Knytex D155 (527 gsm) | 0 | 0 | 0 | 0 | 0 | 100 | 3.23 | 24h/20C, 2h/60 C | RTM | 4468 | 50D155134 | -9 | -90 | 10 | 3 |  |  |  | 10617 | 0 | [8 empty] | 25 | 64.4 | -137.75 | 8.62 | 21.6 |  | -90 | 81 | -0.6533575 | 0.5880218
MD-50D155-UP2 | [±50]3 | 38 | UP2 | CoRezyn 63-AX-051 | Knytex D155 (527 gsm) | 0 | 0 | 0 | 0 | 0 | 100 | 3.23 | 24h/20C, 2h/60 C | RTM | 4469 | 50D155133 | -9 | -90 | 10 | 3 |  |  |  | 9472 | 0 | [8 empty] | 25 | 64.4 | -137.75 | 8.62 | 21.6 |  | -90 | 81 | -0.6533575 | 0.5880218
MD-50D155-UP2 | [±50]3 | 38 | UP2 | CoRezyn 63-AX-051 | Knytex D155 (527 gsm) | 0 | 0 | 0 | 0 | 0 | 100 | 3.23 | 24h/20C, 2h/60 C | RTM | 4470 | 50D155132 | -9 | -90 | 10 | 3 |  |  |  | 11783 | 0 | [8 empty] | 25 | 64.4 | -137.75 | 8.62 | 21.6 |  | -90 | 81 | -0.6533575 | 0.5880218
MD-50D155-UP2 | [±50]3 | 38 | UP2 | CoRezyn 63-AX-051 | Knytex D155 (527 gsm) | 0 | 0 | 0 | 0 | 0 | 100 | 3.23 | 24h/20C, 2h/60 C | RTM | 4471 | 50D155131 | -6.9 | -69 | 10 | 8 |  |  |  | 2313976 | 0 | [8 empty] | 25 | 64.4 | -137.75 | 8.62 | 21.6 |  | -69 | 62.1 | -0.5009074 | 0.4508167
MD-50D155-UP2 | [±50]3 | 38 | UP2 | CoRezyn 63-AX-051 | Knytex D155 (527 gsm) | 0 | 0 | 0 | 0 | 0 | 100 | 3.23 | 24h/20C, 2h/60 C | RTM | 4472 | 50D155135 | -7.9 | -79 | 10 | 4 |  |  |  | 38964 | 0 | [8 empty] | 25 | 64.4 | -137.75 | 8.62 | 21.6 |  | -79 | 71.1 | -0.5735027 | 0.5161525
MD-50D155-UP2 | [±50]3 | 38 | UP2 | CoRezyn 63-AX-051 | Knytex D155 (527 gsm) | 0 | 0 | 0 | 0 | 0 | 100 | 3.23 | 24h/20C, 2h/60 C | RTM | 4473 | 50D155136 | -7.6 | -76 | 10 | 4 |  |  |  | 128196 | 0 | [8 empty] | 25 | 64.4 | -137.75 | 8.62 | 21.6 |  | -76 | 68.4 | -0.5517241 | 0.4965517
MD-50D155-UP2 | [±50]3 | 38 | UP2 | CoRezyn 63-AX-051 | Knytex D155 (527 gsm) | 0 | 0 | 0 | 0 | 0 | 100 | 3.23 | 24h/20C, 2h/60 C | RTM | 4613 | 50D155137 | -7.9 | -79 | 10 | 4 |  |  |  | 83779 | 0 | [8 empty] | 25 | 64.4 | -137.75 | 8.62 | 21.6 |  | -79 | 71.1 | -0.5735027 | 0.5161525
MD-50D155-UP2 | [±50]3 | 38 | UP2 | CoRezyn 63-AX-051 | Knytex D155 (527 gsm) | 0 | 0 | 0 | 0 | 0 | 100 | 3.23 | 24h/20C, 2h/60 C | RTM | 4619 | 50D155145 | -10 | -100 | 10 | 2 |  |  |  | 2213 | 0 | [8 empty] | 25 | 64.4 | -137.75 | 8.62 | 21.6 |  | -100 | 90 | -0.7259528 | 0.6533575
MD-60D155-UP2 | [±60]3 | 40 | UP2 | CoRezyn 63-AX-051 | Knytex D155 (527 gsm) | 0 | 0 | 0 | 0 | 0 | 100 | 3.11 | 24h/20C, 2h/60 C | RTM | 2548 | 60D155108 | 24 | 2.4 | 0.1 | 10 | 8 | 0.31 | 0.031 | 23872 | 0 | [8 empty] | 25 | 36.75 | -141 | 7.3725 | 0.63 |  | 24 | 21.6 | 0.6530612 | 0.5877551
MD-60D155-UP2 | [±60]3 | 40 | UP2 | CoRezyn 63-AX-051 | Knytex D155 (527 gsm) | 0 | 0 | 0 | 0 | 0 | 100 | 3.11 | 24h/20C, 2h/60 C | RTM | 2549 | 60D155115 | 24 | 2.4 | 0.1 | 15 | 8.33 | 0.32 | 0.032 | 35211 | 0 | [8 empty] | 25 | 36.75 | -141 | 7.3725 | 0.63 |  | 24 | 21.6 | 0.6530612 | 0.5877551
MD-60D155-UP2 | [±60]3 | 40 | UP2 | CoRezyn 63-AX-051 | Knytex D155 (527 gsm) | 0 | 0 | 0 | 0 | 0 | 100 | 3.11 | 24h/20C, 2h/60 C | RTM | 2550 | 60D155113 | 24 | 2.4 | 0.1 | 10 | 8.26 | 0.32 | 0.032 | 17122 | 0 | [8 empty] | 25 | 36.75 | -141 | 7.3725 | 0.63 |  | 24 | 21.6 | 0.6530612 | 0.5877551
MD-60D155-UP2 | [±60]3 | 40 | UP2 | CoRezyn 63-AX-051 | Knytex D155 (527 gsm) | 0 | 0 | 0 | 0 | 0 | 100 | 3.11 | 24h/20C, 2h/60 C | RTM | 2551 | 60D155104 | 21 | 2.1 | 0.1 | 20 | 7.81 | 0.27 | 0.027 | 160347 | 0 | [8 empty] | 25 | 36.75 | -141 | 7.3725 | 0.63 |  | 21 | 18.9 | 0.5714286 | 0.5142857
MD-60D155-UP2 | [±60]3 | 40 | UP2 | CoRezyn 63-AX-051 | Knytex D155 (527 gsm) | 0 | 0 | 0 | 0 | 0 | 100 | 3.11 | 24h/20C, 2h/60 C | RTM | 2552 | 60D155105 | 21 | 2.1 | 0.1 | 15 | 8.3 | 0.25 | 0.025 | 369336 | 0 | [8 empty] | 25 | 36.75 | -141 | 7.3725 | 0.63 |  | 21 | 18.9 | 0.5714286 | 0.5142857
MD-60D155-UP2 | [±60]3 | 40 | UP2 | CoRezyn 63-AX-051 | Knytex D155 (527 gsm) | 0 | 0 | 0 | 0 | 0 | 100 | 3.11 | 24h/20C, 2h/60 C | RTM | 2553 | 60D155109 | 28 | 2.8 | 0.1 | 4 | 8.2 | 0.38 | 0.038 | 4716 | 0 | [8 empty] | 25 | 36.75 | -141 | 7.3725 | 0.63 |  | 28 | 25.2 | 0.7619048 | 0.6857143
MD-60D155-UP2 | [±60]3 | 40 | UP2 | CoRezyn 63-AX-051 | Knytex D155 (527 gsm) | 0 | 0 | 0 | 0 | 0 | 100 | 3.11 | 24h/20C, 2h/60 C | RTM | 2554 | 60D155107 | 28 | 2.8 | 0.1 | 5 | 7.75 | 0.37 | 0.037 | 3715 | 0 | [8 empty] | 25 | 36.75 | -141 | 7.3725 | 0.63 |  | 28 | 25.2 | 0.7619048 | 0.6857143
MD-60D155-UP2 | [±60]3 | 40 | UP2 | CoRezyn 63-AX-051 | Knytex D155 (527 gsm) | 0 | 0 | 0 | 0 | 0 | 100 | 3.11 | 24h/20C, 2h/60 C | RTM | 2555 | 60D155110 | 28 | 2.8 | 0.1 | 5 | 7.23 | 0.36 | 0.036 | 2270 | 0 | [8 empty] | 25 | 36.75 | -141 | 7.3725 | 0.63 |  | 28 | 25.2 | 0.7619048 | 0.6857143
MD-60D155-UP2 | [±60]3 | 40 | UP2 | CoRezyn 63-AX-051 | Knytex D155 (527 gsm) | 0 | 0 | 0 | 0 | 0 | 100 | 3.11 | 24h/20C, 2h/60 C | RTM | 2556 | 60D155116 | 19 | 1.9 | 0.1 | 15 | 7.24 | 0.25 | 0.025 | 1915213 | 0 | [8 empty] | 25 | 36.75 | -141 | 7.3725 | 0.63 |  | 19 | 17.1 | 0.5170068 | 0.4653061
MD-60D155-UP2 | [±60]3 | 40 | UP2 | CoRezyn 63-AX-051 | Knytex D155 (527 gsm) | 0 | 0 | 0 | 0 | 0 | 100 | 3.11 | 24h/20C, 2h/60 C | RTM | 2557 | 60D155102 | 21 | 2.1 | 0.1 | 10 | 7.33 | 0.27 | 0.027 | 217771 | 0 | [8 empty] | 25 | 36.75 | -141 | 7.3725 | 0.63 |  | 21 | 18.9 | 0.5714286 | 0.5142857
MD-60D155-UP2 | [±60]3 | 40 | UP2 | CoRezyn 63-AX-051 | Knytex D155 (527 gsm) | 0 | 0 | 0 | 0 | 0 | 100 | 3.11 | 24h/20C, 2h/60 C | RTM | 4437 | 60D155162 | -10.3 | -103 | 10 | 4 |  |  |  | 2461 | 0 | [8 empty] | 25 | 36.75 | -141 | 7.3725 | 0.63 |  | -103 | 92.7 | -0.7304965 | 0.6574468
MD-60D155-UP2 | [±60]3 | 40 | UP2 | CoRezyn 63-AX-051 | Knytex D155 (527 gsm) | 0 | 0 | 0 | 0 | 0 | 100 | 3.11 | 24h/20C, 2h/60 C | RTM | 4438 | 60D155141 | -10.3 | -103 | 10 | 4 |  |  |  | 1786 | 0 | [8 empty] | 25 | 36.75 | -141 | 7.3725 | 0.63 |  | -103 | 92.7 | -0.7304965 | 0.6574468
MD-60D155-UP2 | [±60]3 | 40 | UP2 | CoRezyn 63-AX-051 | Knytex D155 (527 gsm) | 0 | 0 | 0 | 0 | 0 | 100 | 3.11 | 24h/20C, 2h/60 C | RTM | 4439 | 60D155166 | -10.3 | -103 | 10 | 4 |  |  |  | 4011 | 0 | [8 empty] | 25 | 36.75 | -141 | 7.3725 | 0.63 |  | -103 | 92.7 | -0.7304965 | 0.6574468
MD-60D155-UP2 | [±60]3 | 40 | UP2 | CoRezyn 63-AX-051 | Knytex D155 (527 gsm) | 0 | 0 | 0 | 0 | 0 | 100 | 3.11 | 24h/20C, 2h/60 C | RTM | 4440 | 60D155160 | -8.6 | -86 | 10 | 6 |  |  |  | 19416 | 0 | [8 empty] | 25 | 36.75 | -141 | 7.3725 | 0.63 |  | -86 | 77.4 | -0.6099291 | 0.5489362
MD-60D155-UP2 | [±60]3 | 40 | UP2 | CoRezyn 63-AX-051 | Knytex D155 (527 gsm) | 0 | 0 | 0 | 0 | 0 | 100 | 3.11 | 24h/20C, 2h/60 C | RTM | 4441 | 60D155165 | -8.6 | -86 | 10 | 6 |  |  |  | 21746 | 0 | [8 empty] | 25 | 36.75 | -141 | 7.3725 | 0.63 |  | -86 | 77.4 | -0.6099291 | 0.5489362
MD-60D155-UP2 | [±60]3 | 40 | UP2 | CoRezyn 63-AX-051 | Knytex D155 (527 gsm) | 0 | 0 | 0 | 0 | 0 | 100 | 3.11 | 24h/20C, 2h/60 C | RTM | 4442 | 60D155142 | -8.6 | -86 | 10 | 6 |  |  |  | 33065 | 0 | [8 empty] | 25 | 36.75 | -141 | 7.3725 | 0.63 |  | -86 | 77.4 | -0.6099291 | 0.5489362
MD-60D155-UP2 | [±60]3 | 40 | UP2 | CoRezyn 63-AX-051 | Knytex D155 (527 gsm) | 0 | 0 | 0 | 0 | 0 | 100 | 3.11 | 24h/20C, 2h/60 C | RTM | 4443 | 60D155114 | -7.9 | -79 | 10 | 10 |  |  |  | 573969 | 0 | [8 empty] | 25 | 36.75 | -141 | 7.3725 | 0.63 |  | -79 | 71.1 | -0.5602837 | 0.5042553
MD-60D155-UP2 | [±60]3 | 40 | UP2 | CoRezyn 63-AX-051 | Knytex D155 (527 gsm) | 0 | 0 | 0 | 0 | 0 | 100 | 3.11 | 24h/20C, 2h/60 C | RTM | 4444 | 60D155164 | -7.9 | -79 | 10 | 10 |  |  |  | 434136 | 0 | [8 empty] | 25 | 36.75 | -141 | 7.3725 | 0.63 |  | -79 | 71.1 | -0.5602837 | 0.5042553
MD-70D155-UP2 | [±70]3 | 39 | UP2 | CoRezyn 63-AX-051 | Knytex D155 (527 gsm) | 0 | 0 | 0 | 0 | 0 | 100 | 3.17 | 24h/20C, 2h/60 C | RTM | 2525 | 70D155111 | 17 | 1.7 | 0.1 | 10 | 7.84 | 0.21 | 0.021 | 30672 | 0 | [8 empty] | 25 | 27.75 | -136.25 | 6.8875 | 0.47 |  | 17 | 15.3 | 0.6126126 | 0.5513514
MD-70D155-UP2 | [±70]3 | 39 | UP2 | CoRezyn 63-AX-051 | Knytex D155 (527 gsm) | 0 | 0 | 0 | 0 | 0 | 100 | 3.17 | 24h/20C, 2h/60 C | RTM | 2526 | 70D155109 | 17 | 1.7 | 0.1 | 12 | 8.16 | 0.19 | 0.019 | 51196 | 0 | [8 empty] | 25 | 27.75 | -136.25 | 6.8875 | 0.47 |  | 17 | 15.3 | 0.6126126 | 0.5513514
MD-70D155-UP2 | [±70]3 | 39 | UP2 | CoRezyn 63-AX-051 | Knytex D155 (527 gsm) | 0 | 0 | 0 | 0 | 0 | 100 | 3.17 | 24h/20C, 2h/60 C | RTM | 2527 | 70D155106 | 17 | 1.7 | 0.1 | 12 | 7.9 | 0.23 | 0.023 | 43825 | 0 | [8 empty] | 25 | 27.75 | -136.25 | 6.8875 | 0.47 |  | 17 | 15.3 | 0.6126126 | 0.5513514
MD-70D155-UP2 | [±70]3 | 39 | UP2 | CoRezyn 63-AX-051 | Knytex D155 (527 gsm) | 0 | 0 | 0 | 0 | 0 | 100 | 3.17 | 24h/20C, 2h/60 C | RTM | 2528 | 70D155110 | 14 | 1.4 | 0.1 | 20 | 7.31 | 0.19 | 0.019 | 1045443 | 0 | [8 empty] | 25 | 27.75 | -136.25 | 6.8875 | 0.47 |  | 14 | 12.6 | 0.5045045 | 0.4540541
MD-70D155-UP2 | [±70]3 | 39 | UP2 | CoRezyn 63-AX-051 | Knytex D155 (527 gsm) | 0 | 0 | 0 | 0 | 0 | 100 | 3.17 | 24h/20C, 2h/60 C | RTM | 2529 | 70D155108 | 17 | 1.7 | 0.1 | 15 | 7.14 | 0.28 | 0.028 | 27455 | 0 | [8 empty] | 25 | 27.75 | -136.25 | 6.8875 | 0.47 |  | 17 | 15.3 | 0.6126126 | 0.5513514
MD-70D155-UP2 | [±70]3 | 39 | UP2 | CoRezyn 63-AX-051 | Knytex D155 (527 gsm) | 0 | 0 | 0 | 0 | 0 | 100 | 3.17 | 24h/20C, 2h/60 C | RTM | 2530 | 70D155103 | 16 | 1.6 | 0.1 | 20 | 7.47 | 0.2 | 0.02 | 296781 | 0 | [8 empty] | 25 | 27.75 | -136.25 | 6.8875 | 0.47 |  | 16 | 14.4 | 0.5765766 | 0.5189189
MD-70D155-UP2 | [±70]3 | 39 | UP2 | CoRezyn 63-AX-051 | Knytex D155 (527 gsm) | 0 | 0 | 0 | 0 | 0 | 100 | 3.17 | 24h/20C, 2h/60 C | RTM | 2531 | 70D155102 | 19 | 1.9 | 0.1 | 5 | 7.09 | 0.27 | 0.027 | 8217 | 0 | [8 empty] | 25 | 27.75 | -136.25 | 6.8875 | 0.47 |  | 19 | 17.1 | 0.6846847 | 0.6162162
MD-70D155-UP2 | [±70]3 | 39 | UP2 | CoRezyn 63-AX-051 | Knytex D155 (527 gsm) | 0 | 0 | 0 | 0 | 0 | 100 | 3.17 | 24h/20C, 2h/60 C | RTM | 2532 | 70D155134 | 19 | 1.9 | 0.1 | 5 | 7.21 | 0.26 | 0.026 | 10888 | 0 | [8 empty] | 25 | 27.75 | -136.25 | 6.8875 | 0.47 |  | 19 | 17.1 | 0.6846847 | 0.6162162
MD-70D155-UP2 | [±70]3 | 39 | UP2 | CoRezyn 63-AX-051 | Knytex D155 (527 gsm) | 0 | 0 | 0 | 0 | 0 | 100 | 3.17 | 24h/20C, 2h/60 C | RTM | 2533 | 70D155123 | 19 | 1.9 | 0.1 | 5 | 7.19 | 0.27 | 0.027 | 27256 | 0 | [8 empty] | 25 | 27.75 | -136.25 | 6.8875 | 0.47 |  | 19 | 17.1 | 0.6846847 | 0.6162162
MD-70D155-UP2 | [±70]3 | 39 | UP2 | CoRezyn 63-AX-051 | Knytex D155 (527 gsm) | 0 | 0 | 0 | 0 | 0 | 100 | 3.17 | 24h/20C, 2h/60 C | RTM | 2534 | 70D155121 | 16 | 1.6 | 0.1 | 15 | 6.66 | 0.24 | 0.024 | 246630 | 0 | [8 empty] | 25 | 27.75 | -136.25 | 6.8875 | 0.47 |  | 16 | 14.4 | 0.5765766 | 0.5189189
MD-70D155-UP2 | [±70]3 | 39 | UP2 | CoRezyn 63-AX-051 | Knytex D155 (527 gsm) | 0 | 0 | 0 | 0 | 0 | 100 | 3.17 | 24h/20C, 2h/60 C | RTM | 2535 | 70D155122 | 16 | 1.6 | 0.1 | 15 | 7.17 | 0.22 | 0.022 | 421514 | 0 | [8 empty] | 25 | 27.75 | -136.25 | 6.8875 | 0.47 |  | 16 | 14.4 | 0.5765766 | 0.5189189
MD-80D155-UP2 | [±80]3 | 37 | UP2 | CoRezyn 63-AX-051 | Knytex D155 (527 gsm) | 0 | 0 | 0 | 0 | 0 | 100 | 3.32 | 24h/20C, 2h/60 C | RTM | 2491 | 80D155102 | 17 | 1.7 | 0.1 | 2 | 7.59 | 0.24 | 0.024 | 2096 | 0 | [8 empty] | 25 | 25.77778 | -153 | 7.674444 | 0.35 |  | 17 | 15.3 | 0.6594828 | 0.5935345
MD-80D155-UP2 | [±80]3 | 37 | UP2 | CoRezyn 63-AX-051 | Knytex D155 (527 gsm) | 0 | 0 | 0 | 0 | 0 | 100 | 3.32 | 24h/20C, 2h/60 C | RTM | 2492 | 80D155112 | 17 | 1.7 | 0.1 | 2 | 6.79 | 0.25 | 0.025 | 865 | 0 | [8 empty] | 25 | 25.77778 | -153 | 7.674444 | 0.35 |  | 17 | 15.3 | 0.6594828 | 0.5935345
MD-80D155-UP2 | [±80]3 | 37 | UP2 | CoRezyn 63-AX-051 | Knytex D155 (527 gsm) | 0 | 0 | 0 | 0 | 0 | 100 | 3.32 | 24h/20C, 2h/60 C | RTM | 2493 | 80D155104 | 17 | 1.7 | 0.1 | 2 | 7.35 | 0.24 | 0.024 | 3673 | 0 | [8 empty] | 25 | 25.77778 | -153 | 7.674444 | 0.35 |  | 17 | 15.3 | 0.6594828 | 0.5935345
MD-80D155-UP2 | [±80]3 | 37 | UP2 | CoRezyn 63-AX-051 | Knytex D155 (527 gsm) | 0 | 0 | 0 | 0 | 0 | 100 | 3.32 | 24h/20C, 2h/60 C | RTM | 2496 | 80D155121 | 12 | 1.2 | 0.1 | 25 | 7.49 | 0.15 | 0.015 | 8000000 | 1 | [8 empty] | 25 | 25.77778 | -153 | 7.674444 | 0.35 |  | 12 | 10.8 | 0.4655172 | 0.4189655
MD-80D155-UP2 | [±80]3 | 37 | UP2 | CoRezyn 63-AX-051 | Knytex D155 (527 gsm) | 0 | 0 | 0 | 0 | 0 | 100 | 3.32 | 24h/20C, 2h/60 C | RTM | 2497 | 80D155106 | 16 | 1.6 | 0.1 | 5 | 8.42 | 0.19 | 0.019 | 34973 | 0 | [8 empty] | 25 | 25.77778 | -153 | 7.674444 | 0.35 |  | 16 | 14.4 | 0.6206897 | 0.5586207
MD-80D155-UP2 | [±80]3 | 37 | UP2 | CoRezyn 63-AX-051 | Knytex D155 (527 gsm) | 0 | 0 | 0 | 0 | 0 | 100 | 3.32 | 24h/20C, 2h/60 C | RTM | 2498 | 80D155109 | 16 | 1.6 | 0.1 | 15 | 7.02 | 0.2 | 0.02 | 16756 | 0 | [8 empty] | 25 | 25.77778 | -153 | 7.674444 | 0.35 |  | 16 | 14.4 | 0.6206897 | 0.5586207
MD-80D155-UP2 | [±80]3 | 37 | UP2 | CoRezyn 63-AX-051 | Knytex D155 (527 gsm) | 0 | 0 | 0 | 0 | 0 | 100 | 3.32 | 24h/20C, 2h/60 C | RTM | 2499 | 80D155111 | 16 | 1.6 | 0.1 | 10 | 7.81 | 0.2 | 0.02 | 24111 | 0 | [8 empty] | 25 | 25.77778 | -153 | 7.674444 | 0.35 |  | 16 | 14.4 | 0.6206897 | 0.5586207
MD-80D155-UP2 | [±80]3 | 37 | UP2 | CoRezyn 63-AX-051 | Knytex D155 (527 gsm) | 0 | 0 | 0 | 0 | 0 | 100 | 3.32 | 24h/20C, 2h/60 C | RTM | 2500 | 80D155123 | 14 | 1.4 | 0.1 | 10 | 7.42 | 0.18 | 0.018 | 135541 | 0 | [8 empty] | 25 | 25.77778 | -153 | 7.674444 | 0.35 |  | 14 | 12.6 | 0.5431034 | 0.4887931
MD-80D155-UP2 | [±80]3 | 37 | UP2 | CoRezyn 63-AX-051 | Knytex D155 (527 gsm) | 0 | 0 | 0 | 0 | 0 | 100 | 3.32 | 24h/20C, 2h/60 C | RTM | 2501 | 80D155145 | 14 | 1.4 | 0.1 | 10 | 7.06 | 0.18 | 0.018 | 261230 | 0 | [8 empty] | 25 | 25.77778 | -153 | 7.674444 | 0.35 |  | 14 | 12.6 | 0.5431034 | 0.4887931
MD-80D155-UP2 | [±80]3 | 37 | UP2 | CoRezyn 63-AX-051 | Knytex D155 (527 gsm) | 0 | 0 | 0 | 0 | 0 | 100 | 3.32 | 24h/20C, 2h/60 C | RTM | 2502 | 80D155146 | 14 | 1.4 | 0.1 | 10 | 7.2 | 0.18 | 0.018 | 186407 | 0 | [8 empty] | 25 | 25.77778 | -153 | 7.674444 | 0.35 |  | 14 | 12.6 | 0.5431034 | 0.4887931
MD-90D155-UP2 | [90]6 | 37 | UP2 | CoRezyn 63-AX-051 | 0 | 0 | 0 | 0 | Knytex D155 (527 gsm) | 0 | 100 | 3.32 | 24h/20C, 2h/60 C | RTM | 2470 | 90D155101 | 17 | 1.7 | 0.1 | 5 | 7.23 | 0.24 | 0.024 | 17903 | 0 | [8 empty] | 25 | 27 | -122.75 | 7.361429 | 0.3728571 |  | 17 | 15.3 | 0.6296296 | 0.5666667
MD-90D155-UP2 | [90]6 | 37 | UP2 | CoRezyn 63-AX-051 | 0 | 0 | 0 | 0 | Knytex D155 (527 gsm) | 0 | 100 | 3.32 | 24h/20C, 2h/60 C | RTM | 2471 | 90D155102 | 17 | 1.7 | 0.1 | 5 | 7.6 | 0.24 | 0.024 | 22344 | 0 | [8 empty] | 25 | 27 | -122.75 | 7.361429 | 0.3728571 |  | 17 | 15.3 | 0.6296296 | 0.5666667
MD-90D155-UP2 | [90]6 | 37 | UP2 | CoRezyn 63-AX-051 | 0 | 0 | 0 | 0 | Knytex D155 (527 gsm) | 0 | 100 | 3.32 | 24h/20C, 2h/60 C | RTM | 2472 | 90D155103 | 17 | 1.7 | 0.1 | 5 | 7 | 0.25 | 0.025 | 27113 | 0 | [8 empty] | 25 | 27 | -122.75 | 7.361429 | 0.3728571 |  | 17 | 15.3 | 0.6296296 | 0.5666667
MD-90D155-UP2 | [90]6 | 37 | UP2 | CoRezyn 63-AX-051 | 0 | 0 | 0 | 0 | Knytex D155 (527 gsm) | 0 | 100 | 3.32 | 24h/20C, 2h/60 C | RTM | 2473 | 90D155107 | 14 | 1.4 | 0.1 | 15 | 7.31 | 0.17 | 0.017 | 612541 | 0 | [8 empty] | 25 | 27 | -122.75 | 7.361429 | 0.3728571 |  | 14 | 12.6 | 0.5185185 | 0.4666667
MD-90D155-UP2 | [90]6 | 37 | UP2 | CoRezyn 63-AX-051 | 0 | 0 | 0 | 0 | Knytex D155 (527 gsm) | 0 | 100 | 3.32 | 24h/20C, 2h/60 C | RTM | 2474 | 90D155108 | 19 | 1.9 | 0.1 | 2 | 7.62 | 0.25 | 0.025 | 783 | 0 | [8 empty] | 25 | 27 | -122.75 | 7.361429 | 0.3728571 |  | 19 | 17.1 | 0.7037037 | 0.6333333
MD-90D155-UP2 | [90]6 | 37 | UP2 | CoRezyn 63-AX-051 | 0 | 0 | 0 | 0 | Knytex D155 (527 gsm) | 0 | 100 | 3.32 | 24h/20C, 2h/60 C | RTM | 2475 | 90D155113 | 19 | 1.9 | 0.1 | 2 | 7.58 | 0.24 | 0.024 | 1800 | 0 | [8 empty] | 25 | 27 | -122.75 | 7.361429 | 0.3728571 |  | 19 | 17.1 | 0.7037037 | 0.6333333
MD-90D155-UP2 | [90]6 | 37 | UP2 | CoRezyn 63-AX-051 | 0 | 0 | 0 | 0 | Knytex D155 (527 gsm) | 0 | 100 | 3.32 | 24h/20C, 2h/60 C | RTM | 2476 | 90D155109 | 19 | 1.9 | 0.1 | 2 | 7.05 | 0.25 | 0.025 | 1179 | 0 | [8 empty] | 25 | 27 | -122.75 | 7.361429 | 0.3728571 |  | 19 | 17.1 | 0.7037037 | 0.6333333
MD-90D155-UP2 | [90]6 | 37 | UP2 | CoRezyn 63-AX-051 | 0 | 0 | 0 | 0 | Knytex D155 (527 gsm) | 0 | 100 | 3.32 | 24h/20C, 2h/60 C | RTM | 2477 | 90D155125 | 14 | 1.4 | 0.1 | 20 | 6.97 | 0.2 | 0.02 | 1190051 | 0 | [8 empty] | 25 | 27 | -122.75 | 7.361429 | 0.3728571 |  | 14 | 12.6 | 0.5185185 | 0.4666667
MD-90D155-UP2 | [90]6 | 37 | UP2 | CoRezyn 63-AX-051 | 0 | 0 | 0 | 0 | Knytex D155 (527 gsm) | 0 | 100 | 3.32 | 24h/20C, 2h/60 C | RTM | 2578 | 90D155130 | 14 | 1.4 | 0.1 | 20 | 7.45 | 0.19 | 0.019 | 1712400 | 0 | [8 empty] | 25 | 27 | -122.75 | 7.361429 | 0.3728571 |  | 14 | 12.6 | 0.5185185 | 0.4666667
MD-90D155-UP2 | [90]6 | 37 | UP2 | CoRezyn 63-AX-051 | 0 | 0 | 0 | 0 | Knytex D155 (527 gsm) | 0 | 100 | 3.32 | 24h/20C, 2h/60 C | RTM | 4614 | 90D155139 | -6.6 | -66 | 10 | 15 |  |  |  | 20000000 | 1 | [8 empty] | 25 | 27 | -122.75 | 7.361429 | 0.3728571 |  | -66 | 59.4 | -0.5376782 | 0.4839104
MD-90D155-UP2 | [90]6 | 37 | UP2 | CoRezyn 63-AX-051 | 0 | 0 | 0 | 0 | Knytex D155 (527 gsm) | 0 | 100 | 3.32 | 24h/20C, 2h/60 C | RTM | 4615 | 90D155130 | -9 | -90 | 10 | 5 |  |  |  | 39215 | 0 | [8 empty] | 25 | 27 | -122.75 | 7.361429 | 0.3728571 |  | -90 | 81 | -0.7331976 | 0.6598778
MD-90D155-UP2 | [90]6 | 37 | UP2 | CoRezyn 63-AX-051 | 0 | 0 | 0 | 0 | Knytex D155 (527 gsm) | 0 | 100 | 3.32 | 24h/20C, 2h/60 C | RTM | 4616 | 90D155131 | -7.9 | -79 | 10 | 8 |  |  |  | 400785 | 0 | [8 empty] | 25 | 27 | -122.75 | 7.361429 | 0.3728571 |  | -79 | 71.1 | -0.6435845 | 0.5792261
MD-90D155-UP2 | [90]6 | 37 | UP2 | CoRezyn 63-AX-051 | 0 | 0 | 0 | 0 | Knytex D155 (527 gsm) | 0 | 100 | 3.32 | 24h/20C, 2h/60 C | RTM | 4617 | 90D155132 | -7.9 | -79 | 10 | 10 |  |  |  | 515123 | 0 | [8 empty] | 25 | 27 | -122.75 | 7.361429 | 0.3728571 |  | -79 | 71.1 | -0.6435845 | 0.5792261
MD-90D155-UP2 | [90]6 | 37 | UP2 | CoRezyn 63-AX-051 | 0 | 0 | 0 | 0 | Knytex D155 (527 gsm) | 0 | 100 | 3.32 | 24h/20C, 2h/60 C | RTM | 4618 | 90D155133 | -7.9 | -79 | 10 | 10 |  |  |  | 780009 | 1 | [8 empty] | 25 | 27 | -122.75 | 7.361429 | 0.3728571 |  | -79 | 71.1 | -0.6435845 | 0.5792261
MD-90D155-UP2 | [90]6 | 37 | UP2 | CoRezyn 63-AX-051 | 0 | 0 | 0 | 0 | Knytex D155 (527 gsm) | 0 | 100 | 3.32 | 24h/20C, 2h/60 C | RTM | 4620 | 90D155134 | -9 | -90 | 10 | 5 |  |  |  | 27023 | 0 | [8 empty] | 25 | 27 | -122.75 | 7.361429 | 0.3728571 |  | -90 | 81 | -0.7331976 | 0.6598778
MD-90D155-UP2 | [90]6 | 37 | UP2 | CoRezyn 63-AX-051 | 0 | 0 | 0 | 0 | Knytex D155 (527 gsm) | 0 | 100 | 3.32 | 24h/20C, 2h/60 C | RTM | 4621 | 90D155139 | -9 | -90 | 10 | 5 |  |  |  | 26104 | 0 | [8 empty] | 25 | 27 | -122.75 | 7.361429 | 0.3728571 |  | -90 | 81 | -0.7331976 | 0.6598778
UNI-90D155V2-VE2 | [90]6 | 37 | VE2 | Derakane 8084 | 0 | 0 | 0 | 0 | Knytex D155 (527 gsm) | 0 | 100 | 3.31 | 24h/20C, 2h/60 C | RTM | 4760 | 808490207 | 17.2 | 1.72 | 0.1 | 15 | 8.72 | 0.2 | 0.02 | 2000000 | 1 | [8 empty] | 25 | 52.96667 | -171.25 | 9.023333 | 0.5933333 |  | 17.2 | 15.48 | 0.3247325 | 0.2922593
UNI-90D155V2-VE2 | [90]6 | 37 | VE2 | Derakane 8084 | 0 | 0 | 0 | 0 | Knytex D155 (527 gsm) | 0 | 100 | 3.31 | 24h/20C, 2h/60 C | RTM | 4762 | 808490211 | 34.5 | 3.45 | 0.1 | 2 | 8.61 | 0.41 | 0.041 | 1486 | 0 | [8 empty] | 25 | 52.96667 | -171.25 | 9.023333 | 0.5933333 |  | 34.5 | 31.05 | 0.6513531 | 0.5862177
UNI-90D155V2-VE2 | [90]6 | 37 | VE2 | Derakane 8084 | 0 | 0 | 0 | 0 | Knytex D155 (527 gsm) | 0 | 100 | 3.31 | 24h/20C, 2h/60 C | RTM | 4763 | 808490215 | 27.6 | 2.76 | 0.1 | 2 | 9.32 | 0.32 | 0.032 | 85350 | 0 | [8 empty] | 25 | 52.96667 | -171.25 | 9.023333 | 0.5933333 |  | 27.6 | 24.84 | 0.5210824 | 0.4689742
UNI-90D155V2-VE2 | [90]6 | 37 | VE2 | Derakane 8084 | 0 | 0 | 0 | 0 | Knytex D155 (527 gsm) | 0 | 100 | 3.31 | 24h/20C, 2h/60 C | RTM | 4764 | 808490214 | 20.7 | 2.07 | 0.1 | 5 | 9.12 | 0.23 | 0.023 | 248600 | 0 | [8 empty] | 25 | 52.96667 | -171.25 | 9.023333 | 0.5933333 |  | 20.7 | 18.63 | 0.3908118 | 0.3517306
UNI-90D155V2-VE2 | [90]6 | 37 | VE2 | Derakane 8084 | 0 | 0 | 0 | 0 | Knytex D155 (527 gsm) | 0 | 100 | 3.31 | 24h/20C, 2h/60 C | RTM | 4765 | 808490212 | 20.7 | 2.07 | 0.1 | 7 | 8.76 | 0.24 | 0.024 | 153624 | 0 | [8 empty] | 25 | 52.96667 | -171.25 | 9.023333 | 0.5933333 |  | 20.7 | 18.63 | 0.3908118 | 0.3517306
UNI-90D155V2-VE2 | [90]6 | 37 | VE2 | Derakane 8084 | 0 | 0 | 0 | 0 | Knytex D155 (527 gsm) | 0 | 100 | 3.31 | 24h/20C, 2h/60 C | RTM | 4766 | 808490209 | 20.7 | 2.07 | 0.1 | 10 | 8.74 | 0.24 | 0.024 | 2163003 | 0 | [8 empty] | 25 | 52.96667 | -171.25 | 9.023333 | 0.5933333 |  | 20.7 | 18.63 | 0.3908118 | 0.3517306
UNI-90D155V2-VE2 | [90]6 | 37 | VE2 | Derakane 8084 | 0 | 0 | 0 | 0 | Knytex D155 (527 gsm) | 0 | 100 | 3.31 | 24h/20C, 2h/60 C | RTM | 4767 | 808490208 | 27.6 | 2.76 | 0.1 | 5 | 9.38 | 0.3 | 0.03 | 10162 | 0 | [8 empty] | 25 | 52.96667 | -171.25 | 9.023333 | 0.5933333 |  | 27.6 | 24.84 | 0.5210824 | 0.4689742
UNI-90D155V2-VE2 | [90]6 | 37 | VE2 | Derakane 8084 | 0 | 0 | 0 | 0 | Knytex D155 (527 gsm) | 0 | 100 | 3.31 | 24h/20C, 2h/60 C | RTM | 4768 | 808490206 | 27.6 | 2.76 | 0.1 | 5 | 8.7 | 0.33 | 0.033 | 19542 | 0 | [8 empty] | 25 | 52.96667 | -171.25 | 9.023333 | 0.5933333 |  | 27.6 | 24.84 | 0.5210824 | 0.4689742
UNI-90D155V2-VE2 | [90]6 | 37 | VE2 | Derakane 8084 | 0 | 0 | 0 | 0 | Knytex D155 (527 gsm) | 0 | 100 | 3.31 | 24h/20C, 2h/60 C | RTM | 4769 | 808490216 | 34.5 | 3.45 | 0.1 | 1 | 8.42 | 0.41 | 0.041 | 422 | 0 | [8 empty] | 25 | 52.96667 | -171.25 | 9.023333 | 0.5933333 |  | 34.5 | 31.05 | 0.6513531 | 0.5862177
UNI-90D155V2-VE2 | [90]6 | 37 | VE2 | Derakane 8084 | 0 | 0 | 0 | 0 | Knytex D155 (527 gsm) | 0 | 100 | 3.31 | 24h/20C, 2h/60 C | RTM | 4770 | 808490202 | 34.5 | 3.45 | 0.1 | 1 | 8.25 | 0.43 | 0.043 | 548 | 0 | [8 empty] | 25 | 52.96667 | -171.25 | 9.023333 | 0.5933333 |  | 34.5 | 31.05 | 0.6513531 | 0.5862177
UNI-90D155V-VE | [90]6 | 37 | VE | Derakane 411-C50 | 0 | 0 | 0 | 0 | Knytex D155 (527 gsm) | 0 | 100 | 2.98 | 24h/20C, 2h/60 C | RTM | 4779 | 41190141 | 20.7 | 2.07 | 0.1 | 10 | 11.8 | 0.19 | 0.019 | 223965 | 0 | [8 empty] | 25 | 49.26667 | -167 | 9.233333 | 0.4766667 |  | 20.7 | 18.63 | 0.4201624 | 0.3781461
UNI-90D155V-VE | [90]6 | 37 | VE | Derakane 411-C50 | 0 | 0 | 0 | 0 | Knytex D155 (527 gsm) | 0 | 100 | 2.98 | 24h/20C, 2h/60 C | RTM | 4780 | 41190131 | 20.7 | 2.07 | 0.1 | 8 | 13 | 0.19 | 0.019 | 184528 | 0 | [8 empty] | 25 | 49.26667 | -167 | 9.233333 | 0.4766667 |  | 20.7 | 18.63 | 0.4201624 | 0.3781461
UNI-90D155V-VE | [90]6 | 37 | VE | Derakane 411-C50 | 0 | 0 | 0 | 0 | Knytex D155 (527 gsm) | 0 | 100 | 2.98 | 24h/20C, 2h/60 C | RTM | 4781 | 41190149 | 20.7 | 2.07 | 0.1 | 10 | 11.1 | 0.19 | 0.019 | 138110 | 0 | [8 empty] | 25 | 49.26667 | -167 | 9.233333 | 0.4766667 |  | 20.7 | 18.63 | 0.4201624 | 0.3781461
UNI-90D155V-VE | [90]6 | 37 | VE | Derakane 411-C50 | 0 | 0 | 0 | 0 | Knytex D155 (527 gsm) | 0 | 100 | 2.98 | 24h/20C, 2h/60 C | RTM | 4782 | 41190148 | 27.6 | 2.76 | 0.1 | 5 | 9.42 | 0.31 | 0.031 | 2730 | 0 | [8 empty] | 25 | 49.26667 | -167 | 9.233333 | 0.4766667 |  | 27.6 | 24.84 | 0.5602165 | 0.5041949
UNI-90D155V-VE | [90]6 | 37 | VE | Derakane 411-C50 | 0 | 0 | 0 | 0 | Knytex D155 (527 gsm) | 0 | 100 | 2.98 | 24h/20C, 2h/60 C | RTM | 4783 | 41190135 | 27.6 | 2.76 | 0.1 | 5 | 10.8 | 0.26 | 0.026 | 15581 | 0 | [8 empty] | 25 | 49.26667 | -167 | 9.233333 | 0.4766667 |  | 27.6 | 24.84 | 0.5602165 | 0.5041949
UNI-90D155V-VE | [90]6 | 37 | VE | Derakane 411-C50 | 0 | 0 | 0 | 0 | Knytex D155 (527 gsm) | 0 | 100 | 2.98 | 24h/20C, 2h/60 C | RTM | 4784 | 41190134 | 27.6 | 2.76 | 0.1 | 4 | 10.1 | 0.28 | 0.028 | 12939 | 0 | [8 empty] | 25 | 49.26667 | -167 | 9.233333 | 0.4766667 |  | 27.6 | 24.84 | 0.5602165 | 0.5041949
UNI-90D155V-VE | [90]6 | 37 | VE | Derakane 411-C50 | 0 | 0 | 0 | 0 | Knytex D155 (527 gsm) | 0 | 100 | 2.98 | 24h/20C, 2h/60 C | RTM | 4785 | 41190147 | 24.1 | 2.41 | 0.1 | 5 | 8.21 | 0.31 | 0.031 | 77719 | 0 | [8 empty] | 25 | 49.26667 | -167 | 9.233333 | 0.4766667 |  | 24.1 | 21.69 | 0.4891746 | 0.4402571
UNI-90D155V-VE | [90]6 | 37 | VE | Derakane 411-C50 | 0 | 0 | 0 | 0 | Knytex D155 (527 gsm) | 0 | 100 | 2.98 | 24h/20C, 2h/60 C | RTM | 4786 | 41190146 | 24.1 | 2.41 | 0.1 | 8 | 11.8 | 0.25 | 0.025 | 52833 | 0 | [8 empty] | 25 | 49.26667 | -167 | 9.233333 | 0.4766667 |  | 24.1 | 21.69 | 0.4891746 | 0.4402571
UNI-90D155V-VE | [90]6 | 37 | VE | Derakane 411-C50 | 0 | 0 | 0 | 0 | Knytex D155 (527 gsm) | 0 | 100 | 2.98 | 24h/20C, 2h/60 C | RTM | 4787 | 41190138 | 24.1 | 2.41 | 0.1 | 4 | 10.1 | 0.24 | 0.024 | 30181 | 0 | [8 empty] | 25 | 49.26667 | -167 | 9.233333 | 0.4766667 |  | 24.1 | 21.69 | 0.4891746 | 0.4402571
UNI-90D155V-VE | [90]6 | 37 | VE | Derakane 411-C50 | 0 | 0 | 0 | 0 | Knytex D155 (527 gsm) | 0 | 100 | 2.98 | 24h/20C, 2h/60 C | RTM | 4788 | 41190137 | 17.2 | 1.72 | 0.1 | 15 | 10.3 | 0.17 | 0.017 | 2000000 | 1 | [8 empty] | 25 | 49.26667 | -167 | 9.233333 | 0.4766667 |  | 17.2 | 15.48 | 0.3491204 | 0.3142084
UNI-90D155E2-SC14 | [90]6 | 36 | EP | Applied Poleramics SC-14 | 0 | 0 | 0 | 0 | Knytex D155 (527 gsm) | 0 | 100 | 3.41 | 3h/60 C, 5h/100 C | RTM | 4789 | SC1490216 | 27.6 | 2.76 | 0.1 | 0.1 | 9.29 | 0.35 | 0.035 | 254 | 0 | [8 empty] | 25 | 40.33333 | -151.5 | 7.42 | 0.5466667 |  | 27.6 | 24.84 | 0.6842975 | 0.6158678
UNI-90D155E2-SC14 | [90]6 | 36 | EP | Applied Poleramics SC-14 | 0 | 0 | 0 | 0 | Knytex D155 (527 gsm) | 0 | 100 | 3.41 | 3h/60 C, 5h/100 C | RTM | 4790 | SC1490215 | 20.7 | 2.07 | 0.1 | 0.1 | 5.48 | 0.4 | 0.04 | 1161 | 0 | [8 empty] | 25 | 40.33333 | -151.5 | 7.42 | 0.5466667 |  | 20.7 | 18.63 | 0.5132231 | 0.4619008
UNI-90D155E2-SC14 | [90]6 | 36 | EP | Applied Poleramics SC-14 | 0 | 0 | 0 | 0 | Knytex D155 (527 gsm) | 0 | 100 | 3.41 | 3h/60 C, 5h/100 C | RTM | 4794 | SC1490206 | 13.8 | 1.38 | 0.1 | 15 | 9.1 | 0.15 | 0.015 | 3000000 | 1 | [8 empty] | 25 | 40.33333 | -151.5 | 7.42 | 0.5466667 |  | 13.8 | 12.42 | 0.3421488 | 0.3079339
UNI-90D155E2-SC14 | [90]6 | 36 | EP | Applied Poleramics SC-14 | 0 | 0 | 0 | 0 | Knytex D155 (527 gsm) | 0 | 100 | 3.41 | 3h/60 C, 5h/100 C | RTM | 4795 | SC1490209 | 20.7 | 2.07 | 0.1 | 3 | 5.3 | 0.4 | 0.04 | 8141 | 0 | [8 empty] | 25 | 40.33333 | -151.5 | 7.42 | 0.5466667 |  | 20.7 | 18.63 | 0.5132231 | 0.4619008
UNI-90D155E2-SC14 | [90]6 | 36 | EP | Applied Poleramics SC-14 | 0 | 0 | 0 | 0 | Knytex D155 (527 gsm) | 0 | 100 | 3.41 | 3h/60 C, 5h/100 C | RTM | 4796 | SC1490213 | 17.2 | 1.72 | 0.1 | 5 | 7.3 | 0.26 | 0.026 | 292196 | 0 | [8 empty] | 25 | 40.33333 | -151.5 | 7.42 | 0.5466667 |  | 17.2 | 15.48 | 0.4264463 | 0.3838017
UNI-90D155E2-SC14 | [90]6 | 36 | EP | Applied Poleramics SC-14 | 0 | 0 | 0 | 0 | Knytex D155 (527 gsm) | 0 | 100 | 3.41 | 3h/60 C, 5h/100 C | RTM | 4797 | SC1490210 | 20.7 | 2.07 | 0.1 | 3 | 8.06 | 0.27 | 0.027 | 27984 | 0 | [8 empty] | 25 | 40.33333 | -151.5 | 7.42 | 0.5466667 |  | 20.7 | 18.63 | 0.5132231 | 0.4619008
UNI-90D155E2-SC14 | [90]6 | 36 | EP | Applied Poleramics SC-14 | 0 | 0 | 0 | 0 | Knytex D155 (527 gsm) | 0 | 100 | 3.41 | 3h/60 C, 5h/100 C | RTM | 4798 | SC1490212 | 26.1 | 2.61 | 0.1 | 3 | 5.93 | 0.44 | 0.044 | 402 | 0 | [8 empty] | 25 | 40.33333 | -151.5 | 7.42 | 0.5466667 |  | 26.1 | 23.49 | 0.6471074 | 0.5823967
ROV2-UP2 | [0/90]4 | 35 | UP2 | CoRezyn 63-AX-051 | Knytex WR18-5X4 (610 gsm) | 50 | 0 | 0 | 0 | 50 | 100 | 4.08 | 24h/20C, 2h/60 C | RTM | 4194 | ROV215 | 103 | 10.3 | 0.1 | 10 |  |  |  | 3200000 | 1 | [8 empty] | 25 | 362.3333 | -243.75 | 21.3 | 1.85 |  | 103 | 92.7 | 0.2842686 | 0.2558418
ROV2-UP2 | [0/90]4 | 35 | UP2 | CoRezyn 63-AX-051 | Knytex WR18-5X4 (610 gsm) | 50 | 0 | 0 | 0 | 50 | 100 | 4.08 | 24h/20C, 2h/60 C | RTM | 4197 | ROV205 | 241 | 24.1 | 0.1 | 1 | 21.3 | 1.45 |  | 1642 | 0 | [8 empty] | 25 | 362.3333 | -243.75 | 21.3 | 1.85 |  | 241 | 216.9 | 0.6651334 | 0.5986201
ROV2-UP2 | [0/90]4 | 35 | UP2 | CoRezyn 63-AX-051 | Knytex WR18-5X4 (610 gsm) | 50 | 0 | 0 | 0 | 50 | 100 | 4.08 | 24h/20C, 2h/60 C | RTM | 4198 | ROV201 | 172 | 17.2 | 0.1 | 3 | 21.7 | 0.96 |  | 13794 | 0 | [8 empty] | 25 | 362.3333 | -243.75 | 21.3 | 1.85 |  | 172 | 154.8 | 0.474701 | 0.4272309
ROV2-UP2 | [0/90]4 | 35 | UP2 | CoRezyn 63-AX-051 | Knytex WR18-5X4 (610 gsm) | 50 | 0 | 0 | 0 | 50 | 100 | 4.08 | 24h/20C, 2h/60 C | RTM | 4199 | ROV200 | 138 | 13.8 | 0.1 | 5 | 21.2 | 0.74 |  | 608189 | 0 | [8 empty] | 25 | 362.3333 | -243.75 | 21.3 | 1.85 |  | 138 | 124.2 | 0.3808648 | 0.3427783
ROV2-UP2 | [0/90]4 | 35 | UP2 | CoRezyn 63-AX-051 | Knytex WR18-5X4 (610 gsm) | 50 | 0 | 0 | 0 | 50 | 100 | 4.08 | 24h/20C, 2h/60 C | RTM | 4200 | ROV204 | 172 | 17.2 | 0.1 | 2 | 22.4 | 0.87 |  | 40071 | 0 | [8 empty] | 25 | 362.3333 | -243.75 | 21.3 | 1.85 |  | 172 | 154.8 | 0.474701 | 0.4272309
ROV2-UP2 | [0/90]4 | 35 | UP2 | CoRezyn 63-AX-051 | Knytex WR18-5X4 (610 gsm) | 50 | 0 | 0 | 0 | 50 | 100 | 4.08 | 24h/20C, 2h/60 C | RTM | 4201 | ROV203 | 172 | 17.2 | 0.1 | 3 | 23.1 | 0.89 |  | 63917 | 0 | [8 empty] | 25 | 362.3333 | -243.75 | 21.3 | 1.85 |  | 172 | 154.8 | 0.474701 | 0.4272309
ROV2-UP2 | [0/90]4 | 35 | UP2 | CoRezyn 63-AX-051 | Knytex WR18-5X4 (610 gsm) | 50 | 0 | 0 | 0 | 50 | 100 | 4.08 | 24h/20C, 2h/60 C | RTM | 4202 | ROV214 | 138 | 13.8 | 0.1 | 10 | 21.2 | 0.78 |  | 723201 | 0 | [8 empty] | 25 | 362.3333 | -243.75 | 21.3 | 1.85 |  | 138 | 124.2 | 0.3808648 | 0.3427783
ROV2-UP2 | [0/90]4 | 35 | UP2 | CoRezyn 63-AX-051 | Knytex WR18-5X4 (610 gsm) | 50 | 0 | 0 | 0 | 50 | 100 | 4.08 | 24h/20C, 2h/60 C | RTM | 4203 | ROV212 | 138 | 13.8 | 0.1 | 10 | 21 | 0.81 |  | 483611 | 0 | [8 empty] | 25 | 362.3333 | -243.75 | 21.3 | 1.85 |  | 138 | 124.2 | 0.3808648 | 0.3427783
ROV2-UP2 | [0/90]4 | 35 | UP2 | CoRezyn 63-AX-051 | Knytex WR18-5X4 (610 gsm) | 50 | 0 | 0 | 0 | 50 | 100 | 4.08 | 24h/20C, 2h/60 C | RTM | 4204 | ROV207 | 241 | 24.1 | 0.1 | 1 | 20.9 | 1.5 |  | 1043 | 0 | [8 empty] | 25 | 362.3333 | -243.75 | 21.3 | 1.85 |  | 241 | 216.9 | 0.6651334 | 0.5986201
ROV2-UP2 | [0/90]4 | 35 | UP2 | CoRezyn 63-AX-051 | Knytex WR18-5X4 (610 gsm) | 50 | 0 | 0 | 0 | 50 | 100 | 4.08 | 24h/20C, 2h/60 C | RTM | 4205 | ROV219 | 241 | 24.1 | 0.1 | 1 | 20.7 | 1.58 |  | 494 | 0 | [8 empty] | 25 | 362.3333 | -243.75 | 21.3 | 1.85 |  | 241 | 216.9 | 0.6651334 | 0.5986201
ROV3-UP2 | [0/90]5 | 40 | UP2 | CoRezyn 63-AX-051 | Knytex WR18-5X4 (610 gsm) | 50 | 0 | 0 | 0 | 50 | 100 | 3.15 | 24h/20C, 2h/60 C | RTM | 4287 | ROV3107 | 207 | 20.7 | 0.1 | 2 | 20.1 | 1.35 | 0.135 | 3055 | 0 | [8 empty] | 25 | 421.6667 | -203 | 21.16667 | 2.333333 |  | 207 | 186.3 | 0.4909091 | 0.4418182
ROV3-UP2 | [0/90]5 | 40 | UP2 | CoRezyn 63-AX-051 | Knytex WR18-5X4 (610 gsm) | 50 | 0 | 0 | 0 | 50 | 100 | 3.15 | 24h/20C, 2h/60 C | RTM | 4288 | ROV3112 | 207 | 20.7 | 0.1 | 2 | 21.5 | 1.26 | 0.126 | 8236 | 0 | [8 empty] | 25 | 421.6667 | -203 | 21.16667 | 2.333333 |  | 207 | 186.3 | 0.4909091 | 0.4418182
ROV3-UP2 | [0/90]5 | 40 | UP2 | CoRezyn 63-AX-051 | Knytex WR18-5X4 (610 gsm) | 50 | 0 | 0 | 0 | 50 | 100 | 3.15 | 24h/20C, 2h/60 C | RTM | 4289 | ROV3108 | 207 | 20.7 | 0.1 | 3 | 20.9 | 1.34 | 0.134 | 3720 | 0 | [8 empty] | 25 | 421.6667 | -203 | 21.16667 | 2.333333 |  | 207 | 186.3 | 0.4909091 | 0.4418182
ROV3-UP2 | [0/90]5 | 40 | UP2 | CoRezyn 63-AX-051 | Knytex WR18-5X4 (610 gsm) | 50 | 0 | 0 | 0 | 50 | 100 | 3.15 | 24h/20C, 2h/60 C | RTM | 4290 | ROV3114 | 172 | 17.2 | 0.1 | 4 | 20 | 1.1 | 0.11 | 23506 | 0 | [8 empty] | 25 | 421.6667 | -203 | 21.16667 | 2.333333 |  | 172 | 154.8 | 0.4079051 | 0.3671146
ROV3-UP2 | [0/90]5 | 40 | UP2 | CoRezyn 63-AX-051 | Knytex WR18-5X4 (610 gsm) | 50 | 0 | 0 | 0 | 50 | 100 | 3.15 | 24h/20C, 2h/60 C | RTM | 4291 | ROV3110 | 172 | 17.2 | 0.1 | 4 | 20.2 | 1.06 | 0.106 | 14233 | 0 | [8 empty] | 25 | 421.6667 | -203 | 21.16667 | 2.333333 |  | 172 | 154.8 | 0.4079051 | 0.3671146
ROV3-UP2 | [0/90]5 | 40 | UP2 | CoRezyn 63-AX-051 | Knytex WR18-5X4 (610 gsm) | 50 | 0 | 0 | 0 | 50 | 100 | 3.15 | 24h/20C, 2h/60 C | RTM | 4292 | ROV3111 | 172 | 17.2 | 0.1 | 4 | 20.7 | 1.03 | 0.103 | 28712 | 0 | [8 empty] | 25 | 421.6667 | -203 | 21.16667 | 2.333333 |  | 172 | 154.8 | 0.4079051 | 0.3671146
ROV3-UP2 | [0/90]5 | 40 | UP2 | CoRezyn 63-AX-051 | Knytex WR18-5X4 (610 gsm) | 50 | 0 | 0 | 0 | 50 | 100 | 3.15 | 24h/20C, 2h/60 C | RTM | 4293 | ROV3102 | 103 | 10.3 | 0.1 | 10 | 21.2 | 0.58 | 0.058 | 4320474 | 0 | [8 empty] | 25 | 421.6667 | -203 | 21.16667 | 2.333333 |  | 103 | 92.7 | 0.2442688 | 0.2198419
ROV3-UP2 | [0/90]5 | 40 | UP2 | CoRezyn 63-AX-051 | Knytex WR18-5X4 (610 gsm) | 50 | 0 | 0 | 0 | 50 | 100 | 3.15 | 24h/20C, 2h/60 C | RTM | 4294 | ROV3113 | 138 | 13.8 | 0.1 | 6 | 19.9 | 0.85 | 0.085 | 351549 | 0 | [8 empty] | 25 | 421.6667 | -203 | 21.16667 | 2.333333 |  | 138 | 124.2 | 0.3272727 | 0.2945455
ROV3-UP2 | [0/90]5 | 40 | UP2 | CoRezyn 63-AX-051 | Knytex WR18-5X4 (610 gsm) | 50 | 0 | 0 | 0 | 50 | 100 | 3.15 | 24h/20C, 2h/60 C | RTM | 4295 | ROV3115 | 138 | 13.8 | 0.1 | 6 | 22 | 0.79 | 0.079 | 690805 | 0 | [8 empty] | 25 | 421.6667 | -203 | 21.16667 | 2.333333 |  | 138 | 124.2 | 0.3272727 | 0.2945455
ROV3-UP2 | [0/90]5 | 40 | UP2 | CoRezyn 63-AX-051 | Knytex WR18-5X4 (610 gsm) | 50 | 0 | 0 | 0 | 50 | 100 | 3.15 | 24h/20C, 2h/60 C | RTM | 4296 | ROV3104 | 138 | 13.8 | 0.1 | 6 | 21.1 | 0.8 | 0.08 | 216248 | 0 | [8 empty] | 25 | 421.6667 | -203 | 21.16667 | 2.333333 |  | 138 | 124.2 | 0.3272727 | 0.2945455
ROV3-UP2 | [0/90]5 | 40 | UP2 | CoRezyn 63-AX-051 | Knytex WR18-5X4 (610 gsm) | 50 | 0 | 0 | 0 | 50 | 100 | 3.15 | 24h/20C, 2h/60 C | RTM | 4297 | ROV3101 | 138 | 13.8 | 0.1 | 6 | 20.7 | 0.84 | 0.084 | 264008 | 0 | [8 empty] | 25 | 421.6667 | -203 | 21.16667 | 2.333333 |  | 138 | 124.2 | 0.3272727 | 0.2945455
ROV3-UP2 | [0/90]5 | 40 | UP2 | CoRezyn 63-AX-051 | Knytex WR18-5X4 (610 gsm) | 50 | 0 | 0 | 0 | 50 | 100 | 3.15 | 24h/20C, 2h/60 C | RTM | 4320 | ROV3105 | 103 | 10.3 | 0.1 | 10 | 21.7 | 0.61 | 0.061 | 4855537 | 0 | [8 empty] | 25 | 421.6667 | -203 | 21.16667 | 2.333333 |  | 103 | 92.7 | 0.2442688 | 0.2198419
ROV3-UP2 | [0/90]5 | 40 | UP2 | CoRezyn 63-AX-051 | Knytex WR18-5X4 (610 gsm) | 50 | 0 | 0 | 0 | 50 | 100 | 3.15 | 24h/20C, 2h/60 C | RTM | 4327 | ROV3130 | 103 | 10.3 | 0.1 | 8 | 21 | 0.63 | 0.063 | 5981053 | 0 | [8 empty] | 25 | 421.6667 | -203 | 21.16667 | 2.333333 |  | 103 | 92.7 | 0.2442688 | 0.2198419
ROV4-UP4 | [0/90]8 | 53 | UP2 | CoRezyn 63-AX-051 | Knytex WR18-5X4 (610 gsm) | 50 | 0 | 0 | 0 | 50 | 100 | 3.71 | 24h/20C, 2h/60 C | RTM | 4298 | ROV4109 | 207 | 20.7 | 0.1 | 2 | 27.5 | 1.04 | 0.104 | 1501 | 0 | [8 empty] | 25 | 504.6667 | -314 | 25 | 2.233333 |  | 207 | 186.3 | 0.4101717 | 0.3691546
ROV4-UP4 | [0/90]8 | 53 | UP2 | CoRezyn 63-AX-051 | Knytex WR18-5X4 (610 gsm) | 50 | 0 | 0 | 0 | 50 | 100 | 3.71 | 24h/20C, 2h/60 C | RTM | 4299 | ROV4110 | 207 | 20.7 | 0.1 | 2 | 28.1 | 1.05 | 0.105 | 1558 | 0 | [8 empty] | 25 | 504.6667 | -314 | 25 | 2.233333 |  | 207 | 186.3 | 0.4101717 | 0.3691546
ROV4-UP4 | [0/90]8 | 53 | UP2 | CoRezyn 63-AX-051 | Knytex WR18-5X4 (610 gsm) | 50 | 0 | 0 | 0 | 50 | 100 | 3.71 | 24h/20C, 2h/60 C | RTM | 4300 | ROV4111 | 207 | 20.7 | 0.1 | 2 | 26.4 | 1.11 | 0.111 | 2319 | 0 | [8 empty] | 25 | 504.6667 | -314 | 25 | 2.233333 |  | 207 | 186.3 | 0.4101717 | 0.3691546
ROV4-UP4 | [0/90]8 | 53 | UP2 | CoRezyn 63-AX-051 | Knytex WR18-5X4 (610 gsm) | 50 | 0 | 0 | 0 | 50 | 100 | 3.71 | 24h/20C, 2h/60 C | RTM | 4301 | ROV4106 | 172 | 17.2 | 0.1 | 3 | 28.1 | 0.83 | 0.083 | 4371 | 0 | [8 empty] | 25 | 504.6667 | -314 | 25 | 2.233333 |  | 172 | 154.8 | 0.340819 | 0.3067371
ROV4-UP4 | [0/90]8 | 53 | UP2 | CoRezyn 63-AX-051 | Knytex WR18-5X4 (610 gsm) | 50 | 0 | 0 | 0 | 50 | 100 | 3.71 | 24h/20C, 2h/60 C | RTM | 4302 | ROV4105 | 172 | 17.2 | 0.1 | 3 | 24.4 | 0.98 | 0.098 | 3514 | 0 | [8 empty] | 25 | 504.6667 | -314 | 25 | 2.233333 |  | 172 | 154.8 | 0.340819 | 0.3067371
ROV4-UP4 | [0/90]8 | 53 | UP2 | CoRezyn 63-AX-051 | Knytex WR18-5X4 (610 gsm) | 50 | 0 | 0 | 0 | 50 | 100 | 3.71 | 24h/20C, 2h/60 C | RTM | 4303 | ROV4114 | 172 | 17.2 | 0.1 | 3 | 26.8 | 0.9 | 0.09 | 4498 | 0 | [8 empty] | 25 | 504.6667 | -314 | 25 | 2.233333 |  | 172 | 154.8 | 0.340819 | 0.3067371
ROV4-UP4 | [0/90]8 | 53 | UP2 | CoRezyn 63-AX-051 | Knytex WR18-5X4 (610 gsm) | 50 | 0 | 0 | 0 | 50 | 100 | 3.71 | 24h/20C, 2h/60 C | RTM | 4304 | ROV4115 | 138 | 13.8 | 0.1 | 5 | 27 | 0.67 | 0.067 | 14689 | 0 | [8 empty] | 25 | 504.6667 | -314 | 25 | 2.233333 |  | 138 | 124.2 | 0.2734478 | 0.246103
ROV4-UP4 | [0/90]8 | 53 | UP2 | CoRezyn 63-AX-051 | Knytex WR18-5X4 (610 gsm) | 50 | 0 | 0 | 0 | 50 | 100 | 3.71 | 24h/20C, 2h/60 C | RTM | 4305 | ROV4107 | 138 | 13.8 | 0.1 | 5 | 28.1 | 0.65 | 0.065 | 8459 | 0 | [8 empty] | 25 | 504.6667 | -314 | 25 | 2.233333 |  | 138 | 124.2 | 0.2734478 | 0.246103
ROV4-UP4 | [0/90]8 | 53 | UP2 | CoRezyn 63-AX-051 | Knytex WR18-5X4 (610 gsm) | 50 | 0 | 0 | 0 | 50 | 100 | 3.71 | 24h/20C, 2h/60 C | RTM | 4306 | ROV4113 | 138 | 13.8 | 0.1 | 5 | 27.2 | 0.67 | 0.067 | 11994 | 0 | [8 empty] | 25 | 504.6667 | -314 | 25 | 2.233333 |  | 138 | 124.2 | 0.2734478 | 0.246103
ROV4-UP4 | [0/90]8 | 53 | UP2 | CoRezyn 63-AX-051 | Knytex WR18-5X4 (610 gsm) | 50 | 0 | 0 | 0 | 50 | 100 | 3.71 | 24h/20C, 2h/60 C | RTM | 4307 | ROV4112 | 103 | 10.3 | 0.1 | 6 | 25.1 | 0.51 | 0.051 | 68112 | 0 | [8 empty] | 25 | 504.6667 | -314 | 25 | 2.233333 |  | 103 | 92.7 | 0.2040951 | 0.1836856
ROV4-UP4 | [0/90]8 | 53 | UP2 | CoRezyn 63-AX-051 | Knytex WR18-5X4 (610 gsm) | 50 | 0 | 0 | 0 | 50 | 100 | 3.71 | 24h/20C, 2h/60 C | RTM | 4311 | ROV4117 | 103 | 10.3 | 0.1 | 5 | 28 | 0.47 | 0.047 | 76081 | 0 | [8 empty] | 25 | 504.6667 | -314 | 25 | 2.233333 |  | 103 | 92.7 | 0.2040951 | 0.1836856
ROV4-UP4 | [0/90]8 | 53 | UP2 | CoRezyn 63-AX-051 | Knytex WR18-5X4 (610 gsm) | 50 | 0 | 0 | 0 | 50 | 100 | 3.71 | 24h/20C, 2h/60 C | RTM | 4312 | ROV4116 | 103 | 10.3 | 0.1 | 5 | 27.7 | 0.46 | 0.046 | 147753 | 0 | [8 empty] | 25 | 504.6667 | -314 | 25 | 2.233333 |  | 103 | 92.7 | 0.2040951 | 0.1836856
ROV4-UP4 | [0/90]8 | 53 | UP2 | CoRezyn 63-AX-051 | Knytex WR18-5X4 (610 gsm) | 50 | 0 | 0 | 0 | 50 | 100 | 3.71 | 24h/20C, 2h/60 C | RTM | 4313 | ROV4103 | 86 | 8.6 | 0.1 | 15 | 26.7 | 0.36 | 0.036 | 1965313 | 0 | [8 empty] | 25 | 504.6667 | -314 | 25 | 2.233333 |  | 86 | 77.4 | 0.1704095 | 0.1533686
ROV4-UP4 | [0/90]8 | 53 | UP2 | CoRezyn 63-AX-051 | Knytex WR18-5X4 (610 gsm) | 50 | 0 | 0 | 0 | 50 | 100 | 3.71 | 24h/20C, 2h/60 C | RTM | 4321 | ROV4101 | 86 | 8.6 | 0.1 | 15 | 26.9 | 0.35 | 0.035 | 924136 | 0 | [8 empty] | 25 | 504.6667 | -314 | 25 | 2.233333 |  | 86 | 77.4 | 0.1704095 | 0.1533686
ROV4-UP4 | [0/90]8 | 53 | UP2 | CoRezyn 63-AX-051 | Knytex WR18-5X4 (610 gsm) | 50 | 0 | 0 | 0 | 50 | 100 | 3.71 | 24h/20C, 2h/60 C | RTM | 4324 | ROV4120 | 86 | 8.6 | 0.1 | 10 | 27.2 | 0.36 | 0.036 | 273658 | 0 | [8 empty] | 25 | 504.6667 | -314 | 25 | 2.233333 |  | 86 | 77.4 | 0.1704095 | 0.1533686
ROV4-UP4 | [0/90]8 | 53 | UP2 | CoRezyn 63-AX-051 | Knytex WR18-5X4 (610 gsm) | 50 | 0 | 0 | 0 | 50 | 100 | 3.71 | 24h/20C, 2h/60 C | RTM | 4326 | ROV4121 | 86 | 8.6 | 0.1 | 5 | 27.1 | 0.35 | 0.035 | 1135918 | 0 | [8 empty] | 25 | 504.6667 | -314 | 25 | 2.233333 |  | 86 | 77.4 | 0.1704095 | 0.1533686
UNI-(0)2-UP2 | [0]2 | 50 | UP2 | CoRezyn 63-AX-051 | Knytex D155 (527 gsm) | 100 | 0 | 0 | 0 | 0 | 0 | 0.8 | 24h/20C, 2h/60 C | RTM | 5005 | AT27 | 690 | 69 | 0.1 | 20 | 46.2 | 1.49 | 0.149 | 2982 | 0 | [8 empty] | 6 | 1429.964 | -608.5 | 40.52105 | 2.803548 | -1.684286 | 690 | 621 | 0.4825295 | 0.4342766
UNI-(0)2-UP2 | [0]2 | 50 | UP2 | CoRezyn 63-AX-051 | Knytex D155 (527 gsm) | 100 | 0 | 0 | 0 | 0 | 0 | 0.8 | 24h/20C, 2h/60 C | RTM | 5006 | CT1 | 690 | 69 | 0.1 | 20 | 46.2 | 1.49 | 0.149 | 45845 | 0 | [8 empty] | 6 | 1429.964 | -608.5 | 40.52105 | 2.803548 | -1.684286 | 690 | 621 | 0.4825295 | 0.4342766
UNI-(0)2-UP2 | [0]2 | 50 | UP2 | CoRezyn 63-AX-051 | Knytex D155 (527 gsm) | 100 | 0 | 0 | 0 | 0 | 0 | 0.8 | 24h/20C, 2h/60 C | RTM | 5007 | AT19 | 469 | 46.9 | 0.1 | 60 | 46.2 | 1.01 | 0.101 | 157502 | 0 | [8 empty] | 6 | 1429.964 | -608.5 | 40.52105 | 2.803548 | -1.684286 | 469 | 422.1 | 0.3279802 | 0.2951822
UNI-(0)2-UP2 | [0]2 | 50 | UP2 | CoRezyn 63-AX-051 | Knytex D155 (527 gsm) | 100 | 0 | 0 | 0 | 0 | 0 | 0.8 | 24h/20C, 2h/60 C | RTM | 5008 | AT18 | 469 | 46.9 | 0.1 | 60 | 46.2 | 1.01 | 0.101 | 702844 | 0 | [8 empty] | 6 | 1429.964 | -608.5 | 40.52105 | 2.803548 | -1.684286 | 469 | 422.1 | 0.3279802 | 0.2951822
UNI-(0)2-UP2 | [0]2 | 50 | UP2 | CoRezyn 63-AX-051 | Knytex D155 (527 gsm) | 100 | 0 | 0 | 0 | 0 | 0 | 0.8 | 24h/20C, 2h/60 C | RTM | 5009 | AT23 | 414 | 41.4 | 0.1 | 80 | 46.2 | 0.9 | 0.09 | 602984 | 0 | [8 empty] | 6 | 1429.964 | -608.5 | 40.52105 | 2.803548 | -1.684286 | 414 | 372.6 | 0.2895177 | 0.2605659
UNI-(0)2-UP2 | [0]2 | 50 | UP2 | CoRezyn 63-AX-051 | Knytex D155 (527 gsm) | 100 | 0 | 0 | 0 | 0 | 0 | 0.8 | 24h/20C, 2h/60 C | RTM | 5010 | AT20 | 414 | 41.4 | 0.1 | 80 | 46.2 | 0.9 | 0.09 | 2269945 | 0 | [8 empty] | 6 | 1429.964 | -608.5 | 40.52105 | 2.803548 | -1.684286 | 414 | 372.6 | 0.2895177 | 0.2605659
UNI-(0)2-UP2 | [0]2 | 50 | UP2 | CoRezyn 63-AX-051 | Knytex D155 (527 gsm) | 100 | 0 | 0 | 0 | 0 | 0 | 0.8 | 24h/20C, 2h/60 C | RTM | 5011 | CT5 | 310 | 31 | 0.1 | 100 | 46.2 | 0.67 | 0.067 | 5902329 | 0 | [8 empty] | 6 | 1429.964 | -608.5 | 40.52105 | 2.803548 | -1.684286 | 310 | 279 | 0.2167886 | 0.1951098
UNI-(0)2-UP2 | [0]2 | 50 | UP2 | CoRezyn 63-AX-051 | Knytex D155 (527 gsm) | 100 | 0 | 0 | 0 | 0 | 0 | 0.8 | 24h/20C, 2h/60 C | RTM | 5012 | CT7 | 310 | 31 | 0.1 | 100 | 46.2 | 0.67 | 0.067 | 78810903 | 1 | [8 empty] | 6 | 1429.964 | -608.5 | 40.52105 | 2.803548 | -1.684286 | 310 | 279 | 0.2167886 | 0.1951098
UNI-(0)2-UP2 | [0]2 | 50 | UP2 | CoRezyn 63-AX-051 | Knytex D155 (527 gsm) | 100 | 0 | 0 | 0 | 0 | 0 | 0.8 | 24h/20C, 2h/60 C | RTM | 5013 | CT2 | 310 | 31 | 0.1 | 100 | 46.2 | 0.67 | 0.067 | 110539817 | 1 | [8 empty] | 6 | 1429.964 | -608.5 | 40.52105 | 2.803548 | -1.684286 | 310 | 279 | 0.2167886 | 0.1951098
UNI-(0)2-UP2 | [0]2 | 50 | UP2 | CoRezyn 63-AX-051 | Knytex D155 (527 gsm) | 100 | 0 | 0 | 0 | 0 | 0 | 0.8 | 24h/20C, 2h/60 C | RTM | 2258 | T1 | 345 | 34.5 | 0.1 | 60 | 46.2 | 0.6 | 0.06 | 5151390 | 0 | [8 empty] | 6 | 1429.964 | -608.5 | 40.52105 | 2.803548 | -1.684286 | 345 | 310.5 | 0.2412648 | 0.2171383
UNI-(0)2-UP2 | [0]2 | 50 | UP2 | CoRezyn 63-AX-051 | Knytex D155 (527 gsm) | 100 | 0 | 0 | 0 | 0 | 0 | 0.8 | 24h/20C, 2h/60 C | RTM | 2259 | T2 | 345 | 34.5 | 0.1 | 40 | 46.2 | 0.6 | 0.06 | 772447 | 0 | [8 empty] | 6 | 1429.964 | -608.5 | 40.52105 | 2.803548 | -1.684286 | 345 | 310.5 | 0.2412648 | 0.2171383
UNI-(0)2-UP2 | [0]2 | 50 | UP2 | CoRezyn 63-AX-051 | Knytex D155 (527 gsm) | 100 | 0 | 0 | 0 | 0 | 0 | 0.8 | 24h/20C, 2h/60 C | RTM | 2260 | FT6 | 538 | 53.8 | 0.1 | 60 | 46.2 | 1.16 | 0.116 | 144728 | 0 | [8 empty] | 6 | 1429.964 | -608.5 | 40.52105 | 2.803548 | -1.684286 | 538 | 484.2 | 0.3762332 | 0.3386099
UNI-(0)2-UP2 | [0]2 | 50 | UP2 | CoRezyn 63-AX-051 | Knytex D155 (527 gsm) | 100 | 0 | 0 | 0 | 0 | 0 | 0.8 | 24h/20C, 2h/60 C | RTM | 2261 | TF503 | 345 | 34.5 | 0.1 | 60 | 46.2 | 0.75 | 0.075 | 6889310 | 1 | [8 empty] | 6 | 1429.964 | -608.5 | 40.52105 | 2.803548 | -1.684286 | 345 | 310.5 | 0.2412648 | 0.2171383
UNI-(0)2-UP2 | [0]2 | 50 | UP2 | CoRezyn 63-AX-051 | Knytex D155 (527 gsm) | 100 | 0 | 0 | 0 | 0 | 0 | 0.8 | 24h/20C, 2h/60 C | RTM | 2262 | TF506 | 538 | 53.8 | 0.1 | 60 | 46.2 | 1.16 | 0.116 | 891716 | 0 | [8 empty] | 6 | 1429.964 | -608.5 | 40.52105 | 2.803548 | -1.684286 | 538 | 484.2 | 0.3762332 | 0.3386099
UNI-(0)2-UP2 | [0]2 | 50 | UP2 | CoRezyn 63-AX-051 | Knytex D155 (527 gsm) | 100 | 0 | 0 | 0 | 0 | 0 | 0.8 | 24h/20C, 2h/60 C | RTM | 2263 | AT3 | 207 | 20.7 | 0.1 | 100 | 46.2 | 0.45 | 0.045 | 14715704 | 1 | [8 empty] | 6 | 1429.964 | -608.5 | 40.52105 | 2.803548 | -1.684286 | 207 | 186.3 | 0.1447589 | 0.130283
UNI-(0)2-UP2 | [0]2 | 50 | UP2 | CoRezyn 63-AX-051 | Knytex D155 (527 gsm) | 100 | 0 | 0 | 0 | 0 | 0 | 0.8 | 24h/20C, 2h/60 C | RTM | 2264 | AT21 | 414 | 41.4 | 0.1 | 80 | 46.2 | 0.9 | 0.09 | 80439 | 0 | [8 empty] | 6 | 1429.964 | -608.5 | 40.52105 | 2.803548 | -1.684286 | 414 | 372.6 | 0.2895177 | 0.2605659
UNI-(0)2-UP2 | [0]2 | 50 | UP2 | CoRezyn 63-AX-051 | Knytex D155 (527 gsm) | 100 | 0 | 0 | 0 | 0 | 0 | 0.8 | 24h/20C, 2h/60 C | RTM | 2265 | AT22 | 414 | 41.4 | 0.1 | 80 | 46.2 | 0.9 | 0.09 | 98566 | 0 | [8 empty] | 6 | 1429.964 | -608.5 | 40.52105 | 2.803548 | -1.684286 | 414 | 372.6 | 0.2895177 | 0.2605659
UNI-(0)2-UP2 | [0]2 | 50 | UP2 | CoRezyn 63-AX-051 | Knytex D155 (527 gsm) | 100 | 0 | 0 | 0 | 0 | 0 | 0.8 | 24h/20C, 2h/60 C | RTM | 5018 | TF525 | 602 | 301 | 0.5 | 60 | 39.2 | 1.54 |  | 235881 | 0 | [8 empty] | 6 | 1429.964 | -608.5 | 40.52105 | 2.803548 | -1.684286 | 602 | 301 | 0.4209895 | 0.2104948
UNI-(0)2-UP2 | [0]2 | 50 | UP2 | CoRezyn 63-AX-051 | Knytex D155 (527 gsm) | 100 | 0 | 0 | 0 | 0 | 0 | 0.8 | 24h/20C, 2h/60 C | RTM | 5019 | TF526 | 602 | 301 | 0.5 | 60 | 39.2 | 1.54 |  | 284150 | 0 | [8 empty] | 6 | 1429.964 | -608.5 | 40.52105 | 2.803548 | -1.684286 | 602 | 301 | 0.4209895 | 0.2104948
UNI-(0)2-UP2 | [0]2 | 50 | UP2 | CoRezyn 63-AX-051 | Knytex D155 (527 gsm) | 100 | 0 | 0 | 0 | 0 | 0 | 0.8 | 24h/20C, 2h/60 C | RTM | 2266 | TF524 | 602 | 301 | 0.5 | 40 | 39.2 | 1.54 |  | 2513501 | 0 | [8 empty] | 6 | 1429.964 | -608.5 | 40.52105 | 2.803548 | -1.684286 | 602 | 301 | 0.4209895 | 0.2104948
UNI-(0)2-UP2 | [0]2 | 50 | UP2 | CoRezyn 63-AX-051 | Knytex D155 (527 gsm) | 100 | 0 | 0 | 0 | 0 | 0 | 0.8 | 24h/20C, 2h/60 C | RTM | 5020 | TF527 | 606 | 303 | 0.5 | 60 | 39.2 | 1.54 |  | 850428 | 0 | [8 empty] | 6 | 1429.964 | -608.5 | 40.52105 | 2.803548 | -1.684286 | 606 | 303 | 0.4237868 | 0.2118934
UNI-(0)2-UP2 | [0]2 | 50 | UP2 | CoRezyn 63-AX-051 | Knytex D155 (527 gsm) | 100 | 0 | 0 | 0 | 0 | 0 | 0.8 | 24h/20C, 2h/60 C | RTM | 5021 | TF521 | 535 | 258 | 0.5 | 80 | 39.2 | 1.36 |  | 417082 | 0 | [8 empty] | 6 | 1429.964 | -608.5 | 40.52105 | 2.803548 | -1.684286 | 535 | 277 | 0.3741352 | 0.1937111
UNI-(0)2-UP2 | [0]2 | 50 | UP2 | CoRezyn 63-AX-051 | Knytex D155 (527 gsm) | 100 | 0 | 0 | 0 | 0 | 0 | 0.8 | 24h/20C, 2h/60 C | RTM | 5022 | TF528 | 535 | 268 | 0.5 | 80 | 39.2 | 1.36 |  | 1095381 | 0 | [8 empty] | 6 | 1429.964 | -608.5 | 40.52105 | 2.803548 | -1.684286 | 535 | 267 | 0.3741352 | 0.1867179
UNI-(0)2-UP2 | [0]2 | 50 | UP2 | CoRezyn 63-AX-051 | Knytex D155 (527 gsm) | 100 | 0 | 0 | 0 | 0 | 0 | 0.8 | 24h/20C, 2h/60 C | RTM | 5023 | TF522 | 535 | 268 | 0.5 | 80 | 39.2 | 1.36 |  | 4112276 | 0 | [8 empty] | 6 | 1429.964 | -608.5 | 40.52105 | 2.803548 | -1.684286 | 535 | 267 | 0.3741352 | 0.1867179
UNI-(0)2-UP2 | [0]2 | 50 | UP2 | CoRezyn 63-AX-051 | Knytex D155 (527 gsm) | 100 | 0 | 0 | 0 | 0 | 0 | 0.8 | 24h/20C, 2h/60 C | RTM | 2267 | TF517 | 535 | 268 | 0.5 | 60 | 39.2 | 1.36 |  | 486856 | 0 | [8 empty] | 6 | 1429.964 | -608.5 | 40.52105 | 2.803548 | -1.684286 | 535 | 267 | 0.3741352 | 0.1867179
UNI-(0)2-UP2 | [0]2 | 50 | UP2 | CoRezyn 63-AX-051 | Knytex D155 (527 gsm) | 100 | 0 | 0 | 0 | 0 | 0 | 0.8 | 24h/20C, 2h/60 C | RTM | 2268 | TF518 | 535 | 268 | 0.5 | 60 | 39.2 | 1.36 |  | 368725 | 0 | [8 empty] | 6 | 1429.964 | -608.5 | 40.52105 | 2.803548 | -1.684286 | 535 | 267 | 0.3741352 | 0.1867179
UNI-(0)2-UP2 | [0]2 | 50 | UP2 | CoRezyn 63-AX-051 | Knytex D155 (527 gsm) | 100 | 0 | 0 | 0 | 0 | 0 | 0.8 | 24h/20C, 2h/60 C | RTM | 5024 | TF529 | 468 | 234 | 0.5 | 100 | 39.2 | 1.19 |  | 11927857 | 0 | [8 empty] | 6 | 1429.964 | -608.5 | 40.52105 | 2.803548 | -1.684286 | 468 | 234 | 0.3272809 | 0.1636405
UNI-(0)2-UP2 | [0]2 | 50 | UP2 | CoRezyn 63-AX-051 | Knytex D155 (527 gsm) | 100 | 0 | 0 | 0 | 0 | 0 | 0.8 | 24h/20C, 2h/60 C | RTM | 5025 | TF520 | 468 | 234 | 0.5 | 100 | 39.2 | 1.19 |  | 16711593 | 0 | [8 empty] | 6 | 1429.964 | -608.5 | 40.52105 | 2.803548 | -1.684286 | 468 | 234 | 0.3272809 | 0.1636405
UNI-(0)2-UP2 | [0]2 | 50 | UP2 | CoRezyn 63-AX-051 | Knytex D155 (527 gsm) | 100 | 0 | 0 | 0 | 0 | 0 | 0.8 | 24h/20C, 2h/60 C | RTM | 5026 | TF519 | 401 | 201 | 0.5 | 100 | 39.2 | 1.02 |  | 100686430 | 1 | [8 empty] | 6 | 1429.964 | -608.5 | 40.52105 | 2.803548 | -1.684286 | 401 | 200 | 0.2804266 | 0.1398636
UNI-(0)2-UP2 | [0]2 | 50 | UP2 | CoRezyn 63-AX-051 | Knytex D155 (527 gsm) | 100 | 0 | 0 | 0 | 0 | 0 | 0.8 | 24h/20C, 2h/60 C | RTM | 2269 | TF507 | 717 | 359 | 0.5 | 40 | 39.2 | 1.82 |  | 474816 | 0 | [8 empty] | 6 | 1429.964 | -608.5 | 40.52105 | 2.803548 | -1.684286 | 717 | 358 | 0.5014111 | 0.2503559
UNI-(0)2-UP2 | [0]2 | 50 | UP2 | CoRezyn 63-AX-051 | Knytex D155 (527 gsm) | 100 | 0 | 0 | 0 | 0 | 0 | 0.8 | 24h/20C, 2h/60 C | RTM | 2270 | TF508 | 627 | 314 | 0.5 | 60 | 39.2 | 1.6 |  | 11276771 | 0 | [8 empty] | 6 | 1429.964 | -608.5 | 40.52105 | 2.803548 | -1.684286 | 627 | 313 | 0.4384725 | 0.2188866
UNI-(0)2-UP2 | [0]2 | 50 | UP2 | CoRezyn 63-AX-051 | Knytex D155 (527 gsm) | 100 | 0 | 0 | 0 | 0 | 0 | 0.8 | 24h/20C, 2h/60 C | RTM | 2271 | TF504A | 807 | 404 | 0.5 | 40 | 39.2 | 2.06 |  | 245223 | 0 | [8 empty] | 6 | 1429.964 | -608.5 | 40.52105 | 2.803548 | -1.684286 | 807 | 403 | 0.5643498 | 0.2818252
UNI-(0)2-UP2 | [0]2 | 50 | UP2 | CoRezyn 63-AX-051 | Knytex D155 (527 gsm) | 100 | 0 | 0 | 0 | 0 | 0 | 0.8 | 24h/20C, 2h/60 C | RTM | 2272 | TF505A | 627 | 314 | 0.5 | 60 | 39.2 | 1.6 |  | 3527508 | 0 | [8 empty] | 6 | 1429.964 | -608.5 | 40.52105 | 2.803548 | -1.684286 | 627 | 313 | 0.4384725 | 0.2188866
UNI-(0)2-UP2 | [0]2 | 48 | UP2 | CoRezyn 63-AX-051 | Knytex D155 (527 gsm) | 100 | 0 | 0 | 0 | 0 | 0 | 0.8 | 24h/20C, 2h/60 C | RTM | 5030 | AC11 | -41.4 | -414 | 10 | 40 | 35.6 | -0.117 | -1.17 | 8226 | 0 | [8 empty] | 6 | 1429.964 | -608.5 | 40.52105 | 2.803548 | -1.684286 | -414 | 372.6 | -0.6803615 | 0.6123254
UNI-(0)2-UP2 | [0]2 | 49 | UP2 | CoRezyn 63-AX-051 | Knytex D155 (527 gsm) | 100 | 0 | 0 | 0 | 0 | 0 | 0.8 | 24h/20C, 2h/60 C | RTM | 5031 | AC12 | -41.4 | -414 | 10 | 40 | 35.6 | -0.117 | -1.17 | 10886 | 0 | [8 empty] | 6 | 1429.964 | -608.5 | 40.52105 | 2.803548 | -1.684286 | -414 | 372.6 | -0.6803615 | 0.6123254
UNI-(0)2-UP2 | [0]2 | 61 | UP2 | CoRezyn 63-AX-051 | Knytex D155 (527 gsm) | 100 | 0 | 0 | 0 | 0 | 0 | 0.8 | 24h/20C, 2h/60 C | RTM | 5032 | AC8 | -41.4 | -414 | 10 | 40 | 35.6 | -0.117 | -1.17 | 19210 | 0 | [8 empty] | 6 | 1429.964 | -608.5 | 40.52105 | 2.803548 | -1.684286 | -414 | 372.6 | -0.6803615 | 0.6123254
UNI-(0)2-UP2 | [0]2 | 61 | UP2 | CoRezyn 63-AX-051 | Knytex D155 (527 gsm) | 100 | 0 | 0 | 0 | 0 | 0 | 0.8 | 24h/20C, 2h/60 C | RTM | 5033 | AC15 | -34.5 | -345 | 10 | 60 | 35.6 | -0.097 | -0.97 | 337992 | 0 | [8 empty] | 6 | 1429.964 | -608.5 | 40.52105 | 2.803548 | -1.684286 | -345 | 310.5 | -0.566968 | 0.5102712
UNI-(0)2-UP2 | [0]2 | 46 | UP2 | CoRezyn 63-AX-051 | Knytex D155 (527 gsm) | 100 | 0 | 0 | 0 | 0 | 0 | 0.8 | 24h/20C, 2h/60 C | RTM | 5034 | AC16 | -34.5 | -345 | 10 | 60 | 35.6 | -0.097 | -0.97 | 375478 | 0 | [8 empty] | 6 | 1429.964 | -608.5 | 40.52105 | 2.803548 | -1.684286 | -345 | 310.5 | -0.566968 | 0.5102712
UNI-(0)2-UP2 | [0]2 | 50 | UP2 | CoRezyn 63-AX-051 | Knytex D155 (527 gsm) | 100 | 0 | 0 | 0 | 0 | 0 | 0.8 | 24h/20C, 2h/60 C | RTM | 5035 | AC7 | -34.5 | -345 | 10 | 60 | 35.6 | -0.097 | -0.97 | 587407 | 0 | [8 empty] | 6 | 1429.964 | -608.5 | 40.52105 | 2.803548 | -1.684286 | -345 | 310.5 | -0.566968 | 0.5102712
UNI-(0)2-UP2 | [0]2 | 48 | UP2 | CoRezyn 63-AX-051 | Knytex D155 (527 gsm) | 100 | 0 | 0 | 0 | 0 | 0 | 0.8 | 24h/20C, 2h/60 C | RTM | 5036 | AC30 | -27.6 | -276 | 10 | 100 | 35.6 | -0.078 | -0.78 | 103112335 | 1 | [8 empty] | 6 | 1429.964 | -608.5 | 40.52105 | 2.803548 | -1.684286 | -276 | 248.4 | -0.4535744 | 0.4082169
UNI-(0)2-UP2 | [0]2 | 51 | UP2 | CoRezyn 63-AX-051 | Knytex D155 (527 gsm) | 100 | 0 | 0 | 0 | 0 | 0 | 0.8 | 24h/20C, 2h/60 C | RTM | 5037 | AC10 | -27.6 | -276 | 10 | 100 | 35.6 | -0.078 | -0.78 | 103573682 | 1 | [8 empty] | 6 | 1429.964 | -608.5 | 40.52105 | 2.803548 | -1.684286 | -276 | 248.4 | -0.4535744 | 0.4082169
UNI-(0)2-UP2 | [0]2 | 50 | UP2 | CoRezyn 63-AX-051 | Knytex D155 (527 gsm) | 100 | 0 | 0 | 0 | 0 | 0 | 0.8 | 24h/20C, 2h/60 C | RTM | 2273 | AC2 | -41.4 | -414 | 10 | 40 | 35.6 | -0.117 | -1.17 | 2688 | 0 | [8 empty] | 6 | 1429.964 | -608.5 | 40.52105 | 2.803548 | -1.684286 | -414 | 372.6 | -0.6803615 | 0.6123254
UNI-(0)2-UP2 | [0]2 | 50 | UP2 | CoRezyn 63-AX-051 | Knytex D155 (527 gsm) | 100 | 0 | 0 | 0 | 0 | 0 | 0.8 | 24h/20C, 2h/60 C | RTM | 2274 | AC1 | -34.5 | -345 | 10 | 60 | 35.6 | -0.097 | -0.97 | 76726 | 0 | [8 empty] | 6 | 1429.964 | -608.5 | 40.52105 | 2.803548 | -1.684286 | -345 | 310.5 | -0.566968 | 0.5102712
UNI-(0)2-UP2 | [0]2 | 50 | UP2 | CoRezyn 63-AX-051 | Knytex D155 (527 gsm) | 100 | 0 | 0 | 0 | 0 | 0 | 0.8 | 24h/20C, 2h/60 C | RTM | 2275 | C2A | -26.4 | -264 | 10 | 80 | 35.6 | -0.074 | -0.74 | 13990000 | 0 | [8 empty] | 6 | 1429.964 | -608.5 | 40.52105 | 2.803548 | -1.684286 | -264 | 237.6 | -0.4338537 | 0.3904684
UNI-(0)2-UP2 | [0]2 | 50 | UP2 | CoRezyn 63-AX-051 | Knytex D155 (527 gsm) | 100 | 0 | 0 | 0 | 0 | 0 | 0.8 | 24h/20C, 2h/60 C | RTM | 2276 | C6 | -20.7 | -207 | 10 | 100 | 35.6 | -0.058 | -0.58 | 51028261 | 1 | [8 empty] | 6 | 1429.964 | -608.5 | 40.52105 | 2.803548 | -1.684286 | -207 | 186.3 | -0.3401808 | 0.3061627
UNI-(0)2-UP2 | [0]2 | 50 | UP2 | CoRezyn 63-AX-051 | Knytex D155 (527 gsm) | 100 | 0 | 0 | 0 | 0 | 0 | 0.8 | 24h/20C, 2h/60 C | RTM | 2277 | 7A | -20.7 | -207 | 10 | 20 | 35.6 | -0.058 | -0.58 | 10188794 | 1 | [8 empty] | 6 | 1429.964 | -608.5 | 40.52105 | 2.803548 | -1.684286 | -207 | 186.3 | -0.3401808 | 0.3061627
UNI-(0)2-UP2 | [0]2 | 50 | UP2 | CoRezyn 63-AX-051 | Knytex D155 (527 gsm) | 100 | 0 | 0 | 0 | 0 | 0 | 0.8 | 24h/20C, 2h/60 C | RTM | 2278 | WA1 | -27.6 | -276 | 10 | 30 | 35.6 | -0.078 | -0.78 | 12635375 | 1 | [8 empty] | 6 | 1429.964 | -608.5 | 40.52105 | 2.803548 | -1.684286 | -276 | 248.4 | -0.4535744 | 0.4082169
UNI-(0)2-UP2 | [0]2 | 50 | UP2 | CoRezyn 63-AX-051 | Knytex D155 (527 gsm) | 100 | 0 | 0 | 0 | 0 | 0 | 0.8 | 24h/20C, 2h/60 C | RTM | 2279 | WA4 | -27.6 | -276 | 10 | 30 | 35.6 | -0.078 | -0.78 | 9707898 | 1 | [8 empty] | 6 | 1429.964 | -608.5 | 40.52105 | 2.803548 | -1.684286 | -276 | 248.4 | -0.4535744 | 0.4082169
UNI-(0)2-UP2 | [0]2 | 50 | UP2 | CoRezyn 63-AX-051 | Knytex D155 (527 gsm) | 100 | 0 | 0 | 0 | 0 | 0 | 0.8 | 24h/20C, 2h/60 C | RTM | 2280 | WA5 | -34.5 | -345 | 10 | 30 | 35.6 | -0.097 | -0.97 | 52740 | 0 | [8 empty] | 6 | 1429.964 | -608.5 | 40.52105 | 2.803548 | -1.684286 | -345 | 310.5 | -0.566968 | 0.5102712
UNI-(0)2-UP2 | [0]2 | 50 | UP2 | CoRezyn 63-AX-051 | Knytex D155 (527 gsm) | 100 | 0 | 0 | 0 | 0 | 0 | 0.8 | 24h/20C, 2h/60 C | RTM | 2281 | WA10 | -27.6 | -276 | 10 | 30 | 35.6 | -0.078 | -0.78 | 10106247 | 0 | [8 empty] | 6 | 1429.964 | -608.5 | 40.52105 | 2.803548 | -1.684286 | -276 | 248.4 | -0.4535744 | 0.4082169
UNI-(0)2-UP2 | [0]2 | 50 | UP2 | CoRezyn 63-AX-051 | Knytex D155 (527 gsm) | 100 | 0 | 0 | 0 | 0 | 0 | 0.8 | 24h/20C, 2h/60 C | RTM | 2282 | CC3 | -34.5 | -345 | 10 | 60 | 35.6 | -0.097 | -0.97 | 69631 | 0 | [8 empty] | 6 | 1429.964 | -608.5 | 40.52105 | 2.803548 | -1.684286 | -345 | 310.5 | -0.566968 | 0.5102712
UNI-(0)2-UP2 | [0]2 | 50 | UP2 | CoRezyn 63-AX-051 | Knytex D155 (527 gsm) | 100 | 0 | 0 | 0 | 0 | 0 | 0.8 | 24h/20C, 2h/60 C | RTM | 2283 | CC4 | -34.5 | -345 | 10 | 10 | 35.6 | -0.097 | -0.97 | 781804 | 1 | [8 empty] | 6 | 1429.964 | -608.5 | 40.52105 | 2.803548 | -1.684286 | -345 | 310.5 | -0.566968 | 0.5102712
UNI-(0)2-UP2 | [0]2 | 50 | UP2 | CoRezyn 63-AX-051 | Knytex D155 (527 gsm) | 100 | 0 | 0 | 0 | 0 | 0 | 0.8 | 24h/20C, 2h/60 C | RTM | 2284 | CC5 | -37.9 | -379 | 10 | 10 | 35.6 | -0.106 | -1.06 | 4021 | 0 | [8 empty] | 6 | 1429.964 | -608.5 | 40.52105 | 2.803548 | -1.684286 | -379 | 341.1 | -0.6228431 | 0.5605588
UNI-(0)2-UP2 | [0]2 | 50 | UP2 | CoRezyn 63-AX-051 | Knytex D155 (527 gsm) | 100 | 0 | 0 | 0 | 0 | 0 | 0.8 | 24h/20C, 2h/60 C | RTM | 2285 | CC6 | -37.9 | -379 | 10 | 10 | 35.6 | -0.106 | -1.06 | 496974 | 0 | [8 empty] | 6 | 1429.964 | -608.5 | 40.52105 | 2.803548 | -1.684286 | -379 | 341.1 | -0.6228431 | 0.5605588
UNI-(0)2-UP2 | [0]2 | 50 | UP2 | CoRezyn 63-AX-051 | Knytex D155 (527 gsm) | 100 | 0 | 0 | 0 | 0 | 0 | 0.8 | 24h/20C, 2h/60 C | RTM | 2286 | CC7 | -37.9 | -379 | 10 | 50 | 35.6 | -0.106 | -1.06 | 12660 | 0 | [8 empty] | 6 | 1429.964 | -608.5 | 40.52105 | 2.803548 | -1.684286 | -379 | 341.1 | -0.6228431 | 0.5605588
UNI-(0)2-UP2 | [0]2 | 50 | UP2 | CoRezyn 63-AX-051 | Knytex D155 (527 gsm) | 100 | 0 | 0 | 0 | 0 | 0 | 0.8 | 24h/20C, 2h/60 C | RTM | 2287 | CC8 | -37.9 | -379 | 10 | 10 | 35.6 | -0.106 | -1.06 | 3638153 | 0 | [8 empty] | 6 | 1429.964 | -608.5 | 40.52105 | 2.803548 | -1.684286 | -379 | 341.1 | -0.6228431 | 0.5605588
UNI-(0)2-UP2 | [0]2 | 50 | UP2 | CoRezyn 63-AX-051 | Knytex D155 (527 gsm) | 100 | 0 | 0 | 0 | 0 | 0 | 0.8 | 24h/20C, 2h/60 C | RTM | 2288 | CC9 | -37.9 | -379 | 10 | 50 | 35.6 | -0.106 | -1.06 | 4765 | 0 | [8 empty] | 6 | 1429.964 | -608.5 | 40.52105 | 2.803548 | -1.684286 | -379 | 341.1 | -0.6228431 | 0.5605588
UNI-(0)2-UP2 | [0]2 | 50 | UP2 | CoRezyn 63-AX-051 | Knytex D155 (527 gsm) | 100 | 0 | 0 | 0 | 0 | 0 | 0.8 | 24h/20C, 2h/60 C | RTM | 2289 | CC10 | -37.9 | -379 | 10 | 50 | 35.6 | -0.106 | -1.06 | 8349 | 0 | [8 empty] | 6 | 1429.964 | -608.5 | 40.52105 | 2.803548 | -1.684286 | -379 | 341.1 | -0.6228431 | 0.5605588
UNI-(0)2-UP2 | [0]2 | 50 | UP2 | CoRezyn 63-AX-051 | Knytex D155 (527 gsm) | 100 | 0 | 0 | 0 | 0 | 0 | 0.8 | 24h/20C, 2h/60 C | RTM | 2290 | CC11 | -37.9 | -379 | 10 | 10 | 35.6 | -0.106 | -1.06 | 1336317 | 0 | [8 empty] | 6 | 1429.964 | -608.5 | 40.52105 | 2.803548 | -1.684286 | -379 | 341.1 | -0.6228431 | 0.5605588
UNI-(0)2-UP2 | [0]2 | 50 | UP2 | CoRezyn 63-AX-051 | Knytex D155 (527 gsm) | 100 | 0 | 0 | 0 | 0 | 0 | 0.8 | 24h/20C, 2h/60 C | RTM | 2291 | CC12 | -37.9 | -379 | 10 | 30 | 35.6 | -0.106 | -1.06 | 10192 | 0 | [8 empty] | 6 | 1429.964 | -608.5 | 40.52105 | 2.803548 | -1.684286 | -379 | 341.1 | -0.6228431 | 0.5605588
UNI-(0)2-UP2 | [0]2 | 50 | UP2 | CoRezyn 63-AX-051 | Knytex D155 (527 gsm) | 100 | 0 | 0 | 0 | 0 | 0 | 0.8 | 24h/20C, 2h/60 C | RTM | 2292 | CC13 | -37.9 | -379 | 10 | 30 | 35.6 | -0.106 | -1.06 | 6550 | 0 | [8 empty] | 6 | 1429.964 | -608.5 | 40.52105 | 2.803548 | -1.684286 | -379 | 341.1 | -0.6228431 | 0.5605588
UNI-(0)2-UP2 | [0]2 | 50 | UP2 | CoRezyn 63-AX-051 | Knytex D155 (527 gsm) | 100 | 0 | 0 | 0 | 0 | 0 | 0.8 | 24h/20C, 2h/60 C | RTM | 2293 | C2 | -34.5 | -345 | 10 | 30 | 35.6 | -0.097 | -0.97 | 37274 | 0 | [8 empty] | 6 | 1429.964 | -608.5 | 40.52105 | 2.803548 | -1.684286 | -345 | 310.5 | -0.566968 | 0.5102712
UNI-(0)2-UP2 | [0]2 | 50 | UP2 | CoRezyn 63-AX-051 | Knytex D155 (527 gsm) | 100 | 0 | 0 | 0 | 0 | 0 | 0.8 | 24h/20C, 2h/60 C | RTM | 2294 | FC1 | -23.4 | -234 | 10 | 60 | 35.6 | -0.066 | -0.66 | 23110567 | 0 | [8 empty] | 6 | 1429.964 | -608.5 | 40.52105 | 2.803548 | -1.684286 | -234 | 210.6 | -0.3845522 | 0.346097
UNI-(0)2-UP2 | [0]2 | 49 | UP2 | CoRezyn 63-AX-051 | Knytex D155 (527 gsm) | 100 | 0 | 0 | 0 | 0 | 0 | 0.8 | 24h/20C, 2h/60 C | RTM | 5038 | AC19 | -276 | -552 | 2 | 60 | 35.4 | -0.78 | -1.56 | 9255 | 0 | [8 empty] | 6 | 1429.964 | -608.5 | 40.52105 | 2.803548 | -1.684286 | -552 | 276 | -0.9071487 | 0.4535744
UNI-(0)2-UP2 | [0]2 | 49 | UP2 | CoRezyn 63-AX-051 | Knytex D155 (527 gsm) | 100 | 0 | 0 | 0 | 0 | 0 | 0.8 | 24h/20C, 2h/60 C | RTM | 5039 | AC26 | -276 | -552 | 2 | 60 | 35.4 | -0.78 | -1.56 | 12319 | 0 | [8 empty] | 6 | 1429.964 | -608.5 | 40.52105 | 2.803548 | -1.684286 | -552 | 276 | -0.9071487 | 0.4535744
UNI-(0)2-UP2 | [0]2 | 49 | UP2 | CoRezyn 63-AX-051 | Knytex D155 (527 gsm) | 100 | 0 | 0 | 0 | 0 | 0 | 0.8 | 24h/20C, 2h/60 C | RTM | 5040 | AC29 | -276 | -552 | 2 | 60 | 35.4 | -0.78 | -1.56 | 22071 | 0 | [8 empty] | 6 | 1429.964 | -608.5 | 40.52105 | 2.803548 | -1.684286 | -552 | 276 | -0.9071487 | 0.4535744
UNI-(0)2-UP2 | [0]2 | 51 | UP2 | CoRezyn 63-AX-051 | Knytex D155 (527 gsm) | 100 | 0 | 0 | 0 | 0 | 0 | 0.8 | 24h/20C, 2h/60 C | RTM | 5041 | AC20 | -276 | -552 | 2 | 60 | 35.4 | -0.78 | -1.56 | 46085 | 0 | [8 empty] | 6 | 1429.964 | -608.5 | 40.52105 | 2.803548 | -1.684286 | -552 | 276 | -0.9071487 | 0.4535744
UNI-(0)2-UP2 | [0]2 | 47 | UP2 | CoRezyn 63-AX-051 | Knytex D155 (527 gsm) | 100 | 0 | 0 | 0 | 0 | 0 | 0.8 | 24h/20C, 2h/60 C | RTM | 5042 | AC21 | -241.5 | -483 | 2 | 80 | 35.4 | -0.68 | -1.36 | 11347 | 0 | [8 empty] | 6 | 1429.964 | -608.5 | 40.52105 | 2.803548 | -1.684286 | -483 | 241.5 | -0.7937551 | 0.3968776
UNI-(0)2-UP2 | [0]2 | 52 | UP2 | CoRezyn 63-AX-051 | Knytex D155 (527 gsm) | 100 | 0 | 0 | 0 | 0 | 0 | 0.8 | 24h/20C, 2h/60 C | RTM | 5043 | AC24 | -241.5 | -483 | 2 | 80 | 35.4 | -0.68 | -1.36 | 38158 | 0 | [8 empty] | 6 | 1429.964 | -608.5 | 40.52105 | 2.803548 | -1.684286 | -483 | 241.5 | -0.7937551 | 0.3968776
UNI-(0)2-UP2 | [0]2 | 44 | UP2 | CoRezyn 63-AX-051 | Knytex D155 (527 gsm) | 100 | 0 | 0 | 0 | 0 | 0 | 0.8 | 24h/20C, 2h/60 C | RTM | 5044 | AC31 | -241.5 | -483 | 2 | 80 | 35.4 | -0.68 | -1.36 | 45312 | 0 | [8 empty] | 6 | 1429.964 | -608.5 | 40.52105 | 2.803548 | -1.684286 | -483 | 241.5 | -0.7937551 | 0.3968776
UNI-(0)2-UP2 | [0]2 | 46 | UP2 | CoRezyn 63-AX-051 | Knytex D155 (527 gsm) | 100 | 0 | 0 | 0 | 0 | 0 | 0.8 | 24h/20C, 2h/60 C | RTM | 5045 | AC22 | -241.5 | -483 | 2 | 80 | 35.4 | -0.68 | -1.36 | 103970 | 0 | [8 empty] | 6 | 1429.964 | -608.5 | 40.52105 | 2.803548 | -1.684286 | -483 | 241.5 | -0.7937551 | 0.3968776
UNI-(0)2-UP2 | [0]2 | 46 | UP2 | CoRezyn 63-AX-051 | Knytex D155 (527 gsm) | 100 | 0 | 0 | 0 | 0 | 0 | 0.8 | 24h/20C, 2h/60 C | RTM | 5046 | AC32 | -224 | -448 | 2 | 100 | 35.4 | -0.63 | -1.26 | 17937 | 0 | [8 empty] | 6 | 1429.964 | -608.5 | 40.52105 | 2.803548 | -1.684286 | -448 | 224 | -0.7362366 | 0.3681183
UNI-(0)2-UP2 | [0]2 | 48 | UP2 | CoRezyn 63-AX-051 | Knytex D155 (527 gsm) | 100 | 0 | 0 | 0 | 0 | 0 | 0.8 | 24h/20C, 2h/60 C | RTM | 5047 | AC35 | -224 | -448 | 2 | 100 | 35.4 | -0.63 | -1.26 | 3891657 | 0 | [8 empty] | 6 | 1429.964 | -608.5 | 40.52105 | 2.803548 | -1.684286 | -448 | 224 | -0.7362366 | 0.3681183
UNI-(0)2-UP2 | [0]2 | 49 | UP2 | CoRezyn 63-AX-051 | Knytex D155 (527 gsm) | 100 | 0 | 0 | 0 | 0 | 0 | 0.8 | 24h/20C, 2h/60 C | RTM | 5048 | AC25 | -224 | -448 | 2 | 100 | 35.4 | -0.63 | -1.26 | 100081219 | 1 | [8 empty] | 6 | 1429.964 | -608.5 | 40.52105 | 2.803548 | -1.684286 | -448 | 224 | -0.7362366 | 0.3681183
UNI-(0)2-UP2 | [0]2 | 50 | UP2 | CoRezyn 63-AX-051 | Knytex D155 (527 gsm) | 100 | 0 | 0 | 0 | 0 | 0 | 0.8 | 24h/20C, 2h/60 C | RTM | 5049 | AC23 | -207 | -414 | 2 | 100 | 35.4 | -0.585 | -1.17 | 107413026 | 1 | [8 empty] | 6 | 1429.964 | -608.5 | 40.52105 | 2.803548 | -1.684286 | -414 | 207 | -0.6803615 | 0.3401808
UNI-(0)2-UP2 | [0]2 | 50 | UP2 | CoRezyn 63-AX-051 | Knytex D155 (527 gsm) | 100 | 0 | 0 | 0 | 0 | 0 | 0.8 | 24h/20C, 2h/60 C | RTM | 2295 | AC34 | -224 | -448 | 2 | 100 | 35.4 | -0.63 | -1.26 | 403736 | 0 | [8 empty] | 6 | 1429.964 | -608.5 | 40.52105 | 2.803548 | -1.684286 | -448 | 224 | -0.7362366 | 0.3681183
UNI-(0)2-UP2 | [0]2 | 50 | UP2 | CoRezyn 63-AX-051 | Knytex D155 (527 gsm) | 100 | 0 | 0 | 0 | 0 | 0 | 0.8 | 24h/20C, 2h/60 C | RTM | 2296 | AC33 | -224 | -448 | 2 | 100 | 35.4 | -0.63 | -1.26 | 34426 | 0 | [8 empty] | 6 | 1429.964 | -608.5 | 40.52105 | 2.803548 | -1.684286 | -448 | 224 | -0.7362366 | 0.3681183
UNI-(0)2-UP2 | [0]2 | 50 | UP2 | CoRezyn 63-AX-051 | Knytex D155 (527 gsm) | 100 | 0 | 0 | 0 | 0 | 0 | 0.8 | 24h/20C, 2h/60 C | RTM | 2297 | AC32 | -224 | -448 | 2 | 100 | 35.4 | -0.63 | -1.26 | 17937 | 0 | [8 empty] | 6 | 1429.964 | -608.5 | 40.52105 | 2.803548 | -1.684286 | -448 | 224 | -0.7362366 | 0.3681183
UNI-(0)2-UP2 | [0]2 | 50 | UP2 | CoRezyn 63-AX-051 | Knytex D155 (527 gsm) | 100 | 0 | 0 | 0 | 0 | 0 | 0.8 | 24h/20C, 2h/60 C | RTM | 2310 | TC1 | 293 | -293 | -1 | 20 |  |  |  | 3596 | 0 | [8 empty] | 6 | 1429.964 | -608.5 | 40.52105 | 2.803548 | -1.684286 | 293 | 586 | 0.2049002 | 0.4098004
UNI-(0)2-UP2 | [0]2 | 50 | UP2 | CoRezyn 63-AX-051 | Knytex D155 (527 gsm) | 100 | 0 | 0 | 0 | 0 | 0 | 0.8 | 24h/20C, 2h/60 C | RTM | 2311 | 0FTS4 | 267 | -267 | -1 | 10 |  |  |  | 146258 | 0 | [8 empty] | 6 | 1429.964 | -608.5 | 40.52105 | 2.803548 | -1.684286 | 267 | 534 | 0.1867179 | 0.3734359
UNI-(0)2-UP2 | [0]2 | 45 | UP2 | CoRezyn 63-AX-051 | Knytex D155 (527 gsm) | 100 | 0 | 0 | 0 | 0 | 0 | 0.8 | 24h/20C, 2h/60 C | RTM | 5058 | TC15 | 264 | -264 | -1 | 30 | 40.2 | 0.66 | -0.66 | 124950 | 0 | [8 empty] | 6 | 1429.964 | -608.5 | 40.52105 | 2.803548 | -1.684286 | 264 | 528 | 0.18462 | 0.36924
UNI-(0)2-UP2 | [0]2 | 45 | UP2 | CoRezyn 63-AX-051 | Knytex D155 (527 gsm) | 100 | 0 | 0 | 0 | 0 | 0 | 0.8 | 24h/20C, 2h/60 C | RTM | 5059 | TC16 | 264 | -264 | -1 | 30 | 40.2 | 0.66 | -0.66 | 337226 | 0 | [8 empty] | 6 | 1429.964 | -608.5 | 40.52105 | 2.803548 | -1.684286 | 264 | 528 | 0.18462 | 0.36924
UNI-(0)2-UP2 | [0]2 | 45 | UP2 | CoRezyn 63-AX-051 | Knytex D155 (527 gsm) | 100 | 0 | 0 | 0 | 0 | 0 | 0.8 | 24h/20C, 2h/60 C | RTM | 5060 | TC13 | 264 | -264 | -1 | 30 | 40.2 | 0.66 | -0.66 | 437113 | 0 | [8 empty] | 6 | 1429.964 | -608.5 | 40.52105 | 2.803548 | -1.684286 | 264 | 528 | 0.18462 | 0.36924
UNI-(0)2-UP2 | [0]2 | 50 | UP2 | CoRezyn 63-AX-051 | Knytex D155 (527 gsm) | 100 | 0 | 0 | 0 | 0 | 0 | 0.8 | 24h/20C, 2h/60 C | RTM | 2312 | TC14 | 264 | -264 | -1 | 30 | 40.2 | 0.66 | -0.66 | 1260397 | 0 | [8 empty] | 6 | 1429.964 | -608.5 | 40.52105 | 2.803548 | -1.684286 | 264 | 528 | 0.18462 | 0.36924
UNI-(0)2-UP2 | [0]2 | 50 | UP2 | CoRezyn 63-AX-051 | Knytex D155 (527 gsm) | 100 | 0 | 0 | 0 | 0 | 0 | 0.8 | 24h/20C, 2h/60 C | RTM | 2313 | TC12 | 234 | -234 | -1 | 30 | 40.2 | 0.58 | -0.58 | 754410 | 0 | [8 empty] | 6 | 1429.964 | -608.5 | 40.52105 | 2.803548 | -1.684286 | 234 | 468 | 0.1636405 | 0.3272809
UNI-(0)2-UP2 | [0]2 | 40 | UP2 | CoRezyn 63-AX-051 | Knytex D155 (527 gsm) | 100 | 0 | 0 | 0 | 0 | 0 | 0.8 | 24h/20C, 2h/60 C | RTM | 5061 | TC11 | 234 | -234 | -1 | 30 | 40.2 | 0.58 | -0.58 | 591914 | 0 | [8 empty] | 6 | 1429.964 | -608.5 | 40.52105 | 2.803548 | -1.684286 | 234 | 468 | 0.1636405 | 0.3272809
UNI-(0)2-UP2 | [0]2 | 40 | UP2 | CoRezyn 63-AX-051 | Knytex D155 (527 gsm) | 100 | 0 | 0 | 0 | 0 | 0 | 0.8 | 24h/20C, 2h/60 C | RTM | 5062 | TC7 | 234 | -234 | -1 | 30 | 40.2 | 0.58 | -0.58 | 781045 | 0 | [8 empty] | 6 | 1429.964 | -608.5 | 40.52105 | 2.803548 | -1.684286 | 234 | 468 | 0.1636405 | 0.3272809
UNI-(0)2-UP2 | [0]2 | 40 | UP2 | CoRezyn 63-AX-051 | Knytex D155 (527 gsm) | 100 | 0 | 0 | 0 | 0 | 0 | 0.8 | 24h/20C, 2h/60 C | RTM | 5063 | TC9 | 234 | -234 | -1 | 30 | 40.2 | 0.58 | -0.58 | 1981821 | 0 | [8 empty] | 6 | 1429.964 | -608.5 | 40.52105 | 2.803548 | -1.684286 | 234 | 468 | 0.1636405 | 0.3272809
UNI-(0)2-UP2 | [0]2 | 50 | UP2 | CoRezyn 63-AX-051 | Knytex D155 (527 gsm) | 100 | 0 | 0 | 0 | 0 | 0 | 0.8 | 24h/20C, 2h/60 C | RTM | 5064 | TC22 | 205 | -205 | -1 | 40 | 40.2 | 0.51 | -0.51 | 2037672 | 0 | [8 empty] | 6 | 1429.964 | -608.5 | 40.52105 | 2.803548 | -1.684286 | 205 | 410 | 0.1433602 | 0.2867204
UNI-(0)2-UP2 | [0]2 | 35 | UP2 | CoRezyn 63-AX-051 | Knytex D155 (527 gsm) | 100 | 0 | 0 | 0 | 0 | 0 | 0.8 | 24h/20C, 2h/60 C | RTM | 5065 | TC18 | 205 | -205 | -1 | 40 | 40.2 | 0.51 | -0.51 | 6141627 | 0 | [8 empty] | 6 | 1429.964 | -608.5 | 40.52105 | 2.803548 | -1.684286 | 205 | 410 | 0.1433602 | 0.2867204
UNI-(0)2-UP2 | [0]2 | 35 | UP2 | CoRezyn 63-AX-051 | Knytex D155 (527 gsm) | 100 | 0 | 0 | 0 | 0 | 0 | 0.8 | 24h/20C, 2h/60 C | RTM | 5066 | TC6 | 205 | -205 | -1 | 40 | 40.2 | 0.51 | -0.51 | 7080727 | 0 | [8 empty] | 6 | 1429.964 | -608.5 | 40.52105 | 2.803548 | -1.684286 | 205 | 410 | 0.1433602 | 0.2867204
UNI-(0)2-UP2 | [0]2 | 35 | UP2 | CoRezyn 63-AX-051 | Knytex D155 (527 gsm) | 100 | 0 | 0 | 0 | 0 | 0 | 0.8 | 24h/20C, 2h/60 C | RTM | 5067 | TC10 | 205 | -205 | -1 | 40 | 40.2 | 0.51 | -0.51 | 7605707 | 0 | [8 empty] | 6 | 1429.964 | -608.5 | 40.52105 | 2.803548 | -1.684286 | 205 | 410 | 0.1433602 | 0.2867204
UNI-(0)2-UP2 | [0]2 | 50 | UP2 | CoRezyn 63-AX-051 | Knytex D155 (527 gsm) | 100 | 0 | 0 | 0 | 0 | 0 | 0.8 | 24h/20C, 2h/60 C | RTM | 5068 | TC21 | 176 | -176 | -1 | 50 | 40.2 | 0.44 | -0.44 | 10382631 | 0 | [8 empty] | 6 | 1429.964 | -608.5 | 40.52105 | 2.803548 | -1.684286 | 176 | 352 | 0.12308 | 0.24616
UNI-(0)2-UP2 | [0]2 | 50 | UP2 | CoRezyn 63-AX-051 | Knytex D155 (527 gsm) | 100 | 0 | 0 | 0 | 0 | 0 | 0.8 | 24h/20C, 2h/60 C | RTM | 5069 | TC19 | 176 | -176 | -1 | 50 | 40.2 | 0.44 | -0.44 | 17272745 | 0 | [8 empty] | 6 | 1429.964 | -608.5 | 40.52105 | 2.803548 | -1.684286 | 176 | 352 | 0.12308 | 0.24616
UNI-(0)2-UP2 | [0]2 | 50 | UP2 | CoRezyn 63-AX-051 | Knytex D155 (527 gsm) | 100 | 0 | 0 | 0 | 0 | 0 | 0.8 | 24h/20C, 2h/60 C | RTM | 5070 | TC20 | 176 | -176 | -1 | 50 | 40.2 | 0.44 | -0.44 | 100000000 | 1 | [8 empty] | 6 | 1429.964 | -608.5 | 40.52105 | 2.803548 | -1.684286 | 176 | 352 | 0.12308 | 0.24616
UNI-(0)2-UP2 | [0]2 | 50 | UP2 | CoRezyn 63-AX-051 | Knytex D155 (527 gsm) | 100 | 0 | 0 | 0 | 0 | 0 | 0.8 | 24h/20C, 2h/60 C | RTM | 2314 | 0FTC11 | 160 | -160 | -1 | 60 | 40.2 | 0.4 | -0.4 | 25924921 | 1 | [8 empty] | 6 | 1429.964 | -608.5 | 40.52105 | 2.803548 | -1.684286 | 160 | 320 | 0.1118909 | 0.2237818
UNI-(0)2-UP2 | [0]2 | 50 | UP2 | CoRezyn 63-AX-051 | Knytex D155 (527 gsm) | 100 | 0 | 0 | 0 | 0 | 0 | 0.8 | 24h/20C, 2h/60 C | RTM | 2315 | 0FTC12 | 187 | -187 | -1 | 40 | 40.2 | 0.47 | -0.47 | 4850470 | 0 | [8 empty] | 6 | 1429.964 | -608.5 | 40.52105 | 2.803548 | -1.684286 | 187 | 374 | 0.1307725 | 0.261545
UNI-(0)2-UP2 | [0]2 | 50 | UP2 | CoRezyn 63-AX-051 | Knytex D155 (527 gsm) | 100 | 0 | 0 | 0 | 0 | 0 | 0.8 | 24h/20C, 2h/60 C | RTM | 2316 | 0FTS19 | 187 | -187 | -1 | 30 | 40.2 | 0.47 | -0.47 | 3267903 | 0 | [8 empty] | 6 | 1429.964 | -608.5 | 40.52105 | 2.803548 | -1.684286 | 187 | 374 | 0.1307725 | 0.261545
UNI-(0)2-UP2 | [0]2 | 50 | UP2 | CoRezyn 63-AX-051 | Knytex D155 (527 gsm) | 100 | 0 | 0 | 0 | 0 | 0 | 0.8 | 24h/20C, 2h/60 C | RTM | 2317 | 0FTC20 | 187 | -187 | -1 | 30 | 40.2 | 0.47 | -0.47 | 6909213 | 0 | [8 empty] | 6 | 1429.964 | -608.5 | 40.52105 | 2.803548 | -1.684286 | 187 | 374 | 0.1307725 | 0.261545
UNI-(0)2-UP2 | [0]2 | 50 | UP2 | CoRezyn 63-AX-051 | Knytex D155 (527 gsm) | 100 | 0 | 0 | 0 | 0 | 0 | 0.8 | 24h/20C, 2h/60 C | RTM | 5077 | TC608 | 294 | -147 | -0.5 | 20 | 40.2 | 0.73 | -0.365 | 54401 | 0 | [8 empty] | 6 | 1429.964 | -608.5 | 40.52105 | 2.803548 | -1.684286 | 294 | 441 | 0.2055995 | 0.3083993
UNI-(0)2-UP2 | [0]2 | 50 | UP2 | CoRezyn 63-AX-051 | Knytex D155 (527 gsm) | 100 | 0 | 0 | 0 | 0 | 0 | 0.8 | 24h/20C, 2h/60 C | RTM | 5078 | TC609 | 294 | -147 | -0.5 | 20 | 40.2 | 0.73 | -0.365 | 151631 | 0 | [8 empty] | 6 | 1429.964 | -608.5 | 40.52105 | 2.803548 | -1.684286 | 294 | 441 | 0.2055995 | 0.3083993
UNI-(0)2-UP2 | [0]2 | 50 | UP2 | CoRezyn 63-AX-051 | Knytex D155 (527 gsm) | 100 | 0 | 0 | 0 | 0 | 0 | 0.8 | 24h/20C, 2h/60 C | RTM | 5079 | TC613 | 294 | -147 | -0.5 | 20 | 40.2 | 0.73 | -0.365 | 2215625 | 0 | [8 empty] | 6 | 1429.964 | -608.5 | 40.52105 | 2.803548 | -1.684286 | 294 | 441 | 0.2055995 | 0.3083993
UNI-(0)2-UP2 | [0]2 | 50 | UP2 | CoRezyn 63-AX-051 | Knytex D155 (527 gsm) | 100 | 0 | 0 | 0 | 0 | 0 | 0.8 | 24h/20C, 2h/60 C | RTM | 5080 | TC610 | 257 | -128.5 | -0.5 | 20 | 40.2 | 0.64 | -0.32 | 338635 | 0 | [8 empty] | 6 | 1429.964 | -608.5 | 40.52105 | 2.803548 | -1.684286 | 257 | 385.5 | 0.1797248 | 0.2695872
UNI-(0)2-UP2 | [0]2 | 50 | UP2 | CoRezyn 63-AX-051 | Knytex D155 (527 gsm) | 100 | 0 | 0 | 0 | 0 | 0 | 0.8 | 24h/20C, 2h/60 C | RTM | 5081 | TC611 | 257 | -128.5 | -0.5 | 20 | 40.2 | 0.64 | -0.32 | 677151 | 0 | [8 empty] | 6 | 1429.964 | -608.5 | 40.52105 | 2.803548 | -1.684286 | 257 | 385.5 | 0.1797248 | 0.2695872
UNI-(0)2-UP2 | [0]2 | 50 | UP2 | CoRezyn 63-AX-051 | Knytex D155 (527 gsm) | 100 | 0 | 0 | 0 | 0 | 0 | 0.8 | 24h/20C, 2h/60 C | RTM | 5082 | TC616 | 257 | -128.5 | -0.5 | 20 | 40.2 | 0.64 | -0.32 | 4237939 | 0 | [8 empty] | 6 | 1429.964 | -608.5 | 40.52105 | 2.803548 | -1.684286 | 257 | 385.5 | 0.1797248 | 0.2695872
UNI-(0)2-UP2 | [0]2 | 50 | UP2 | CoRezyn 63-AX-051 | Knytex D155 (527 gsm) | 100 | 0 | 0 | 0 | 0 | 0 | 0.8 | 24h/20C, 2h/60 C | RTM | 5083 | TC614 | 257 | -128.5 | -0.5 | 20 | 40.2 | 0.64 | -0.32 | 4554382 | 0 | [8 empty] | 6 | 1429.964 | -608.5 | 40.52105 | 2.803548 | -1.684286 | 257 | 385.5 | 0.1797248 | 0.2695872
UNI-(0)2-UP2 | [0]2 | 50 | UP2 | CoRezyn 63-AX-051 | Knytex D155 (527 gsm) | 100 | 0 | 0 | 0 | 0 | 0 | 0.8 | 24h/20C, 2h/60 C | RTM | 5084 | TC612 | 220 | -110 | -0.5 | 20 | 40.2 | 0.55 | -0.275 | 3089148 | 0 | [8 empty] | 6 | 1429.964 | -608.5 | 40.52105 | 2.803548 | -1.684286 | 220 | 330 | 0.15385 | 0.230775
UNI-(0)2-UP2 | [0]2 | 50 | UP2 | CoRezyn 63-AX-051 | Knytex D155 (527 gsm) | 100 | 0 | 0 | 0 | 0 | 0 | 0.8 | 24h/20C, 2h/60 C | RTM | 5085 | TC615 | 220 | -110 | -0.5 | 20 | 40.2 | 0.55 | -0.275 | 11113718 | 1 | [8 empty] | 6 | 1429.964 | -608.5 | 40.52105 | 2.803548 | -1.684286 | 220 | 330 | 0.15385 | 0.230775
UNI-(90)4-UP2 | [90]4 | 38 | UP2 | CoRezyn 63-AX-051 | 0 | 0 | 0 | 0 | Knytex D155 (527 gsm) | 100 | 0 | 1.38 | 24h/20C, 2h/60 C | RTM | 2326 | 90CF4A | -7.6 | -76 | 10 | 40 | 8.96 | -0.084 | -0.84 | 76674 | 0 | [8 empty] | 13 | 20.52941 | -127.2 | 8.8328125 | 0.2383529 | -1.412 | -76 | 68.4 | -0.5974843 | 0.5377358
UNI-(90)4-UP2 | [90]4 | 38 | UP2 | CoRezyn 63-AX-051 | 0 | 0 | 0 | 0 | Knytex D155 (527 gsm) | 100 | 0 | 1.38 | 24h/20C, 2h/60 C | RTM | 5089 | 90CF10T | -7.03 | -70.3 | 10 | 50 | 8.96 | -0.079 | -0.79 | 13122 | 0 | [8 empty] | 13 | 20.52941 | -127.2 | 8.8328125 | 0.2383529 | -1.412 | -70.3 | 63.27 | -0.552673 | 0.4974057
UNI-(90)4-UP2 | [90]4 | 38 | UP2 | CoRezyn 63-AX-051 | 0 | 0 | 0 | 0 | Knytex D155 (527 gsm) | 100 | 0 | 1.38 | 24h/20C, 2h/60 C | RTM | 5090 | 90CF17T | -7.03 | -70.3 | 10 | 50 | 8.96 | -0.079 | -0.79 | 33632 | 0 | [8 empty] | 13 | 20.52941 | -127.2 | 8.8328125 | 0.2383529 | -1.412 | -70.3 | 63.27 | -0.552673 | 0.4974057
UNI-(90)4-UP2 | [90]4 | 38 | UP2 | CoRezyn 63-AX-051 | 0 | 0 | 0 | 0 | Knytex D155 (527 gsm) | 100 | 0 | 1.38 | 24h/20C, 2h/60 C | RTM | 5091 | 90CF15T | -7.03 | -70.3 | 10 | 50 | 8.96 | -0.079 | -0.79 | 268262 | 0 | [8 empty] | 13 | 20.52941 | -127.2 | 8.8328125 | 0.2383529 | -1.412 | -70.3 | 63.27 | -0.552673 | 0.4974057
UNI-(90)4-UP2 | [90]4 | 38 | UP2 | CoRezyn 63-AX-051 | 0 | 0 | 0 | 0 | Knytex D155 (527 gsm) | 100 | 0 | 1.38 | 24h/20C, 2h/60 C | RTM | 5092 | 90CF12T | -6.45 | -64.5 | 10 | 70 | 8.96 | -0.072 | -0.72 | 290252 | 0 | [8 empty] | 13 | 20.52941 | -127.2 | 8.8328125 | 0.2383529 | -1.412 | -64.5 | 58.05 | -0.5070755 | 0.4563679
UNI-(90)4-UP2 | [90]4 | 38 | UP2 | CoRezyn 63-AX-051 | 0 | 0 | 0 | 0 | Knytex D155 (527 gsm) | 100 | 0 | 1.38 | 24h/20C, 2h/60 C | RTM | 5093 | 90CF11T | -6.45 | -64.5 | 10 | 70 | 8.96 | -0.072 | -0.72 | 697512 | 0 | [8 empty] | 13 | 20.52941 | -127.2 | 8.8328125 | 0.2383529 | -1.412 | -64.5 | 58.05 | -0.5070755 | 0.4563679
UNI-(90)4-UP2 | [90]4 | 38 | UP2 | CoRezyn 63-AX-051 | 0 | 0 | 0 | 0 | Knytex D155 (527 gsm) | 100 | 0 | 1.38 | 24h/20C, 2h/60 C | RTM | 5094 | 90CF18T | -6.45 | -64.5 | 10 | 70 | 8.96 | -0.072 | -0.72 | 1330488 | 0 | [8 empty] | 13 | 20.52941 | -127.2 | 8.8328125 | 0.2383529 | -1.412 | -64.5 | 58.05 | -0.5070755 | 0.4563679
UNI-(90)4-UP2 | [90]4 | 38 | UP2 | CoRezyn 63-AX-051 | 0 | 0 | 0 | 0 | Knytex D155 (527 gsm) | 100 | 0 | 1.38 | 24h/20C, 2h/60 C | RTM | 2327 | 90CF19 | -5.86 | -58.6 | 10 | 70 | 8.96 | -0.065 | -0.65 | 1407676 | 0 | [8 empty] | 13 | 20.52941 | -127.2 | 8.8328125 | 0.2383529 | -1.412 | -58.6 | 52.74 | -0.4606918 | 0.4146226
UNI-(90)4-UP2 | [90]4 | 38 | UP2 | CoRezyn 63-AX-051 | 0 | 0 | 0 | 0 | Knytex D155 (527 gsm) | 100 | 0 | 1.38 | 24h/20C, 2h/60 C | RTM | 2328 | 90CF16 | -5.86 | -58.6 | 10 | 70 | 8.96 | -0.065 | -0.65 | 2218971 | 0 | [8 empty] | 13 | 20.52941 | -127.2 | 8.8328125 | 0.2383529 | -1.412 | -58.6 | 52.74 | -0.4606918 | 0.4146226
UNI-(90)4-UP2 | [90]4 | 38 | UP2 | CoRezyn 63-AX-051 | 0 | 0 | 0 | 0 | Knytex D155 (527 gsm) | 100 | 0 | 1.38 | 24h/20C, 2h/60 C | RTM | 2329 | 90CF13 | -5.86 | -58.6 | 10 | 100 | 8.96 | -0.065 | -0.65 | 45789443 | 0 | [8 empty] | 13 | 20.52941 | -127.2 | 8.8328125 | 0.2383529 | -1.412 | -58.6 | 52.74 | -0.4606918 | 0.4146226
UNI-(90)4-UP2 | [90]4 | 38 | UP2 | CoRezyn 63-AX-051 | 0 | 0 | 0 | 0 | Knytex D155 (527 gsm) | 100 | 0 | 1.38 | 24h/20C, 2h/60 C | RTM | 5095 | 90CF21T | -5.86 | -58.6 | 10 | 100 | 8.96 | -0.065 | -0.65 | 12000998 | 0 | [8 empty] | 13 | 20.52941 | -127.2 | 8.8328125 | 0.2383529 | -1.412 | -58.6 | 52.74 | -0.4606918 | 0.4146226
UNI-(90)4-UP2 | [90]4 | 38 | UP2 | CoRezyn 63-AX-051 | 0 | 0 | 0 | 0 | Knytex D155 (527 gsm) | 100 | 0 | 1.38 | 24h/20C, 2h/60 C | RTM | 5096 | 90CF9T | -5.86 | -58.6 | 10 | 100 | 8.96 | -0.065 | -0.65 | 34986168 | 0 | [8 empty] | 13 | 20.52941 | -127.2 | 8.8328125 | 0.2383529 | -1.412 | -58.6 | 52.74 | -0.4606918 | 0.4146226
UNI-(90)4-UP2 | [90]4 | 38 | UP2 | CoRezyn 63-AX-051 | 0 | 0 | 0 | 0 | Knytex D155 (527 gsm) | 100 | 0 | 1.38 | 24h/20C, 2h/60 C | RTM | 5097 | 90CF20T | -5.52 | -55.2 | 10 | 100 | 8.96 | -0.065 | -0.65 | 107839549 | 1 | [8 empty] | 13 | 20.52941 | -127.2 | 8.8328125 | 0.2383529 | -1.412 | -55.2 | 49.68 | -0.4339623 | 0.390566
UNI-(90)4-UP2 | [90]4 | 38 | UP2 | CoRezyn 63-AX-051 | 0 | 0 | 0 | 0 | Knytex D155 (527 gsm) | 100 | 0 | 1.38 | 24h/20C, 2h/60 C | RTM | 2330 | 90CF22 | -5.5 | -55 | 10 | 100 | 8.96 | -0.065 | -0.65 | 15368000 | 1 | [8 empty] | 13 | 20.52941 | -127.2 | 8.8328125 | 0.2383529 | -1.412 | -55 | 49.5 | -0.4323899 | 0.3891509
UNI-(90)4-UP2 | [90]4 | 38 | UP2 | CoRezyn 63-AX-051 | 0 | 0 | 0 | 0 | Knytex D155 (527 gsm) | 100 | 0 | 1.38 | 24h/20C, 2h/60 C | RTM | 5102 | CF518T | -43.9 | -87.8 | 2 | 40 | 8.96 | -0.49 | -0.98 | 121730 | 0 | [8 empty] | 13 | 20.52941 | -127.2 | 8.8328125 | 0.2383529 | -1.412 | -87.8 | 43.9 | -0.6902516 | 0.3451258
UNI-(90)4-UP2 | [90]4 | 38 | UP2 | CoRezyn 63-AX-051 | 0 | 0 | 0 | 0 | Knytex D155 (527 gsm) | 100 | 0 | 1.38 | 24h/20C, 2h/60 C | RTM | 5103 | CF514T | -43.9 | -87.8 | 2 | 40 | 8.96 | -0.49 | -0.98 | 511744 | 0 | [8 empty] | 13 | 20.52941 | -127.2 | 8.8328125 | 0.2383529 | -1.412 | -87.8 | 43.9 | -0.6902516 | 0.3451258
UNI-(90)4-UP2 | [90]4 | 38 | UP2 | CoRezyn 63-AX-051 | 0 | 0 | 0 | 0 | Knytex D155 (527 gsm) | 100 | 0 | 1.38 | 24h/20C, 2h/60 C | RTM | 5104 | CF517T | -43.9 | -87.8 | 2 | 40 | 8.96 | -0.49 | -0.98 | 621878 | 0 | [8 empty] | 13 | 20.52941 | -127.2 | 8.8328125 | 0.2383529 | -1.412 | -87.8 | 43.9 | -0.6902516 | 0.3451258
UNI-(90)4-UP2 | [90]4 | 38 | UP2 | CoRezyn 63-AX-051 | 0 | 0 | 0 | 0 | Knytex D155 (527 gsm) | 100 | 0 | 1.38 | 24h/20C, 2h/60 C | RTM | 5105 | CF513T | -41.05 | -82.1 | 2 | 60 | 8.96 | -0.46 | -0.92 | 853552 | 0 | [8 empty] | 13 | 20.52941 | -127.2 | 8.8328125 | 0.2383529 | -1.412 | -82.1 | 41.05 | -0.6454403 | 0.3227201
UNI-(90)4-UP2 | [90]4 | 38 | UP2 | CoRezyn 63-AX-051 | 0 | 0 | 0 | 0 | Knytex D155 (527 gsm) | 100 | 0 | 1.38 | 24h/20C, 2h/60 C | RTM | 5106 | CF512T | -41.05 | -82.1 | 2 | 60 | 8.96 | -0.46 | -0.92 | 2675404 | 0 | [8 empty] | 13 | 20.52941 | -127.2 | 8.8328125 | 0.2383529 | -1.412 | -82.1 | 41.05 | -0.6454403 | 0.3227201
UNI-(90)4-UP2 | [90]4 | 38 | UP2 | CoRezyn 63-AX-051 | 0 | 0 | 0 | 0 | Knytex D155 (527 gsm) | 100 | 0 | 1.38 | 24h/20C, 2h/60 C | RTM | 5107 | CF507T | -41.05 | -82.1 | 2 | 60 | 8.96 | -0.46 | -0.92 | 3705190 | 0 | [8 empty] | 13 | 20.52941 | -127.2 | 8.8328125 | 0.2383529 | -1.412 | -82.1 | 41.05 | -0.6454403 | 0.3227201
UNI-(90)4-UP2 | [90]4 | 38 | UP2 | CoRezyn 63-AX-051 | 0 | 0 | 0 | 0 | Knytex D155 (527 gsm) | 100 | 0 | 1.38 | 24h/20C, 2h/60 C | RTM | 5108 | CF511T | -38.1 | -76.2 | 2 | 80 | 8.96 | -0.425 | -0.85 | 31971669 | 0 | [8 empty] | 13 | 20.52941 | -127.2 | 8.8328125 | 0.2383529 | -1.412 | -76.2 | 38.1 | -0.5990566 | 0.2995283
UNI-(90)4-UP2 | [90]4 | 38 | UP2 | CoRezyn 63-AX-051 | 0 | 0 | 0 | 0 | Knytex D155 (527 gsm) | 100 | 0 | 1.38 | 24h/20C, 2h/60 C | RTM | 5109 | CF519T | -38.1 | -76.2 | 2 | 80 | 8.96 | -0.425 | -0.85 | 100682804 | 1 | [8 empty] | 13 | 20.52941 | -127.2 | 8.8328125 | 0.2383529 | -1.412 | -76.2 | 38.1 | -0.5990566 | 0.2995283
UNI-(90)4-UP2 | [90]4 | 38 | UP2 | CoRezyn 63-AX-051 | 0 | 0 | 0 | 0 | Knytex D155 (527 gsm) | 100 | 0 | 1.38 | 24h/20C, 2h/60 C | RTM | 2331 | 90CF505 | -38.1 | -76.2 | 2 | 70 | 8.96 | -0.395 | -0.79 | 11667961 | 0 | [8 empty] | 13 | 20.52941 | -127.2 | 8.8328125 | 0.2383529 | -1.412 | -76.2 | 38.1 | -0.5990566 | 0.2995283
UNI-(90)4-UP2 | [90]4 | 38 | UP2 | CoRezyn 63-AX-051 | 0 | 0 | 0 | 0 | Knytex D155 (527 gsm) | 100 | 0 | 1.38 | 24h/20C, 2h/60 C | RTM | 5114 | 90FT18TA | 13.8 | 1.38 | 0.1 | 60 | 8.62 | 0.16 | 0.016 | 9383 | 0 | [8 empty] | 13 | 20.52941 | -127.2 | 8.8328125 | 0.2383529 | -1.412 | 13.8 | 12.42 | 0.6722063 | 0.6049857
UNI-(90)4-UP2 | [90]4 | 38 | UP2 | CoRezyn 63-AX-051 | 0 | 0 | 0 | 0 | Knytex D155 (527 gsm) | 100 | 0 | 1.38 | 24h/20C, 2h/60 C | RTM | 6131 | 90FT9 | 14 | 1.4 | 0.1 | 30 | 8.62 | 0.16 | 0.016 | 3257 | 0 | [8 empty] | 13 | 20.52941 | -127.2 | 8.8328125 | 0.2383529 | -1.412 | 14 | 12.6 | 0.6819484 | 0.6137536
UNI-(90)4-UP2 | [90]4 | 38 | UP2 | CoRezyn 63-AX-051 | 0 | 0 | 0 | 0 | Knytex D155 (527 gsm) | 100 | 0 | 1.38 | 24h/20C, 2h/60 C | RTM | 2333 | 90FT11 | 13 | 1.3 | 0.1 | 40 | 8.62 | 0.14 | 0.014 | 2720600 | 1 | [8 empty] | 13 | 20.52941 | -127.2 | 8.8328125 | 0.2383529 | -1.412 | 13 | 11.7 | 0.6332378 | 0.569914
UNI-(90)4-UP2 | [90]4 | 38 | UP2 | CoRezyn 63-AX-051 | 0 | 0 | 0 | 0 | Knytex D155 (527 gsm) | 100 | 0 | 1.38 | 24h/20C, 2h/60 C | RTM | 5115 | 90FT15A | 13.2 | 1.32 | 0.1 | 60 | 8.62 | 0.15 | 0.015 | 34592 | 0 | [8 empty] | 13 | 20.52941 | -127.2 | 8.8328125 | 0.2383529 | -1.412 | 13.2 | 11.88 | 0.6429799 | 0.5786819
UNI-(90)4-UP2 | [90]4 | 38 | UP2 | CoRezyn 63-AX-051 | 0 | 0 | 0 | 0 | Knytex D155 (527 gsm) | 100 | 0 | 1.38 | 24h/20C, 2h/60 C | RTM | 5116 | 90FT3T | 12.9 | 1.29 | 0.1 | 60 | 8.62 | 0.15 | 0.015 | 31952 | 0 | [8 empty] | 13 | 20.52941 | -127.2 | 8.8328125 | 0.2383529 | -1.412 | 12.9 | 11.61 | 0.6283668 | 0.5655301
UNI-(90)4-UP2 | [90]4 | 38 | UP2 | CoRezyn 63-AX-051 | 0 | 0 | 0 | 0 | Knytex D155 (527 gsm) | 100 | 0 | 1.38 | 24h/20C, 2h/60 C | RTM | 5117 | 90FT26T | 12.4 | 1.24 | 0.1 | 80 | 8.62 | 0.14 | 0.014 | 3895837 | 0 | [8 empty] | 13 | 20.52941 | -127.2 | 8.8328125 | 0.2383529 | -1.412 | 12.4 | 11.16 | 0.6040115 | 0.5436103
UNI-(90)4-UP2 | [90]4 | 38 | UP2 | CoRezyn 63-AX-051 | 0 | 0 | 0 | 0 | Knytex D155 (527 gsm) | 100 | 0 | 1.38 | 24h/20C, 2h/60 C | RTM | 5118 | 90FT17 | 12.3 | 1.23 | 0.1 | 80 | 8.62 | 0.14 | 0.014 | 2372150 | 0 | [8 empty] | 13 | 20.52941 | -127.2 | 8.8328125 | 0.2383529 | -1.412 | 12.3 | 11.07 | 0.5991404 | 0.5392264
UNI-(90)4-UP2 | [90]4 | 38 | UP2 | CoRezyn 63-AX-051 | 0 | 0 | 0 | 0 | Knytex D155 (527 gsm) | 100 | 0 | 1.38 | 24h/20C, 2h/60 C | RTM | 5119 | 90FT15T | 12.3 | 1.23 | 0.1 | 80 | 8.62 | 0.14 | 0.014 | 1351172 | 0 | [8 empty] | 13 | 20.52941 | -127.2 | 8.8328125 | 0.2383529 | -1.412 | 12.3 | 11.07 | 0.5991404 | 0.5392264
UNI-(90)4-UP2 | [90]4 | 38 | UP2 | CoRezyn 63-AX-051 | 0 | 0 | 0 | 0 | Knytex D155 (527 gsm) | 100 | 0 | 1.38 | 24h/20C, 2h/60 C | RTM | 5120 | 90FT8T | 11.7 | 1.17 | 0.1 | 100 | 8.62 | 0.14 | 0.014 | 2987855 | 0 | [8 empty] | 13 | 20.52941 | -127.2 | 8.8328125 | 0.2383529 | -1.412 | 11.7 | 10.53 | 0.569914 | 0.5129226
UNI-(90)4-UP2 | [90]4 | 38 | UP2 | CoRezyn 63-AX-051 | 0 | 0 | 0 | 0 | Knytex D155 (527 gsm) | 100 | 0 | 1.38 | 24h/20C, 2h/60 C | RTM | 2334 | 90FT12 | 12 | 1.2 | 0.1 | 80 | 8.62 | 0.14 | 0.014 | 3810385 | 0 | [8 empty] | 13 | 20.52941 | -127.2 | 8.8328125 | 0.2383529 | -1.412 | 12 | 10.8 | 0.5845272 | 0.5260745
UNI-(90)4-UP2 | [90]4 | 38 | UP2 | CoRezyn 63-AX-051 | 0 | 0 | 0 | 0 | Knytex D155 (527 gsm) | 100 | 0 | 1.38 | 24h/20C, 2h/60 C | RTM | 5121 | 90FT4T | 11.3 | 1.13 | 0.1 | 100 | 8.62 | 0.13 | 0.013 | 21111725 | 0 | [8 empty] | 13 | 20.52941 | -127.2 | 8.8328125 | 0.2383529 | -1.412 | 11.3 | 10.17 | 0.5504298 | 0.4953868
UNI-(90)4-UP2 | [90]4 | 38 | UP2 | CoRezyn 63-AX-051 | 0 | 0 | 0 | 0 | Knytex D155 (527 gsm) | 100 | 0 | 1.38 | 24h/20C, 2h/60 C | RTM | 5122 | 90FT11T | 10.6 | 1.06 | 0.1 | 100 | 8.62 | 0.12 | 0.012 | 102350298 | 1 | [8 empty] | 13 | 20.52941 | -127.2 | 8.8328125 | 0.2383529 | -1.412 | 10.6 | 9.54 | 0.5163324 | 0.4646991
UNI-(90)4-UP2 | [90]4 | 38 | UP2 | CoRezyn 63-AX-051 | 0 | 0 | 0 | 0 | Knytex D155 (527 gsm) | 100 | 0 | 1.38 | 24h/20C, 2h/60 C | RTM | 2343 | 90FT15 | 14 | 1.4 | 0.1 | 30 | 8.62 | 0.16 | 0.016 | 9383 | 0 | [8 empty] | 13 | 20.52941 | -127.2 | 8.8328125 | 0.2383529 | -1.412 | 14 | 12.6 | 0.6819484 | 0.6137536
UNI-(90)4-UP2 | [90]4 | 38 | UP2 | CoRezyn 63-AX-051 | 0 | 0 | 0 | 0 | Knytex D155 (527 gsm) | 100 | 0 | 1.38 | 24h/20C, 2h/60 C | RTM | 2336 | 90FT13 | 11 | 1.1 | 0.1 | 40 | 8.62 | 0.12 | 0.012 | 1813684 | 0 | [8 empty] | 13 | 20.52941 | -127.2 | 8.8328125 | 0.2383529 | -1.412 | 11 | 9.9 | 0.5358166 | 0.482235
UNI-(90)4-UP2 | [90]4 | 38 | UP2 | CoRezyn 63-AX-051 | 0 | 0 | 0 | 0 | Knytex D155 (527 gsm) | 100 | 0 | 1.38 | 24h/20C, 2h/60 C | RTM | 2337 | 90FT14A | 12 | 1.2 | 0.1 | 40 | 8.62 | 0.14 | 0.014 | 2372150 | 0 | [8 empty] | 13 | 20.52941 | -127.2 | 8.8328125 | 0.2383529 | -1.412 | 12 | 10.8 | 0.5845272 | 0.5260745
UNI-(90)4-UP2 | [90]4 | 38 | UP2 | CoRezyn 63-AX-051 | 0 | 0 | 0 | 0 | Knytex D155 (527 gsm) | 100 | 0 | 1.38 | 24h/20C, 2h/60 C | RTM | 2679 | 90FT8 | 12 | 1.2 | 0.1 | 80 | 8.62 | 0.14 | 0.014 | 2987855 | 0 | [8 empty] | 13 | 20.52941 | -127.2 | 8.8328125 | 0.2383529 | -1.412 | 12 | 10.8 | 0.5845272 | 0.5260745
UNI-(90)4-UP2 | [90]4 | 38 | UP2 | CoRezyn 63-AX-051 | 0 | 0 | 0 | 0 | Knytex D155 (527 gsm) | 100 | 0 | 1.38 | 24h/20C, 2h/60 C | RTM | 2680 | 90FT10 | 10 | 1 | 0.1 | 100 | 8.62 | 0.11 | 0.011 | 208516 | 0 | [8 empty] | 13 | 20.52941 | -127.2 | 8.8328125 | 0.2383529 | -1.412 | 10 | 9 | 0.487106 | 0.4383954
UNI-(90)4-UP2 | [90]4 | 38 | UP2 | CoRezyn 63-AX-051 | 0 | 0 | 0 | 0 | Knytex D155 (527 gsm) | 100 | 0 | 1.38 | 24h/20C, 2h/60 C | RTM | 2681 | 90FT13A | 13 | 1.3 | 0.1 | 70 | 8.62 | 0.15 | 0.015 | 2759 | 0 | [8 empty] | 13 | 20.52941 | -127.2 | 8.8328125 | 0.2383529 | -1.412 | 13 | 11.7 | 0.6332378 | 0.569914
UNI-(90)4-UP2 | [90]4 | 38 | UP2 | CoRezyn 63-AX-051 | 0 | 0 | 0 | 0 | Knytex D155 (527 gsm) | 100 | 0 | 1.38 | 24h/20C, 2h/60 C | RTM | 2682 | 90FT14 | 13 | 1.3 | 0.1 | 40 | 8.62 | 0.15 | 0.015 | 385 | 0 | [8 empty] | 13 | 20.52941 | -127.2 | 8.8328125 | 0.2383529 | -1.412 | 13 | 11.7 | 0.6332378 | 0.569914
UNI-(90)4-UP2 | [90]4 | 38 | UP2 | CoRezyn 63-AX-051 | 0 | 0 | 0 | 0 | Knytex D155 (527 gsm) | 100 | 0 | 1.38 | 24h/20C, 2h/60 C | RTM | 2683 | 90FT15 | 12 | 1.2 | 0.1 | 70 | 8.62 | 0.14 | 0.014 | 1471 | 0 | [8 empty] | 13 | 20.52941 | -127.2 | 8.8328125 | 0.2383529 | -1.412 | 12 | 10.8 | 0.5845272 | 0.5260745
UNI-(90)4-UP2 | [90]4 | 38 | UP2 | CoRezyn 63-AX-051 | 0 | 0 | 0 | 0 | Knytex D155 (527 gsm) | 100 | 0 | 1.38 | 24h/20C, 2h/60 C | RTM | 2684 | 90FT20 | 12 | 1.2 | 0.1 | 60 | 8.62 | 0.14 | 0.014 | 647 | 0 | [8 empty] | 13 | 20.52941 | -127.2 | 8.8328125 | 0.2383529 | -1.412 | 12 | 10.8 | 0.5845272 | 0.5260745
UNI-(90)4-UP2 | [90]4 | 38 | UP2 | CoRezyn 63-AX-051 | 0 | 0 | 0 | 0 | Knytex D155 (527 gsm) | 100 | 0 | 1.38 | 24h/20C, 2h/60 C | RTM | 2685 | 90TCA1 | 19 | 1.9 | 0.1 | 40 | 8.62 | 0.21 | 0.021 | 1707026 | 0 | [8 empty] | 13 | 20.52941 | -127.2 | 8.8328125 | 0.2383529 | -1.412 | 19 | 17.1 | 0.9255014 | 0.8329513
UNI-(90)4-UP2 | [90]4 | 38 | UP2 | CoRezyn 63-AX-051 | 0 | 0 | 0 | 0 | Knytex D155 (527 gsm) | 100 | 0 | 1.38 | 24h/20C, 2h/60 C | RTM | 2686 | 90TCB1 | 21 | 2.1 | 0.1 | 40 | 8.62 | 0.23 | 0.023 | 49498 | 0 | [8 empty] | 13 | 20.52941 | -127.2 | 8.8328125 | 0.2383529 | -1.412 | 21 | 18.9 | 1.022923 | 0.9206304
UNI-(90)4-UP2 | [90]4 | 38 | UP2 | CoRezyn 63-AX-051 | 0 | 0 | 0 | 0 | Knytex D155 (527 gsm) | 100 | 0 | 1.38 | 24h/20C, 2h/60 C | RTM | 2687 | 90FTC2 | 24 | 2.4 | 0.1 | 80 | 8.62 | 0.27 | 0.027 | 112928 | 0 | [8 empty] | 13 | 20.52941 | -127.2 | 8.8328125 | 0.2383529 | -1.412 | 24 | 21.6 | 1.169054 | 1.052149
UNI-(90)4-UP2 | [90]4 | 38 | UP2 | CoRezyn 63-AX-051 | 0 | 0 | 0 | 0 | Knytex D155 (527 gsm) | 100 | 0 | 1.38 | 24h/20C, 2h/60 C | RTM | 2688 | 90FTC3 | 24 | 2.4 | 0.1 | 80 | 8.62 | 0.27 | 0.027 | 46842 | 0 | [8 empty] | 13 | 20.52941 | -127.2 | 8.8328125 | 0.2383529 | -1.412 | 24 | 21.6 | 1.169054 | 1.052149
UNI-(90)4-UP2 | [90]4 | 38 | UP2 | CoRezyn 63-AX-051 | 0 | 0 | 0 | 0 | Knytex D155 (527 gsm) | 100 | 0 | 1.38 | 24h/20C, 2h/60 C | RTM | 5126 | TI509T | 15.3 | 7.65 | 0.5 | 60 | 8.69 | 0.176 | 0.088 | 53275 | 0 | [8 empty] | 13 | 20.52941 | -127.2 | 8.8328125 | 0.2383529 | -1.412 | 15.3 | 7.65 | 0.7452722 | 0.3726361
UNI-(90)4-UP2 | [90]4 | 38 | UP2 | CoRezyn 63-AX-051 | 0 | 0 | 0 | 0 | Knytex D155 (527 gsm) | 100 | 0 | 1.38 | 24h/20C, 2h/60 C | RTM | 5127 | TI507T | 15.3 | 7.65 | 0.5 | 60 | 8.69 | 0.176 | 0.088 | 114090 | 0 | [8 empty] | 13 | 20.52941 | -127.2 | 8.8328125 | 0.2383529 | -1.412 | 15.3 | 7.65 | 0.7452722 | 0.3726361
UNI-(90)4-UP2 | [90]4 | 38 | UP2 | CoRezyn 63-AX-051 | 0 | 0 | 0 | 0 | Knytex D155 (527 gsm) | 100 | 0 | 1.38 | 24h/20C, 2h/60 C | RTM | 5128 | TI505T | 15.3 | 7.65 | 0.5 | 60 | 8.69 | 0.176 | 0.088 | 528634 | 0 | [8 empty] | 13 | 20.52941 | -127.2 | 8.8328125 | 0.2383529 | -1.412 | 15.3 | 7.65 | 0.7452722 | 0.3726361
UNI-(90)4-UP2 | [90]4 | 38 | UP2 | CoRezyn 63-AX-051 | 0 | 0 | 0 | 0 | Knytex D155 (527 gsm) | 100 | 0 | 1.38 | 24h/20C, 2h/60 C | RTM | 5129 | TI508T | 14.2 | 7.1 | 0.5 | 80 | 8.69 | 0.164 | 0.082 | 1308671 | 0 | [8 empty] | 13 | 20.52941 | -127.2 | 8.8328125 | 0.2383529 | -1.412 | 14.2 | 7.1 | 0.6916905 | 0.3458453
UNI-(90)4-UP2 | [90]4 | 38 | UP2 | CoRezyn 63-AX-051 | 0 | 0 | 0 | 0 | Knytex D155 (527 gsm) | 100 | 0 | 1.38 | 24h/20C, 2h/60 C | RTM | 5130 | TI504T | 14.2 | 7.1 | 0.5 | 80 | 8.69 | 0.164 | 0.082 | 1665220 | 0 | [8 empty] | 13 | 20.52941 | -127.2 | 8.8328125 | 0.2383529 | -1.412 | 14.2 | 7.1 | 0.6916905 | 0.3458453
UNI-(90)4-UP2 | [90]4 | 38 | UP2 | CoRezyn 63-AX-051 | 0 | 0 | 0 | 0 | Knytex D155 (527 gsm) | 100 | 0 | 1.38 | 24h/20C, 2h/60 C | RTM | 5131 | TI506T | 14.2 | 7.1 | 0.5 | 80 | 8.69 | 0.164 | 0.082 | 9806694 | 0 | [8 empty] | 13 | 20.52941 | -127.2 | 8.8328125 | 0.2383529 | -1.412 | 14.2 | 7.1 | 0.6916905 | 0.3458453
UNI-(90)4-UP2 | [90]4 | 38 | UP2 | CoRezyn 63-AX-051 | 0 | 0 | 0 | 0 | Knytex D155 (527 gsm) | 100 | 0 | 1.38 | 24h/20C, 2h/60 C | RTM | 5132 | TK514T | 13.1 | 6.55 | 0.5 | 80 | 8.69 | 0.151 | 0.0755 | 31443023 | 0 | [8 empty] | 13 | 20.52941 | -127.2 | 8.8328125 | 0.2383529 | -1.412 | 13.1 | 6.55 | 0.6381089 | 0.3190544
UNI-(90)4-UP2 | [90]4 | 38 | UP2 | CoRezyn 63-AX-051 | 0 | 0 | 0 | 0 | Knytex D155 (527 gsm) | 100 | 0 | 1.38 | 24h/20C, 2h/60 C | RTM | 2692 | TK515T | 13.1 | 6.55 | 0.5 | 80 | 8.69 | 0.151 | 0.0755 | 34693646 | 0 | [8 empty] | 13 | 20.52941 | -127.2 | 8.8328125 | 0.2383529 | -1.412 | 13.1 | 6.55 | 0.6381089 | 0.3190544
UNI-(90)4-UP2 | [90]4 | 38 | UP2 | CoRezyn 63-AX-051 | 0 | 0 | 0 | 0 | Knytex D155 (527 gsm) | 100 | 0 | 1.38 | 24h/20C, 2h/60 C | RTM | 5133 | TK513T | 13.1 | 6.55 | 0.5 | 80 | 8.69 | 0.151 | 0.0755 | 50666199 | 0 | [8 empty] | 13 | 20.52941 | -127.2 | 8.8328125 | 0.2383529 | -1.412 | 13.1 | 6.55 | 0.6381089 | 0.3190544
UNI-(90)4-UP2 | [90]4 | 38 | UP2 | CoRezyn 63-AX-051 | 0 | 0 | 0 | 0 | Knytex D155 (527 gsm) | 100 | 0 | 1.38 | 24h/20C, 2h/60 C | RTM | 5137 | TCH11T | 8.07 | -8.07 | -1 | 20 | 8.79 | 0.092 | -0.092 | 45172 | 0 | [8 empty] | 13 | 20.52941 | -127.2 | 8.8328125 | 0.2383529 | -1.412 | 8.07 | 16.14 | 0.3930946 | 0.7861891
UNI-(90)4-UP2 | [90]4 | 38 | UP2 | CoRezyn 63-AX-051 | 0 | 0 | 0 | 0 | Knytex D155 (527 gsm) | 100 | 0 | 1.38 | 24h/20C, 2h/60 C | RTM | 5138 | TCH12T | 8.07 | -8.07 | -1 | 30 | 8.79 | 0.092 | -0.092 | 151465 | 0 | [8 empty] | 13 | 20.52941 | -127.2 | 8.8328125 | 0.2383529 | -1.412 | 8.07 | 16.14 | 0.3930946 | 0.7861891
UNI-(90)4-UP2 | [90]4 | 38 | UP2 | CoRezyn 63-AX-051 | 0 | 0 | 0 | 0 | Knytex D155 (527 gsm) | 100 | 0 | 1.38 | 24h/20C, 2h/60 C | RTM | 5139 | TCH10T | 8.07 | -8.07 | -1 | 30 | 8.79 | 0.092 | -0.092 | 794513 | 0 | [8 empty] | 13 | 20.52941 | -127.2 | 8.8328125 | 0.2383529 | -1.412 | 8.07 | 16.14 | 0.3930946 | 0.7861891
UNI-(90)4-UP2 | [90]4 | 38 | UP2 | CoRezyn 63-AX-051 | 0 | 0 | 0 | 0 | Knytex D155 (527 gsm) | 100 | 0 | 1.38 | 24h/20C, 2h/60 C | RTM | 5140 | TCH14T | 7.17 | -7.17 | -1 | 60 | 8.79 | 0.082 | -0.082 | 47385 | 0 | [8 empty] | 13 | 20.52941 | -127.2 | 8.8328125 | 0.2383529 | -1.412 | 7.17 | 14.34 | 0.349255 | 0.69851
UNI-(90)4-UP2 | [90]4 | 38 | UP2 | CoRezyn 63-AX-051 | 0 | 0 | 0 | 0 | Knytex D155 (527 gsm) | 100 | 0 | 1.38 | 24h/20C, 2h/60 C | RTM | 5141 | TCH13T | 7.17 | -7.17 | -1 | 60 | 8.79 | 0.082 | -0.082 | 1043369 | 0 | [8 empty] | 13 | 20.52941 | -127.2 | 8.8328125 | 0.2383529 | -1.412 | 7.17 | 14.34 | 0.349255 | 0.69851
UNI-(90)4-UP2 | [90]4 | 38 | UP2 | CoRezyn 63-AX-051 | 0 | 0 | 0 | 0 | Knytex D155 (527 gsm) | 100 | 0 | 1.38 | 24h/20C, 2h/60 C | RTM | 5142 | TCH16T | 7.17 | -7.17 | -1 | 60 | 8.79 | 0.082 | -0.082 | 3009395 | 0 | [8 empty] | 13 | 20.52941 | -127.2 | 8.8328125 | 0.2383529 | -1.412 | 7.17 | 14.34 | 0.349255 | 0.69851
UNI-(90)4-UP2 | [90]4 | 38 | UP2 | CoRezyn 63-AX-051 | 0 | 0 | 0 | 0 | Knytex D155 (527 gsm) | 100 | 0 | 1.38 | 24h/20C, 2h/60 C | RTM | 5143 | TCH7T | 7.17 | -7.17 | -1 | 60 | 8.79 | 0.082 | -0.082 | 3973407 | 0 | [8 empty] | 13 | 20.52941 | -127.2 | 8.8328125 | 0.2383529 | -1.412 | 7.17 | 14.34 | 0.349255 | 0.69851
UNI-(90)4-UP2 | [90]4 | 38 | UP2 | CoRezyn 63-AX-051 | 0 | 0 | 0 | 0 | Knytex D155 (527 gsm) | 100 | 0 | 1.38 | 24h/20C, 2h/60 C | RTM | 5144 | TCH15T | 6.27 | -6.27 | -1 | 80 | 8.79 | 0.071 | -0.071 | 11733016 | 0 | [8 empty] | 13 | 20.52941 | -127.2 | 8.8328125 | 0.2383529 | -1.412 | 6.27 | 12.54 | 0.3054155 | 0.6108309
UNI-(90)4-UP2 | [90]4 | 38 | UP2 | CoRezyn 63-AX-051 | 0 | 0 | 0 | 0 | Knytex D155 (527 gsm) | 100 | 0 | 1.38 | 24h/20C, 2h/60 C | RTM | 5145 | TCH19T | 6.27 | -6.27 | -1 | 100 | 8.79 | 0.071 | -0.071 | 100151319 | 1 | [8 empty] | 13 | 20.52941 | -127.2 | 8.8328125 | 0.2383529 | -1.412 | 6.27 | 12.54 | 0.3054155 | 0.6108309
Biax-M9.6/35%/BB600/G -prepreg | [±45]2S | 46 | EP | Hexcel M9.6/35% | 0 | 0 | Hexcel M9.6/35%/BB600/G (612 gsm) | 100 | 0 | 0 | 0 | 2.07 | 2 h/100 C | Prepreg | 6645 | 45B6 | 86.2 | 8.62 | 0.1 | 2 | 12.1 | 1.03 | 0.103 | 5645 | 0 | [8 empty] | 25 | 152.2857 | -150 | 13.44286 | 1.265714 |  | 86.2 | 77.58 | 0.5660413 | 0.5094371
Biax-M9.6/35%/BB600/G -prepreg | [±45]2S | 46 | EP | Hexcel M9.6/35% | 0 | 0 | Hexcel M9.6/35%/BB600/G (612 gsm) | 100 | 0 | 0 | 0 | 2.07 | 2 h/100 C | Prepreg | 6646 | 45B17 | 86.2 | 8.62 | 0.1 | 1 | 11.7 | 1.08 | 0.108 | 4082 | 0 | [8 empty] | 25 | 152.2857 | -150 | 13.44286 | 1.265714 |  | 86.2 | 77.58 | 0.5660413 | 0.5094371
Biax-M9.6/35%/BB600/G -prepreg | [±45]2S | 46 | EP | Hexcel M9.6/35% | 0 | 0 | Hexcel M9.6/35%/BB600/G (612 gsm) | 100 | 0 | 0 | 0 | 2.07 | 2 h/100 C | Prepreg | 6647 | 45B13 | 86.2 | 8.62 | 0.1 | 1 | 11.3 | 1.15 | 0.115 | 3924 | 0 | [8 empty] | 25 | 152.2857 | -150 | 13.44286 | 1.265714 |  | 86.2 | 77.58 | 0.5660413 | 0.5094371
Biax-M9.6/35%/BB600/G -prepreg | [±45]2S | 46 | EP | Hexcel M9.6/35% | 0 | 0 | Hexcel M9.6/35%/BB600/G (612 gsm) | 100 | 0 | 0 | 0 | 2.07 | 2 h/100 C | Prepreg | 6648 | 45B1 | 69 | 6.9 | 0.1 | 2 | 11.9 | 0.69 | 0.069 | 65765 | 0 | [8 empty] | 25 | 152.2857 | -150 | 13.44286 | 1.265714 |  | 69 | 62.1 | 0.4530957 | 0.4077861
Biax-M9.6/35%/BB600/G -prepreg | [±45]2S | 46 | EP | Hexcel M9.6/35% | 0 | 0 | Hexcel M9.6/35%/BB600/G (612 gsm) | 100 | 0 | 0 | 0 | 2.07 | 2 h/100 C | Prepreg | 6649 | 45B16 | 69 | 6.9 | 0.1 | 2 | 11.2 | 0.79 | 0.079 | 57069 | 0 | [8 empty] | 25 | 152.2857 | -150 | 13.44286 | 1.265714 |  | 69 | 62.1 | 0.4530957 | 0.4077861
Biax-M9.6/35%/BB600/G -prepreg | [±45]2S | 46 | EP | Hexcel M9.6/35% | 0 | 0 | Hexcel M9.6/35%/BB600/G (612 gsm) | 100 | 0 | 0 | 0 | 2.07 | 2 h/100 C | Prepreg | 6650 | 45B15 | 69 | 6.9 | 0.1 | 2 | 11.4 | 0.8 | 0.08 | 41228 | 0 | [8 empty] | 25 | 152.2857 | -150 | 13.44286 | 1.265714 |  | 69 | 62.1 | 0.4530957 | 0.4077861
Biax-M9.6/35%/BB600/G -prepreg | [±45]2S | 46 | EP | Hexcel M9.6/35% | 0 | 0 | Hexcel M9.6/35%/BB600/G (612 gsm) | 100 | 0 | 0 | 0 | 2.07 | 2 h/100 C | Prepreg | 6651 | 45B5 | 51.7 | 5.17 | 0.1 | 3 | 11.6 | 0.52 | 0.052 | 2455697 | 0 | [8 empty] | 25 | 152.2857 | -150 | 13.44286 | 1.265714 |  | 51.7 | 46.53 | 0.3394934 | 0.3055441
Biax-M9.6/35%/BB600/G -prepreg | [±45]2S | 46 | EP | Hexcel M9.6/35% | 0 | 0 | Hexcel M9.6/35%/BB600/G (612 gsm) | 100 | 0 | 0 | 0 | 2.07 | 2 h/100 C | Prepreg | 6652 | 45B4 | 51.7 | 5.17 | 0.1 | 3 | 11.6 | 0.52 | 0.052 | 2210032 | 0 | [8 empty] | 25 | 152.2857 | -150 | 13.44286 | 1.265714 |  | 51.7 | 46.53 | 0.3394934 | 0.3055441
Biax-M9.6/35%/BB600/G -prepreg | [±45]2S | 63 | EP | Hexcel M9.6/35% | 0 | 0 | Hexcel M9.6/35%/BB600/G (612 gsm) | 100 | 0 | 0 | 0 | 1.61 | 2 h/100 C | Prepreg | 6625 | 45A17 | 51.7 | 5.17 | 0.1 | 3 | 15.6 | 0.4 | 0.04 | 1010766 | 0 | [8 empty] | 25 | 152.2857 | -150 | 13.44286 | 1.265714 |  | 51.7 | 46.53 | 0.3394934 | 0.3055441
Biax-M9.6/35%/BB600/G -prepreg | [±45]2S | 63 | EP | Hexcel M9.6/35% | 0 | 0 | Hexcel M9.6/35%/BB600/G (612 gsm) | 100 | 0 | 0 | 0 | 1.61 | 2 h/100 C | Prepreg | 6626 | 45A14 | 51.7 | 5.17 | 0.1 | 3 | 16.1 | 0.38 | 0.038 | 1070432 | 0 | [8 empty] | 25 | 152.2857 | -150 | 13.44286 | 1.265714 |  | 51.7 | 46.53 | 0.3394934 | 0.3055441
Biax-M9.6/35%/BB600/G -prepreg | [±45]2S | 63 | EP | Hexcel M9.6/35% | 0 | 0 | Hexcel M9.6/35%/BB600/G (612 gsm) | 100 | 0 | 0 | 0 | 1.61 | 2 h/100 C | Prepreg | 6627 | 45A13 | 69 | 6.9 | 0.1 | 2 | 17.1 | 0.53 | 0.053 | 36495 | 0 | [8 empty] | 25 | 152.2857 | -150 | 13.44286 | 1.265714 |  | 69 | 62.1 | 0.4530957 | 0.4077861
Biax-M9.6/35%/BB600/G -prepreg | [±45]2S | 63 | EP | Hexcel M9.6/35% | 0 | 0 | Hexcel M9.6/35%/BB600/G (612 gsm) | 100 | 0 | 0 | 0 | 1.61 | 2 h/100 C | Prepreg | 6628 | 45A11 | 69 | 6.9 | 0.1 | 2 | 15.6 | 0.61 | 0.061 | 30145 | 0 | [8 empty] | 25 | 152.2857 | -150 | 13.44286 | 1.265714 |  | 69 | 62.1 | 0.4530957 | 0.4077861
Biax-M9.6/35%/BB600/G -prepreg | [±45]2S | 63 | EP | Hexcel M9.6/35% | 0 | 0 | Hexcel M9.6/35%/BB600/G (612 gsm) | 100 | 0 | 0 | 0 | 1.61 | 2 h/100 C | Prepreg | 6632 | 45A4 | 86.2 | 8.62 | 0.1 | 1 | 16 | 0.8 | 0.08 | 3535 | 0 | [8 empty] | 25 | 152.2857 | -150 | 13.44286 | 1.265714 |  | 86.2 | 77.58 | 0.5660413 | 0.5094371
Biax-M9.6/35%/BB600/G -prepreg | [±45]2S | 63 | EP | Hexcel M9.6/35% | 0 | 0 | Hexcel M9.6/35%/BB600/G (612 gsm) | 100 | 0 | 0 | 0 | 1.61 | 2 h/100 C | Prepreg | 6633 | 45A8 | 86.2 | 8.62 | 0.1 | 1 | 15.6 | 0.8 | 0.08 | 2654 | 0 | [8 empty] | 25 | 152.2857 | -150 | 13.44286 | 1.265714 |  | 86.2 | 77.58 | 0.5660413 | 0.5094371
Biax-M9.6/35%/BB600/G -prepreg | [±45]2S | 63 | EP | Hexcel M9.6/35% | 0 | 0 | Hexcel M9.6/35%/BB600/G (612 gsm) | 100 | 0 | 0 | 0 | 1.61 | 2 h/100 C | Prepreg | 6634 | 45A9 | 86.2 | 8.62 | 0.1 | 1 | 15 | 0.89 | 0.089 | 3269 | 0 | [8 empty] | 25 | 152.2857 | -150 | 13.44286 | 1.265714 |  | 86.2 | 77.58 | 0.5660413 | 0.5094371
Biax-M9.6/35%/BB600/G -prepreg | [±45]2S | 63 | EP | Hexcel M9.6/35% | 0 | 0 | Hexcel M9.6/35%/BB600/G (612 gsm) | 100 | 0 | 0 | 0 | 1.61 | 2 h/100 C | Prepreg | 6635 | 45A10 | 69 | 6.9 | 0.1 | 1 | 16.3 | 0.57 | 0.057 | 36494 | 0 | [8 empty] | 25 | 152.2857 | -150 | 13.44286 | 1.265714 |  | 69 | 62.1 | 0.4530957 | 0.4077861
Biax-M9.6/35%/BB600/G -prepreg | [±45]2S | 63 | EP | Hexcel M9.6/35% | 0 | 0 | Hexcel M9.6/35%/BB600/G (612 gsm) | 100 | 0 | 0 | 0 | 1.61 | 2 h/100 C | Prepreg | 6636 | 45A3 | 44.8 | 4.48 | 0.1 | 4 | 15.5 | 0.29 | 0.029 | 6713854 | 0 | [8 empty] | 25 | 152.2857 | -150 | 13.44286 | 1.265714 |  | 44.8 | 40.32 | 0.2941839 | 0.2647655
MD-GGP2-prepreg | [0/±45/0] | 51 | EP | Hexcel M9.6/35% | Hexcel M9.6/32%/1200/G (1200 gsm) | 80 | Hexcel M9.6/35%/BB600/G (612 gsm) | 20 | 0 | 0 | 0 | 2.41 | 2 h/100 C | Prepreg | 6899 | GGP2-104 | 446 | 44.6 | 0.1 | 3 | 36.9 | 1.23 | 0.123 | 3615001 | 0 | [8 empty] | 25 | 1002 | -729 | 33.96667 | 2.966667 |  | 446 | 401.4 | 0.4451098 | 0.4005988
MD-GGP2-prepreg | [0/±45/0] | 51 | EP | Hexcel M9.6/35% | Hexcel M9.6/32%/1200/G (1200 gsm) | 80 | Hexcel M9.6/35%/BB600/G (612 gsm) | 20 | 0 | 0 | 0 | 2.41 | 2 h/100 C | Prepreg | 7132 | GGP2-105 | 517 | 51.7 | 0.1 | 2 | 37.9 | 1.42 | 0.142 | 417521 | 0 | [8 empty] | 25 | 1002 | -729 | 33.96667 | 2.966667 |  | 517 | 465.3 | 0.5159681 | 0.4643713
MD-GGP2-prepreg | [0/±45/0] | 51 | EP | Hexcel M9.6/35% | Hexcel M9.6/32%/1200/G (1200 gsm) | 80 | Hexcel M9.6/35%/BB600/G (612 gsm) | 20 | 0 | 0 | 0 | 2.41 | 2 h/100 C | Prepreg | 6908 | GGP2-106 | 758 | 75.8 | 0.1 | 1 | 35.5 | 2.14 | 0.214 | 687 | 0 | [8 empty] | 25 | 1002 | -729 | 33.96667 | 2.966667 |  | 758 | 682.2 | 0.756487 | 0.6808383
MD-GGP2-prepreg | [0/±45/0] | 51 | EP | Hexcel M9.6/35% | Hexcel M9.6/32%/1200/G (1200 gsm) | 80 | Hexcel M9.6/35%/BB600/G (612 gsm) | 20 | 0 | 0 | 0 | 2.41 | 2 h/100 C | Prepreg | 6909 | GGP2-102 | 758 | 75.8 | 0.1 | 1 | 33.2 | 2.33 | 0.233 | 1387 | 0 | [8 empty] | 25 | 1002 | -729 | 33.96667 | 2.966667 |  | 758 | 682.2 | 0.756487 | 0.6808383
MD-GGP4-prepreg | [0/±45/0] | 53 | EP | Hexcel M9.6/35% | Hexcel M9.6/32%/1200/G (1200 gsm) | 80 | Hexcel M9.6/35%/BB600/G (612 gsm) | 20 | 0 | 0 | 0 | 1.85 | 2 h/100 C | Prepreg | 6547 | GGP41 | 414 | 41.4 | 0.1 | 2 | 26 | 1.76 | 0.176 | 27222 | 0 | [8 empty] | 20 | 777.75 | -277.5 | 28.125 | 2.925 |  | 414 | 372.6 | 0.5323047 | 0.4790743
MD-GGP4-prepreg | [0/±45/0] | 53 | EP | Hexcel M9.6/35% | Hexcel M9.6/32%/1200/G (1200 gsm) | 80 | Hexcel M9.6/35%/BB600/G (612 gsm) | 20 | 0 | 0 | 0 | 1.85 | 2 h/100 C | Prepreg | 6548 | GGP43 | 414 | 41.4 | 0.1 | 2 | 29.5 | 1.54 | 0.154 | 47271 | 0 | [8 empty] | 20 | 777.75 | -277.5 | 28.125 | 2.925 |  | 414 | 372.6 | 0.5323047 | 0.4790743
MD-GGP4-prepreg | [0/±45/0] | 53 | EP | Hexcel M9.6/35% | Hexcel M9.6/32%/1200/G (1200 gsm) | 80 | Hexcel M9.6/35%/BB600/G (612 gsm) | 20 | 0 | 0 | 0 | 1.85 | 2 h/100 C | Prepreg | 6549 | GGP44 | 345 | 34.5 | 0.1 | 3 | 30.2 | 1.27 | 0.127 | 102640 | 0 | [8 empty] | 20 | 777.75 | -277.5 | 28.125 | 2.925 |  | 345 | 310.5 | 0.4435873 | 0.3992285
MD-GGP4-prepreg | [0/±45/0] | 53 | EP | Hexcel M9.6/35% | Hexcel M9.6/32%/1200/G (1200 gsm) | 80 | Hexcel M9.6/35%/BB600/G (612 gsm) | 20 | 0 | 0 | 0 | 1.85 | 2 h/100 C | Prepreg | 6550 | GGP45 | 345 | 34.5 | 0.1 | 3 | 26.8 | 1.43 | 0.143 | 73113 | 0 | [8 empty] | 20 | 777.75 | -277.5 | 28.125 | 2.925 |  | 345 | 310.5 | 0.4435873 | 0.3992285
MD-GGP4-prepreg | [0/±45/0] | 53 | EP | Hexcel M9.6/35% | Hexcel M9.6/32%/1200/G (1200 gsm) | 80 | Hexcel M9.6/35%/BB600/G (612 gsm) | 20 | 0 | 0 | 0 | 1.85 | 2 h/100 C | Prepreg | 6551 | GGP46 | 414 | 41.4 | 0.1 | 2 | 27.2 | 1.67 | 0.167 | 18735 | 0 | [8 empty] | 20 | 777.75 | -277.5 | 28.125 | 2.925 |  | 414 | 372.6 | 0.5323047 | 0.4790743
MD-GGP4-prepreg | [0/±45/0] | 53 | EP | Hexcel M9.6/35% | Hexcel M9.6/32%/1200/G (1200 gsm) | 80 | Hexcel M9.6/35%/BB600/G (612 gsm) | 20 | 0 | 0 | 0 | 1.85 | 2 h/100 C | Prepreg | 6552 | GGP47 | 345 | 34.5 | 0.1 | 3 | 28.3 | 1.38 | 0.138 | 159750 | 0 | [8 empty] | 20 | 777.75 | -277.5 | 28.125 | 2.925 |  | 345 | 310.5 | 0.4435873 | 0.3992285
MD-GGP4-prepreg | [0/±45/0] | 53 | EP | Hexcel M9.6/35% | Hexcel M9.6/32%/1200/G (1200 gsm) | 80 | Hexcel M9.6/35%/BB600/G (612 gsm) | 20 | 0 | 0 | 0 | 1.85 | 2 h/100 C | Prepreg | 6881 | GGP420 | 483 | 48.3 | 0.1 | 2 | 27.7 | 2.05 | 0.205 | 11317 | 0 | [8 empty] | 20 | 777.75 | -277.5 | 28.125 | 2.925 |  | 483 | 434.7 | 0.6210222 | 0.55892
MD-GGP4-prepreg | [0/±45/0] | 53 | EP | Hexcel M9.6/35% | Hexcel M9.6/32%/1200/G (1200 gsm) | 80 | Hexcel M9.6/35%/BB600/G (612 gsm) | 20 | 0 | 0 | 0 | 1.85 | 2 h/100 C | Prepreg | 6882 | GGP421 | 483 | 48.3 | 0.1 | 2 | 28.3 | 2.03 | 0.203 | 3376 | 0 | [8 empty] | 20 | 777.75 | -277.5 | 28.125 | 2.925 |  | 483 | 434.7 | 0.6210222 | 0.55892
MD-GGP4-prepreg | [0/±45/0] | 53 | EP | Hexcel M9.6/35% | Hexcel M9.6/32%/1200/G (1200 gsm) | 80 | Hexcel M9.6/35%/BB600/G (612 gsm) | 20 | 0 | 0 | 0 | 1.85 | 2 h/100 C | Prepreg | 6883 | GGP422 | 483 | 48.3 | 0.1 | 2 | 28.2 | 2.03 | 0.203 | 6870 | 0 | [8 empty] | 20 | 777.75 | -277.5 | 28.125 | 2.925 |  | 483 | 434.7 | 0.6210222 | 0.55892
MD-GGP4-prepreg | [0/±45/0] | 53 | EP | Hexcel M9.6/35% | Hexcel M9.6/32%/1200/G (1200 gsm) | 80 | Hexcel M9.6/35%/BB600/G (612 gsm) | 20 | 0 | 0 | 0 | 1.85 | 2 h/100 C | Prepreg | 6884 | GGP410 | 241 | 24.1 | 0.1 | 3 | 27.6 | 0.93 | 0.093 | 1500000 | 1 | [8 empty] | 20 | 777.75 | -277.5 | 28.125 | 2.925 |  | 241 | 216.9 | 0.3098682 | 0.2788814
MD-GGP4-prepreg | [0/±45/0] | 53 | EP | Hexcel M9.6/35% | Hexcel M9.6/32%/1200/G (1200 gsm) | 80 | Hexcel M9.6/35%/BB600/G (612 gsm) | 20 | 0 | 0 | 0 | 1.85 | 2 h/100 C | Prepreg | 6885 | GGP411 | 237 | 23.7 | 0.1 | 6 | 26.6 | 0.97 | 0.097 | 4000000 | 1 | [8 empty] | 20 | 777.75 | -277.5 | 28.125 | 2.925 |  | 237 | 213.3 | 0.3047252 | 0.2742527
MD-GGP4-prepreg | [0/±45/0] | 53 | EP | Hexcel M9.6/35% | Hexcel M9.6/32%/1200/G (1200 gsm) | 80 | Hexcel M9.6/35%/BB600/G (612 gsm) | 20 | 0 | 0 | 0 | 1.85 | 2 h/100 C | Prepreg | 6886 | GGP412 | 552 | 55.2 | 0.1 | 1 | 28.2 | 2.15 | 0.215 | 1690 | 0 | [8 empty] | 20 | 777.75 | -277.5 | 28.125 | 2.925 |  | 552 | 496.8 | 0.7097396 | 0.6387657
MD-GGP4-prepreg | [0/±45/0] | 53 | EP | Hexcel M9.6/35% | Hexcel M9.6/32%/1200/G (1200 gsm) | 80 | Hexcel M9.6/35%/BB600/G (612 gsm) | 20 | 0 | 0 | 0 | 1.85 | 2 h/100 C | Prepreg | 6921 | GGP421 | 552 | 55.2 | 0.1 | 1 | 27.4 | 2.23 | 0.223 | 1074 | 0 | [8 empty] | 20 | 777.75 | -277.5 | 28.125 | 2.925 |  | 552 | 496.8 | 0.7097396 | 0.6387657
MD-Hybrid DD23-VE | [(0)2/±45/0/0C]S | 45 | VE | Derakane 411C-50 | 0C = AS4-6K (TPI STYLE 4416), 220 gsm , 0 = Knytex D155 (527 gsm) | 82 | Knytex DB120 (393 gsm) | 18 | 0 | 0 | 0 | 3.65 | 24h/20C, 12h/80 C | RTM | 4078 | DD23106 | 276 | 27.6 | 0.1 | 10 | 28.9 | 0.96 | 0.096 | 1681606 | 0 | [8 empty] | 25 | 647.4 | -493.5 | 27.4 |  |  | 276 | 248.4 | 0.4263207 | 0.3836886
MD-Hybrid DD23-VE | [(0)2/±45/0/0C]S | 45 | VE | Derakane 411C-50 | 0C = AS4-6K (TPI STYLE 4416), 220 gsm , 0 = Knytex D155 (527 gsm) | 82 | Knytex DB120 (393 gsm) | 18 | 0 | 0 | 0 | 3.65 | 24h/20C, 12h/80 C | RTM | 4081 | DD23104 | 414 | 41.4 | 0.1 | 2 | 26.3 | 1.65 | 0.165 | 2803 | 0 | [8 empty] | 25 | 647.4 | -493.5 | 27.4 |  |  | 414 | 372.6 | 0.639481 | 0.5755329
MD-Hybrid DD23-VE | [(0)2/±45/0/0C]S | 45 | VE | Derakane 411C-50 | 0C = AS4-6K (TPI STYLE 4416), 220 gsm , 0 = Knytex D155 (527 gsm) | 82 | Knytex DB120 (393 gsm) | 18 | 0 | 0 | 0 | 3.65 | 24h/20C, 12h/80 C | RTM | 4083 | DD23102 | 414 | 41.4 | 0.1 | 2 | 25.1 | 1.68 | 0.168 | 451 | 0 | [8 empty] | 25 | 647.4 | -493.5 | 27.4 |  |  | 414 | 372.6 | 0.639481 | 0.5755329
MD-Hybrid DD23-VE | [(0)2/±45/0/0C]S | 45 | VE | Derakane 411C-50 | 0C = AS4-6K (TPI STYLE 4416), 220 gsm , 0 = Knytex D155 (527 gsm) | 82 | Knytex DB120 (393 gsm) | 18 | 0 | 0 | 0 | 3.65 | 24h/20C, 12h/80 C | RTM | 4084 | DD23103 | 345 | 34.5 | 0.1 | 4 | 28.6 | 1.17 | 0.117 | 295281 | 0 | [8 empty] | 25 | 647.4 | -493.5 | 27.4 |  |  | 345 | 310.5 | 0.5329008 | 0.4796108
MD-Hybrid DD23-VE | [(0)2/±45/0/0C]S | 45 | VE | Derakane 411C-50 | 0C = AS4-6K (TPI STYLE 4416), 220 gsm , 0 = Knytex D155 (527 gsm) | 82 | Knytex DB120 (393 gsm) | 18 | 0 | 0 | 0 | 3.65 | 24h/20C, 12h/80 C | RTM | 4085 | DD23109 | 345 | 34.5 | 0.1 | 5 | 25.8 | 1.14 | 0.114 | 197270 | 0 | [8 empty] | 25 | 647.4 | -493.5 | 27.4 |  |  | 345 | 310.5 | 0.5329008 | 0.4796108
MD-Hybrid DD23-VE | [(0)2/±45/0/0C]S | 45 | VE | Derakane 411C-50 | 0C = AS4-6K (TPI STYLE 4416), 220 gsm , 0 = Knytex D155 (527 gsm) | 82 | Knytex DB120 (393 gsm) | 18 | 0 | 0 | 0 | 3.65 | 24h/20C, 12h/80 C | RTM | 4087 | DD23112 | 310 | 31 | 0.1 | 5 | 28.1 | 1.12 | 0.112 | 526418 | 0 | [8 empty] | 25 | 647.4 | -493.5 | 27.4 |  |  | 310 | 279 | 0.4788384 | 0.4309546
MD-Hybrid DD23-VE | [(0)2/±45/0/0C]S | 45 | VE | Derakane 411C-50 | 0C = AS4-6K (TPI STYLE 4416), 220 gsm , 0 = Knytex D155 (527 gsm) | 82 | Knytex DB120 (393 gsm) | 18 | 0 | 0 | 0 | 3.65 | 24h/20C, 12h/80 C | RTM | 4088 | DD23101 | 310 | 31 | 0.1 | 10 | 26.6 | 1.08 | 0.108 | 493197 | 0 | [8 empty] | 25 | 647.4 | -493.5 | 27.4 |  |  | 310 | 279 | 0.4788384 | 0.4309546
MD-Hybrid DD23-VE | [(0)2/±45/0/0C]S | 45 | VE | Derakane 411C-50 | 0C = AS4-6K (TPI STYLE 4416), 220 gsm , 0 = Knytex D155 (527 gsm) | 82 | Knytex DB120 (393 gsm) | 18 | 0 | 0 | 0 | 3.65 | 24h/20C, 12h/80 C | RTM | 4101 | DD23122 | 379 | 37.9 | 0.1 | 4 | 27.1 | 1.47 | 0.147 | 14350 | 0 | [8 empty] | 25 | 647.4 | -493.5 | 27.4 |  |  | 379 | 341.1 | 0.5854186 | 0.5268767
MD-Hybrid DD23-VE | [(0)2/±45/0/0C]S | 45 | VE | Derakane 411C-50 | 0C = AS4-6K (TPI STYLE 4416), 220 gsm , 0 = Knytex D155 (527 gsm) | 82 | Knytex DB120 (393 gsm) | 18 | 0 | 0 | 0 | 3.65 | 24h/20C, 12h/80 C | RTM | 4102 | DD23121 | 379 | 37.9 | 0.1 | 4 | 28 | 1.37 | 0.137 | 22335 | 0 | [8 empty] | 25 | 647.4 | -493.5 | 27.4 |  |  | 379 | 341.1 | 0.5854186 | 0.5268767
MD-Hybrid DD23-VE | [(0)2/±45/0/0C]S | 45 | VE | Derakane 411C-50 | 0C = AS4-6K (TPI STYLE 4416), 220 gsm , 0 = Knytex D155 (527 gsm) | 82 | Knytex DB120 (393 gsm) | 18 | 0 | 0 | 0 | 3.65 | 24h/20C, 12h/80 C | RTM | 4103 | DD23120 | 345 | 34.5 | 0.1 | 4 | 28.9 | 1.17 | 0.117 | 119009 | 0 | [8 empty] | 25 | 647.4 | -493.5 | 27.4 |  |  | 345 | 310.5 | 0.5329008 | 0.4796108
MD-Hybrid DD23-VE | [(0)2/±45/0/0C]S | 45 | VE | Derakane 411C-50 | 0C = AS4-6K (TPI STYLE 4416), 220 gsm , 0 = Knytex D155 (527 gsm) | 82 | Knytex DB120 (393 gsm) | 18 | 0 | 0 | 0 | 3.65 | 24h/20C, 12h/80 C | RTM | 4104 | DD23119 | 379 | 37.9 | 0.1 | 2 | 27.6 | 1.42 | 0.142 | 4324 | 0 | [8 empty] | 25 | 647.4 | -493.5 | 27.4 |  |  | 379 | 341.1 | 0.5854186 | 0.5268767
MD-Hybrid CG-VE | [(0)2/(0)2C/0/(0)2C/(0)2] | 56 | VE | Derakane 411C-50 | 0C = AS4-6K (TPI STYLE 4416), 220 gsm , 0 = Knytex D155 (527 gsm) | 100 | 0 | 0 | 0 | 0 | 0 | 2.66 | 24h/20C, 12h/80 C | RTM | 4091 | CG104 | 414 | 41.4 | 0.1 | 12 | 65.8 | 0.59 | 0.059 | 1368362 | 0 | [8 empty] | 25 | 920 | -474.75 | 67.16667 | 1.373333 |  | 414 | 372.6 | 0.45 | 0.405
MD-Hybrid CG-VE | [(0)2/(0)2C/0/(0)2C/(0)2] | 56 | VE | Derakane 411C-50 | 0C = AS4-6K (TPI STYLE 4416), 220 gsm , 0 = Knytex D155 (527 gsm) | 100 | 0 | 0 | 0 | 0 | 0 | 2.66 | 24h/20C, 12h/80 C | RTM | 4092 | CG109 | 552 | 55.2 | 0.1 | 8 | 63.7 | 0.79 | 0.079 | 141368 | 0 | [8 empty] | 25 | 920 | -474.75 | 67.16667 | 1.373333 |  | 552 | 496.8 | 0.6 | 0.54
MD-Hybrid CG-VE | [(0)2/(0)2C/0/(0)2C/(0)2] | 56 | VE | Derakane 411C-50 | 0C = AS4-6K (TPI STYLE 4416), 220 gsm , 0 = Knytex D155 (527 gsm) | 100 | 0 | 0 | 0 | 0 | 0 | 2.66 | 24h/20C, 12h/80 C | RTM | 4093 | CG101 | 552 | 55.2 | 0.1 | 9 | 68.3 | 0.89 | 0.089 | 55233 | 0 | [8 empty] | 25 | 920 | -474.75 | 67.16667 | 1.373333 |  | 552 | 496.8 | 0.6 | 0.54
MD-Hybrid CG-VE | [(0)2/(0)2C/0/(0)2C/(0)2] | 56 | VE | Derakane 411C-50 | 0C = AS4-6K (TPI STYLE 4416), 220 gsm , 0 = Knytex D155 (527 gsm) | 100 | 0 | 0 | 0 | 0 | 0 | 2.66 | 24h/20C, 12h/80 C | RTM | 4094 | CG112 | 483 | 48.3 | 0.1 | 10 | 61.4 | 0.73 | 0.073 | 253069 | 0 | [8 empty] | 25 | 920 | -474.75 | 67.16667 | 1.373333 |  | 483 | 434.7 | 0.525 | 0.4725
MD-Hybrid CG-VE | [(0)2/(0)2C/0/(0)2C/(0)2] | 56 | VE | Derakane 411C-50 | 0C = AS4-6K (TPI STYLE 4416), 220 gsm , 0 = Knytex D155 (527 gsm) | 100 | 0 | 0 | 0 | 0 | 0 | 2.66 | 24h/20C, 12h/80 C | RTM | 4095 | CG108 | 552 | 55.2 | 0.1 | 5 | 64.4 | 0.81 | 0.081 | 109701 | 0 | [8 empty] | 25 | 920 | -474.75 | 67.16667 | 1.373333 |  | 552 | 496.8 | 0.6 | 0.54
MD-Hybrid CG-VE | [(0)2/(0)2C/0/(0)2C/(0)2] | 56 | VE | Derakane 411C-50 | 0C = AS4-6K (TPI STYLE 4416), 220 gsm , 0 = Knytex D155 (527 gsm) | 100 | 0 | 0 | 0 | 0 | 0 | 2.66 | 24h/20C, 12h/80 C | RTM | 4096 | CG105 | 414 | 41.4 | 0.1 | 12 | 71.4 | 0.56 | 0.056 | 1900285 | 0 | [8 empty] | 25 | 920 | -474.75 | 67.16667 | 1.373333 |  | 414 | 372.6 | 0.45 | 0.405
MD-Hybrid CG-VE | [(0)2/(0)2C/0/(0)2C/(0)2] | 56 | VE | Derakane 411C-50 | 0C = AS4-6K (TPI STYLE 4416), 220 gsm , 0 = Knytex D155 (527 gsm) | 100 | 0 | 0 | 0 | 0 | 0 | 2.66 | 24h/20C, 12h/80 C | RTM | 4097 | CG107 | 690 | 69 | 0.1 | 2 | 62.4 | 1.02 | 0.102 | 1969 | 0 | [8 empty] | 25 | 920 | -474.75 | 67.16667 | 1.373333 |  | 690 | 621 | 0.75 | 0.675
MD-Hybrid CG-VE | [(0)2/(0)2C/0/(0)2C/(0)2] | 56 | VE | Derakane 411C-50 | 0C = AS4-6K (TPI STYLE 4416), 220 gsm , 0 = Knytex D155 (527 gsm) | 100 | 0 | 0 | 0 | 0 | 0 | 2.66 | 24h/20C, 12h/80 C | RTM | 4098 | CG111 | 690 | 69 | 0.1 | 2 | 64.8 | 0.94 | 0.094 | 13577 | 0 | [8 empty] | 25 | 920 | -474.75 | 67.16667 | 1.373333 |  | 690 | 621 | 0.75 | 0.675
MD-Hybrid CG-VE | [(0)2/(0)2C/0/(0)2C/(0)2] | 56 | VE | Derakane 411C-50 | 0C = AS4-6K (TPI STYLE 4416), 220 gsm , 0 = Knytex D155 (527 gsm) | 100 | 0 | 0 | 0 | 0 | 0 | 2.66 | 24h/20C, 12h/80 C | RTM | 4099 | CG113 | 690 | 69 | 0.1 | 2 | 62 | 1.04 | 0.104 | 10770 | 0 | [8 empty] | 25 | 920 | -474.75 | 67.16667 | 1.373333 |  | 690 | 621 | 0.75 | 0.675
UNI-CA-VE2 | [0]12 | 48 | VE2 | Derakane 8084 | AS4-6K Carbon (TPI STYLE 4416), 220g/m2 | 100 | 0 | 0 | 0 | 0 | 0 | 2.82 | 24h/20C, 12h/80 C | RTM | 4108 | CA110 | 1207 | 120.7 | 0.1 | 1 | 154 | 0.9 | 0.09 | 9 | 0 | [8 empty] | 18 | 1511.333 | -577.75 | 114 | 1.326667 |  | 1207 | 1086.3 | 0.7986326 | 0.7187693
UNI-CA-VE2 | [0]12 | 48 | VE2 | Derakane 8084 | AS4-6K Carbon (TPI STYLE 4416), 220g/m2 | 100 | 0 | 0 | 0 | 0 | 0 | 2.82 | 24h/20C, 12h/80 C | RTM | 4109 | CA112 | 1034 | 103.4 | 0.1 | 5 | 112 | 0.82 | 0.082 | 28497 | 0 | [8 empty] | 18 | 1511.333 | -577.75 | 114 | 1.326667 |  | 1034 | 930.6 | 0.6841641 | 0.6157477
UNI-CA-VE2 | [0]12 | 48 | VE2 | Derakane 8084 | AS4-6K Carbon (TPI STYLE 4416), 220g/m2 | 100 | 0 | 0 | 0 | 0 | 0 | 2.82 | 24h/20C, 12h/80 C | RTM | 4110 | CA108 | 862 | 86.2 | 0.1 | 12 | 112 | 0.7 | 0.07 | 1030350 | 0 | [8 empty] | 18 | 1511.333 | -577.75 | 114 | 1.326667 |  | 862 | 775.8 | 0.5703573 | 0.5133216
UNI-CA-VE2 | [0]12 | 48 | VE2 | Derakane 8084 | AS4-6K Carbon (TPI STYLE 4416), 220g/m2 | 100 | 0 | 0 | 0 | 0 | 0 | 2.82 | 24h/20C, 12h/80 C | RTM | 4111 | CA106 | 862 | 86.2 | 0.1 | 12 | 118 | 0.68 | 0.068 | 77101 | 1 | [8 empty] | 18 | 1511.333 | -577.75 | 114 | 1.326667 |  | 862 | 775.8 | 0.5703573 | 0.5133216
UNI-CA-VE2 | [0]12 | 48 | VE2 | Derakane 8084 | AS4-6K Carbon (TPI STYLE 4416), 220g/m2 | 100 | 0 | 0 | 0 | 0 | 0 | 2.82 | 24h/20C, 12h/80 C | RTM | 4112 | CA107 | 862 | 86.2 | 0.1 | 10 | 113 | 0.7 | 0.07 | 2364140 | 0 | [8 empty] | 18 | 1511.333 | -577.75 | 114 | 1.326667 |  | 862 | 775.8 | 0.5703573 | 0.5133216
MD-Hybrid JJ-VE2 | [(±45)/(0)3C/±45)] | 46 | VE2 | Derakane 8084 | Zoltek carbon UNI21 (714 gsm) | 46 | Knytex DB120 (393 gsm) | 54 | 0 | 0 | 0 | 3.19 | 24h/20C, 12h/80 C | RTM | 6174 | JJ1105 | 690 | 69 | 0.1 | 1 | 72.2 | 1.04 | 0.104 | 214 | 0 | [8 empty] | 20 | 883.75 | -410.5 | 57.42 | 1.525 |  | 690 | 621 | 0.7807638 | 0.7026874
MD-Hybrid JJ-VE2 | [(±45)/(0)3C/±45)] | 46 | VE2 | Derakane 8084 | Zoltek carbon UNI21 (714 gsm) | 46 | Knytex DB120 (393 gsm) | 54 | 0 | 0 | 0 | 3.19 | 24h/20C, 12h/80 C | RTM | 6175 | JJ1109 | 552 | 55.2 | 0.1 | 5 | 59.9 | 0.85 | 0.085 | 2300000 | 1 | [8 empty] | 20 | 883.75 | -410.5 | 57.42 | 1.525 |  | 552 | 496.8 | 0.624611 | 0.5621499
MD-Hybrid JJ-VE2 | [(±45)/(0)3C/±45)] | 46 | VE2 | Derakane 8084 | Zoltek carbon UNI21 (714 gsm) | 46 | Knytex DB120 (393 gsm) | 54 | 0 | 0 | 0 | 3.19 | 24h/20C, 12h/80 C | RTM | 6558 | JJ1107 | 690 | 69 | 0.1 | 1 | 64.1 | 1.1 | 0.11 | 434 | 0 | [8 empty] | 20 | 883.75 | -410.5 | 57.42 | 1.525 |  | 690 | 621 | 0.7807638 | 0.7026874
MD-Hybrid JJ-VE2 | [(±45)/(0)3C/±45)] | 46 | VE2 | Derakane 8084 | Zoltek carbon UNI21 (714 gsm) | 46 | Knytex DB120 (393 gsm) | 54 | 0 | 0 | 0 | 3.19 | 24h/20C, 12h/80 C | RTM | 6560 | JJ1121 | 690 | 69 | 0.1 | 1 | 44.3 | 1.45 | 0.145 | 15 | 0 | [8 empty] | 20 | 883.75 | -410.5 | 57.42 | 1.525 |  | 690 | 621 | 0.7807638 | 0.7026874
MD-Hybrid JJ-VE2 | [(±45)/(0)3C/±45)] | 46 | VE2 | Derakane 8084 | Zoltek carbon UNI21 (714 gsm) | 46 | Knytex DB120 (393 gsm) | 54 | 0 | 0 | 0 | 3.19 | 24h/20C, 12h/80 C | RTM | 6561 | JJ1122 | 690 | 69 | 0.1 | 1 | 48.4 | 1.44 | 0.144 | 579 | 0 | [8 empty] | 20 | 883.75 | -410.5 | 57.42 | 1.525 |  | 690 | 621 | 0.7807638 | 0.7026874
MD-Hybrid JJ-VE2 | [(±45)/(0)3C/±45)] | 46 | VE2 | Derakane 8084 | Zoltek carbon UNI21 (714 gsm) | 46 | Knytex DB120 (393 gsm) | 54 | 0 | 0 | 0 | 3.19 | 24h/20C, 12h/80 C | RTM | 6562 | JJ1126 | 621 | 62.1 | 0.1 | 3 | 55.6 | 1.2 | 0.12 | 21801 | 0 | [8 empty] | 20 | 883.75 | -410.5 | 57.42 | 1.525 |  | 621 | 558.9 | 0.7026874 | 0.6324187
UNI-UNI21-VE2 | [0]4 | 40 | VE2 | Derakane 8084 | Zoltek carbon UNI21 (714 gsm) | 100 | 0 | 0 | 0 | 0 | 0 | 3.84 | 24h/20C, 12h/80 C | RTM | 6192 | UNI21-156 | -41.4 | -414 | 10 | 1 |  |  |  | 7 | 0 | [8 empty] | 25 | 965.3333 | -541.5 | 84.11667 | 1.151667 |  | -414 | 372.6 | -0.7645429 | 0.6880886
UNI-UNI21-VE2 | [0]4 | 40 | VE2 | Derakane 8084 | Zoltek carbon UNI21 (714 gsm) | 100 | 0 | 0 | 0 | 0 | 0 | 3.84 | 24h/20C, 12h/80 C | RTM | 6193 | UNI21-163 | -34.5 | -345 | 10 | 4 |  |  |  | 78890 | 0 | [8 empty] | 25 | 965.3333 | -541.5 | 84.11667 | 1.151667 |  | -345 | 310.5 | -0.6371191 | 0.5734072
UNI-UNI21-VE2 | [0]4 | 40 | VE2 | Derakane 8084 | Zoltek carbon UNI21 (714 gsm) | 100 | 0 | 0 | 0 | 0 | 0 | 3.84 | 24h/20C, 12h/80 C | RTM | 6194 | UNI21-148 | -32.4 | -324 | 10 | 5 |  |  |  | 1961937 | 0 | [8 empty] | 25 | 965.3333 | -541.5 | 84.11667 | 1.151667 |  | -324 | 291.6 | -0.598338 | 0.5385042
UNI-UNI21-VE2 | [0]4 | 40 | VE2 | Derakane 8084 | Zoltek carbon UNI21 (714 gsm) | 100 | 0 | 0 | 0 | 0 | 0 | 3.84 | 24h/20C, 12h/80 C | RTM | 6195 | UNI21-162 | -34.5 | -345 | 10 | 1 |  |  |  | 39 | 0 | [8 empty] | 25 | 965.3333 | -541.5 | 84.11667 | 1.151667 |  | -345 | 310.5 | -0.6371191 | 0.5734072
UNI-UNI21-VE2 | [0]4 | 40 | VE2 | Derakane 8084 | Zoltek carbon UNI21 (714 gsm) | 100 | 0 | 0 | 0 | 0 | 0 | 3.84 | 24h/20C, 12h/80 C | RTM | 6196 | UNI21-161 | -34.5 | -345 | 10 | 3 |  |  |  | 52667 | 0 | [8 empty] | 25 | 965.3333 | -541.5 | 84.11667 | 1.151667 |  | -345 | 310.5 | -0.6371191 | 0.5734072
UNI-UNI21-VE2 | [0]4 | 40 | VE2 | Derakane 8084 | Zoltek carbon UNI21 (714 gsm) | 100 | 0 | 0 | 0 | 0 | 0 | 3.84 | 24h/20C, 12h/80 C | RTM | 6197 | UNI21-160 | -34.5 | -345 | 10 | 4 |  |  |  | 240249 | 0 | [8 empty] | 25 | 965.3333 | -541.5 | 84.11667 | 1.151667 |  | -345 | 310.5 | -0.6371191 | 0.5734072
UNI-UNI21-VE2 | [0]4 | 40 | VE2 | Derakane 8084 | Zoltek carbon UNI21 (714 gsm) | 100 | 0 | 0 | 0 | 0 | 0 | 3.84 | 24h/20C, 12h/80 C | RTM | 6198 | UNI21-156 | -34.5 | -345 | 10 | 1 |  |  |  | 211 | 0 | [8 empty] | 25 | 965.3333 | -541.5 | 84.11667 | 1.151667 |  | -345 | 310.5 | -0.6371191 | 0.5734072
UNI-UNI21-VE2 | [0]4 | 40 | VE2 | Derakane 8084 | Zoltek carbon UNI21 (714 gsm) | 100 | 0 | 0 | 0 | 0 | 0 | 3.84 | 24h/20C, 12h/80 C | RTM | 6237 | UNI21-167 | -34.5 | -345 | 10 | 2 |  |  |  | 9254 | 0 | [8 empty] | 25 | 965.3333 | -541.5 | 84.11667 | 1.151667 |  | -345 | 310.5 | -0.6371191 | 0.5734072
UNI-UNI25-VE2 | [0] | 45 | VE2 | Derakane 8084 | Zoltek UNI25 (XP33FBUD25, 850 gsm) | 100 | 0 | 0 | 0 | 0 | 0 | 1.09 | 24h/20C, 12h/80 C | RTM | 6245 | UNI25-55 | 965 | 96.5 | 0.1 | 3 |  |  |  | 3000000 | 1 | [8 empty] | 25 | 1270 | -345.5 | 88 | 1.53 |  | 965 | 868.5 | 0.7598425 | 0.6838583
UNI-UNI25-VE2 | [0] | 45 | VE2 | Derakane 8084 | Zoltek UNI25 (XP33FBUD25, 850 gsm) | 100 | 0 | 0 | 0 | 0 | 0 | 1.09 | 24h/20C, 12h/80 C | RTM | 6246 | UNI25-56 | 1069 | 106.9 | 0.1 | 2 |  |  |  | 174838 | 0 | [8 empty] | 25 | 1270 | -345.5 | 88 | 1.53 |  | 1069 | 962.1 | 0.8417323 | 0.7575591
UNI-UNI25-VE2 | [0] | 45 | VE2 | Derakane 8084 | Zoltek UNI25 (XP33FBUD25, 850 gsm) | 100 | 0 | 0 | 0 | 0 | 0 | 1.09 | 24h/20C, 12h/80 C | RTM | 6247 | UNI25-57 | 1103 | 110.3 | 0.1 | 2 |  |  |  | 517 | 0 | [8 empty] | 25 | 1270 | -345.5 | 88 | 1.53 |  | 1103 | 992.7 | 0.8685039 | 0.7816535
UNI-UNI25-VE2 | [0] | 45 | VE2 | Derakane 8084 | Zoltek UNI25 (XP33FBUD25, 850 gsm) | 100 | 0 | 0 | 0 | 0 | 0 | 1.09 | 24h/20C, 12h/80 C | RTM | 6248 | UNI25-58 | 1069 | 106.9 | 0.1 | 2 |  |  |  | 23261 | 0 | [8 empty] | 25 | 1270 | -345.5 | 88 | 1.53 |  | 1069 | 962.1 | 0.8417323 | 0.7575591
UNI-UNI25-VE2 | [0] | 45 | VE2 | Derakane 8084 | Zoltek UNI25 (XP33FBUD25, 850 gsm) | 100 | 0 | 0 | 0 | 0 | 0 | 1.09 | 24h/20C, 12h/80 C | RTM | 6249 | UNI25-60 | 1069 | 106.9 | 0.1 | 2 |  |  |  | 1490 | 0 | [8 empty] | 25 | 1270 | -345.5 | 88 | 1.53 |  | 1069 | 962.1 | 0.8417323 | 0.7575591
UNI-UNI25-VE2 | [0] | 45 | VE2 | Derakane 8084 | Zoltek UNI25 (XP33FBUD25, 850 gsm) | 100 | 0 | 0 | 0 | 0 | 0 | 1.09 | 24h/20C, 12h/80 C | RTM | 6251 | UNI25-62 | 1034 | 103.4 | 0.1 | 2 |  |  |  | 22094 | 0 | [8 empty] | 25 | 1270 | -345.5 | 88 | 1.53 |  | 1034 | 930.6 | 0.8141732 | 0.7327559
UNI-UNI25-VE2 | [0] | 45 | VE2 | Derakane 8084 | Zoltek UNI25 (XP33FBUD25, 850 gsm) | 100 | 0 | 0 | 0 | 0 | 0 | 1.09 | 24h/20C, 12h/80 C | RTM | 6252 | UNI25-63 | 945 | 94.5 | 0.1 | 3 |  |  |  | 1500000 | 1 | [8 empty] | 25 | 1270 | -345.5 | 88 | 1.53 |  | 945 | 850.5 | 0.7440945 | 0.669685
UNI-UNI25-VE2 | [0] | 45 | VE2 | Derakane 8084 | Zoltek UNI25 (XP33FBUD25, 850 gsm) | 100 | 0 | 0 | 0 | 0 | 0 | 1.09 | 24h/20C, 12h/80 C | RTM | 6270 | UNI25-65 | 1103 | 110.3 | 0.1 | 1 |  |  |  | 828 | 0 | [8 empty] | 25 | 1270 | -345.5 | 88 | 1.53 |  | 1103 | 992.7 | 0.8685039 | 0.7816535
UNI-UNI25-VE2 | [0] | 45 | VE2 | Derakane 8084 | Zoltek UNI25 (XP33FBUD25, 850 gsm) | 100 | 0 | 0 | 0 | 0 | 0 | 1.09 | 24h/20C, 12h/80 C | RTM | 6271 | UNI25-66 | 1034 | 103.4 | 0.1 | 3 |  |  |  | 58819 | 0 | [8 empty] | 25 | 1270 | -345.5 | 88 | 1.53 |  | 1034 | 930.6 | 0.8141732 | 0.7327559
UNI-UNI25-VE2 | [0] | 45 | VE2 | Derakane 8084 | Zoltek UNI25 (XP33FBUD25, 850 gsm) | 100 | 0 | 0 | 0 | 0 | 0 | 1.09 | 24h/20C, 12h/80 C | RTM | 6272 | UNI25-67 | 1034 | 103.4 | 0.1 | 3 |  |  |  | 127748 | 0 | [8 empty] | 25 | 1270 | -345.5 | 88 | 1.53 |  | 1034 | 930.6 | 0.8141732 | 0.7327559
UNI-UNI25A-VE2 | [0]4 | 45 | VE2 | Derakane 8084 | Zoltek UNI25 (XP33FBUD25, 850 gsm) | 100 | 0 | 0 | 0 | 0 | 0 | 4.11 | 24h/20C, 12h/80 C | RTM | 6199 | UNI25A136 | -34.5 | -345 | 10 | 3 |  |  |  | 24407 | 0 | [8 empty] | 25 |  | -534.75 |  |  |  | -345 | 310.5 | -0.6451613 | 0.5806452
UNI-UNI25A-VE2 | [0]4 | 45 | VE2 | Derakane 8084 | Zoltek UNI25 (XP33FBUD25, 850 gsm) | 100 | 0 | 0 | 0 | 0 | 0 | 4.11 | 24h/20C, 12h/80 C | RTM | 6235 | UNI25A137 | -34.5 | -345 | 10 | 3 |  |  |  | 5640 | 0 | [8 empty] | 25 |  | -534.75 |  |  |  | -345 | 310.5 | -0.6451613 | 0.5806452
UNI-UNI25A-VE2 | [0]4 | 45 | VE2 | Derakane 8084 | Zoltek UNI25 (XP33FBUD25, 850 gsm) | 100 | 0 | 0 | 0 | 0 | 0 | 4.11 | 24h/20C, 12h/80 C | RTM | 6236 | UNI25A130 | -34.5 | -345 | 10 | 3 |  |  |  | 11766 | 0 | [8 empty] | 25 |  | -534.75 |  |  |  | -345 | 310.5 | -0.6451613 | 0.5806452
UNI-UNI25A-VE2 | [0]4 | 45 | VE2 | Derakane 8084 | Zoltek UNI25 (XP33FBUD25, 850 gsm) | 100 | 0 | 0 | 0 | 0 | 0 | 4.11 | 24h/20C, 12h/80 C | RTM | 6238 | UNI25A143 | -34.5 | -345 | 10 | 10 |  |  |  | 20000000 | 1 | [8 empty] | 25 |  | -534.75 |  |  |  | -345 | 310.5 | -0.6451613 | 0.5806452
UNI-UNI25A-VE2 | [0]4 | 45 | VE2 | Derakane 8084 | Zoltek UNI25 (XP33FBUD25, 850 gsm) | 100 | 0 | 0 | 0 | 0 | 0 | 4.11 | 24h/20C, 12h/80 C | RTM | 6239 | UNI25A142 | -37.9 | -379 | 10 | 5 |  |  |  | 1334553 | 0 | [8 empty] | 25 |  | -534.75 |  |  |  | -379 | 341.1 | -0.7087424 | 0.6378682
UNI-UNI25A-VE2 | [0]4 | 45 | VE2 | Derakane 8084 | Zoltek UNI25 (XP33FBUD25, 850 gsm) | 100 | 0 | 0 | 0 | 0 | 0 | 4.11 | 24h/20C, 12h/80 C | RTM | 6176 | UNI25A145 | -37.9 | -379 | 10 | 5 |  |  |  | 4000000 | 1 | [8 empty] | 25 |  | -534.75 |  |  |  | -379 | 341.1 | -0.7087424 | 0.6378682
MD-Hybrid CGB-prepreg | [(0)2C/±45/(0)2C) | 50 | EP | Hexcel M9.6/35% | Hexcel M9.1/40%/500/C (500 gsm) | 77 | Hexcel M9.6/35%/BB600/G (612 gsm) | 23 | 0 | 0 | 0 | 2.69 | 2 h/100 C | Prepreg | 6835 | CCB131 | -48.3 | -483 | 10 | 4 |  |  |  | 8867 | 0 | [8 empty] | 25 | 1578.25 | -612.25 | 98.125 | 1.4625 |  | -483 | 434.7 | -0.7888934 | 0.7100041
MD-Hybrid CGB-prepreg | [(0)2C/±45/(0)2C) | 50 | EP | Hexcel M9.6/35% | Hexcel M9.1/40%/500/C (500 gsm) | 77 | Hexcel M9.6/35%/BB600/G (612 gsm) | 23 | 0 | 0 | 0 | 2.69 | 2 h/100 C | Prepreg | 6836 | CGB122 | -48.3 | -483 | 10 | 4 |  |  |  | 6482 | 0 | [8 empty] | 25 | 1578.25 | -612.25 | 98.125 | 1.4625 |  | -483 | 434.7 | -0.7888934 | 0.7100041
MD-Hybrid CGB-prepreg | [(0)2C/±45/(0)2C) | 50 | EP | Hexcel M9.6/35% | Hexcel M9.1/40%/500/C (500 gsm) | 77 | Hexcel M9.6/35%/BB600/G (612 gsm) | 23 | 0 | 0 | 0 | 2.69 | 2 h/100 C | Prepreg | 6837 | CGB129 | -48.3 | -483 | 10 | 4 |  |  |  | 2018 | 0 | [8 empty] | 25 | 1578.25 | -612.25 | 98.125 | 1.4625 |  | -483 | 434.7 | -0.7888934 | 0.7100041
MD-Hybrid CGB-prepreg | [(0)2C/±45/(0)2C) | 50 | EP | Hexcel M9.6/35% | Hexcel M9.1/40%/500/C (500 gsm) | 77 | Hexcel M9.6/35%/BB600/G (612 gsm) | 23 | 0 | 0 | 0 | 2.69 | 2 h/100 C | Prepreg | 6838 | CGB128 | -44.8 | -448 | 10 | 6 |  |  |  | 611283 | 0 | [8 empty] | 25 | 1578.25 | -612.25 | 98.125 | 1.4625 |  | -448 | 403.2 | -0.7317272 | 0.6585545
MD-Hybrid CGB-prepreg | [(0)2C/±45/(0)2C) | 50 | EP | Hexcel M9.6/35% | Hexcel M9.1/40%/500/C (500 gsm) | 77 | Hexcel M9.6/35%/BB600/G (612 gsm) | 23 | 0 | 0 | 0 | 2.69 | 2 h/100 C | Prepreg | 6839 | CGB121 | -44.8 | -448 | 10 | 6 |  |  |  | 87489 | 0 | [8 empty] | 25 | 1578.25 | -612.25 | 98.125 | 1.4625 |  | -448 | 403.2 | -0.7317272 | 0.6585545
MD-Hybrid CGB3-prepreg | [(±45G)/(0)3C/(±45G)] | 50 | EP | Hexcel M9.6/35% | Hexcel M9.1/40%/500/C (500 gsm) | 55 | Hexcel M9.6/35%/BB600/G (612 gsm) | 45 | 0 | 0 | 0 | 2.6 | 2 h/100 C | Prepreg | 6841 | CGB3141 | -44.8 | -448 | 10 | 6 |  |  |  | 1005000 | 1 | [8 empty] | 25 | 1282.5 | -592.125 | 68.85 | 1.838333 |  | -448 | 403.2 | -0.756597 | 0.6809373
MD-Hybrid CGB3-prepreg | [(±45G)/(0)3C/(±45G)] | 50 | EP | Hexcel M9.6/35% | Hexcel M9.1/40%/500/C (500 gsm) | 55 | Hexcel M9.6/35%/BB600/G (612 gsm) | 45 | 0 | 0 | 0 | 2.6 | 2 h/100 C | Prepreg | 6842 | CGB3140 | -51.7 | -517 | 10 | 1 |  |  |  | 2445 | 0 | [8 empty] | 25 | 1282.5 | -592.125 | 68.85 | 1.838333 |  | -517 | 465.3 | -0.8731265 | 0.7858138
MD-Hybrid CGB3-prepreg | [(±45G)/(0)3C/(±45G)] | 50 | EP | Hexcel M9.6/35% | Hexcel M9.1/40%/500/C (500 gsm) | 55 | Hexcel M9.6/35%/BB600/G (612 gsm) | 45 | 0 | 0 | 0 | 2.6 | 2 h/100 C | Prepreg | 6843 | CGB3137 | -48.3 | -483 | 10 | 4 |  |  |  | 450000 | 1 | [8 empty] | 25 | 1282.5 | -592.125 | 68.85 | 1.838333 |  | -483 | 434.7 | -0.8157061 | 0.7341355
MD-Hybrid CGD4-VE2 | [(±45G)/(0)3C/(±45G)] | 51 | VE2 | Derakane 8084 | Toray ACM-13-2 (596 gsm) | 77 | Knytex DB120 (393 gsm) | 23 | 0 | 0 | 0 | 2.54 | 24h/20C, 12h/80 C | RTM | 6851 | CGD4323 | -41.4 | -414 | 10 | 3 |  |  |  | 47832 | 0 | [8 empty] | 25 | 1095.5 | -560.25 | 82.175 | 1.375 |  | -414 | 372.6 | -0.7389558 | 0.6650602
MD-Hybrid CGD4-VE2 | [(±45G)/(0)3C/(±45G)] | 51 | VE2 | Derakane 8084 | Toray ACM-13-2 (596 gsm) | 77 | Knytex DB120 (393 gsm) | 23 | 0 | 0 | 0 | 2.54 | 24h/20C, 12h/80 C | RTM | 6853 | CGD4303 | -41.4 | -414 | 10 | 3 |  |  |  | 2540 | 0 | [8 empty] | 25 | 1095.5 | -560.25 | 82.175 | 1.375 |  | -414 | 372.6 | -0.7389558 | 0.6650602
MD-Hybrid CGD4-VE2 | [(±45G)/(0)3C/(±45G)] | 51 | VE2 | Derakane 8084 | Toray ACM-13-2 (596 gsm) | 77 | Knytex DB120 (393 gsm) | 23 | 0 | 0 | 0 | 2.54 | 24h/20C, 12h/80 C | RTM | 6854 | CGD4316 | -41.4 | -414 | 10 | 3 |  |  |  | 9518 | 0 | [8 empty] | 25 | 1095.5 | -560.25 | 82.175 | 1.375 |  | -414 | 372.6 | -0.7389558 | 0.6650602
MD-Hybrid CGD4-VE2 | [(±45G)/(0)3C/(±45G)] | 51 | VE2 | Derakane 8084 | Toray ACM-13-2 (596 gsm) | 77 | Knytex DB120 (393 gsm) | 23 | 0 | 0 | 0 | 2.54 | 24h/20C, 12h/80 C | RTM | 6855 | CGD4317 | -39.3 | -393 | 10 | 6 |  |  |  | 1138917 | 0 | [8 empty] | 25 | 1095.5 | -560.25 | 82.175 | 1.375 |  | -393 | 353.7 | -0.7014726 | 0.6313253
MD-Hybrid CGD4-VE2 | [(±45G)/(0)3C/(±45G)] | 51 | VE2 | Derakane 8084 | Toray ACM-13-2 (596 gsm) | 77 | Knytex DB120 (393 gsm) | 23 | 0 | 0 | 0 | 2.54 | 24h/20C, 12h/80 C | RTM | 6858 | CGD4313 | -39.3 | -393 | 10 | 8 |  |  |  | 656841 | 0 | [8 empty] | 25 | 1095.5 | -560.25 | 82.175 | 1.375 |  | -393 | 353.7 | -0.7014726 | 0.6313253
MD-Hybrid CGD4-VE2 | [(±45G)/(0)3C/(±45G)] | 51 | VE2 | Derakane 8084 | Toray ACM-13-2 (596 gsm) | 77 | Knytex DB120 (393 gsm) | 23 | 0 | 0 | 0 | 2.54 | 24h/20C, 12h/80 C | RTM | 6859 | CGD4314 | -39.3 | -393 | 10 | 8 |  |  |  | 6000000 | 1 | [8 empty] | 25 | 1095.5 | -560.25 | 82.175 | 1.375 |  | -393 | 353.7 | -0.7014726 | 0.6313253
MD-Hybrid CGD4-VE2 | [(±45G)/(0)3C/(±45G)] | 51 | VE2 | Derakane 8084 | Toray ACM-13-2 (596 gsm) | 77 | Knytex DB120 (393 gsm) | 23 | 0 | 0 | 0 | 2.54 | 24h/20C, 12h/80 C | RTM | 6934 | CGD4402 | -41.4 | -414 | 10 | 3 |  |  |  | 1171500 | 0 | [8 empty] | 25 | 1095.5 | -560.25 | 82.175 | 1.375 |  | -414 | 372.6 | -0.7389558 | 0.6650602
MD-Hybrid CGD4-VE2 | [(±45G)/(0)3C/(±45G)] | 51 | VE2 | Derakane 8084 | Toray ACM-13-2 (596 gsm) | 77 | Knytex DB120 (393 gsm) | 23 | 0 | 0 | 0 | 2.54 | 24h/20C, 12h/80 C | RTM | 6935 | CGD4404 | -41.4 | -414 | 10 | 3 |  |  |  | 8159 | 0 | [8 empty] | 25 | 1095.5 | -560.25 | 82.175 | 1.375 |  | -414 | 372.6 | -0.7389558 | 0.6650602
MD-Hybrid CGD4-VE2 | [(±45G)/(0)3C/(±45G)] | 51 | VE2 | Derakane 8084 | Toray ACM-13-2 (596 gsm) | 77 | Knytex DB120 (393 gsm) | 23 | 0 | 0 | 0 | 2.54 | 24h/20C, 12h/80 C | RTM | 6936 | CGD4405 | -41.4 | -414 | 10 | 3 |  |  |  | 865497 | 0 | [8 empty] | 25 | 1095.5 | -560.25 | 82.175 | 1.375 |  | -414 | 372.6 | -0.7389558 | 0.6650602
MD-Hybrid CGD4-VE2 | [(±45G)/(0)3C/(±45G)] | 51 | VE2 | Derakane 8084 | Toray ACM-13-2 (596 gsm) | 77 | Knytex DB120 (393 gsm) | 23 | 0 | 0 | 0 | 2.54 | 24h/20C, 12h/80 C | RTM | 6937 | CGD4407 | -41.4 | -414 | 10 | 3 |  |  |  | 64312 | 0 | [8 empty] | 25 | 1095.5 | -560.25 | 82.175 | 1.375 |  | -414 | 372.6 | -0.7389558 | 0.6650602
MD-Hybrid CGD4-VE2 | [(±45G)/(0)3C/(±45G)] | 51 | VE2 | Derakane 8084 | Toray ACM-13-2 (596 gsm) | 77 | Knytex DB120 (393 gsm) | 23 | 0 | 0 | 0 | 2.54 | 24h/20C, 12h/80 C | RTM | 6938 | CGD4409 | -41.4 | -414 | 10 | 3 |  |  |  | 158965 | 0 | [8 empty] | 25 | 1095.5 | -560.25 | 82.175 | 1.375 |  | -414 | 372.6 | -0.7389558 | 0.6650602
MD-Hybrid CGD4-VE2 | [(±45G)/(0)3C/(±45G)] | 51 | VE2 | Derakane 8084 | Toray ACM-13-2 (596 gsm) | 77 | Knytex DB120 (393 gsm) | 23 | 0 | 0 | 0 | 2.54 | 24h/20C, 12h/80 C | RTM | 6939 | CGD4410 | -41.4 | -414 | 10 | 3 |  |  |  | 32561 | 0 | [8 empty] | 25 | 1095.5 | -560.25 | 82.175 | 1.375 |  | -414 | 372.6 | -0.7389558 | 0.6650602
MD-Hybrid CGD4-VE2 | [(±45G)/(0)3C/(±45G)] | 51 | VE2 | Derakane 8084 | Toray ACM-13-2 (596 gsm) | 77 | Knytex DB120 (393 gsm) | 23 | 0 | 0 | 0 | 2.54 | 24h/20C, 12h/80 C | RTM | 6940 | CGD4412 | -41.4 | -414 | 10 | 3 |  |  |  | 4153 | 0 | [8 empty] | 25 | 1095.5 | -560.25 | 82.175 | 1.375 |  | -414 | 372.6 | -0.7389558 | 0.6650602
MD-Hybrid CGD4-VE2 | [(±45G)/(0)3C/(±45G)] | 51 | VE2 | Derakane 8084 | Toray ACM-13-2 (596 gsm) | 77 | Knytex DB120 (393 gsm) | 23 | 0 | 0 | 0 | 2.54 | 24h/20C, 12h/80 C | RTM | 6941 | CGD4413 | -41.4 | -414 | 10 | 3 |  |  |  | 10842 | 0 | [8 empty] | 25 | 1095.5 | -560.25 | 82.175 | 1.375 |  | -414 | 372.6 | -0.7389558 | 0.6650602
MD-Hybrid CGD4-VE2 | [(±45G)/(0)3C/(±45G)] | 51 | VE2 | Derakane 8084 | Toray ACM-13-2 (596 gsm) | 77 | Knytex DB120 (393 gsm) | 23 | 0 | 0 | 0 | 2.54 | 24h/20C, 12h/80 C | RTM | 6942 | CGD4414 | -48.3 | -483 | 10 | 3 |  |  |  | 442 | 0 | [8 empty] | 25 | 1095.5 | -560.25 | 82.175 | 1.375 |  | -483 | 434.7 | -0.8621151 | 0.7759036
MD-Hybrid CGD4-VE2 | [(±45G)/(0)3C/(±45G)] | 51 | VE2 | Derakane 8084 | Toray ACM-13-2 (596 gsm) | 77 | Knytex DB120 (393 gsm) | 23 | 0 | 0 | 0 | 2.54 | 24h/20C, 12h/80 C | RTM | 6943 | CGD4415 | -48.3 | -483 | 10 | 3 |  |  |  | 49 | 0 | [8 empty] | 25 | 1095.5 | -560.25 | 82.175 | 1.375 |  | -483 | 434.7 | -0.8621151 | 0.7759036
MD-Hybrid CGD4-VE2 | [(±45G)/(0)3C/(±45G)] | 51 | VE2 | Derakane 8084 | Toray ACM-13-2 (596 gsm) | 77 | Knytex DB120 (393 gsm) | 23 | 0 | 0 | 0 | 2.54 | 24h/20C, 12h/80 C | RTM | 6944 | CGD4416 | -41.4 | -414 | 10 | 3 |  |  |  | 54768 | 0 | [8 empty] | 25 | 1095.5 | -560.25 | 82.175 | 1.375 |  | -414 | 372.6 | -0.7389558 | 0.6650602
MD-Hybrid CGD4-VE2 | [(±45G)/(0)3C/(±45G)] | 51 | VE2 | Derakane 8084 | Toray ACM-13-2 (596 gsm) | 77 | Knytex DB120 (393 gsm) | 23 | 0 | 0 | 0 | 2.54 | 24h/20C, 12h/80 C | RTM | 6945 | CGD4417 | -41.4 | -414 | 10 | 3 |  |  |  | 17155 | 0 | [8 empty] | 25 | 1095.5 | -560.25 | 82.175 | 1.375 |  | -414 | 372.6 | -0.7389558 | 0.6650602
MD-Hybrid CGD4-VE2 | [(±45G)/(0)3C/(±45G)] | 51 | VE2 | Derakane 8084 | Toray ACM-13-2 (596 gsm) | 77 | Knytex DB120 (393 gsm) | 23 | 0 | 0 | 0 | 2.54 | 24h/20C, 12h/80 C | RTM | 6946 | CGD4419 | -41.4 | -414 | 10 | 3 |  |  |  | 2000000 | 1 | [8 empty] | 25 | 1095.5 | -560.25 | 82.175 | 1.375 |  | -414 | 372.6 | -0.7389558 | 0.6650602
MD-Hybrid CGD4E-EP3 | [(±45G)/(0)3C/(±45G)] | 50 | EP3 | SP Prime 20 | Toray ACM-13-2 (596 gsm) | 77 | Knytex DB120 (393 gsm) | 23 | 0 | 0 | 0 | 2.61 | 24h/25 C, 12h/ 80 C | RTM | 6918 | CGD4E114 | -55.2 | -552 | 10 | 1 |  |  |  | 669 | 0 | [8 empty] | 25 | 1159 | -683.6 | 84.7 | 0.02 |  | -552 | 496.8 | -0.8074898 | 0.7267408
MD-Hybrid CGD4E-EP3 | [(±45G)/(0)3C/(±45G)] | 50 | EP3 | SP Prime 20 | Toray ACM-13-2 (596 gsm) | 77 | Knytex DB120 (393 gsm) | 23 | 0 | 0 | 0 | 2.61 | 24h/25 C, 12h/ 80 C | RTM | 6919 | CGD4E122 | -48.3 | -483 | 10 | 2 |  |  |  | 11889 | 0 | [8 empty] | 25 | 1159 | -683.6 | 84.7 | 0.02 |  | -483 | 434.7 | -0.7065535 | 0.6358982
MD-Hybrid CGD4E-EP3 | [(±45G)/(0)3C/(±45G)] | 50 | EP3 | SP Prime 20 | Toray ACM-13-2 (596 gsm) | 77 | Knytex DB120 (393 gsm) | 23 | 0 | 0 | 0 | 2.61 | 24h/25 C, 12h/ 80 C | RTM | 6920 | CGD4E121 | -48.3 | -483 | 10 | 4 |  |  |  | 311905 | 0 | [8 empty] | 25 | 1159 | -683.6 | 84.7 | 0.02 |  | -483 | 434.7 | -0.7065535 | 0.6358982
MD-Hybrid CGD4E-EP3 | [(±45G)/(0)3C/(±45G)] | 50 | EP3 | SP Prime 20 | Toray ACM-13-2 (596 gsm) | 77 | Knytex DB120 (393 gsm) | 23 | 0 | 0 | 0 | 2.61 | 24h/25 C, 12h/ 80 C | RTM | 6921 | CGD4E111 | -48.3 | -483 | 10 | 2 |  |  |  | 29006 | 0 | [8 empty] | 25 | 1159 | -683.6 | 84.7 | 0.02 |  | -483 | 434.7 | -0.7065535 | 0.6358982
MD-Hybrid CGD4E-EP3 | [(±45G)/(0)3C/(±45G)] | 50 | EP3 | SP Prime 20 | Toray ACM-13-2 (596 gsm) | 77 | Knytex DB120 (393 gsm) | 23 | 0 | 0 | 0 | 2.61 | 24h/25 C, 12h/ 80 C | RTM | 6922 | CGD4E111 | -48.3 | -483 | 10 | 6 |  |  |  | 3000000 | 0 | [8 empty] | 25 | 1159 | -683.6 | 84.7 | 0.02 |  | -483 | 434.7 | -0.7065535 | 0.6358982
MD-Hybrid CGD4E-EP3 | [(±45G)/(0)3C/(±45G)] | 50 | EP3 | SP Prime 20 | Toray ACM-13-2 (596 gsm) | 77 | Knytex DB120 (393 gsm) | 23 | 0 | 0 | 0 | 2.61 | 24h/25 C, 12h/ 80 C | RTM | 6923 | CGD4E115 | -48.3 | -483 | 10 | 4 |  |  |  | 47787 | 0 | [8 empty] | 25 | 1159 | -683.6 | 84.7 | 0.02 |  | -483 | 434.7 | -0.7065535 | 0.6358982
MD-Hybrid CGD4E-EP3 | [(±45G)/(0)3C/(±45G)] | 50 | EP3 | SP Prime 20 | Toray ACM-13-2 (596 gsm) | 77 | Knytex DB120 (393 gsm) | 23 | 0 | 0 | 0 | 2.61 | 24h/25 C, 12h/ 80 C | RTM | 6924 | CGD4E113 | -48.3 | -483 | 10 | 4 |  |  |  | 110770 | 0 | [8 empty] | 25 | 1159 | -683.6 | 84.7 | 0.02 |  | -483 | 434.7 | -0.7065535 | 0.6358982
MD-Hybrid CGD4E-EP3 | [(±45G)/(0)3C/(±45G)] | 50 | EP3 | SP Prime 20 | Toray ACM-13-2 (596 gsm) | 77 | Knytex DB120 (393 gsm) | 23 | 0 | 0 | 0 | 2.61 | 24h/25 C, 12h/ 80 C | RTM | 6925 | CGD4E120 | -48.3 | -483 | 10 | 4 |  |  |  | 293388 | 0 | [8 empty] | 25 | 1159 | -683.6 | 84.7 | 0.02 |  | -483 | 434.7 | -0.7065535 | 0.6358982
MD-Hybrid CGD4E-EP3 | [(±45G)/(0)3C/(±45G)] | 50 | EP3 | SP Prime 20 | Toray ACM-13-2 (596 gsm) | 77 | Knytex DB120 (393 gsm) | 23 | 0 | 0 | 0 | 2.61 | 24h/25 C, 12h/ 80 C | RTM | 6926 | CGD4E119 | -48.3 | -483 | 10 | 4 |  |  |  | 61019 | 0 | [8 empty] | 25 | 1159 | -683.6 | 84.7 | 0.02 |  | -483 | 434.7 | -0.7065535 | 0.6358982
MD-Hybrid CGD4E-EP3 | [(±45G)/(0)3C/(±45G)] | 50 | EP3 | SP Prime 20 | Toray ACM-13-2 (596 gsm) | 77 | Knytex DB120 (393 gsm) | 23 | 0 | 0 | 0 | 2.61 | 24h/25 C, 12h/ 80 C | RTM | 6927 | CGD4E118 | -48.3 | -483 | 10 | 4 |  |  |  | 43901 | 0 | [8 empty] | 25 | 1159 | -683.6 | 84.7 | 0.02 |  | -483 | 434.7 | -0.7065535 | 0.6358982
MD-Hybrid CGD4E-EP3 | [(±45G)/(0)3C/(±45G)] | 50 | EP3 | SP Prime 20 | Toray ACM-13-2 (596 gsm) | 77 | Knytex DB120 (393 gsm) | 23 | 0 | 0 | 0 | 2.61 | 24h/25 C, 12h/ 80 C | RTM | 6928 | CGD4E112 | -48.3 | -483 | 10 | 4 |  |  |  | 22128 | 0 | [8 empty] | 25 | 1159 | -683.6 | 84.7 | 0.02 |  | -483 | 434.7 | -0.7065535 | 0.6358982
MD-Hybrid CGD4E-EP3 | [(±45G)/(0)3C/(±45G)] | 50 | EP3 | SP Prime 20 | Toray ACM-13-2 (596 gsm) | 77 | Knytex DB120 (393 gsm) | 23 | 0 | 0 | 0 | 2.61 | 24h/25 C, 12h/ 80 C | RTM | 6929 | CGD4E116 | -48.3 | -483 | 10 | 4 |  |  |  | 215197 | 0 | [8 empty] | 25 | 1159 | -683.6 | 84.7 | 0.02 |  | -483 | 434.7 | -0.7065535 | 0.6358982
MD-Hybrid CGD4E-EP3 | [(±45G)/(0)3C/(±45G)] | 50 | EP3 | SP Prime 20 | Toray ACM-13-2 (596 gsm) | 77 | Knytex DB120 (393 gsm) | 23 | 0 | 0 | 0 | 2.61 | 24h/25 C, 12h/ 80 C | RTM | 8687 | CGD4E160 | 345 | -345 | -1 | 2 |  |  |  | 3417374 | 0 | [8 empty] | 25 | 1159 | -683.6 | 84.7 | 0.02 |  | 345 | 690 | 0.2976704 | 0.5953408
MD-Hybrid CGD4E-EP3 | [(±45G)/(0)3C/(±45G)] | 50 | EP3 | SP Prime 20 | Toray ACM-13-2 (596 gsm) | 77 | Knytex DB120 (393 gsm) | 23 | 0 | 0 | 0 | 2.61 | 24h/25 C, 12h/ 80 C | RTM | 8688 | CGD4E161 | 414 | -414 | -1 | 3 |  |  |  | 181525 | 0 | [8 empty] | 25 | 1159 | -683.6 | 84.7 | 0.02 |  | 414 | 828 | 0.3572045 | 0.714409
MD-Hybrid CGD4E-EP3 | [(±45G)/(0)3C/(±45G)] | 50 | EP3 | SP Prime 20 | Toray ACM-13-2 (596 gsm) | 77 | Knytex DB120 (393 gsm) | 23 | 0 | 0 | 0 | 2.61 | 24h/25 C, 12h/ 80 C | RTM | 8689 | CGD4E173 | 414 | -414 | -1 | 3 |  |  |  | 151105 | 0 | [8 empty] | 25 | 1159 | -683.6 | 84.7 | 0.02 |  | 414 | 828 | 0.3572045 | 0.714409
MD-Hybrid CGD4E-EP3 | [(±45G)/(0)3C/(±45G)] | 50 | EP3 | SP Prime 20 | Toray ACM-13-2 (596 gsm) | 77 | Knytex DB120 (393 gsm) | 23 | 0 | 0 | 0 | 2.61 | 24h/25 C, 12h/ 80 C | RTM | 8690 | CGD4E170 | 414 | -414 | -1 | 2 |  |  |  | 214413 | 0 | [8 empty] | 25 | 1159 | -683.6 | 84.7 | 0.02 |  | 414 | 828 | 0.3572045 | 0.714409
MD-Hybrid CGD4E-EP3 | [(±45G)/(0)3C/(±45G)] | 50 | EP3 | SP Prime 20 | Toray ACM-13-2 (596 gsm) | 77 | Knytex DB120 (393 gsm) | 23 | 0 | 0 | 0 | 2.61 | 24h/25 C, 12h/ 80 C | RTM | 8691 | CGD4E169 | 448 | -448 | -1 | 2 |  |  |  | 47595 | 0 | [8 empty] | 25 | 1159 | -683.6 | 84.7 | 0.02 |  | 448 | 896 | 0.3865401 | 0.7730802
MD-Hybrid CGD4E-EP3 | [(±45G)/(0)3C/(±45G)] | 50 | EP3 | SP Prime 20 | Toray ACM-13-2 (596 gsm) | 77 | Knytex DB120 (393 gsm) | 23 | 0 | 0 | 0 | 2.61 | 24h/25 C, 12h/ 80 C | RTM | 8692 | CGD4E172 | 448 | -448 | -1 | 2 |  |  |  | 32210 | 0 | [8 empty] | 25 | 1159 | -683.6 | 84.7 | 0.02 |  | 448 | 896 | 0.3865401 | 0.7730802
MD-Hybrid CGD4E-EP3 | [(±45G)/(0)3C/(±45G)] | 50 | EP3 | SP Prime 20 | Toray ACM-13-2 (596 gsm) | 77 | Knytex DB120 (393 gsm) | 23 | 0 | 0 | 0 | 2.61 | 24h/25 C, 12h/ 80 C | RTM | 8693 | CGD4E167 | 448 | -448 | -1 | 2 |  |  |  | 80004 | 0 | [8 empty] | 25 | 1159 | -683.6 | 84.7 | 0.02 |  | 448 | 896 | 0.3865401 | 0.7730802
MD-Hybrid CGD4E-EP3 | [(±45G)/(0)3C/(±45G)] | 50 | EP3 | SP Prime 20 | Toray ACM-13-2 (596 gsm) | 77 | Knytex DB120 (393 gsm) | 23 | 0 | 0 | 0 | 2.61 | 24h/25 C, 12h/ 80 C | RTM | 8708 | CGD4E162 | 345 | -345 | -1 | 4 |  |  |  | 1630782 | 0 | [8 empty] | 25 | 1159 | -683.6 | 84.7 | 0.02 |  | 345 | 690 | 0.2976704 | 0.5953408
MD-Hybrid CGD4E-EP3 | [(±45G)/(0)3C/(±45G)] | 50 | EP3 | SP Prime 20 | Toray ACM-13-2 (596 gsm) | 77 | Knytex DB120 (393 gsm) | 23 | 0 | 0 | 0 | 2.61 | 24h/25 C, 12h/ 80 C | RTM | 8729 | CGD4E163 | 483 | -483 | -1 | 1 |  |  |  | 323 | 0 | [8 empty] | 25 | 1159 | -683.6 | 84.7 | 0.02 |  | 483 | 966 | 0.4167386 | 0.8334771
MD-Hybrid CGD4E-EP3 | [(±45G)/(0)3C/(±45G)] | 50 | EP3 | SP Prime 20 | Toray ACM-13-2 (596 gsm) | 77 | Knytex DB120 (393 gsm) | 23 | 0 | 0 | 0 | 2.61 | 24h/25 C, 12h/ 80 C | RTM | 8730 | CGD4E164 | 483 | -483 | -1 | 1 |  |  |  | 7109 | 0 | [8 empty] | 25 | 1159 | -683.6 | 84.7 | 0.02 |  | 483 | 966 | 0.4167386 | 0.8334771
MD-Hybrid CGD4E-EP3 | [(±45G)/(0)3C/(±45G)] | 50 | EP3 | SP Prime 20 | Toray ACM-13-2 (596 gsm) | 77 | Knytex DB120 (393 gsm) | 23 | 0 | 0 | 0 | 2.61 | 24h/25 C, 12h/ 80 C | RTM | 8731 | CGD4E165 | 483 | -483 | -1 | 1 |  |  |  | 19798 | 0 | [8 empty] | 25 | 1159 | -683.6 | 84.7 | 0.02 |  | 483 | 966 | 0.4167386 | 0.8334771
MD-Hybrid CGF1-EP4 | (±45/(0)6C/±45) | 50 | EP4 | Araldite LY 1564SP, XB3416 Hardener | T600 carbon (532 gsm) | 67 | Saertex VU-90079-00830-01270 (800 gsm) | 33 | 0 | 0 | 0 | 4.67 | 24h/20C, 8h/82 C | RTM | 9218 | CGF1-130 | 1034 | 103.4 | 0.1 | 1 |  |  |  | 245 | 0 | [8 empty] | 18 |  | -640.875 |  |  |  | 1034 | 930.6
MD-Hybrid CGF1-EP4 | (±45/(0)6C/±45) | 50 | EP4 | Araldite LY 1564SP, XB3416 Hardener | T600 carbon (532 gsm) | 67 | Saertex VU-90079-00830-01270 (800 gsm) | 33 | 0 | 0 | 0 | 4.67 | 24h/20C, 8h/82 C | RTM | 9219 | CGF1-131 | 1034 | 103.4 | 0.1 | 1 |  |  |  | 160 | 0 | [8 empty] | 18 |  | -640.875 |  |  |  | 1034 | 930.6
MD-Hybrid CGF1-EP4 | (±45/(0)6C/±45) | 50 | EP4 | Araldite LY 1564SP, XB3416 Hardener | T600 carbon (532 gsm) | 67 | Saertex VU-90079-00830-01270 (800 gsm) | 33 | 0 | 0 | 0 | 4.67 | 24h/20C, 8h/82 C | RTM | 9220 | CGF1-133 | 965 | 96.5 | 0.1 | 2 |  |  |  | 413 | 0 | [8 empty] | 18 |  | -640.875 |  |  |  | 965 | 868.5
MD-Hybrid CGF1-EP4 | (±45/(0)6C/±45) | 50 | EP4 | Araldite LY 1564SP, XB3416 Hardener | T600 carbon (532 gsm) | 67 | Saertex VU-90079-00830-01270 (800 gsm) | 33 | 0 | 0 | 0 | 4.67 | 24h/20C, 8h/82 C | RTM | 9221 | CGF1-134 | 965 | 96.5 | 0.1 | 2 |  |  |  | 158 | 0 | [8 empty] | 18 |  | -640.875 |  |  |  | 965 | 868.5
MD-Hybrid CGF1-EP4 | (±45/(0)6C/±45) | 50 | EP4 | Araldite LY 1564SP, XB3416 Hardener | T600 carbon (532 gsm) | 67 | Saertex VU-90079-00830-01270 (800 gsm) | 33 | 0 | 0 | 0 | 4.67 | 24h/20C, 8h/82 C | RTM | 9222 | CGF1-135 | 1034 | 103.4 | 0.1 | 1 | 77.1 | 1.18 | 0.118 | 115 | 0 | [8 empty] | 18 |  | -640.875 |  |  |  | 1034 | 930.6
MD-Hybrid CGF1-EP4 | (±45/(0)6C/±45) | 50 | EP4 | Araldite LY 1564SP, XB3416 Hardener | T600 carbon (532 gsm) | 67 | Saertex VU-90079-00830-01270 (800 gsm) | 33 | 0 | 0 | 0 | 4.67 | 24h/20C, 8h/82 C | RTM | 9223 | CGF1-139 | 1034 | 103.4 | 0.1 | 1 | 76.8 | 1.14 | 0.114 | 5 | 0 | [8 empty] | 18 |  | -640.875 |  |  |  | 1034 | 930.6
MD-Hybrid CGF1-EP4 | (±45/(0)6C/±45) | 50 | EP4 | Araldite LY 1564SP, XB3416 Hardener | T600 carbon (532 gsm) | 67 | Saertex VU-90079-00830-01270 (800 gsm) | 33 | 0 | 0 | 0 | 4.67 | 24h/20C, 8h/82 C | RTM | 9224 | CGF1-150 | -69 | -690 | 10 | 1 |  |  |  | 27 | 0 | [8 empty] | 18 |  | -640.875 |  |  |  | -690 | 621 | -1.076653 | 0.9689877
MD-Hybrid CGF1-EP4 | (±45/(0)6C/±45) | 50 | EP4 | Araldite LY 1564SP, XB3416 Hardener | T600 carbon (532 gsm) | 67 | Saertex VU-90079-00830-01270 (800 gsm) | 33 | 0 | 0 | 0 | 4.67 | 24h/20C, 8h/82 C | RTM | 9225 | CGF1-157 | -58.6 | -586 | 10 | 1 |  |  |  | 53 | 0 | [8 empty] | 18 |  | -640.875 |  |  |  | -586 | 527.4 | -0.9143749 | 0.8229374
MD-Hybrid CGF1-EP4 | (±45/(0)6C/±45) | 50 | EP4 | Araldite LY 1564SP, XB3416 Hardener | T600 carbon (532 gsm) | 67 | Saertex VU-90079-00830-01270 (800 gsm) | 33 | 0 | 0 | 0 | 4.67 | 24h/20C, 8h/82 C | RTM | 9226 | CGF1-164 | -58.6 | -586 | 10 | 1 |  |  |  | 39 | 0 | [8 empty] | 18 |  | -640.875 |  |  |  | -586 | 527.4 | -0.9143749 | 0.8229374
MD-Hybrid CGF1-EP4 | (±45/(0)6C/±45) | 50 | EP4 | Araldite LY 1564SP, XB3416 Hardener | T600 carbon (532 gsm) | 67 | Saertex VU-90079-00830-01270 (800 gsm) | 33 | 0 | 0 | 0 | 4.67 | 24h/20C, 8h/82 C | RTM | 9227 | CGF1-165 | -58.6 | -586 | 10 | 1 |  |  |  | 118 | 0 | [8 empty] | 18 |  | -640.875 |  |  |  | -586 | 527.4 | -0.9143749 | 0.8229374
MD-Hybrid CGF1-EP4 | (±45/(0)6C/±45) | 50 | EP4 | Araldite LY 1564SP, XB3416 Hardener | T600 carbon (532 gsm) | 67 | Saertex VU-90079-00830-01270 (800 gsm) | 33 | 0 | 0 | 0 | 4.67 | 24h/20C, 8h/82 C | RTM | 9228 | CGF1-158 | -41.4 | -414 | 10 | 2 |  |  |  | 500000 | 1 | [8 empty] | 18 |  | -640.875 |  |  |  | -414 | 372.6 | -0.6459918 | 0.5813926
MD-Hybrid CGF1-EP4 | (±45/(0)6C/±45) | 50 | EP4 | Araldite LY 1564SP, XB3416 Hardener | T600 carbon (532 gsm) | 67 | Saertex VU-90079-00830-01270 (800 gsm) | 33 | 0 | 0 | 0 | 4.67 | 24h/20C, 8h/82 C | RTM | 9232 | CGF1-167 | -55.2 | -552 | 10 | 1 |  |  |  | 141 | 0 | [8 empty] | 18 |  | -640.875 |  |  |  | -552 | 496.8 | -0.8613224 | 0.7751902
MD-Hybrid CGF1-EP4 | (±45/(0)6C/±45) | 50 | EP4 | Araldite LY 1564SP, XB3416 Hardener | T600 carbon (532 gsm) | 67 | Saertex VU-90079-00830-01270 (800 gsm) | 33 | 0 | 0 | 0 | 4.67 | 24h/20C, 8h/82 C | RTM | 9233 | CGF1-152 | -51.7 | -517 | 10 | 3 |  |  |  | 450955 | 0 | [8 empty] | 18 |  | -640.875 |  |  |  | -517 | 465.3 | -0.8067096 | 0.7260386
MD-Hybrid CGF1-EP4 | (±45/(0)6C/±45) | 50 | EP4 | Araldite LY 1564SP, XB3416 Hardener | T600 carbon (532 gsm) | 67 | Saertex VU-90079-00830-01270 (800 gsm) | 33 | 0 | 0 | 0 | 4.67 | 24h/20C, 8h/82 C | RTM | 9234 | CGF1-159 | -51.7 | -517 | 10 | 1 |  |  |  | 411 | 0 | [8 empty] | 18 |  | -640.875 |  |  |  | -517 | 465.3 | -0.8067096 | 0.7260386
MD-Hybrid CGF1-EP4 | (±45/(0)6C/±45) | 50 | EP4 | Araldite LY 1564SP, XB3416 Hardener | T600 carbon (532 gsm) | 67 | Saertex VU-90079-00830-01270 (800 gsm) | 33 | 0 | 0 | 0 | 4.67 | 24h/20C, 8h/82 C | RTM | 9235 | CGF1-169 | -51.7 | -517 | 10 | 2 |  |  |  | 2222 | 0 | [8 empty] | 18 |  | -640.875 |  |  |  | -517 | 465.3 | -0.8067096 | 0.7260386
MD-Newport-prepreg | [±45/(0)8/±45] | 54 | EP | Newport 307 | NCT307-D1-34-600 G300 (300 gsm) | 80 | NB307-D1-7781-497-A (298 gsm) | 20 | 0 | 0 | 0 | 2.97 | 3h/121 C | Prepreg | 9688 | DD9688 | -898 | -89.8 | 10 | 2 |  |  | -0.9 | 1276 | 0 | [8 empty] | 25 |  | -720.1111 |  |  | -0.7633333 | -898 | 808.2 | -1.24703 | 1.122327
MD-Newport-prepreg | [±45/(0)8/±45] | 54 | EP | Newport 307 | NCT307-D1-34-600 G300 (300 gsm) | 80 | NB307-D1-7781-497-A (298 gsm) | 20 | 0 | 0 | 0 | 2.97 | 3h/121 C | Prepreg | 9689 | DD9689 | -904 | -90.4 | 10 | 2 |  |  | -0.9 | 3953 | 0 | [8 empty] | 25 |  | -720.1111 |  |  | -0.7633333 | -904 | 813.6 | -1.255362 | 1.129826
MD-Newport-prepreg | [±45/(0)8/±45] | 54 | EP | Newport 307 | NCT307-D1-34-600 G300 (300 gsm) | 80 | NB307-D1-7781-497-A (298 gsm) | 20 | 0 | 0 | 0 | 3.03 | 3h/121 C | Prepreg | 9690 | DD9690 | -302 | -30.2 | 10 | 3 |  |  | -0.3 | 142000 | 1 | [8 empty] | 25 |  | -720.1111 |  |  | -0.7633333 | -302 | 271.8 | -0.4193797 | 0.3774418
MD-Newport-prepreg | [±45/(0)8/±45] | 54 | EP | Newport 307 | NCT307-D1-34-600 G300 (300 gsm) | 80 | NB307-D1-7781-497-A (298 gsm) | 20 | 0 | 0 | 0 | 3.03 | 3h/121 C | Prepreg | 9691 | DD9691 | -653 | -65.3 | 10 | 2 |  |  | -0.65 | 1000 | 0 | [8 empty] | 25 |  | -720.1111 |  |  | -0.7633333 | -653 | 587.7 | -0.9068045 | 0.8161241
UNI-D155TOW4-UP2 | [0] | 50 | UP2 | CoRezyn 63-AX-051 | TOW | 0 | 0 | 0 | 0 | 0 | 0 |  | Pultrusion | 24h/20C, 2h/60 C | 4484 | D155TD11 | 665.6379 | 66.56379 | 0.1 | 10 |  |  |  | 603854 | 0 | [9 empty] | 1377.646 |  |  |  |  | 665.6379 | 599.0741 | 0.4831705 | 0.4348534
UNI-D155TOW4-UP2 | [0] | 50 | UP2 | CoRezyn 63-AX-051 | TOW | 0 | 0 | 0 | 0 | 0 | 0 |  | Pultrusion | 24h/20C, 2h/60 C | 4485 | D155TD12 | 665.6379 | 66.56379 | 0.1 | 10 |  |  |  | 900234 | 0 | [9 empty] | 1377.646 |  |  |  |  | 665.6379 | 599.0741 | 0.4831705 | 0.4348534
UNI-D155TOW4-UP2 | [0] | 50 | UP2 | CoRezyn 63-AX-051 | TOW | 0 | 0 | 0 | 0 | 0 | 0 |  | Pultrusion | 24h/20C, 2h/60 C | 4486 | D155TD13 | 665.6379 | 66.56379 | 0.1 | 10 |  |  |  | 470103 | 0 | [9 empty] | 1377.646 |  |  |  |  | 665.6379 | 599.0741 | 0.4831705 | 0.4348534
UNI-D155TOW4-UP2 | [0] | 50 | UP2 | CoRezyn 63-AX-051 | TOW | 0 | 0 | 0 | 0 | 0 | 0 |  | Pultrusion | 24h/20C, 2h/60 C | 4487 | D155TD14 | 665.6379 | 66.56379 | 0.1 | 10 |  |  |  | 1503261 | 0 | [9 empty] | 1377.646 |  |  |  |  | 665.6379 | 599.0741 | 0.4831705 | 0.4348534
UNI-D155TOW4-UP2 | [0] | 50 | UP2 | CoRezyn 63-AX-051 | TOW | 0 | 0 | 0 | 0 | 0 | 0 |  | Pultrusion | 24h/20C, 2h/60 C | 4488 | D155TD15 | 665.6379 | 66.56379 | 0.1 | 10 |  |  |  | 852853 | 0 | [9 empty] | 1377.646 |  |  |  |  | 665.6379 | 599.0741 | 0.4831705 | 0.4348534
UNI-D155TOW4-UP2 | [0] | 50 | UP2 | CoRezyn 63-AX-051 | TOW | 0 | 0 | 0 | 0 | 0 | 0 |  | Pultrusion | 24h/20C, 2h/60 C | 4489 | D155TD16 | 831.4241 | 83.14241 | 0.1 | 5 |  |  |  | 101867 | 0 | [9 empty] | 1377.646 |  |  |  |  | 831.4241 | 748.2817 | 0.6035107 | 0.5431596
UNI-D155TOW4-UP2 | [0] | 50 | UP2 | CoRezyn 63-AX-051 | TOW | 0 | 0 | 0 | 0 | 0 | 0 |  | Pultrusion | 24h/20C, 2h/60 C | 4490 | D155TD17 | 831.4241 | 83.14241 | 0.1 | 5 |  |  |  | 15456 | 0 | [9 empty] | 1377.646 |  |  |  |  | 831.4241 | 748.2817 | 0.6035107 | 0.5431596
UNI-D155TOW4-UP2 | [0] | 50 | UP2 | CoRezyn 63-AX-051 | TOW | 0 | 0 | 0 | 0 | 0 | 0 |  | Pultrusion | 24h/20C, 2h/60 C | 4491 | D155TD18 | 831.4241 | 83.14241 | 0.1 | 5 |  |  |  | 10218 | 0 | [9 empty] | 1377.646 |  |  |  |  | 831.4241 | 748.2817 | 0.6035107 | 0.5431596
UNI-D155TOW4-UP2 | [0] | 50 | UP2 | CoRezyn 63-AX-051 | TOW | 0 | 0 | 0 | 0 | 0 | 0 |  | Pultrusion | 24h/20C, 2h/60 C | 4492 | D155TD19 | 831.4241 | 83.14241 | 0.1 | 5 |  |  |  | 10426 | 0 | [9 empty] | 1377.646 |  |  |  |  | 831.4241 | 748.2817 | 0.6035107 | 0.5431596
UNI-D155TOW4-UP2 | [0] | 50 | UP2 | CoRezyn 63-AX-051 | TOW | 0 | 0 | 0 | 0 | 0 | 0 |  | Pultrusion | 24h/20C, 2h/60 C | 4493 | D155TD20 | 831.4241 | 83.14241 | 0.1 | 5 |  |  |  | 20883 | 0 | [9 empty] | 1377.646 |  |  |  |  | 831.4241 | 748.2817 | 0.6035107 | 0.5431596
UNI-D155TOW4-UP2 | [0] | 50 | UP2 | CoRezyn 63-AX-051 | TOW | 0 | 0 | 0 | 0 | 0 | 0 |  | Pultrusion | 24h/20C, 2h/60 C | 4494 | D155TD21 | 831.4241 | 83.14241 | 0.1 | 5 |  |  |  | 59688 | 0 | [9 empty] | 1377.646 |  |  |  |  | 831.4241 | 748.2817 | 0.6035107 | 0.5431596
UNI-D155TOW4-UP2 | [0] | 50 | UP2 | CoRezyn 63-AX-051 | TOW | 0 | 0 | 0 | 0 | 0 | 0 |  | Pultrusion | 24h/20C, 2h/60 C | 4495 | D155TD22 | 554.6982 | 55.46982 | 0.1 | 20 |  |  |  | 4002694 | 0 | [9 empty] | 1377.646 |  |  |  |  | 554.6982 | 499.2284 | 0.4026421 | 0.3623779
UNI-D155TOW4-UP2 | [0] | 50 | UP2 | CoRezyn 63-AX-051 | TOW | 0 | 0 | 0 | 0 | 0 | 0 |  | Pultrusion | 24h/20C, 2h/60 C | 4496 | D155TD23 | 554.6982 | 55.46982 | 0.1 | 20 |  |  |  | 6168942 | 0 | [9 empty] | 1377.646 |  |  |  |  | 554.6982 | 499.2284 | 0.4026421 | 0.3623779
UNI-D155TOW4-UP2 | [0] | 50 | UP2 | CoRezyn 63-AX-051 | TOW | 0 | 0 | 0 | 0 | 0 | 0 |  | Pultrusion | 24h/20C, 2h/60 C | 4497 | D155TD24 | 554.6982 | 55.46982 | 0.1 | 20 |  |  |  | 2727395 | 0 | [9 empty] | 1377.646 |  |  |  |  | 554.6982 | 499.2284 | 0.4026421 | 0.3623779
UNI-D155TOW4-UP2 | [0] | 50 | UP2 | CoRezyn 63-AX-051 | TOW | 0 | 0 | 0 | 0 | 0 | 0 |  | Pultrusion | 24h/20C, 2h/60 C | 4498 | D155TD25 | 554.6982 | 55.46982 | 0.1 | 20 |  |  |  | 5748860 | 0 | [9 empty] | 1377.646 |  |  |  |  | 554.6982 | 499.2284 | 0.4026421 | 0.3623779
UNI-D155TOW4-UP2 | [0] | 50 | UP2 | CoRezyn 63-AX-051 | TOW | 0 | 0 | 0 | 0 | 0 | 0 |  | Pultrusion | 24h/20C, 2h/60 C | 4499 | D155TD26 | 554.6982 | 55.46982 | 0.1 | 20 |  |  |  | 3634752 | 0 | [9 empty] | 1377.646 |  |  |  |  | 554.6982 | 499.2284 | 0.4026421 | 0.3623779
UNI-D155TOW4-UP2 | [0] | 50 | UP2 | CoRezyn 63-AX-051 | TOW | 0 | 0 | 0 | 0 | 0 | 0 |  | Pultrusion | 24h/20C, 2h/60 C | 4500 | D155TD27 | 443.7586 | 44.37586 | 0.1 | 50 |  |  |  | 41981341 | 0 | [9 empty] | 1377.646 |  |  |  |  | 443.7586 | 399.3827 | 0.3221136 | 0.2899023
UNI-D155TOW4-UP2 | [0] | 50 | UP2 | CoRezyn 63-AX-051 | TOW | 0 | 0 | 0 | 0 | 0 | 0 |  | Pultrusion | 24h/20C, 2h/60 C | 4501 | D155TD28 | 443.7586 | 44.37586 | 0.1 | 50 |  |  |  | 23548030 | 0 | [9 empty] | 1377.646 |  |  |  |  | 443.7586 | 399.3827 | 0.3221136 | 0.2899023
UNI-D155TOW4-UP2 | [0] | 50 | UP2 | CoRezyn 63-AX-051 | TOW | 0 | 0 | 0 | 0 | 0 | 0 |  | Pultrusion | 24h/20C, 2h/60 C | 4502 | D155TD29 | 443.7586 | 44.37586 | 0.1 | 50 |  |  |  | 67748394 | 0 | [9 empty] | 1377.646 |  |  |  |  | 443.7586 | 399.3827 | 0.3221136 | 0.2899023
UNI-D155TOW4-UP2 | [0] | 50 | UP2 | CoRezyn 63-AX-051 | TOW | 0 | 0 | 0 | 0 | 0 | 0 |  | Pultrusion | 24h/20C, 2h/60 C | 4503 | D155TD30 | 443.7586 | 44.37586 | 0.1 | 50 |  |  |  | 71247839 | 0 | [9 empty] | 1377.646 |  |  |  |  | 443.7586 | 399.3827 | 0.3221136 | 0.2899023
UNI-D155TOW4-UP2 | [0] | 50 | UP2 | CoRezyn 63-AX-051 | TOW | 0 | 0 | 0 | 0 | 0 | 0 |  | Pultrusion | 24h/20C, 2h/60 C | 4504 | D155TD31 | 443.7586 | 44.37586 | 0.1 | 50 |  |  |  | 12245917 | 0 | [9 empty] | 1377.646 |  |  |  |  | 443.7586 | 399.3827 | 0.3221136 | 0.2899023
UNI-D155TOW4-UP2 | [0] | 50 | UP2 | CoRezyn 63-AX-051 | TOW | 0 | 0 | 0 | 0 | 0 | 0 |  | Pultrusion | 24h/20C, 2h/60 C | 4505 | D155TD32 | 387.6655 | 38.76655 | 0.1 | 80 |  |  |  | 169484151 | 0 | [9 empty] | 1377.646 |  |  |  |  | 387.6655 | 348.899 | 0.281397 | 0.2532573
UNI-D155TOW4-UP2 | [0] | 50 | UP2 | CoRezyn 63-AX-051 | TOW | 0 | 0 | 0 | 0 | 0 | 0 |  | Pultrusion | 24h/20C, 2h/60 C | 4506 | D155TD33 | 387.6655 | 38.76655 | 0.1 | 80 |  |  |  | 254226085 | 0 | [9 empty] | 1377.646 |  |  |  |  | 387.6655 | 348.899 | 0.281397 | 0.2532573
UNI-D155TOW4-UP2 | [0] | 50 | UP2 | CoRezyn 63-AX-051 | TOW | 0 | 0 | 0 | 0 | 0 | 0 |  | Pultrusion | 24h/20C, 2h/60 C | 4507 | D155TD34 | 387.6655 | 38.76655 | 0.1 | 80 |  |  |  | 382095430 | 0 | [9 empty] | 1377.646 |  |  |  |  | 387.6655 | 348.899 | 0.281397 | 0.2532573
UNI-D155TOW4-UP2 | [0] | 50 | UP2 | CoRezyn 63-AX-051 | TOW | 0 | 0 | 0 | 0 | 0 | 0 |  | Pultrusion | 24h/20C, 2h/60 C | 4508 | D155TD35 | 387.6655 | 38.76655 | 0.1 | 80 |  |  |  | 180760560 | 0 | [9 empty] | 1377.646 |  |  |  |  | 387.6655 | 348.899 | 0.281397 | 0.2532573
UNI-D155TOW4-UP2 | [0] | 50 | UP2 | CoRezyn 63-AX-051 | TOW | 0 | 0 | 0 | 0 | 0 | 0 |  | Pultrusion | 24h/20C, 2h/60 C | 4509 | D155TD36 | 387.6655 | 38.76655 | 0.1 | 80 |  |  |  | 671734540 | 0 | [9 empty] | 1377.646 |  |  |  |  | 387.6655 | 348.899 | 0.281397 | 0.2532573
UNI-D155TOW4-UP2 | [0] | 50 | UP2 | CoRezyn 63-AX-051 | TOW | 0 | 0 | 0 | 0 | 0 | 0 |  | Pultrusion | 24h/20C, 2h/60 C | 4563 | D155TD37 | 969.787 | 96.9787 | 0.1 | 2 |  |  |  | 526 | 0 | [9 empty] | 1377.646 |  |  |  |  | 969.787 | 872.8083 | 0.703945 | 0.6335505
UNI-D155TOW4-UP2 | [0] | 50 | UP2 | CoRezyn 63-AX-051 | TOW | 0 | 0 | 0 | 0 | 0 | 0 |  | Pultrusion | 24h/20C, 2h/60 C | 4564 | D155TD38 | 969.787 | 96.9787 | 0.1 | 2 |  |  |  | 375 | 0 | [9 empty] | 1377.646 |  |  |  |  | 969.787 | 872.8083 | 0.703945 | 0.6335505
UNI-D155TOW4-UP2 | [0] | 50 | UP2 | CoRezyn 63-AX-051 | TOW | 0 | 0 | 0 | 0 | 0 | 0 |  | Pultrusion | 24h/20C, 2h/60 C | 4565 | D155TD39 | 969.787 | 96.9787 | 0.1 | 2 |  |  |  | 160 | 0 | [9 empty] | 1377.646 |  |  |  |  | 969.787 | 872.8083 | 0.703945 | 0.6335505
UNI-D155TOW4-UP2 | [0] | 50 | UP2 | CoRezyn 63-AX-051 | TOW | 0 | 0 | 0 | 0 | 0 | 0 |  | Pultrusion | 24h/20C, 2h/60 C | 4567 | D155TD40 | 969.787 | 96.9787 | 0.1 | 2 |  |  |  | 433 | 0 | [9 empty] | 1377.646 |  |  |  |  | 969.787 | 872.8083 | 0.703945 | 0.6335505
UNI-D155TOW4-UP2 | [0] | 50 | UP2 | CoRezyn 63-AX-051 | TOW | 0 | 0 | 0 | 0 | 0 | 0 |  | Pultrusion | 24h/20C, 2h/60 C | 4568 | D155TD41 | 969.787 | 96.9787 | 0.1 | 2 |  |  |  | 544 | 0 | [9 empty] | 1377.646 |  |  |  |  | 969.787 | 872.8083 | 0.703945 | 0.6335505
UNI-D155TOW5-UP2 | [0] | 50 | UP2 | CoRezyn 63-AX-051 | TOW | 0 | 0 | 0 | 0 | 0 | 0 |  | Pultrusion | 24h/20C, 2h/60 C | 4540 | D155TE553 | 969.787 | 96.9787 | 0.1 | 5 |  |  |  | 11640 | 0 | [9 empty] | 1473.129 |  |  |  |  | 969.787 | 872.8083 | 0.6583178 | 0.592486
UNI-D155TOW5-UP2 | [0] | 50 | UP2 | CoRezyn 63-AX-051 | TOW | 0 | 0 | 0 | 0 | 0 | 0 |  | Pultrusion | 24h/20C, 2h/60 C | 4541 | D155TE552 | 969.787 | 96.9787 | 0.1 | 5 |  |  |  | 2983 | 0 | [9 empty] | 1473.129 |  |  |  |  | 969.787 | 872.8083 | 0.6583178 | 0.592486
UNI-D155TOW5-UP2 | [0] | 50 | UP2 | CoRezyn 63-AX-051 | TOW | 0 | 0 | 0 | 0 | 0 | 0 |  | Pultrusion | 24h/20C, 2h/60 C | 4542 | D155TE518 | 969.787 | 96.9787 | 0.1 | 5 |  |  |  | 4596 | 0 | [9 empty] | 1473.129 |  |  |  |  | 969.787 | 872.8083 | 0.6583178 | 0.592486
UNI-D155TOW5-UP2 | [0] | 50 | UP2 | CoRezyn 63-AX-051 | TOW | 0 | 0 | 0 | 0 | 0 | 0 |  | Pultrusion | 24h/20C, 2h/60 C | 4543 | D155TE561 | 969.787 | 96.9787 | 0.1 | 5 |  |  |  | 3678 | 0 | [9 empty] | 1473.129 |  |  |  |  | 969.787 | 872.8083 | 0.6583178 | 0.592486
UNI-D155TOW5-UP2 | [0] | 50 | UP2 | CoRezyn 63-AX-051 | TOW | 0 | 0 | 0 | 0 | 0 | 0 |  | Pultrusion | 24h/20C, 2h/60 C | 4544 | D155TE562 | 969.787 | 96.9787 | 0.1 | 5 |  |  |  | 4817 | 0 | [9 empty] | 1473.129 |  |  |  |  | 969.787 | 872.8083 | 0.6583178 | 0.592486
UNI-D155TOW5-UP2 | [0] | 50 | UP2 | CoRezyn 63-AX-051 | TOW | 0 | 0 | 0 | 0 | 0 | 0 |  | Pultrusion | 24h/20C, 2h/60 C | 4546 | D155TE509 | 831.4241 | 83.14241 | 0.1 | 5 |  |  |  | 30953 | 0 | [9 empty] | 1473.129 |  |  |  |  | 831.4241 | 748.2817 | 0.5643933 | 0.507954
UNI-D155TOW5-UP2 | [0] | 50 | UP2 | CoRezyn 63-AX-051 | TOW | 0 | 0 | 0 | 0 | 0 | 0 |  | Pultrusion | 24h/20C, 2h/60 C | 4547 | D155TE505 | 831.4241 | 83.14241 | 0.1 | 5 |  |  |  | 10943 | 0 | [9 empty] | 1473.129 |  |  |  |  | 831.4241 | 748.2817 | 0.5643933 | 0.507954
UNI-D155TOW5-UP2 | [0] | 50 | UP2 | CoRezyn 63-AX-051 | TOW | 0 | 0 | 0 | 0 | 0 | 0 |  | Pultrusion | 24h/20C, 2h/60 C | 4548 | D155TE512 | 831.4241 | 83.14241 | 0.1 | 5 |  |  |  | 19520 | 0 | [9 empty] | 1473.129 |  |  |  |  | 831.4241 | 748.2817 | 0.5643933 | 0.507954
UNI-D155TOW5-UP2 | [0] | 50 | UP2 | CoRezyn 63-AX-051 | TOW | 0 | 0 | 0 | 0 | 0 | 0 |  | Pultrusion | 24h/20C, 2h/60 C | 4549 | D155TE511 | 831.4241 | 83.14241 | 0.1 | 5 |  |  |  | 10173 | 0 | [9 empty] | 1473.129 |  |  |  |  | 831.4241 | 748.2817 | 0.5643933 | 0.507954
UNI-D155TOW5-UP2 | [0] | 50 | UP2 | CoRezyn 63-AX-051 | TOW | 0 | 0 | 0 | 0 | 0 | 0 |  | Pultrusion | 24h/20C, 2h/60 C | 4550 | D155TE510 | 831.4241 | 83.14241 | 0.1 | 5 |  |  |  | 14350 | 0 | [9 empty] | 1473.129 |  |  |  |  | 831.4241 | 748.2817 | 0.5643933 | 0.507954
UNI-D155TOW5-UP2 | [0] | 50 | UP2 | CoRezyn 63-AX-051 | TOW | 0 | 0 | 0 | 0 | 0 | 0 |  | Pultrusion | 24h/20C, 2h/60 C | 4551 | D155TE531 | 665.6379 | 66.56379 | 0.1 | 10 |  |  |  | 858810 | 0 | [9 empty] | 1473.129 |  |  |  |  | 665.6379 | 599.0741 | 0.4518531 | 0.4066678
UNI-D155TOW5-UP2 | [0] | 50 | UP2 | CoRezyn 63-AX-051 | TOW | 0 | 0 | 0 | 0 | 0 | 0 |  | Pultrusion | 24h/20C, 2h/60 C | 4552 | D155TE542 | 665.6379 | 66.56379 | 0.1 | 10 |  |  |  | 159944 | 0 | [9 empty] | 1473.129 |  |  |  |  | 665.6379 | 599.0741 | 0.4518531 | 0.4066678
UNI-D155TOW5-UP2 | [0] | 50 | UP2 | CoRezyn 63-AX-051 | TOW | 0 | 0 | 0 | 0 | 0 | 0 |  | Pultrusion | 24h/20C, 2h/60 C | 4553 | D155TE541 | 665.6379 | 66.56379 | 0.1 | 10 |  |  |  | 254240 | 0 | [9 empty] | 1473.129 |  |  |  |  | 665.6379 | 599.0741 | 0.4518531 | 0.4066678
UNI-D155TOW5-UP2 | [0] | 50 | UP2 | CoRezyn 63-AX-051 | TOW | 0 | 0 | 0 | 0 | 0 | 0 |  | Pultrusion | 24h/20C, 2h/60 C | 4554 | D155TE525 | 665.6379 | 66.56379 | 0.1 | 10 |  |  |  | 386380 | 0 | [9 empty] | 1473.129 |  |  |  |  | 665.6379 | 599.0741 | 0.4518531 | 0.4066678
UNI-D155TOW5-UP2 | [0] | 50 | UP2 | CoRezyn 63-AX-051 | TOW | 0 | 0 | 0 | 0 | 0 | 0 |  | Pultrusion | 24h/20C, 2h/60 C | 4555 | D155TE533 | 665.6379 | 66.56379 | 0.1 | 10 |  |  |  | 235364 | 0 | [9 empty] | 1473.129 |  |  |  |  | 665.6379 | 599.0741 | 0.4518531 | 0.4066678
UNI-D155TOW5-UP2 | [0] | 50 | UP2 | CoRezyn 63-AX-051 | TOW | 0 | 0 | 0 | 0 | 0 | 0 |  | Pultrusion | 24h/20C, 2h/60 C | 4556 | D155TE514 | 665.6379 | 66.56379 | 0.1 | 10 |  |  |  | 525623 | 0 | [9 empty] | 1473.129 |  |  |  |  | 665.6379 | 599.0741 | 0.4518531 | 0.4066678
UNI-D155TOW5-UP2 | [0] | 50 | UP2 | CoRezyn 63-AX-051 | TOW | 0 | 0 | 0 | 0 | 0 | 0 |  | Pultrusion | 24h/20C, 2h/60 C | 4557 | D155TE591 | 554.6982 | 55.46982 | 0.1 | 20 |  |  |  | 3218504 | 0 | [9 empty] | 1473.129 |  |  |  |  | 554.6982 | 499.2284 | 0.3765443 | 0.3388898
UNI-D155TOW5-UP2 | [0] | 50 | UP2 | CoRezyn 63-AX-051 | TOW | 0 | 0 | 0 | 0 | 0 | 0 |  | Pultrusion | 24h/20C, 2h/60 C | 4558 | D155TE592 | 554.6982 | 55.46982 | 0.1 | 20 |  |  |  | 3924363 | 0 | [9 empty] | 1473.129 |  |  |  |  | 554.6982 | 499.2284 | 0.3765443 | 0.3388898
UNI-D155TOW5-UP2 | [0] | 50 | UP2 | CoRezyn 63-AX-051 | TOW | 0 | 0 | 0 | 0 | 0 | 0 |  | Pultrusion | 24h/20C, 2h/60 C | 4559 | D155TE596 | 554.6982 | 55.46982 | 0.1 | 20 |  |  |  | 2319792 | 0 | [9 empty] | 1473.129 |  |  |  |  | 554.6982 | 499.2284 | 0.3765443 | 0.3388898
UNI-D155TOW5-UP2 | [0] | 50 | UP2 | CoRezyn 63-AX-051 | TOW | 0 | 0 | 0 | 0 | 0 | 0 |  | Pultrusion | 24h/20C, 2h/60 C | 4560 | D155TE593 | 554.6982 | 55.46982 | 0.1 | 20 |  |  |  | 6759244 | 0 | [9 empty] | 1473.129 |  |  |  |  | 554.6982 | 499.2284 | 0.3765443 | 0.3388898
UNI-D155TOW5-UP2 | [0] | 50 | UP2 | CoRezyn 63-AX-051 | TOW | 0 | 0 | 0 | 0 | 0 | 0 |  | Pultrusion | 24h/20C, 2h/60 C | 4561 | D155TE597 | 554.6982 | 55.46982 | 0.1 | 20 |  |  |  | 2535198 | 0 | [9 empty] | 1473.129 |  |  |  |  | 554.6982 | 499.2284 | 0.3765443 | 0.3388898
UNI-D155TOW5-UP2 | [0] | 50 | UP2 | CoRezyn 63-AX-051 | TOW | 0 | 0 | 0 | 0 | 0 | 0 |  | Pultrusion | 24h/20C, 2h/60 C | 4562 | D155TE598 | 554.6982 | 55.46982 | 0.1 | 20 |  |  |  | 4468170 | 0 | [9 empty] | 1473.129 |  |  |  |  | 554.6982 | 499.2284 | 0.3765443 | 0.3388898
UNI-D155-VF50-UP2 | [0] | 50 | UP2 | CoRezyn 63-AX-051 | TOW | 0 | 0 | 0 | 0 | 0 | 0 | 833.75 | Pultrusion | 24h/20C, 2h/60 C | 6406 | 6k7 | 667 | 66.7 | 0.1 | 10 |  |  |  | 15997 | 0 | [9 empty] | 1208.667 |  |  |  |  | 667 | 600.3 | 0.5518478 | 0.496663
UNI-D155-VF50-UP2 | [0] | 50 | UP2 | CoRezyn 63-AX-051 | TOW | 0 | 0 | 0 | 0 | 0 | 0 | 833.75 | Pultrusion | 24h/20C, 2h/60 C | 6407 | 6k8 | 667 | 66.7 | 0.1 | 10 |  |  |  | 11353 | 0 | [9 empty] | 1208.667 |  |  |  |  | 667 | 600.3 | 0.5518478 | 0.496663
UNI-D155-VF50-UP2 | [0] | 50 | UP2 | CoRezyn 63-AX-051 | TOW | 0 | 0 | 0 | 0 | 0 | 0 | 833.75 | Pultrusion | 24h/20C, 2h/60 C | 6408 | 6k9 | 667 | 66.7 | 0.1 | 10 |  |  |  | 27483 | 0 | [9 empty] | 1208.667 |  |  |  |  | 667 | 600.3 | 0.5518478 | 0.496663
UNI-D155-VF50-UP2 | [0] | 50 | UP2 | CoRezyn 63-AX-051 | TOW | 0 | 0 | 0 | 0 | 0 | 0 | 833.75 | Pultrusion | 24h/20C, 2h/60 C | 6409 | 6k10 | 667 | 66.7 | 0.1 | 10 |  |  |  | 17628 | 0 | [9 empty] | 1208.667 |  |  |  |  | 667 | 600.3 | 0.5518478 | 0.496663
UNI-D155-VF50-UP2 | [0] | 50 | UP2 | CoRezyn 63-AX-051 | TOW | 0 | 0 | 0 | 0 | 0 | 0 | 833.75 | Pultrusion | 24h/20C, 2h/60 C | 6410 | 6k11 | 667 | 66.7 | 0.1 | 10 |  |  |  | 70000 | 0 | [9 empty] | 1208.667 |  |  |  |  | 667 | 600.3 | 0.5518478 | 0.496663
UNI-D155-VF50-UP2 | [0] | 50 | UP2 | CoRezyn 63-AX-051 | TOW | 0 | 0 | 0 | 0 | 0 | 0 | 667.5 | Pultrusion | 24h/20C, 2h/60 C | 6411 | 6k12 | 534 | 53.4 | 0.1 | 15 |  |  |  | 343667 | 0 | [9 empty] | 1208.667 |  |  |  |  | 534 | 480.6 | 0.4418092 | 0.3976282
UNI-D155-VF50-UP2 | [0] | 50 | UP2 | CoRezyn 63-AX-051 | TOW | 0 | 0 | 0 | 0 | 0 | 0 | 667.5 | Pultrusion | 24h/20C, 2h/60 C | 6412 | 6k13 | 534 | 53.4 | 0.1 | 15 |  |  |  | 577139 | 0 | [9 empty] | 1208.667 |  |  |  |  | 534 | 480.6 | 0.4418092 | 0.3976282
UNI-D155-VF50-UP2 | [0] | 50 | UP2 | CoRezyn 63-AX-051 | TOW | 0 | 0 | 0 | 0 | 0 | 0 | 667.5 | Pultrusion | 24h/20C, 2h/60 C | 6413 | 6k14 | 534 | 53.4 | 0.1 | 15 |  |  |  | 178556 | 0 | [9 empty] | 1208.667 |  |  |  |  | 534 | 480.6 | 0.4418092 | 0.3976282
UNI-D155-VF50-UP2 | [0] | 50 | UP2 | CoRezyn 63-AX-051 | TOW | 0 | 0 | 0 | 0 | 0 | 0 | 667.5 | Pultrusion | 24h/20C, 2h/60 C | 6414 | 6k15 | 534 | 53.4 | 0.1 | 15 |  |  |  | 759224 | 0 | [9 empty] | 1208.667 |  |  |  |  | 534 | 480.6 | 0.4418092 | 0.3976282
UNI-D155-VF50-UP2 | [0] | 50 | UP2 | CoRezyn 63-AX-051 | TOW | 0 | 0 | 0 | 0 | 0 | 0 | 667.5 | Pultrusion | 24h/20C, 2h/60 C | 6415 | 6k16 | 534 | 53.4 | 0.1 | 15 |  |  |  | 360357 | 0 | [9 empty] | 1208.667 |  |  |  |  | 534 | 480.6 | 0.4418092 | 0.3976282
UNI-D155-VF50-UP2 | [0] | 50 | UP2 | CoRezyn 63-AX-051 | TOW | 0 | 0 | 0 | 0 | 0 | 0 | 1112.5 | Pultrusion | 24h/20C, 2h/60 C | 6416 | 6k30 | 890 | 89 | 0.1 | 1 |  |  |  | 89 | 0 | [9 empty] | 1208.667 |  |  |  |  | 890 | 801 | 0.7363486 | 0.6627137
UNI-D155-VF50-UP2 | [0] | 50 | UP2 | CoRezyn 63-AX-051 | TOW | 0 | 0 | 0 | 0 | 0 | 0 | 1112.5 | Pultrusion | 24h/20C, 2h/60 C | 6417 | 6k31 | 890 | 89 | 0.1 | 1 |  |  |  | 161 | 0 | [9 empty] | 1208.667 |  |  |  |  | 890 | 801 | 0.7363486 | 0.6627137
UNI-D155-VF50-UP2 | [0] | 50 | UP2 | CoRezyn 63-AX-051 | TOW | 0 | 0 | 0 | 0 | 0 | 0 | 1112.5 | Pultrusion | 24h/20C, 2h/60 C | 6418 | 6k32 | 890 | 89 | 0.1 | 1 |  |  |  | 99 | 0 | [9 empty] | 1208.667 |  |  |  |  | 890 | 801 | 0.7363486 | 0.6627137
UNI-D155-VF50-UP2 | [0] | 50 | UP2 | CoRezyn 63-AX-051 | TOW | 0 | 0 | 0 | 0 | 0 | 0 | 1112.5 | Pultrusion | 24h/20C, 2h/60 C | 6419 | 6k33 | 890 | 89 | 0.1 | 1 |  |  |  | 244 | 0 | [9 empty] | 1208.667 |  |  |  |  | 890 | 801 | 0.7363486 | 0.6627137
UNI-D155-VF50-UP2 | [0] | 50 | UP2 | CoRezyn 63-AX-051 | TOW | 0 | 0 | 0 | 0 | 0 | 0 | 1112.5 | Pultrusion | 24h/20C, 2h/60 C | 6420 | 6k34 | 890 | 89 | 0.1 | 1 |  |  |  | 1031 | 0 | [9 empty] | 1208.667 |  |  |  |  | 890 | 801 | 0.7363486 | 0.6627137
UNI-D155-VF50-UP2 | [0] | 50 | UP2 | CoRezyn 63-AX-051 | TOW | 0 | 0 | 0 | 0 | 0 | 0 | 1251.25 | Pultrusion | 24h/20C, 2h/60 C | 6421 | 6k35 | 1001 | 100 | 0.1 | 1 |  |  |  | 43 | 0 | [9 empty] | 1208.667 |  |  |  |  | 1001 | 901 | 0.8281853 | 0.7454495
UNI-D155-VF50-UP2 | [0] | 50 | UP2 | CoRezyn 63-AX-051 | TOW | 0 | 0 | 0 | 0 | 0 | 0 | 1251.25 | Pultrusion | 24h/20C, 2h/60 C | 6422 | 6k36 | 1001 | 100 | 0.1 | 1 |  |  |  | 22 | 0 | [9 empty] | 1208.667 |  |  |  |  | 1001 | 901 | 0.8281853 | 0.7454495
UNI-D155-VF50-UP2 | [0] | 50 | UP2 | CoRezyn 63-AX-051 | TOW | 0 | 0 | 0 | 0 | 0 | 0 | 1251.25 | Pultrusion | 24h/20C, 2h/60 C | 6423 | 6k37 | 1001 | 100 | 0.1 | 1 |  |  |  | 19 | 0 | [9 empty] | 1208.667 |  |  |  |  | 1001 | 901 | 0.8281853 | 0.7454495
UNI-D155-VF50-UP2 | [0] | 50 | UP2 | CoRezyn 63-AX-051 | TOW | 0 | 0 | 0 | 0 | 0 | 0 | 1251.25 | Pultrusion | 24h/20C, 2h/60 C | 6424 | 6k38 | 1001 | 100 | 0.1 | 1 |  |  |  | 18 | 0 | [9 empty] | 1208.667 |  |  |  |  | 1001 | 901 | 0.8281853 | 0.7454495
UNI-D155-VF50-UP2 | [0] | 50 | UP2 | CoRezyn 63-AX-051 | TOW | 0 | 0 | 0 | 0 | 0 | 0 | 1251.25 | Pultrusion | 24h/20C, 2h/60 C | 6425 | 6k39 | 1001 | 100 | 0.1 | 1 |  |  |  | 35 | 0 | [9 empty] | 1208.667 |  |  |  |  | 1001 | 901 | 0.8281853 | 0.7454495
UNI-D155-VF50-UP2 | [0] | 50 | UP2 | CoRezyn 63-AX-051 | TOW | 0 | 0 | 0 | 0 | 0 | 0 | 445 | Pultrusion | 24h/20C, 2h/60 C | 6426 | 6k80 | 356 | 35.6 | 0.1 | 25 |  |  |  | 9809128 | 0 | [9 empty] | 1208.667 |  |  |  |  | 356 | 320.4 | 0.2945394 | 0.2650855
UNI-D155-VF50-UP2 | [0] | 50 | UP2 | CoRezyn 63-AX-051 | TOW | 0 | 0 | 0 | 0 | 0 | 0 | 445 | Pultrusion | 24h/20C, 2h/60 C | 6427 | 6k81 | 356 | 35.6 | 0.1 | 25 |  |  |  | 20685678 | 0 | [9 empty] | 1208.667 |  |  |  |  | 356 | 320.4 | 0.2945394 | 0.2650855
UNI-D155-VF50-UP2 | [0] | 50 | UP2 | CoRezyn 63-AX-051 | TOW | 0 | 0 | 0 | 0 | 0 | 0 | 445 | Pultrusion | 24h/20C, 2h/60 C | 6428 | 6k82 | 356 | 35.6 | 0.1 | 25 |  |  |  | 10963354 | 0 | [9 empty] | 1208.667 |  |  |  |  | 356 | 320.4 | 0.2945394 | 0.2650855
UNI-D155-VF50-UP2 | [0] | 50 | UP2 | CoRezyn 63-AX-051 | TOW | 0 | 0 | 0 | 0 | 0 | 0 | 445 | Pultrusion | 24h/20C, 2h/60 C | 6429 | 6k83 | 356 | 35.6 | 0.1 | 25 |  |  |  | 6923727 | 0 | [9 empty] | 1208.667 |  |  |  |  | 356 | 320.4 | 0.2945394 | 0.2650855
UNI-D155-VF50-UP2 | [0] | 50 | UP2 | CoRezyn 63-AX-051 | TOW | 0 | 0 | 0 | 0 | 0 | 0 | 445 | Pultrusion | 24h/20C, 2h/60 C | 6430 | 6k84 | 356 | 35.6 | 0.1 | 25 |  |  |  | 6292156 | 0 | [9 empty] | 1208.667 |  |  |  |  | 356 | 320.4 | 0.2945394 | 0.2650855
UNI-D155-VF50-UP2 | [0] | 50 | UP2 | CoRezyn 63-AX-051 | TOW | 0 | 0 | 0 | 0 | 0 | 0 | 556.25 | Pultrusion | 24h/20C, 2h/60 C | 6431 | 6k85 | 445 | 44.5 | 0.1 | 15 |  |  |  | 1854765 | 0 | [9 empty] | 1208.667 |  |  |  |  | 445 | 400.5 | 0.3681743 | 0.3313569
UNI-D155-VF50-UP2 | [0] | 50 | UP2 | CoRezyn 63-AX-051 | TOW | 0 | 0 | 0 | 0 | 0 | 0 | 556.25 | Pultrusion | 24h/20C, 2h/60 C | 6432 | 6k86 | 445 | 44.5 | 0.1 | 15 |  |  |  | 817124 | 0 | [9 empty] | 1208.667 |  |  |  |  | 445 | 400.5 | 0.3681743 | 0.3313569
UNI-D155-VF50-UP2 | [0] | 50 | UP2 | CoRezyn 63-AX-051 | TOW | 0 | 0 | 0 | 0 | 0 | 0 | 556.25 | Pultrusion | 24h/20C, 2h/60 C | 6433 | 6k87 | 445 | 44.5 | 0.1 | 15 |  |  |  | 1132367 | 0 | [9 empty] | 1208.667 |  |  |  |  | 445 | 400.5 | 0.3681743 | 0.3313569
UNI-D155-VF50-UP2 | [0] | 50 | UP2 | CoRezyn 63-AX-051 | TOW | 0 | 0 | 0 | 0 | 0 | 0 | 556.25 | Pultrusion | 24h/20C, 2h/60 C | 6434 | 6k88 | 445 | 44.5 | 0.1 | 15 |  |  |  | 1027096 | 0 | [9 empty] | 1208.667 |  |  |  |  | 445 | 400.5 | 0.3681743 | 0.3313569
UNI-D155-VF50-UP2 | [0] | 50 | UP2 | CoRezyn 63-AX-051 | TOW | 0 | 0 | 0 | 0 | 0 | 0 | 556.25 | Pultrusion | 24h/20C, 2h/60 C | 6435 | 6k89 | 445 | 44.5 | 0.1 | 15 |  |  |  | 509088 | 0 | [9 empty] | 1208.667 |  |  |  |  | 445 | 400.5 | 0.3681743 | 0.3313569
UNI-D155-VF56-UP2 | [0] | 56 | UP2 | CoRezyn 63-AX-051 | TOW | 0 | 0 | 0 | 0 | 0 | 0 | 1086.592 | Pultrusion | 24h/20C, 2h/60 C | 6441 | 27x | 778 | 77.8 | 0.1 | 5 |  |  |  | 9302 | 0 | [9 empty] | 1219.8 |  |  |  |  | 778 | 700.2 | 0.6378095 | 0.5740285
UNI-D155-VF56-UP2 | [0] | 56 | UP2 | CoRezyn 63-AX-051 | TOW | 0 | 0 | 0 | 0 | 0 | 0 | 1086.592 | Pultrusion | 24h/20C, 2h/60 C | 6442 | 28x | 778 | 77.8 | 0.1 | 5 |  |  |  | 5230 | 0 | [9 empty] | 1219.8 |  |  |  |  | 778 | 700.2 | 0.6378095 | 0.5740285
UNI-D155-VF56-UP2 | [0] | 56 | UP2 | CoRezyn 63-AX-051 | TOW | 0 | 0 | 0 | 0 | 0 | 0 | 1086.592 | Pultrusion | 24h/20C, 2h/60 C | 6443 | 46x | 778 | 77.8 | 0.1 | 5 |  |  |  | 2131 | 0 | [9 empty] | 1219.8 |  |  |  |  | 778 | 700.2 | 0.6378095 | 0.5740285
UNI-D155-VF56-UP2 | [0] | 56 | UP2 | CoRezyn 63-AX-051 | TOW | 0 | 0 | 0 | 0 | 0 | 0 | 1086.592 | Pultrusion | 24h/20C, 2h/60 C | 6444 | 36x | 778 | 77.8 | 0.1 | 5 |  |  |  | 5691 | 0 | [9 empty] | 1219.8 |  |  |  |  | 778 | 700.2 | 0.6378095 | 0.5740285
UNI-D155-VF56-UP2 | [0] | 56 | UP2 | CoRezyn 63-AX-051 | TOW | 0 | 0 | 0 | 0 | 0 | 0 | 1086.592 | Pultrusion | 24h/20C, 2h/60 C | 6445 | 45x | 778 | 77.8 | 0.1 | 5 |  |  |  | 2625 | 0 | [9 empty] | 1219.8 |  |  |  |  | 778 | 700.2 | 0.6378095 | 0.5740285
UNI-D155-VF56-UP2 | [0] | 56 | UP2 | CoRezyn 63-AX-051 | TOW | 0 | 0 | 0 | 0 | 0 | 0 | 931.5642 | Pultrusion | 24h/20C, 2h/60 C | 6446 | 47x | 667 | 66.7 | 0.1 | 7 |  |  |  | 22943 | 0 | [9 empty] | 1219.8 |  |  |  |  | 667 | 600.3 | 0.546811 | 0.4921299
UNI-D155-VF56-UP2 | [0] | 56 | UP2 | CoRezyn 63-AX-051 | TOW | 0 | 0 | 0 | 0 | 0 | 0 | 931.5642 | Pultrusion | 24h/20C, 2h/60 C | 6447 | 49x | 667 | 66.7 | 0.1 | 7 |  |  |  | 21805 | 0 | [9 empty] | 1219.8 |  |  |  |  | 667 | 600.3 | 0.546811 | 0.4921299
UNI-D155-VF56-UP2 | [0] | 56 | UP2 | CoRezyn 63-AX-051 | TOW | 0 | 0 | 0 | 0 | 0 | 0 | 931.5642 | Pultrusion | 24h/20C, 2h/60 C | 6448 | 44x | 667 | 66.7 | 0.1 | 7 |  |  |  | 11222 | 0 | [9 empty] | 1219.8 |  |  |  |  | 667 | 600.3 | 0.546811 | 0.4921299
UNI-D155-VF56-UP2 | [0] | 56 | UP2 | CoRezyn 63-AX-051 | TOW | 0 | 0 | 0 | 0 | 0 | 0 | 931.5642 | Pultrusion | 24h/20C, 2h/60 C | 6449 | 43x | 667 | 66.7 | 0.1 | 7 |  |  |  | 32491 | 0 | [9 empty] | 1219.8 |  |  |  |  | 667 | 600.3 | 0.546811 | 0.4921299
UNI-D155-VF56-UP2 | [0] | 56 | UP2 | CoRezyn 63-AX-051 | TOW | 0 | 0 | 0 | 0 | 0 | 0 | 931.5642 | Pultrusion | 24h/20C, 2h/60 C | 6450 | 59x | 667 | 66.7 | 0.1 | 7 |  |  |  | 15061 | 0 | [9 empty] | 1219.8 |  |  |  |  | 667 | 600.3 | 0.546811 | 0.4921299
UNI-D155-VF56-UP2 | [0] | 56 | UP2 | CoRezyn 63-AX-051 | TOW | 0 | 0 | 0 | 0 | 0 | 0 | 745.8101 | Pultrusion | 24h/20C, 2h/60 C | 6451 | 48x | 534 | 53.4 | 0.1 | 10 |  |  |  | 63975 | 0 | [9 empty] | 1219.8 |  |  |  |  | 534 | 480.6 | 0.4377767 | 0.393999
UNI-D155-VF56-UP2 | [0] | 56 | UP2 | CoRezyn 63-AX-051 | TOW | 0 | 0 | 0 | 0 | 0 | 0 | 745.8101 | Pultrusion | 24h/20C, 2h/60 C | 6452 | 52x | 534 | 53.4 | 0.1 | 10 |  |  |  | 212610 | 0 | [9 empty] | 1219.8 |  |  |  |  | 534 | 480.6 | 0.4377767 | 0.393999
UNI-D155-VF56-UP2 | [0] | 56 | UP2 | CoRezyn 63-AX-051 | TOW | 0 | 0 | 0 | 0 | 0 | 0 | 745.8101 | Pultrusion | 24h/20C, 2h/60 C | 6453 | 58x | 534 | 53.4 | 0.1 | 10 |  |  |  | 52326 | 0 | [9 empty] | 1219.8 |  |  |  |  | 534 | 480.6 | 0.4377767 | 0.393999
UNI-D155-VF56-UP2 | [0] | 56 | UP2 | CoRezyn 63-AX-051 | TOW | 0 | 0 | 0 | 0 | 0 | 0 | 497.2067 | Pultrusion | 24h/20C, 2h/60 C | 6454 | 57x | 356 | 35.6 | 0.1 | 20 |  |  |  | 6578336 | 0 | [9 empty] | 1219.8 |  |  |  |  | 356 | 320.4 | 0.2918511 | 0.262666
UNI-D155-VF56-UP2 | [0] | 56 | UP2 | CoRezyn 63-AX-051 | TOW | 0 | 0 | 0 | 0 | 0 | 0 | 621.5084 | Pultrusion | 24h/20C, 2h/60 C | 6455 | 53x | 445 | 44.5 | 0.1 | 10 |  |  |  | 713957 | 0 | [9 empty] | 1219.8 |  |  |  |  | 445 | 400.5 | 0.3648139 | 0.3283325
UNI-D155-VF56-UP2 | [0] | 56 | UP2 | CoRezyn 63-AX-051 | TOW | 0 | 0 | 0 | 0 | 0 | 0 | 621.5084 | Pultrusion | 24h/20C, 2h/60 C | 6456 | 51x | 445 | 44.5 | 0.1 | 10 |  |  |  | 609384 | 0 | [9 empty] | 1219.8 |  |  |  |  | 445 | 400.5 | 0.3648139 | 0.3283325
UNI-D155-VF56-UP2 | [0] | 56 | UP2 | CoRezyn 63-AX-051 | TOW | 0 | 0 | 0 | 0 | 0 | 0 | 621.5084 | Pultrusion | 24h/20C, 2h/60 C | 6457 | 54x | 445 | 44.5 | 0.1 | 10 |  |  |  | 476462 | 0 | [9 empty] | 1219.8 |  |  |  |  | 445 | 400.5 | 0.3648139 | 0.3283325
UNI-D155-VF56-UP2 | [0] | 56 | UP2 | CoRezyn 63-AX-051 | TOW | 0 | 0 | 0 | 0 | 0 | 0 | 621.5084 | Pultrusion | 24h/20C, 2h/60 C | 6458 | 55x | 445 | 44.5 | 0.1 | 10 |  |  |  | 325807 | 0 | [9 empty] | 1219.8 |  |  |  |  | 445 | 400.5 | 0.3648139 | 0.3283325
UNI-D155-VF56-UP2 | [0] | 56 | UP2 | CoRezyn 63-AX-051 | TOW | 0 | 0 | 0 | 0 | 0 | 0 | 497.2067 | Pultrusion | 24h/20C, 2h/60 C | 6459 | 56x | 356 | 35.6 | 0.1 | 20 |  |  |  | 1529184 | 0 | [9 empty] | 1219.8 |  |  |  |  | 356 | 320.4 | 0.2918511 | 0.262666
UNI-D155-VF56-UP2 | [0] | 56 | UP2 | CoRezyn 63-AX-051 | TOW | 0 | 0 | 0 | 0 | 0 | 0 | 497.2067 | Pultrusion | 24h/20C, 2h/60 C | 6460 | 42x | 356 | 35.6 | 0.1 | 20 |  |  |  | 4231823 | 0 | [9 empty] | 1219.8 |  |  |  |  | 356 | 320.4 | 0.2918511 | 0.262666
UNI-D155-VF56-UP2 | [0] | 56 | UP2 | CoRezyn 63-AX-051 | TOW | 0 | 0 | 0 | 0 | 0 | 0 | 497.2067 | Pultrusion | 24h/20C, 2h/60 C | 6461 | 74x | 356 | 35.6 | 0.1 | 20 |  |  |  | 2585711 | 0 | [9 empty] | 1219.8 |  |  |  |  | 356 | 320.4 | 0.2918511 | 0.262666
UNI-D155-VF56-UP2 | [0] | 56 | UP2 | CoRezyn 63-AX-051 | TOW | 0 | 0 | 0 | 0 | 0 | 0 | 497.2067 | Pultrusion | 24h/20C, 2h/60 C | 6462 | 75x | 356 | 35.6 | 0.1 | 20 |  |  |  | 3562790 | 0 | [9 empty] | 1219.8 |  |  |  |  | 356 | 320.4 | 0.2918511 | 0.262666
UNI-D155-VF56-UP2 | [0] | 56 | UP2 | CoRezyn 63-AX-051 | TOW | 0 | 0 | 0 | 0 | 0 | 0 | 403.6313 | Pultrusion | 24h/20C, 2h/60 C | 6463 | 50x | 289 | 28.9 | 0.1 | 50 |  |  |  | 11296036 | 0 | [9 empty] | 1219.8 |  |  |  |  | 289 | 260.1 | 0.2369241 | 0.2132317
UNI-D155-VF56-UP2 | [0] | 56 | UP2 | CoRezyn 63-AX-051 | TOW | 0 | 0 | 0 | 0 | 0 | 0 | 403.6313 | Pultrusion | 24h/20C, 2h/60 C | 6464 | 70x | 289 | 28.9 | 0.1 | 50 |  |  |  | 71487444 | 0 | [9 empty] | 1219.8 |  |  |  |  | 289 | 260.1 | 0.2369241 | 0.2132317
UNI-D155-VF56-UP2 | [0] | 56 | UP2 | CoRezyn 63-AX-051 | TOW | 0 | 0 | 0 | 0 | 0 | 0 | 403.6313 | Pultrusion | 24h/20C, 2h/60 C | 6465 | 71x | 289 | 28.9 | 0.1 | 50 |  |  |  | 25158816 | 0 | [9 empty] | 1219.8 |  |  |  |  | 289 | 260.1 | 0.2369241 | 0.2132317
UNI-D155-VF56-UP2 | [0] | 56 | UP2 | CoRezyn 63-AX-051 | TOW | 0 | 0 | 0 | 0 | 0 | 0 | 403.6313 | Pultrusion | 24h/20C, 2h/60 C | 6466 | 72x | 289 | 28.9 | 0.1 | 50 |  |  |  | 52054868 | 0 | [9 empty] | 1219.8 |  |  |  |  | 289 | 260.1 | 0.2369241 | 0.2132317
UNI-D155-VF56-UP2 | [0] | 56 | UP2 | CoRezyn 63-AX-051 | TOW | 0 | 0 | 0 | 0 | 0 | 0 | 403.6313 | Pultrusion | 24h/20C, 2h/60 C | 6467 | 73x | 289 | 28.9 | 0.1 | 50 |  |  |  | 42239581 | 0 | [9 empty] | 1219.8 |  |  |  |  | 289 | 260.1 | 0.2369241 | 0.2132317
UNI-D155-VF61-UP2 | [0] | 61 | UP2 | CoRezyn 63-AX-051 | TOW | 0 | 0 | 0 | 0 | 0 | 0 | 1014.449 | Pultrusion | 24h/20C, 2h/60 C | 6474 | 7510 | 667 | 66.7 | 0.1 | 5 |  |  |  | 11306 | 0 | [9 empty] | 1176 |  |  |  |  | 667 | 600.3 | 0.5671769 | 0.5104592
UNI-D155-VF61-UP2 | [0] | 61 | UP2 | CoRezyn 63-AX-051 | TOW | 0 | 0 | 0 | 0 | 0 | 0 | 1014.449 | Pultrusion | 24h/20C, 2h/60 C | 6475 | 7511 | 667 | 66.7 | 0.1 | 5 |  |  |  | 5044 | 0 | [9 empty] | 1176 |  |  |  |  | 667 | 600.3 | 0.5671769 | 0.5104592
UNI-D155-VF61-UP2 | [0] | 61 | UP2 | CoRezyn 63-AX-051 | TOW | 0 | 0 | 0 | 0 | 0 | 0 | 1014.449 | Pultrusion | 24h/20C, 2h/60 C | 6476 | 7513 | 667 | 66.7 | 0.1 | 5 |  |  |  | 5914 | 0 | [9 empty] | 1176 |  |  |  |  | 667 | 600.3 | 0.5671769 | 0.5104592
UNI-D155-VF61-UP2 | [0] | 61 | UP2 | CoRezyn 63-AX-051 | TOW | 0 | 0 | 0 | 0 | 0 | 0 | 1014.449 | Pultrusion | 24h/20C, 2h/60 C | 6477 | 7514 | 667 | 66.7 | 0.1 | 5 |  |  |  | 6952 | 0 | [9 empty] | 1176 |  |  |  |  | 667 | 600.3 | 0.5671769 | 0.5104592
UNI-D155-VF61-UP2 | [0] | 61 | UP2 | CoRezyn 63-AX-051 | TOW | 0 | 0 | 0 | 0 | 0 | 0 | 1014.449 | Pultrusion | 24h/20C, 2h/60 C | 6478 | 7515 | 667 | 66.7 | 0.1 | 5 |  |  |  | 8436 | 0 | [9 empty] | 1176 |  |  |  |  | 667 | 600.3 | 0.5671769 | 0.5104592
UNI-D155-VF61-UP2 | [0] | 61 | UP2 | CoRezyn 63-AX-051 | TOW | 0 | 0 | 0 | 0 | 0 | 0 | 812.1673 | Pultrusion | 24h/20C, 2h/60 C | 6479 | 7516 | 534 | 53.4 | 0.1 | 10 |  |  |  | 174587 | 0 | [9 empty] | 1176 |  |  |  |  | 534 | 480.6 | 0.4540816 | 0.4086735
UNI-D155-VF61-UP2 | [0] | 61 | UP2 | CoRezyn 63-AX-051 | TOW | 0 | 0 | 0 | 0 | 0 | 0 | 812.1673 | Pultrusion | 24h/20C, 2h/60 C | 6480 | 7519 | 534 | 53.4 | 0.1 | 10 |  |  |  | 98826 | 0 | [9 empty] | 1176 |  |  |  |  | 534 | 480.6 | 0.4540816 | 0.4086735
UNI-D155-VF61-UP2 | [0] | 61 | UP2 | CoRezyn 63-AX-051 | TOW | 0 | 0 | 0 | 0 | 0 | 0 | 812.1673 | Pultrusion | 24h/20C, 2h/60 C | 6481 | 7521 | 534 | 53.4 | 0.1 | 10 |  |  |  | 116190 | 0 | [9 empty] | 1176 |  |  |  |  | 534 | 480.6 | 0.4540816 | 0.4086735
UNI-D155-VF61-UP2 | [0] | 61 | UP2 | CoRezyn 63-AX-051 | TOW | 0 | 0 | 0 | 0 | 0 | 0 | 812.1673 | Pultrusion | 24h/20C, 2h/60 C | 6482 | 7522 | 534 | 53.4 | 0.1 | 10 |  |  |  | 51571 | 0 | [9 empty] | 1176 |  |  |  |  | 534 | 480.6 | 0.4540816 | 0.4086735
UNI-D155-VF61-UP2 | [0] | 61 | UP2 | CoRezyn 63-AX-051 | TOW | 0 | 0 | 0 | 0 | 0 | 0 | 812.1673 | Pultrusion | 24h/20C, 2h/60 C | 6483 | 7523 | 534 | 53.4 | 0.1 | 10 |  |  |  | 37775 | 0 | [9 empty] | 1176 |  |  |  |  | 534 | 480.6 | 0.4540816 | 0.4086735
UNI-D155-VF61-UP2 | [0] | 61 | UP2 | CoRezyn 63-AX-051 | TOW | 0 | 0 | 0 | 0 | 0 | 0 | 676.8061 | Pultrusion | 24h/20C, 2h/60 C | 6484 | 7524 | 445 | 44.5 | 0.1 | 15 |  |  |  | 266352 | 0 | [9 empty] | 1176 |  |  |  |  | 445 | 400.5 | 0.3784014 | 0.3405612
UNI-D155-VF61-UP2 | [0] | 61 | UP2 | CoRezyn 63-AX-051 | TOW | 0 | 0 | 0 | 0 | 0 | 0 | 676.8061 | Pultrusion | 24h/20C, 2h/60 C | 6485 | 7525 | 445 | 44.5 | 0.1 | 15 |  |  |  | 874815 | 0 | [9 empty] | 1176 |  |  |  |  | 445 | 400.5 | 0.3784014 | 0.3405612
UNI-D155-VF61-UP2 | [0] | 61 | UP2 | CoRezyn 63-AX-051 | TOW | 0 | 0 | 0 | 0 | 0 | 0 | 676.8061 | Pultrusion | 24h/20C, 2h/60 C | 6486 | 7526 | 445 | 44.5 | 0.1 | 15 |  |  |  | 342830 | 0 | [9 empty] | 1176 |  |  |  |  | 445 | 400.5 | 0.3784014 | 0.3405612
UNI-D155-VF61-UP2 | [0] | 61 | UP2 | CoRezyn 63-AX-051 | TOW | 0 | 0 | 0 | 0 | 0 | 0 | 676.8061 | Pultrusion | 24h/20C, 2h/60 C | 6487 | 7529 | 445 | 44.5 | 0.1 | 15 |  |  |  | 366220 | 0 | [9 empty] | 1176 |  |  |  |  | 445 | 400.5 | 0.3784014 | 0.3405612
UNI-D155-VF61-UP2 | [0] | 61 | UP2 | CoRezyn 63-AX-051 | TOW | 0 | 0 | 0 | 0 | 0 | 0 | 676.8061 | Pultrusion | 24h/20C, 2h/60 C | 6488 | 7530 | 445 | 44.5 | 0.1 | 15 |  |  |  | 440352 | 0 | [9 empty] | 1176 |  |  |  |  | 445 | 400.5 | 0.3784014 | 0.3405612
UNI-D155-VF61-UP2 | [0] | 61 | UP2 | CoRezyn 63-AX-051 | TOW | 0 | 0 | 0 | 0 | 0 | 0 | 439.5437 | Pultrusion | 24h/20C, 2h/60 C | 6489 | 7531 | 289 | 28.9 | 0.1 | 30 |  |  |  | 19145514 | 0 | [9 empty] | 1176 |  |  |  |  | 289 | 260.1 | 0.2457483 | 0.2211735
UNI-D155-VF61-UP2 | [0] | 61 | UP2 | CoRezyn 63-AX-051 | TOW | 0 | 0 | 0 | 0 | 0 | 0 | 439.5437 | Pultrusion | 24h/20C, 2h/60 C | 6490 | 7532 | 289 | 28.9 | 0.1 | 30 |  |  |  | 23049604 | 0 | [9 empty] | 1176 |  |  |  |  | 289 | 260.1 | 0.2457483 | 0.2211735
UNI-D155-VF61-UP2 | [0] | 61 | UP2 | CoRezyn 63-AX-051 | TOW | 0 | 0 | 0 | 0 | 0 | 0 | 439.5437 | Pultrusion | 24h/20C, 2h/60 C | 6491 | 7533 | 289 | 28.9 | 0.1 | 30 |  |  |  | 12041322 | 0 | [9 empty] | 1176 |  |  |  |  | 289 | 260.1 | 0.2457483 | 0.2211735
UNI-D155-VF61-UP2 | [0] | 61 | UP2 | CoRezyn 63-AX-051 | TOW | 0 | 0 | 0 | 0 | 0 | 0 | 439.5437 | Pultrusion | 24h/20C, 2h/60 C | 6492 | 7534 | 289 | 28.9 | 0.1 | 30 |  |  |  | 38545410 | 0 | [9 empty] | 1176 |  |  |  |  | 289 | 260.1 | 0.2457483 | 0.2211735
UNI-D155-VF61-UP2 | [0] | 61 | UP2 | CoRezyn 63-AX-051 | TOW | 0 | 0 | 0 | 0 | 0 | 0 | 541.4449 | Pultrusion | 24h/20C, 2h/60 C | 6493 | 7537 | 356 | 35.6 | 0.1 | 20 |  |  |  | 4198555 | 0 | [9 empty] | 1176 |  |  |  |  | 356 | 320.4 | 0.3027211 | 0.272449
UNI-D155-VF61-UP2 | [0] | 61 | UP2 | CoRezyn 63-AX-051 | TOW | 0 | 0 | 0 | 0 | 0 | 0 | 541.4449 | Pultrusion | 24h/20C, 2h/60 C | 6494 | 7538 | 356 | 35.6 | 0.1 | 20 |  |  |  | 7886207 | 0 | [9 empty] | 1176 |  |  |  |  | 356 | 320.4 | 0.3027211 | 0.272449
UNI-D155-VF61-UP2 | [0] | 61 | UP2 | CoRezyn 63-AX-051 | TOW | 0 | 0 | 0 | 0 | 0 | 0 | 541.4449 | Pultrusion | 24h/20C, 2h/60 C | 6495 | 7541 | 356 | 35.6 | 0.1 | 20 |  |  |  | 6958772 | 0 | [9 empty] | 1176 |  |  |  |  | 356 | 320.4 | 0.3027211 | 0.272449
UNI-D155-VF61-UP2 | [0] | 61 | UP2 | CoRezyn 63-AX-051 | TOW | 0 | 0 | 0 | 0 | 0 | 0 | 1183.27 | Pultrusion | 24h/20C, 2h/60 C | 6496 | 7590 | 778 | 77.8 | 0.1 | 1 |  |  |  | 347 | 0 | [9 empty] | 1176 |  |  |  |  | 778 | 700.2 | 0.6615646 | 0.5954082
UNI-D155-VF61-UP2 | [0] | 61 | UP2 | CoRezyn 63-AX-051 | TOW | 0 | 0 | 0 | 0 | 0 | 0 | 1183.27 | Pultrusion | 24h/20C, 2h/60 C | 6497 | 7579 | 778 | 77.8 | 0.1 | 1 |  |  |  | 512 | 0 | [9 empty] | 1176 |  |  |  |  | 778 | 700.2 | 0.6615646 | 0.5954082
UNI-D155-VF61-UP2 | [0] | 61 | UP2 | CoRezyn 63-AX-051 | TOW | 0 | 0 | 0 | 0 | 0 | 0 | 1183.27 | Pultrusion | 24h/20C, 2h/60 C | 6498 | 7577 | 778 | 77.8 | 0.1 | 1 |  |  |  | 531 | 0 | [9 empty] | 1176 |  |  |  |  | 778 | 700.2 | 0.6615646 | 0.5954082
UNI-D155-VF61-UP2 | [0] | 61 | UP2 | CoRezyn 63-AX-051 | TOW | 0 | 0 | 0 | 0 | 0 | 0 | 1183.27 | Pultrusion | 24h/20C, 2h/60 C | 6499 | 7576 | 778 | 77.8 | 0.1 | 1 |  |  |  | 497 | 0 | [9 empty] | 1176 |  |  |  |  | 778 | 700.2 | 0.6615646 | 0.5954082
UNI-D155-VF61-UP2 | [0] | 61 | UP2 | CoRezyn 63-AX-051 | TOW | 0 | 0 | 0 | 0 | 0 | 0 | 1183.27 | Pultrusion | 24h/20C, 2h/60 C | 6500 | 7575 | 778 | 77.8 | 0.1 | 1 |  |  |  | 405 | 0 | [9 empty] | 1176 |  |  |  |  | 778 | 700.2 | 0.6615646 | 0.5954082
UNI-D155-VF66-UP2 | [0] | 66 | UP2 | CoRezyn 63-AX-051 | TOW | 0 | 0 | 0 | 0 | 0 | 0 | 1097.581 | Pultrusion | 24h/20C, 2h/60 C | 6508 | 7005 | 667 | 66.7 | 0.1 | 5 |  |  |  | 11970 | 0 | [9 empty] | 1213.286 |  |  |  |  | 667 | 600.3 | 0.5497469 | 0.4947722
UNI-D155-VF66-UP2 | [0] | 66 | UP2 | CoRezyn 63-AX-051 | TOW | 0 | 0 | 0 | 0 | 0 | 0 | 1097.581 | Pultrusion | 24h/20C, 2h/60 C | 6509 | 7015 | 667 | 66.7 | 0.1 | 5 |  |  |  | 6654 | 0 | [9 empty] | 1213.286 |  |  |  |  | 667 | 600.3 | 0.5497469 | 0.4947722
UNI-D155-VF66-UP2 | [0] | 66 | UP2 | CoRezyn 63-AX-051 | TOW | 0 | 0 | 0 | 0 | 0 | 0 | 1097.581 | Pultrusion | 24h/20C, 2h/60 C | 6510 | 7035 | 667 | 66.7 | 0.1 | 5 |  |  |  | 4798 | 0 | [9 empty] | 1213.286 |  |  |  |  | 667 | 600.3 | 0.5497469 | 0.4947722
UNI-D155-VF66-UP2 | [0] | 66 | UP2 | CoRezyn 63-AX-051 | TOW | 0 | 0 | 0 | 0 | 0 | 0 | 1097.581 | Pultrusion | 24h/20C, 2h/60 C | 6511 | 7045 | 667 | 66.7 | 0.1 | 5 |  |  |  | 3789 | 0 | [9 empty] | 1213.286 |  |  |  |  | 667 | 600.3 | 0.5497469 | 0.4947722
UNI-D155-VF66-UP2 | [0] | 66 | UP2 | CoRezyn 63-AX-051 | TOW | 0 | 0 | 0 | 0 | 0 | 0 | 1097.581 | Pultrusion | 24h/20C, 2h/60 C | 6512 | 7055 | 667 | 66.7 | 0.1 | 5 |  |  |  | 14218 | 0 | [9 empty] | 1213.286 |  |  |  |  | 667 | 600.3 | 0.5497469 | 0.4947722
UNI-D155-VF66-UP2 | [0] | 66 | UP2 | CoRezyn 63-AX-051 | TOW | 0 | 0 | 0 | 0 | 0 | 0 | 878.7231 | Pultrusion | 24h/20C, 2h/60 C | 6513 | 7075 | 534 | 53.4 | 0.1 | 10 |  |  |  | 87147 | 0 | [9 empty] | 1213.286 |  |  |  |  | 534 | 480.6 | 0.4401272 | 0.3961144
UNI-D155-VF66-UP2 | [0] | 66 | UP2 | CoRezyn 63-AX-051 | TOW | 0 | 0 | 0 | 0 | 0 | 0 | 878.7231 | Pultrusion | 24h/20C, 2h/60 C | 6514 | 7085 | 534 | 53.4 | 0.1 | 10 |  |  |  | 21667 | 0 | [9 empty] | 1213.286 |  |  |  |  | 534 | 480.6 | 0.4401272 | 0.3961144
UNI-D155-VF66-UP2 | [0] | 66 | UP2 | CoRezyn 63-AX-051 | TOW | 0 | 0 | 0 | 0 | 0 | 0 | 878.7231 | Pultrusion | 24h/20C, 2h/60 C | 6515 | 7105 | 534 | 53.4 | 0.1 | 10 |  |  |  | 13688 | 0 | [9 empty] | 1213.286 |  |  |  |  | 534 | 480.6 | 0.4401272 | 0.3961144
UNI-D155-VF66-UP2 | [0] | 66 | UP2 | CoRezyn 63-AX-051 | TOW | 0 | 0 | 0 | 0 | 0 | 0 | 878.7231 | Pultrusion | 24h/20C, 2h/60 C | 6516 | 7115 | 534 | 53.4 | 0.1 | 10 |  |  |  | 77953 | 0 | [9 empty] | 1213.286 |  |  |  |  | 534 | 480.6 | 0.4401272 | 0.3961144
UNI-D155-VF66-UP2 | [0] | 66 | UP2 | CoRezyn 63-AX-051 | TOW | 0 | 0 | 0 | 0 | 0 | 0 | 878.7231 | Pultrusion | 24h/20C, 2h/60 C | 6517 | 7125 | 534 | 53.4 | 0.1 | 10 |  |  |  | 49829 | 0 | [9 empty] | 1213.286 |  |  |  |  | 534 | 480.6 | 0.4401272 | 0.3961144
UNI-D155-VF66-UP2 | [0] | 66 | UP2 | CoRezyn 63-AX-051 | TOW | 0 | 0 | 0 | 0 | 0 | 0 | 732.2692 | Pultrusion | 24h/20C, 2h/60 C | 6518 | 7135 | 445 | 44.5 | 0.1 | 10 |  |  |  | 109805 | 0 | [9 empty] | 1213.286 |  |  |  |  | 445 | 400.5 | 0.3667726 | 0.3300954
UNI-D155-VF66-UP2 | [0] | 66 | UP2 | CoRezyn 63-AX-051 | TOW | 0 | 0 | 0 | 0 | 0 | 0 | 732.2692 | Pultrusion | 24h/20C, 2h/60 C | 6519 | 7145 | 445 | 44.5 | 0.1 | 10 |  |  |  | 46681 | 0 | [9 empty] | 1213.286 |  |  |  |  | 445 | 400.5 | 0.3667726 | 0.3300954
UNI-D155-VF66-UP2 | [0] | 66 | UP2 | CoRezyn 63-AX-051 | TOW | 0 | 0 | 0 | 0 | 0 | 0 | 732.2692 | Pultrusion | 24h/20C, 2h/60 C | 6520 | 7165 | 445 | 44.5 | 0.1 | 10 |  |  |  | 169231 | 0 | [9 empty] | 1213.286 |  |  |  |  | 445 | 400.5 | 0.3667726 | 0.3300954
UNI-D155-VF66-UP2 | [0] | 66 | UP2 | CoRezyn 63-AX-051 | TOW | 0 | 0 | 0 | 0 | 0 | 0 | 732.2692 | Pultrusion | 24h/20C, 2h/60 C | 6521 | 7184 | 445 | 44.5 | 0.1 | 10 |  |  |  | 676855 | 0 | [9 empty] | 1213.286 |  |  |  |  | 445 | 400.5 | 0.3667726 | 0.3300954
UNI-D155-VF66-UP2 | [0] | 66 | UP2 | CoRezyn 63-AX-051 | TOW | 0 | 0 | 0 | 0 | 0 | 0 | 732.2692 | Pultrusion | 24h/20C, 2h/60 C | 6522 | 7214 | 445 | 44.5 | 0.1 | 10 |  |  |  | 63406 | 0 | [9 empty] | 1213.286 |  |  |  |  | 445 | 400.5 | 0.3667726 | 0.3300954
UNI-D155-VF66-UP2 | [0] | 66 | UP2 | CoRezyn 63-AX-051 | TOW | 0 | 0 | 0 | 0 | 0 | 0 | 585.8154 | Pultrusion | 24h/20C, 2h/60 C | 6523 | 7265 | 356 | 35.6 | 0.1 | 15 |  |  |  | 1002081 | 0 | [9 empty] | 1213.286 |  |  |  |  | 356 | 320.4 | 0.2934181 | 0.2640763
UNI-D155-VF66-UP2 | [0] | 66 | UP2 | CoRezyn 63-AX-051 | TOW | 0 | 0 | 0 | 0 | 0 | 0 | 585.8154 | Pultrusion | 24h/20C, 2h/60 C | 6524 | 7285 | 356 | 35.6 | 0.1 | 15 |  |  |  | 1380127 | 0 | [9 empty] | 1213.286 |  |  |  |  | 356 | 320.4 | 0.2934181 | 0.2640763
UNI-D155-VF66-UP2 | [0] | 66 | UP2 | CoRezyn 63-AX-051 | TOW | 0 | 0 | 0 | 0 | 0 | 0 | 585.8154 | Pultrusion | 24h/20C, 2h/60 C | 6525 | 7295 | 356 | 35.6 | 0.1 | 15 |  |  |  | 1747378 | 0 | [9 empty] | 1213.286 |  |  |  |  | 356 | 320.4 | 0.2934181 | 0.2640763
UNI-D155-VF66-UP2 | [0] | 66 | UP2 | CoRezyn 63-AX-051 | TOW | 0 | 0 | 0 | 0 | 0 | 0 | 585.8154 | Pultrusion | 24h/20C, 2h/60 C | 6526 | 7305 | 356 | 35.6 | 0.1 | 15 |  |  |  | 2464214 | 0 | [9 empty] | 1213.286 |  |  |  |  | 356 | 320.4 | 0.2934181 | 0.2640763
UNI-D155-VF66-UP2 | [0] | 66 | UP2 | CoRezyn 63-AX-051 | TOW | 0 | 0 | 0 | 0 | 0 | 0 | 585.8154 | Pultrusion | 24h/20C, 2h/60 C | 6527 | 7315 | 356 | 35.6 | 0.1 | 15 |  |  |  | 1244966 | 0 | [9 empty] | 1213.286 |  |  |  |  | 356 | 320.4 | 0.2934181 | 0.2640763
UNI-D155-VF66-UP2 | [0] | 66 | UP2 | CoRezyn 63-AX-051 | TOW | 0 | 0 | 0 | 0 | 0 | 0 | 475.5636 | Pultrusion | 24h/20C, 2h/60 C | 6528 | 7325 | 289 | 28.9 | 0.1 | 25 |  |  |  | 21453280 | 0 | [9 empty] | 1213.286 |  |  |  |  | 289 | 260.1 | 0.2381962 | 0.2143765
UNI-D155-VF66-UP2 | [0] | 66 | UP2 | CoRezyn 63-AX-051 | TOW | 0 | 0 | 0 | 0 | 0 | 0 | 475.5636 | Pultrusion | 24h/20C, 2h/60 C | 6529 | 7345 | 289 | 28.9 | 0.1 | 25 |  |  |  | 15997106 | 0 | [9 empty] | 1213.286 |  |  |  |  | 289 | 260.1 | 0.2381962 | 0.2143765
UNI-D155-VF66-UP2 | [0] | 66 | UP2 | CoRezyn 63-AX-051 | TOW | 0 | 0 | 0 | 0 | 0 | 0 | 475.5636 | Pultrusion | 24h/20C, 2h/60 C | 6530 | 7355 | 289 | 28.9 | 0.1 | 25 |  |  |  | 10738800 | 0 | [9 empty] | 1213.286 |  |  |  |  | 289 | 260.1 | 0.2381962 | 0.2143765
UNI-D155-VF66-UP2 | [0] | 66 | UP2 | CoRezyn 63-AX-051 | TOW | 0 | 0 | 0 | 0 | 0 | 0 | 475.5636 | Pultrusion | 24h/20C, 2h/60 C | 6531 | 7365 | 289 | 28.9 | 0.1 | 25 |  |  |  | 6269025 | 0 | [9 empty] | 1213.286 |  |  |  |  | 289 | 260.1 | 0.2381962 | 0.2143765
UNI-D155-VF66-UP2 | [0] | 66 | UP2 | CoRezyn 63-AX-051 | TOW | 0 | 0 | 0 | 0 | 0 | 0 | 475.5636 | Pultrusion | 24h/20C, 2h/60 C | 6532 | 7375 | 289 | 28.9 | 0.1 | 25 |  |  |  | 16818682 | 0 | [9 empty] | 1213.286 |  |  |  |  | 289 | 260.1 | 0.2381962 | 0.2143765
UNI-D155-VF66-UP2 | [0] | 66 | UP2 | CoRezyn 63-AX-051 | TOW | 0 | 0 | 0 | 0 | 0 | 0 | 403.1595 | Pultrusion | 24h/20C, 2h/60 C | 6533 | 7224 | 245 | 24.5 | 0.1 | 40 |  |  |  | 163451124 | 0 | [9 empty] | 1213.286 |  |  |  |  | 245 | 220.5 | 0.201931 | 0.1817379
UNI-D155-VF66-UP2 | [0] | 66 | UP2 | CoRezyn 63-AX-051 | TOW | 0 | 0 | 0 | 0 | 0 | 0 | 403.1595 | Pultrusion | 24h/20C, 2h/60 C | 6534 | 7244 | 245 | 24.5 | 0.1 | 40 |  |  |  | 92509644 | 0 | [9 empty] | 1213.286 |  |  |  |  | 245 | 220.5 | 0.201931 | 0.1817379
UNI-D155-VF66-UP2 | [0] | 66 | UP2 | CoRezyn 63-AX-051 | TOW | 0 | 0 | 0 | 0 | 0 | 0 | 403.1595 | Pultrusion | 24h/20C, 2h/60 C | 6535 | 7254 | 245 | 24.5 | 0.1 | 40 |  |  |  | 13752070 | 0 | [9 empty] | 1213.286 |  |  |  |  | 245 | 220.5 | 0.201931 | 0.1817379
UNI-D155-VF66-UP2 | [0] | 66 | UP2 | CoRezyn 63-AX-051 | TOW | 0 | 0 | 0 | 0 | 0 | 0 | 1464.538 | Pultrusion | 24h/20C, 2h/60 C | 6536 | 7001 | 890 | 89 | 0.1 | 1 |  |  |  | 18 | 0 | [9 empty] | 1213.286 |  |  |  |  | 890 | 801 | 0.7335453 | 0.6601907
UNI-D155-VF66-UP2 | [0] | 66 | UP2 | CoRezyn 63-AX-051 | TOW | 0 | 0 | 0 | 0 | 0 | 0 | 1464.538 | Pultrusion | 24h/20C, 2h/60 C | 6537 | 7002 | 890 | 89 | 0.1 | 1 |  |  |  | 12 | 0 | [9 empty] | 1213.286 |  |  |  |  | 890 | 801 | 0.7335453 | 0.6601907
UNI-D155-VF66-UP2 | [0] | 66 | UP2 | CoRezyn 63-AX-051 | TOW | 0 | 0 | 0 | 0 | 0 | 0 | 1464.538 | Pultrusion | 24h/20C, 2h/60 C | 6538 | 7003 | 890 | 89 | 0.1 | 1 |  |  |  | 17 | 0 | [9 empty] | 1213.286 |  |  |  |  | 890 | 801 | 0.7335453 | 0.6601907
UNI-D155-VF66-UP2 | [0] | 66 | UP2 | CoRezyn 63-AX-051 | TOW | 0 | 0 | 0 | 0 | 0 | 0 | 1280.237 | Pultrusion | 24h/20C, 2h/60 C | 6539 | 7004 | 778 | 77.8 | 0.1 | 1 |  |  |  | 347 | 0 | [9 empty] | 1213.286 |  |  |  |  | 778 | 700.2 | 0.641234 | 0.5771106
UNI-D155-VF66-UP2 | [0] | 66 | UP2 | CoRezyn 63-AX-051 | TOW | 0 | 0 | 0 | 0 | 0 | 0 | 1280.237 | Pultrusion | 24h/20C, 2h/60 C | 6540 | 7005 | 778 | 77.8 | 0.1 | 1 |  |  |  | 254 | 0 | [9 empty] | 1213.286 |  |  |  |  | 778 | 700.2 | 0.641234 | 0.5771106
UNI-D155-VF66-UP2 | [0] | 66 | UP2 | CoRezyn 63-AX-051 | TOW | 0 | 0 | 0 | 0 | 0 | 0 | 1280.237 | Pultrusion | 24h/20C, 2h/60 C | 6541 | 7006 | 778 | 77.8 | 0.1 | 1 |  |  |  | 304 | 0 | [9 empty] | 1213.286 |  |  |  |  | 778 | 700.2 | 0.641234 | 0.5771106
UNI-D155-VF66-UP2 | [0] | 66 | UP2 | CoRezyn 63-AX-051 | TOW | 0 | 0 | 0 | 0 | 0 | 0 | 403.1595 | Pultrusion | 24h/20C, 2h/60 C | 6542 | 7007 | 245 | 24.5 | 0.1 | 40 |  |  |  | 8785729 | 0 | [9 empty] | 1213.286 |  |  |  |  | 245 | 220.5 | 0.201931 | 0.1817379
UNI-D155-VF66-UP2 | [0] | 66 | UP2 | CoRezyn 63-AX-051 | TOW | 0 | 0 | 0 | 0 | 0 | 0 | 403.1595 | Pultrusion | 24h/20C, 2h/60 C | 6543 | 7008 | 245 | 24.5 | 0.1 | 40 |  |  |  | 15879432 | 0 | [9 empty] | 1213.286 |  |  |  |  | 245 | 220.5 | 0.201931 | 0.1817379
UNI-D155-VF66-UP2 | [0] | 66 | UP2 | CoRezyn 63-AX-051 | TOW | 0 | 0 | 0 | 0 | 0 | 0 | 403.1595 | Pultrusion | 24h/20C, 2h/60 C | 6544 | 7511 | 245 | 24.5 | 0.1 | 40 |  |  |  | 40284284 | 0 | [9 empty] | 1213.286 |  |  |  |  | 245 | 220.5 | 0.201931 | 0.1817379
UNI-D155-VF66-UP2 | [0] | 66 | UP2 | CoRezyn 63-AX-051 | TOW | 0 | 0 | 0 | 0 | 0 | 0 | 403.1595 | Pultrusion | 24h/20C, 2h/60 C | 6545 | 7512 | 245 | 24.5 | 0.1 | 40 |  |  |  | 70326223 | 0 | [9 empty] | 1213.286 |  |  |  |  | 245 | 220.5 | 0.201931 | 0.1817379
UNI-OCTOW1-UP2 | [0] | 50 | UP2 | CoRezyn 63-AX-051 | 41 Fiber Strand | 0 | 0 | 0 | 0 | 0 | 0 |  | Infusion | 24h/20C, 2h/60 C | 4917 | STR11 | 757 | 75.7 | 0.1 | 200 |  | 1.05 | 0.105 | 1100000000 | 1 | [9 empty] | 3165.3 |  |  | 4.3715 |  | 757 | 681.3 | 0.2391558 | 0.2152403
UNI-OCTOW1-UP2 | [0] | 50 | UP2 | CoRezyn 63-AX-051 | 40 Fiber Strand | 0 | 0 | 0 | 0 | 0 | 0 |  | Infusion | 24h/20C, 2h/60 C | 4918 | STR16 | 1226 | 123 | 0.1 | 80 |  | 1.69 | 0.169 | 3151637 | 0 | [9 empty] | 3165.3 |  |  | 4.3715 |  | 1226 | 1103 | 0.3873251 | 0.3484662
UNI-OCTOW1-UP2 | [0] | 50 | UP2 | CoRezyn 63-AX-051 | 45 Fiber Strand | 0 | 0 | 0 | 0 | 0 | 0 |  | Infusion | 24h/20C, 2h/60 C | 4919 | STR13 | 1270 | 127 | 0.1 | 80 |  | 1.75 | 0.175 | 521416 | 0 | [9 empty] | 3165.3 |  |  | 4.3715 |  | 1270 | 1143 | 0.4012258 | 0.3611032
UNI-OCTOW1-UP2 | [0] | 50 | UP2 | CoRezyn 63-AX-051 | 45 Fiber Strand | 0 | 0 | 0 | 0 | 0 | 0 |  | Infusion | 24h/20C, 2h/60 C | 4920 | STR19 | 1299 | 130 | 0.1 | 80 |  | 1.79 | 0.179 | 1887512 | 0 | [9 empty] | 3165.3 |  |  | 4.3715 |  | 1299 | 1169 | 0.4103876 | 0.3693173
UNI-OCTOW1-UP2 | [0] | 50 | UP2 | CoRezyn 63-AX-051 | 45 Fiber Strand | 0 | 0 | 0 | 0 | 0 | 0 |  | Infusion | 24h/20C, 2h/60 C | 4921 | STR61 | 1208 | 121 | 0.1 | 80 |  | 1.67 | 0.167 | 10590546 | 0 | [9 empty] | 3165.3 |  |  | 4.3715 |  | 1208 | 1087 | 0.3816384 | 0.3434114
UNI-OCTOW1-UP2 | [0] | 50 | UP2 | CoRezyn 63-AX-051 | 45 Fiber Strand | 0 | 0 | 0 | 0 | 0 | 0 |  | Infusion | 24h/20C, 2h/60 C | 4922 | STR34 | 1153 | 115 | 0.1 | 80 |  | 1.59 | 0.159 | 660762 | 0 | [9 empty] | 3165.3 |  |  | 4.3715 |  | 1153 | 1038 | 0.3642625 | 0.327931
UNI-OCTOW1-UP2 | [0] | 50 | UP2 | CoRezyn 63-AX-051 | 40 Fiber Strand | 0 | 0 | 0 | 0 | 0 | 0 |  | Infusion | 24h/20C, 2h/60 C | 4923 | STR43 | 1282 | 128 | 0.1 | 80 |  | 1.77 | 0.177 | 2970613 | 0 | [9 empty] | 3165.3 |  |  | 4.3715 |  | 1282 | 1154 | 0.4050169 | 0.3645784
UNI-OCTOW1-UP2 | [0] | 50 | UP2 | CoRezyn 63-AX-051 | 45 Fiber Strand | 0 | 0 | 0 | 0 | 0 | 0 |  | Infusion | 24h/20C, 2h/60 C | 4924 | STR51 | 1318 | 132 | 0.1 | 80 |  | 1.82 | 0.182 | 6271853 | 0 | [9 empty] | 3165.3 |  |  | 4.3715 |  | 1318 | 1186 | 0.4163902 | 0.374688
UNI-OCTOW1-UP2 | [0] | 50 | UP2 | CoRezyn 63-AX-051 | 45 Fiber Strand | 0 | 0 | 0 | 0 | 0 | 0 |  | Infusion | 24h/20C, 2h/60 C | 4925 | STR32 | 1342 | 134 | 0.1 | 80 |  | 1.85 | 0.185 | 1163044 | 0 | [9 empty] | 3165.3 |  |  | 4.3715 |  | 1342 | 1208 | 0.4239725 | 0.3816384
UNI-OCTOW1-UP2 | [0] | 50 | UP2 | CoRezyn 63-AX-051 | 44 Fiber Strand | 0 | 0 | 0 | 0 | 0 | 0 |  | Infusion | 24h/20C, 2h/60 C | 4926 | STR64 | 1308 | 131 | 0.1 | 80 |  | 1.81 | 0.181 | 2371532 | 0 | [9 empty] | 3165.3 |  |  | 4.3715 |  | 1308 | 1177 | 0.413231 | 0.3718447
UNI-OCTOW1-UP2 | [0] | 50 | UP2 | CoRezyn 63-AX-051 | 51 Fiber Strand | 0 | 0 | 0 | 0 | 0 | 0 |  | Infusion | 24h/20C, 2h/60 C | 4927 | STR42 | 1007 | 101 | 0.1 | 80 |  | 1.39 | 0.139 | 23198205 | 0 | [9 empty] | 3165.3 |  |  | 4.3715 |  | 1007 | 906 | 0.3181373 | 0.2862288
UNI-OCTOW1-UP2 | [0] | 50 | UP2 | CoRezyn 63-AX-051 | 45 Fiber Strand | 0 | 0 | 0 | 0 | 0 | 0 |  | Infusion | 24h/20C, 2h/60 C | 4928 | STR50 | 1355 | 136 | 0.1 | 80 |  | 1.87 | 0.187 | 877701 | 0 | [9 empty] | 3165.3 |  |  | 4.3715 |  | 1355 | 1219 | 0.4280795 | 0.3851136
UNI-OCTOW1-UP2 | [0] | 50 | UP2 | CoRezyn 63-AX-051 | 45 Fiber Strand | 0 | 0 | 0 | 0 | 0 | 0 |  | Infusion | 24h/20C, 2h/60 C | 4929 | STR31 | 1301 | 130 | 0.1 | 80 |  | 1.8 | 0.18 | 1867185 | 0 | [9 empty] | 3165.3 |  |  | 4.3715 |  | 1301 | 1171 | 0.4110195 | 0.3699491
UNI-OCTOW1-UP2 | [0] | 50 | UP2 | CoRezyn 63-AX-051 | 45 Fiber Strand | 0 | 0 | 0 | 0 | 0 | 0 |  | Infusion | 24h/20C, 2h/60 C | 4930 | STR53 | 983 | 98.3 | 0.1 | 100 |  | 1.36 | 0.136 | 21256335 | 0 | [9 empty] | 3165.3 |  |  | 4.3715 |  | 983 | 884.7 | 0.3105551 | 0.2794996
UNI-OCTOW1-UP2 | [0] | 50 | UP2 | CoRezyn 63-AX-051 | 48 Fiber Strand | 0 | 0 | 0 | 0 | 0 | 0 |  | Infusion | 24h/20C, 2h/60 C | 4931 | STR41 | 907 | 90.7 | 0.1 | 100 |  | 1.25 | 0.125 | 541168069 | 0 | [9 empty] | 3165.3 |  |  | 4.3715 |  | 907 | 816.3 | 0.2865447 | 0.2578902
UNI-OCTOW1-UP2 | [0] | 50 | UP2 | CoRezyn 63-AX-051 | 45 Fiber Strand | 0 | 0 | 0 | 0 | 0 | 0 |  | Infusion | 24h/20C, 2h/60 C | 4932 | STR154 | 1686 | 169 | 0.1 | 50 |  | 2.33 | 0.233 | 28026 | 0 | [9 empty] | 3165.3 |  |  | 4.3715 |  | 1686 | 1517 | 0.5326509 | 0.4792595
UNI-OCTOW1-UP2 | [0] | 50 | UP2 | CoRezyn 63-AX-051 | 45 Fiber Strand | 0 | 0 | 0 | 0 | 0 | 0 |  | Infusion | 24h/20C, 2h/60 C | 4933 | STR150 | 1634 | 163 | 0.1 | 50 |  | 2.26 | 0.226 | 117135 | 0 | [9 empty] | 3165.3 |  |  | 4.3715 |  | 1634 | 1471 | 0.5162228 | 0.4647269
UNI-OCTOW1-UP2 | [0] | 50 | UP2 | CoRezyn 63-AX-051 | 45 Fiber Strand | 0 | 0 | 0 | 0 | 0 | 0 |  | Infusion | 24h/20C, 2h/60 C | 4934 | STR153 | 1699 | 170 | 0.1 | 50 |  | 2.35 | 0.235 | 87956 | 0 | [9 empty] | 3165.3 |  |  | 4.3715 |  | 1699 | 1529 | 0.536758 | 0.4830506
UNI-OCTOW1-UP2 | [0] | 50 | UP2 | CoRezyn 63-AX-051 | 45 Fiber Strand | 0 | 0 | 0 | 0 | 0 | 0 |  | Infusion | 24h/20C, 2h/60 C | 4935 | STR143 | 1739 | 174 | 0.1 | 50 |  | 2.4 | 0.24 | 820108 | 0 | [9 empty] | 3165.3 |  |  | 4.3715 |  | 1739 | 1565 | 0.549395 | 0.4944239
UNI-OCTOW1-UP2 | [0] | 50 | UP2 | CoRezyn 63-AX-051 | 45 Fiber Strand | 0 | 0 | 0 | 0 | 0 | 0 |  | Infusion | 24h/20C, 2h/60 C | 4936 | STR121 | 1664 | 166 | 0.1 | 50 |  | 2.3 | 0.23 | 37208 | 0 | [9 empty] | 3165.3 |  |  | 4.3715 |  | 1664 | 1498 | 0.5257006 | 0.4732569
UNI-OCTOW1-UP2 | [0] | 50 | UP2 | CoRezyn 63-AX-051 | 45 Fiber Strand | 0 | 0 | 0 | 0 | 0 | 0 |  | Infusion | 24h/20C, 2h/60 C | 4937 | STR130 | 1725 | 173 | 0.1 | 50 |  | 2.38 | 0.238 | 119137 | 0 | [9 empty] | 3165.3 |  |  | 4.3715 |  | 1725 | 1552 | 0.544972 | 0.4903169
UNI-OCTOW1-UP2 | [0] | 50 | UP2 | CoRezyn 63-AX-051 | 45 Fiber Strand | 0 | 0 | 0 | 0 | 0 | 0 |  | Infusion | 24h/20C, 2h/60 C | 4938 | STR151 | 1710 | 171 | 0.1 | 50 |  | 2.36 | 0.236 | 834738 | 0 | [9 empty] | 3165.3 |  |  | 4.3715 |  | 1710 | 1539 | 0.5402332 | 0.4862098
UNI-OCTOW1-UP2 | [0] | 50 | UP2 | CoRezyn 63-AX-051 | 45 Fiber Strand | 0 | 0 | 0 | 0 | 0 | 0 |  | Infusion | 24h/20C, 2h/60 C | 4939 | STR72 | 1734 | 173 | 0.1 | 50 |  | 2.4 | 0.24 | 446679 | 0 | [9 empty] | 3165.3 |  |  | 4.3715 |  | 1734 | 1561 | 0.5478154 | 0.4931602
UNI-OCTOW1-UP2 | [0] | 50 | UP2 | CoRezyn 63-AX-051 | 45 Fiber Strand | 0 | 0 | 0 | 0 | 0 | 0 |  | Infusion | 24h/20C, 2h/60 C | 4940 | STR120 | 1730 | 173 | 0.1 | 50 |  | 2.39 | 0.239 | 174072 | 0 | [9 empty] | 3165.3 |  |  | 4.3715 |  | 1730 | 1557 | 0.5465517 | 0.4918965
UNI-OCTOW1-UP2 | [0] | 50 | UP2 | CoRezyn 63-AX-051 | 45 Fiber Strand | 0 | 0 | 0 | 0 | 0 | 0 |  | Infusion | 24h/20C, 2h/60 C | 4941 | STR132 | 1720 | 172 | 0.1 | 50 |  | 2.38 | 0.238 | 204871 | 0 | [9 empty] | 3165.3 |  |  | 4.3715 |  | 1720 | 1548 | 0.5433924 | 0.4890532
UNI-OCTOW1-UP2 | [0] | 50 | UP2 | CoRezyn 63-AX-051 | 45 Fiber Strand | 0 | 0 | 0 | 0 | 0 | 0 |  | Infusion | 24h/20C, 2h/60 C | 4942 | STR144 | 1756 | 176 | 0.1 | 50 |  | 2.43 | 0.243 | 154706 | 0 | [9 empty] | 3165.3 |  |  | 4.3715 |  | 1756 | 1580 | 0.5547657 | 0.4991628
UNI-OCTOW1-UP2 | [0] | 50 | UP2 | CoRezyn 63-AX-051 | 45 Fiber Strand | 0 | 0 | 0 | 0 | 0 | 0 |  | Infusion | 24h/20C, 2h/60 C | 4943 | STR123 | 1717 | 172 | 0.1 | 50 |  | 2.37 | 0.237 | 14218 | 0 | [9 empty] | 3165.3 |  |  | 4.3715 |  | 1717 | 1545 | 0.5424446 | 0.4881054
UNI-OCTOW1-UP2 | [0] | 50 | UP2 | CoRezyn 63-AX-051 | 45 Fiber Strand | 0 | 0 | 0 | 0 | 0 | 0 |  | Infusion | 24h/20C, 2h/60 C | 4944 | STR140 | 1422 | 142 | 0.1 | 100 |  | 1.96 | 0.196 | 2313678 | 0 | [9 empty] | 3165.3 |  |  | 4.3715 |  | 1422 | 1280 | 0.4492465 | 0.4043851
UNI-OCTOW1-UP2 | [0] | 50 | UP2 | CoRezyn 63-AX-051 | 45 Fiber Strand | 0 | 0 | 0 | 0 | 0 | 0 |  | Infusion | 24h/20C, 2h/60 C | 4945 | STR84 | 1535 | 154 | 0.1 | 100 |  | 2.12 | 0.212 | 4138791 | 0 | [9 empty] | 3165.3 |  |  | 4.3715 |  | 1535 | 1381 | 0.4849461 | 0.4362936
UNI-OCTOW1-UP2 | [0] | 50 | UP2 | CoRezyn 63-AX-051 | 45 Fiber Strand | 0 | 0 | 0 | 0 | 0 | 0 |  | Infusion | 24h/20C, 2h/60 C | 4946 | STR83 | 1420 | 142 | 0.1 | 100 |  | 1.96 | 0.196 | 3185311 | 0 | [9 empty] | 3165.3 |  |  | 4.3715 |  | 1420 | 1278 | 0.4486147 | 0.4037532
UNI-OCTOW1-UP2 | [0] | 50 | UP2 | CoRezyn 63-AX-051 | 45 Fiber Strand | 0 | 0 | 0 | 0 | 0 | 0 |  | Infusion | 24h/20C, 2h/60 C | 4947 | STR131 | 1466 | 147 | 0.1 | 100 |  | 2.02 | 0.202 | 2564971 | 0 | [9 empty] | 3165.3 |  |  | 4.3715 |  | 1466 | 1319 | 0.4631473 | 0.4167062
UNI-OCTOW1-UP2 | [0] | 50 | UP2 | CoRezyn 63-AX-051 | 45 Fiber Strand | 0 | 0 | 0 | 0 | 0 | 0 |  | Infusion | 24h/20C, 2h/60 C | 4948 | STR94 | 1437 | 144 | 0.1 | 100 |  | 1.98 | 0.198 | 19248908 | 0 | [9 empty] | 3165.3 |  |  | 4.3715 |  | 1437 | 1293 | 0.4539854 | 0.4084921
UNI-OCTOW1-UP2 | [0] | 50 | UP2 | CoRezyn 63-AX-051 | 45 Fiber Strand | 0 | 0 | 0 | 0 | 0 | 0 |  | Infusion | 24h/20C, 2h/60 C | 4949 | STR30 | 981 | 98.1 | 0.1 | 120 |  | 1.36 | 0.136 | 1000000000 | 1 | [9 empty] | 3165.3 |  |  | 4.3715 |  | 981 | 882.9 | 0.3099232 | 0.2789309
UNI-OCTOW1-UP2 | [0] | 50 | UP2 | CoRezyn 63-AX-051 | 45 Fiber Strand | 0 | 0 | 0 | 0 | 0 | 0 |  | Infusion | 24h/20C, 2h/60 C | 4950 | STR134 | 1178 | 118 | 0.1 | 150 |  | 1.63 | 0.163 | 1000000000 | 1 | [9 empty] | 3165.3 |  |  | 4.3715 |  | 1178 | 1060 | 0.3721606 | 0.3348814
UNI-OCTOW1-UP2 | [0] | 50 | UP2 | CoRezyn 63-AX-051 | 45 Fiber Strand | 0 | 0 | 0 | 0 | 0 | 0 |  | Infusion | 24h/20C, 2h/60 C | 4954 | STR109 | 1104 | 110 | 0.1 | 200 |  | 1.52 | 0.152 | 255520000 | 0 | [9 empty] | 3165.3 |  |  | 4.3715 |  | 1104 | 994 | 0.3487821 | 0.3140303
UNI-OCTOW1-UP2 | [0] | 50 | UP2 | CoRezyn 63-AX-051 | 45 Fiber Strand | 0 | 0 | 0 | 0 | 0 | 0 |  | Infusion | 24h/20C, 2h/60 C | 4955 | STR62 | 1104 | 110 | 0.1 | 200 |  | 1.52 | 0.152 | 332300000 | 0 | [9 empty] | 3165.3 |  |  | 4.3715 |  | 1104 | 994 | 0.3487821 | 0.3140303
UNI-OCTOW1-UP2 | [0] | 50 | UP2 | CoRezyn 63-AX-051 | 45 Fiber Strand | 0 | 0 | 0 | 0 | 0 | 0 |  | Infusion | 24h/20C, 2h/60 C | 4956 | STR180 | 1493 | 149 | 0.1 | 100 |  | 2.06 | 0.206 | 680779 | 0 | [9 empty] | 3165.3 |  |  | 4.3715 |  | 1493 | 1344 | 0.4716773 | 0.4246043
UNI-OCTOW1-UP2 | [0] | 50 | UP2 | CoRezyn 63-AX-051 | 45 Fiber Strand | 0 | 0 | 0 | 0 | 0 | 0 |  | Infusion | 24h/20C, 2h/60 C | 4957 | STR190 | 1398 | 140 | 0.1 | 100 |  | 1.93 | 0.193 | 917943 | 0 | [9 empty] | 3165.3 |  |  | 4.3715 |  | 1398 | 1258 | 0.4416643 | 0.3974347
UNI-OCTOW1-UP2 | [0] | 50 | UP2 | CoRezyn 63-AX-051 | 45 Fiber Strand | 0 | 0 | 0 | 0 | 0 | 0 |  | Infusion | 24h/20C, 2h/60 C | 4958 | STR194 | 1398 | 140 | 0.1 | 100 |  | 1.93 | 0.193 | 1667477 | 0 | [9 empty] | 3165.3 |  |  | 4.3715 |  | 1398 | 1258 | 0.4416643 | 0.3974347
UNI-OCTOW1-UP2 | [0] | 50 | UP2 | CoRezyn 63-AX-051 | 45 Fiber Strand | 0 | 0 | 0 | 0 | 0 | 0 |  | Infusion | 24h/20C, 2h/60 C | 4959 | STR182 | 1531 | 153 | 0.1 | 100 |  | 2.11 | 0.211 | 369667 | 0 | [9 empty] | 3165.3 |  |  | 4.3715 |  | 1531 | 1378 | 0.4836824 | 0.4353458
UNI-OCTOW1-UP2 | [0] | 50 | UP2 | CoRezyn 63-AX-051 | 45 Fiber Strand | 0 | 0 | 0 | 0 | 0 | 0 |  | Infusion | 24h/20C, 2h/60 C | 4960 | STR183 | 1437 | 144 | 0.1 | 100 |  | 1.99 | 0.199 | 1077008 | 0 | [9 empty] | 3165.3 |  |  | 4.3715 |  | 1437 | 1293 | 0.4539854 | 0.4084921
UNI-OCTOW1-UP2 | [0] | 50 | UP2 | CoRezyn 63-AX-051 | 45 Fiber Strand | 0 | 0 | 0 | 0 | 0 | 0 |  | Infusion | 24h/20C, 2h/60 C | 4961 | STR80 | 1104 | 110 | 0.1 | 200 |  | 1.52 | 0.152 | 827220000 | 0 | [9 empty] | 3165.3 |  |  | 4.3715 |  | 1104 | 994 | 0.3487821 | 0.3140303
UNI-OCTOW1-UP2 | [0] | 50 | UP2 | CoRezyn 63-AX-051 | 45 Fiber Strand | 0 | 0 | 0 | 0 | 0 | 0 |  | Infusion | 24h/20C, 2h/60 C | 4962 | STR100 | 1104 | 110 | 0.1 | 200 |  | 1.52 | 0.152 | 10000000000 | 1 | [9 empty] | 3165.3 |  |  | 4.3715 |  | 1104 | 994 | 0.3487821 | 0.3140303
UNI-OCTOW1-UP2 | [0] | 50 | UP2 | CoRezyn 63-AX-051 | 45 Fiber Strand | 0 | 0 | 0 | 0 | 0 | 0 |  | Infusion | 24h/20C, 2h/60 C | 4963 | STR73 | 1104 | 110 | 0.1 | 200 |  | 1.52 | 0.152 | 5000000000 | 1 | [9 empty] | 3165.3 |  |  | 4.3715 |  | 1104 | 994 | 0.3487821 | 0.3140303
UNI-OCTOW1-UP2 | [0] | 50 | UP2 | CoRezyn 63-AX-051 | 45 Fiber Strand | 0 | 0 | 0 | 0 | 0 | 0 |  | Infusion | 24h/20C, 2h/60 C | 4964 | STR103 | 981 | 98.1 | 0.1 | 200 |  | 1.36 | 0.136 | 10000000000 | 1 | [9 empty] | 3165.3 |  |  | 4.3715 |  | 981 | 882.9 | 0.3099232 | 0.2789309
UNI-OCTOW1-UP2 | [0] | 50 | UP2 | CoRezyn 63-AX-051 | 45 Fiber Strand | 0 | 0 | 0 | 0 | 0 | 0 |  | Infusion | 24h/20C, 2h/60 C | 4965 | STR93 | 1433 | 143 | 0.1 | 100 |  | 1.98 | 0.198 | 6123489 | 0 | [9 empty] | 3165.3 |  |  | 4.3715 |  | 1433 | 1290 | 0.4527217 | 0.4075443
UNI-OCTOW1-UP2 | [0] | 50 | UP2 | CoRezyn 63-AX-051 | 45 Fiber Strand | 0 | 0 | 0 | 0 | 0 | 0 |  | Infusion | 24h/20C, 2h/60 C | 4966 | STR74 | 1484 | 148 | 0.1 | 100 |  | 2.05 | 0.205 | 2798167 | 0 | [9 empty] | 3165.3 |  |  | 4.3715 |  | 1484 | 1336 | 0.4688339 | 0.4220769
UNI-OCTOW1-UP2 | [0] | 50 | UP2 | CoRezyn 63-AX-051 | 45 Fiber Strand | 0 | 0 | 0 | 0 | 0 | 0 |  | Infusion | 24h/20C, 2h/60 C | 4967 | STR170 | 1124 | 112 | 0.1 | 200 |  | 1.55 | 0.155 | 92310139 | 0 | [9 empty] | 3165.3 |  |  | 4.3715 |  | 1124 | 1012 | 0.3551006 | 0.3197169
UNI-OCTOW1-UP2 | [0] | 50 | UP2 | CoRezyn 63-AX-051 | 45 Fiber Strand | 0 | 0 | 0 | 0 | 0 | 0 |  | Infusion | 24h/20C, 2h/60 C | 4968 | STR161 | 1147 | 115 | 0.1 | 200 |  | 1.58 | 0.158 | 8164732 | 0 | [9 empty] | 3165.3 |  |  | 4.3715 |  | 1147 | 1032 | 0.3623669 | 0.3260354
UNI-OCTOW1-UP2 | [0] | 50 | UP2 | CoRezyn 63-AX-051 | 45 Fiber Strand | 0 | 0 | 0 | 0 | 0 | 0 |  | Infusion | 24h/20C, 2h/60 C | 4969 | STR173 | 1160 | 116 | 0.1 | 200 |  | 1.6 | 0.16 | 11348757 | 0 | [9 empty] | 3165.3 |  |  | 4.3715 |  | 1160 | 1044 | 0.366474 | 0.3298266
UNI-OCTOW1-UP2 | [0] | 50 | UP2 | CoRezyn 63-AX-051 | 45 Fiber Strand | 0 | 0 | 0 | 0 | 0 | 0 |  | Infusion | 24h/20C, 2h/60 C | 4970 | STR164 | 1190 | 119 | 0.1 | 200 |  | 1.64 | 0.164 | 157165630 | 0 | [9 empty] | 3165.3 |  |  | 4.3715 |  | 1190 | 1071 | 0.3759517 | 0.3383566
UNI-OCTOW1-UP2 | [0] | 50 | UP2 | CoRezyn 63-AX-051 | 45 Fiber Strand | 0 | 0 | 0 | 0 | 0 | 0 |  | Infusion | 24h/20C, 2h/60 C | 4971 | STR92 | 1181 | 118 | 0.1 | 200 |  | 1.63 | 0.163 | 221007402 | 0 | [9 empty] | 3165.3 |  |  | 4.3715 |  | 1181 | 1063 | 0.3731084 | 0.3358291
UNI-OCTOW1-UP2 | [0] | 50 | UP2 | CoRezyn 63-AX-051 | 47 Fiber Strand | 0 | 0 | 0 | 0 | 0 | 0 |  | Infusion | 24h/20C, 2h/60 C | 4972 | STR104 | 1421 | 142 | 0.1 | 100 |  | 1.96 | 0.196 | 37141573 | 0 | [9 empty] | 3165.3 |  |  | 4.3715 |  | 1421 | 1279 | 0.4489306 | 0.4040691
UNI-OCTOW1-UP2 | [0] | 50 | UP2 | CoRezyn 63-AX-051 | 45 Fiber Strand | 0 | 0 | 0 | 0 | 0 | 0 |  | Infusion | 24h/20C, 2h/60 C | 4973 | STR82 | 1456 | 146 | 0.1 | 100 |  | 2.01 | 0.201 | 7375336 | 0 | [9 empty] | 3165.3 |  |  | 4.3715 |  | 1456 | 1310 | 0.459988 | 0.4138628
UNI-OCTOW1-UP2 | [0] | 50 | UP2 | CoRezyn 63-AX-051 | 47 Fiber Strand | 0 | 0 | 0 | 0 | 0 | 0 |  | Infusion | 24h/20C, 2h/60 C | 4974 | STR91 | 1366 | 137 | 0.1 | 100 |  | 1.89 | 0.189 | 39267215 | 0 | [9 empty] | 3165.3 |  |  | 4.3715 |  | 1366 | 1229 | 0.4315547 | 0.3882728
UNI-OCTOW1-UP2 | [0] | 50 | UP2 | CoRezyn 63-AX-051 | 45 Fiber Strand | 0 | 0 | 0 | 0 | 0 | 0 |  | Infusion | 24h/20C, 2h/60 C | 4975 | STR9 | 1134 | 113 | 0.1 | 200 |  | 1.57 | 0.157 | 262049575 | 0 | [9 empty] | 3165.3 |  |  | 4.3715 |  | 1134 | 1021 | 0.3582599 | 0.3225603
UNI-OCTOW1-UP2 | [0] | 50 | UP2 | CoRezyn 63-AX-051 | 45 Fiber Strand | 0 | 0 | 0 | 0 | 0 | 0 |  | Infusion | 24h/20C, 2h/60 C | 4976 | STR15 | 1175 | 118 | 0.1 | 200 |  | 1.62 | 0.162 | 572535000 | 0 | [9 empty] | 3165.3 |  |  | 4.3715 |  | 1175 | 1057 | 0.3712128 | 0.3339336
UNI-OCTOW1-UP2 | [0] | 50 | UP2 | CoRezyn 63-AX-051 | 46 Fiber Strand | 0 | 0 | 0 | 0 | 0 | 0 |  | Infusion | 24h/20C, 2h/60 C | 4977 | STR201 | 1156 | 116 | 0.1 | 200 |  | 1.6 | 0.16 | 123108655 | 0 | [9 empty] | 3165.3 |  |  | 4.3715 |  | 1156 | 1040 | 0.3652102 | 0.3285629
UNI-OCTOW1-UP2 | [0] | 50 | UP2 | CoRezyn 63-AX-051 | 50 Fiber Strand | 0 | 0 | 0 | 0 | 0 | 0 |  | Infusion | 24h/20C, 2h/60 C | 4978 | STR202 | 996 | 99.6 | 0.1 | 200 |  | 1.38 | 0.138 | 104584113 | 0 | [9 empty] | 3165.3 |  |  | 4.3715 |  | 996 | 896.4 | 0.3146621 | 0.2831959
UNI-OCTOW1-UP2 | [0] | 50 | UP2 | CoRezyn 63-AX-051 | 45 Fiber Strand | 0 | 0 | 0 | 0 | 0 | 0 |  | Infusion | 24h/20C, 2h/60 C | 4979 | STR21 | 1106 | 111 | 0.1 | 200 |  | 1.53 | 0.153 | 85419550 | 0 | [9 empty] | 3165.3 |  |  | 4.3715 |  | 1106 | 995 | 0.349414 | 0.3143462
UNI-OCTOW1-UP2 | [0] | 50 | UP2 | CoRezyn 63-AX-051 | 45 Fiber Strand | 0 | 0 | 0 | 0 | 0 | 0 |  | Infusion | 24h/20C, 2h/60 C | 4980 | STR22 | 1212 | 121 | 0.1 | 200 |  | 1.67 | 0.167 | 424245141 | 0 | [9 empty] | 3165.3 |  |  | 4.3715 |  | 1212 | 1091 | 0.3829021 | 0.3446751
UNI-OCTOW1-UP2 | [0] | 50 | UP2 | CoRezyn 63-AX-051 | 45 Fiber Strand | 0 | 0 | 0 | 0 | 0 | 0 |  | Infusion | 24h/20C, 2h/60 C | 4981 | STR47 | 1138 | 114 | 0.1 | 200 |  | 1.57 | 0.157 | 21256335 | 0 | [9 empty] | 3165.3 |  |  | 4.3715 |  | 1138 | 1024 | 0.3595236 | 0.323508
UNI-OCTOW1-UP2 | [0] | 50 | UP2 | CoRezyn 63-AX-051 | 45 Fiber Strand | 0 | 0 | 0 | 0 | 0 | 0 |  | Infusion | 24h/20C, 2h/60 C | 4982 | STR203 | 2255 | 226 | 0.1 | 20 |  | 3.11 | 0.311 | 17497 | 0 | [9 empty] | 3165.3 |  |  | 4.3715 |  | 2255 | 2029 | 0.7124127 | 0.6410135
UNI-OCTOW1-UP2 | [0] | 50 | UP2 | CoRezyn 63-AX-051 | 45 Fiber Strand | 0 | 0 | 0 | 0 | 0 | 0 |  | Infusion | 24h/20C, 2h/60 C | 4983 | STR204 | 2179 | 218 | 0.1 | 20 |  | 3.01 | 0.301 | 824 | 0 | [9 empty] | 3165.3 |  |  | 4.3715 |  | 2179 | 1961 | 0.6884024 | 0.6195305
UNI-OCTOW1-UP2 | [0] | 50 | UP2 | CoRezyn 63-AX-051 | 45 Fiber Strand | 0 | 0 | 0 | 0 | 0 | 0 |  | Infusion | 24h/20C, 2h/60 C | 4984 | STR205 | 2200 | 220 | 0.1 | 20 |  | 3.04 | 0.304 | 14796 | 0 | [9 empty] | 3165.3 |  |  | 4.3715 |  | 2200 | 1980 | 0.6950368 | 0.6255331
UNI-OCTOW1-UP2 | [0] | 50 | UP2 | CoRezyn 63-AX-051 | 45 Fiber Strand | 0 | 0 | 0 | 0 | 0 | 0 |  | Infusion | 24h/20C, 2h/60 C | 4985 | STR206 | 2227 | 223 | 0.1 | 20 |  | 3.08 | 0.308 | 7317 | 0 | [9 empty] | 3165.3 |  |  | 4.3715 |  | 2227 | 2004 | 0.7035668 | 0.6331153
UNI-OCTOW1-UP2 | [0] | 50 | UP2 | CoRezyn 63-AX-051 | 45 Fiber Strand | 0 | 0 | 0 | 0 | 0 | 0 |  | Infusion | 24h/20C, 2h/60 C | 4986 | STR207 | 2280 | 228 | 0.1 | 20 |  | 3.15 | 0.315 | 19412 | 0 | [9 empty] | 3165.3 |  |  | 4.3715 |  | 2280 | 2052 | 0.7203109 | 0.6482798
UNI-OCTOW1-UP2 | [0] | 50 | UP2 | CoRezyn 63-AX-051 | 45 Fiber Strand | 0 | 0 | 0 | 0 | 0 | 0 |  | Infusion | 24h/20C, 2h/60 C | 4987 | STR208 | 2179 | 218 | 0.1 | 20 |  | 3.01 | 0.301 | 1899 | 0 | [9 empty] | 3165.3 |  |  | 4.3715 |  | 2179 | 1961 | 0.6884024 | 0.6195305
UNI-OCTOW1-UP2 | [0] | 50 | UP2 | CoRezyn 63-AX-051 | 45 Fiber Strand | 0 | 0 | 0 | 0 | 0 | 0 |  | Infusion | 24h/20C, 2h/60 C | 4988 | STR209 | 2119 | 212 | 0.1 | 20 |  | 2.93 | 0.293 | 34730 | 0 | [9 empty] | 3165.3 |  |  | 4.3715 |  | 2119 | 1907 | 0.6694468 | 0.6024705
UNI-OCTOW1-UP2 | [0] | 50 | UP2 | CoRezyn 63-AX-051 | 45 Fiber Strand | 0 | 0 | 0 | 0 | 0 | 0 |  | Infusion | 24h/20C, 2h/60 C | 4989 | STR210 | 2187 | 219 | 0.1 | 20 |  | 3.02 | 0.302 | 8531 | 0 | [9 empty] | 3165.3 |  |  | 4.3715 |  | 2187 | 1968 | 0.6909298 | 0.621742
UNI-OCTOW1-UP2 | [0] | 50 | UP2 | CoRezyn 63-AX-051 | 45 Fiber Strand | 0 | 0 | 0 | 0 | 0 | 0 |  | Infusion | 24h/20C, 2h/60 C | 4990 | STR240 | 1901 | 190 | 0.1 | 20 |  | 2.63 | 0.263 | 178922 | 0 | [9 empty] | 3165.3 |  |  | 4.3715 |  | 1901 | 1711 | 0.600575 | 0.5405491
UNI-OCTOW1-UP2 | [0] | 50 | UP2 | CoRezyn 63-AX-051 | 45 Fiber Strand | 0 | 0 | 0 | 0 | 0 | 0 |  | Infusion | 24h/20C, 2h/60 C | 4991 | STR241 | 1954 | 196 | 0.1 | 20 |  | 2.7 | 0.27 | 161812 | 0 | [9 empty] | 3165.3 |  |  | 4.3715 |  | 1954 | 1758 | 0.6173191 | 0.5553976
UNI-OCTOW1-UP2 | [0] | 50 | UP2 | CoRezyn 63-AX-051 | 45 Fiber Strand | 0 | 0 | 0 | 0 | 0 | 0 |  | Infusion | 24h/20C, 2h/60 C | 4992 | STR242 | 2007 | 201 | 0.1 | 20 |  | 2.77 | 0.277 | 26774 | 0 | [9 empty] | 3165.3 |  |  | 4.3715 |  | 2007 | 1806 | 0.6340631 | 0.570562
UNI-OCTOW1-UP2 | [0] | 50 | UP2 | CoRezyn 63-AX-051 | 45 Fiber Strand | 0 | 0 | 0 | 0 | 0 | 0 |  | Infusion | 24h/20C, 2h/60 C | 4993 | STR243 | 1997 | 200 | 0.1 | 20 |  | 2.76 | 0.276 | 63052 | 0 | [9 empty] | 3165.3 |  |  | 4.3715 |  | 1997 | 1797 | 0.6309039 | 0.5677187
UNI-OCTOW1-UP2 | [0] | 50 | UP2 | CoRezyn 63-AX-051 | 45 Fiber Strand | 0 | 0 | 0 | 0 | 0 | 0 |  | Infusion | 24h/20C, 2h/60 C | 4994 | STR244 | 2060 | 206 | 0.1 | 20 |  | 2.85 | 0.285 | 14997 | 0 | [9 empty] | 3165.3 |  |  | 4.3715 |  | 2060 | 1854 | 0.6508072 | 0.5857265
UNI-OCTOW1-UP2 | [0] | 50 | UP2 | CoRezyn 63-AX-051 | 45 Fiber Strand | 0 | 0 | 0 | 0 | 0 | 0 |  | Infusion | 24h/20C, 2h/60 C | 4995 | STR245 | 2049 | 205 | 0.1 | 20 |  | 2.83 | 0.283 | 38614 | 0 | [9 empty] | 3165.3 |  |  | 4.3715 |  | 2049 | 1844 | 0.647332 | 0.5825672
UNI-OCTOW1-UP2 | [0] | 50 | UP2 | CoRezyn 63-AX-051 | 45 Fiber Strand | 0 | 0 | 0 | 0 | 0 | 0 |  | Infusion | 24h/20C, 2h/60 C | 4996 | STR246 | 1962 | 196 | 0.1 | 20 |  | 2.71 | 0.271 | 84357 | 0 | [9 empty] | 3165.3 |  |  | 4.3715 |  | 1962 | 1766 | 0.6198465 | 0.557925
UNI-OCTOW1-UP2 | [0] | 50 | UP2 | CoRezyn 63-AX-051 | 45 Fiber Strand | 0 | 0 | 0 | 0 | 0 | 0 |  | Infusion | 24h/20C, 2h/60 C | 4997 | STR247 | 2059 | 206 | 0.1 | 20 |  | 2.84 | 0.284 | 101444 | 0 | [9 empty] | 3165.3 |  |  | 4.3715 |  | 2059 | 1853 | 0.6504913 | 0.5854105
UNI-OCTOW1-UP2 | [0] | 50 | UP2 | CoRezyn 63-AX-051 | 45 Fiber Strand | 0 | 0 | 0 | 0 | 0 | 0 |  | Infusion | 24h/20C, 2h/60 C | 4998 | STR125 | 1104 | 110 | 0.1 | 200 |  | 1.52 | 0.152 | 2000000000 | 1 | [9 empty] | 3165.3 |  |  | 4.3715 |  | 1104 | 994 | 0.3487821 | 0.3140303
UNI-OCTOW1-UP2 | [0] | 50 | UP2 | CoRezyn 63-AX-051 | 45 Fiber Strand | 0 | 0 | 0 | 0 | 0 | 0 |  | Infusion | 24h/20C, 2h/60 C | 4999 | STR221 | 1440 | 144 | 0.1 | 200 |  | 1.99 | 0.199 | 8891725 | 0 | [9 empty] | 3165.3 |  |  | 4.3715 |  | 1440 | 1296 | 0.4549332 | 0.4094399
UNI-OCTOW1-UP2 | [0] | 50 | UP2 | CoRezyn 63-AX-051 | 45 Fiber Strand | 0 | 0 | 0 | 0 | 0 | 0 |  | Infusion | 24h/20C, 2h/60 C | 5000 | STR217 | 1594 | 159 | 0.1 | 100 |  | 2.2 | 0.22 | 606191 | 0 | [9 empty] | 3165.3 |  |  | 4.3715 |  | 1594 | 1435 | 0.5035858 | 0.4533536
UNI-OCTOW1-UP2 | [0] | 50 | UP2 | CoRezyn 63-AX-051 | 45 Fiber Strand | 0 | 0 | 0 | 0 | 0 | 0 |  | Infusion | 24h/20C, 2h/60 C | 5147 | STR219 | 1594 | 159 | 0.1 | 100 |  | 2.2 | 0.22 | 5922625 | 0 | [9 empty] | 3165.3 |  |  | 4.3715 |  | 1594 | 1435 | 0.5035858 | 0.4533536
UNI-OCTOW1-VE2 | [0] | 50 | VE2 | Derakane 8084 | 62 Fiber Strand | 0 | 0 | 0 | 0 | 0 | 0 |  | Infusion | 24h/20C, 2h/60 C | 6282 | STRD2 | 2698 | 270 | 0.1 | 5 |  | 3.73 | 0.373 | 324 | 0 | [9 empty] | 3492.455 |  |  | 4.824545 |  | 2698 | 2428 | 0.7725226 | 0.6952131
UNI-OCTOW1-VE2 | [0] | 50 | VE2 | Derakane 8084 | 62 Fiber Strand | 0 | 0 | 0 | 0 | 0 | 0 |  | Infusion | 24h/20C, 2h/60 C | 6283 | STRD3 | 2698 | 270 | 0.1 | 5 |  | 3.73 | 0.373 | 726 | 0 | [9 empty] | 3492.455 |  |  | 4.824545 |  | 2698 | 2428 | 0.7725226 | 0.6952131
UNI-OCTOW1-VE2 | [0] | 50 | VE2 | Derakane 8084 | 62 Fiber Strand | 0 | 0 | 0 | 0 | 0 | 0 |  | Infusion | 24h/20C, 2h/60 C | 6284 | STRD4 | 2698 | 270 | 0.1 | 5 |  | 3.73 | 0.373 | 143 | 0 | [9 empty] | 3492.455 |  |  | 4.824545 |  | 2698 | 2428 | 0.7725226 | 0.6952131
UNI-OCTOW1-VE2 | [0] | 50 | VE2 | Derakane 8084 | 62 Fiber Strand | 0 | 0 | 0 | 0 | 0 | 0 |  | Infusion | 24h/20C, 2h/60 C | 6285 | STRD5 | 2698 | 270 | 0.1 | 5 |  | 3.73 | 0.373 | 509 | 0 | [9 empty] | 3492.455 |  |  | 4.824545 |  | 2698 | 2428 | 0.7725226 | 0.6952131
UNI-OCTOW1-VE2 | [0] | 50 | VE2 | Derakane 8084 | 61 Fiber Strand | 0 | 0 | 0 | 0 | 0 | 0 |  | Infusion | 24h/20C, 2h/60 C | 6286 | STRD7 | 2698 | 270 | 0.1 | 5 |  | 3.73 | 0.373 | 109 | 0 | [9 empty] | 3492.455 |  |  | 4.824545 |  | 2698 | 2428 | 0.7725226 | 0.6952131
UNI-OCTOW1-VE2 | [0] | 50 | VE2 | Derakane 8084 | 50 Fiber Strand | 0 | 0 | 0 | 0 | 0 | 0 |  | Infusion | 24h/20C, 2h/60 C | 6287 | STRD53 | 2207 | 221 | 0.1 | 5 |  | 3.05 | 0.305 | 864 | 0 | [9 empty] | 3492.455 |  |  | 4.824545 |  | 2207 | 1986 | 0.6319338 | 0.5686545
UNI-OCTOW1-VE2 | [0] | 50 | VE2 | Derakane 8084 | 50 Fiber Strand | 0 | 0 | 0 | 0 | 0 | 0 |  | Infusion | 24h/20C, 2h/60 C | 6288 | STRD54 | 2207 | 221 | 0.1 | 10 |  | 3.05 | 0.305 | 6344 | 0 | [9 empty] | 3492.455 |  |  | 4.824545 |  | 2207 | 1986 | 0.6319338 | 0.5686545
UNI-OCTOW1-VE2 | [0] | 50 | VE2 | Derakane 8084 | 50 Fiber Strand | 0 | 0 | 0 | 0 | 0 | 0 |  | Infusion | 24h/20C, 2h/60 C | 6289 | STRD55 | 2207 | 221 | 0.1 | 10 |  | 3.05 | 0.305 | 3565 | 0 | [9 empty] | 3492.455 |  |  | 4.824545 |  | 2207 | 1986 | 0.6319338 | 0.5686545
UNI-OCTOW1-VE2 | [0] | 50 | VE2 | Derakane 8084 | 50 Fiber Strand | 0 | 0 | 0 | 0 | 0 | 0 |  | Infusion | 24h/20C, 2h/60 C | 6290 | STRD56 | 2207 | 221 | 0.1 | 10 |  | 3.05 | 0.305 | 2211 | 0 | [9 empty] | 3492.455 |  |  | 4.824545 |  | 2207 | 1986 | 0.6319338 | 0.5686545
UNI-OCTOW1-VE2 | [0] | 50 | VE2 | Derakane 8084 | 50 Fiber Strand | 0 | 0 | 0 | 0 | 0 | 0 |  | Infusion | 24h/20C, 2h/60 C | 6291 | STRD58 | 2207 | 221 | 0.1 | 10 |  | 3.05 | 0.305 | 4181 | 0 | [9 empty] | 3492.455 |  |  | 4.824545 |  | 2207 | 1986 | 0.6319338 | 0.5686545
UNI-OCTOW1-VE2 | [0] | 50 | VE2 | Derakane 8084 | 50 Fiber Strand | 0 | 0 | 0 | 0 | 0 | 0 |  | Infusion | 24h/20C, 2h/60 C | 6292 | STRD59 | 2207 | 221 | 0.1 | 10 |  | 3.05 | 0.305 | 3011 | 0 | [9 empty] | 3492.455 |  |  | 4.824545 |  | 2207 | 1986 | 0.6319338 | 0.5686545
UNI-OCTOW1-VE2 | [0] | 50 | VE2 | Derakane 8084 | 50 Fiber Strand | 0 | 0 | 0 | 0 | 0 | 0 |  | Infusion | 24h/20C, 2h/60 C | 6293 | STRD60 | 2207 | 221 | 0.1 | 10 |  | 3.05 | 0.305 | 1452 | 0 | [9 empty] | 3492.455 |  |  | 4.824545 |  | 2207 | 1986 | 0.6319338 | 0.5686545
UNI-OCTOW1-VE2 | [0] | 50 | VE2 | Derakane 8084 | 51 Fiber Strand | 0 | 0 | 0 | 0 | 0 | 0 |  | Infusion | 24h/20C, 2h/60 C | 6294 | STRD40 | 1962 | 196 | 0.1 | 100 |  | 2.71 | 0.271 | 25641 | 0 | [9 empty] | 3492.455 |  |  | 4.824545 |  | 1962 | 1766 | 0.5617825 | 0.5056616
UNI-OCTOW1-VE2 | [0] | 50 | VE2 | Derakane 8084 | 51 Fiber Strand | 0 | 0 | 0 | 0 | 0 | 0 |  | Infusion | 24h/20C, 2h/60 C | 6295 | STRD41 | 1962 | 196 | 0.1 | 100 |  | 2.71 | 0.271 | 57871 | 0 | [9 empty] | 3492.455 |  |  | 4.824545 |  | 1962 | 1766 | 0.5617825 | 0.5056616
UNI-OCTOW1-VE2 | [0] | 50 | VE2 | Derakane 8084 | 51 Fiber Strand | 0 | 0 | 0 | 0 | 0 | 0 |  | Infusion | 24h/20C, 2h/60 C | 6296 | STRD42 | 1962 | 196 | 0.1 | 100 |  | 2.71 | 0.271 | 24185 | 0 | [9 empty] | 3492.455 |  |  | 4.824545 |  | 1962 | 1766 | 0.5617825 | 0.5056616
UNI-OCTOW1-VE2 | [0] | 50 | VE2 | Derakane 8084 | 51 Fiber Strand | 0 | 0 | 0 | 0 | 0 | 0 |  | Infusion | 24h/20C, 2h/60 C | 6297 | STRD43 | 1962 | 196 | 0.1 | 100 |  | 2.71 | 0.271 | 40864 | 0 | [9 empty] | 3492.455 |  |  | 4.824545 |  | 1962 | 1766 | 0.5617825 | 0.5056616
UNI-OCTOW1-VE2 | [0] | 50 | VE2 | Derakane 8084 | 51 Fiber Strand | 0 | 0 | 0 | 0 | 0 | 0 |  | Infusion | 24h/20C, 2h/60 C | 6298 | STRD44 | 1962 | 196 | 0.1 | 100 |  | 2.71 | 0.271 | 248955 | 0 | [9 empty] | 3492.455 |  |  | 4.824545 |  | 1962 | 1766 | 0.5617825 | 0.5056616
UNI-OCTOW1-VE2 | [0] | 50 | VE2 | Derakane 8084 | 51 Fiber Strand | 0 | 0 | 0 | 0 | 0 | 0 |  | Infusion | 24h/20C, 2h/60 C | 6299 | STRD45 | 1962 | 196 | 0.1 | 100 |  | 2.71 | 0.271 | 36010 | 0 | [9 empty] | 3492.455 |  |  | 4.824545 |  | 1962 | 1766 | 0.5617825 | 0.5056616
UNI-OCTOW1-VE2 | [0] | 50 | VE2 | Derakane 8084 | 51 Fiber Strand | 0 | 0 | 0 | 0 | 0 | 0 |  | Infusion | 24h/20C, 2h/60 C | 6300 | STRD46 | 1962 | 196 | 0.1 | 100 |  | 2.71 | 0.271 | 124774 | 0 | [9 empty] | 3492.455 |  |  | 4.824545 |  | 1962 | 1766 | 0.5617825 | 0.5056616
UNI-OCTOW1-VE2 | [0] | 50 | VE2 | Derakane 8084 | 51 Fiber Strand | 0 | 0 | 0 | 0 | 0 | 0 |  | Infusion | 24h/20C, 2h/60 C | 6301 | STRD47 | 1962 | 196 | 0.1 | 100 |  | 2.71 | 0.271 | 306126 | 0 | [9 empty] | 3492.455 |  |  | 4.824545 |  | 1962 | 1766 | 0.5617825 | 0.5056616
UNI-OCTOW1-VE2 | [0] | 50 | VE2 | Derakane 8084 | 53 Fiber Strand | 0 | 0 | 0 | 0 | 0 | 0 |  | Infusion | 24h/20C, 2h/60 C | 6302 | STRD22 | 1717 | 172 | 0.1 | 200 |  | 2.37 | 0.237 | 12487238 | 0 | [9 empty] | 3492.455 |  |  | 4.824545 |  | 1717 | 1545 | 0.4916313 | 0.4423823
UNI-OCTOW1-VE2 | [0] | 50 | VE2 | Derakane 8084 | 53 Fiber Strand | 0 | 0 | 0 | 0 | 0 | 0 |  | Infusion | 24h/20C, 2h/60 C | 6303 | STRD23 | 1717 | 172 | 0.1 | 200 |  | 2.37 | 0.237 | 4117339 | 0 | [9 empty] | 3492.455 |  |  | 4.824545 |  | 1717 | 1545 | 0.4916313 | 0.4423823
UNI-OCTOW1-VE2 | [0] | 50 | VE2 | Derakane 8084 | 53 Fiber Strand | 0 | 0 | 0 | 0 | 0 | 0 |  | Infusion | 24h/20C, 2h/60 C | 6304 | STRD24 | 1717 | 172 | 0.1 | 200 |  | 2.37 | 0.237 | 8107379 | 0 | [9 empty] | 3492.455 |  |  | 4.824545 |  | 1717 | 1545 | 0.4916313 | 0.4423823
UNI-OCTOW1-VE2 | [0] | 50 | VE2 | Derakane 8084 | 52 Fiber Strand | 0 | 0 | 0 | 0 | 0 | 0 |  | Infusion | 24h/20C, 2h/60 C | 6305 | STRD25 | 1717 | 172 | 0.1 | 200 |  | 2.37 | 0.237 | 1556365 | 0 | [9 empty] | 3492.455 |  |  | 4.824545 |  | 1717 | 1545 | 0.4916313 | 0.4423823
UNI-OCTOW1-VE2 | [0] | 50 | VE2 | Derakane 8084 | 52 Fiber Strand | 0 | 0 | 0 | 0 | 0 | 0 |  | Infusion | 24h/20C, 2h/60 C | 6306 | STRD27 | 1717 | 172 | 0.1 | 200 |  | 2.37 | 0.237 | 6448807 | 0 | [9 empty] | 3492.455 |  |  | 4.824545 |  | 1717 | 1545 | 0.4916313 | 0.4423823
UNI-OCTOW1-VE2 | [0] | 50 | VE2 | Derakane 8084 | 52 Fiber Strand | 0 | 0 | 0 | 0 | 0 | 0 |  | Infusion | 24h/20C, 2h/60 C | 6307 | STRD28 | 1717 | 172 | 0.1 | 200 |  | 2.37 | 0.237 | 13798486 | 0 | [9 empty] | 3492.455 |  |  | 4.824545 |  | 1717 | 1545 | 0.4916313 | 0.4423823
UNI-OCTOW1-VE2 | [0] | 50 | VE2 | Derakane 8084 | 52 Fiber Strand | 0 | 0 | 0 | 0 | 0 | 0 |  | Infusion | 24h/20C, 2h/60 C | 6308 | STRD29 | 1717 | 172 | 0.1 | 200 |  | 2.37 | 0.237 | 22108521 | 0 | [9 empty] | 3492.455 |  |  | 4.824545 |  | 1717 | 1545 | 0.4916313 | 0.4423823
UNI-OCTOW1-VE2 | [0] | 50 | VE2 | Derakane 8084 | 52 Fiber Strand | 0 | 0 | 0 | 0 | 0 | 0 |  | Infusion | 24h/20C, 2h/60 C | 6309 | STRD30 | 1717 | 172 | 0.1 | 200 |  | 2.37 | 0.237 | 14543062 | 0 | [9 empty] | 3492.455 |  |  | 4.824545 |  | 1717 | 1545 | 0.4916313 | 0.4423823
UNI-OCTOW1-VE2 | [0] | 50 | VE2 | Derakane 8084 | 52 Fiber Strand | 0 | 0 | 0 | 0 | 0 | 0 |  | Infusion | 24h/20C, 2h/60 C | 6310 | STRD31 | 1717 | 172 | 0.1 | 200 |  | 2.37 | 0.237 | 82468252 | 0 | [9 empty] | 3492.455 |  |  | 4.824545 |  | 1717 | 1545 | 0.4916313 | 0.4423823
UNI-OCTOW1-VE2 | [0] | 50 | VE2 | Derakane 8084 | 51 Fiber Strand | 0 | 0 | 0 | 0 | 0 | 0 |  | Infusion | 24h/20C, 2h/60 C | 6311 | STRD48 | 1472 | 147 | 0.1 | 200 |  | 2.03 | 0.203 | 64717861 | 0 | [9 empty] | 3492.455 |  |  | 4.824545 |  | 1472 | 1325 | 0.4214801 | 0.3793893
UNI-OCTOW1-VE2 | [0] | 50 | VE2 | Derakane 8084 | 51 Fiber Strand | 0 | 0 | 0 | 0 | 0 | 0 |  | Infusion | 24h/20C, 2h/60 C | 6312 | STRD49 | 1472 | 147 | 0.1 | 200 |  | 2.03 | 0.203 | 18724895 | 0 | [9 empty] | 3492.455 |  |  | 4.824545 |  | 1472 | 1325 | 0.4214801 | 0.3793893
UNI-OCTOW1-VE2 | [0] | 50 | VE2 | Derakane 8084 | 51 Fiber Strand | 0 | 0 | 0 | 0 | 0 | 0 |  | Infusion | 24h/20C, 2h/60 C | 6313 | STRD50 | 1472 | 147 | 0.1 | 200 |  | 2.03 | 0.203 | 13205451 | 0 | [9 empty] | 3492.455 |  |  | 4.824545 |  | 1472 | 1325 | 0.4214801 | 0.3793893
UNI-OCTOW1-VE2 | [0] | 50 | VE2 | Derakane 8084 | 51 Fiber Strand | 0 | 0 | 0 | 0 | 0 | 0 |  | Infusion | 24h/20C, 2h/60 C | 6314 | STRD51 | 1472 | 147 | 0.1 | 200 |  | 2.03 | 0.203 | 20584548 | 0 | [9 empty] | 3492.455 |  |  | 4.824545 |  | 1472 | 1325 | 0.4214801 | 0.3793893
UNI-OCTOW1-VE2 | [0] | 50 | VE2 | Derakane 8084 | 50 Fiber Strand | 0 | 0 | 0 | 0 | 0 | 0 |  | Infusion | 24h/20C, 2h/60 C | 6315 | STRD68 | 1472 | 147 | 0.1 | 200 |  | 2.03 | 0.203 | 135488968 | 0 | [9 empty] | 3492.455 |  |  | 4.824545 |  | 1472 | 1325 | 0.4214801 | 0.3793893
UNI-OCTOW1-VE2 | [0] | 50 | VE2 | Derakane 8084 | 50 Fiber Strand | 0 | 0 | 0 | 0 | 0 | 0 |  | Infusion | 24h/20C, 2h/60 C | 6316 | STRD69 | 1472 | 147 | 0.1 | 200 |  | 2.03 | 0.203 | 46800241 | 0 | [9 empty] | 3492.455 |  |  | 4.824545 |  | 1472 | 1325 | 0.4214801 | 0.3793893
UNI-OCTOW1-VE2 | [0] | 50 | VE2 | Derakane 8084 | 53 Fiber Strand | 0 | 0 | 0 | 0 | 0 | 0 |  | Infusion | 24h/20C, 2h/60 C | 6317 | STRD21 | 1457 | 146 | 0.1 | 200 |  | 2.01 | 0.201 | 654193316 | 0 | [9 empty] | 3492.455 |  |  | 4.824545 |  | 1457 | 1311 | 0.4171851 | 0.3753807
UNI-OCTOW1-VE2 | [0] | 50 | VE2 | Derakane 8084 | 50 Fiber Strand | 0 | 0 | 0 | 0 | 0 | 0 |  | Infusion | 24h/20C, 2h/60 C | 6318 | STRD61 | 1226 | 123 | 0.1 | 200 |  | 1.69 | 0.169 | 4000000000 | 0 | [9 empty] | 3492.455 |  |  | 4.824545 |  | 1226 | 1103 | 0.3510425 | 0.3158237
UNI-OCTOW1-VE2 | [0] | 50 | VE2 | Derakane 8084 | 50 Fiber Strand | 0 | 0 | 0 | 0 | 0 | 0 |  | Infusion | 24h/20C, 2h/60 C | 6320 | STRD67 | 1226 | 123 | 0.1 | 200 |  | 1.69 | 0.169 | 851213784 | 0 | [9 empty] | 3492.455 |  |  | 4.824545 |  | 1226 | 1103 | 0.3510425 | 0.3158237
UNI-OCTOW1-VE2 | [0] | 50 | VE2 | Derakane 8084 | 50 Fiber Strand | 0 | 0 | 0 | 0 | 0 | 0 |  | Infusion | 24h/20C, 2h/60 C | 6321 | STRD70 | 1165 | 117 | 0.1 | 200 |  | 1.61 | 0.161 | 4248137040 | 0 | [9 empty] | 3492.455 |  |  | 4.824545 |  | 1165 | 1048 | 0.3335763 | 0.3000755
UNI-OCTOW1-VE2 | [0] | 50 | VE2 | Derakane 8084 | 50 Fiber Strand | 0 | 0 | 0 | 0 | 0 | 0 |  | Infusion | 24h/20C, 2h/60 C | 6322 | STRD71 | 1165 | 117 | 0.1 | 200 |  | 1.61 | 0.161 | 1098324825 | 0 | [9 empty] | 3492.455 |  |  | 4.824545 |  | 1165 | 1048 | 0.3335763 | 0.3000755
UNI-OCTOW1-VE2 | [0] | 50 | VE2 | Derakane 8084 | 50 Fiber Strand | 0 | 0 | 0 | 0 | 0 | 0 |  | Infusion | 24h/20C, 2h/60 C | 6323 | STRD72 | 1165 | 117 | 0.1 | 200 |  | 1.61 | 0.161 | 1300000000 | 0 | [9 empty] | 3492.455 |  |  | 4.824545 |  | 1165 | 1048 | 0.3335763 | 0.3000755
UNI-OCTOW1-VE2 | [0] | 50 | VE2 | Derakane 8084 | 50 Fiber Strand | 0 | 0 | 0 | 0 | 0 | 0 |  | Infusion | 24h/20C, 2h/60 C | 6325 | STRD73 | 1128 | 113 | 0.1 | 200 |  | 1.56 | 0.156 | 1600000000 | 0 | [9 empty] | 3492.455 |  |  | 4.824545 |  | 1128 | 1015 | 0.322982 | 0.2906265
UNI-AGYTOW1-UP4 | [0] | 50 | UP4 | CoRezyn 75-AQ-010 | 67 Fiber Strand, S2 glass | 0 | 0 | 0 | 0 | 0 | 0 |  | Infusion | 24h/20C, 2h/60 C | 6335 | S2 | 2340 | 234 | 0.1 | 20 |  | 2.72 | 0.272 | 711105 | 0 | [9 empty] | 4507.444 |  | 5.16 | 4.767778 |  | 2340 | 2106 | 0.5191412 | 0.4672271
UNI-AGYTOW1-UP4 | [0] | 50 | UP4 | CoRezyn 75-AQ-010 | 67 Fiber Strand, S2 glass | 0 | 0 | 0 | 0 | 0 | 0 |  | Infusion | 24h/20C, 2h/60 C | 6336 | S3 | 2340 | 234 | 0.1 | 20 |  | 2.72 | 0.272 | 628600 | 0 | [9 empty] | 4507.444 |  | 5.16 | 4.767778 |  | 2340 | 2106 | 0.5191412 | 0.4672271
UNI-AGYTOW1-UP4 | [0] | 50 | UP4 | CoRezyn 75-AQ-010 | 67 Fiber Strand, S2 glass | 0 | 0 | 0 | 0 | 0 | 0 |  | Infusion | 24h/20C, 2h/60 C | 6337 | S4 | 2340 | 234 | 0.1 | 20 |  | 2.72 | 0.272 | 3331137 | 0 | [9 empty] | 4507.444 |  | 5.16 | 4.767778 |  | 2340 | 2106 | 0.5191412 | 0.4672271
UNI-AGYTOW1-UP4 | [0] | 50 | UP4 | CoRezyn 75-AQ-010 | 67 Fiber Strand, S2 glass | 0 | 0 | 0 | 0 | 0 | 0 |  | Infusion | 24h/20C, 2h/60 C | 6338 | S5 | 2340 | 234 | 0.1 | 20 |  | 2.72 | 0.272 | 3790717 | 0 | [9 empty] | 4507.444 |  | 5.16 | 4.767778 |  | 2340 | 2106 | 0.5191412 | 0.4672271
UNI-AGYTOW1-UP4 | [0] | 50 | UP4 | CoRezyn 75-AQ-010 | 67 Fiber Strand, S2 glass | 0 | 0 | 0 | 0 | 0 | 0 |  | Infusion | 24h/20C, 2h/60 C | 6339 | S6 | 2340 | 234 | 0.1 | 20 |  | 2.72 | 0.272 | 8779713 | 0 | [9 empty] | 4507.444 |  | 5.16 | 4.767778 |  | 2340 | 2106 | 0.5191412 | 0.4672271
UNI-AGYTOW1-UP4 | [0] | 50 | UP4 | CoRezyn 75-AQ-010 | 67 Fiber Strand, S2 glass | 0 | 0 | 0 | 0 | 0 | 0 |  | Infusion | 24h/20C, 2h/60 C | 6340 | S8 | 2340 | 234 | 0.1 | 20 |  | 2.72 | 0.272 | 5652675 | 0 | [9 empty] | 4507.444 |  | 5.16 | 4.767778 |  | 2340 | 2106 | 0.5191412 | 0.4672271
UNI-AGYTOW1-UP4 | [0] | 50 | UP4 | CoRezyn 75-AQ-010 | 67 Fiber Strand, S2 glass | 0 | 0 | 0 | 0 | 0 | 0 |  | Infusion | 24h/20C, 2h/60 C | 6341 | S9 | 2080 | 208 | 0.1 | 30 |  | 2.41 | 0.241 | 26800378 | 0 | [9 empty] | 4507.444 |  | 5.16 | 4.767778 |  | 2080 | 1872 | 0.4614588 | 0.4153129
UNI-AGYTOW1-UP4 | [0] | 50 | UP4 | CoRezyn 75-AQ-010 | 67 Fiber Strand, S2 glass | 0 | 0 | 0 | 0 | 0 | 0 |  | Infusion | 24h/20C, 2h/60 C | 6342 | S10 | 2080 | 208 | 0.1 | 30 |  | 2.41 | 0.241 | 5718150 | 0 | [9 empty] | 4507.444 |  | 5.16 | 4.767778 |  | 2080 | 1872 | 0.4614588 | 0.4153129
UNI-AGYTOW1-UP4 | [0] | 50 | UP4 | CoRezyn 75-AQ-010 | 67 Fiber Strand, S2 glass | 0 | 0 | 0 | 0 | 0 | 0 |  | Infusion | 24h/20C, 2h/60 C | 6343 | S11 | 2080 | 208 | 0.1 | 30 |  | 2.41 | 0.241 | 17342399 | 0 | [9 empty] | 4507.444 |  | 5.16 | 4.767778 |  | 2080 | 1872 | 0.4614588 | 0.4153129
UNI-AGYTOW1-UP4 | [0] | 50 | UP4 | CoRezyn 75-AQ-010 | 67 Fiber Strand, S2 glass | 0 | 0 | 0 | 0 | 0 | 0 |  | Infusion | 24h/20C, 2h/60 C | 6344 | S12 | 2080 | 208 | 0.1 | 30 |  | 2.38 | 0.238 | 3987507 | 0 | [9 empty] | 4507.444 |  | 5.16 | 4.767778 |  | 2080 | 1872 | 0.4614588 | 0.4153129
UNI-AGYTOW1-UP4 | [0] | 50 | UP4 | CoRezyn 75-AQ-010 | 68 Fiber Strand, S2 glass | 0 | 0 | 0 | 0 | 0 | 0 |  | Infusion | 24h/20C, 2h/60 C | 6345 | S13 | 2080 | 208 | 0.1 | 30 |  | 2.38 | 0.238 | 7334600 | 0 | [9 empty] | 4507.444 |  | 5.16 | 4.767778 |  | 2080 | 1872 | 0.4614588 | 0.4153129
UNI-AGYTOW1-UP4 | [0] | 50 | UP4 | CoRezyn 75-AQ-010 | 68 Fiber Strand, S2 glass | 0 | 0 | 0 | 0 | 0 | 0 |  | Infusion | 24h/20C, 2h/60 C | 6346 | S14 | 2080 | 208 | 0.1 | 30 |  | 2.38 | 0.238 | 10567152 | 0 | [9 empty] | 4507.444 |  | 5.16 | 4.767778 |  | 2080 | 1872 | 0.4614588 | 0.4153129
UNI-AGYTOW1-UP4 | [0] | 50 | UP4 | CoRezyn 75-AQ-010 | 67 Fiber Strand, S2 glass | 0 | 0 | 0 | 0 | 0 | 0 |  | Infusion | 24h/20C, 2h/60 C | 6347 | S17 | 1793 | 179 | 0.1 | 50 |  | 2.11 | 0.211 | 104448523 | 0 | [9 empty] | 4507.444 |  | 5.16 | 4.767778 |  | 1793 | 1614 | 0.3977864 | 0.3580743
UNI-AGYTOW1-UP4 | [0] | 50 | UP4 | CoRezyn 75-AQ-010 | 68 Fiber Strand, S2 glass | 0 | 0 | 0 | 0 | 0 | 0 |  | Infusion | 24h/20C, 2h/60 C | 6348 | S18 | 1793 | 179 | 0.1 | 50 |  | 2.08 | 0.208 | 84964915 | 0 | [9 empty] | 4507.444 |  | 5.16 | 4.767778 |  | 1793 | 1614 | 0.3977864 | 0.3580743
UNI-AGYTOW1-UP4 | [0] | 50 | UP4 | CoRezyn 75-AQ-010 | 68 Fiber Strand, S2 glass | 0 | 0 | 0 | 0 | 0 | 0 |  | Infusion | 24h/20C, 2h/60 C | 6349 | S19 | 1793 | 179 | 0.1 | 50 |  | 2.08 | 0.208 | 267557522 | 0 | [9 empty] | 4507.444 |  | 5.16 | 4.767778 |  | 1793 | 1614 | 0.3977864 | 0.3580743
UNI-AGYTOW1-UP4 | [0] | 50 | UP4 | CoRezyn 75-AQ-010 | 68 Fiber Strand, S2 glass | 0 | 0 | 0 | 0 | 0 | 0 |  | Infusion | 24h/20C, 2h/60 C | 6350 | S20 | 1793 | 179 | 0.1 | 50 |  | 2.08 | 0.208 | 856152723 | 0 | [9 empty] | 4507.444 |  | 5.16 | 4.767778 |  | 1793 | 1614 | 0.3977864 | 0.3580743
UNI-AGYTOW1-UP4 | [0] | 50 | UP4 | CoRezyn 75-AQ-010 | 68 Fiber Strand, S2 glass | 0 | 0 | 0 | 0 | 0 | 0 |  | Infusion | 24h/20C, 2h/60 C | 6351 | S21 | 1793 | 179 | 0.1 | 50 |  | 2.08 | 0.208 | 1126988000 | 0 | [9 empty] | 4507.444 |  | 5.16 | 4.767778 |  | 1793 | 1614 | 0.3977864 | 0.3580743
UNI-AGYTOW1-UP4 | [0] | 50 | UP4 | CoRezyn 75-AQ-010 | 68 Fiber Strand, S2 glass | 0 | 0 | 0 | 0 | 0 | 0 |  | Infusion | 24h/20C, 2h/60 C | 6352 | S22 | 1793 | 179 | 0.1 | 50 |  | 2.08 | 0.208 | 124627243 | 0 | [9 empty] | 4507.444 |  | 5.16 | 4.767778 |  | 1793 | 1614 | 0.3977864 | 0.3580743
UNI-AGYTOW1-UP4 | [0] | 50 | UP4 | CoRezyn 75-AQ-010 | 68 Fiber Strand, S2 glass | 0 | 0 | 0 | 0 | 0 | 0 |  | Infusion | 24h/20C, 2h/60 C | 6353 | S23 | 3074 | 307 | 0.1 | 5 |  | 3.57 | 0.357 | 12345 | 0 | [9 empty] | 4507.444 |  | 5.16 | 4.767778 |  | 3074 | 2767 | 0.6819829 | 0.6138733
UNI-AGYTOW1-UP4 | [0] | 50 | UP4 | CoRezyn 75-AQ-010 | 68 Fiber Strand, S2 glass | 0 | 0 | 0 | 0 | 0 | 0 |  | Infusion | 24h/20C, 2h/60 C | 6354 | S24 | 3074 | 307 | 0.1 | 5 |  | 3.57 | 0.357 | 1871 | 0 | [9 empty] | 4507.444 |  | 5.16 | 4.767778 |  | 3074 | 2767 | 0.6819829 | 0.6138733
UNI-AGYTOW1-UP4 | [0] | 50 | UP4 | CoRezyn 75-AQ-010 | 68 Fiber Strand, S2 glass | 0 | 0 | 0 | 0 | 0 | 0 |  | Infusion | 24h/20C, 2h/60 C | 6355 | S25 | 3074 | 307 | 0.1 | 5 |  | 3.57 | 0.357 | 4389 | 0 | [9 empty] | 4507.444 |  | 5.16 | 4.767778 |  | 3074 | 2767 | 0.6819829 | 0.6138733
UNI-AGYTOW1-UP4 | [0] | 50 | UP4 | CoRezyn 75-AQ-010 | 68 Fiber Strand, S2 glass | 0 | 0 | 0 | 0 | 0 | 0 |  | Infusion | 24h/20C, 2h/60 C | 6356 | S26 | 3074 | 307 | 0.1 | 5 |  | 3.57 | 0.357 | 19111 | 0 | [9 empty] | 4507.444 |  | 5.16 | 4.767778 |  | 3074 | 2767 | 0.6819829 | 0.6138733
UNI-AGYTOW1-UP4 | [0] | 50 | UP4 | CoRezyn 75-AQ-010 | 68 Fiber Strand, S2 glass | 0 | 0 | 0 | 0 | 0 | 0 |  | Infusion | 24h/20C, 2h/60 C | 6357 | S29 | 3074 | 307 | 0.1 | 5 |  | 3.57 | 0.357 | 5080 | 0 | [9 empty] | 4507.444 |  | 5.16 | 4.767778 |  | 3074 | 2767 | 0.6819829 | 0.6138733
UNI-AGYTOW1-UP4 | [0] | 50 | UP4 | CoRezyn 75-AQ-010 | 68 Fiber Strand, S2 glass | 0 | 0 | 0 | 0 | 0 | 0 |  | Infusion | 24h/20C, 2h/60 C | 6358 | S30 | 3074 | 307 | 0.1 | 5 |  | 3.57 | 0.357 | 8468 | 0 | [9 empty] | 4507.444 |  | 5.16 | 4.767778 |  | 3074 | 2767 | 0.6819829 | 0.6138733
UNI-AGYTOW1-UP4 | [0] | 50 | UP4 | CoRezyn 75-AQ-010 | 68 Fiber Strand, S2 glass | 0 | 0 | 0 | 0 | 0 | 0 |  | Infusion | 24h/20C, 2h/60 C | 8946 | S31 | 2690 | 269 | 0.1 | 10 |  | 3.12 | 0.312 | 376540 | 0 | [9 empty] | 4507.444 |  | 5.16 | 4.767778 |  | 2690 | 2421 | 0.5967905 | 0.5371114
UNI-AGYTOW1-UP4 | [0] | 50 | UP4 | CoRezyn 75-AQ-010 | 68 Fiber Strand, S2 glass | 0 | 0 | 0 | 0 | 0 | 0 |  | Infusion | 24h/20C, 2h/60 C | 8947 | S32 | 2690 | 269 | 0.1 | 10 |  | 3.12 | 0.312 | 51159 | 0 | [9 empty] | 4507.444 |  | 5.16 | 4.767778 |  | 2690 | 2421 | 0.5967905 | 0.5371114
UNI-AGYTOW1-UP4 | [0] | 50 | UP4 | CoRezyn 75-AQ-010 | 68 Fiber Strand, S2 glass | 0 | 0 | 0 | 0 | 0 | 0 |  | Infusion | 24h/20C, 2h/60 C | 8948 | S33 | 2690 | 269 | 0.1 | 10 |  | 3.12 | 0.312 | 647617 | 0 | [9 empty] | 4507.444 |  | 5.16 | 4.767778 |  | 2690 | 2421 | 0.5967905 | 0.5371114
UNI-AGYTOW1-UP4 | [0] | 50 | UP4 | CoRezyn 75-AQ-010 | 68 Fiber Strand, S2 glass | 0 | 0 | 0 | 0 | 0 | 0 |  | Infusion | 24h/20C, 2h/60 C | 8949 | S34 | 2690 | 269 | 0.1 | 10 |  | 3.12 | 0.312 | 73320 | 0 | [9 empty] | 4507.444 |  | 5.16 | 4.767778 |  | 2690 | 2421 | 0.5967905 | 0.5371114
UNI-AGYTOW1-UP4 | [0] | 50 | UP4 | CoRezyn 75-AQ-010 | 68 Fiber Strand, S2 glass | 0 | 0 | 0 | 0 | 0 | 0 |  | Infusion | 24h/20C, 2h/60 C | 8950 | S35 | 2690 | 269 | 0.1 | 10 |  | 3.12 | 0.312 | 155543 | 0 | [9 empty] | 4507.444 |  | 5.16 | 4.767778 |  | 2690 | 2421 | 0.5967905 | 0.5371114
UNI-AGYTOW1-UP4 | [0] | 50 | UP4 | CoRezyn 75-AQ-010 | 68 Fiber Strand, S2 glass | 0 | 0 | 0 | 0 | 0 | 0 |  | Infusion | 24h/20C, 2h/60 C | 8951 | S36 | 2690 | 269 | 0.1 | 10 |  | 3.12 | 0.312 | 267005 | 0 | [9 empty] | 4507.444 |  | 5.16 | 4.767778 |  | 2690 | 2421 | 0.5967905 | 0.5371114
UNI-AGYTOW1-UP4 | [0] | 50 | UP4 | CoRezyn 75-AQ-010 | 68 Fiber Strand, S2 glass | 0 | 0 | 0 | 0 | 0 | 0 |  | Infusion | 24h/20C, 2h/60 C | 8952 | S37 | 1537 | 154 | 0.1 | 150 |  | 1.78 | 0.178 | 2393015962 | 0 | [9 empty] | 4507.444 |  | 5.16 | 4.767778 |  | 1537 | 1383 | 0.3409914 | 0.3068257
UNI-AGYTOW1-UP4 | [0] | 50 | UP4 | CoRezyn 75-AQ-010 | 68 Fiber Strand, S2 glass | 0 | 0 | 0 | 0 | 0 | 0 |  | Infusion | 24h/20C, 2h/60 C | 8953 | S38 | 1537 | 154 | 0.1 | 150 |  | 1.78 | 0.178 | 1123015962 | 0 | [9 empty] | 4507.444 |  | 5.16 | 4.767778 |  | 1537 | 1383 | 0.3409914 | 0.3068257
UNI-AGYTOW1-UP4 | [0] | 50 | UP4 | CoRezyn 75-AQ-010 | 68 Fiber Strand, S2 glass | 0 | 0 | 0 | 0 | 0 | 0 |  | Infusion | 24h/20C, 2h/60 C | 8954 | S41 | 1537 | 154 | 0.1 | 150 |  | 1.78 | 0.178 | 283626104 | 0 | [9 empty] | 4507.444 |  | 5.16 | 4.767778 |  | 1537 | 1383 | 0.3409914 | 0.3068257
resin-75AQ010-MICRO | ---- | 0 | UP4 | CoRezyn 75-AQ-010 | Neat Resin Test | 0 | 0 | 0 | 0 | 0 | 0 |  | VARTM | 24h/20C, 2h/60 C | 6382 | iso30 | 18.79 | 1.88 | 0.1 | 25 | 3.49 | 0.5 | 0.05 | 162715811 | 0 | [9 empty] | 55.53552 |  | 3.49 | 1.743103 |  | 18.79 | 16.91 | 0.338342 | 0.3044898
resin-75AQ010-MICRO | ---- | 0 | UP4 | CoRezyn 75-AQ-010 | Neat Resin Test | 0 | 0 | 0 | 0 | 0 | 0 |  | VARTM | 24h/20C, 2h/60 C | 6383 | iso31 | 26.01 | 2.6 | 0.1 | 15 | 3.49 | 0.7 | 0.07 | 1266997 | 0 | [9 empty] | 55.53552 |  | 3.49 | 1.743103 |  | 26.01 | 23.41 | 0.4683489 | 0.421532
resin-75AQ010-MICRO | ---- | 0 | UP4 | CoRezyn 75-AQ-010 | Neat Resin Test | 0 | 0 | 0 | 0 | 0 | 0 |  | VARTM | 24h/20C, 2h/60 C | 6384 | iso32 | 18.77 | 1.88 | 0.1 | 25 | 3.49 | 0.5 | 0.05 | 90180 | 0 | [9 empty] | 55.53552 |  | 3.49 | 1.743103 |  | 18.77 | 16.89 | 0.3379819 | 0.3041297
resin-75AQ010-MICRO | ---- | 0 | UP4 | CoRezyn 75-AQ-010 | Neat Resin Test | 0 | 0 | 0 | 0 | 0 | 0 |  | VARTM | 24h/20C, 2h/60 C | 6385 | iso33 | 18.77 | 1.88 | 0.1 | 25 | 3.49 | 0.5 | 0.05 | 9142686 | 0 | [9 empty] | 55.53552 |  | 3.49 | 1.743103 |  | 18.77 | 16.89 | 0.3379819 | 0.3041297
resin-75AQ010-MICRO | ---- | 0 | UP4 | CoRezyn 75-AQ-010 | Neat Resin Test | 0 | 0 | 0 | 0 | 0 | 0 |  | VARTM | 24h/20C, 2h/60 C | 6386 | iso34 | 18.77 | 1.88 | 0.1 | 25 | 3.49 | 0.5 | 0.05 | 67517489 | 0 | [9 empty] | 55.53552 |  | 3.49 | 1.743103 |  | 18.77 | 16.89 | 0.3379819 | 0.3041297
resin-75AQ010-MICRO | ---- | 0 | UP4 | CoRezyn 75-AQ-010 | Neat Resin Test | 0 | 0 | 0 | 0 | 0 | 0 |  | VARTM | 24h/20C, 2h/60 C | 6387 | iso35 | 18.77 | 1.88 | 0.1 | 25 | 3.49 | 0.5 | 0.05 | 587462 | 0 | [9 empty] | 55.53552 |  | 3.49 | 1.743103 |  | 18.77 | 16.89 | 0.3379819 | 0.3041297
resin-75AQ010-MICRO | ---- | 0 | UP4 | CoRezyn 75-AQ-010 | Neat Resin Test | 0 | 0 | 0 | 0 | 0 | 0 |  | VARTM | 24h/20C, 2h/60 C | 6388 | iso36 | 18.77 | 1.88 | 0.1 | 25 | 3.49 | 0.5 | 0.05 | 3678254 | 0 | [9 empty] | 55.53552 |  | 3.49 | 1.743103 |  | 18.77 | 16.89 | 0.3379819 | 0.3041297
resin-75AQ010-MICRO | ---- | 0 | UP4 | CoRezyn 75-AQ-010 | Neat Resin Test | 0 | 0 | 0 | 0 | 0 | 0 |  | VARTM | 24h/20C, 2h/60 C | 6389 | iso37 | 18.77 | 1.88 | 0.1 | 25 | 3.49 | 0.5 | 0.05 | 7065978 | 0 | [9 empty] | 55.53552 |  | 3.49 | 1.743103 |  | 18.77 | 16.89 | 0.3379819 | 0.3041297
resin-75AQ010-MICRO | ---- | 0 | UP4 | CoRezyn 75-AQ-010 | Neat Resin Test | 0 | 0 | 0 | 0 | 0 | 0 |  | VARTM | 24h/20C, 2h/60 C | 6390 | iso38 | 18.77 | 1.88 | 0.1 | 25 | 3.49 | 0.5 | 0.05 | 2825622 | 0 | [9 empty] | 55.53552 |  | 3.49 | 1.743103 |  | 18.77 | 16.89 | 0.3379819 | 0.3041297
resin-75AQ010-MICRO | ---- | 0 | UP4 | CoRezyn 75-AQ-010 | Neat Resin Test | 0 | 0 | 0 | 0 | 0 | 0 |  | VARTM | 24h/20C, 2h/60 C | 6391 | iso39 | 18.77 | 1.88 | 0.1 | 25 | 3.49 | 0.5 | 0.05 | 572502 | 0 | [9 empty] | 55.53552 |  | 3.49 | 1.743103 |  | 18.77 | 16.89 | 0.3379819 | 0.3041297
resin-75AQ010-MICRO | ---- | 0 | UP4 | CoRezyn 75-AQ-010 | Neat Resin Test | 0 | 0 | 0 | 0 | 0 | 0 |  | VARTM | 24h/20C, 2h/60 C | 6392 | iso40 | 18.77 | 1.88 | 0.1 | 25 | 3.49 | 0.5 | 0.05 | 18642852 | 0 | [9 empty] | 55.53552 |  | 3.49 | 1.743103 |  | 18.77 | 16.89 | 0.3379819 | 0.3041297
resin-75AQ010-MICRO | ---- | 0 | UP4 | CoRezyn 75-AQ-010 | Neat Resin Test | 0 | 0 | 0 | 0 | 0 | 0 |  | VARTM | 24h/20C, 2h/60 C | 6393 | iso41 | 25.99 | 2.6 | 0.1 | 15 | 3.49 | 0.7 | 0.07 | 46711 | 0 | [9 empty] | 55.53552 |  | 3.49 | 1.743103 |  | 25.99 | 23.39 | 0.4679888 | 0.4211719
resin-75AQ010-MICRO | ---- | 0 | UP4 | CoRezyn 75-AQ-010 | Neat Resin Test | 0 | 0 | 0 | 0 | 0 | 0 |  | VARTM | 24h/20C, 2h/60 C | 6394 | iso42 | 25.99 | 2.6 | 0.1 | 15 | 3.49 | 0.7 | 0.07 | 234420 | 0 | [9 empty] | 55.53552 |  | 3.49 | 1.743103 |  | 25.99 | 23.39 | 0.4679888 | 0.4211719
resin-75AQ010-MICRO | ---- | 0 | UP4 | CoRezyn 75-AQ-010 | Neat Resin Test | 0 | 0 | 0 | 0 | 0 | 0 |  | VARTM | 24h/20C, 2h/60 C | 6395 | iso43 | 25.99 | 2.6 | 0.1 | 15 | 3.49 | 0.7 | 0.07 | 5946 | 0 | [9 empty] | 55.53552 |  | 3.49 | 1.743103 |  | 25.99 | 23.39 | 0.4679888 | 0.4211719
resin-75AQ010-MICRO | ---- | 0 | UP4 | CoRezyn 75-AQ-010 | Neat Resin Test | 0 | 0 | 0 | 0 | 0 | 0 |  | VARTM | 24h/20C, 2h/60 C | 6396 | iso44 | 25.99 | 2.6 | 0.1 | 15 | 3.49 | 0.7 | 0.07 | 15207 | 0 | [9 empty] | 55.53552 |  | 3.49 | 1.743103 |  | 25.99 | 23.39 | 0.4679888 | 0.4211719
resin-75AQ010-MICRO | ---- | 0 | UP4 | CoRezyn 75-AQ-010 | Neat Resin Test | 0 | 0 | 0 | 0 | 0 | 0 |  | VARTM | 24h/20C, 2h/60 C | 6397 | iso45 | 25.99 | 2.6 | 0.1 | 15 | 3.49 | 0.7 | 0.07 | 787768 | 0 | [9 empty] | 55.53552 |  | 3.49 | 1.743103 |  | 25.99 | 23.39 | 0.4679888 | 0.4211719
resin-75AQ010-MICRO | ---- | 0 | UP4 | CoRezyn 75-AQ-010 | Neat Resin Test | 0 | 0 | 0 | 0 | 0 | 0 |  | VARTM | 24h/20C, 2h/60 C | 6398 | iso46 | 25.99 | 2.6 | 0.1 | 15 | 3.49 | 0.7 | 0.07 | 261335 | 0 | [9 empty] | 55.53552 |  | 3.49 | 1.743103 |  | 25.99 | 23.39 | 0.4679888 | 0.4211719
resin-75AQ010-MICRO | ---- | 0 | UP4 | CoRezyn 75-AQ-010 | Neat Resin Test | 0 | 0 | 0 | 0 | 0 | 0 |  | VARTM | 24h/20C, 2h/60 C | 6399 | iso47 | 25.99 | 2.6 | 0.1 | 15 | 3.49 | 0.7 | 0.07 | 1108 | 0 | [9 empty] | 55.53552 |  | 3.49 | 1.743103 |  | 25.99 | 23.39 | 0.4679888 | 0.4211719
resin-75AQ010-MICRO | ---- | 0 | UP4 | CoRezyn 75-AQ-010 | Neat Resin Test | 0 | 0 | 0 | 0 | 0 | 0 |  | VARTM | 24h/20C, 2h/60 C | 6555 | iso48 | 25.99 | 2.6 | 0.1 | 15 | 3.49 | 0.7 | 0.07 | 854 | 0 | [9 empty] | 55.53552 |  | 3.49 | 1.743103 |  | 25.99 | 23.39 | 0.4679888 | 0.4211719
resin-75AQ010-MICRO | ---- | 0 | UP4 | CoRezyn 75-AQ-010 | Neat Resin Test | 0 | 0 | 0 | 0 | 0 | 0 |  | VARTM | 24h/20C, 2h/60 C | 6556 | iso49 | 25.99 | 2.6 | 0.1 | 15 | 3.49 | 0.7 | 0.07 | 3541 | 0 | [9 empty] | 55.53552 |  | 3.49 | 1.743103 |  | 25.99 | 23.39 | 0.4679888 | 0.4211719
resin-75AQ010-MICRO | ---- | 0 | UP4 | CoRezyn 75-AQ-010 | Neat Resin Test | 0 | 0 | 0 | 0 | 0 | 0 |  | VARTM | 24h/20C, 2h/60 C | 6653 | iso50 | 25.99 | 2.6 | 0.1 | 15 | 3.49 | 0.7 | 0.07 | 4520 | 0 | [9 empty] | 55.53552 |  | 3.49 | 1.743103 |  | 25.99 | 23.39 | 0.4679888 | 0.4211719
resin-75AQ010-MICRO | ---- | 0 | UP4 | CoRezyn 75-AQ-010 | Neat Resin Test | 0 | 0 | 0 | 0 | 0 | 0 |  | VARTM | 24h/20C, 2h/60 C | 6679 | iso51 | 36.1 | 3.61 | 0.1 | 1 | 3.49 | 0.97 | 0.097 | 45 | 0 | [9 empty] | 55.53552 |  | 3.49 | 1.743103 |  | 36.1 | 32.49 | 0.6500345 | 0.585031
resin-75AQ010-MICRO | ---- | 0 | UP4 | CoRezyn 75-AQ-010 | Neat Resin Test | 0 | 0 | 0 | 0 | 0 | 0 |  | VARTM | 24h/20C, 2h/60 C | 6703 | iso52 | 36.1 | 3.61 | 0.1 | 1 | 3.49 | 0.97 | 0.097 | 509 | 0 | [9 empty] | 55.53552 |  | 3.49 | 1.743103 |  | 36.1 | 32.49 | 0.6500345 | 0.585031
resin-75AQ010-MICRO | ---- | 0 | UP4 | CoRezyn 75-AQ-010 | Neat Resin Test | 0 | 0 | 0 | 0 | 0 | 0 |  | VARTM | 24h/20C, 2h/60 C | 6704 | iso53 | 36.1 | 3.61 | 0.1 | 1 | 3.49 | 0.97 | 0.097 | 366 | 0 | [9 empty] | 55.53552 |  | 3.49 | 1.743103 |  | 36.1 | 32.49 | 0.6500345 | 0.585031
resin-75AQ010-MICRO | ---- | 0 | UP4 | CoRezyn 75-AQ-010 | Neat Resin Test | 0 | 0 | 0 | 0 | 0 | 0 |  | VARTM | 24h/20C, 2h/60 C | 6705 | iso54 | 36.1 | 3.61 | 0.1 | 1 | 3.49 | 0.97 | 0.097 | 844 | 0 | [9 empty] | 55.53552 |  | 3.49 | 1.743103 |  | 36.1 | 32.49 | 0.6500345 | 0.585031
resin-75AQ010-MICRO | ---- | 0 | UP4 | CoRezyn 75-AQ-010 | Neat Resin Test | 0 | 0 | 0 | 0 | 0 | 0 |  | VARTM | 24h/20C, 2h/60 C | 6706 | iso55 | 36.1 | 3.61 | 0.1 | 1 | 3.49 | 0.97 | 0.097 | 87 | 0 | [9 empty] | 55.53552 |  | 3.49 | 1.743103 |  | 36.1 | 32.49 | 0.6500345 | 0.585031
resin-75AQ010-MICRO | ---- | 0 | UP4 | CoRezyn 75-AQ-010 | Neat Resin Test | 0 | 0 | 0 | 0 | 0 | 0 |  | VARTM | 24h/20C, 2h/60 C | 6707 | iso56 | 36.1 | 3.61 | 0.1 | 1 | 3.49 | 0.97 | 0.097 | 1256 | 0 | [9 empty] | 55.53552 |  | 3.49 | 1.743103 |  | 36.1 | 32.49 | 0.6500345 | 0.585031
resin-75AQ010-MICRO | ---- | 0 | UP4 | CoRezyn 75-AQ-010 | Neat Resin Test | 0 | 0 | 0 | 0 | 0 | 0 |  | VARTM | 24h/20C, 2h/60 C | 6748 | iso57 | 36.1 | 3.61 | 0.1 | 1 | 3.49 | 0.97 | 0.097 | 1846 | 0 | [9 empty] | 55.53552 |  | 3.49 | 1.743103 |  | 36.1 | 32.49 | 0.6500345 | 0.585031
resin-75AQ010-MICRO | ---- | 0 | UP4 | CoRezyn 75-AQ-010 | Neat Resin Test | 0 | 0 | 0 | 0 | 0 | 0 |  | VARTM | 24h/20C, 2h/60 C | 6749 | iso58 | 36.1 | 3.61 | 0.1 | 1 | 3.49 | 0.97 | 0.097 | 26 | 0 | [9 empty] | 55.53552 |  | 3.49 | 1.743103 |  | 36.1 | 32.49 | 0.6500345 | 0.585031
resin-75AQ010-MICRO | ---- | 0 | UP4 | CoRezyn 75-AQ-010 | Neat Resin Test | 0 | 0 | 0 | 0 | 0 | 0 |  | VARTM | 24h/20C, 2h/60 C | 6750 | iso59 | 36.1 | 3.61 | 0.1 | 1 | 3.49 | 0.97 | 0.097 | 35 | 0 | [9 empty] | 55.53552 |  | 3.49 | 1.743103 |  | 36.1 | 32.49 | 0.6500345 | 0.585031
resin-75AQ010-MICRO | ---- | 0 | UP4 | CoRezyn 75-AQ-010 | Neat Resin Test | 0 | 0 | 0 | 0 | 0 | 0 |  | VARTM | 24h/20C, 2h/60 C | 6751 | iso60 | 36.1 | 3.61 | 0.1 | 1 | 3.49 | 0.97 | 0.097 | 911 | 0 | [9 empty] | 55.53552 |  | 3.49 | 1.743103 |  | 36.1 | 32.49 | 0.6500345 | 0.585031
resin-75AQ010-MICRO | ---- | 0 | UP4 | CoRezyn 75-AQ-010 | Neat Resin Test | 0 | 0 | 0 | 0 | 0 | 0 |  | VARTM | 24h/20C, 2h/60 C | 6752 | iso61 | 43.32 | 4.33 | 0.1 | 1 | 3.49 | 1.16 | 0.116 | 9 | 0 | [9 empty] | 55.53552 |  | 3.49 | 1.743103 |  | 43.32 | 38.99 | 0.7800414 | 0.7020732
resin-75AQ010-MICRO | ---- | 0 | UP4 | CoRezyn 75-AQ-010 | Neat Resin Test | 0 | 0 | 0 | 0 | 0 | 0 |  | VARTM | 24h/20C, 2h/60 C | 6753 | iso62 | 43.32 | 4.33 | 0.1 | 1 | 3.49 | 1.16 | 0.116 | 14 | 0 | [9 empty] | 55.53552 |  | 3.49 | 1.743103 |  | 43.32 | 38.99 | 0.7800414 | 0.7020732
resin-75AQ010-MICRO | ---- | 0 | UP4 | CoRezyn 75-AQ-010 | Neat Resin Test | 0 | 0 | 0 | 0 | 0 | 0 |  | VARTM | 24h/20C, 2h/60 C | 6754 | iso63 | 43.32 | 4.33 | 0.1 | 1 | 3.49 | 1.16 | 0.116 | 21 | 0 | [9 empty] | 55.53552 |  | 3.49 | 1.743103 |  | 43.32 | 38.99 | 0.7800414 | 0.7020732
resin-75AQ010-MICRO | ---- | 0 | UP4 | CoRezyn 75-AQ-010 | Neat Resin Test | 0 | 0 | 0 | 0 | 0 | 0 |  | VARTM | 24h/20C, 2h/60 C | 6755 | iso64 | 43.32 | 4.33 | 0.1 | 1 | 3.49 | 1.16 | 0.116 | 46 | 0 | [9 empty] | 55.53552 |  | 3.49 | 1.743103 |  | 43.32 | 38.99 | 0.7800414 | 0.7020732
resin-75AQ010-MICRO | ---- | 0 | UP4 | CoRezyn 75-AQ-010 | Neat Resin Test | 0 | 0 | 0 | 0 | 0 | 0 |  | VARTM | 24h/20C, 2h/60 C | 6788 | iso65 | 43.32 | 4.33 | 0.1 | 1 | 3.49 | 1.16 | 0.116 | 68 | 0 | [9 empty] | 55.53552 |  | 3.49 | 1.743103 |  | 43.32 | 38.99 | 0.7800414 | 0.7020732
UNI-D155-EP3 | [0] | 57 | EP3 | SP Prime20 | Knytex D155 Strand | 0 | 0 | 0 | 0 | 0 | 0 |  | Infusion | 24h/20C, 7h/65 C |  | P | 972 | 97.2 | 0.1 | 4 |  | 1.76 | 0.176 | 130000 | 1 | [9 empty] | 1407.8125 | -764.5 |  | 2.553125 |  | 972 | 874.8 | 0.6904329 | 0.6213896
UNI-D155-EP3 | [0] | 57 | EP3 | SP Prime20 | Knytex D155 Strand | 0 | 0 | 0 | 0 | 0 | 0 |  | Infusion | 24h/20C, 7h/65 C |  | O | 1004 | 100 | 0.1 | 4 |  | 1.82 | 0.182 | 109019 | 0 | [9 empty] | 1407.8125 | -764.5 |  | 2.553125 |  | 1004 | 904 | 0.7131632 | 0.642131
UNI-D155-EP3 | [0] | 57 | EP3 | SP Prime20 | Knytex D155 Strand | 0 | 0 | 0 | 0 | 0 | 0 |  | Infusion | 24h/20C, 7h/65 C |  | R | 819 | 81.9 | 0.1 | 5 |  | 1.48 | 0.148 | 558285 | 0 | [9 empty] | 1407.8125 | -764.5 |  | 2.553125 |  | 819 | 737.1 | 0.5817536 | 0.5235782
UNI-D155-EP3 | [0] | 57 | EP3 | SP Prime20 | Knytex D155 Strand | 0 | 0 | 0 | 0 | 0 | 0 |  | Infusion | 24h/20C, 7h/65 C |  | W | 982 | 98.2 | 0.1 | 5 |  | 1.78 | 0.178 | 267301 | 0 | [9 empty] | 1407.8125 | -764.5 |  | 2.553125 |  | 982 | 883.8 | 0.6975361 | 0.6277825
UNI-D155-EP3 | [0] | 57 | EP3 | SP Prime20 | Knytex D155 Strand | 0 | 0 | 0 | 0 | 0 | 0 |  | Infusion | 24h/20C, 7h/65 C |  | M | 1310 | 131 | 0.1 | 4 |  | 2.37 | 0.237 | 2486 | 0 | [9 empty] | 1407.8125 | -764.5 |  | 2.553125 |  | 1310 | 1179 | 0.9305216 | 0.8374695
UNI-D155-EP3 | [0] | 57 | EP3 | SP Prime20 | Knytex D155 Strand | 0 | 0 | 0 | 0 | 0 | 0 |  | Infusion | 24h/20C, 7h/65 C |  | E | 1296 | 130 | 0.1 | 4 |  | 2.35 | 0.235 | 2226 | 0 | [9 empty] | 1407.8125 | -764.5 |  | 2.553125 |  | 1296 | 1166 | 0.9205771 | 0.8282353
UNI-D155-EP3 | [0] | 57 | EP3 | SP Prime20 | Knytex D155 Strand | 0 | 0 | 0 | 0 | 0 | 0 |  | Infusion | 24h/20C, 7h/65 C |  | F | 1268 | 127 | 0.1 | 4 |  | 2.3 | 0.23 | 3878 | 0 | [9 empty] | 1407.8125 | -764.5 |  | 2.553125 |  | 1268 | 1141 | 0.9006881 | 0.8104772
UNI-D155-EP3 | [0] | 57 | EP3 | SP Prime20 | Knytex D155 Strand | 0 | 0 | 0 | 0 | 0 | 0 |  | Infusion | 24h/20C, 7h/65 C |  | Q | 784 | 78.4 | 0.1 | 4 |  | 1.42 | 0.142 | 950710 | 0 | [9 empty] | 1407.8125 | -764.5 |  | 2.553125 |  | 784 | 705.6 | 0.5568923 | 0.5012031
UNI-D155-EP3 | [0] | 57 | EP3 | SP Prime20 | Knytex D155 Strand | 0 | 0 | 0 | 0 | 0 | 0 |  | Infusion | 24h/20C, 7h/65 C |  | T | 1697 | 170 | 0.1 | 1 |  | 3.08 | 0.308 | 81 | 0 | [9 empty] | 1407.8125 | -764.5 |  | 2.553125 |  | 1697 | 1527 | 1.205416 | 1.084661
UNI-D155-EP3 | [0] | 57 | EP3 | SP Prime20 | Knytex D155 Strand | 0 | 0 | 0 | 0 | 0 | 0 |  | Infusion | 24h/20C, 7h/65 C |  | U | 1555 | 156 | 0.1 | 1 |  | 2.82 | 0.282 | 158 | 0 | [9 empty] | 1407.8125 | -764.5 |  | 2.553125 |  | 1555 | 1399 | 1.10455 | 0.9937403
UNI-D155-EP3 | [0] | 57 | EP3 | SP Prime20 | Knytex D155 Strand | 0 | 0 | 0 | 0 | 0 | 0 |  | Infusion | 24h/20C, 7h/65 C |  | A | 1538 | 154 | 0.1 | 1 |  | 2.79 | 0.279 | 275 | 0 | [9 empty] | 1407.8125 | -764.5 |  | 2.553125 |  | 1538 | 1384 | 1.092475 | 0.9830855
UNI-D155-EP3 | [0] | 57 | EP3 | SP Prime20 | Knytex D155 Strand | 0 | 0 | 0 | 0 | 0 | 0 |  | Infusion | 24h/20C, 7h/65 C |  | B | 768 | 76.8 | 0.1 | 4 |  | 1.39 | 0.139 | 723879 | 0 | [9 empty] | 1407.8125 | -764.5 |  | 2.553125 |  | 768 | 691.2 | 0.5455272 | 0.4909745
UNI-D155-EP3 | [0] | 49 | EP3 | SP Prime20 | Knytex D155 Strand | 0 | 0 | 0 | 0 | 0 | 0 |  | Infusion | 24h/20C, 7h/65 C |  | B | 817 | 81.7 | 0.1 | 4 |  | 1.48 | 0.148 | 147473 | 0 | [9 empty] | 1407.8125 | -764.5 |  | 2.553125 |  | 817 | 735.3 | 0.580333 | 0.5222997
UNI-D155-EP3 | [0] | 49 | EP3 | SP Prime20 | Knytex D155 Strand | 0 | 0 | 0 | 0 | 0 | 0 |  | Infusion | 24h/20C, 7h/65 C |  | K | 817 | 81.7 | 0.1 | 4 |  | 1.48 | 0.148 | 250577 | 0 | [9 empty] | 1407.8125 | -764.5 |  | 2.553125 |  | 817 | 735.3 | 0.580333 | 0.5222997
UNI-D155-EP3 | [0] | 49 | EP3 | SP Prime20 | Knytex D155 Strand | 0 | 0 | 0 | 0 | 0 | 0 |  | Infusion | 24h/20C, 7h/65 C |  | H | 785 | 78.5 | 0.1 | 4 |  | 1.42 | 0.142 | 217703 | 0 | [9 empty] | 1407.8125 | -764.5 |  | 2.553125 |  | 785 | 706.5 | 0.5576027 | 0.5018424
UNI-D155-EP3 | [0] | 49 | EP3 | SP Prime20 | Knytex D155 Strand | 0 | 0 | 0 | 0 | 0 | 0 |  | Infusion | 24h/20C, 7h/65 C |  | J | 655 | 65.5 | 0.1 | 4 |  | 1.19 | 0.119 | 757589 | 0 | [9 empty] | 1407.8125 | -764.5 |  | 2.553125 |  | 655 | 589.5 | 0.4652608 | 0.4187347
UNI-D155-EP3 | [0] | 49 | EP3 | SP Prime20 | Knytex D155 Strand | 0 | 0 | 0 | 0 | 0 | 0 |  | Infusion | 24h/20C, 7h/65 C |  | R | 715 | 71.5 | 0.1 | 5 |  | 1.3 | 0.13 | 1047870 | 0 | [9 empty] | 1407.8125 | -764.5 |  | 2.553125 |  | 715 | 643.5 | 0.5078801 | 0.4570921
UNI-D155-EP3 | [0] | 49 | EP3 | SP Prime20 | Knytex D155 Strand | 0 | 0 | 0 | 0 | 0 | 0 |  | Infusion | 24h/20C, 7h/65 C |  | M | 661 | 66.1 | 0.1 | 5 |  | 1.2 | 0.12 | 1107540 | 0 | [9 empty] | 1407.8125 | -764.5 |  | 2.553125 |  | 661 | 594.9 | 0.4695228 | 0.4225705
UNI-D155-EP3 | [0] | 49 | EP3 | SP Prime20 | Knytex D155 Strand | 0 | 0 | 0 | 0 | 0 | 0 |  | Infusion | 24h/20C, 7h/65 C |  | T | 1122 | 112 | 0.1 | 2 |  | 2.03 | 0.203 | 6047 | 0 | [9 empty] | 1407.8125 | -764.5 |  | 2.553125 |  | 1122 | 1010 | 0.7969811 | 0.7174251
UNI-D155-EP3 | [0] | 49 | EP3 | SP Prime20 | Knytex D155 Strand | 0 | 0 | 0 | 0 | 0 | 0 |  | Infusion | 24h/20C, 7h/65 C |  | N | 1144 | 114 | 0.1 | 2 |  | 2.07 | 0.207 | 3284 | 0 | [9 empty] | 1407.8125 | -764.5 |  | 2.553125 |  | 1144 | 1030 | 0.8126082 | 0.7316315
UNI-D155-EP3 | [0] | 49 | EP3 | SP Prime20 | Knytex D155 Strand | 0 | 0 | 0 | 0 | 0 | 0 |  | Infusion | 24h/20C, 7h/65 C |  | A | 1122 | 112 | 0.1 | 2 |  | 2.03 | 0.203 | 2399 | 0 | [9 empty] | 1407.8125 | -764.5 |  | 2.553125 |  | 1122 | 1010 | 0.7969811 | 0.7174251
UNI-D155-EP3 | [0] | 49 | EP3 | SP Prime20 | Knytex D155 Strand | 0 | 0 | 0 | 0 | 0 | 0 |  | Infusion | 24h/20C, 7h/65 C |  | F | 1269 | 127 | 0.1 | 1 |  | 2.3 | 0.23 | 31 | 0 | [9 empty] | 1407.8125 | -764.5 |  | 2.553125 |  | 1269 | 1142 | 0.9013984 | 0.8111876
UNI-D155-EP3 | [0] | 49 | EP3 | SP Prime20 | Knytex D155 Strand | 0 | 0 | 0 | 0 | 0 | 0 |  | Infusion | 24h/20C, 7h/65 C |  | H | 1401 | 140 | 0.1 | 1 |  | 2.54 | 0.254 | 12 | 0 | [9 empty] | 1407.8125 | -764.5 |  | 2.553125 |  | 1401 | 1261 | 0.9951609 | 0.8957159
UNI-D155-EP3 | [0] | 49 | EP3 | SP Prime20 | Knytex D155 Strand | 0 | 0 | 0 | 0 | 0 | 0 |  | Infusion | 24h/20C, 7h/65 C |  | Q | 1294 | 129 | 0.1 | 1 |  | 2.35 | 0.235 | 3 | 0 | [9 empty] | 1407.8125 | -764.5 |  | 2.553125 |  | 1294 | 1165 | 0.9191565 | 0.827525
UNI-D155-EP3 | [0] | 35 | EP3 | SP Prime20 | Knytex D155 Strand | 0 | 0 | 0 | 0 | 0 | 0 |  | Infusion | 24h/20C, 7h/65 C |  | C | 492 | 49.2 | 0.1 | 4 |  | 0.89 | 0.089 | 3478888 | 0 | [9 empty] | 1407.8125 | -764.5 |  | 2.553125 |  | 492 | 442.8 | 0.3494784 | 0.3145305
UNI-D155-EP3 | [0] | 35 | EP3 | SP Prime20 | Knytex D155 Strand | 0 | 0 | 0 | 0 | 0 | 0 |  | Infusion | 24h/20C, 7h/65 C |  | W | 708 | 70.8 | 0.1 | 4 |  | 1.28 | 0.128 | 4303182 | 0 | [9 empty] | 1407.8125 | -764.5 |  | 2.553125 |  | 708 | 637.2 | 0.5029079 | 0.4526171
UNI-D155-EP3 | [0] | 35 | EP3 | SP Prime20 | Knytex D155 Strand | 0 | 0 | 0 | 0 | 0 | 0 |  | Infusion | 24h/20C, 7h/65 C |  | V | 708 | 70.8 | 0.1 | 4 |  | 1.28 | 0.128 | 1741698 | 0 | [9 empty] | 1407.8125 | -764.5 |  | 2.553125 |  | 708 | 637.2 | 0.5029079 | 0.4526171
UNI-D155-EP3 | [0] | 35 | EP3 | SP Prime20 | Knytex D155 Strand | 0 | 0 | 0 | 0 | 0 | 0 |  | Infusion | 24h/20C, 7h/65 C |  | G | 850 | 85 | 0.1 | 4 |  | 1.54 | 0.154 | 288327 | 0 | [9 empty] | 1407.8125 | -764.5 |  | 2.553125 |  | 850 | 765 | 0.6037736 | 0.5433962
UNI-D155-EP3 | [0] | 35 | EP3 | SP Prime20 | Knytex D155 Strand | 0 | 0 | 0 | 0 | 0 | 0 |  | Infusion | 24h/20C, 7h/65 C |  | F | 850 | 85 | 0.1 | 4 |  | 1.54 | 0.154 | 328629 | 0 | [9 empty] | 1407.8125 | -764.5 |  | 2.553125 |  | 850 | 765 | 0.6037736 | 0.5433962
UNI-D155-EP3 | [0] | 35 | EP3 | SP Prime20 | Knytex D155 Strand | 0 | 0 | 0 | 0 | 0 | 0 |  | Infusion | 24h/20C, 7h/65 C |  | U | 850 | 85 | 0.1 | 4 |  | 1.54 | 0.154 | 375882 | 0 | [9 empty] | 1407.8125 | -764.5 |  | 2.553125 |  | 850 | 765 | 0.6037736 | 0.5433962
UNI-D155-EP3 | [0] | 35 | EP3 | SP Prime20 | Knytex D155 Strand | 0 | 0 | 0 | 0 | 0 | 0 |  | Infusion | 24h/20C, 7h/65 C |  | E | 1133 | 113 | 0.1 | 2 |  | 2.05 | 0.205 | 19385 | 0 | [9 empty] | 1407.8125 | -764.5 |  | 2.553125 |  | 1133 | 1020 | 0.8047947 | 0.7245283
UNI-D155-EP3 | [0] | 35 | EP3 | SP Prime20 | Knytex D155 Strand | 0 | 0 | 0 | 0 | 0 | 0 |  | Infusion | 24h/20C, 7h/65 C |  | X | 1133 | 113 | 0.1 | 2 |  | 2.05 | 0.205 | 25934 | 0 | [9 empty] | 1407.8125 | -764.5 |  | 2.553125 |  | 1133 | 1020 | 0.8047947 | 0.7245283
UNI-D155-EP3 | [0] | 35 | EP3 | SP Prime20 | Knytex D155 Strand | 0 | 0 | 0 | 0 | 0 | 0 |  | Infusion | 24h/20C, 7h/65 C |  | H | 835 | 83.5 | 0.1 | 2 |  | 1.51 | 0.151 | 8433 | 0 | [9 empty] | 1407.8125 | -764.5 |  | 2.553125 |  | 835 | 751.5 | 0.5931188 | 0.5338069
UNI-D155-EP3 | [0] | 35 | EP3 | SP Prime20 | Knytex D155 Strand | 0 | 0 | 0 | 0 | 0 | 0 |  | Infusion | 24h/20C, 7h/65 C |  | Q | 1123 | 112 | 0.1 | 1 |  | 2.04 | 0.204 | 7 | 0 | [9 empty] | 1407.8125 | -764.5 |  | 2.553125 |  | 1123 | 1011 | 0.7976915 | 0.7181354
UNI-D155-EP3 | [0] | 35 | EP3 | SP Prime20 | Knytex D155 Strand | 0 | 0 | 0 | 0 | 0 | 0 |  | Infusion | 24h/20C, 7h/65 C |  | P | 898 | 89.8 | 0.1 | 1 |  | 1.63 | 0.163 | 16 | 0 | [9 empty] | 1407.8125 | -764.5 |  | 2.553125 |  | 898 | 808.2 | 0.637869 | 0.5740821
UNI-D155-EP3 | [0] | 35 | EP3 | SP Prime20 | Knytex D155 Strand | 0 | 0 | 0 | 0 | 0 | 0 |  | Infusion | 24h/20C, 7h/65 C |  | O | 884 | 88.4 | 0.1 | 1 |  | 1.6 | 0.16 | 27 | 0 | [9 empty] | 1407.8125 | -764.5 |  | 2.553125 |  | 884 | 795.6 | 0.6279245 | 0.5651321
UNI-D155-EP3 | [0] | 24 | EP3 | SP Prime20 | Knytex D155 Strand | 0 | 0 | 0 | 0 | 0 | 0 |  | Infusion | 24h/20C, 7h/65 C |  | Q | 276 | 27.6 | 0.1 | 3 |  | 0.5 | 0.05 | 3084 | 0 | [9 empty] | 1407.8125 | -764.5 |  | 2.553125 |  | 276 | 248.4 | 0.1960488 | 0.176444
UNI-D155-EP3 | [0] | 24 | EP3 | SP Prime20 | Knytex D155 Strand | 0 | 0 | 0 | 0 | 0 | 0 |  | Infusion | 24h/20C, 7h/65 C |  | R | 275 | 27.5 | 0.1 | 3 |  | 0.5 | 0.05 | 466 | 0 | [9 empty] | 1407.8125 | -764.5 |  | 2.553125 |  | 275 | 247.5 | 0.1953385 | 0.1758047
UNI-D155-EP3 | [0] | 24 | EP3 | SP Prime20 | Knytex D155 Strand | 0 | 0 | 0 | 0 | 0 | 0 |  | Infusion | 24h/20C, 7h/65 C |  | S | 279 | 27.9 | 0.1 | 3 |  | 0.51 | 0.051 | 143 | 0 | [9 empty] | 1407.8125 | -764.5 |  | 2.553125 |  | 279 | 251.1 | 0.1981798 | 0.1783618
UNI-D155-EP3 | [0] | 24 | EP3 | SP Prime20 | Knytex D155 Strand | 0 | 0 | 0 | 0 | 0 | 0 |  | Infusion | 24h/20C, 7h/65 C |  | T | 197 | 19.7 | 0.1 | 3 |  | 0.36 | 0.036 | 179688 | 0 | [9 empty] | 1407.8125 | -764.5 |  | 2.553125 |  | 197 | 177.3 | 0.1399334 | 0.1259401
UNI-D155-EP3 | [0] | 24 | EP3 | SP Prime20 | Knytex D155 Strand | 0 | 0 | 0 | 0 | 0 | 0 |  | Infusion | 24h/20C, 7h/65 C |  | U | 203 | 20.3 | 0.1 | 3 |  | 0.37 | 0.037 | 203660 | 0 | [9 empty] | 1407.8125 | -764.5 |  | 2.553125 |  | 203 | 182.7 | 0.1441953 | 0.1297758
UNI-D155-EP3 | [0] | 24 | EP3 | SP Prime20 | Knytex D155 Strand | 0 | 0 | 0 | 0 | 0 | 0 |  | Infusion | 24h/20C, 7h/65 C |  | P | 211 | 21.1 | 0.1 | 3 |  | 0.38 | 0.038 | 99195 | 0 | [9 empty] | 1407.8125 | -764.5 |  | 2.553125 |  | 211 | 189.9 | 0.1498779 | 0.1348901
UNI-D155-EP3 | [0] | 24 | EP3 | SP Prime20 | Knytex D155 Strand | 0 | 0 | 0 | 0 | 0 | 0 |  | Infusion | 24h/20C, 7h/65 C |  | L | 166 | 16.6 | 0.1 | 5 |  | 0.3 | 0.03 | 345242 | 0 | [9 empty] | 1407.8125 | -764.5 |  | 2.553125 |  | 166 | 149.4 | 0.1179134 | 0.1061221
UNI-D155-EP3 | [0] | 24 | EP3 | SP Prime20 | Knytex D155 Strand | 0 | 0 | 0 | 0 | 0 | 0 |  | Infusion | 24h/20C, 7h/65 C |  | X | 163 | 16.3 | 0.1 | 5 |  | 0.3 | 0.03 | 728025 | 0 | [9 empty] | 1407.8125 | -764.5 |  | 2.553125 |  | 163 | 146.7 | 0.1157825 | 0.1042042
UNI-D155-EP3 | [0] | 24 | EP3 | SP Prime20 | Knytex D155 Strand | 0 | 0 | 0 | 0 | 0 | 0 |  | Infusion | 24h/20C, 7h/65 C |  | W | 167 | 16.7 | 0.1 | 5 |  | 0.3 | 0.03 | 2068531 | 0 | [9 empty] | 1407.8125 | -764.5 |  | 2.553125 |  | 167 | 150.3 | 0.1186238 | 0.1067614
UNI-D155-EP3 | [0] | 24 | EP3 | SP Prime20 | Knytex D155 Strand | 0 | 0 | 0 | 0 | 0 | 0 |  | Infusion | 24h/20C, 7h/65 C |  | D | 317 | 31.7 | 0.1 | 1 |  | 0.58 | 0.058 | 8 | 0 | [9 empty] | 1407.8125 | -764.5 |  | 2.553125 |  | 317 | 285.3 | 0.225172 | 0.2026548
UNI-D155-EP3 | [0] | 24 | EP3 | SP Prime20 | Knytex D155 Strand | 0 | 0 | 0 | 0 | 0 | 0 |  | Infusion | 24h/20C, 7h/65 C |  | F | 323 | 32.3 | 0.1 | 1 |  | 0.59 | 0.059 | 15 | 0 | [9 empty] | 1407.8125 | -764.5 |  | 2.553125 |  | 323 | 290.7 | 0.229434 | 0.2064906
UNI-D155-EP3 | [0] | 24 | EP3 | SP Prime20 | Knytex D155 Strand | 0 | 0 | 0 | 0 | 0 | 0 |  | Infusion | 24h/20C, 7h/65 C |  | J | 352 | 35.2 | 0.1 | 1 |  | 0.64 | 0.064 | 30 | 0 | [9 empty] | 1407.8125 | -764.5 |  | 2.553125 |  | 352 | 316.8 | 0.2500333 | 0.22503
UNI-D155-EP3 | [0] | 16 | EP3 | SP Prime20 | Knytex D155 Strand | 0 | 0 | 0 | 0 | 0 | 0 |  | Infusion | 24h/20C, 7h/65 C |  | 32 | 222 | 22.2 | 0.1 | 15 |  | 0.4 | 0.04 | 3315083 | 0 | [9 empty] | 1407.8125 | -764.5 |  | 2.553125 |  | 222 | 199.8 | 0.1576915 | 0.1419223
UNI-D155-EP3 | [0] | 13 | EP3 | SP Prime20 | Knytex D155 Strand | 0 | 0 | 0 | 0 | 0 | 0 |  | Infusion | 24h/20C, 7h/65 C |  | 34 | 280 | 28 | 0.1 | 2 |  | 0.51 | 0.051 | 575 | 0 | [9 empty] | 1407.8125 | -764.5 |  | 2.553125 |  | 280 | 252 | 0.1988901 | 0.1790011
UNI-D155-EP3 | [0] | 17 | EP3 | SP Prime20 | Knytex D155 Strand | 0 | 0 | 0 | 0 | 0 | 0 |  | Infusion | 24h/20C, 7h/65 C |  | 36 | 364 | 36.4 | 0.1 | 2 |  | 0.66 | 0.066 | 292 | 0 | [9 empty] | 1407.8125 | -764.5 |  | 2.553125 |  | 364 | 327.6 | 0.2585572 | 0.2327014
UNI-D155-EP3 | [0] | 13 | EP3 | SP Prime20 | Knytex D155 Strand | 0 | 0 | 0 | 0 | 0 | 0 |  | Infusion | 24h/20C, 7h/65 C |  | 37 | 269 | 26.9 | 0.1 | 2 |  | 0.49 | 0.049 | 994 | 0 | [9 empty] | 1407.8125 | -764.5 |  | 2.553125 |  | 269 | 242.1 | 0.1910766 | 0.1719689
UNI-D155-EP3 | [0] | 16 | EP3 | SP Prime20 | Knytex D155 Strand | 0 | 0 | 0 | 0 | 0 | 0 |  | Infusion | 24h/20C, 7h/65 C |  | 70 | 336 | 33.6 | 0.1 | 2 |  | 0.61 | 0.061 | 7475 | 0 | [9 empty] | 1407.8125 | -764.5 |  | 2.553125 |  | 336 | 302.4 | 0.2386681 | 0.2148013
UNI-D155-EP3 | [0] | 13 | EP3 | SP Prime20 | Knytex D155 Strand | 0 | 0 | 0 | 0 | 0 | 0 |  | Infusion | 24h/20C, 7h/65 C |  | 42 | 208 | 20.8 | 0.1 | 5 |  | 0.38 | 0.038 | 42143 | 0 | [9 empty] | 1407.8125 | -764.5 |  | 2.553125 |  | 208 | 187.2 | 0.1477469 | 0.1329723
UNI-D155-EP3 | [0] | 15 | EP3 | SP Prime20 | Knytex D155 Strand | 0 | 0 | 0 | 0 | 0 | 0 |  | Infusion | 24h/20C, 7h/65 C |  | 44 | 240 | 24 | 0.1 | 5 |  | 0.44 | 0.044 | 514981 | 0 | [9 empty] | 1407.8125 | -764.5 |  | 2.553125 |  | 240 | 216 | 0.1704772 | 0.1534295
UNI-D155-EP3 | [0] | 15 | EP3 | SP Prime20 | Knytex D155 Strand | 0 | 0 | 0 | 0 | 0 | 0 |  | Infusion | 24h/20C, 7h/65 C |  | 64 | 243 | 24.3 | 0.1 | 5 |  | 0.44 | 0.044 | 852756 | 0 | [9 empty] | 1407.8125 | -764.5 |  | 2.553125 |  | 243 | 218.7 | 0.1726082 | 0.1553474
UNI-D155-EP3 | [0] | 31 | EP3 | SP Prime20 | Knytex D155 Strand | 0 | 0 | 0 | 0 | 0 | 0 |  | Infusion | 24h/20C, 7h/65 C |  | 31 | 449 | 44.9 | 0.1 | 10 |  | 0.81 | 0.081 | 4110368 | 0 | [9 empty] | 1407.8125 | -764.5 |  | 2.553125 |  | 449 | 404.1 | 0.3189345 | 0.2870411
UNI-D155-EP3 | [0] | 27 | EP3 | SP Prime20 | Knytex D155 Strand | 0 | 0 | 0 | 0 | 0 | 0 |  | Infusion | 24h/20C, 7h/65 C |  | 33 | 355 | 35.5 | 0.1 | 15 |  | 0.64 | 0.064 | 6332223 | 0 | [9 empty] | 1407.8125 | -764.5 |  | 2.553125 |  | 355 | 319.5 | 0.2521643 | 0.2269478
UNI-D155-EP3 | [0] | 33 | EP3 | SP Prime20 | Knytex D155 Strand | 0 | 0 | 0 | 0 | 0 | 0 |  | Infusion | 24h/20C, 7h/65 C |  | 35 | 700 | 70 | 0.1 | 2 |  | 1.27 | 0.127 | 30907 | 0 | [9 empty] | 1407.8125 | -764.5 |  | 2.553125 |  | 700 | 630 | 0.4972253 | 0.4475028
UNI-D155-EP3 | [0] | 41 | EP3 | SP Prime20 | Knytex D155 Strand | 0 | 0 | 0 | 0 | 0 | 0 |  | Infusion | 24h/20C, 7h/65 C |  | 38 | 858 | 85.8 | 0.1 | 2 |  | 1.56 | 0.156 | 25562 | 0 | [9 empty] | 1407.8125 | -764.5 |  | 2.553125 |  | 858 | 772.2 | 0.6094562 | 0.5485105
UNI-D155-EP3 | [0] | 28 | EP3 | SP Prime20 | Knytex D155 Strand | 0 | 0 | 0 | 0 | 0 | 0 |  | Infusion | 24h/20C, 7h/65 C |  | 45 | 590 | 59 | 0.1 | 2 |  | 1.07 | 0.107 | 137981 | 0 | [9 empty] | 1407.8125 | -764.5 |  | 2.553125 |  | 590 | 531 | 0.4190899 | 0.3771809
UNI-D155-EP3 | [0] | 31 | EP3 | SP Prime20 | Knytex D155 Strand | 0 | 0 | 0 | 0 | 0 | 0 |  | Infusion | 24h/20C, 7h/65 C |  | 40 | 519 | 51.9 | 0.1 | 5 |  | 0.94 | 0.094 | 2079613 | 0 | [9 empty] | 1407.8125 | -764.5 |  | 2.553125 |  | 519 | 467.1 | 0.368657 | 0.3317913
UNI-D155-EP3 | [0] | 28 | EP3 | SP Prime20 | Knytex D155 Strand | 0 | 0 | 0 | 0 | 0 | 0 |  | Infusion | 24h/20C, 7h/65 C |  | 43 | 459 | 45.9 | 0.1 | 5 |  | 0.83 | 0.083 | 1526347 | 0 | [9 empty] | 1407.8125 | -764.5 |  | 2.553125 |  | 459 | 413.1 | 0.3260377 | 0.293434
UNI-D155-EP3 | [0] | 28 | EP3 | SP Prime20 | Knytex D155 Strand | 0 | 0 | 0 | 0 | 0 | 0 |  | Infusion | 24h/20C, 7h/65 C |  | 52 | 259 | 25.9 | 0.1 | 5 |  | 0.83 | 0.083 | 1198012 | 0 | [9 empty] | 1407.8125 | -764.5 |  | 2.553125 |  | 259 | 233.1 | 0.1839734 | 0.165576
UNI-D155-EP3 | [0] | 52 | EP3 | SP Prime20 | Knytex D155 Strand | 0 | 0 | 0 | 0 | 0 | 0 |  | Infusion | 24h/20C, 7h/65 C |  | 1004 | -37.4 | -374 | 10 | 15 |  |  |  | 118000000 | 1 | [9 empty] | 1407.8125 | -764.5 |  | 2.553125 |  | -374 | 336.6 | -0.4892086 | 0.4402878
UNI-D155-EP3 | [0] | 52 | EP3 | SP Prime20 | Knytex D155 Strand | 0 | 0 | 0 | 0 | 0 | 0 |  | Infusion | 24h/20C, 7h/65 C |  | 1005 | -36.1 | -361 | 10 | 15 |  |  |  | 263000000 | 1 | [9 empty] | 1407.8125 | -764.5 |  | 2.553125 |  | -361 | 324.9 | -0.4722041 | 0.4249836
UNI-D155-EP3 | [0] | 52 | EP3 | SP Prime20 | Knytex D155 Strand | 0 | 0 | 0 | 0 | 0 | 0 |  | Infusion | 24h/20C, 7h/65 C |  | 1006 | -54.5 | -545 | 10 | 8 |  |  |  | 6000000 | 1 | [9 empty] | 1407.8125 | -764.5 |  | 2.553125 |  | -545 | 490.5 | -0.7128842 | 0.6415958
UNI-D155-EP3 | [0] | 52 | EP3 | SP Prime20 | Knytex D155 Strand | 0 | 0 | 0 | 0 | 0 | 0 |  | Infusion | 24h/20C, 7h/65 C |  | 1007 | -50.3 | -503 | 10 | 8 |  |  |  | 1000000 | 1 | [9 empty] | 1407.8125 | -764.5 |  | 2.553125 |  | -503 | 452.7 | -0.6579464 | 0.5921517
UNI-D155-EP3 | [0] | 52 | EP3 | SP Prime20 | Knytex D155 Strand | 0 | 0 | 0 | 0 | 0 | 0 |  | Infusion | 24h/20C, 7h/65 C |  | 1012 | -49.7 | -497 | 10 | 5 |  |  |  | 2182127 | 0 | [9 empty] | 1407.8125 | -764.5 |  | 2.553125 |  | -497 | 447.3 | -0.6500981 | 0.5850883
UNI-D155-EP3 | [0] | 52 | EP3 | SP Prime20 | Knytex D155 Strand | 0 | 0 | 0 | 0 | 0 | 0 |  | Infusion | 24h/20C, 7h/65 C |  | 1016 | -57.8 | -578 | 10 | 5 |  |  |  | 1838 | 0 | [9 empty] | 1407.8125 | -764.5 |  | 2.553125 |  | -578 | 520.2 | -0.7560497 | 0.6804447
UNI-D155-EP3 | [0] | 52 | EP3 | SP Prime20 | Knytex D155 Strand | 0 | 0 | 0 | 0 | 0 | 0 |  | Infusion | 24h/20C, 7h/65 C |  | 1021 | -50.3 | -503 | 10 | 5 |  |  |  | 1287177 | 0 | [9 empty] | 1407.8125 | -764.5 |  | 2.553125 |  | -503 | 452.7 | -0.6579464 | 0.5921517
UNI-D155-EP3 | [0] | 52 | EP3 | SP Prime20 | Knytex D155 Strand | 0 | 0 | 0 | 0 | 0 | 0 |  | Infusion | 24h/20C, 7h/65 C |  | 1025 | 361 | -361 | -1 | 1 |  |  |  | 80365 | 0 | [9 empty] | 1407.8125 | -764.5 |  | 2.553125 |  | 361 | 722 | 0.2564262 | 0.5128524
UNI-D155-EP3 | [0] | 52 | EP3 | SP Prime20 | Knytex D155 Strand | 0 | 0 | 0 | 0 | 0 | 0 |  | Infusion | 24h/20C, 7h/65 C |  | 1026 | -51 | -510 | 10 | 5 |  |  |  | 7615 | 0 | [9 empty] | 1407.8125 | -764.5 |  | 2.553125 |  | -510 | 459 | -0.6671027 | 0.6003924
UNI-D155-EP3 | [0] | 52 | EP3 | SP Prime20 | Knytex D155 Strand | 0 | 0 | 0 | 0 | 0 | 0 |  | Infusion | 24h/20C, 7h/65 C |  | 1027 | 413 | -413 | -1 | 1 |  |  |  | 37367 | 0 | [9 empty] | 1407.8125 | -764.5 |  | 2.553125 |  | 413 | 826 | 0.2933629 | 0.5867259