R4, R5 |  | T10, T14 | MD-DD16-UP2 | [90/0/±45/0]S | 33 | UP2 | CoRezyn 63-AX-051 | Knytex D155 (527 gsm) | 53 | Knytex DB120 (393 gsm) | 21 | Knytex D155 (527 gsm) | 26 | 0 | 4.62 | 24h/20C, 2h/60C | RTM | 10442 | DD16-3208 | Static compression | -456 |  | static |  |  |  | 12.5 mm/s | 1
R4, R5 |  | T10, T14 | MD-DD16-UP2 | [90/0/±45/0]S | 33 | UP2 | CoRezyn 63-AX-051 | Knytex D155 (527 gsm) | 53 | Knytex DB120 (393 gsm) | 21 | Knytex D155 (527 gsm) | 26 | 0 | 4.62 | 24h/20C, 2h/60C | RTM | 10443 | DD16-3168 | Static compression | -461 |  | static |  |  |  | 12.5 mm/s | 1
R4, R5 |  | T10, T14 | MD-DD16-UP2 | [90/0/±45/0]S | 33 | UP2 | CoRezyn 63-AX-051 | Knytex D155 (527 gsm) | 53 | Knytex DB120 (393 gsm) | 21 | Knytex D155 (527 gsm) | 26 | 0 | 4.62 | 24h/20C, 2h/60C | RTM | 10444 | DD16-3103 | Static compression | -483 |  | static |  |  |  | 12.5 mm/s | 1
R4, R5 |  | T10, T14 | MD-DD16-UP2 | [90/0/±45/0]S | 33 | UP2 | CoRezyn 63-AX-051 | Knytex D155 (527 gsm) | 53 | Knytex DB120 (393 gsm) | 21 | Knytex D155 (527 gsm) | 26 | 0 | 4.62 | 24h/20C, 2h/60C | RTM | 10445 | DD16-3227 | Static compression | -395 |  | static |  |  |  | 12.5 mm/s | 1
R4, R5 |  | T10, T14 | MD-DD16-UP2 | [90/0/±45/0]S | 33 | UP2 | CoRezyn 63-AX-051 | Knytex D155 (527 gsm) | 53 | Knytex DB120 (393 gsm) | 21 | Knytex D155 (527 gsm) | 26 | 0 | 4.62 | 24h/20C, 2h/60C | RTM | 10446 | DD16-3147 | Static compression | -401 |  | static |  |  |  | 12.5 mm/s | 1
R4, R5 |  | T10, T14 | MD-DD16-UP2 | [90/0/±45/0]S | 33 | UP2 | CoRezyn 63-AX-051 | Knytex D155 (527 gsm) | 53 | Knytex DB120 (393 gsm) | 21 | Knytex D155 (527 gsm) | 26 | 0 | 4.62 | 24h/20C, 2h/60C | RTM | 10447 | DD16-3038 | Static compression | -402 |  | static |  |  |  | 12.5 mm/s | 1
R4, R5 |  | T10, T14 | MD-DD16-UP2 | [90/0/±45/0]S | 33 | UP2 | CoRezyn 63-AX-051 | Knytex D155 (527 gsm) | 53 | Knytex DB120 (393 gsm) | 21 | Knytex D155 (527 gsm) | 26 | 0 | 4.62 | 24h/20C, 2h/60C | RTM | 10448 | DD16-3093 | Static compression | -402 |  | static |  |  |  | 12.5 mm/s | 1
R4, R5 |  | T10, T14 | MD-DD16-UP2 | [90/0/±45/0]S | 33 | UP2 | CoRezyn 63-AX-051 | Knytex D155 (527 gsm) | 53 | Knytex DB120 (393 gsm) | 21 | Knytex D155 (527 gsm) | 26 | 0 | 4.62 | 24h/20C, 2h/60C | RTM | 10449 | DD16-3222 | Static compression | -406 |  | static |  |  |  | 12.5 mm/s | 1
R4, R5 |  | T10, T14 | MD-DD16-UP2 | [90/0/±45/0]S | 33 | UP2 | CoRezyn 63-AX-051 | Knytex D155 (527 gsm) | 53 | Knytex DB120 (393 gsm) | 21 | Knytex D155 (527 gsm) | 26 | 0 | 4.62 | 24h/20C, 2h/60C | RTM | 10450 | DD16-3033 | Static compression | -408 |  | static |  |  |  | 12.5 mm/s | 1
R4, R5 |  | T10, T14 | MD-DD16-UP2 | [90/0/±45/0]S | 33 | UP2 | CoRezyn 63-AX-051 | Knytex D155 (527 gsm) | 53 | Knytex DB120 (393 gsm) | 21 | Knytex D155 (527 gsm) | 26 | 0 | 4.62 | 24h/20C, 2h/60C | RTM | 10451 | DD16-3213 | Static compression | -410 |  | static |  |  |  | 12.5 mm/s | 1
R4, R5 |  | T10, T14 | MD-DD16-UP2 | [90/0/±45/0]S | 33 | UP2 | CoRezyn 63-AX-051 | Knytex D155 (527 gsm) | 53 | Knytex DB120 (393 gsm) | 21 | Knytex D155 (527 gsm) | 26 | 0 | 4.62 | 24h/20C, 2h/60C | RTM | 10452 | DD16-3043 | Static compression | -438 |  | static |  |  |  | 12.5 mm/s | 1
R4, R5 |  | T10, T14 | MD-DD16-UP2 | [90/0/±45/0]S | 33 | UP2 | CoRezyn 63-AX-051 | Knytex D155 (527 gsm) | 53 | Knytex DB120 (393 gsm) | 21 | Knytex D155 (527 gsm) | 26 | 0 | 4.62 | 24h/20C, 2h/60C | RTM | 10453 | DD16-3217 | Static compression | -441 |  | static |  |  |  | 12.5 mm/s | 1
R4, R5 |  | T10, T14 | MD-DD16-UP2 | [90/0/±45/0]S | 33 | UP2 | CoRezyn 63-AX-051 | Knytex D155 (527 gsm) | 53 | Knytex DB120 (393 gsm) | 21 | Knytex D155 (527 gsm) | 26 | 0 | 4.62 | 24h/20C, 2h/60C | RTM | 10454 | DD16-3027 | Static compression | -484 |  | static |  |  |  | 12.5 mm/s | 1
R4, R5 |  | T10, T14 | MD-DD16-UP2 | [90/0/±45/0]S | 33 | UP2 | CoRezyn 63-AX-051 | Knytex D155 (527 gsm) | 53 | Knytex DB120 (393 gsm) | 21 | Knytex D155 (527 gsm) | 26 | 0 | 4.62 | 24h/20C, 2h/60C | RTM | 10455 | DD16-4062 | Static compression | -381 |  | static |  |  |  | 12.5 mm/s | 1
R4, R5 |  | T10, T14 | MD-DD16-UP2 | [90/0/±45/0]S | 33 | UP2 | CoRezyn 63-AX-051 | Knytex D155 (527 gsm) | 53 | Knytex DB120 (393 gsm) | 21 | Knytex D155 (527 gsm) | 26 | 0 | 4.62 | 24h/20C, 2h/60C | RTM | 10456 | DD16-4066 | Static compression | -389 |  | static |  |  |  | 12.5 mm/s | 1
R4, R5 |  | T10, T14 | MD-DD16-UP2 | [90/0/±45/0]S | 33 | UP2 | CoRezyn 63-AX-051 | Knytex D155 (527 gsm) | 53 | Knytex DB120 (393 gsm) | 21 | Knytex D155 (527 gsm) | 26 | 0 | 4.62 | 24h/20C, 2h/60C | RTM | 10457 | DD16-4186 | Static compression | -396 |  | static |  |  |  | 12.5 mm/s | 1
R4, R5 |  | T10, T14 | MD-DD16-UP2 | [90/0/±45/0]S | 33 | UP2 | CoRezyn 63-AX-051 | Knytex D155 (527 gsm) | 53 | Knytex DB120 (393 gsm) | 21 | Knytex D155 (527 gsm) | 26 | 0 | 4.62 | 24h/20C, 2h/60C | RTM | 10458 | DD16-4230 | Static compression | -397 |  | static |  |  |  | 12.5 mm/s | 1
R4, R5 |  | T10, T14 | MD-DD16-UP2 | [90/0/±45/0]S | 33 | UP2 | CoRezyn 63-AX-051 | Knytex D155 (527 gsm) | 53 | Knytex DB120 (393 gsm) | 21 | Knytex D155 (527 gsm) | 26 | 0 | 4.62 | 24h/20C, 2h/60C | RTM | 10459 | DD16-4212 | Static compression | -404 |  | static |  |  |  | 12.5 mm/s | 1
R4, R5 |  | T10, T14 | MD-DD16-UP2 | [90/0/±45/0]S | 33 | UP2 | CoRezyn 63-AX-051 | Knytex D155 (527 gsm) | 53 | Knytex DB120 (393 gsm) | 21 | Knytex D155 (527 gsm) | 26 | 0 | 4.62 | 24h/20C, 2h/60C | RTM | 10460 | DD16-4185 | Static compression | -410 |  | static |  |  |  | 12.5 mm/s | 1
R4, R5 |  | T10, T14 | MD-DD16-UP2 | [90/0/±45/0]S | 33 | UP2 | CoRezyn 63-AX-051 | Knytex D155 (527 gsm) | 53 | Knytex DB120 (393 gsm) | 21 | Knytex D155 (527 gsm) | 26 | 0 | 4.62 | 24h/20C, 2h/60C | RTM | 10461 | DD16-4150 | Static compression | -418 |  | static |  |  |  | 12.5 mm/s | 1
R4, R5 |  | T10, T14 | MD-DD16-UP2 | [90/0/±45/0]S | 33 | UP2 | CoRezyn 63-AX-051 | Knytex D155 (527 gsm) | 53 | Knytex DB120 (393 gsm) | 21 | Knytex D155 (527 gsm) | 26 | 0 | 4.62 | 24h/20C, 2h/60C | RTM | 10462 | DD16-4126 | Static compression | -420 |  | static |  |  |  | 12.5 mm/s | 1
R4, R5 |  | T10, T14 | MD-DD16-UP2 | [90/0/±45/0]S | 33 | UP2 | CoRezyn 63-AX-051 | Knytex D155 (527 gsm) | 53 | Knytex DB120 (393 gsm) | 21 | Knytex D155 (527 gsm) | 26 | 0 | 4.62 | 24h/20C, 2h/60C | RTM | 10463 | DD16-4072 | Static compression | -427 |  | static |  |  |  | 12.5 mm/s | 1
R4, R5 |  | T10, T14 | MD-DD16-UP2 | [90/0/±45/0]S | 33 | UP2 | CoRezyn 63-AX-051 | Knytex D155 (527 gsm) | 53 | Knytex DB120 (393 gsm) | 21 | Knytex D155 (527 gsm) | 26 | 0 | 4.62 | 24h/20C, 2h/60C | RTM | 10464 | DD16-4224 | Static compression | -430 |  | static |  |  |  | 12.5 mm/s | 1
R4, R5 |  | T10, T14 | MD-DD16-UP2 | [90/0/±45/0]S | 33 | UP2 | CoRezyn 63-AX-051 | Knytex D155 (527 gsm) | 53 | Knytex DB120 (393 gsm) | 21 | Knytex D155 (527 gsm) | 26 | 0 | 4.62 | 24h/20C, 2h/60C | RTM | 10465 | DD16-4091 | Static compression | -448 |  | static |  |  |  | 12.5 mm/s | 1
R4, R5 |  | T10, T14 | MD-DD16-UP2 | [90/0/±45/0]S | 33 | UP2 | CoRezyn 63-AX-051 | Knytex D155 (527 gsm) | 53 | Knytex DB120 (393 gsm) | 21 | Knytex D155 (527 gsm) | 26 | 0 | 4.62 | 24h/20C, 2h/60C | RTM | 10466 | DD16-4095 | Static compression | -461 |  | static |  |  |  | 12.5 mm/s | 1
R4, R5 |  | T10, T14 | MD-DD16-UP2 | [90/0/±45/0]S | 33 | UP2 | CoRezyn 63-AX-051 | Knytex D155 (527 gsm) | 53 | Knytex DB120 (393 gsm) | 21 | Knytex D155 (527 gsm) | 26 | 0 | 4.62 | 24h/20C, 2h/60C | RTM | 10467 | DD16-5087 | Static compression | -412 |  | static |  |  |  | 12.5 mm/s | 1
R4, R5 |  | T10, T14 | MD-DD16-UP2 | [90/0/±45/0]S | 33 | UP2 | CoRezyn 63-AX-051 | Knytex D155 (527 gsm) | 53 | Knytex DB120 (393 gsm) | 21 | Knytex D155 (527 gsm) | 26 | 0 | 4.62 | 24h/20C, 2h/60C | RTM | 10468 | DD16-5046 | Static compression | -419 |  | static |  |  |  | 12.5 mm/s | 1
R4, R5 |  | T10, T14 | MD-DD16-UP2 | [90/0/±45/0]S | 33 | UP2 | CoRezyn 63-AX-051 | Knytex D155 (527 gsm) | 53 | Knytex DB120 (393 gsm) | 21 | Knytex D155 (527 gsm) | 26 | 0 | 4.62 | 24h/20C, 2h/60C | RTM | 10469 | DD16-5068 | Static compression | -379 |  | static |  |  |  | 12.5 mm/s | 1
R4, R5 |  | T10, T14 | MD-DD16-UP2 | [90/0/±45/0]S | 33 | UP2 | CoRezyn 63-AX-051 | Knytex D155 (527 gsm) | 53 | Knytex DB120 (393 gsm) | 21 | Knytex D155 (527 gsm) | 26 | 0 | 4.62 | 24h/20C, 2h/60C | RTM | 10470 | DD16-5173 | Static compression | -369 |  | static |  |  |  | 12.5 mm/s | 1
R4, R5 |  | T10, T14 | MD-DD16-UP2 | [90/0/±45/0]S | 33 | UP2 | CoRezyn 63-AX-051 | Knytex D155 (527 gsm) | 53 | Knytex DB120 (393 gsm) | 21 | Knytex D155 (527 gsm) | 26 | 0 | 4.62 | 24h/20C, 2h/60C | RTM | 10471 | DD16-5199 | Static compression | -378 |  | static |  |  |  | 12.5 mm/s | 1
R4, R5 |  | T10, T14 | MD-DD16-UP2 | [90/0/±45/0]S | 33 | UP2 | CoRezyn 63-AX-051 | Knytex D155 (527 gsm) | 53 | Knytex DB120 (393 gsm) | 21 | Knytex D155 (527 gsm) | 26 | 0 | 4.62 | 24h/20C, 2h/60C | RTM | 10472 | DD16-5111 | Static compression | -361 |  | static |  |  |  | 12.5 mm/s | 1
R4, R5 |  | T10, T14 | MD-DD16-UP2 | [90/0/±45/0]S | 33 | UP2 | CoRezyn 63-AX-051 | Knytex D155 (527 gsm) | 53 | Knytex DB120 (393 gsm) | 21 | Knytex D155 (527 gsm) | 26 | 0 | 4.62 | 24h/20C, 2h/60C | RTM | 10473 | DD16-5004 | Static compression | -371 |  | static |  |  |  | 12.5 mm/s | 1
R4, R5 |  | T10, T14 | MD-DD16-UP2 | [90/0/±45/0]S | 33 | UP2 | CoRezyn 63-AX-051 | Knytex D155 (527 gsm) | 53 | Knytex DB120 (393 gsm) | 21 | Knytex D155 (527 gsm) | 26 | 0 | 4.62 | 24h/20C, 2h/60C | RTM | 10474 | DD16-5129 | Static compression | -360 |  | static |  |  |  | 12.5 mm/s | 1
R4, R5 |  | T10, T14 | MD-DD16-UP2 | [90/0/±45/0]S | 33 | UP2 | CoRezyn 63-AX-051 | Knytex D155 (527 gsm) | 53 | Knytex DB120 (393 gsm) | 21 | Knytex D155 (527 gsm) | 26 | 0 | 4.62 | 24h/20C, 2h/60C | RTM | 10475 | DD16-5165 | Static compression | -391 |  | static |  |  |  | 12.5 mm/s | 1
R4, R5 |  | T10, T14 | MD-DD16-UP2 | [90/0/±45/0]S | 33 | UP2 | CoRezyn 63-AX-051 | Knytex D155 (527 gsm) | 53 | Knytex DB120 (393 gsm) | 21 | Knytex D155 (527 gsm) | 26 | 0 | 4.62 | 24h/20C, 2h/60C | RTM | 10476 | DD16-5027 | Static compression | -386 |  | static |  |  |  | 12.5 mm/s | 1
R4, R5 |  | T10, T14 | MD-DD16-UP2 | [90/0/±45/0]S | 33 | UP2 | CoRezyn 63-AX-051 | Knytex D155 (527 gsm) | 53 | Knytex DB120 (393 gsm) | 21 | Knytex D155 (527 gsm) | 26 | 0 | 4.62 | 24h/20C, 2h/60C | RTM | 10477 | DD16-7189 | Static compression | -348 |  | static |  |  |  | 12.5 mm/s | 1
R4, R5 |  | T10, T14 | MD-DD16-UP2 | [90/0/±45/0]S | 33 | UP2 | CoRezyn 63-AX-051 | Knytex D155 (527 gsm) | 53 | Knytex DB120 (393 gsm) | 21 | Knytex D155 (527 gsm) | 26 | 0 | 4.62 | 24h/20C, 2h/60C | RTM | 10478 | DD16-7202 | Static compression | -368 |  | static |  |  |  | 12.5 mm/s | 1
R4, R5 |  | T10, T14 | MD-DD16-UP2 | [90/0/±45/0]S | 33 | UP2 | CoRezyn 63-AX-051 | Knytex D155 (527 gsm) | 53 | Knytex DB120 (393 gsm) | 21 | Knytex D155 (527 gsm) | 26 | 0 | 4.62 | 24h/20C, 2h/60C | RTM | 10479 | DD16-7146 | Static compression | -383 |  | static |  |  |  | 12.5 mm/s | 1
R4, R5 |  | T10, T14 | MD-DD16-UP2 | [90/0/±45/0]S | 33 | UP2 | CoRezyn 63-AX-051 | Knytex D155 (527 gsm) | 53 | Knytex DB120 (393 gsm) | 21 | Knytex D155 (527 gsm) | 26 | 0 | 4.62 | 24h/20C, 2h/60C | RTM | 10480 | DD16-7011 | Static compression | -384 |  | static |  |  |  | 12.5 mm/s | 1
R4, R5 |  | T10, T14 | MD-DD16-UP2 | [90/0/±45/0]S | 33 | UP2 | CoRezyn 63-AX-051 | Knytex D155 (527 gsm) | 53 | Knytex DB120 (393 gsm) | 21 | Knytex D155 (527 gsm) | 26 | 0 | 4.62 | 24h/20C, 2h/60C | RTM | 10481 | DD16-7154 | Static compression | -387 |  | static |  |  |  | 12.5 mm/s | 1
R4, R5 |  | T10, T14 | MD-DD16-UP2 | [90/0/±45/0]S | 33 | UP2 | CoRezyn 63-AX-051 | Knytex D155 (527 gsm) | 53 | Knytex DB120 (393 gsm) | 21 | Knytex D155 (527 gsm) | 26 | 0 | 4.62 | 24h/20C, 2h/60C | RTM | 10482 | DD16-7071 | Static compression | -390 |  | static |  |  |  | 12.5 mm/s | 1
R4, R5 |  | T10, T14 | MD-DD16-UP2 | [90/0/±45/0]S | 33 | UP2 | CoRezyn 63-AX-051 | Knytex D155 (527 gsm) | 53 | Knytex DB120 (393 gsm) | 21 | Knytex D155 (527 gsm) | 26 | 0 | 4.62 | 24h/20C, 2h/60C | RTM | 10483 | DD16-7083 | Static compression | -392 |  | static |  |  |  | 12.5 mm/s | 1
R4, R5 |  | T10, T14 | MD-DD16-UP2 | [90/0/±45/0]S | 33 | UP2 | CoRezyn 63-AX-051 | Knytex D155 (527 gsm) | 53 | Knytex DB120 (393 gsm) | 21 | Knytex D155 (527 gsm) | 26 | 0 | 4.62 | 24h/20C, 2h/60C | RTM | 10484 | DD16-7191 | Static compression | -394 |  | static |  |  |  | 12.5 mm/s | 1
R4, R5 |  | T10, T14 | MD-DD16-UP2 | [90/0/±45/0]S | 33 | UP2 | CoRezyn 63-AX-051 | Knytex D155 (527 gsm) | 53 | Knytex DB120 (393 gsm) | 21 | Knytex D155 (527 gsm) | 26 | 0 | 4.62 | 24h/20C, 2h/60C | RTM | 10485 | DD16-7184 | Static compression | -400 |  | static |  |  |  | 12.5 mm/s | 1
R4, R5 |  | T10, T14 | MD-DD16-UP2 | [90/0/±45/0]S | 33 | UP2 | CoRezyn 63-AX-051 | Knytex D155 (527 gsm) | 53 | Knytex DB120 (393 gsm) | 21 | Knytex D155 (527 gsm) | 26 | 0 | 4.62 | 24h/20C, 2h/60C | RTM | 10486 | DD16-7145 | Static compression | -401 |  | static |  |  |  | 12.5 mm/s | 1
R4, R5 |  | T10, T14 | MD-DD16-UP2 | [90/0/±45/0]S | 33 | UP2 | CoRezyn 63-AX-051 | Knytex D155 (527 gsm) | 53 | Knytex DB120 (393 gsm) | 21 | Knytex D155 (527 gsm) | 26 | 0 | 4.62 | 24h/20C, 2h/60C | RTM | 10487 | DD16-4040 | Constant amplitude | 240 |  | 0.1 |  | 3 |  |  | 72056
R4, R5 |  | T10, T14 | MD-DD16-UP2 | [90/0/±45/0]S | 33 | UP2 | CoRezyn 63-AX-051 | Knytex D155 (527 gsm) | 53 | Knytex DB120 (393 gsm) | 21 | Knytex D155 (527 gsm) | 26 | 0 | 4.62 | 24h/20C, 2h/60C | RTM | 10488 | DD16-4074 | Constant amplitude | 240 |  | 0.1 |  | 3 |  |  | 97443
R4, R5 |  | T10, T14 | MD-DD16-UP2 | [90/0/±45/0]S | 33 | UP2 | CoRezyn 63-AX-051 | Knytex D155 (527 gsm) | 53 | Knytex DB120 (393 gsm) | 21 | Knytex D155 (527 gsm) | 26 | 0 | 4.62 | 24h/20C, 2h/60C | RTM | 10489 | DD16-4081 | Constant amplitude | 240 |  | 0.1 |  | 3 |  |  | 72381
R4, R5 |  | T10, T14 | MD-DD16-UP2 | [90/0/±45/0]S | 33 | UP2 | CoRezyn 63-AX-051 | Knytex D155 (527 gsm) | 53 | Knytex DB120 (393 gsm) | 21 | Knytex D155 (527 gsm) | 26 | 0 | 4.62 | 24h/20C, 2h/60C | RTM | 10490 | DD16-4092 | Constant amplitude | 240 |  | 0.1 |  | 3 |  |  | 174306
R4, R5 |  | T10, T14 | MD-DD16-UP2 | [90/0/±45/0]S | 33 | UP2 | CoRezyn 63-AX-051 | Knytex D155 (527 gsm) | 53 | Knytex DB120 (393 gsm) | 21 | Knytex D155 (527 gsm) | 26 | 0 | 4.62 | 24h/20C, 2h/60C | RTM | 10491 | DD16-4109 | Constant amplitude | 380 |  | 0.1 |  | 1 |  |  | 1667
R4, R5 |  | T10, T14 | MD-DD16-UP2 | [90/0/±45/0]S | 33 | UP2 | CoRezyn 63-AX-051 | Knytex D155 (527 gsm) | 53 | Knytex DB120 (393 gsm) | 21 | Knytex D155 (527 gsm) | 26 | 0 | 4.62 | 24h/20C, 2h/60C | RTM | 10492 | DD16-4118 | Constant amplitude | 380 |  | 0.1 |  | 1 |  |  | 1031
R4, R5 |  | T10, T14 | MD-DD16-UP2 | [90/0/±45/0]S | 33 | UP2 | CoRezyn 63-AX-051 | Knytex D155 (527 gsm) | 53 | Knytex DB120 (393 gsm) | 21 | Knytex D155 (527 gsm) | 26 | 0 | 4.62 | 24h/20C, 2h/60C | RTM | 10493 | DD16-4130 | Constant amplitude | 240 |  | 0.1 |  | 3 |  |  | 140069
R4, R5 |  | T10, T14 | MD-DD16-UP2 | [90/0/±45/0]S | 33 | UP2 | CoRezyn 63-AX-051 | Knytex D155 (527 gsm) | 53 | Knytex DB120 (393 gsm) | 21 | Knytex D155 (527 gsm) | 26 | 0 | 4.62 | 24h/20C, 2h/60C | RTM | 10494 | DD16-4142 | Constant amplitude | 240 |  | 0.1 |  | 3 |  |  | 93156
R4, R5 |  | T10, T14 | MD-DD16-UP2 | [90/0/±45/0]S | 33 | UP2 | CoRezyn 63-AX-051 | Knytex D155 (527 gsm) | 53 | Knytex DB120 (393 gsm) | 21 | Knytex D155 (527 gsm) | 26 | 0 | 4.62 | 24h/20C, 2h/60C | RTM | 10495 | DD16-4149 | Constant amplitude | 240 |  | 0.1 |  | 3 |  |  | 79321
R4, R5 |  | T10, T14 | MD-DD16-UP2 | [90/0/±45/0]S | 33 | UP2 | CoRezyn 63-AX-051 | Knytex D155 (527 gsm) | 53 | Knytex DB120 (393 gsm) | 21 | Knytex D155 (527 gsm) | 26 | 0 | 4.62 | 24h/20C, 2h/60C | RTM | 10496 | DD16-4152 | Constant amplitude | 380 |  | 0.1 |  | 1 |  |  | 1416
R4, R5 |  | T10, T14 | MD-DD16-UP2 | [90/0/±45/0]S | 33 | UP2 | CoRezyn 63-AX-051 | Knytex D155 (527 gsm) | 53 | Knytex DB120 (393 gsm) | 21 | Knytex D155 (527 gsm) | 26 | 0 | 4.62 | 24h/20C, 2h/60C | RTM | 10497 | DD16-4156 | Constant amplitude | 380 |  | 0.1 |  | 1 |  |  | 1862
R4, R5 |  | T10, T14 | MD-DD16-UP2 | [90/0/±45/0]S | 33 | UP2 | CoRezyn 63-AX-051 | Knytex D155 (527 gsm) | 53 | Knytex DB120 (393 gsm) | 21 | Knytex D155 (527 gsm) | 26 | 0 | 4.62 | 24h/20C, 2h/60C | RTM | 10498 | DD16-4160 | Constant amplitude | 240 |  | 0.1 |  | 3 |  |  | 85924
R4, R5 |  | T10, T14 | MD-DD16-UP2 | [90/0/±45/0]S | 33 | UP2 | CoRezyn 63-AX-051 | Knytex D155 (527 gsm) | 53 | Knytex DB120 (393 gsm) | 21 | Knytex D155 (527 gsm) | 26 | 0 | 4.62 | 24h/20C, 2h/60C | RTM | 10499 | DD16-4162 | Constant amplitude | 380 |  | 0.1 |  | 1 |  |  | 2322
R4, R5 |  | T10, T14 | MD-DD16-UP2 | [90/0/±45/0]S | 33 | UP2 | CoRezyn 63-AX-051 | Knytex D155 (527 gsm) | 53 | Knytex DB120 (393 gsm) | 21 | Knytex D155 (527 gsm) | 26 | 0 | 4.62 | 24h/20C, 2h/60C | RTM | 10500 | DD16-4169 | Constant amplitude | 240 |  | 0.1 |  | 3 |  |  | 85396
R4, R5 |  | T10, T14 | MD-DD16-UP2 | [90/0/±45/0]S | 33 | UP2 | CoRezyn 63-AX-051 | Knytex D155 (527 gsm) | 53 | Knytex DB120 (393 gsm) | 21 | Knytex D155 (527 gsm) | 26 | 0 | 4.62 | 24h/20C, 2h/60C | RTM | 10501 | DD16-4170 | Constant amplitude | 380 |  | 0.1 |  | 1 |  |  | 2407
R4, R5 |  | T10, T14 | MD-DD16-UP2 | [90/0/±45/0]S | 33 | UP2 | CoRezyn 63-AX-051 | Knytex D155 (527 gsm) | 53 | Knytex DB120 (393 gsm) | 21 | Knytex D155 (527 gsm) | 26 | 0 | 4.62 | 24h/20C, 2h/60C | RTM | 10502 | DD16-4173 | Constant amplitude | 380 |  | 0.1 |  | 1 |  |  | 2141
R4, R5 |  | T10, T14 | MD-DD16-UP2 | [90/0/±45/0]S | 33 | UP2 | CoRezyn 63-AX-051 | Knytex D155 (527 gsm) | 53 | Knytex DB120 (393 gsm) | 21 | Knytex D155 (527 gsm) | 26 | 0 | 4.62 | 24h/20C, 2h/60C | RTM | 10503 | DD16-4191 | Constant amplitude | 380 |  | 0.1 |  | 1 |  |  | 1891
R4, R5 |  | T10, T14 | MD-DD16-UP2 | [90/0/±45/0]S | 33 | UP2 | CoRezyn 63-AX-051 | Knytex D155 (527 gsm) | 53 | Knytex DB120 (393 gsm) | 21 | Knytex D155 (527 gsm) | 26 | 0 | 4.62 | 24h/20C, 2h/60C | RTM | 10504 | DD16-4200 | Constant amplitude | 240 |  | 0.1 |  | 3 |  |  | 73422
R4, R5 |  | T10, T14 | MD-DD16-UP2 | [90/0/±45/0]S | 33 | UP2 | CoRezyn 63-AX-051 | Knytex D155 (527 gsm) | 53 | Knytex DB120 (393 gsm) | 21 | Knytex D155 (527 gsm) | 26 | 0 | 4.62 | 24h/20C, 2h/60C | RTM | 10505 | DD16-4210 | Constant amplitude | 380 |  | 0.1 |  | 1 |  |  | 1237
R4, R5 |  | T10, T14 | MD-DD16-UP2 | [90/0/±45/0]S | 33 | UP2 | CoRezyn 63-AX-051 | Knytex D155 (527 gsm) | 53 | Knytex DB120 (393 gsm) | 21 | Knytex D155 (527 gsm) | 26 | 0 | 4.62 | 24h/20C, 2h/60C | RTM | 10506 | DD16-4222 | Constant amplitude | 380 |  | 0.1 |  | 1 |  |  | 1333
R4, R5 |  | T10, T14 | MD-DD16-UP2 | [90/0/±45/0]S | 33 | UP2 | CoRezyn 63-AX-051 | Knytex D155 (527 gsm) | 53 | Knytex DB120 (393 gsm) | 21 | Knytex D155 (527 gsm) | 26 | 0 | 4.62 | 24h/20C, 2h/60C | RTM | 10507 | DD16-8232 | Constant amplitude | 200 |  | 0.1 |  | 3 |  |  | 42189
R4, R5 |  | T10, T14 | MD-DD16-UP2 | [90/0/±45/0]S | 33 | UP2 | CoRezyn 63-AX-051 | Knytex D155 (527 gsm) | 53 | Knytex DB120 (393 gsm) | 21 | Knytex D155 (527 gsm) | 26 | 0 | 4.62 | 24h/20C, 2h/60C | RTM | 10508 | DD16-6027 | Constant amplitude | 200 |  | 0.1 |  | 3 |  |  | 68147
R4, R5 |  | T10, T14 | MD-DD16-UP2 | [90/0/±45/0]S | 33 | UP2 | CoRezyn 63-AX-051 | Knytex D155 (527 gsm) | 53 | Knytex DB120 (393 gsm) | 21 | Knytex D155 (527 gsm) | 26 | 0 | 4.62 | 24h/20C, 2h/60C | RTM | 10509 | DD16-6117 | Constant amplitude | 200 |  | 0.1 |  | 3 |  |  | 50331
R4, R5 |  | T10, T14 | MD-DD16-UP2 | [90/0/±45/0]S | 33 | UP2 | CoRezyn 63-AX-051 | Knytex D155 (527 gsm) | 53 | Knytex DB120 (393 gsm) | 21 | Knytex D155 (527 gsm) | 26 | 0 | 4.62 | 24h/20C, 2h/60C | RTM | 10510 | DD16-6141 | Constant amplitude | 200 |  | 0.1 |  | 3 |  |  | 66854
R4, R5 |  | T10, T14 | MD-DD16-UP2 | [90/0/±45/0]S | 33 | UP2 | CoRezyn 63-AX-051 | Knytex D155 (527 gsm) | 53 | Knytex DB120 (393 gsm) | 21 | Knytex D155 (527 gsm) | 26 | 0 | 4.62 | 24h/20C, 2h/60C | RTM | 10511 | DD16-6171 | Constant amplitude | 200 |  | 0.1 |  | 3 |  |  | 127923
R4, R5 |  | T10, T14 | MD-DD16-UP2 | [90/0/±45/0]S | 33 | UP2 | CoRezyn 63-AX-051 | Knytex D155 (527 gsm) | 53 | Knytex DB120 (393 gsm) | 21 | Knytex D155 (527 gsm) | 26 | 0 | 4.62 | 24h/20C, 2h/60C | RTM | 10512 | DD16-6004 | Constant amplitude | 200 |  | 0.1 |  | 3 |  |  | 26599
R4, R5 |  | T10, T14 | MD-DD16-UP2 | [90/0/±45/0]S | 33 | UP2 | CoRezyn 63-AX-051 | Knytex D155 (527 gsm) | 53 | Knytex DB120 (393 gsm) | 21 | Knytex D155 (527 gsm) | 26 | 0 | 4.62 | 24h/20C, 2h/60C | RTM | 10513 | DD16-6045 | Constant amplitude | 200 |  | 0.1 |  | 3 |  |  | 99155
R4, R5 |  | T10, T14 | MD-DD16-UP2 | [90/0/±45/0]S | 33 | UP2 | CoRezyn 63-AX-051 | Knytex D155 (527 gsm) | 53 | Knytex DB120 (393 gsm) | 21 | Knytex D155 (527 gsm) | 26 | 0 | 4.62 | 24h/20C, 2h/60C | RTM | 10514 | DD16-6049 | Constant amplitude | 200 |  | 0.1 |  | 3 |  |  | 34705
R4, R5 |  | T10, T14 | MD-DD16-UP2 | [90/0/±45/0]S | 33 | UP2 | CoRezyn 63-AX-051 | Knytex D155 (527 gsm) | 53 | Knytex DB120 (393 gsm) | 21 | Knytex D155 (527 gsm) | 26 | 0 | 4.62 | 24h/20C, 2h/60C | RTM | 10515 | DD16-6053 | Constant amplitude | 200 |  | 0.1 |  | 3 |  |  | 30690
R4, R5 |  | T10, T14 | MD-DD16-UP2 | [90/0/±45/0]S | 33 | UP2 | CoRezyn 63-AX-051 | Knytex D155 (527 gsm) | 53 | Knytex DB120 (393 gsm) | 21 | Knytex D155 (527 gsm) | 26 | 0 | 4.62 | 24h/20C, 2h/60C | RTM | 10516 | DD16-6067 | Constant amplitude | 200 |  | 0.1 |  | 3 |  |  | 68832
R4, R5 |  | T10, T14 | MD-DD16-UP2 | [90/0/±45/0]S | 33 | UP2 | CoRezyn 63-AX-051 | Knytex D155 (527 gsm) | 53 | Knytex DB120 (393 gsm) | 21 | Knytex D155 (527 gsm) | 26 | 0 | 4.62 | 24h/20C, 2h/60C | RTM | 10517 | DD16-6095 | Constant amplitude | 200 |  | 0.1 |  | 3 |  |  | 47809
R4, R5 |  | T10, T14 | MD-DD16-UP2 | [90/0/±45/0]S | 33 | UP2 | CoRezyn 63-AX-051 | Knytex D155 (527 gsm) | 53 | Knytex DB120 (393 gsm) | 21 | Knytex D155 (527 gsm) | 26 | 0 | 4.62 | 24h/20C, 2h/60C | RTM | 10518 | DD16-6108 | Constant amplitude | 200 |  | 0.1 |  | 3 |  |  | 37679
R4, R5 |  | T10, T14 | MD-DD16-UP2 | [90/0/±45/0]S | 33 | UP2 | CoRezyn 63-AX-051 | Knytex D155 (527 gsm) | 53 | Knytex DB120 (393 gsm) | 21 | Knytex D155 (527 gsm) | 26 | 0 | 4.62 | 24h/20C, 2h/60C | RTM | 10519 | DD16-6119 | Constant amplitude | 200 |  | 0.1 |  | 3 |  |  | 60017
R4, R5 |  | T10, T14 | MD-DD16-UP2 | [90/0/±45/0]S | 33 | UP2 | CoRezyn 63-AX-051 | Knytex D155 (527 gsm) | 53 | Knytex DB120 (393 gsm) | 21 | Knytex D155 (527 gsm) | 26 | 0 | 4.62 | 24h/20C, 2h/60C | RTM | 10520 | DD16-6146 | Constant amplitude | 200 |  | 0.1 |  | 3 |  |  | 53139
R4, R5 |  | T10, T14 | MD-DD16-UP2 | [90/0/±45/0]S | 33 | UP2 | CoRezyn 63-AX-051 | Knytex D155 (527 gsm) | 53 | Knytex DB120 (393 gsm) | 21 | Knytex D155 (527 gsm) | 26 | 0 | 4.62 | 24h/20C, 2h/60C | RTM | 10521 | DD16-6153 | Constant amplitude | 200 |  | 0.1 |  | 3 |  |  | 22551
R4, R5 |  | T10, T14 | MD-DD16-UP2 | [90/0/±45/0]S | 33 | UP2 | CoRezyn 63-AX-051 | Knytex D155 (527 gsm) | 53 | Knytex DB120 (393 gsm) | 21 | Knytex D155 (527 gsm) | 26 | 0 | 4.62 | 24h/20C, 2h/60C | RTM | 10522 | DD16-6046 | Constant amplitude | 200 |  | 0.1 |  | 3 |  |  | 56805
R4, R5 |  | T10, T14 | MD-DD16-UP2 | [90/0/±45/0]S | 33 | UP2 | CoRezyn 63-AX-051 | Knytex D155 (527 gsm) | 53 | Knytex DB120 (393 gsm) | 21 | Knytex D155 (527 gsm) | 26 | 0 | 4.62 | 24h/20C, 2h/60C | RTM | 10523 | DD16-6050 | Constant amplitude | 200 |  | 0.1 |  | 3 |  |  | 22650
R4, R5 |  | T10, T14 | MD-DD16-UP2 | [90/0/±45/0]S | 33 | UP2 | CoRezyn 63-AX-051 | Knytex D155 (527 gsm) | 53 | Knytex DB120 (393 gsm) | 21 | Knytex D155 (527 gsm) | 26 | 0 | 4.62 | 24h/20C, 2h/60C | RTM | 10524 | DD16-6054 | Constant amplitude | 200 |  | 0.1 |  | 3 |  |  | 28910
R4, R5 |  | T10, T14 | MD-DD16-UP2 | [90/0/±45/0]S | 33 | UP2 | CoRezyn 63-AX-051 | Knytex D155 (527 gsm) | 53 | Knytex DB120 (393 gsm) | 21 | Knytex D155 (527 gsm) | 26 | 0 | 4.62 | 24h/20C, 2h/60C | RTM | 10525 | DD16-6061 | Constant amplitude | 200 |  | 0.1 |  | 3 |  |  | 45311
R4, R5 |  | T10, T14 | MD-DD16-UP2 | [90/0/±45/0]S | 33 | UP2 | CoRezyn 63-AX-051 | Knytex D155 (527 gsm) | 53 | Knytex DB120 (393 gsm) | 21 | Knytex D155 (527 gsm) | 26 | 0 | 4.62 | 24h/20C, 2h/60C | RTM | 10526 | DD16-6098 | Constant amplitude | 200 |  | 0.1 |  | 3 |  |  | 64266
R4, R5 |  | T10, T14 | MD-DD16-UP2 | [90/0/±45/0]S | 33 | UP2 | CoRezyn 63-AX-051 | Knytex D155 (527 gsm) | 53 | Knytex DB120 (393 gsm) | 21 | Knytex D155 (527 gsm) | 26 | 0 | 4.62 | 24h/20C, 2h/60C | RTM | 10527 | DD16-6155 | Constant amplitude | 200 |  | 0.1 |  | 3 |  |  | 39349
R4, R5 |  | T10, T14 | MD-DD16-UP2 | [90/0/±45/0]S | 33 | UP2 | CoRezyn 63-AX-051 | Knytex D155 (527 gsm) | 53 | Knytex DB120 (393 gsm) | 21 | Knytex D155 (527 gsm) | 26 | 0 | 4.62 | 24h/20C, 2h/60C | RTM | 10528 | DD16-6157 | Constant amplitude | 200 |  | 0.1 |  | 3 |  |  | 41133
R4, R5 |  | T10, T14 | MD-DD16-UP2 | [90/0/±45/0]S | 33 | UP2 | CoRezyn 63-AX-051 | Knytex D155 (527 gsm) | 53 | Knytex DB120 (393 gsm) | 21 | Knytex D155 (527 gsm) | 26 | 0 | 4.62 | 24h/20C, 2h/60C | RTM | 10529 | DD16-6180 | Constant amplitude | 200 |  | 0.1 |  | 3 |  |  | 45950
R4, R5 |  | T10, T14 | MD-DD16-UP2 | [90/0/±45/0]S | 33 | UP2 | CoRezyn 63-AX-051 | Knytex D155 (527 gsm) | 53 | Knytex DB120 (393 gsm) | 21 | Knytex D155 (527 gsm) | 26 | 0 | 4.62 | 24h/20C, 2h/60C | RTM | 10530 | DD16-6189 | Constant amplitude | 200 |  | 0.1 |  | 3 |  |  | 39391
R4, R5 |  | T10, T14 | MD-DD16-UP2 | [90/0/±45/0]S | 33 | UP2 | CoRezyn 63-AX-051 | Knytex D155 (527 gsm) | 53 | Knytex DB120 (393 gsm) | 21 | Knytex D155 (527 gsm) | 26 | 0 | 4.62 | 24h/20C, 2h/60C | RTM | 10531 | DD16-6089 | Constant amplitude | 200 |  | 0.1 |  | 3 |  |  | 57605
R4, R5 |  | T10, T14 | MD-DD16-UP2 | [90/0/±45/0]S | 33 | UP2 | CoRezyn 63-AX-051 | Knytex D155 (527 gsm) | 53 | Knytex DB120 (393 gsm) | 21 | Knytex D155 (527 gsm) | 26 | 0 | 4.62 | 24h/20C, 2h/60C | RTM | 10532 | DD16-6174 | Constant amplitude | 240 |  | 0.1 |  | 3 |  |  | 25804
R4, R5 |  | T10, T14 | MD-DD16-UP2 | [90/0/±45/0]S | 33 | UP2 | CoRezyn 63-AX-051 | Knytex D155 (527 gsm) | 53 | Knytex DB120 (393 gsm) | 21 | Knytex D155 (527 gsm) | 26 | 0 | 4.62 | 24h/20C, 2h/60C | RTM | 10533 | DD16-6056 | Constant amplitude | 240 |  | 0.1 |  | 3 |  |  | 23696
R4, R5 |  | T10, T14 | MD-DD16-UP2 | [90/0/±45/0]S | 33 | UP2 | CoRezyn 63-AX-051 | Knytex D155 (527 gsm) | 53 | Knytex DB120 (393 gsm) | 21 | Knytex D155 (527 gsm) | 26 | 0 | 4.62 | 24h/20C, 2h/60C | RTM | 10534 | DD16-6044 | Constant amplitude | 240 |  | 0.1 |  | 3 |  |  | 37300
R4, R5 |  | T10, T14 | MD-DD16-UP2 | [90/0/±45/0]S | 33 | UP2 | CoRezyn 63-AX-051 | Knytex D155 (527 gsm) | 53 | Knytex DB120 (393 gsm) | 21 | Knytex D155 (527 gsm) | 26 | 0 | 4.62 | 24h/20C, 2h/60C | RTM | 10535 | DD16-6142 | Constant amplitude | 240 |  | 0.1 |  | 3 |  |  | 34860
R4, R5 |  | T10, T14 | MD-DD16-UP2 | [90/0/±45/0]S | 33 | UP2 | CoRezyn 63-AX-051 | Knytex D155 (527 gsm) | 53 | Knytex DB120 (393 gsm) | 21 | Knytex D155 (527 gsm) | 26 | 0 | 4.62 | 24h/20C, 2h/60C | RTM | 10536 | DD16-6079 | Constant amplitude | 240 |  | 0.1 |  | 3 |  |  | 10533
R4, R5 |  | T10, T14 | MD-DD16-UP2 | [90/0/±45/0]S | 33 | UP2 | CoRezyn 63-AX-051 | Knytex D155 (527 gsm) | 53 | Knytex DB120 (393 gsm) | 21 | Knytex D155 (527 gsm) | 26 | 0 | 4.62 | 24h/20C, 2h/60C | RTM | 10537 | DD16-6019 | Constant amplitude | 240 |  | 0.1 |  | 3 |  |  | 14994
R4, R5 |  | T10, T14 | MD-DD16-UP2 | [90/0/±45/0]S | 33 | UP2 | CoRezyn 63-AX-051 | Knytex D155 (527 gsm) | 53 | Knytex DB120 (393 gsm) | 21 | Knytex D155 (527 gsm) | 26 | 0 | 4.62 | 24h/20C, 2h/60C | RTM | 10538 | DD16-6081 | Constant amplitude | 240 |  | 0.1 |  | 3 |  |  | 9480
R4, R5 |  | T10, T14 | MD-DD16-UP2 | [90/0/±45/0]S | 33 | UP2 | CoRezyn 63-AX-051 | Knytex D155 (527 gsm) | 53 | Knytex DB120 (393 gsm) | 21 | Knytex D155 (527 gsm) | 26 | 0 | 4.62 | 24h/20C, 2h/60C | RTM | 10539 | DD16-8057 | Constant amplitude | 200 |  | 0.1 |  | 3 |  |  | 79509
R4, R5 |  | T10, T14 | MD-DD16-UP2 | [90/0/±45/0]S | 33 | UP2 | CoRezyn 63-AX-051 | Knytex D155 (527 gsm) | 53 | Knytex DB120 (393 gsm) | 21 | Knytex D155 (527 gsm) | 26 | 0 | 4.62 | 24h/20C, 2h/60C | RTM | 10540 | DD16-8062 | Constant amplitude | 200 |  | 0.1 |  | 3 |  |  | 125080
R4, R5 |  | T10, T14 | MD-DD16-UP2 | [90/0/±45/0]S | 33 | UP2 | CoRezyn 63-AX-051 | Knytex D155 (527 gsm) | 53 | Knytex DB120 (393 gsm) | 21 | Knytex D155 (527 gsm) | 26 | 0 | 4.62 | 24h/20C, 2h/60C | RTM | 10541 | DD16-8079 | Constant amplitude | 200 |  | 0.1 |  | 3 |  |  | 235683
R4, R5 |  | T10, T14 | MD-DD16-UP2 | [90/0/±45/0]S | 33 | UP2 | CoRezyn 63-AX-051 | Knytex D155 (527 gsm) | 53 | Knytex DB120 (393 gsm) | 21 | Knytex D155 (527 gsm) | 26 | 0 | 4.62 | 24h/20C, 2h/60C | RTM | 10542 | DD16-8087 | Constant amplitude | 340 |  | 0.1 |  | 1 |  |  | 846
R4, R5 |  | T10, T14 | MD-DD16-UP2 | [90/0/±45/0]S | 33 | UP2 | CoRezyn 63-AX-051 | Knytex D155 (527 gsm) | 53 | Knytex DB120 (393 gsm) | 21 | Knytex D155 (527 gsm) | 26 | 0 | 4.62 | 24h/20C, 2h/60C | RTM | 10543 | DD16-8113 | Constant amplitude | 340 |  | 0.1 |  | 1 |  |  | 732
R4, R5 |  | T10, T14 | MD-DD16-UP2 | [90/0/±45/0]S | 33 | UP2 | CoRezyn 63-AX-051 | Knytex D155 (527 gsm) | 53 | Knytex DB120 (393 gsm) | 21 | Knytex D155 (527 gsm) | 26 | 0 | 4.62 | 24h/20C, 2h/60C | RTM | 10544 | DD16-8122 | Constant amplitude | 340 |  | 0.1 |  | 1 |  |  | 1019
R4, R5 |  | T10, T14 | MD-DD16-UP2 | [90/0/±45/0]S | 33 | UP2 | CoRezyn 63-AX-051 | Knytex D155 (527 gsm) | 53 | Knytex DB120 (393 gsm) | 21 | Knytex D155 (527 gsm) | 26 | 0 | 4.62 | 24h/20C, 2h/60C | RTM | 10545 | DD16-8126 | Constant amplitude | 340 |  | 0.1 |  | 1 |  |  | 1184
R4, R5 |  | T10, T14 | MD-DD16-UP2 | [90/0/±45/0]S | 33 | UP2 | CoRezyn 63-AX-051 | Knytex D155 (527 gsm) | 53 | Knytex DB120 (393 gsm) | 21 | Knytex D155 (527 gsm) | 26 | 0 | 4.62 | 24h/20C, 2h/60C | RTM | 10546 | DD16-8132 | Constant amplitude | 340 |  | 0.1 |  | 1 |  |  | 928
R4, R5 |  | T10, T14 | MD-DD16-UP2 | [90/0/±45/0]S | 33 | UP2 | CoRezyn 63-AX-051 | Knytex D155 (527 gsm) | 53 | Knytex DB120 (393 gsm) | 21 | Knytex D155 (527 gsm) | 26 | 0 | 4.62 | 24h/20C, 2h/60C | RTM | 10547 | DD16-8149 | Constant amplitude | 200 |  | 0.1 |  | 3 |  |  | 88266
R4, R5 |  | T10, T14 | MD-DD16-UP2 | [90/0/±45/0]S | 33 | UP2 | CoRezyn 63-AX-051 | Knytex D155 (527 gsm) | 53 | Knytex DB120 (393 gsm) | 21 | Knytex D155 (527 gsm) | 26 | 0 | 4.62 | 24h/20C, 2h/60C | RTM | 10548 | DD16-8157 | Constant amplitude | 340 |  | 0.1 |  | 1 |  |  | 1327
R4, R5 |  | T10, T14 | MD-DD16-UP2 | [90/0/±45/0]S | 33 | UP2 | CoRezyn 63-AX-051 | Knytex D155 (527 gsm) | 53 | Knytex DB120 (393 gsm) | 21 | Knytex D155 (527 gsm) | 26 | 0 | 4.62 | 24h/20C, 2h/60C | RTM | 10549 | DD16-8161 | Constant amplitude | 200 |  | 0.1 |  | 3 |  |  | 58927
R4, R5 |  | T10, T14 | MD-DD16-UP2 | [90/0/±45/0]S | 33 | UP2 | CoRezyn 63-AX-051 | Knytex D155 (527 gsm) | 53 | Knytex DB120 (393 gsm) | 21 | Knytex D155 (527 gsm) | 26 | 0 | 4.62 | 24h/20C, 2h/60C | RTM | 10550 | DD16-8167 | Constant amplitude | 340 |  | 0.1 |  | 1 |  |  | 1476
R4, R5 |  | T10, T14 | MD-DD16-UP2 | [90/0/±45/0]S | 33 | UP2 | CoRezyn 63-AX-051 | Knytex D155 (527 gsm) | 53 | Knytex DB120 (393 gsm) | 21 | Knytex D155 (527 gsm) | 26 | 0 | 4.62 | 24h/20C, 2h/60C | RTM | 10551 | DD16-8183 | Constant amplitude | 340 |  | 0.1 |  | 1 |  |  | 4414
R4, R5 |  | T10, T14 | MD-DD16-UP2 | [90/0/±45/0]S | 33 | UP2 | CoRezyn 63-AX-051 | Knytex D155 (527 gsm) | 53 | Knytex DB120 (393 gsm) | 21 | Knytex D155 (527 gsm) | 26 | 0 | 4.62 | 24h/20C, 2h/60C | RTM | 10552 | DD16-8188 | Constant amplitude | 340 |  | 0.1 |  | 1 |  |  | 1480
R4, R5 |  | T10, T14 | MD-DD16-UP2 | [90/0/±45/0]S | 33 | UP2 | CoRezyn 63-AX-051 | Knytex D155 (527 gsm) | 53 | Knytex DB120 (393 gsm) | 21 | Knytex D155 (527 gsm) | 26 | 0 | 4.62 | 24h/20C, 2h/60C | RTM | 10553 | DD16-8192 | Constant amplitude | 200 |  | 0.1 |  | 3 |  |  | 95640
R4, R5 |  | T10, T14 | MD-DD16-UP2 | [90/0/±45/0]S | 33 | UP2 | CoRezyn 63-AX-051 | Knytex D155 (527 gsm) | 53 | Knytex DB120 (393 gsm) | 21 | Knytex D155 (527 gsm) | 26 | 0 | 4.62 | 24h/20C, 2h/60C | RTM | 10554 | DD16-8206 | Constant amplitude | 200 |  | 0.1 |  | 3 |  |  | 75207
R4, R5 |  | T10, T14 | MD-DD16-UP2 | [90/0/±45/0]S | 33 | UP2 | CoRezyn 63-AX-051 | Knytex D155 (527 gsm) | 53 | Knytex DB120 (393 gsm) | 21 | Knytex D155 (527 gsm) | 26 | 0 | 4.62 | 24h/20C, 2h/60C | RTM | 10555 | DD16-8219 | Constant amplitude | 200 |  | 0.1 |  | 3 |  |  | 74550
R4, R5 |  | T10, T14 | MD-DD16-UP2 | [90/0/±45/0]S | 33 | UP2 | CoRezyn 63-AX-051 | Knytex D155 (527 gsm) | 53 | Knytex DB120 (393 gsm) | 21 | Knytex D155 (527 gsm) | 26 | 0 | 4.62 | 24h/20C, 2h/60C | RTM | 10556 | DD16-8223 | Constant amplitude | 340 |  | 0.1 |  | 1 |  |  | 756
R4, R5 |  | T10, T14 | MD-DD16-UP2 | [90/0/±45/0]S | 33 | UP2 | CoRezyn 63-AX-051 | Knytex D155 (527 gsm) | 53 | Knytex DB120 (393 gsm) | 21 | Knytex D155 (527 gsm) | 26 | 0 | 4.62 | 24h/20C, 2h/60C | RTM | 10557 | DD16-8226 | Constant amplitude | 200 |  | 0.1 |  | 3 |  |  | 77221
R4, R5 |  | T10, T14 | MD-DD16-UP2 | [90/0/±45/0]S | 33 | UP2 | CoRezyn 63-AX-051 | Knytex D155 (527 gsm) | 53 | Knytex DB120 (393 gsm) | 21 | Knytex D155 (527 gsm) | 26 | 0 | 4.62 | 24h/20C, 2h/60C | RTM | 10558 | DD16-4036 | Constant amplitude | 225 |  | 0.1 |  | 3 |  |  | 103102
R4, R5 |  | T10, T14 | MD-DD16-UP2 | [90/0/±45/0]S | 33 | UP2 | CoRezyn 63-AX-051 | Knytex D155 (527 gsm) | 53 | Knytex DB120 (393 gsm) | 21 | Knytex D155 (527 gsm) | 26 | 0 | 4.62 | 24h/20C, 2h/60C | RTM | 10559 | DD16-4071 | Constant amplitude | 240 |  | 0.1 |  | 3 |  |  | 103006
R4, R5 |  | T10, T14 | MD-DD16-UP2 | [90/0/±45/0]S | 33 | UP2 | CoRezyn 63-AX-051 | Knytex D155 (527 gsm) | 53 | Knytex DB120 (393 gsm) | 21 | Knytex D155 (527 gsm) | 26 | 0 | 4.62 | 24h/20C, 2h/60C | RTM | 10560 | DD16-4089 | Constant amplitude | 240 |  | 0.1 |  | 3 |  |  | 75110
R4, R5 |  | T10, T14 | MD-DD16-UP2 | [90/0/±45/0]S | 33 | UP2 | CoRezyn 63-AX-051 | Knytex D155 (527 gsm) | 53 | Knytex DB120 (393 gsm) | 21 | Knytex D155 (527 gsm) | 26 | 0 | 4.62 | 24h/20C, 2h/60C | RTM | 10561 | DD16-4050 | Constant amplitude | 240 |  | 0.1 |  | 3 |  |  | 38317
R4, R5 |  | T10, T14 | MD-DD16-UP2 | [90/0/±45/0]S | 33 | UP2 | CoRezyn 63-AX-051 | Knytex D155 (527 gsm) | 53 | Knytex DB120 (393 gsm) | 21 | Knytex D155 (527 gsm) | 26 | 0 | 4.62 | 24h/20C, 2h/60C | RTM | 10562 | DD16-4203 | Constant amplitude | 240 |  | 0.1 |  | 3 |  |  | 56870
R4, R5 |  | T10, T14 | MD-DD16-UP2 | [90/0/±45/0]S | 33 | UP2 | CoRezyn 63-AX-051 | Knytex D155 (527 gsm) | 53 | Knytex DB120 (393 gsm) | 21 | Knytex D155 (527 gsm) | 26 | 0 | 4.62 | 24h/20C, 2h/60C | RTM | 10563 | DD16-4198 | Constant amplitude | 240 |  | 0.1 |  | 3 |  |  | 20324
R4, R5 |  | T10, T14 | MD-DD16-UP2 | [90/0/±45/0]S | 33 | UP2 | CoRezyn 63-AX-051 | Knytex D155 (527 gsm) | 53 | Knytex DB120 (393 gsm) | 21 | Knytex D155 (527 gsm) | 26 | 0 | 4.62 | 24h/20C, 2h/60C | RTM | 10564 | DD16-4223 | Constant amplitude | 240 |  | 0.1 |  | 3 |  |  | 41619
R4, R5 |  | T10, T14 | MD-DD16-UP2 | [90/0/±45/0]S | 33 | UP2 | CoRezyn 63-AX-051 | Knytex D155 (527 gsm) | 53 | Knytex DB120 (393 gsm) | 21 | Knytex D155 (527 gsm) | 26 | 0 | 4.62 | 24h/20C, 2h/60C | RTM | 10565 | DD16-4028 | Constant amplitude | 240 |  | 0.1 |  | 3 |  |  | 22335
R4, R5 |  | T10, T14 | MD-DD16-UP2 | [90/0/±45/0]S | 33 | UP2 | CoRezyn 63-AX-051 | Knytex D155 (527 gsm) | 53 | Knytex DB120 (393 gsm) | 21 | Knytex D155 (527 gsm) | 26 | 0 | 4.62 | 24h/20C, 2h/60C | RTM | 10566 | DD16-4226 | Constant amplitude | 240 |  | 0.1 |  | 3 |  |  | 43051
R4, R5 |  | T10, T14 | MD-DD16-UP2 | [90/0/±45/0]S | 33 | UP2 | CoRezyn 63-AX-051 | Knytex D155 (527 gsm) | 53 | Knytex DB120 (393 gsm) | 21 | Knytex D155 (527 gsm) | 26 | 0 | 4.62 | 24h/20C, 2h/60C | RTM | 10567 | DD16-4038 | Constant amplitude | 240 |  | 0.1 |  | 3 |  |  | 50802
R4, R5 |  | T10, T14 | MD-DD16-UP2 | [90/0/±45/0]S | 33 | UP2 | CoRezyn 63-AX-051 | Knytex D155 (527 gsm) | 53 | Knytex DB120 (393 gsm) | 21 | Knytex D155 (527 gsm) | 26 | 0 | 4.62 | 24h/20C, 2h/60C | RTM | 10568 | DD16-4054 | Constant amplitude | 240 |  | 0.1 |  | 3 |  |  | 41445
R4, R5 |  | T10, T14 | MD-DD16-UP2 | [90/0/±45/0]S | 33 | UP2 | CoRezyn 63-AX-051 | Knytex D155 (527 gsm) | 53 | Knytex DB120 (393 gsm) | 21 | Knytex D155 (527 gsm) | 26 | 0 | 4.62 | 24h/20C, 2h/60C | RTM | 10569 | DD16-4069 | Constant amplitude | 240 |  | 0.1 |  | 3 |  |  | 81707
R4, R5 |  | T10, T14 | MD-DD16-UP2 | [90/0/±45/0]S | 33 | UP2 | CoRezyn 63-AX-051 | Knytex D155 (527 gsm) | 53 | Knytex DB120 (393 gsm) | 21 | Knytex D155 (527 gsm) | 26 | 0 | 4.62 | 24h/20C, 2h/60C | RTM | 10570 | DD16-4121 | Constant amplitude | 240 |  | 0.1 |  | 3 |  |  | 71728
R4, R5 |  | T10, T14 | MD-DD16-UP2 | [90/0/±45/0]S | 33 | UP2 | CoRezyn 63-AX-051 | Knytex D155 (527 gsm) | 53 | Knytex DB120 (393 gsm) | 21 | Knytex D155 (527 gsm) | 26 | 0 | 4.62 | 24h/20C, 2h/60C | RTM | 10571 | DD16-4132 | Constant amplitude | 240 |  | 0.1 |  | 3 |  |  | 83483
R4, R5 |  | T10, T14 | MD-DD16-UP2 | [90/0/±45/0]S | 33 | UP2 | CoRezyn 63-AX-051 | Knytex D155 (527 gsm) | 53 | Knytex DB120 (393 gsm) | 21 | Knytex D155 (527 gsm) | 26 | 0 | 4.62 | 24h/20C, 2h/60C | RTM | 10572 | DD16-4137 | Constant amplitude | 240 |  | 0.1 |  | 3 |  |  | 58720
R4, R5 |  | T10, T14 | MD-DD16-UP2 | [90/0/±45/0]S | 33 | UP2 | CoRezyn 63-AX-051 | Knytex D155 (527 gsm) | 53 | Knytex DB120 (393 gsm) | 21 | Knytex D155 (527 gsm) | 26 | 0 | 4.62 | 24h/20C, 2h/60C | RTM | 10573 | DD16-4184 | Constant amplitude | 240 |  | 0.1 |  | 3 |  |  | 35554
R4, R5 |  | T10, T14 | MD-DD16-UP2 | [90/0/±45/0]S | 33 | UP2 | CoRezyn 63-AX-051 | Knytex D155 (527 gsm) | 53 | Knytex DB120 (393 gsm) | 21 | Knytex D155 (527 gsm) | 26 | 0 | 4.62 | 24h/20C, 2h/60C | RTM | 10574 | DD16-4112 | Constant amplitude | 240 |  | 0.1 |  | 3 |  |  | 72568
R4, R5 |  | T10, T14 | MD-DD16-UP2 | [90/0/±45/0]S | 33 | UP2 | CoRezyn 63-AX-051 | Knytex D155 (527 gsm) | 53 | Knytex DB120 (393 gsm) | 21 | Knytex D155 (527 gsm) | 26 | 0 | 4.62 | 24h/20C, 2h/60C | RTM | 10575 | DD16-4064 | Constant amplitude | 240 |  | 0.1 |  | 3 |  |  | 47592
R4, R5 |  | T10, T14 | MD-DD16-UP2 | [90/0/±45/0]S | 33 | UP2 | CoRezyn 63-AX-051 | Knytex D155 (527 gsm) | 53 | Knytex DB120 (393 gsm) | 21 | Knytex D155 (527 gsm) | 26 | 0 | 4.62 | 24h/20C, 2h/60C | RTM | 10576 | DD16-4123 | Constant amplitude | 325 |  | 0.1 |  | 3 |  |  | 4038
R4, R5 |  | T10, T14 | MD-DD16-UP2 | [90/0/±45/0]S | 33 | UP2 | CoRezyn 63-AX-051 | Knytex D155 (527 gsm) | 53 | Knytex DB120 (393 gsm) | 21 | Knytex D155 (527 gsm) | 26 | 0 | 4.62 | 24h/20C, 2h/60C | RTM | 10577 | DD16-4117 | Constant amplitude | 377 |  | 0.1 |  | 1 |  |  | 627
R4, R5 |  | T10, T14 | MD-DD16-UP2 | [90/0/±45/0]S | 33 | UP2 | CoRezyn 63-AX-051 | Knytex D155 (527 gsm) | 53 | Knytex DB120 (393 gsm) | 21 | Knytex D155 (527 gsm) | 26 | 0 | 4.62 | 24h/20C, 2h/60C | RTM | 10578 | DD16-4007 | Constant amplitude | 380 |  | 0.1 |  | 1 |  |  | 1156
R4, R5 |  | T10, T14 | MD-DD16-UP2 | [90/0/±45/0]S | 33 | UP2 | CoRezyn 63-AX-051 | Knytex D155 (527 gsm) | 53 | Knytex DB120 (393 gsm) | 21 | Knytex D155 (527 gsm) | 26 | 0 | 4.62 | 24h/20C, 2h/60C | RTM | 10579 | DD16-4026 | Constant amplitude | 380 |  | 0.1 |  | 1 |  |  | 978
R4, R5 |  | T10, T14 | MD-DD16-UP2 | [90/0/±45/0]S | 33 | UP2 | CoRezyn 63-AX-051 | Knytex D155 (527 gsm) | 53 | Knytex DB120 (393 gsm) | 21 | Knytex D155 (527 gsm) | 26 | 0 | 4.62 | 24h/20C, 2h/60C | RTM | 10580 | DD16-4225 | Constant amplitude | 380 |  | 0.1 |  | 1 |  |  | 852
R4, R5 |  | T10, T14 | MD-DD16-UP2 | [90/0/±45/0]S | 33 | UP2 | CoRezyn 63-AX-051 | Knytex D155 (527 gsm) | 53 | Knytex DB120 (393 gsm) | 21 | Knytex D155 (527 gsm) | 26 | 0 | 4.62 | 24h/20C, 2h/60C | RTM | 10581 | DD16-4056 | Constant amplitude | 380 |  | 0.1 |  | 1 |  |  | 1009
R4, R5 |  | T10, T14 | MD-DD16-UP2 | [90/0/±45/0]S | 33 | UP2 | CoRezyn 63-AX-051 | Knytex D155 (527 gsm) | 53 | Knytex DB120 (393 gsm) | 21 | Knytex D155 (527 gsm) | 26 | 0 | 4.62 | 24h/20C, 2h/60C | RTM | 10582 | DD16-4197 | Constant amplitude | 380 |  | 0.1 |  | 1 |  |  | 733
R4, R5 |  | T10, T14 | MD-DD16-UP2 | [90/0/±45/0]S | 33 | UP2 | CoRezyn 63-AX-051 | Knytex D155 (527 gsm) | 53 | Knytex DB120 (393 gsm) | 21 | Knytex D155 (527 gsm) | 26 | 0 | 4.62 | 24h/20C, 2h/60C | RTM | 10583 | DD16-4060 | Constant amplitude | 380 |  | 0.1 |  | 1 |  |  | 776
R4, R5 |  | T10, T14 | MD-DD16-UP2 | [90/0/±45/0]S | 33 | UP2 | CoRezyn 63-AX-051 | Knytex D155 (527 gsm) | 53 | Knytex DB120 (393 gsm) | 21 | Knytex D155 (527 gsm) | 26 | 0 | 4.62 | 24h/20C, 2h/60C | RTM | 10584 | DD16-4159 | Constant amplitude | 380 |  | 0.1 |  | 1 |  |  | 758
R4, R5 |  | T10, T14 | MD-DD16-UP2 | [90/0/±45/0]S | 33 | UP2 | CoRezyn 63-AX-051 | Knytex D155 (527 gsm) | 53 | Knytex DB120 (393 gsm) | 21 | Knytex D155 (527 gsm) | 26 | 0 | 4.62 | 24h/20C, 2h/60C | RTM | 10585 | DD16-4140 | Constant amplitude | 380 |  | 0.1 |  | 1 |  |  | 1414
R4, R5 |  | T10, T14 | MD-DD16-UP2 | [90/0/±45/0]S | 33 | UP2 | CoRezyn 63-AX-051 | Knytex D155 (527 gsm) | 53 | Knytex DB120 (393 gsm) | 21 | Knytex D155 (527 gsm) | 26 | 0 | 4.62 | 24h/20C, 2h/60C | RTM | 10586 | DD16-4020 | Constant amplitude | 380 |  | 0.1 |  | 1 |  |  | 969
R4, R5 |  | T10, T14 | MD-DD16-UP2 | [90/0/±45/0]S | 33 | UP2 | CoRezyn 63-AX-051 | Knytex D155 (527 gsm) | 53 | Knytex DB120 (393 gsm) | 21 | Knytex D155 (527 gsm) | 26 | 0 | 4.62 | 24h/20C, 2h/60C | RTM | 10587 | DD16-4015 | Constant amplitude | 380 |  | 0.1 |  | 1 |  |  | 864
R4, R5 |  | T10, T14 | MD-DD16-UP2 | [90/0/±45/0]S | 33 | UP2 | CoRezyn 63-AX-051 | Knytex D155 (527 gsm) | 53 | Knytex DB120 (393 gsm) | 21 | Knytex D155 (527 gsm) | 26 | 0 | 4.62 | 24h/20C, 2h/60C | RTM | 10588 | DD16-4079 | Constant amplitude | 380 |  | 0.1 |  | 1 |  |  | 471
R4, R5 |  | T10, T14 | MD-DD16-UP2 | [90/0/±45/0]S | 33 | UP2 | CoRezyn 63-AX-051 | Knytex D155 (527 gsm) | 53 | Knytex DB120 (393 gsm) | 21 | Knytex D155 (527 gsm) | 26 | 0 | 4.62 | 24h/20C, 2h/60C | RTM | 10589 | DD16-4085 | Constant amplitude | 380 |  | 0.1 |  | 1 |  |  | 915
R4, R5 |  | T10, T14 | MD-DD16-UP2 | [90/0/±45/0]S | 33 | UP2 | CoRezyn 63-AX-051 | Knytex D155 (527 gsm) | 53 | Knytex DB120 (393 gsm) | 21 | Knytex D155 (527 gsm) | 26 | 0 | 4.62 | 24h/20C, 2h/60C | RTM | 10590 | DD16-4016 | Constant amplitude | 380 |  | 0.1 |  | 1 |  |  | 1029
R4, R5 |  | T10, T14 | MD-DD16-UP2 | [90/0/±45/0]S | 33 | UP2 | CoRezyn 63-AX-051 | Knytex D155 (527 gsm) | 53 | Knytex DB120 (393 gsm) | 21 | Knytex D155 (527 gsm) | 26 | 0 | 4.62 | 24h/20C, 2h/60C | RTM | 10591 | DD16-4102 | Constant amplitude | 380 |  | 0.1 |  | 1 |  |  | 1173
R4, R5 |  | T10, T14 | MD-DD16-UP2 | [90/0/±45/0]S | 33 | UP2 | CoRezyn 63-AX-051 | Knytex D155 (527 gsm) | 53 | Knytex DB120 (393 gsm) | 21 | Knytex D155 (527 gsm) | 26 | 0 | 4.62 | 24h/20C, 2h/60C | RTM | 10592 | DD16-4138 | Constant amplitude | 380 |  | 0.1 |  | 1 |  |  | 975
R4, R5 |  | T10, T14 | MD-DD16-UP2 | [90/0/±45/0]S | 33 | UP2 | CoRezyn 63-AX-051 | Knytex D155 (527 gsm) | 53 | Knytex DB120 (393 gsm) | 21 | Knytex D155 (527 gsm) | 26 | 0 | 4.62 | 24h/20C, 2h/60C | RTM | 10593 | DD16-5103 | Constant amplitude | -300 |  | 10 |  | 1 |  |  | 177
R4, R5 |  | T10, T14 | MD-DD16-UP2 | [90/0/±45/0]S | 33 | UP2 | CoRezyn 63-AX-051 | Knytex D155 (527 gsm) | 53 | Knytex DB120 (393 gsm) | 21 | Knytex D155 (527 gsm) | 26 | 0 | 4.62 | 24h/20C, 2h/60C | RTM | 10594 | DD16-5158 | Constant amplitude | -280 |  | 10 |  | 1 |  |  | 252
R4, R5 |  | T10, T14 | MD-DD16-UP2 | [90/0/±45/0]S | 33 | UP2 | CoRezyn 63-AX-051 | Knytex D155 (527 gsm) | 53 | Knytex DB120 (393 gsm) | 21 | Knytex D155 (527 gsm) | 26 | 0 | 4.62 | 24h/20C, 2h/60C | RTM | 10595 | DD16-5172 | Constant amplitude | -290 |  | 10 |  | 1 |  |  | 337
R4, R5 |  | T10, T14 | MD-DD16-UP2 | [90/0/±45/0]S | 33 | UP2 | CoRezyn 63-AX-051 | Knytex D155 (527 gsm) | 53 | Knytex DB120 (393 gsm) | 21 | Knytex D155 (527 gsm) | 26 | 0 | 4.62 | 24h/20C, 2h/60C | RTM | 10596 | DD16-5104 | Constant amplitude | -300 |  | 10 |  | 1 |  |  | 402
R4, R5 |  | T10, T14 | MD-DD16-UP2 | [90/0/±45/0]S | 33 | UP2 | CoRezyn 63-AX-051 | Knytex D155 (527 gsm) | 53 | Knytex DB120 (393 gsm) | 21 | Knytex D155 (527 gsm) | 26 | 0 | 4.62 | 24h/20C, 2h/60C | RTM | 10597 | DD16-5182 | Constant amplitude | -280 |  | 10 |  | 1 |  |  | 404
R4, R5 |  | T10, T14 | MD-DD16-UP2 | [90/0/±45/0]S | 33 | UP2 | CoRezyn 63-AX-051 | Knytex D155 (527 gsm) | 53 | Knytex DB120 (393 gsm) | 21 | Knytex D155 (527 gsm) | 26 | 0 | 4.62 | 24h/20C, 2h/60C | RTM | 10598 | DD16-5095 | Constant amplitude | -290 |  | 10 |  | 1 |  |  | 446
R4, R5 |  | T10, T14 | MD-DD16-UP2 | [90/0/±45/0]S | 33 | UP2 | CoRezyn 63-AX-051 | Knytex D155 (527 gsm) | 53 | Knytex DB120 (393 gsm) | 21 | Knytex D155 (527 gsm) | 26 | 0 | 4.62 | 24h/20C, 2h/60C | RTM | 10599 | DD16-5161 | Constant amplitude | -280 |  | 10 |  | 1 |  |  | 493
R4, R5 |  | T10, T14 | MD-DD16-UP2 | [90/0/±45/0]S | 33 | UP2 | CoRezyn 63-AX-051 | Knytex D155 (527 gsm) | 53 | Knytex DB120 (393 gsm) | 21 | Knytex D155 (527 gsm) | 26 | 0 | 4.62 | 24h/20C, 2h/60C | RTM | 10600 | DD16-5171 | Constant amplitude | -300 |  | 10 |  | 1 |  |  | 814
R4, R5 |  | T10, T14 | MD-DD16-UP2 | [90/0/±45/0]S | 33 | UP2 | CoRezyn 63-AX-051 | Knytex D155 (527 gsm) | 53 | Knytex DB120 (393 gsm) | 21 | Knytex D155 (527 gsm) | 26 | 0 | 4.62 | 24h/20C, 2h/60C | RTM | 10601 | DD16-5094 | Constant amplitude | -290 |  | 10 |  | 1 |  |  | 849
R4, R5 |  | T10, T14 | MD-DD16-UP2 | [90/0/±45/0]S | 33 | UP2 | CoRezyn 63-AX-051 | Knytex D155 (527 gsm) | 53 | Knytex DB120 (393 gsm) | 21 | Knytex D155 (527 gsm) | 26 | 0 | 4.62 | 24h/20C, 2h/60C | RTM | 10602 | DD16-5093 | Constant amplitude | -280 |  | 10 |  | 1 |  |  | 1068
R4, R5 |  | T10, T14 | MD-DD16-UP2 | [90/0/±45/0]S | 33 | UP2 | CoRezyn 63-AX-051 | Knytex D155 (527 gsm) | 53 | Knytex DB120 (393 gsm) | 21 | Knytex D155 (527 gsm) | 26 | 0 | 4.62 | 24h/20C, 2h/60C | RTM | 10603 | DD16-5079 | Constant amplitude | -260 |  | 10 |  | 3 |  |  | 1760
R4, R5 |  | T10, T14 | MD-DD16-UP2 | [90/0/±45/0]S | 33 | UP2 | CoRezyn 63-AX-051 | Knytex D155 (527 gsm) | 53 | Knytex DB120 (393 gsm) | 21 | Knytex D155 (527 gsm) | 26 | 0 | 4.62 | 24h/20C, 2h/60C | RTM | 10604 | DD16-5099 | Constant amplitude | -260 |  | 10 |  | 3 |  |  | 2760
R4, R5 |  | T10, T14 | MD-DD16-UP2 | [90/0/±45/0]S | 33 | UP2 | CoRezyn 63-AX-051 | Knytex D155 (527 gsm) | 53 | Knytex DB120 (393 gsm) | 21 | Knytex D155 (527 gsm) | 26 | 0 | 4.62 | 24h/20C, 2h/60C | RTM | 10605 | DD16-5166 | Constant amplitude | -280 |  | 10 |  | 1 |  |  | 3578
R4, R5 |  | T10, T14 | MD-DD16-UP2 | [90/0/±45/0]S | 33 | UP2 | CoRezyn 63-AX-051 | Knytex D155 (527 gsm) | 53 | Knytex DB120 (393 gsm) | 21 | Knytex D155 (527 gsm) | 26 | 0 | 4.62 | 24h/20C, 2h/60C | RTM | 10606 | DD16-5084 | Constant amplitude | -280 |  | 10 |  | 1 |  |  | 4102
R4, R5 |  | T10, T14 | MD-DD16-UP2 | [90/0/±45/0]S | 33 | UP2 | CoRezyn 63-AX-051 | Knytex D155 (527 gsm) | 53 | Knytex DB120 (393 gsm) | 21 | Knytex D155 (527 gsm) | 26 | 0 | 4.62 | 24h/20C, 2h/60C | RTM | 10607 | DD16-5082 | Constant amplitude | -280 |  | 10 |  | 1 |  |  | 4999
R4, R5 |  | T10, T14 | MD-DD16-UP2 | [90/0/±45/0]S | 33 | UP2 | CoRezyn 63-AX-051 | Knytex D155 (527 gsm) | 53 | Knytex DB120 (393 gsm) | 21 | Knytex D155 (527 gsm) | 26 | 0 | 4.62 | 24h/20C, 2h/60C | RTM | 10608 | DD16-5178 | Constant amplitude | -280 |  | 10 |  | 1 |  |  | 21818
R4, R5 |  | T10, T14 | MD-DD16-UP2 | [90/0/±45/0]S | 33 | UP2 | CoRezyn 63-AX-051 | Knytex D155 (527 gsm) | 53 | Knytex DB120 (393 gsm) | 21 | Knytex D155 (527 gsm) | 26 | 0 | 4.62 | 24h/20C, 2h/60C | RTM | 10609 | DD16-5163 | Constant amplitude | -260 |  | 10 |  | 3 |  |  | 126913
R4, R5 |  | T10, T14 | MD-DD16-UP2 | [90/0/±45/0]S | 33 | UP2 | CoRezyn 63-AX-051 | Knytex D155 (527 gsm) | 53 | Knytex DB120 (393 gsm) | 21 | Knytex D155 (527 gsm) | 26 | 0 | 4.62 | 24h/20C, 2h/60C | RTM | 10610 | DD16-5115 | Constant amplitude | -250 |  | 10 |  | 3 |  |  | 786306
R4, R5 |  | T10, T14 | MD-DD16-UP2 | [90/0/±45/0]S | 33 | UP2 | CoRezyn 63-AX-051 | Knytex D155 (527 gsm) | 53 | Knytex DB120 (393 gsm) | 21 | Knytex D155 (527 gsm) | 26 | 0 | 4.62 | 24h/20C, 2h/60C | RTM | 10611 | DD16-5105 | Constant amplitude | -260 |  | 10 |  | 1 |  |  | 13889
R4, R5 |  | T10, T14 | MD-DD16-UP2 | [90/0/±45/0]S | 33 | UP2 | CoRezyn 63-AX-051 | Knytex D155 (527 gsm) | 53 | Knytex DB120 (393 gsm) | 21 | Knytex D155 (527 gsm) | 26 | 0 | 4.62 | 24h/20C, 2h/60C | RTM | 10612 | DD16-5146 | Constant amplitude | -240 |  | 10 |  | 3 |  |  | 148065
R4, R5 |  | T10, T14 | MD-DD16-UP2 | [90/0/±45/0]S | 33 | UP2 | CoRezyn 63-AX-051 | Knytex D155 (527 gsm) | 53 | Knytex DB120 (393 gsm) | 21 | Knytex D155 (527 gsm) | 26 | 0 | 4.62 | 24h/20C, 2h/60C | RTM | 10613 | DD16-5018 | Constant amplitude | -240 |  | 10 |  | 3 |  |  | 191956
R4, R5 |  | T10, T14 | MD-DD16-UP2 | [90/0/±45/0]S | 33 | UP2 | CoRezyn 63-AX-051 | Knytex D155 (527 gsm) | 53 | Knytex DB120 (393 gsm) | 21 | Knytex D155 (527 gsm) | 26 | 0 | 4.62 | 24h/20C, 2h/60C | RTM | 10614 | DD16-5058 | Constant amplitude | -240 |  | 10 |  | 3 |  |  | 794406
R4, R5 |  | T10, T14 | MD-DD16-UP2 | [90/0/±45/0]S | 33 | UP2 | CoRezyn 63-AX-051 | Knytex D155 (527 gsm) | 53 | Knytex DB120 (393 gsm) | 21 | Knytex D155 (527 gsm) | 26 | 0 | 4.62 | 24h/20C, 2h/60C | RTM | 10615 | DD16-5076 | Constant amplitude | -280 |  | 10 |  | 1 |  |  | 591
R4, R5 |  | T10, T14 | MD-DD16-UP2 | [90/0/±45/0]S | 33 | UP2 | CoRezyn 63-AX-051 | Knytex D155 (527 gsm) | 53 | Knytex DB120 (393 gsm) | 21 | Knytex D155 (527 gsm) | 26 | 0 | 4.62 | 24h/20C, 2h/60C | RTM | 10616 | DD16-5135 | Constant amplitude | -250 |  | 10 |  | 3 |  |  | 225931
R4, R5 |  | T10, T14 | MD-DD16-UP2 | [90/0/±45/0]S | 33 | UP2 | CoRezyn 63-AX-051 | Knytex D155 (527 gsm) | 53 | Knytex DB120 (393 gsm) | 21 | Knytex D155 (527 gsm) | 26 | 0 | 4.62 | 24h/20C, 2h/60C | RTM | 10617 | DD16-5162 | Constant amplitude | -250 |  | 10 |  | 3 |  |  | 14833
R4, R5 |  | T10, T14 | MD-DD16-UP2 | [90/0/±45/0]S | 33 | UP2 | CoRezyn 63-AX-051 | Knytex D155 (527 gsm) | 53 | Knytex DB120 (393 gsm) | 21 | Knytex D155 (527 gsm) | 26 | 0 | 4.62 | 24h/20C, 2h/60C | RTM | 10618 | DD16-5191 | Constant amplitude | -250 |  | 10 |  | 3 |  |  | 673272
R4, R5 |  | T10, T14 | MD-DD16-UP2 | [90/0/±45/0]S | 33 | UP2 | CoRezyn 63-AX-051 | Knytex D155 (527 gsm) | 53 | Knytex DB120 (393 gsm) | 21 | Knytex D155 (527 gsm) | 26 | 0 | 4.62 | 24h/20C, 2h/60C | RTM | 10619 | DD16-5184 | Constant amplitude | 260 |  | 10 |  | 1 |  |  | 1262
R4, R5 |  | T10, T14 | MD-DD16-UP2 | [90/0/±45/0]S | 33 | UP2 | CoRezyn 63-AX-051 | Knytex D155 (527 gsm) | 53 | Knytex DB120 (393 gsm) | 21 | Knytex D155 (527 gsm) | 26 | 0 | 4.62 | 24h/20C, 2h/60C | RTM | 10620 | DD16-7053 | Constant amplitude | -240 |  | 10 |  | 3 |  |  | 123295
R4, R5 |  | T10, T14 | MD-DD16-UP2 | [90/0/±45/0]S | 33 | UP2 | CoRezyn 63-AX-051 | Knytex D155 (527 gsm) | 53 | Knytex DB120 (393 gsm) | 21 | Knytex D155 (527 gsm) | 26 | 0 | 4.62 | 24h/20C, 2h/60C | RTM | 10621 | DD16-7199 | Constant amplitude | -240 |  | 10 |  | 3 |  |  | 27946
R4, R5 |  | T10, T14 | MD-DD16-UP2 | [90/0/±45/0]S | 33 | UP2 | CoRezyn 63-AX-051 | Knytex D155 (527 gsm) | 53 | Knytex DB120 (393 gsm) | 21 | Knytex D155 (527 gsm) | 26 | 0 | 4.62 | 24h/20C, 2h/60C | RTM | 10622 | DD16-7001 | Constant amplitude | -240 |  | 10 |  | 3 |  |  | 41724
R4, R5 |  | T10, T14 | MD-DD16-UP2 | [90/0/±45/0]S | 33 | UP2 | CoRezyn 63-AX-051 | Knytex D155 (527 gsm) | 53 | Knytex DB120 (393 gsm) | 21 | Knytex D155 (527 gsm) | 26 | 0 | 4.62 | 24h/20C, 2h/60C | RTM | 10623 | DD16-7045 | Constant amplitude | -240 |  | 10 |  | 3 |  |  | 109092
R4, R5 |  | T10, T14 | MD-DD16-UP2 | [90/0/±45/0]S | 33 | UP2 | CoRezyn 63-AX-051 | Knytex D155 (527 gsm) | 53 | Knytex DB120 (393 gsm) | 21 | Knytex D155 (527 gsm) | 26 | 0 | 4.62 | 24h/20C, 2h/60C | RTM | 10624 | DD16-7097 | Constant amplitude | -240 |  | 10 |  | 3 |  |  | 22670
R4, R5 |  | T10, T14 | MD-DD16-UP2 | [90/0/±45/0]S | 33 | UP2 | CoRezyn 63-AX-051 | Knytex D155 (527 gsm) | 53 | Knytex DB120 (393 gsm) | 21 | Knytex D155 (527 gsm) | 26 | 0 | 4.62 | 24h/20C, 2h/60C | RTM | 10625 | DD16-7044 | Constant amplitude | -240 |  | 10 |  | 3 |  |  | 20526
R4, R5 |  | T10, T14 | MD-DD16-UP2 | [90/0/±45/0]S | 33 | UP2 | CoRezyn 63-AX-051 | Knytex D155 (527 gsm) | 53 | Knytex DB120 (393 gsm) | 21 | Knytex D155 (527 gsm) | 26 | 0 | 4.62 | 24h/20C, 2h/60C | RTM | 10626 | DD16-7070 | Constant amplitude | -240 |  | 10 |  | 3 |  |  | 54711
R4, R5 |  | T10, T14 | MD-DD16-UP2 | [90/0/±45/0]S | 33 | UP2 | CoRezyn 63-AX-051 | Knytex D155 (527 gsm) | 53 | Knytex DB120 (393 gsm) | 21 | Knytex D155 (527 gsm) | 26 | 0 | 4.62 | 24h/20C, 2h/60C | RTM | 10627 | DD16-7125 | Constant amplitude | -240 |  | 10 |  | 3 |  |  | 111567
R4, R5 |  | T10, T14 | MD-DD16-UP2 | [90/0/±45/0]S | 33 | UP2 | CoRezyn 63-AX-051 | Knytex D155 (527 gsm) | 53 | Knytex DB120 (393 gsm) | 21 | Knytex D155 (527 gsm) | 26 | 0 | 4.62 | 24h/20C, 2h/60C | RTM | 10628 | DD16-7129 | Constant amplitude | -240 |  | 10 |  | 3 |  |  | 30767
R4, R5 |  | T10, T14 | MD-DD16-UP2 | [90/0/±45/0]S | 33 | UP2 | CoRezyn 63-AX-051 | Knytex D155 (527 gsm) | 53 | Knytex DB120 (393 gsm) | 21 | Knytex D155 (527 gsm) | 26 | 0 | 4.62 | 24h/20C, 2h/60C | RTM | 10629 | DD16-7185 | Constant amplitude | -240 |  | 10 |  | 3 |  |  | 30743
R4, R5 |  | T10, T14 | MD-DD16-UP2 | [90/0/±45/0]S | 33 | UP2 | CoRezyn 63-AX-051 | Knytex D155 (527 gsm) | 53 | Knytex DB120 (393 gsm) | 21 | Knytex D155 (527 gsm) | 26 | 0 | 4.62 | 24h/20C, 2h/60C | RTM | 10630 | DD16-7206 | Constant amplitude | -240 |  | 10 |  | 3 |  |  | 10663
R4, R5 |  | T10, T14 | MD-DD16-UP2 | [90/0/±45/0]S | 33 | UP2 | CoRezyn 63-AX-051 | Knytex D155 (527 gsm) | 53 | Knytex DB120 (393 gsm) | 21 | Knytex D155 (527 gsm) | 26 | 0 | 4.62 | 24h/20C, 2h/60C | RTM | 10631 | DD16-7057 | Constant amplitude | -240 |  | 10 |  | 3 |  |  | 25914
R4, R5 |  | T10, T14 | MD-DD16-UP2 | [90/0/±45/0]S | 33 | UP2 | CoRezyn 63-AX-051 | Knytex D155 (527 gsm) | 53 | Knytex DB120 (393 gsm) | 21 | Knytex D155 (527 gsm) | 26 | 0 | 4.62 | 24h/20C, 2h/60C | RTM | 10632 | DD16-7069 | Constant amplitude | -240 |  | 10 |  | 3 |  |  | 51349
R4, R5 |  | T10, T14 | MD-DD16-UP2 | [90/0/±45/0]S | 33 | UP2 | CoRezyn 63-AX-051 | Knytex D155 (527 gsm) | 53 | Knytex DB120 (393 gsm) | 21 | Knytex D155 (527 gsm) | 26 | 0 | 4.62 | 24h/20C, 2h/60C | RTM | 10633 | DD16-7079 | Constant amplitude | -240 |  | 10 |  | 3 |  |  | 74275
R4, R5 |  | T10, T14 | MD-DD16-UP2 | [90/0/±45/0]S | 33 | UP2 | CoRezyn 63-AX-051 | Knytex D155 (527 gsm) | 53 | Knytex DB120 (393 gsm) | 21 | Knytex D155 (527 gsm) | 26 | 0 | 4.62 | 24h/20C, 2h/60C | RTM | 10634 | DD16-7157 | Constant amplitude | -240 |  | 10 |  | 3 |  |  | 47496
R4, R5 |  | T10, T14 | MD-DD16-UP2 | [90/0/±45/0]S | 33 | UP2 | CoRezyn 63-AX-051 | Knytex D155 (527 gsm) | 53 | Knytex DB120 (393 gsm) | 21 | Knytex D155 (527 gsm) | 26 | 0 | 4.62 | 24h/20C, 2h/60C | RTM | 10635 | DD16-7130 | Constant amplitude | -240 |  | 10 |  | 3 |  |  | 7063
R4, R5 |  | T10, T14 | MD-DD16-UP2 | [90/0/±45/0]S | 33 | UP2 | CoRezyn 63-AX-051 | Knytex D155 (527 gsm) | 53 | Knytex DB120 (393 gsm) | 21 | Knytex D155 (527 gsm) | 26 | 0 | 4.62 | 24h/20C, 2h/60C | RTM | 10636 | DD16-7139 | Constant amplitude | -240 |  | 10 |  | 3 |  |  | 20894
R4, R5 |  | T10, T14 | MD-DD16-UP2 | [90/0/±45/0]S | 33 | UP2 | CoRezyn 63-AX-051 | Knytex D155 (527 gsm) | 53 | Knytex DB120 (393 gsm) | 21 | Knytex D155 (527 gsm) | 26 | 0 | 4.62 | 24h/20C, 2h/60C | RTM | 10637 | DD16-7163 | Constant amplitude | -240 |  | 10 |  | 3 |  |  | 18880
R4, R5 |  | T10, T14 | MD-DD16-UP2 | [90/0/±45/0]S | 33 | UP2 | CoRezyn 63-AX-051 | Knytex D155 (527 gsm) | 53 | Knytex DB120 (393 gsm) | 21 | Knytex D155 (527 gsm) | 26 | 0 | 4.62 | 24h/20C, 2h/60C | RTM | 10638 | DD16-7087 | Constant amplitude | -300 |  | 10 |  | 1 |  |  | 829
R4, R5 |  | T10, T14 | MD-DD16-UP2 | [90/0/±45/0]S | 33 | UP2 | CoRezyn 63-AX-051 | Knytex D155 (527 gsm) | 53 | Knytex DB120 (393 gsm) | 21 | Knytex D155 (527 gsm) | 26 | 0 | 4.62 | 24h/20C, 2h/60C | RTM | 10639 | DD16-7018 | Constant amplitude | -300 |  | 10 |  | 1 |  |  | 597
R4, R5 |  | T10, T14 | MD-DD16-UP2 | [90/0/±45/0]S | 33 | UP2 | CoRezyn 63-AX-051 | Knytex D155 (527 gsm) | 53 | Knytex DB120 (393 gsm) | 21 | Knytex D155 (527 gsm) | 26 | 0 | 4.62 | 24h/20C, 2h/60C | RTM | 10640 | DD16-7054 | Constant amplitude | -300 |  | 10 |  | 1 |  |  | 520
R4, R5 |  | T10, T14 | MD-DD16-UP2 | [90/0/±45/0]S | 33 | UP2 | CoRezyn 63-AX-051 | Knytex D155 (527 gsm) | 53 | Knytex DB120 (393 gsm) | 21 | Knytex D155 (527 gsm) | 26 | 0 | 4.62 | 24h/20C, 2h/60C | RTM | 10641 | DD16-7068 | Constant amplitude | -300 |  | 10 |  | 1 |  |  | 481
R4, R5 |  | T10, T14 | MD-DD16-UP2 | [90/0/±45/0]S | 33 | UP2 | CoRezyn 63-AX-051 | Knytex D155 (527 gsm) | 53 | Knytex DB120 (393 gsm) | 21 | Knytex D155 (527 gsm) | 26 | 0 | 4.62 | 24h/20C, 2h/60C | RTM | 10642 | DD16-7173 | Constant amplitude | -300 |  | 10 |  | 1 |  |  | 804
R4, R5 |  | T10, T14 | MD-DD16-UP2 | [90/0/±45/0]S | 33 | UP2 | CoRezyn 63-AX-051 | Knytex D155 (527 gsm) | 53 | Knytex DB120 (393 gsm) | 21 | Knytex D155 (527 gsm) | 26 | 0 | 4.62 | 24h/20C, 2h/60C | RTM | 10643 | DD16-7187 | Constant amplitude | -300 |  | 10 |  | 1 |  |  | 829
R4, R5 |  | T10, T14 | MD-DD16-UP2 | [90/0/±45/0]S | 33 | UP2 | CoRezyn 63-AX-051 | Knytex D155 (527 gsm) | 53 | Knytex DB120 (393 gsm) | 21 | Knytex D155 (527 gsm) | 26 | 0 | 4.62 | 24h/20C, 2h/60C | RTM | 10644 | DD16-7047 | Constant amplitude | -300 |  | 10 |  | 1 |  |  | 694
R4, R5 |  | T10, T14 | MD-DD16-UP2 | [90/0/±45/0]S | 33 | UP2 | CoRezyn 63-AX-051 | Knytex D155 (527 gsm) | 53 | Knytex DB120 (393 gsm) | 21 | Knytex D155 (527 gsm) | 26 | 0 | 4.62 | 24h/20C, 2h/60C | RTM | 10645 | DD16-7013 | Constant amplitude | -300 |  | 10 |  | 1 |  |  | 1080
R4, R5 |  | T10, T14 | MD-DD16-UP2 | [90/0/±45/0]S | 33 | UP2 | CoRezyn 63-AX-051 | Knytex D155 (527 gsm) | 53 | Knytex DB120 (393 gsm) | 21 | Knytex D155 (527 gsm) | 26 | 0 | 4.62 | 24h/20C, 2h/60C | RTM | 10646 | DD16-7131 | Constant amplitude | -300 |  | 10 |  | 1 |  |  | 678
R4, R5 |  | T10, T14 | MD-DD16-UP2 | [90/0/±45/0]S | 33 | UP2 | CoRezyn 63-AX-051 | Knytex D155 (527 gsm) | 53 | Knytex DB120 (393 gsm) | 21 | Knytex D155 (527 gsm) | 26 | 0 | 4.62 | 24h/20C, 2h/60C | RTM | 10647 | DD16-7175 | Constant amplitude | -300 |  | 10 |  | 1 |  |  | 898
R4, R5 |  | T10, T14 | MD-DD16-UP2 | [90/0/±45/0]S | 33 | UP2 | CoRezyn 63-AX-051 | Knytex D155 (527 gsm) | 53 | Knytex DB120 (393 gsm) | 21 | Knytex D155 (527 gsm) | 26 | 0 | 4.62 | 24h/20C, 2h/60C | RTM | 10648 | DD16-7205 | Constant amplitude | -300 |  | 10 |  | 1 |  |  | 565
R4, R5 |  | T10, T14 | MD-DD16-UP2 | [90/0/±45/0]S | 33 | UP2 | CoRezyn 63-AX-051 | Knytex D155 (527 gsm) | 53 | Knytex DB120 (393 gsm) | 21 | Knytex D155 (527 gsm) | 26 | 0 | 4.62 | 24h/20C, 2h/60C | RTM | 10649 | DD16-7106 | Constant amplitude | -300 |  | 10 |  | 1 |  |  | 139
R4, R5 |  | T10, T14 | MD-DD16-UP2 | [90/0/±45/0]S | 33 | UP2 | CoRezyn 63-AX-051 | Knytex D155 (527 gsm) | 53 | Knytex DB120 (393 gsm) | 21 | Knytex D155 (527 gsm) | 26 | 0 | 4.62 | 24h/20C, 2h/60C | RTM | 10650 | DD16-7165 | Constant amplitude | -300 |  | 10 |  | 1 |  |  | 355
R4, R5 |  | T10, T14 | MD-DD16-UP2 | [90/0/±45/0]S | 33 | UP2 | CoRezyn 63-AX-051 | Knytex D155 (527 gsm) | 53 | Knytex DB120 (393 gsm) | 21 | Knytex D155 (527 gsm) | 26 | 0 | 4.62 | 24h/20C, 2h/60C | RTM | 10651 | DD16-7036 | Constant amplitude | -300 |  | 10 |  | 1 |  |  | 525
R4, R5 |  | T10, T14 | MD-DD16-UP2 | [90/0/±45/0]S | 33 | UP2 | CoRezyn 63-AX-051 | Knytex D155 (527 gsm) | 53 | Knytex DB120 (393 gsm) | 21 | Knytex D155 (527 gsm) | 26 | 0 | 4.62 | 24h/20C, 2h/60C | RTM | 10652 | DD16-7177 | Constant amplitude | -300 |  | 10 |  | 1 |  |  | 254
R4, R5 |  | T10, T14 | MD-DD16-UP2 | [90/0/±45/0]S | 33 | UP2 | CoRezyn 63-AX-051 | Knytex D155 (527 gsm) | 53 | Knytex DB120 (393 gsm) | 21 | Knytex D155 (527 gsm) | 26 | 0 | 4.62 | 24h/20C, 2h/60C | RTM | 10653 | DD16-7082 | Constant amplitude | -240 |  | 10 |  | 1 |  |  | 39137
R4, R5 |  | T10, T14 | MD-DD16-UP2 | [90/0/±45/0]S | 33 | UP2 | CoRezyn 63-AX-051 | Knytex D155 (527 gsm) | 53 | Knytex DB120 (393 gsm) | 21 | Knytex D155 (527 gsm) | 26 | 0 | 4.62 | 24h/20C, 2h/60C | RTM | 10654 | DD16-7035 | Constant amplitude | -240 |  | 10 |  | 3 |  |  | 51492
R4, R5 |  | T10, T14 | MD-DD16-UP2 | [90/0/±45/0]S | 33 | UP2 | CoRezyn 63-AX-051 | Knytex D155 (527 gsm) | 53 | Knytex DB120 (393 gsm) | 21 | Knytex D155 (527 gsm) | 26 | 0 | 4.62 | 24h/20C, 2h/60C | RTM | 10655 | DD16-7196 | Constant amplitude | -240 |  | 10 |  | 3 |  |  | 153282
R4, R5 |  | T10, T14 | MD-DD16-UP2 | [90/0/±45/0]S | 33 | UP2 | CoRezyn 63-AX-051 | Knytex D155 (527 gsm) | 53 | Knytex DB120 (393 gsm) | 21 | Knytex D155 (527 gsm) | 26 | 0 | 4.62 | 24h/20C, 2h/60C | RTM | 10656 | DD16-7198 | Constant amplitude | -240 |  | 10 |  | 3 |  |  | 87719
R4, R5 |  | T10, T14 | MD-DD16-UP2 | [90/0/±45/0]S | 33 | UP2 | CoRezyn 63-AX-051 | Knytex D155 (527 gsm) | 53 | Knytex DB120 (393 gsm) | 21 | Knytex D155 (527 gsm) | 26 | 0 | 4.62 | 24h/20C, 2h/60C | RTM | 10657 | DD16-7006 | Constant amplitude | -240 |  | 10 |  | 3 |  |  | 17432
R4, R5 |  | T10, T14 | MD-DD16-UP2 | [90/0/±45/0]S | 33 | UP2 | CoRezyn 63-AX-051 | Knytex D155 (527 gsm) | 53 | Knytex DB120 (393 gsm) | 21 | Knytex D155 (527 gsm) | 26 | 0 | 4.62 | 24h/20C, 2h/60C | RTM | 10658 | DD16-7020 | Constant amplitude | -240 |  | 10 |  | 3 |  |  | 25774
R4, R5 |  | T10, T14 | MD-DD16-UP2 | [90/0/±45/0]S | 33 | UP2 | CoRezyn 63-AX-051 | Knytex D155 (527 gsm) | 53 | Knytex DB120 (393 gsm) | 21 | Knytex D155 (527 gsm) | 26 | 0 | 4.62 | 24h/20C, 2h/60C | RTM | 10659 | DD16-7028 | Constant amplitude | -240 |  | 10 |  | 3 |  |  | 42937
R4, R5 |  | T10, T14 | MD-DD16-UP2 | [90/0/±45/0]S | 33 | UP2 | CoRezyn 63-AX-051 | Knytex D155 (527 gsm) | 53 | Knytex DB120 (393 gsm) | 21 | Knytex D155 (527 gsm) | 26 | 0 | 4.62 | 24h/20C, 2h/60C | RTM | 10660 | DD16-7122 | Constant amplitude | -240 |  | 10 |  | 3 |  |  | 35012
R4, R5 |  | T10, T14 | MD-DD16-UP2 | [90/0/±45/0]S | 33 | UP2 | CoRezyn 63-AX-051 | Knytex D155 (527 gsm) | 53 | Knytex DB120 (393 gsm) | 21 | Knytex D155 (527 gsm) | 26 | 0 | 4.62 | 24h/20C, 2h/60C | RTM | 10661 | DD16-7186 | Constant amplitude | -240 |  | 10 |  | 3 |  |  | 126056
R4, R5 |  | T10, T14 | MD-DD16-UP2 | [90/0/±45/0]S | 33 | UP2 | CoRezyn 63-AX-051 | Knytex D155 (527 gsm) | 53 | Knytex DB120 (393 gsm) | 21 | Knytex D155 (527 gsm) | 26 | 0 | 4.62 | 24h/20C, 2h/60C | RTM | 10662 | DD16-7010 | Constant amplitude | -240 |  | 10 |  | 3 |  |  | 154051
R4, R5 |  | T10, T14 | MD-DD16-UP2 | [90/0/±45/0]S | 33 | UP2 | CoRezyn 63-AX-051 | Knytex D155 (527 gsm) | 53 | Knytex DB120 (393 gsm) | 21 | Knytex D155 (527 gsm) | 26 | 0 | 4.62 | 24h/20C, 2h/60C | RTM | 10663 | DD16-7144 | Constant amplitude | -240 |  | 10 |  | 3 |  |  | 27165
R4, R5 |  | T10, T14 | MD-DD16-UP2 | [90/0/±45/0]S | 33 | UP2 | CoRezyn 63-AX-051 | Knytex D155 (527 gsm) | 53 | Knytex DB120 (393 gsm) | 21 | Knytex D155 (527 gsm) | 26 | 0 | 4.62 | 24h/20C, 2h/60C | RTM | 10664 | DD16-7156 | Constant amplitude | -240 |  | 10 |  | 3 |  |  | 186916
R4, R5 |  | T10, T14 | MD-DD16-UP2 | [90/0/±45/0]S | 33 | UP2 | CoRezyn 63-AX-051 | Knytex D155 (527 gsm) | 53 | Knytex DB120 (393 gsm) | 21 | Knytex D155 (527 gsm) | 26 | 0 | 4.62 | 24h/20C, 2h/60C | RTM | 10665 | DD16-7108 | Constant amplitude | -240 |  | 10 |  | 3 |  |  | 21915
R4, R5 |  | T10, T14 | MD-DD16-UP2 | [90/0/±45/0]S | 33 | UP2 | CoRezyn 63-AX-051 | Knytex D155 (527 gsm) | 53 | Knytex DB120 (393 gsm) | 21 | Knytex D155 (527 gsm) | 26 | 0 | 4.62 | 24h/20C, 2h/60C | RTM | 10666 | DD16-7190 | Constant amplitude | -240 |  | 10 |  | 3 |  |  | 88841
R4, R5 |  | T10, T14 | MD-DD16-UP2 | [90/0/±45/0]S | 33 | UP2 | CoRezyn 63-AX-051 | Knytex D155 (527 gsm) | 53 | Knytex DB120 (393 gsm) | 21 | Knytex D155 (527 gsm) | 26 | 0 | 4.62 | 24h/20C, 2h/60C | RTM | 10667 | DD16-7062 | Constant amplitude | -240 |  | 10 |  | 3 |  |  | 90312
R4, R5 |  | T10, T14 | MD-DD16-UP2 | [90/0/±45/0]S | 33 | UP2 | CoRezyn 63-AX-051 | Knytex D155 (527 gsm) | 53 | Knytex DB120 (393 gsm) | 21 | Knytex D155 (527 gsm) | 26 | 0 | 4.62 | 24h/20C, 2h/60C | RTM | 10668 | DD16-7168 | Constant amplitude | -240 |  | 10 |  | 3 |  |  | 84027
R4, R5 |  | T10, T14 | MD-DD16-UP2 | [90/0/±45/0]S | 33 | UP2 | CoRezyn 63-AX-051 | Knytex D155 (527 gsm) | 53 | Knytex DB120 (393 gsm) | 21 | Knytex D155 (527 gsm) | 26 | 0 | 4.62 | 24h/20C, 2h/60C | RTM | 10669 | DD16-7141 | Constant amplitude | -300 |  | 10 |  | 1 |  |  | 1209
R4, R5 |  | T10, T14 | MD-DD16-UP2 | [90/0/±45/0]S | 33 | UP2 | CoRezyn 63-AX-051 | Knytex D155 (527 gsm) | 53 | Knytex DB120 (393 gsm) | 21 | Knytex D155 (527 gsm) | 26 | 0 | 4.62 | 24h/20C, 2h/60C | RTM | 10670 | DD16-7103 | Constant amplitude | -300 |  | 10 |  | 1 |  |  | 497
R4, R5 |  | T10, T14 | MD-DD16-UP2 | [90/0/±45/0]S | 33 | UP2 | CoRezyn 63-AX-051 | Knytex D155 (527 gsm) | 53 | Knytex DB120 (393 gsm) | 21 | Knytex D155 (527 gsm) | 26 | 0 | 4.62 | 24h/20C, 2h/60C | RTM | 10671 | DD16-7088 | Constant amplitude | -300 |  | 10 |  | 1 |  |  | 403
R4, R5 |  | T10, T14 | MD-DD16-UP2 | [90/0/±45/0]S | 33 | UP2 | CoRezyn 63-AX-051 | Knytex D155 (527 gsm) | 53 | Knytex DB120 (393 gsm) | 21 | Knytex D155 (527 gsm) | 26 | 0 | 4.62 | 24h/20C, 2h/60C | RTM | 10672 | DD16-7117 | Constant amplitude | -300 |  | 10 |  | 1 |  |  | 937
R4, R5 |  | T10, T14 | MD-DD16-UP2 | [90/0/±45/0]S | 33 | UP2 | CoRezyn 63-AX-051 | Knytex D155 (527 gsm) | 53 | Knytex DB120 (393 gsm) | 21 | Knytex D155 (527 gsm) | 26 | 0 | 4.62 | 24h/20C, 2h/60C | RTM | 10673 | DD16-7137 | Constant amplitude | -300 |  | 10 |  | 1 |  |  | 1594
R4, R5 |  | T10, T14 | MD-DD16-UP2 | [90/0/±45/0]S | 33 | UP2 | CoRezyn 63-AX-051 | Knytex D155 (527 gsm) | 53 | Knytex DB120 (393 gsm) | 21 | Knytex D155 (527 gsm) | 26 | 0 | 4.62 | 24h/20C, 2h/60C | RTM | 10674 | DD16-7170 | Constant amplitude | -300 |  | 10 |  | 1 |  |  | 3427
R4, R5 |  | T10, T14 | MD-DD16-UP2 | [90/0/±45/0]S | 33 | UP2 | CoRezyn 63-AX-051 | Knytex D155 (527 gsm) | 53 | Knytex DB120 (393 gsm) | 21 | Knytex D155 (527 gsm) | 26 | 0 | 4.62 | 24h/20C, 2h/60C | RTM | 10675 | DD16-7075 | Constant amplitude | -300 |  | 10 |  | 1 |  |  | 458
R4, R5 |  | T10, T14 | MD-DD16-UP2 | [90/0/±45/0]S | 33 | UP2 | CoRezyn 63-AX-051 | Knytex D155 (527 gsm) | 53 | Knytex DB120 (393 gsm) | 21 | Knytex D155 (527 gsm) | 26 | 0 | 4.62 | 24h/20C, 2h/60C | RTM | 10676 | DD16-7050 | Constant amplitude | -300 |  | 10 |  | 1 |  |  | 1095
R4, R5 |  | T10, T14 | MD-DD16-UP2 | [90/0/±45/0]S | 33 | UP2 | CoRezyn 63-AX-051 | Knytex D155 (527 gsm) | 53 | Knytex DB120 (393 gsm) | 21 | Knytex D155 (527 gsm) | 26 | 0 | 4.62 | 24h/20C, 2h/60C | RTM | 10677 | DD16-7064 | Constant amplitude | -300 |  | 10 |  | 1 |  |  | 536
R4, R5 |  | T10, T14 | MD-DD16-UP2 | [90/0/±45/0]S | 33 | UP2 | CoRezyn 63-AX-051 | Knytex D155 (527 gsm) | 53 | Knytex DB120 (393 gsm) | 21 | Knytex D155 (527 gsm) | 26 | 0 | 4.62 | 24h/20C, 2h/60C | RTM | 10678 | DD16-7055 | Constant amplitude | -300 |  | 10 |  | 1 |  |  | 2994
R4, R5 |  | T10, T14 | MD-DD16-UP2 | [90/0/±45/0]S | 33 | UP2 | CoRezyn 63-AX-051 | Knytex D155 (527 gsm) | 53 | Knytex DB120 (393 gsm) | 21 | Knytex D155 (527 gsm) | 26 | 0 | 4.62 | 24h/20C, 2h/60C | RTM | 10679 | DD16-7014 | Constant amplitude | -300 |  | 10 |  | 1 |  |  | 955
R4, R5 |  | T10, T14 | MD-DD16-UP2 | [90/0/±45/0]S | 33 | UP2 | CoRezyn 63-AX-051 | Knytex D155 (527 gsm) | 53 | Knytex DB120 (393 gsm) | 21 | Knytex D155 (527 gsm) | 26 | 0 | 4.62 | 24h/20C, 2h/60C | RTM | 10680 | DD16-7182 | Constant amplitude | -300 |  | 10 |  | 1 |  |  | 138
R4, R5 |  | T10, T14 | MD-DD16-UP2 | [90/0/±45/0]S | 33 | UP2 | CoRezyn 63-AX-051 | Knytex D155 (527 gsm) | 53 | Knytex DB120 (393 gsm) | 21 | Knytex D155 (527 gsm) | 26 | 0 | 4.62 | 24h/20C, 2h/60C | RTM | 10681 | DD16-7041 | Constant amplitude | -300 |  | 10 |  | 1 |  |  | 1679
R4, R5 |  | T10, T14 | MD-DD16-UP2 | [90/0/±45/0]S | 33 | UP2 | CoRezyn 63-AX-051 | Knytex D155 (527 gsm) | 53 | Knytex DB120 (393 gsm) | 21 | Knytex D155 (527 gsm) | 26 | 0 | 4.62 | 24h/20C, 2h/60C | RTM | 10682 | DD16-7059 | Constant amplitude | -300 |  | 10 |  | 1 |  |  | 453
R4, R5 |  | T10, T14 | MD-DD16-UP2 | [90/0/±45/0]S | 33 | UP2 | CoRezyn 63-AX-051 | Knytex D155 (527 gsm) | 53 | Knytex DB120 (393 gsm) | 21 | Knytex D155 (527 gsm) | 26 | 0 | 4.62 | 24h/20C, 2h/60C | RTM | 10683 | DD16-7167 | Constant amplitude | -300 |  | 10 |  | 1 |  |  | 713
R4, R5 |  | T10, T14 | MD-DD16-UP2 | [90/0/±45/0]S | 33 | UP2 | CoRezyn 63-AX-051 | Knytex D155 (527 gsm) | 53 | Knytex DB120 (393 gsm) | 21 | Knytex D155 (527 gsm) | 26 | 0 | 4.62 | 24h/20C, 2h/60C | RTM | 10684 | DD16-6172 | Constant amplitude | -240 |  | 10 |  | 3 |  |  | 19961
R4, R5 |  | T10, T14 | MD-DD16-UP2 | [90/0/±45/0]S | 33 | UP2 | CoRezyn 63-AX-051 | Knytex D155 (527 gsm) | 53 | Knytex DB120 (393 gsm) | 21 | Knytex D155 (527 gsm) | 26 | 0 | 4.62 | 24h/20C, 2h/60C | RTM | 10685 | DD16-6147 | Constant amplitude | -240 |  | 10 |  | 3 |  |  | 25668
R4, R5 |  | T10, T14 | MD-DD16-UP2 | [90/0/±45/0]S | 33 | UP2 | CoRezyn 63-AX-051 | Knytex D155 (527 gsm) | 53 | Knytex DB120 (393 gsm) | 21 | Knytex D155 (527 gsm) | 26 | 0 | 4.62 | 24h/20C | RTM | 10686 | DD16-6173 | Constant amplitude | -240 |  | 10 |  | 3 |  |  | 148909
R4, R5 |  | T10, T14 | MD-DD16-UP2 | [90/0/±45/0]S | 33 | UP2 | CoRezyn 63-AX-051 | Knytex D155 (527 gsm) | 53 | Knytex DB120 (393 gsm) | 21 | Knytex D155 (527 gsm) | 26 | 0 | 4.62 | 24h/20C | RTM | 10687 | DD16-6165 | Constant amplitude | -240 |  | 10 |  | 3 |  |  | 560157
R4, R5 |  | T10, T14 | MD-DD16-UP2 | [90/0/±45/0]S | 33 | UP2 | CoRezyn 63-AX-051 | Knytex D155 (527 gsm) | 53 | Knytex DB120 (393 gsm) | 21 | Knytex D155 (527 gsm) | 26 | 0 | 4.62 | 24h/20C | RTM | 10688 | DD16-6093 | Constant amplitude | -240 |  | 10 |  | 1 |  |  | 35866
R4, R5 |  | T10, T14 | MD-DD16-UP2 | [90/0/±45/0]S | 33 | UP2 | CoRezyn 63-AX-051 | Knytex D155 (527 gsm) | 53 | Knytex DB120 (393 gsm) | 21 | Knytex D155 (527 gsm) | 26 | 0 | 4.62 | 24h/20C | RTM | 10689 | DD16-6084 | Constant amplitude | -240 |  | 10 |  | 3 |  |  | 28687
R4, R5 |  | T10, T14 | MD-DD16-UP2 | [90/0/±45/0]S | 33 | UP2 | CoRezyn 63-AX-051 | Knytex D155 (527 gsm) | 53 | Knytex DB120 (393 gsm) | 21 | Knytex D155 (527 gsm) | 26 | 0 | 4.62 | 24h/20C | RTM | 10690 | DD16-6133 | Constant amplitude | -240 |  | 10 |  | 3 |  |  | 88756
R4, R5 |  | T10, T14 | MD-DD16-UP2 | [90/0/±45/0]S | 33 | UP2 | CoRezyn 63-AX-051 | Knytex D155 (527 gsm) | 53 | Knytex DB120 (393 gsm) | 21 | Knytex D155 (527 gsm) | 26 | 0 | 4.62 | 24h/20C | RTM | 10691 | DD16-6206 | Constant amplitude | -240 |  | 10 |  | 3 |  |  | 30520
R4, R5 |  | T10, T14 | MD-DD16-UP2 | [90/0/±45/0]S | 33 | UP2 | CoRezyn 63-AX-051 | Knytex D155 (527 gsm) | 53 | Knytex DB120 (393 gsm) | 21 | Knytex D155 (527 gsm) | 26 | 0 | 4.62 | 24h/20C | RTM | 10692 | DD16-6126 | Constant amplitude | -240 |  | 10 |  | 3 |  |  | 110835
R4, R5 |  | T10, T14 | MD-DD16-UP2 | [90/0/±45/0]S | 33 | UP2 | CoRezyn 63-AX-051 | Knytex D155 (527 gsm) | 53 | Knytex DB120 (393 gsm) | 21 | Knytex D155 (527 gsm) | 26 | 0 | 4.62 | 24h/20C | RTM | 10693 | DD16-6162 | Constant amplitude | -240 |  | 10 |  | 3 |  |  | 126114
R4, R5 |  | T10, T14 | MD-DD16-UP2 | [90/0/±45/0]S | 33 | UP2 | CoRezyn 63-AX-051 | Knytex D155 (527 gsm) | 53 | Knytex DB120 (393 gsm) | 21 | Knytex D155 (527 gsm) | 26 | 0 | 4.62 | 24h/20C | RTM | 10694 | DD16-6058 | Constant amplitude | -240 |  | 10 |  | 3 |  |  | 48460
R4, R5 |  | T10, T14 | MD-DD16-UP2 | [90/0/±45/0]S | 33 | UP2 | CoRezyn 63-AX-051 | Knytex D155 (527 gsm) | 53 | Knytex DB120 (393 gsm) | 21 | Knytex D155 (527 gsm) | 26 | 0 | 4.62 | 24h/20C | RTM | 10695 | DD16-6105 | Constant amplitude | -240 |  | 10 |  | 3 |  |  | 72733
R4, R5 |  | T10, T14 | MD-DD16-UP2 | [90/0/±45/0]S | 33 | UP2 | CoRezyn 63-AX-051 | Knytex D155 (527 gsm) | 53 | Knytex DB120 (393 gsm) | 21 | Knytex D155 (527 gsm) | 26 | 0 | 4.62 | 24h/20C | RTM | 10696 | DD16-6030 | Constant amplitude | -240 |  | 10 |  | 3 |  |  | 27326
R4, R5 |  | T10, T14 | MD-DD16-UP2 | [90/0/±45/0]S | 33 | UP2 | CoRezyn 63-AX-051 | Knytex D155 (527 gsm) | 53 | Knytex DB120 (393 gsm) | 21 | Knytex D155 (527 gsm) | 26 | 0 | 4.62 | 24h/20C | RTM | 10697 | DD16-6176 | Constant amplitude | -240 |  | 10 |  | 3 |  |  | 84983
R4, R5 |  | T10, T14 | MD-DD16-UP2 | [90/0/±45/0]S | 33 | UP2 | CoRezyn 63-AX-051 | Knytex D155 (527 gsm) | 53 | Knytex DB120 (393 gsm) | 21 | Knytex D155 (527 gsm) | 26 | 0 | 4.62 | 24h/20C | RTM | 10698 | DD16-6116 | Constant amplitude | -240 |  | 10 |  | 3 |  |  | 108615
R4, R5 |  | T10, T14 | MD-DD16-UP2 | [90/0/±45/0]S | 33 | UP2 | CoRezyn 63-AX-051 | Knytex D155 (527 gsm) | 53 | Knytex DB120 (393 gsm) | 21 | Knytex D155 (527 gsm) | 26 | 0 | 4.62 | 24h/20C | RTM | 10699 | DD16-6137 | Constant amplitude | -240 |  | 10 |  | 3 |  |  | 178688
R4, R5 |  | T10, T14 | MD-DD16-UP2 | [90/0/±45/0]S | 33 | UP2 | CoRezyn 63-AX-051 | Knytex D155 (527 gsm) | 53 | Knytex DB120 (393 gsm) | 21 | Knytex D155 (527 gsm) | 26 | 0 | 4.62 | 24h/20C, 2h/60C | RTM | 10700 | DD16-6006 | Constant amplitude | -240 |  | 10 |  | 3 |  |  | 14732
R4, R5 |  | T10, T14 | MD-DD16-UP2 | [90/0/±45/0]S | 33 | UP2 | CoRezyn 63-AX-051 | Knytex D155 (527 gsm) | 53 | Knytex DB120 (393 gsm) | 21 | Knytex D155 (527 gsm) | 26 | 0 | 4.62 | 24h/20C, 2h/60C | RTM | 10701 | DD16-6032 | Constant amplitude | -240 |  | 10 |  | 3 |  |  | 46843
R4, R5 |  | T10, T14 | MD-DD16-UP2 | [90/0/±45/0]S | 33 | UP2 | CoRezyn 63-AX-051 | Knytex D155 (527 gsm) | 53 | Knytex DB120 (393 gsm) | 21 | Knytex D155 (527 gsm) | 26 | 0 | 4.62 | 24h/20C, 2h/60C | RTM | 10702 | DD16-6076 | Constant amplitude | -240 |  | 10 |  | 3 |  |  | 63764
R4, R5 |  | T10, T14 | MD-DD16-UP2 | [90/0/±45/0]S | 33 | UP2 | CoRezyn 63-AX-051 | Knytex D155 (527 gsm) | 53 | Knytex DB120 (393 gsm) | 21 | Knytex D155 (527 gsm) | 26 | 0 | 4.62 | 24h/20C, 2h/60C | RTM | 10703 | DD16-6106 | Constant amplitude | -240 |  | 10 |  | 3 |  |  | 516152
R4, R5 |  | T10, T14 | MD-DD16-UP2 | [90/0/±45/0]S | 33 | UP2 | CoRezyn 63-AX-051 | Knytex D155 (527 gsm) | 53 | Knytex DB120 (393 gsm) | 21 | Knytex D155 (527 gsm) | 26 | 0 | 4.62 | 24h/20C, 2h/60C | RTM | 10704 | DD16-6163 | Constant amplitude | -240 |  | 10 |  | 3 |  |  | 65976
R4, R5 |  | T10, T14 | MD-DD16-UP2 | [90/0/±45/0]S | 33 | UP2 | CoRezyn 63-AX-051 | Knytex D155 (527 gsm) | 53 | Knytex DB120 (393 gsm) | 21 | Knytex D155 (527 gsm) | 26 | 0 | 4.62 | 24h/20C, 2h/60C | RTM | 10705 | DD16-6038 | Constant amplitude | -240 |  | 10 |  | 3 |  |  | 35247
R4, R5 |  | T10, T14 | MD-DD16-UP2 | [90/0/±45/0]S | 33 | UP2 | CoRezyn 63-AX-051 | Knytex D155 (527 gsm) | 53 | Knytex DB120 (393 gsm) | 21 | Knytex D155 (527 gsm) | 26 | 0 | 4.62 | 24h/20C, 2h/60C | RTM | 10706 | DD16-6001 | Constant amplitude | -240 |  | 10 |  | 3 |  |  | 18691
R4, R5 |  | T10, T14 | MD-DD16-UP2 | [90/0/±45/0]S | 33 | UP2 | CoRezyn 63-AX-051 | Knytex D155 (527 gsm) | 53 | Knytex DB120 (393 gsm) | 21 | Knytex D155 (527 gsm) | 26 | 0 | 4.62 | 24h/20C, 2h/60C | RTM | 10707 | DD16-6148 | Constant amplitude | -240 |  | 10 |  | 3 |  |  | 85373
R4, R5 |  | T10, T14 | MD-DD16-UP2 | [90/0/±45/0]S | 33 | UP2 | CoRezyn 63-AX-051 | Knytex D155 (527 gsm) | 53 | Knytex DB120 (393 gsm) | 21 | Knytex D155 (527 gsm) | 26 | 0 | 4.62 | 24h/20C, 2h/60C | RTM | 10708 | DD16-6094 | Constant amplitude | -240 |  | 10 |  | 3 |  |  | 222567
R4, R5 |  | T10, T14 | MD-DD16-UP2 | [90/0/±45/0]S | 33 | UP2 | CoRezyn 63-AX-051 | Knytex D155 (527 gsm) | 53 | Knytex DB120 (393 gsm) | 21 | Knytex D155 (527 gsm) | 26 | 0 | 4.62 | 24h/20C, 2h/60C | RTM | 10709 | DD16-6037 | Constant amplitude | -240 |  | 10 |  | 3 |  |  | 40809
R4, R5 |  | T10, T14 | MD-DD16-UP2 | [90/0/±45/0]S | 33 | UP2 | CoRezyn 63-AX-051 | Knytex D155 (527 gsm) | 53 | Knytex DB120 (393 gsm) | 21 | Knytex D155 (527 gsm) | 26 | 0 | 4.62 | 24h/20C, 2h/60C | RTM | 10710 | DD16-6177 | Constant amplitude | -240 |  | 10 |  | 3 |  |  | 16140
R4, R5 |  | T10, T14 | MD-DD16-UP2 | [90/0/±45/0]S | 33 | UP2 | CoRezyn 63-AX-051 | Knytex D155 (527 gsm) | 53 | Knytex DB120 (393 gsm) | 21 | Knytex D155 (527 gsm) | 26 | 0 | 4.62 | 24h/20C, 2h/60C | RTM | 10711 | DD16-6196 | Constant amplitude | -240 |  | 10 |  | 3 |  |  | 85052
R4, R5 |  | T10, T14 | MD-DD16-UP2 | [90/0/±45/0]S | 33 | UP2 | CoRezyn 63-AX-051 | Knytex D155 (527 gsm) | 53 | Knytex DB120 (393 gsm) | 21 | Knytex D155 (527 gsm) | 26 | 0 | 4.62 | 24h/20C, 2h/60C | RTM | 10712 | DD16-6149 | Constant amplitude | -240 |  | 10 |  | 3 |  |  | 46987
R4, R5 |  | T10, T14 | MD-DD16-UP2 | [90/0/±45/0]S | 33 | UP2 | CoRezyn 63-AX-051 | Knytex D155 (527 gsm) | 53 | Knytex DB120 (393 gsm) | 21 | Knytex D155 (527 gsm) | 26 | 0 | 4.62 | 24h/20C, 2h/60C | RTM | 10713 | DD16-6017 | Constant amplitude | -240 |  | 10 |  | 3 |  |  | 63741
R4, R5 |  | T10, T14 | MD-DD16-UP2 | [90/0/±45/0]S | 33 | UP2 | CoRezyn 63-AX-051 | Knytex D155 (527 gsm) | 53 | Knytex DB120 (393 gsm) | 21 | Knytex D155 (527 gsm) | 26 | 0 | 4.62 | 24h/20C, 2h/60C | RTM | 10714 | DD16-6007 | Constant amplitude | -240 |  | 10 |  | 3 |  |  | 26361
R4, R5 |  | T10, T14 | MD-DD16-UP2 | [90/0/±45/0]S | 33 | UP2 | CoRezyn 63-AX-051 | Knytex D155 (527 gsm) | 53 | Knytex DB120 (393 gsm) | 21 | Knytex D155 (527 gsm) | 26 | 0 | 4.62 | 24h/20C, 2h/60C | RTM | 10715 | DD16-6060 | Constant amplitude | -240 |  | 10 |  | 3 |  |  | 28582
R4, R5 |  | T10, T14 | MD-DD16-UP2 | [90/0/±45/0]S | 33 | UP2 | CoRezyn 63-AX-051 | Knytex D155 (527 gsm) | 53 | Knytex DB120 (393 gsm) | 21 | Knytex D155 (527 gsm) | 26 | 0 | 4.62 | 24h/20C, 2h/60C | RTM | 10716 | DD16-6109 | Constant amplitude | -240 |  | 10 |  | 3 |  |  | 75412
R4, R5 |  | T10, T14 | MD-DD16-UP2 | [90/0/±45/0]S | 33 | UP2 | CoRezyn 63-AX-051 | Knytex D155 (527 gsm) | 53 | Knytex DB120 (393 gsm) | 21 | Knytex D155 (527 gsm) | 26 | 0 | 4.62 | 24h/20C, 2h/60C | RTM | 10717 | DD16-6143 | Constant amplitude | -240 |  | 10 |  | 3 |  |  | 105995
R4, R5 |  | T10, T14 | MD-DD16-UP2 | [90/0/±45/0]S | 33 | UP2 | CoRezyn 63-AX-051 | Knytex D155 (527 gsm) | 53 | Knytex DB120 (393 gsm) | 21 | Knytex D155 (527 gsm) | 26 | 0 | 4.62 | 24h/20C, 2h/60C | RTM | 10718 | DD16-6175 | Constant amplitude | -240 |  | 10 |  | 3 |  |  | 76408
R4, R5 |  | T10, T14 | MD-DD16-UP2 | [90/0/±45/0]S | 33 | UP2 | CoRezyn 63-AX-051 | Knytex D155 (527 gsm) | 53 | Knytex DB120 (393 gsm) | 21 | Knytex D155 (527 gsm) | 26 | 0 | 4.62 | 24h/20C | RTM | 10719 | DD16-6016 | Constant amplitude | -240 |  | 10 |  | 1 |  |  | 2632
R4, R5 |  | T10, T14 | MD-DD16-UP2 | [90/0/±45/0]S | 33 | UP2 | CoRezyn 63-AX-051 | Knytex D155 (527 gsm) | 53 | Knytex DB120 (393 gsm) | 21 | Knytex D155 (527 gsm) | 26 | 0 | 4.62 | 24h/20C | RTM | 10720 | DD16-6082 | Constant amplitude | -240 |  | 10 |  | 1 |  |  | 3058
R4, R5 |  | T10, T14 | MD-DD16-UP2 | [90/0/±45/0]S | 33 | UP2 | CoRezyn 63-AX-051 | Knytex D155 (527 gsm) | 53 | Knytex DB120 (393 gsm) | 21 | Knytex D155 (527 gsm) | 26 | 0 | 4.62 | 24h/20C | RTM | 10721 | DD16-6118 | Constant amplitude | -240 |  | 10 |  | 1 |  |  | 2572
R4, R5 |  | T10, T14 | MD-DD16-UP2 | [90/0/±45/0]S | 33 | UP2 | CoRezyn 63-AX-051 | Knytex D155 (527 gsm) | 53 | Knytex DB120 (393 gsm) | 21 | Knytex D155 (527 gsm) | 26 | 0 | 4.62 | 24h/20C | RTM | 10722 | DD16-6134 | Constant amplitude | -240 |  | 10 |  | 1 |  |  | 1760
R4, R5 |  | T10, T14 | MD-DD16-UP2 | [90/0/±45/0]S | 33 | UP2 | CoRezyn 63-AX-051 | Knytex D155 (527 gsm) | 53 | Knytex DB120 (393 gsm) | 21 | Knytex D155 (527 gsm) | 26 | 0 | 4.62 | 24h/20C | RTM | 10723 | DD16-6080 | Constant amplitude | -240 |  | 10 |  | 1 |  |  | 852
R4, R5 |  | T10, T14 | MD-DD16-UP2 | [90/0/±45/0]S | 33 | UP2 | CoRezyn 63-AX-051 | Knytex D155 (527 gsm) | 53 | Knytex DB120 (393 gsm) | 21 | Knytex D155 (527 gsm) | 26 | 0 | 4.62 | 24h/20C | RTM | 10724 | DD16-6166 | Constant amplitude | -240 |  | 10 |  | 1 |  |  | 1632
R4, R5 |  | T10, T14 | MD-DD16-UP2 | [90/0/±45/0]S | 33 | UP2 | CoRezyn 63-AX-051 | Knytex D155 (527 gsm) | 53 | Knytex DB120 (393 gsm) | 21 | Knytex D155 (527 gsm) | 26 | 0 | 4.62 | 24h/20C | RTM | 10725 | DD16-6033 | Constant amplitude | -240 |  | 10 |  | 1 |  |  | 515
R4, R5 |  | T10, T14 | MD-DD16-UP2 | [90/0/±45/0]S | 33 | UP2 | CoRezyn 63-AX-051 | Knytex D155 (527 gsm) | 53 | Knytex DB120 (393 gsm) | 21 | Knytex D155 (527 gsm) | 26 | 0 | 4.62 | 24h/20C | RTM | 10726 | DD16-6129 | Constant amplitude | -240 |  | 10 |  | 1 |  |  | 1065
R4, R5 |  | T10, T14 | MD-DD16-UP2 | [90/0/±45/0]S | 33 | UP2 | CoRezyn 63-AX-051 | Knytex D155 (527 gsm) | 53 | Knytex DB120 (393 gsm) | 21 | Knytex D155 (527 gsm) | 26 | 0 | 4.62 | 24h/20C | RTM | 10727 | DD16-6152 | Constant amplitude | -240 |  | 10 |  | 1 |  |  | 2309
R4, R5 |  | T10, T14 | MD-DD16-UP2 | [90/0/±45/0]S | 33 | UP2 | CoRezyn 63-AX-051 | Knytex D155 (527 gsm) | 53 | Knytex DB120 (393 gsm) | 21 | Knytex D155 (527 gsm) | 26 | 0 | 4.62 | 24h/20C | RTM | 10728 | DD16-6024 | Constant amplitude | -240 |  | 10 |  | 1 |  |  | 95
R4, R5 |  | T10, T14 | MD-DD16-UP2 | [90/0/±45/0]S | 33 | UP2 | CoRezyn 63-AX-051 | Knytex D155 (527 gsm) | 53 | Knytex DB120 (393 gsm) | 21 | Knytex D155 (527 gsm) | 26 | 0 | 4.62 | 24h/20C | RTM | 10729 | DD16-6029 | Constant amplitude | -240 |  | 10 |  | 1 |  |  | 707
R4, R5 |  | T10, T14 | MD-DD16-UP2 | [90/0/±45/0]S | 33 | UP2 | CoRezyn 63-AX-051 | Knytex D155 (527 gsm) | 53 | Knytex DB120 (393 gsm) | 21 | Knytex D155 (527 gsm) | 26 | 0 | 4.62 | 24h/20C | RTM | 10730 | DD16-6051 | Constant amplitude | -240 |  | 10 |  | 1 |  |  | 545
R4, R5 |  | T10, T14 | MD-DD16-UP2 | [90/0/±45/0]S | 33 | UP2 | CoRezyn 63-AX-051 | Knytex D155 (527 gsm) | 53 | Knytex DB120 (393 gsm) | 21 | Knytex D155 (527 gsm) | 26 | 0 | 4.62 | 24h/20C | RTM | 10731 | DD16-6144 | Constant amplitude | -240 |  | 10 |  | 1 |  |  | 841
R4, R5 |  | T10, T14 | MD-DD16-UP2 | [90/0/±45/0]S | 33 | UP2 | CoRezyn 63-AX-051 | Knytex D155 (527 gsm) | 53 | Knytex DB120 (393 gsm) | 21 | Knytex D155 (527 gsm) | 26 | 0 | 4.62 | 24h/20C | RTM | 10732 | DD16-6135 | Constant amplitude | -240 |  | 10 |  | 1 |  |  | 273
R4, R5 |  | T10, T14 | MD-DD16-UP2 | [90/0/±45/0]S | 33 | UP2 | CoRezyn 63-AX-051 | Knytex D155 (527 gsm) | 53 | Knytex DB120 (393 gsm) | 21 | Knytex D155 (527 gsm) | 26 | 0 | 4.62 | 24h/20C | RTM | 10733 | DD16-6190 | Constant amplitude | -240 |  | 10 |  | 1 |  |  | 725
R4, R5 |  | T10, T14 | MD-DD16-UP2 | [90/0/±45/0]S | 33 | UP2 | CoRezyn 63-AX-051 | Knytex D155 (527 gsm) | 53 | Knytex DB120 (393 gsm) | 21 | Knytex D155 (527 gsm) | 26 | 0 | 4.62 | 24h/20C | RTM | 10734 | DD16-6010 | Constant amplitude | -240 |  | 10 |  | 1 |  |  | 419
R4, R5 |  | T10, T14 | MD-DD16-UP2 | [90/0/±45/0]S | 33 | UP2 | CoRezyn 63-AX-051 | Knytex D155 (527 gsm) | 53 | Knytex DB120 (393 gsm) | 21 | Knytex D155 (527 gsm) | 26 | 0 | 4.62 | 24h/20C | RTM | 10735 | DD16-6160 | Constant amplitude | -240 |  | 10 |  | 1 |  |  | 189
R4, R5 |  | T10, T14 | MD-DD16-UP2 | [90/0/±45/0]S | 33 | UP2 | CoRezyn 63-AX-051 | Knytex D155 (527 gsm) | 53 | Knytex DB120 (393 gsm) | 21 | Knytex D155 (527 gsm) | 26 | 0 | 4.62 | 24h/20C | RTM | 10736 | DD16-6047 | Constant amplitude | -240 |  | 10 |  | 1 |  |  | 609
R4, R5 |  | T10, T14 | MD-DD16-UP2 | [90/0/±45/0]S | 33 | UP2 | CoRezyn 63-AX-051 | Knytex D155 (527 gsm) | 53 | Knytex DB120 (393 gsm) | 21 | Knytex D155 (527 gsm) | 26 | 0 | 4.62 | 24h/20C | RTM | 10737 | DD16-6204 | Constant amplitude | -240 |  | 10 |  | 1 |  |  | 588
R4, R5 |  | T10, T14 | MD-DD16-UP2 | [90/0/±45/0]S | 33 | UP2 | CoRezyn 63-AX-051 | Knytex D155 (527 gsm) | 53 | Knytex DB120 (393 gsm) | 21 | Knytex D155 (527 gsm) | 26 | 0 | 4.62 | 24h/20C | RTM | 10738 | DD16-6115 | Constant amplitude | -240 |  | 10 |  | 1 |  |  | 1092
R4, R5 |  | T10, T14 | MD-DD16-UP2 | [90/0/±45/0]S | 33 | UP2 | CoRezyn 63-AX-051 | Knytex D155 (527 gsm) | 53 | Knytex DB120 (393 gsm) | 21 | Knytex D155 (527 gsm) | 26 | 0 | 4.62 | 24h/20C | RTM | 10739 | DD16-6012 | Constant amplitude | -240 |  | 10 |  | 1 |  |  | 52
R4, R5 |  | T10, T14 | MD-DD16-UP2 | [90/0/±45/0]S | 33 | UP2 | CoRezyn 63-AX-051 | Knytex D155 (527 gsm) | 53 | Knytex DB120 (393 gsm) | 21 | Knytex D155 (527 gsm) | 26 | 0 | 4.62 | 24h/20C, 2h/60C | RTM | 10740 | DD16-6069 | Constant amplitude | -240 |  | 10 |  | 3 |  |  | 56244
R4, R5 |  | T10, T14 | MD-DD16-UP2 | [90/0/±45/0]S | 33 | UP2 | CoRezyn 63-AX-051 | Knytex D155 (527 gsm) | 53 | Knytex DB120 (393 gsm) | 21 | Knytex D155 (527 gsm) | 26 | 0 | 4.62 | 24h/20C, 2h/60C | RTM | 10741 | DD16-4232 | Constant amplitude | -240 |  | 10 |  | 3 |  |  | 37832
R4, R5 |  | T10, T14 | MD-DD16-UP2 | [90/0/±45/0]S | 33 | UP2 | CoRezyn 63-AX-051 | Knytex D155 (527 gsm) | 53 | Knytex DB120 (393 gsm) | 21 | Knytex D155 (527 gsm) | 26 | 0 | 4.62 | 24h/20C, 2h/60C | RTM | 10742 | DD16-4192 | Constant amplitude | -240 |  | 10 |  | 3 |  |  | 2059514 |  | Runout
R4, R5 |  | T10, T14 | MD-DD16-UP2 | [90/0/±45/0]S | 33 | UP2 | CoRezyn 63-AX-051 | Knytex D155 (527 gsm) | 53 | Knytex DB120 (393 gsm) | 21 | Knytex D155 (527 gsm) | 26 | 0 | 4.62 | 24h/20C, 2h/60C | RTM | 10743 | DD16-4083 | Constant amplitude | -240 |  | 10 |  | 3 |  |  | 458614
R4, R5 |  | T10, T14 | MD-DD16-UP2 | [90/0/±45/0]S | 33 | UP2 | CoRezyn 63-AX-051 | Knytex D155 (527 gsm) | 53 | Knytex DB120 (393 gsm) | 21 | Knytex D155 (527 gsm) | 26 | 0 | 4.62 | 24h/20C, 2h/60C | RTM | 10744 | DD16-4099 | Constant amplitude | -260 |  | 10 |  | 2 |  |  | 3153279 |  | Runout
R4, R5 |  | T10, T14 | MD-DD16-UP2 | [90/0/±45/0]S | 33 | UP2 | CoRezyn 63-AX-051 | Knytex D155 (527 gsm) | 53 | Knytex DB120 (393 gsm) | 21 | Knytex D155 (527 gsm) | 26 | 0 | 4.62 | 24h/20C, 2h/60C | RTM | 10745 | DD16-4022 | Constant amplitude | -270 |  | 10 |  | 2 |  |  | 13000
R4, R5 |  | T10, T14 | MD-DD16-UP2 | [90/0/±45/0]S | 33 | UP2 | CoRezyn 63-AX-051 | Knytex D155 (527 gsm) | 53 | Knytex DB120 (393 gsm) | 21 | Knytex D155 (527 gsm) | 26 | 0 | 4.62 | 24h/20C, 2h/60C | RTM | 10746 | DD16-4093 | Constant amplitude | -270 |  | 10 |  | 3 |  |  | 583847
R4, R5 |  | T10, T14 | MD-DD16-UP2 | [90/0/±45/0]S | 33 | UP2 | CoRezyn 63-AX-051 | Knytex D155 (527 gsm) | 53 | Knytex DB120 (393 gsm) | 21 | Knytex D155 (527 gsm) | 26 | 0 | 4.62 | 24h/20C, 2h/60C | RTM | 10747 | DD16-4010 | Constant amplitude | -275 |  | 10 |  | 3 |  |  | 456369 |  | Runout
R4, R5 |  | T10, T14 | MD-DD16-UP2 | [90/0/±45/0]S | 33 | UP2 | CoRezyn 63-AX-051 | Knytex D155 (527 gsm) | 53 | Knytex DB120 (393 gsm) | 21 | Knytex D155 (527 gsm) | 26 | 0 | 4.62 | 24h/20C, 2h/60C | RTM | 10748 | DD16-4008 | Constant amplitude | -285 |  | 10 |  | 2 |  |  | 13331
R4, R5 |  | T10, T14 | MD-DD16-UP2 | [90/0/±45/0]S | 33 | UP2 | CoRezyn 63-AX-051 | Knytex D155 (527 gsm) | 53 | Knytex DB120 (393 gsm) | 21 | Knytex D155 (527 gsm) | 26 | 0 | 4.62 | 24h/20C, 2h/60C | RTM | 10749 | DD16-4164 | Constant amplitude | -285 |  | 10 |  | 2 |  |  | 16406
R4, R5 |  | T10, T14 | MD-DD16-UP2 | [90/0/±45/0]S | 33 | UP2 | CoRezyn 63-AX-051 | Knytex D155 (527 gsm) | 53 | Knytex DB120 (393 gsm) | 21 | Knytex D155 (527 gsm) | 26 | 0 | 4.62 | 24h/20C, 2h/60C | RTM | 10750 | DD16-4059 | Constant amplitude | -290 |  | 10 |  | 2 |  |  | 13519
R4, R5 |  | T10, T14 | MD-DD16-UP2 | [90/0/±45/0]S | 33 | UP2 | CoRezyn 63-AX-051 | Knytex D155 (527 gsm) | 53 | Knytex DB120 (393 gsm) | 21 | Knytex D155 (527 gsm) | 26 | 0 | 4.62 | 24h/20C, 2h/60C | RTM | 10751 | DD16-4209 | Constant amplitude | -300 |  | 10 |  | 2 |  |  | 579
R4, R5 |  | T10, T14 | MD-DD16-UP2 | [90/0/±45/0]S | 33 | UP2 | CoRezyn 63-AX-051 | Knytex D155 (527 gsm) | 53 | Knytex DB120 (393 gsm) | 21 | Knytex D155 (527 gsm) | 26 | 0 | 4.62 | 24h/20C, 2h/60C | RTM | 10752 | DD16-4199 | Constant amplitude | -300 |  | 10 |  | 2 |  |  | 5237
R4, R5 |  | T10, T14 | MD-DD16-UP2 | [90/0/±45/0]S | 33 | UP2 | CoRezyn 63-AX-051 | Knytex D155 (527 gsm) | 53 | Knytex DB120 (393 gsm) | 21 | Knytex D155 (527 gsm) | 26 | 0 | 4.62 | 24h/20C, 2h/60C | RTM | 10753 | DD16-4204 | Constant amplitude | -300 |  | 10 |  | 2 |  |  | 7963
R4, R5 |  | T10, T14 | MD-DD16-UP2 | [90/0/±45/0]S | 33 | UP2 | CoRezyn 63-AX-051 | Knytex D155 (527 gsm) | 53 | Knytex DB120 (393 gsm) | 21 | Knytex D155 (527 gsm) | 26 | 0 | 4.62 | 24h/20C, 2h/60C | RTM | 10754 | DD16-4221 | Constant amplitude | -300 |  | 10 |  | 2 |  |  | 8273
R4, R5 |  | T10, T14 | MD-DD16-UP2 | [90/0/±45/0]S | 33 | UP2 | CoRezyn 63-AX-051 | Knytex D155 (527 gsm) | 53 | Knytex DB120 (393 gsm) | 21 | Knytex D155 (527 gsm) | 26 | 0 | 4.62 | 24h/20C, 2h/60C | RTM | 10755 | DD16-4196 | Constant amplitude | -325 |  | 10 |  | 2 |  |  | 245
R4, R5 |  | T10, T14 | MD-DD16-UP2 | [90/0/±45/0]S | 33 | UP2 | CoRezyn 63-AX-051 | Knytex D155 (527 gsm) | 53 | Knytex DB120 (393 gsm) | 21 | Knytex D155 (527 gsm) | 26 | 0 | 4.62 | 24h/20C, 2h/60C | RTM | 10756 | DD16-4101 | Constant amplitude | -325 |  | 10 |  | 2 |  |  | 8226
R4, R5 |  | T10, T14 | MD-DD16-UP2 | [90/0/±45/0]S | 33 | UP2 | CoRezyn 63-AX-051 | Knytex D155 (527 gsm) | 53 | Knytex DB120 (393 gsm) | 21 | Knytex D155 (527 gsm) | 26 | 0 | 4.62 | 24h/20C, 2h/60C | RTM | 10757 | DD16-4004 | Constant amplitude | -330 |  | 10 |  | 2 |  |  | 13
R4, R5 |  | T10, T14 | MD-DD16-UP2 | [90/0/±45/0]S | 33 | UP2 | CoRezyn 63-AX-051 | Knytex D155 (527 gsm) | 53 | Knytex DB120 (393 gsm) | 21 | Knytex D155 (527 gsm) | 26 | 0 | 4.62 | 24h/20C, 2h/60C | RTM | 10758 | DD16-4018 | Constant amplitude | -330 |  | 10 |  | 2 |  |  | 82
R4, R5 |  | T10, T14 | MD-DD16-UP2 | [90/0/±45/0]S | 33 | UP2 | CoRezyn 63-AX-051 | Knytex D155 (527 gsm) | 53 | Knytex DB120 (393 gsm) | 21 | Knytex D155 (527 gsm) | 26 | 0 | 4.62 | 24h/20C, 2h/60C | RTM | 10759 | DD16-4023 | Constant amplitude | -330 |  | 10 |  | 2 |  |  | 101
R4, R5 |  | T10, T14 | MD-DD16-UP2 | [90/0/±45/0]S | 33 | UP2 | CoRezyn 63-AX-051 | Knytex D155 (527 gsm) | 53 | Knytex DB120 (393 gsm) | 21 | Knytex D155 (527 gsm) | 26 | 0 | 4.62 | 24h/20C, 2h/60C | RTM | 10760 | DD16-4218 | Constant amplitude | -330 |  | 10 |  | 2 |  |  | 239
R4, R5 |  | T10, T14 | MD-DD16-UP2 | [90/0/±45/0]S | 33 | UP2 | CoRezyn 63-AX-051 | Knytex D155 (527 gsm) | 53 | Knytex DB120 (393 gsm) | 21 | Knytex D155 (527 gsm) | 26 | 0 | 4.62 | 24h/20C, 2h/60C | RTM | 10761 | DD16-4143 | Constant amplitude | -330 |  | 10 |  | 2 |  |  | 793
R4, R5 |  | T10, T14 | MD-DD16-UP2 | [90/0/±45/0]S | 33 | UP2 | CoRezyn 63-AX-051 | Knytex D155 (527 gsm) | 53 | Knytex DB120 (393 gsm) | 21 | Knytex D155 (527 gsm) | 26 | 0 | 4.62 | 24h/20C, 2h/60C | RTM | 10762 | DD16-4009 | Constant amplitude | -330 |  | 10 |  | 2 |  |  | 902
R4, R5 |  | T10, T14 | MD-DD16-UP2 | [90/0/±45/0]S | 33 | UP2 | CoRezyn 63-AX-051 | Knytex D155 (527 gsm) | 53 | Knytex DB120 (393 gsm) | 21 | Knytex D155 (527 gsm) | 26 | 0 | 4.62 | 24h/20C, 2h/60C | RTM | 10763 | DD16-4063 | Constant amplitude | -330 |  | 10 |  | 2 |  |  | 1249
R4, R5 |  | T10, T14 | MD-DD16-UP2 | [90/0/±45/0]S | 33 | UP2 | CoRezyn 63-AX-051 | Knytex D155 (527 gsm) | 53 | Knytex DB120 (393 gsm) | 21 | Knytex D155 (527 gsm) | 26 | 0 | 4.62 | 24h/20C, 2h/60C | RTM | 10764 | DD16-4100 | Constant amplitude | -330 |  | 10 |  | 2 |  |  | 4087
R4, R5 |  | T10, T14 | MD-DD16-UP2 | [90/0/±45/0]S | 33 | UP2 | CoRezyn 63-AX-051 | Knytex D155 (527 gsm) | 53 | Knytex DB120 (393 gsm) | 21 | Knytex D155 (527 gsm) | 26 | 0 | 4.62 | 24h/20C, 2h/60C | RTM | 10765 | DD16-4214 | Constant amplitude | -350 |  | 10 |  | 2 |  |  | 7
R4, R5 |  | T10, T14 | MD-DD16-UP2 | [90/0/±45/0]S | 33 | UP2 | CoRezyn 63-AX-051 | Knytex D155 (527 gsm) | 53 | Knytex DB120 (393 gsm) | 21 | Knytex D155 (527 gsm) | 26 | 0 | 4.62 | 24h/20C, 2h/60C | RTM | 10766 | DD16-4144 | Constant amplitude | -350 |  | 10 |  | 2 |  |  | 19
R4, R5 |  | T10, T14 | MD-DD16-UP2 | [90/0/±45/0]S | 33 | UP2 | CoRezyn 63-AX-051 | Knytex D155 (527 gsm) | 53 | Knytex DB120 (393 gsm) | 21 | Knytex D155 (527 gsm) | 26 | 0 | 4.62 | 24h/20C, 2h/60C | RTM | 10767 | DD16-4070 | Constant amplitude | -350 |  | 10 |  | 2 |  |  | 376
R4, R5 |  | T10, T14 | MD-DD16-UP2 | [90/0/±45/0]S | 33 | UP2 | CoRezyn 63-AX-051 | Knytex D155 (527 gsm) | 53 | Knytex DB120 (393 gsm) | 21 | Knytex D155 (527 gsm) | 26 | 0 | 4.62 | 24h/20C | RTM | 10768 | DD16-6198 | Constant amplitude | 230 |  | 10 |  | 3 |  |  | 13425
R4, R5 |  | T10, T14 | MD-DD16-UP2 | [90/0/±45/0]S | 33 | UP2 | CoRezyn 63-AX-051 | Knytex D155 (527 gsm) | 53 | Knytex DB120 (393 gsm) | 21 | Knytex D155 (527 gsm) | 26 | 0 | 4.62 | 24h/20C, 2h/60C | RTM | 10769 | DD16-8066 | Constant amplitude | 240 |  | -1 |  | 1 |  |  | 2405
R4, R5 |  | T10, T14 | MD-DD16-UP2 | [90/0/±45/0]S | 33 | UP2 | CoRezyn 63-AX-051 | Knytex D155 (527 gsm) | 53 | Knytex DB120 (393 gsm) | 21 | Knytex D155 (527 gsm) | 26 | 0 | 4.62 | 24h/20C, 2h/60C | RTM | 10770 | DD16-8069 | Constant amplitude | 180 |  | -1 |  | 3 |  |  | 141124
R4, R5 |  | T10, T14 | MD-DD16-UP2 | [90/0/±45/0]S | 33 | UP2 | CoRezyn 63-AX-051 | Knytex D155 (527 gsm) | 53 | Knytex DB120 (393 gsm) | 21 | Knytex D155 (527 gsm) | 26 | 0 | 4.62 | 24h/20C, 2h/60C | RTM | 10771 | DD16-8075 | Constant amplitude | 180 |  | -1 |  | 3 |  |  | 73992
R4, R5 |  | T10, T14 | MD-DD16-UP2 | [90/0/±45/0]S | 33 | UP2 | CoRezyn 63-AX-051 | Knytex D155 (527 gsm) | 53 | Knytex DB120 (393 gsm) | 21 | Knytex D155 (527 gsm) | 26 | 0 | 4.62 | 24h/20C, 2h/60C | RTM | 10772 | DD16-8083 | Constant amplitude | 180 |  | -1 |  | 3 |  |  | 24711
R4, R5 |  | T10, T14 | MD-DD16-UP2 | [90/0/±45/0]S | 33 | UP2 | CoRezyn 63-AX-051 | Knytex D155 (527 gsm) | 53 | Knytex DB120 (393 gsm) | 21 | Knytex D155 (527 gsm) | 26 | 0 | 4.62 | 24h/20C, 2h/60C | RTM | 10773 | DD16-8091 | Constant amplitude | 180 |  | -1 |  | 3 |  |  | 30887
R4, R5 |  | T10, T14 | MD-DD16-UP2 | [90/0/±45/0]S | 33 | UP2 | CoRezyn 63-AX-051 | Knytex D155 (527 gsm) | 53 | Knytex DB120 (393 gsm) | 21 | Knytex D155 (527 gsm) | 26 | 0 | 4.62 | 24h/20C, 2h/60C | RTM | 10774 | DD16-8098 | Constant amplitude | 180 |  | -1 |  | 3 |  |  | 19953
R4, R5 |  | T10, T14 | MD-DD16-UP2 | [90/0/±45/0]S | 33 | UP2 | CoRezyn 63-AX-051 | Knytex D155 (527 gsm) | 53 | Knytex DB120 (393 gsm) | 21 | Knytex D155 (527 gsm) | 26 | 0 | 4.62 | 24h/20C, 2h/60C | RTM | 10775 | DD16-8102 | Constant amplitude | 240 |  | -1 |  | 1 |  |  | 1078
R4, R5 |  | T10, T14 | MD-DD16-UP2 | [90/0/±45/0]S | 33 | UP2 | CoRezyn 63-AX-051 | Knytex D155 (527 gsm) | 53 | Knytex DB120 (393 gsm) | 21 | Knytex D155 (527 gsm) | 26 | 0 | 4.62 | 24h/20C, 2h/60C | RTM | 10776 | DD16-8106 | Constant amplitude | 270 |  | -1 |  | 1 |  |  | 154
R4, R5 |  | T10, T14 | MD-DD16-UP2 | [90/0/±45/0]S | 33 | UP2 | CoRezyn 63-AX-051 | Knytex D155 (527 gsm) | 53 | Knytex DB120 (393 gsm) | 21 | Knytex D155 (527 gsm) | 26 | 0 | 4.62 | 24h/20C, 2h/60C | RTM | 10777 | DD16-8119 | Constant amplitude | 180 |  | -1 |  | 3 |  |  | 29174
R4, R5 |  | T10, T14 | MD-DD16-UP2 | [90/0/±45/0]S | 33 | UP2 | CoRezyn 63-AX-051 | Knytex D155 (527 gsm) | 53 | Knytex DB120 (393 gsm) | 21 | Knytex D155 (527 gsm) | 26 | 0 | 4.62 | 24h/20C, 2h/60C | RTM | 10778 | DD16-8129 | Constant amplitude | 240 |  | -1 |  | 1 |  |  | 1176
R4, R5 |  | T10, T14 | MD-DD16-UP2 | [90/0/±45/0]S | 33 | UP2 | CoRezyn 63-AX-051 | Knytex D155 (527 gsm) | 53 | Knytex DB120 (393 gsm) | 21 | Knytex D155 (527 gsm) | 26 | 0 | 4.62 | 24h/20C, 2h/60C | RTM | 10779 | DD16-8136 | Constant amplitude | 240 |  | -1 |  | 1 |  |  | 165
R4, R5 |  | T10, T14 | MD-DD16-UP2 | [90/0/±45/0]S | 33 | UP2 | CoRezyn 63-AX-051 | Knytex D155 (527 gsm) | 53 | Knytex DB120 (393 gsm) | 21 | Knytex D155 (527 gsm) | 26 | 0 | 4.62 | 24h/20C, 2h/60C | RTM | 10780 | DD16-8142 | Constant amplitude | 270 |  | -1 |  | 1 |  |  | 5
R4, R5 |  | T10, T14 | MD-DD16-UP2 | [90/0/±45/0]S | 33 | UP2 | CoRezyn 63-AX-051 | Knytex D155 (527 gsm) | 53 | Knytex DB120 (393 gsm) | 21 | Knytex D155 (527 gsm) | 26 | 0 | 4.62 | 24h/20C, 2h/60C | RTM | 10781 | DD16-8153 | Constant amplitude | 240 |  | -1 |  | 1 |  |  | 133
R4, R5 |  | T10, T14 | MD-DD16-UP2 | [90/0/±45/0]S | 33 | UP2 | CoRezyn 63-AX-051 | Knytex D155 (527 gsm) | 53 | Knytex DB120 (393 gsm) | 21 | Knytex D155 (527 gsm) | 26 | 0 | 4.62 | 24h/20C, 2h/60C | RTM | 10782 | DD16-8178 | Constant amplitude | 240 |  | -1 |  | 1 |  |  | 1057
R4, R5 |  | T10, T14 | MD-DD16-UP2 | [90/0/±45/0]S | 33 | UP2 | CoRezyn 63-AX-051 | Knytex D155 (527 gsm) | 53 | Knytex DB120 (393 gsm) | 21 | Knytex D155 (527 gsm) | 26 | 0 | 4.62 | 24h/20C, 2h/60C | RTM | 10783 | DD16-8198 | Constant amplitude | 180 |  | -1 |  | 3 |  |  | 39286
R4, R5 |  | T10, T14 | MD-DD16-UP2 | [90/0/±45/0]S | 33 | UP2 | CoRezyn 63-AX-051 | Knytex D155 (527 gsm) | 53 | Knytex DB120 (393 gsm) | 21 | Knytex D155 (527 gsm) | 26 | 0 | 4.62 | 24h/20C, 2h/60C | RTM | 10784 | DD16-8202 | Constant amplitude | 240 |  | -1 |  | 1 |  |  | 2729
R4, R5 |  | T10, T14 | MD-DD16-UP2 | [90/0/±45/0]S | 33 | UP2 | CoRezyn 63-AX-051 | Knytex D155 (527 gsm) | 53 | Knytex DB120 (393 gsm) | 21 | Knytex D155 (527 gsm) | 26 | 0 | 4.62 | 24h/20C, 2h/60C | RTM | 10785 | DD16-8213 | Constant amplitude | 180 |  | -1 |  | 3 |  |  | 50802
R4, R5 |  | T10, T14 | MD-DD16-UP2 | [90/0/±45/0]S | 33 | UP2 | CoRezyn 63-AX-051 | Knytex D155 (527 gsm) | 53 | Knytex DB120 (393 gsm) | 21 | Knytex D155 (527 gsm) | 26 | 0 | 4.62 | 24h/20C, 2h/60C | RTM | 10786 | DD16-8216 | Constant amplitude | 240 |  | -1 |  | 1 |  |  | 1183
R4, R5 |  | T10, T14 | MD-DD16-UP2 | [90/0/±45/0]S | 33 | UP2 | CoRezyn 63-AX-051 | Knytex D155 (527 gsm) | 53 | Knytex DB120 (393 gsm) | 21 | Knytex D155 (527 gsm) | 26 | 0 | 4.62 | 24h/20C, 2h/60C | RTM | 10787 | DD16-8229 | Constant amplitude | 240 |  | -1 |  | 1 |  |  | 644
R4, R5 |  | T10, T14 | MD-DD16-UP2 | [90/0/±45/0]S | 33 | UP2 | CoRezyn 63-AX-051 | Knytex D155 (527 gsm) | 53 | Knytex DB120 (393 gsm) | 21 | Knytex D155 (527 gsm) | 26 | 0 | 4.62 | 24h/20C, 2h/60C | RTM | 10788 | DD16-8002 | Constant amplitude | 270 |  | -1 |  | 1 |  |  | 119
R4, R5 |  | T10, T14 | MD-DD16-UP2 | [90/0/±45/0]S | 33 | UP2 | CoRezyn 63-AX-051 | Knytex D155 (527 gsm) | 53 | Knytex DB120 (393 gsm) | 21 | Knytex D155 (527 gsm) | 26 | 0 | 4.62 | 24h/20C, 2h/60C | RTM | 10789 | DD16-8007 | Constant amplitude | 270 |  | -1 |  | 1 |  |  | 781
R4, R5 |  | T10, T14 | MD-DD16-UP2 | [90/0/±45/0]S | 33 | UP2 | CoRezyn 63-AX-051 | Knytex D155 (527 gsm) | 53 | Knytex DB120 (393 gsm) | 21 | Knytex D155 (527 gsm) | 26 | 0 | 4.62 | 24h/20C, 2h/60C | RTM | 10790 | DD16-8011 | Constant amplitude | 180 |  | -1 |  | 1 |  |  | 41312
R4, R5 |  | T10, T14 | MD-DD16-UP2 | [90/0/±45/0]S | 33 | UP2 | CoRezyn 63-AX-051 | Knytex D155 (527 gsm) | 53 | Knytex DB120 (393 gsm) | 21 | Knytex D155 (527 gsm) | 26 | 0 | 4.62 | 24h/20C, 2h/60C | RTM | 10791 | DD16-8016 | Constant amplitude | 270 |  | -1 |  | 1 |  |  | 219
R4, R5 |  | T10, T14 | MD-DD16-UP2 | [90/0/±45/0]S | 33 | UP2 | CoRezyn 63-AX-051 | Knytex D155 (527 gsm) | 53 | Knytex DB120 (393 gsm) | 21 | Knytex D155 (527 gsm) | 26 | 0 | 4.62 | 24h/20C, 2h/60C | RTM | 10792 | DD16-8025 | Constant amplitude | 270 |  | -1 |  | 1 |  |  | 158
R4, R5 |  | T10, T14 | MD-DD16-UP2 | [90/0/±45/0]S | 33 | UP2 | CoRezyn 63-AX-051 | Knytex D155 (527 gsm) | 53 | Knytex DB120 (393 gsm) | 21 | Knytex D155 (527 gsm) | 26 | 0 | 4.62 | 24h/20C, 2h/60C | RTM | 10793 | DD16-8032 | Constant amplitude | 180 |  | -1 |  | 3 |  |  | 71219
R4, R5 |  | T10, T14 | MD-DD16-UP2 | [90/0/±45/0]S | 33 | UP2 | CoRezyn 63-AX-051 | Knytex D155 (527 gsm) | 53 | Knytex DB120 (393 gsm) | 21 | Knytex D155 (527 gsm) | 26 | 0 | 4.62 | 24h/20C, 2h/60C | RTM | 10794 | DD16-8035 | Constant amplitude | 240 |  | -1 |  | 1 |  |  | 1093
R4, R5 |  | T10, T14 | MD-DD16-UP2 | [90/0/±45/0]S | 33 | UP2 | CoRezyn 63-AX-051 | Knytex D155 (527 gsm) | 53 | Knytex DB120 (393 gsm) | 21 | Knytex D155 (527 gsm) | 26 | 0 | 4.62 | 24h/20C, 2h/60C | RTM | 10795 | DD16-8040 | Constant amplitude | 270 |  | -1 |  | 1 |  |  | 443
R4, R5 |  | T10, T14 | MD-DD16-UP2 | [90/0/±45/0]S | 33 | UP2 | CoRezyn 63-AX-051 | Knytex D155 (527 gsm) | 53 | Knytex DB120 (393 gsm) | 21 | Knytex D155 (527 gsm) | 26 | 0 | 4.62 | 24h/20C, 2h/60C | RTM | 10796 | DD16-4003 | Constant amplitude | 179 |  | -1 |  | 3 |  |  | 15621
R4, R5 |  | T10, T14 | MD-DD16-UP2 | [90/0/±45/0]S | 33 | UP2 | CoRezyn 63-AX-051 | Knytex D155 (527 gsm) | 53 | Knytex DB120 (393 gsm) | 21 | Knytex D155 (527 gsm) | 26 | 0 | 4.62 | 24h/20C, 2h/60C | RTM | 10797 | DD16-4024 | Constant amplitude | 179 |  | -1 |  | 3 |  |  | 61670
R4, R5 |  | T10, T14 | MD-DD16-UP2 | [90/0/±45/0]S | 33 | UP2 | CoRezyn 63-AX-051 | Knytex D155 (527 gsm) | 53 | Knytex DB120 (393 gsm) | 21 | Knytex D155 (527 gsm) | 26 | 0 | 4.62 | 24h/20C, 2h/60C | RTM | 10798 | DD16-4030 | Constant amplitude | 179 |  | -1 |  | 3 |  |  | 100605
R4, R5 |  | T10, T14 | MD-DD16-UP2 | [90/0/±45/0]S | 33 | UP2 | CoRezyn 63-AX-051 | Knytex D155 (527 gsm) | 53 | Knytex DB120 (393 gsm) | 21 | Knytex D155 (527 gsm) | 26 | 0 | 4.62 | 24h/20C, 2h/60C | RTM | 10799 | DD16-4035 | Constant amplitude | 179 |  | -1 |  | 3 |  |  | 71387
R4, R5 |  | T10, T14 | MD-DD16-UP2 | [90/0/±45/0]S | 33 | UP2 | CoRezyn 63-AX-051 | Knytex D155 (527 gsm) | 53 | Knytex DB120 (393 gsm) | 21 | Knytex D155 (527 gsm) | 26 | 0 | 4.62 | 24h/20C, 2h/60C | RTM | 10800 | DD16-4053 | Constant amplitude | 179 |  | -1 |  | 3 |  |  | 110276
R4, R5 |  | T10, T14 | MD-DD16-UP2 | [90/0/±45/0]S | 33 | UP2 | CoRezyn 63-AX-051 | Knytex D155 (527 gsm) | 53 | Knytex DB120 (393 gsm) | 21 | Knytex D155 (527 gsm) | 26 | 0 | 4.62 | 24h/20C, 2h/60C | RTM | 10801 | DD16-5013 | Constant amplitude | 276 |  | -1 |  | 1 |  |  | 492
R4, R5 |  | T10, T14 | MD-DD16-UP2 | [90/0/±45/0]S | 33 | UP2 | CoRezyn 63-AX-051 | Knytex D155 (527 gsm) | 53 | Knytex DB120 (393 gsm) | 21 | Knytex D155 (527 gsm) | 26 | 0 | 4.62 | 24h/20C, 2h/60C | RTM | 10802 | DD16-5043 | Constant amplitude | 276 |  | -1 |  | 1 |  |  | 397
R4, R5 |  | T10, T14 | MD-DD16-UP2 | [90/0/±45/0]S | 33 | UP2 | CoRezyn 63-AX-051 | Knytex D155 (527 gsm) | 53 | Knytex DB120 (393 gsm) | 21 | Knytex D155 (527 gsm) | 26 | 0 | 4.62 | 24h/20C, 2h/60C | RTM | 10803 | DD16-5075 | Constant amplitude | 276 |  | -1 |  | 1 |  |  | 435
R4, R5 |  | T10, T14 | MD-DD16-UP2 | [90/0/±45/0]S | 33 | UP2 | CoRezyn 63-AX-051 | Knytex D155 (527 gsm) | 53 | Knytex DB120 (393 gsm) | 21 | Knytex D155 (527 gsm) | 26 | 0 | 4.62 | 24h/20C, 2h/60C | RTM | 10804 | DD16-5092 | Constant amplitude | 276 |  | -1 |  | 1 |  |  | 121
R4, R5 |  | T10, T14 | MD-DD16-UP2 | [90/0/±45/0]S | 33 | UP2 | CoRezyn 63-AX-051 | Knytex D155 (527 gsm) | 53 | Knytex DB120 (393 gsm) | 21 | Knytex D155 (527 gsm) | 26 | 0 | 4.62 | 24h/20C, 2h/60C | RTM | 10805 | DD16-5123 | Constant amplitude | 276 |  | -1 |  | 1 |  |  | 85
R4, R5 |  | T10, T14 | MD-DD16-UP2 | [90/0/±45/0]S | 33 | UP2 | CoRezyn 63-AX-051 | Knytex D155 (527 gsm) | 53 | Knytex DB120 (393 gsm) | 21 | Knytex D155 (527 gsm) | 26 | 0 | 4.62 | 24h/20C, 2h/60C | RTM | 10806 | DD16-5133 | Constant amplitude | 276 |  | -1 |  | 1 |  |  | 130
R4, R5 |  | T10, T14 | MD-DD16-UP2 | [90/0/±45/0]S | 33 | UP2 | CoRezyn 63-AX-051 | Knytex D155 (527 gsm) | 53 | Knytex DB120 (393 gsm) | 21 | Knytex D155 (527 gsm) | 26 | 0 | 4.62 | 24h/20C, 2h/60C | RTM | 10807 | DD16-5152 | Constant amplitude | 276 |  | -1 |  | 1 |  |  | 266
R4, R5 |  | T10, T14 | MD-DD16-UP2 | [90/0/±45/0]S | 33 | UP2 | CoRezyn 63-AX-051 | Knytex D155 (527 gsm) | 53 | Knytex DB120 (393 gsm) | 21 | Knytex D155 (527 gsm) | 26 | 0 | 4.62 | 24h/20C, 2h/60C | RTM | 10808 | DD16-5174 | Constant amplitude | 276 |  | -1 |  | 1 |  |  | 508
R4, R5 |  | T10, T14 | MD-DD16-UP2 | [90/0/±45/0]S | 33 | UP2 | CoRezyn 63-AX-051 | Knytex D155 (527 gsm) | 53 | Knytex DB120 (393 gsm) | 21 | Knytex D155 (527 gsm) | 26 | 0 | 4.62 | 24h/20C, 2h/60C | RTM | 10809 | DD16-5189 | Constant amplitude | 276 |  | -1 |  | 1 |  |  | 611
R4, R5 |  | T10, T14 | MD-DD16-UP2 | [90/0/±45/0]S | 33 | UP2 | CoRezyn 63-AX-051 | Knytex D155 (527 gsm) | 53 | Knytex DB120 (393 gsm) | 21 | Knytex D155 (527 gsm) | 26 | 0 | 4.62 | 24h/20C, 2h/60C | RTM | 10810 | DD16-5202 | Constant amplitude | 276 |  | -1 |  | 1 |  |  | 196
R4, R5 |  | T10, T14 | MD-DD16-UP2 | [90/0/±45/0]S | 33 | UP2 | CoRezyn 63-AX-051 | Knytex D155 (527 gsm) | 53 | Knytex DB120 (393 gsm) | 21 | Knytex D155 (527 gsm) | 26 | 0 | 4.62 | 24h/20C, 2h/60C | RTM | 10811 | DD16-3079 | Constant amplitude | 276 |  | -1 |  | 1 |  |  | 295
R4, R5 |  | T10, T14 | MD-DD16-UP2 | [90/0/±45/0]S | 33 | UP2 | CoRezyn 63-AX-051 | Knytex D155 (527 gsm) | 53 | Knytex DB120 (393 gsm) | 21 | Knytex D155 (527 gsm) | 26 | 0 | 4.62 | 24h/20C, 2h/60C | RTM | 10812 | DD16-3077 | Constant amplitude | 276 |  | -1 |  | 1 |  |  | 445
R4, R5 |  | T10, T14 | MD-DD16-UP2 | [90/0/±45/0]S | 33 | UP2 | CoRezyn 63-AX-051 | Knytex D155 (527 gsm) | 53 | Knytex DB120 (393 gsm) | 21 | Knytex D155 (527 gsm) | 26 | 0 | 4.62 | 24h/20C, 2h/60C | RTM | 10813 | DD16-3069 | Constant amplitude | 276 |  | -1 |  | 1 |  |  | 834
R4, R5 |  | T10, T14 | MD-DD16-UP2 | [90/0/±45/0]S | 33 | UP2 | CoRezyn 63-AX-051 | Knytex D155 (527 gsm) | 53 | Knytex DB120 (393 gsm) | 21 | Knytex D155 (527 gsm) | 26 | 0 | 4.62 | 24h/20C, 2h/60C | RTM | 10814 | DD16-3059 | Constant amplitude | 276 |  | -1 |  | 1 |  |  | 1106
R4, R5 |  | T10, T14 | MD-DD16-UP2 | [90/0/±45/0]S | 33 | UP2 | CoRezyn 63-AX-051 | Knytex D155 (527 gsm) | 53 | Knytex DB120 (393 gsm) | 21 | Knytex D155 (527 gsm) | 26 | 0 | 4.62 | 24h/20C, 2h/60C | RTM | 10815 | DD16-3064 | Constant amplitude | 276 |  | -1 |  | 1 |  |  | 1408
R4, R5 |  | T10, T14 | MD-DD16-UP2 | [90/0/±45/0]S | 33 | UP2 | CoRezyn 63-AX-051 | Knytex D155 (527 gsm) | 53 | Knytex DB120 (393 gsm) | 21 | Knytex D155 (527 gsm) | 26 | 0 | 4.62 | 24h/20C, 2h/60C | RTM | 10816 | DD16-3145 | Constant amplitude | 276 |  | -1 |  | 1 |  |  | 2344
R4, R5 |  | T10, T14 | MD-DD16-UP2 | [90/0/±45/0]S | 33 | UP2 | CoRezyn 63-AX-051 | Knytex D155 (527 gsm) | 53 | Knytex DB120 (393 gsm) | 21 | Knytex D155 (527 gsm) | 26 | 0 | 4.62 | 24h/20C, 2h/60C | RTM | 10817 | DD16-3009 | Constant amplitude | 276 |  | -1 |  | 1 |  |  | 829
R4, R5 |  | T10, T14 | MD-DD16-UP2 | [90/0/±45/0]S | 33 | UP2 | CoRezyn 63-AX-051 | Knytex D155 (527 gsm) | 53 | Knytex DB120 (393 gsm) | 21 | Knytex D155 (527 gsm) | 26 | 0 | 4.62 | 24h/20C, 2h/60C | RTM | 10818 | DD16-3012 | Constant amplitude | 276 |  | -1 |  | 1 |  |  | 1389
R4, R5 |  | T10, T14 | MD-DD16-UP2 | [90/0/±45/0]S | 33 | UP2 | CoRezyn 63-AX-051 | Knytex D155 (527 gsm) | 53 | Knytex DB120 (393 gsm) | 21 | Knytex D155 (527 gsm) | 26 | 0 | 4.62 | 24h/20C, 2h/60C | RTM | 10819 | DD16-3120 | Constant amplitude | 276 |  | -1 |  | 1 |  |  | 1459
R4, R5 |  | T10, T14 | MD-DD16-UP2 | [90/0/±45/0]S | 33 | UP2 | CoRezyn 63-AX-051 | Knytex D155 (527 gsm) | 53 | Knytex DB120 (393 gsm) | 21 | Knytex D155 (527 gsm) | 26 | 0 | 4.62 | 24h/20C, 2h/60C | RTM | 10820 | DD16-3007 | Constant amplitude | 276 |  | -1 |  | 1 |  |  | 935
R4, R5 |  | T10, T14 | MD-DD16-UP2 | [90/0/±45/0]S | 33 | UP2 | CoRezyn 63-AX-051 | Knytex D155 (527 gsm) | 53 | Knytex DB120 (393 gsm) | 21 | Knytex D155 (527 gsm) | 26 | 0 | 4.62 | 24h/20C, 2h/60C | RTM | 10821 | DD16-3023 | Constant amplitude | 276 |  | -1 |  | 1 |  |  | 1772
R4, R5 |  | T10, T14 | MD-DD16-UP2 | [90/0/±45/0]S | 33 | UP2 | CoRezyn 63-AX-051 | Knytex D155 (527 gsm) | 53 | Knytex DB120 (393 gsm) | 21 | Knytex D155 (527 gsm) | 26 | 0 | 4.62 | 24h/20C, 2h/60C | RTM | 10822 | DD16-3019 | Constant amplitude | 276 |  | -1 |  | 1 |  |  | 2013
R4, R5 |  | T10, T14 | MD-DD16-UP2 | [90/0/±45/0]S | 33 | UP2 | CoRezyn 63-AX-051 | Knytex D155 (527 gsm) | 53 | Knytex DB120 (393 gsm) | 21 | Knytex D155 (527 gsm) | 26 | 0 | 4.62 | 24h/20C, 2h/60C | RTM | 10823 | DD16-3005 | Constant amplitude | 276 |  | -1 |  | 3 |  |  | 1171
R4, R5 |  | T10, T14 | MD-DD16-UP2 | [90/0/±45/0]S | 33 | UP2 | CoRezyn 63-AX-051 | Knytex D155 (527 gsm) | 53 | Knytex DB120 (393 gsm) | 21 | Knytex D155 (527 gsm) | 26 | 0 | 4.62 | 24h/20C, 2h/60C | RTM | 10824 | DD16-3034 | Constant amplitude | 276 |  | -1 |  | 1 |  |  | 1314
R4, R5 |  | T10, T14 | MD-DD16-UP2 | [90/0/±45/0]S | 33 | UP2 | CoRezyn 63-AX-051 | Knytex D155 (527 gsm) | 53 | Knytex DB120 (393 gsm) | 21 | Knytex D155 (527 gsm) | 26 | 0 | 4.62 | 24h/20C, 2h/60C | RTM | 10825 | DD16-3014 | Constant amplitude | 276 |  | -1 |  | 1 |  |  | 2035
R4, R5 |  | T10, T14 | MD-DD16-UP2 | [90/0/±45/0]S | 33 | UP2 | CoRezyn 63-AX-051 | Knytex D155 (527 gsm) | 53 | Knytex DB120 (393 gsm) | 21 | Knytex D155 (527 gsm) | 26 | 0 | 4.62 | 24h/20C, 2h/60C | RTM | 10826 | DD16-3010 | Constant amplitude | 276 |  | -1 |  | 1 |  |  | 3131
R4, R5 |  | T10, T14 | MD-DD16-UP2 | [90/0/±45/0]S | 33 | UP2 | CoRezyn 63-AX-051 | Knytex D155 (527 gsm) | 53 | Knytex DB120 (393 gsm) | 21 | Knytex D155 (527 gsm) | 26 | 0 | 4.62 | 24h/20C, 2h/60C | RTM | 10827 | DD16-3186 | Constant amplitude | 276 |  | -1 |  | 1 |  |  | 1771
R4, R5 |  | T10, T14 | MD-DD16-UP2 | [90/0/±45/0]S | 33 | UP2 | CoRezyn 63-AX-051 | Knytex D155 (527 gsm) | 53 | Knytex DB120 (393 gsm) | 21 | Knytex D155 (527 gsm) | 26 | 0 | 4.62 | 24h/20C, 2h/60C | RTM | 10828 | DD16-3028 | Constant amplitude | 276 |  | -1 |  | 1 |  |  | 2469
R4, R5 |  | T10, T14 | MD-DD16-UP2 | [90/0/±45/0]S | 33 | UP2 | CoRezyn 63-AX-051 | Knytex D155 (527 gsm) | 53 | Knytex DB120 (393 gsm) | 21 | Knytex D155 (527 gsm) | 26 | 0 | 4.62 | 24h/20C, 2h/60C | RTM | 10829 | DD16-3218 | Constant amplitude | 276 |  | -1 |  | 1 |  |  | 705
R4, R5 |  | T10, T14 | MD-DD16-UP2 | [90/0/±45/0]S | 33 | UP2 | CoRezyn 63-AX-051 | Knytex D155 (527 gsm) | 53 | Knytex DB120 (393 gsm) | 21 | Knytex D155 (527 gsm) | 26 | 0 | 4.62 | 24h/20C, 2h/60C | RTM | 10830 | DD16-3140 | Constant amplitude | 276 |  | -1 |  | 1 |  |  | 1612
R4, R5 |  | T10, T14 | MD-DD16-UP2 | [90/0/±45/0]S | 33 | UP2 | CoRezyn 63-AX-051 | Knytex D155 (527 gsm) | 53 | Knytex DB120 (393 gsm) | 21 | Knytex D155 (527 gsm) | 26 | 0 | 4.62 | 24h/20C, 2h/60C | RTM | 10831 | DD16-3150 | Constant amplitude | 276 |  | -1 |  | 1 |  |  | 910
R4, R5 |  | T10, T14 | MD-DD16-UP2 | [90/0/±45/0]S | 33 | UP2 | CoRezyn 63-AX-051 | Knytex D155 (527 gsm) | 53 | Knytex DB120 (393 gsm) | 21 | Knytex D155 (527 gsm) | 26 | 0 | 4.62 | 24h/20C, 2h/60C | RTM | 10832 | DD16-3065 | Constant amplitude | 276 |  | -1 |  | 1 |  |  | 904
R4, R5 |  | T10, T14 | MD-DD16-UP2 | [90/0/±45/0]S | 33 | UP2 | CoRezyn 63-AX-051 | Knytex D155 (527 gsm) | 53 | Knytex DB120 (393 gsm) | 21 | Knytex D155 (527 gsm) | 26 | 0 | 4.62 | 24h/20C, 2h/60C | RTM | 10833 | DD16-3096 | Constant amplitude | 148 |  | -1 |  | 3 |  |  | 233837
R4, R5 |  | T10, T14 | MD-DD16-UP2 | [90/0/±45/0]S | 33 | UP2 | CoRezyn 63-AX-051 | Knytex D155 (527 gsm) | 53 | Knytex DB120 (393 gsm) | 21 | Knytex D155 (527 gsm) | 26 | 0 | 4.62 | 24h/20C, 2h/60C | RTM | 10834 | DD16-3106 | Constant amplitude | 148 |  | -1 |  | 3 |  |  | 413959
R4, R5 |  | T10, T14 | MD-DD16-UP2 | [90/0/±45/0]S | 33 | UP2 | CoRezyn 63-AX-051 | Knytex D155 (527 gsm) | 53 | Knytex DB120 (393 gsm) | 21 | Knytex D155 (527 gsm) | 26 | 0 | 4.62 | 24h/20C, 2h/60C | RTM | 10835 | DD16-3176 | Constant amplitude | 148 |  | -1 |  | 3 |  |  | 452898
R4, R5 |  | T10, T14 | MD-DD16-UP2 | [90/0/±45/0]S | 33 | UP2 | CoRezyn 63-AX-051 | Knytex D155 (527 gsm) | 53 | Knytex DB120 (393 gsm) | 21 | Knytex D155 (527 gsm) | 26 | 0 | 4.62 | 24h/20C, 2h/60C | RTM | 10836 | DD16-3116 | Constant amplitude | 179 |  | -1 |  | 3 |  |  | 60403
R4, R5 |  | T10, T14 | MD-DD16-UP2 | [90/0/±45/0]S | 33 | UP2 | CoRezyn 63-AX-051 | Knytex D155 (527 gsm) | 53 | Knytex DB120 (393 gsm) | 21 | Knytex D155 (527 gsm) | 26 | 0 | 4.62 | 24h/20C, 2h/60C | RTM | 10837 | DD16-3182 | Constant amplitude | 179 |  | -1 |  | 3 |  |  | 34184
R4, R5 |  | T10, T14 | MD-DD16-UP2 | [90/0/±45/0]S | 33 | UP2 | CoRezyn 63-AX-051 | Knytex D155 (527 gsm) | 53 | Knytex DB120 (393 gsm) | 21 | Knytex D155 (527 gsm) | 26 | 0 | 4.62 | 24h/20C, 2h/60C | RTM | 10838 | DD16-3188 | Constant amplitude | 179 |  | -1 |  | 3 |  |  | 103856
R4, R5 |  | T10, T14 | MD-DD16-UP2 | [90/0/±45/0]S | 33 | UP2 | CoRezyn 63-AX-051 | Knytex D155 (527 gsm) | 53 | Knytex DB120 (393 gsm) | 21 | Knytex D155 (527 gsm) | 26 | 0 | 4.62 | 24h/20C, 2h/60C | RTM | 10839 | DD16-3092 | Constant amplitude | 179 |  | -1 |  | 3 |  |  | 50108
R4, R5 |  | T10, T14 | MD-DD16-UP2 | [90/0/±45/0]S | 33 | UP2 | CoRezyn 63-AX-051 | Knytex D155 (527 gsm) | 53 | Knytex DB120 (393 gsm) | 21 | Knytex D155 (527 gsm) | 26 | 0 | 4.62 | 24h/20C, 2h/60C | RTM | 10840 | DD16-3101 | Constant amplitude | 179 |  | -1 |  | 3 |  |  | 174476
R4, R5 |  | T10, T14 | MD-DD16-UP2 | [90/0/±45/0]S | 33 | UP2 | CoRezyn 63-AX-051 | Knytex D155 (527 gsm) | 53 | Knytex DB120 (393 gsm) | 21 | Knytex D155 (527 gsm) | 26 | 0 | 4.62 | 24h/20C, 2h/60C | RTM | 10841 | DD16-3212 | Constant amplitude | 179 |  | -1 |  | 3 |  |  | 39515
R4, R5 |  | T10, T14 | MD-DD16-UP2 | [90/0/±45/0]S | 33 | UP2 | CoRezyn 63-AX-051 | Knytex D155 (527 gsm) | 53 | Knytex DB120 (393 gsm) | 21 | Knytex D155 (527 gsm) | 26 | 0 | 4.62 | 24h/20C, 2h/60C | RTM | 10842 | DD16-3172 | Constant amplitude | 179 |  | -1 |  | 3 |  |  | 193117
R4, R5 |  | T10, T14 | MD-DD16-UP2 | [90/0/±45/0]S | 33 | UP2 | CoRezyn 63-AX-051 | Knytex D155 (527 gsm) | 53 | Knytex DB120 (393 gsm) | 21 | Knytex D155 (527 gsm) | 26 | 0 | 4.62 | 24h/20C, 2h/60C | RTM | 10843 | DD16-3183 | Constant amplitude | 179 |  | -1 |  | 3 |  |  | 46977
R4, R5 |  | T10, T14 | MD-DD16-UP2 | [90/0/±45/0]S | 33 | UP2 | CoRezyn 63-AX-051 | Knytex D155 (527 gsm) | 53 | Knytex DB120 (393 gsm) | 21 | Knytex D155 (527 gsm) | 26 | 0 | 4.62 | 24h/20C, 2h/60C | RTM | 10844 | DD16-3187 | Constant amplitude | 179 |  | -1 |  | 3 |  |  | 44053
R4, R5 |  | T10, T14 | MD-DD16-UP2 | [90/0/±45/0]S | 33 | UP2 | CoRezyn 63-AX-051 | Knytex D155 (527 gsm) | 53 | Knytex DB120 (393 gsm) | 21 | Knytex D155 (527 gsm) | 26 | 0 | 4.62 | 24h/20C, 2h/60C | RTM | 10845 | DD16-3246 | Constant amplitude | 179 |  | -1 |  | 3 |  |  | 123554
R4, R5 |  | T10, T14 | MD-DD16-UP2 | [90/0/±45/0]S | 33 | UP2 | CoRezyn 63-AX-051 | Knytex D155 (527 gsm) | 53 | Knytex DB120 (393 gsm) | 21 | Knytex D155 (527 gsm) | 26 | 0 | 4.62 | 24h/20C, 2h/60C | RTM | 10846 | DD16-3243 | Constant amplitude | 179 |  | -1 |  | 3 |  |  | 94103
R4, R5 |  | T10, T14 | MD-DD16-UP2 | [90/0/±45/0]S | 33 | UP2 | CoRezyn 63-AX-051 | Knytex D155 (527 gsm) | 53 | Knytex DB120 (393 gsm) | 21 | Knytex D155 (527 gsm) | 26 | 0 | 4.62 | 24h/20C, 2h/60C | RTM | 10847 | DD16-3242 | Constant amplitude | 179 |  | -1 |  | 3 |  |  | 95723
R4, R5 |  | T10, T14 | MD-DD16-UP2 | [90/0/±45/0]S | 33 | UP2 | CoRezyn 63-AX-051 | Knytex D155 (527 gsm) | 53 | Knytex DB120 (393 gsm) | 21 | Knytex D155 (527 gsm) | 26 | 0 | 4.62 | 24h/20C, 2h/60C | RTM | 10848 | DD16-3249 | Constant amplitude | 179 |  | -1 |  | 3 |  |  | 92368
R4, R5 |  | T10, T14 | MD-DD16-UP2 | [90/0/±45/0]S | 33 | UP2 | CoRezyn 63-AX-051 | Knytex D155 (527 gsm) | 53 | Knytex DB120 (393 gsm) | 21 | Knytex D155 (527 gsm) | 26 | 0 | 4.62 | 24h/20C, 2h/60C | RTM | 10849 | DD16-3037 | Constant amplitude | 179 |  | -1 |  | 3 |  |  | 62384
R4, R5 |  | T10, T14 | MD-DD16-UP2 | [90/0/±45/0]S | 33 | UP2 | CoRezyn 63-AX-051 | Knytex D155 (527 gsm) | 53 | Knytex DB120 (393 gsm) | 21 | Knytex D155 (527 gsm) | 26 | 0 | 4.62 | 24h/20C, 2h/60C | RTM | 10850 | DD16-3032 | Constant amplitude | 179 |  | -1 |  | 3 |  |  | 109920
R4, R5 |  | T10, T14 | MD-DD16-UP2 | [90/0/±45/0]S | 33 | UP2 | CoRezyn 63-AX-051 | Knytex D155 (527 gsm) | 53 | Knytex DB120 (393 gsm) | 21 | Knytex D155 (527 gsm) | 26 | 0 | 4.62 | 24h/20C, 2h/60C | RTM | 10851 | DD16-3192 | Constant amplitude | 179 |  | -1 |  | 3 |  |  | 96122
R4, R5 |  | T10, T14 | MD-DD16-UP2 | [90/0/±45/0]S | 33 | UP2 | CoRezyn 63-AX-051 | Knytex D155 (527 gsm) | 53 | Knytex DB120 (393 gsm) | 21 | Knytex D155 (527 gsm) | 26 | 0 | 4.62 | 24h/20C, 2h/60C | RTM | 10852 | DD16-3131 | Constant amplitude | 276 |  | -1 |  | 1 |  |  | 2155
R4, R5 |  | T10, T14 | MD-DD16-UP2 | [90/0/±45/0]S | 33 | UP2 | CoRezyn 63-AX-051 | Knytex D155 (527 gsm) | 53 | Knytex DB120 (393 gsm) | 21 | Knytex D155 (527 gsm) | 26 | 0 | 4.62 | 24h/20C, 2h/60C | RTM | 10853 | DD16-3171 | Constant amplitude | 276 |  | -1 |  | 1 |  |  | 1687
R4, R5 |  | T10, T14 | MD-DD16-UP2 | [90/0/±45/0]S | 33 | UP2 | CoRezyn 63-AX-051 | Knytex D155 (527 gsm) | 53 | Knytex DB120 (393 gsm) | 21 | Knytex D155 (527 gsm) | 26 | 0 | 4.62 | 24h/20C, 2h/60C | RTM | 10854 | DD16-3111 | Constant amplitude | 276 |  | -1 |  | 1 |  |  | 728
R4, R5 |  | T10, T14 | MD-DD16-UP2 | [90/0/±45/0]S | 33 | UP2 | CoRezyn 63-AX-051 | Knytex D155 (527 gsm) | 53 | Knytex DB120 (393 gsm) | 21 | Knytex D155 (527 gsm) | 26 | 0 | 4.62 | 24h/20C, 2h/60C | RTM | 10855 | DD16-3211 | Constant amplitude | 276 |  | -1 |  | 1 |  |  | 1378
R4, R5 |  | T10, T14 | MD-DD16-UP2 | [90/0/±45/0]S | 33 | UP2 | CoRezyn 63-AX-051 | Knytex D155 (527 gsm) | 53 | Knytex DB120 (393 gsm) | 21 | Knytex D155 (527 gsm) | 26 | 0 | 4.62 | 24h/20C, 2h/60C | RTM | 10856 | DD16-3206 | Constant amplitude | 276 |  | -1 |  | 1 |  |  | 718
R4, R5 |  | T10, T14 | MD-DD16-UP2 | [90/0/±45/0]S | 33 | UP2 | CoRezyn 63-AX-051 | Knytex D155 (527 gsm) | 53 | Knytex DB120 (393 gsm) | 21 | Knytex D155 (527 gsm) | 26 | 0 | 4.62 | 24h/20C, 2h/60C | RTM | 10857 | DD16-3031 | Constant amplitude | 276 |  | -1 |  | 1 |  |  | 2163
R4, R5 |  | T10, T14 | MD-DD16-UP2 | [90/0/±45/0]S | 33 | UP2 | CoRezyn 63-AX-051 | Knytex D155 (527 gsm) | 53 | Knytex DB120 (393 gsm) | 21 | Knytex D155 (527 gsm) | 26 | 0 | 4.62 | 24h/20C, 2h/60C | RTM | 10858 | DD16-3011 | Constant amplitude | 276 |  | -1 |  | 1 |  |  | 793
R4, R5 |  | T10, T14 | MD-DD16-UP2 | [90/0/±45/0]S | 33 | UP2 | CoRezyn 63-AX-051 | Knytex D155 (527 gsm) | 53 | Knytex DB120 (393 gsm) | 21 | Knytex D155 (527 gsm) | 26 | 0 | 4.62 | 24h/20C, 2h/60C | RTM | 10859 | DD16-3256 | Constant amplitude | 276 |  | -1 |  | 1 |  |  | 1912
R4, R5 |  | T10, T14 | MD-DD16-UP2 | [90/0/±45/0]S | 33 | UP2 | CoRezyn 63-AX-051 | Knytex D155 (527 gsm) | 53 | Knytex DB120 (393 gsm) | 21 | Knytex D155 (527 gsm) | 26 | 0 | 4.62 | 24h/20C, 2h/60C | RTM | 10860 | DD16-3141 | Constant amplitude | 276 |  | -1 |  | 1 |  |  | 2055
R4, R5 |  | T10, T14 | MD-DD16-UP2 | [90/0/±45/0]S | 33 | UP2 | CoRezyn 63-AX-051 | Knytex D155 (527 gsm) | 53 | Knytex DB120 (393 gsm) | 21 | Knytex D155 (527 gsm) | 26 | 0 | 4.62 | 24h/20C, 2h/60C | RTM | 10861 | DD16-3156 | Constant amplitude | 276 |  | -1 |  | 1 |  |  | 2870
R4, R5 |  | T10, T14 | MD-DD16-UP2 | [90/0/±45/0]S | 33 | UP2 | CoRezyn 63-AX-051 | Knytex D155 (527 gsm) | 53 | Knytex DB120 (393 gsm) | 21 | Knytex D155 (527 gsm) | 26 | 0 | 4.62 | 24h/20C, 2h/60C | RTM | 10862 | DD16-3259 | Constant amplitude | 276 |  | -1 |  | 1 |  |  | 752
R4, R5 |  | T10, T14 | MD-DD16-UP2 | [90/0/±45/0]S | 33 | UP2 | CoRezyn 63-AX-051 | Knytex D155 (527 gsm) | 53 | Knytex DB120 (393 gsm) | 21 | Knytex D155 (527 gsm) | 26 | 0 | 4.62 | 24h/20C, 2h/60C | RTM | 10863 | DD16-3241 | Constant amplitude | 276 |  | -1 |  | 1 |  |  | 1129
R4, R5 |  | T10, T14 | MD-DD16-UP2 | [90/0/±45/0]S | 33 | UP2 | CoRezyn 63-AX-051 | Knytex D155 (527 gsm) | 53 | Knytex DB120 (393 gsm) | 21 | Knytex D155 (527 gsm) | 26 | 0 | 4.62 | 24h/20C, 2h/60C | RTM | 10864 | DD16-3258 | Constant amplitude | 276 |  | -1 |  | 1 |  |  | 1185
R4, R5 |  | T10, T14 | MD-DD16-UP2 | [90/0/±45/0]S | 33 | UP2 | CoRezyn 63-AX-051 | Knytex D155 (527 gsm) | 53 | Knytex DB120 (393 gsm) | 21 | Knytex D155 (527 gsm) | 26 | 0 | 4.62 | 24h/20C, 2h/60C | RTM | 10865 | DD16-3257 | Constant amplitude | 276 |  | -1 |  | 1 |  |  | 1468
R4, R5 |  | T10, T14 | MD-DD16-UP2 | [90/0/±45/0]S | 33 | UP2 | CoRezyn 63-AX-051 | Knytex D155 (527 gsm) | 53 | Knytex DB120 (393 gsm) | 21 | Knytex D155 (527 gsm) | 26 | 0 | 4.62 | 24h/20C, 2h/60C | RTM | 10866 | DD16-3126 | Constant amplitude | 276 |  | -1 |  | 1 |  |  | 1046
R4, R5 |  | T10, T14 | MD-DD16-UP2 | [90/0/±45/0]S | 33 | UP2 | CoRezyn 63-AX-051 | Knytex D155 (527 gsm) | 53 | Knytex DB120 (393 gsm) | 21 | Knytex D155 (527 gsm) | 26 | 0 | 4.62 | 24h/20C, 2h/60C | RTM | 10867 | DD16-3181 | Constant amplitude | 276 |  | -1 |  | 1 |  |  | 1852
R4, R5 |  | T10, T14 | MD-DD16-UP2 | [90/0/±45/0]S | 33 | UP2 | CoRezyn 63-AX-051 | Knytex D155 (527 gsm) | 53 | Knytex DB120 (393 gsm) | 21 | Knytex D155 (527 gsm) | 26 | 0 | 4.62 | 24h/20C, 2h/60C | RTM | 10868 | DD16-3097 | Constant amplitude | 276 |  | -1 |  | 1 |  |  | 941
R4, R5 |  | T10, T14 | MD-DD16-UP2 | [90/0/±45/0]S | 33 | UP2 | CoRezyn 63-AX-051 | Knytex D155 (527 gsm) | 53 | Knytex DB120 (393 gsm) | 21 | Knytex D155 (527 gsm) | 26 | 0 | 4.62 | 24h/20C, 2h/60C | RTM | 10869 | DD16-3236 | Constant amplitude | 276 |  | -1 |  | 1 |  |  | 366
R4, R5 |  | T10, T14 | MD-DD16-UP2 | [90/0/±45/0]S | 33 | UP2 | CoRezyn 63-AX-051 | Knytex D155 (527 gsm) | 53 | Knytex DB120 (393 gsm) | 21 | Knytex D155 (527 gsm) | 26 | 0 | 4.62 | 24h/20C, 2h/60C | RTM | 10870 | DD16-3260 | Constant amplitude | 276 |  | -1 |  | 1 |  |  | 1687
R4, R5 |  | T10, T14 | MD-DD16-UP2 | [90/0/±45/0]S | 33 | UP2 | CoRezyn 63-AX-051 | Knytex D155 (527 gsm) | 53 | Knytex DB120 (393 gsm) | 21 | Knytex D155 (527 gsm) | 26 | 0 | 4.62 | 24h/20C, 2h/60C | RTM | 10871 | DD16-3252 | Constant amplitude | 276 |  | -1 |  | 1 |  |  | 1939
R4, R5 |  | T10, T14 | MD-DD16-UP2 | [90/0/±45/0]S | 33 | UP2 | CoRezyn 63-AX-051 | Knytex D155 (527 gsm) | 53 | Knytex DB120 (393 gsm) | 21 | Knytex D155 (527 gsm) | 26 | 0 | 4.62 | 24h/20C, 2h/60C | RTM | 10872 | DD16-3247 | Constant amplitude | 276 |  | -1 |  | 1 |  |  | 1655
R4, R5 |  | T10, T14 | MD-DD16-UP2 | [90/0/±45/0]S | 33 | UP2 | CoRezyn 63-AX-051 | Knytex D155 (527 gsm) | 53 | Knytex DB120 (393 gsm) | 21 | Knytex D155 (527 gsm) | 26 | 0 | 4.62 | 24h/20C, 2h/60C | RTM | 10873 | DD16-3143 | Constant amplitude | 179 |  | -1 |  | 3 |  |  | 69477
R4, R5 |  | T10, T14 | MD-DD16-UP2 | [90/0/±45/0]S | 33 | UP2 | CoRezyn 63-AX-051 | Knytex D155 (527 gsm) | 53 | Knytex DB120 (393 gsm) | 21 | Knytex D155 (527 gsm) | 26 | 0 | 4.62 | 24h/20C, 2h/60C | RTM | 10874 | DD16-3158 | Residual strength tensile | 179 | 395 | -1 | static | 3 |  | 12.5 mm/s | 70672 | 1
R4, R5 |  | T10, T14 | MD-DD16-UP2 | [90/0/±45/0]S | 33 | UP2 | CoRezyn 63-AX-051 | Knytex D155 (527 gsm) | 53 | Knytex DB120 (393 gsm) | 21 | Knytex D155 (527 gsm) | 26 | 0 | 4.62 | 24h/20C, 2h/60C | RTM | 10875 | DD16-3124 | Residual strength tensile | 179 | 404 | -1 | static | 3 |  | 12.5 mm/s | 17668 | 1
R4, R5 |  | T10, T14 | MD-DD16-UP2 | [90/0/±45/0]S | 33 | UP2 | CoRezyn 63-AX-051 | Knytex D155 (527 gsm) | 53 | Knytex DB120 (393 gsm) | 21 | Knytex D155 (527 gsm) | 26 | 0 | 4.62 | 24h/20C, 2h/60C | RTM | 10876 | DD16-3229 | Residual strength tensile | 276 | 417 | -1 | static | 1 |  | 12.5 mm/s | 740 | 1
R4, R5 |  | T10, T14 | MD-DD16-UP2 | [90/0/±45/0]S | 33 | UP2 | CoRezyn 63-AX-051 | Knytex D155 (527 gsm) | 53 | Knytex DB120 (393 gsm) | 21 | Knytex D155 (527 gsm) | 26 | 0 | 4.62 | 24h/20C, 2h/60C | RTM | 10877 | DD16-3219 | Residual strength tensile | 179 | 432 | -1 | static | 3 |  | 12.5 mm/s | 17668 | 1
R4, R5 |  | T10, T14 | MD-DD16-UP2 | [90/0/±45/0]S | 33 | UP2 | CoRezyn 63-AX-051 | Knytex D155 (527 gsm) | 53 | Knytex DB120 (393 gsm) | 21 | Knytex D155 (527 gsm) | 26 | 0 | 4.62 | 24h/20C, 2h/60C | RTM | 10878 | DD16-3154 | Residual strength tensile | 179 | 455 | -1 | static | 3 |  | 12.5 mm/s | 70672 | 1
R4, R5 |  | T10, T14 | MD-DD16-UP2 | [90/0/±45/0]S | 33 | UP2 | CoRezyn 63-AX-051 | Knytex D155 (527 gsm) | 53 | Knytex DB120 (393 gsm) | 21 | Knytex D155 (527 gsm) | 26 | 0 | 4.62 | 24h/20C, 2h/60C | RTM | 10879 | DD16-3190 | Residual strength tensile | 179 | 457 | -1 | static | 3 |  | 12.5 mm/s | 44170 | 1
R4, R5 |  | T10, T14 | MD-DD16-UP2 | [90/0/±45/0]S | 33 | UP2 | CoRezyn 63-AX-051 | Knytex D155 (527 gsm) | 53 | Knytex DB120 (393 gsm) | 21 | Knytex D155 (527 gsm) | 26 | 0 | 4.62 | 24h/20C, 2h/60C | RTM | 10880 | DD16-3115 | Residual strength tensile | 179 | 481 | -1 | static | 3 |  | 12.5 mm/s | 44170 | 1
R4, R5 |  | T10, T14 | MD-DD16-UP2 | [90/0/±45/0]S | 33 | UP2 | CoRezyn 63-AX-051 | Knytex D155 (527 gsm) | 53 | Knytex DB120 (393 gsm) | 21 | Knytex D155 (527 gsm) | 26 | 0 | 4.62 | 24h/20C, 2h/60C | RTM | 10881 | DD16-3234 | Residual strength tensile | 276 | 484 | -1 | static | 1 |  | 12.5 mm/s | 740 | 1
R4, R5 |  | T10, T14 | MD-DD16-UP2 | [90/0/±45/0]S | 33 | UP2 | CoRezyn 63-AX-051 | Knytex D155 (527 gsm) | 53 | Knytex DB120 (393 gsm) | 21 | Knytex D155 (527 gsm) | 26 | 0 | 4.62 | 24h/20C, 2h/60C | RTM | 10882 | DD16-3125 | Residual strength tensile | 179 | 495 | -1 | static | 3 |  | 12.5 mm/s | 44170 | 1
R4, R5 |  | T10, T14 | MD-DD16-UP2 | [90/0/±45/0]S | 33 | UP2 | CoRezyn 63-AX-051 | Knytex D155 (527 gsm) | 53 | Knytex DB120 (393 gsm) | 21 | Knytex D155 (527 gsm) | 26 | 0 | 4.62 | 24h/20C, 2h/60C | RTM | 10883 | DD16-3209 | Residual strength tensile | 179 | 500 | -1 | static | 3 |  | 12.5 mm/s | 17668 | 1
R4, R5 |  | T10, T14 | MD-DD16-UP2 | [90/0/±45/0]S | 33 | UP2 | CoRezyn 63-AX-051 | Knytex D155 (527 gsm) | 53 | Knytex DB120 (393 gsm) | 21 | Knytex D155 (527 gsm) | 26 | 0 | 4.62 | 24h/20C, 2h/60C | RTM | 10884 | DD16-3228 | Residual strength tensile | 276 | 516 | -1 | static | 1 |  | 12.5 mm/s | 740 | 1
R4, R5 |  | T10, T14 | MD-DD16-UP2 | [90/0/±45/0]S | 33 | UP2 | CoRezyn 63-AX-051 | Knytex D155 (527 gsm) | 53 | Knytex DB120 (393 gsm) | 21 | Knytex D155 (527 gsm) | 26 | 0 | 4.62 | 24h/20C, 2h/60C | RTM | 10885 | DD16-3205 | Residual strength tensile | 276 | 520 | -1 | static | 1 |  | 12.5 mm/s | 1184 | 1
R4, R5 |  | T10, T14 | MD-DD16-UP2 | [90/0/±45/0]S | 33 | UP2 | CoRezyn 63-AX-051 | Knytex D155 (527 gsm) | 53 | Knytex DB120 (393 gsm) | 21 | Knytex D155 (527 gsm) | 26 | 0 | 4.62 | 24h/20C, 2h/60C | RTM | 10886 | DD16-3230 | Residual strength tensile | 179 | 549 | -1 | static | 3 |  | 12.5 mm/s | 17668 | 1
R4, R5 |  | T10, T14 | MD-DD16-UP2 | [90/0/±45/0]S | 33 | UP2 | CoRezyn 63-AX-051 | Knytex D155 (527 gsm) | 53 | Knytex DB120 (393 gsm) | 21 | Knytex D155 (527 gsm) | 26 | 0 | 4.62 | 24h/20C, 2h/60C | RTM | 10887 | DD16-3233 | Residual strength tensile | 276 | 553 | -1 | static | 1 |  | 12.5 mm/s | 740 | 1
R4, R5 |  | T10, T14 | MD-DD16-UP2 | [90/0/±45/0]S | 33 | UP2 | CoRezyn 63-AX-051 | Knytex D155 (527 gsm) | 53 | Knytex DB120 (393 gsm) | 21 | Knytex D155 (527 gsm) | 26 | 0 | 4.62 | 24h/20C, 2h/60C | RTM | 10888 | DD16-3194 | Residual strength tensile | 276 | 584 | -1 | static | 1 |  | 12.5 mm/s | 296 | 1
R4, R5 |  | T10, T14 | MD-DD16-UP2 | [90/0/±45/0]S | 33 | UP2 | CoRezyn 63-AX-051 | Knytex D155 (527 gsm) | 53 | Knytex DB120 (393 gsm) | 21 | Knytex D155 (527 gsm) | 26 | 0 | 4.62 | 24h/20C, 2h/60C | RTM | 10889 | DD16-3134 | Residual strength tensile | 276 | 595 | -1 | static | 1 |  | 12.5 mm/s | 296 | 1
R4, R5 |  | T10, T14 | MD-DD16-UP2 | [90/0/±45/0]S | 33 | UP2 | CoRezyn 63-AX-051 | Knytex D155 (527 gsm) | 53 | Knytex DB120 (393 gsm) | 21 | Knytex D155 (527 gsm) | 26 | 0 | 4.62 | 24h/20C, 2h/60C | RTM | 10890 | DD16-3235 | Residual strength tensile | 276 | 604 | -1 | static | 1 |  | 12.5 mm/s | 740 | 1
R4, R5 |  | T10, T14 | MD-DD16-UP2 | [90/0/±45/0]S | 33 | UP2 | CoRezyn 63-AX-051 | Knytex D155 (527 gsm) | 53 | Knytex DB120 (393 gsm) | 21 | Knytex D155 (527 gsm) | 26 | 0 | 4.62 | 24h/20C, 2h/60C | RTM | 10891 | DD16-3175 | Residual strength tensile | 276 | 609 | -1 | static | 1 |  | 12.5 mm/s | 740 | 1
R4, R5 |  | T10, T14 | MD-DD16-UP2 | [90/0/±45/0]S | 33 | UP2 | CoRezyn 63-AX-051 | Knytex D155 (527 gsm) | 53 | Knytex DB120 (393 gsm) | 21 | Knytex D155 (527 gsm) | 26 | 0 | 4.62 | 24h/20C, 2h/60C | RTM | 10892 | DD16-3200 | Residual strength tensile | 276 | 613 | -1 | static | 1 |  | 12.5 mm/s | 296 | 1
R4, R5 |  | T10, T14 | MD-DD16-UP2 | [90/0/±45/0]S | 33 | UP2 | CoRezyn 63-AX-051 | Knytex D155 (527 gsm) | 53 | Knytex DB120 (393 gsm) | 21 | Knytex D155 (527 gsm) | 26 | 0 | 4.62 | 24h/20C, 2h/60C | RTM | 10893 | DD16-3215 | Residual strength tensile | 276 | 679 | -1 | static | 1 |  | 12.5 mm/s | 184 | 1
R4, R5 |  | T10, T14 | MD-DD16-UP2 | [90/0/±45/0]S | 33 | UP2 | CoRezyn 63-AX-051 | Knytex D155 (527 gsm) | 53 | Knytex DB120 (393 gsm) | 21 | Knytex D155 (527 gsm) | 26 | 0 | 4.62 | 24h/20C, 2h/60C | RTM | 10894 | DD16-3204 | Residual strength tensile | 276 | 683 | -1 | static | 1 |  | 12.5 mm/s | 296 | 1
R4, R5 |  | T10, T14 | MD-DD16-UP2 | [90/0/±45/0]S | 33 | UP2 | CoRezyn 63-AX-051 | Knytex D155 (527 gsm) | 53 | Knytex DB120 (393 gsm) | 21 | Knytex D155 (527 gsm) | 26 | 0 | 4.62 | 24h/20C, 2h/60C | RTM | 10895 | DD16-4114 | Residual strength tensile | 240 | 432 | 0.1 | static | 3 |  | 12.5 mm/s | 27469 | 1
R4, R5 |  | T10, T14 | MD-DD16-UP2 | [90/0/±45/0]S | 33 | UP2 | CoRezyn 63-AX-051 | Knytex D155 (527 gsm) | 53 | Knytex DB120 (393 gsm) | 21 | Knytex D155 (527 gsm) | 26 | 0 | 4.62 | 24h/20C, 2h/60C | RTM | 10896 | DD16-4047 | Residual strength tensile | 240 | 438 | 0.1 | static | 3 |  | 12.5 mm/s | 27491 | 1
R4, R5 |  | T10, T14 | MD-DD16-UP2 | [90/0/±45/0]S | 33 | UP2 | CoRezyn 63-AX-051 | Knytex D155 (527 gsm) | 53 | Knytex DB120 (393 gsm) | 21 | Knytex D155 (527 gsm) | 26 | 0 | 4.62 | 24h/20C, 2h/60C | RTM | 10897 | DD16-4182 | Residual strength tensile | 240 | 472 | 0.1 | static | 3 |  | 12.5 mm/s | 27468 | 1
R4, R5 |  | T10, T14 | MD-DD16-UP2 | [90/0/±45/0]S | 33 | UP2 | CoRezyn 63-AX-051 | Knytex D155 (527 gsm) | 53 | Knytex DB120 (393 gsm) | 21 | Knytex D155 (527 gsm) | 26 | 0 | 4.62 | 24h/20C, 2h/60C | RTM | 10898 | DD16-4032 | Residual strength tensile | 240 | 483 | 0.1 | static | 3 |  | 12.5 mm/s | 44436 | 1
R4, R5 |  | T10, T14 | MD-DD16-UP2 | [90/0/±45/0]S | 33 | UP2 | CoRezyn 63-AX-051 | Knytex D155 (527 gsm) | 53 | Knytex DB120 (393 gsm) | 21 | Knytex D155 (527 gsm) | 26 | 0 | 4.62 | 24h/20C, 2h/60C | RTM | 10899 | DD16-4201 | Residual strength tensile | 240 | 491 | 0.1 | static | 3 |  | 12.5 mm/s | 10988 | 1
R4, R5 |  | T10, T14 | MD-DD16-UP2 | [90/0/±45/0]S | 33 | UP2 | CoRezyn 63-AX-051 | Knytex D155 (527 gsm) | 53 | Knytex DB120 (393 gsm) | 21 | Knytex D155 (527 gsm) | 26 | 0 | 4.62 | 24h/20C, 2h/60C | RTM | 10900 | DD16-4073 | Residual strength tensile | 380 | 493 | 0.1 | static | 1 |  | 12.5 mm/s | 750 | 1
R4, R5 |  | T10, T14 | MD-DD16-UP2 | [90/0/±45/0]S | 33 | UP2 | CoRezyn 63-AX-051 | Knytex D155 (527 gsm) | 53 | Knytex DB120 (393 gsm) | 21 | Knytex D155 (527 gsm) | 26 | 0 | 4.62 | 24h/20C, 2h/60C | RTM | 10901 | DD16-4031 | Residual strength tensile | 240 | 502 | 0.1 | static | 3 |  | 12.5 mm/s | 27469 | 1
R4, R5 |  | T10, T14 | MD-DD16-UP2 | [90/0/±45/0]S | 33 | UP2 | CoRezyn 63-AX-051 | Knytex D155 (527 gsm) | 53 | Knytex DB120 (393 gsm) | 21 | Knytex D155 (527 gsm) | 26 | 0 | 4.62 | 24h/20C, 2h/60C | RTM | 10902 | DD16-4017 | Residual strength tensile | 380 | 504 | 0.1 | static | 1 |  | 12.5 mm/s | 750 | 1
R4, R5 |  | T10, T14 | MD-DD16-UP2 | [90/0/±45/0]S | 33 | UP2 | CoRezyn 63-AX-051 | Knytex D155 (527 gsm) | 53 | Knytex DB120 (393 gsm) | 21 | Knytex D155 (527 gsm) | 26 | 0 | 4.62 | 24h/20C, 2h/60C | RTM | 10903 | DD16-4127 | Residual strength tensile | 240 | 522 | 0.1 | static | 3 |  | 12.5 mm/s | 43950 | 1
R4, R5 |  | T10, T14 | MD-DD16-UP2 | [90/0/±45/0]S | 33 | UP2 | CoRezyn 63-AX-051 | Knytex D155 (527 gsm) | 53 | Knytex DB120 (393 gsm) | 21 | Knytex D155 (527 gsm) | 26 | 0 | 4.62 | 24h/20C, 2h/60C | RTM | 10904 | DD16-4211 | Residual strength tensile | 240 | 525 | 0.1 | static | 3 |  | 12.5 mm/s | 10988 | 1
R4, R5 |  | T10, T14 | MD-DD16-UP2 | [90/0/±45/0]S | 33 | UP2 | CoRezyn 63-AX-051 | Knytex D155 (527 gsm) | 53 | Knytex DB120 (393 gsm) | 21 | Knytex D155 (527 gsm) | 26 | 0 | 4.62 | 24h/20C, 2h/60C | RTM | 10905 | DD16-4146 | Residual strength tensile | 240 | 545 | 0.1 | static | 3 |  | 12.5 mm/s | 10988 | 1
R4, R5 |  | T10, T14 | MD-DD16-UP2 | [90/0/±45/0]S | 33 | UP2 | CoRezyn 63-AX-051 | Knytex D155 (527 gsm) | 53 | Knytex DB120 (393 gsm) | 21 | Knytex D155 (527 gsm) | 26 | 0 | 4.62 | 24h/20C, 2h/60C | RTM | 10906 | DD16-4124 | Residual strength tensile | 240 | 549 | 0.1 | static | 3 |  | 12.5 mm/s | 27569 | 1
R4, R5 |  | T10, T14 | MD-DD16-UP2 | [90/0/±45/0]S | 33 | UP2 | CoRezyn 63-AX-051 | Knytex D155 (527 gsm) | 53 | Knytex DB120 (393 gsm) | 21 | Knytex D155 (527 gsm) | 26 | 0 | 4.62 | 24h/20C, 2h/60C | RTM | 10907 | DD16-4057 | Residual strength tensile | 380 | 567 | 0.1 | static | 1 |  | 12.5 mm/s | 750 | 1
R4, R5 |  | T10, T14 | MD-DD16-UP2 | [90/0/±45/0]S | 33 | UP2 | CoRezyn 63-AX-051 | Knytex D155 (527 gsm) | 53 | Knytex DB120 (393 gsm) | 21 | Knytex D155 (527 gsm) | 26 | 0 | 4.62 | 24h/20C, 2h/60C | RTM | 10908 | DD16-4041 | Residual strength tensile | 240 | 575 | 0.1 | static | 3 |  | 12.5 mm/s | 10988 | 1
R4, R5 |  | T10, T14 | MD-DD16-UP2 | [90/0/±45/0]S | 33 | UP2 | CoRezyn 63-AX-051 | Knytex D155 (527 gsm) | 53 | Knytex DB120 (393 gsm) | 21 | Knytex D155 (527 gsm) | 26 | 0 | 4.62 | 24h/20C, 2h/60C | RTM | 10909 | DD16-4098 | Residual strength tensile | 380 | 585 | 0.1 | static | 1 |  | 12.5 mm/s | 750 | 1
R4, R5 |  | T10, T14 | MD-DD16-UP2 | [90/0/±45/0]S | 33 | UP2 | CoRezyn 63-AX-051 | Knytex D155 (527 gsm) | 53 | Knytex DB120 (393 gsm) | 21 | Knytex D155 (527 gsm) | 26 | 0 | 4.62 | 24h/20C, 2h/60C | RTM | 10910 | DD16-4183 | Residual strength tensile | 380 | 610 | 0.1 | static | 1 |  | 12.5 mm/s | 469 | 1
R4, R5 |  | T10, T14 | MD-DD16-UP2 | [90/0/±45/0]S | 33 | UP2 | CoRezyn 63-AX-051 | Knytex D155 (527 gsm) | 53 | Knytex DB120 (393 gsm) | 21 | Knytex D155 (527 gsm) | 26 | 0 | 4.62 | 24h/20C, 2h/60C | RTM | 10911 | DD16-4133 | Residual strength tensile | 380 | 645 | 0.1 | static | 1 |  | 12.5 mm/s | 750 | 1
R4, R5 |  | T10, T14 | MD-DD16-UP2 | [90/0/±45/0]S | 33 | UP2 | CoRezyn 63-AX-051 | Knytex D155 (527 gsm) | 53 | Knytex DB120 (393 gsm) | 21 | Knytex D155 (527 gsm) | 26 | 0 | 4.62 | 24h/20C, 2h/60C | RTM | 10912 | DD16-4125 | Residual strength tensile | 380 | 650 | 0.1 | static | 1 |  | 12.5 mm/s | 468 | 1
R4, R5 |  | T10, T14 | MD-DD16-UP2 | [90/0/±45/0]S | 33 | UP2 | CoRezyn 63-AX-051 | Knytex D155 (527 gsm) | 53 | Knytex DB120 (393 gsm) | 21 | Knytex D155 (527 gsm) | 26 | 0 | 4.62 | 24h/20C, 2h/60C | RTM | 10913 | DD16-4084 | Residual strength tensile | 369 | 661 | 0.1 | static | 1 |  | 12.5 mm/s | 469 | 1
R4, R5 |  | T10, T14 | MD-DD16-UP2 | [90/0/±45/0]S | 33 | UP2 | CoRezyn 63-AX-051 | Knytex D155 (527 gsm) | 53 | Knytex DB120 (393 gsm) | 21 | Knytex D155 (527 gsm) | 26 | 0 | 4.62 | 24h/20C, 2h/60C | RTM | 10914 | DD16-4167 | Residual strength tensile | 380 | 671 | 0.1 | static | 1 |  | 12.5 mm/s | 469 | 1
R4, R5 |  | T10, T14 | MD-DD16-UP2 | [90/0/±45/0]S | 33 | UP2 | CoRezyn 63-AX-051 | Knytex D155 (527 gsm) | 53 | Knytex DB120 (393 gsm) | 21 | Knytex D155 (527 gsm) | 26 | 0 | 4.62 | 24h/20C, 2h/60C | RTM | 10915 | DD16-4215 | Residual strength tensile | 380 | 695 | 0.1 | static | 1 |  | 12.5 mm/s | 188 | 1
R4, R5 |  | T10, T14 | MD-DD16-UP2 | [90/0/±45/0]S | 33 | UP2 | CoRezyn 63-AX-051 | Knytex D155 (527 gsm) | 53 | Knytex DB120 (393 gsm) | 21 | Knytex D155 (527 gsm) | 26 | 0 | 4.62 | 24h/20C, 2h/60C | RTM | 10916 | DD16-4067 | Residual strength tensile | 380 | 701 | 0.1 | static | 1 |  | 12.5 mm/s | 188 | 1
R4, R5 |  | T10, T14 | MD-DD16-UP2 | [90/0/±45/0]S | 33 | UP2 | CoRezyn 63-AX-051 | Knytex D155 (527 gsm) | 53 | Knytex DB120 (393 gsm) | 21 | Knytex D155 (527 gsm) | 26 | 0 | 4.62 | 24h/20C, 2h/60C | RTM | 10917 | DD16-4027 | Residual strength tensile | 380 | 738 | 0.1 | static | 1 |  | 12.5 mm/s | 188 | 1
R4, R5 |  | T10, T14 | MD-DD16-UP2 | [90/0/±45/0]S | 33 | UP2 | CoRezyn 63-AX-051 | Knytex D155 (527 gsm) | 53 | Knytex DB120 (393 gsm) | 21 | Knytex D155 (527 gsm) | 26 | 0 | 4.62 | 24h/20C, 2h/60C | RTM | 10918 | DD16-4165 | Residual strength tensile | 380 | 745 | 0.1 | static | 1 |  | 12.5 mm/s | 188 | 1
R4, R5 |  | T10, T14 | MD-DD16-UP2 | [90/0/±45/0]S | 33 | UP2 | CoRezyn 63-AX-051 | Knytex D155 (527 gsm) | 53 | Knytex DB120 (393 gsm) | 21 | Knytex D155 (527 gsm) | 26 | 0 | 4.62 | 24h/20C, 2h/60C | RTM | 10919 | DD16-7153 | Residual strength tensile | -240 | 610 | 10 | static | 3 |  | 12.5 mm/s | 39864 | 1
R4, R5 |  | T10, T14 | MD-DD16-UP2 | [90/0/±45/0]S | 33 | UP2 | CoRezyn 63-AX-051 | Knytex D155 (527 gsm) | 53 | Knytex DB120 (393 gsm) | 21 | Knytex D155 (527 gsm) | 26 | 0 | 4.62 | 24h/20C, 2h/60C | RTM | 10920 | DD16-7203 | Residual strength tensile | -240 | 615 | 10 | static | 3 |  | 12.5 mm/s | 23044 | 1
R4, R5 |  | T10, T14 | MD-DD16-UP2 | [90/0/±45/0]S | 33 | UP2 | CoRezyn 63-AX-051 | Knytex D155 (527 gsm) | 53 | Knytex DB120 (393 gsm) | 21 | Knytex D155 (527 gsm) | 26 | 0 | 4.62 | 24h/20C, 2h/60C | RTM | 10921 | DD16-7120 | Residual strength tensile | -240 | 627 | 10 | static | 3 |  | 12.5 mm/s | 37152 | 1
R4, R5 |  | T10, T14 | MD-DD16-UP2 | [90/0/±45/0]S | 33 | UP2 | CoRezyn 63-AX-051 | Knytex D155 (527 gsm) | 53 | Knytex DB120 (393 gsm) | 21 | Knytex D155 (527 gsm) | 26 | 0 | 4.62 | 24h/20C, 2h/60C | RTM | 10922 | DD16-7008 | Residual strength tensile | -240 | 638 | 10 | static | 3 |  | 12.5 mm/s | 39864 | 1
R4, R5 |  | T10, T14 | MD-DD16-UP2 | [90/0/±45/0]S | 33 | UP2 | CoRezyn 63-AX-051 | Knytex D155 (527 gsm) | 53 | Knytex DB120 (393 gsm) | 21 | Knytex D155 (527 gsm) | 26 | 0 | 4.62 | 24h/20C, 2h/60C | RTM | 10923 | DD16-7060 | Residual strength tensile | -240 | 643 | 10 | static | 3 |  | 12.5 mm/s | 15945 | 1
R4, R5 |  | T10, T14 | MD-DD16-UP2 | [90/0/±45/0]S | 33 | UP2 | CoRezyn 63-AX-051 | Knytex D155 (527 gsm) | 53 | Knytex DB120 (393 gsm) | 21 | Knytex D155 (527 gsm) | 26 | 0 | 4.62 | 24h/20C, 2h/60C | RTM | 10924 | DD16-7192 | Residual strength tensile | -240 | 659 | 10 | static | 3 |  | 12.5 mm/s | 9218 | 1
R4, R5 |  | T10, T14 | MD-DD16-UP2 | [90/0/±45/0]S | 33 | UP2 | CoRezyn 63-AX-051 | Knytex D155 (527 gsm) | 53 | Knytex DB120 (393 gsm) | 21 | Knytex D155 (527 gsm) | 26 | 0 | 4.62 | 24h/20C, 2h/60C | RTM | 10925 | DD16-7201 | Residual strength tensile | -300 | 677 | 10 | static | 1 |  | 12.5 mm/s | 309 | 1
R4, R5 |  | T10, T14 | MD-DD16-UP2 | [90/0/±45/0]S | 33 | UP2 | CoRezyn 63-AX-051 | Knytex D155 (527 gsm) | 53 | Knytex DB120 (393 gsm) | 21 | Knytex D155 (527 gsm) | 26 | 0 | 4.62 | 24h/20C, 2h/60C | RTM | 10926 | DD16-7022 | Residual strength tensile | -240 | 683 | 10 | static | 3 |  | 12.5 mm/s | 9218 | 1
R4, R5 |  | T10, T14 | MD-DD16-UP2 | [90/0/±45/0]S | 33 | UP2 | CoRezyn 63-AX-051 | Knytex D155 (527 gsm) | 53 | Knytex DB120 (393 gsm) | 21 | Knytex D155 (527 gsm) | 26 | 0 | 4.62 | 24h/20C, 2h/60C | RTM | 10927 | DD16-7115 | Residual strength tensile | -240 | 687 | 10 | static | 3 |  | 12.5 mm/s | 23046 | 1
R4, R5 |  | T10, T14 | MD-DD16-UP2 | [90/0/±45/0]S | 33 | UP2 | CoRezyn 63-AX-051 | Knytex D155 (527 gsm) | 53 | Knytex DB120 (393 gsm) | 21 | Knytex D155 (527 gsm) | 26 | 0 | 4.62 | 24h/20C, 2h/60C | RTM | 10928 | DD16-7193 | Residual strength tensile | -300 | 704 | 10 | static | 1 |  | 12.5 mm/s | 123 | 1
R4, R5 |  | T10, T14 | MD-DD16-UP2 | [90/0/±45/0]S | 33 | UP2 | CoRezyn 63-AX-051 | Knytex D155 (527 gsm) | 53 | Knytex DB120 (393 gsm) | 21 | Knytex D155 (527 gsm) | 26 | 0 | 4.62 | 24h/20C, 2h/60C | RTM | 10929 | DD16-7061 | Residual strength tensile | -300 | 711 | 10 | static | 1 |  | 12.5 mm/s | 309 | 1
R4, R5 |  | T10, T14 | MD-DD16-UP2 | [90/0/±45/0]S | 33 | UP2 | CoRezyn 63-AX-051 | Knytex D155 (527 gsm) | 53 | Knytex DB120 (393 gsm) | 21 | Knytex D155 (527 gsm) | 26 | 0 | 4.62 | 24h/20C, 2h/60C | RTM | 10930 | DD16-7067 | Residual strength tensile | -300 | 716 | 10 | static | 1 |  | 12.5 mm/s | 494 | 1
R4, R5 |  | T10, T14 | MD-DD16-UP2 | [90/0/±45/0]S | 33 | UP2 | CoRezyn 63-AX-051 | Knytex D155 (527 gsm) | 53 | Knytex DB120 (393 gsm) | 21 | Knytex D155 (527 gsm) | 26 | 0 | 4.62 | 24h/20C, 2h/60C | RTM | 10931 | DD16-7148 | Residual strength tensile | -300 | 721 | 10 | static | 1 |  | 12.5 mm/s | 309 | 1
R4, R5 |  | T10, T14 | MD-DD16-UP2 | [90/0/±45/0]S | 33 | UP2 | CoRezyn 63-AX-051 | Knytex D155 (527 gsm) | 53 | Knytex DB120 (393 gsm) | 21 | Knytex D155 (527 gsm) | 26 | 0 | 4.62 | 24h/20C, 2h/60C | RTM | 10932 | DD16-7092 | Residual strength tensile | -300 | 731 | 10 | static | 1 |  | 12.5 mm/s | 223 | 1
R4, R5 |  | T10, T14 | MD-DD16-UP2 | [90/0/±45/0]S | 33 | UP2 | CoRezyn 63-AX-051 | Knytex D155 (527 gsm) | 53 | Knytex DB120 (393 gsm) | 21 | Knytex D155 (527 gsm) | 26 | 0 | 4.62 | 24h/20C, 2h/60C | RTM | 10933 | DD16-7040 | Residual strength tensile | -300 | 740 | 10 | static | 1 |  | 12.5 mm/s | 123 | 1
R4, R5 |  | T10, T14 | MD-DD16-UP2 | [90/0/±45/0]S | 33 | UP2 | CoRezyn 63-AX-051 | Knytex D155 (527 gsm) | 53 | Knytex DB120 (393 gsm) | 21 | Knytex D155 (527 gsm) | 26 | 0 | 4.62 | 24h/20C, 2h/60C | RTM | 10934 | DD16-7147 | Residual strength tensile | -300 | 740 | 10 | static | 1 |  | 12.5 mm/s | 890 | 1
R4, R5 |  | T10, T14 | MD-DD16-UP2 | [90/0/±45/0]S | 33 | UP2 | CoRezyn 63-AX-051 | Knytex D155 (527 gsm) | 53 | Knytex DB120 (393 gsm) | 21 | Knytex D155 (527 gsm) | 26 | 0 | 4.62 | 24h/20C, 2h/60C | RTM | 10935 | DD16-3072 | Residual strength compression | 179 | -365 | -1 | static | 3 |  | 12.5 mm/s | 70672 | 1
R4, R5 |  | T10, T14 | MD-DD16-UP2 | [90/0/±45/0]S | 33 | UP2 | CoRezyn 63-AX-051 | Knytex D155 (527 gsm) | 53 | Knytex DB120 (393 gsm) | 21 | Knytex D155 (527 gsm) | 26 | 0 | 4.62 | 24h/20C, 2h/60C | RTM | 10936 | DD16-3061 | Residual strength compression | 276 | -298 | -1 | static | 1 |  | 12.5 mm/s | 740 | 1
R4, R5 |  | T10, T14 | MD-DD16-UP2 | [90/0/±45/0]S | 33 | UP2 | CoRezyn 63-AX-051 | Knytex D155 (527 gsm) | 53 | Knytex DB120 (393 gsm) | 21 | Knytex D155 (527 gsm) | 26 | 0 | 4.62 | 24h/20C, 2h/60C | RTM | 10937 | DD16-3051 | Residual strength compression | 276 | -313 | -1 | static | 1 |  | 12.5 mm/s | 1184 | 1
R4, R5 |  | T10, T14 | MD-DD16-UP2 | [90/0/±45/0]S | 33 | UP2 | CoRezyn 63-AX-051 | Knytex D155 (527 gsm) | 53 | Knytex DB120 (393 gsm) | 21 | Knytex D155 (527 gsm) | 26 | 0 | 4.62 | 24h/20C, 2h/60C | RTM | 10938 | DD16-3207 | Residual strength compression | 276 | -328 | -1 | static | 1 |  | 12.5 mm/s | 1184 | 1
R4, R5 |  | T10, T14 | MD-DD16-UP2 | [90/0/±45/0]S | 33 | UP2 | CoRezyn 63-AX-051 | Knytex D155 (527 gsm) | 53 | Knytex DB120 (393 gsm) | 21 | Knytex D155 (527 gsm) | 26 | 0 | 4.62 | 24h/20C, 2h/60C | RTM | 10939 | DD16-3202 | Residual strength compression | 276 | -340 | -1 | static | 1 |  | 12.5 mm/s | 1184 | 1
R4, R5 |  | T10, T14 | MD-DD16-UP2 | [90/0/±45/0]S | 33 | UP2 | CoRezyn 63-AX-051 | Knytex D155 (527 gsm) | 53 | Knytex DB120 (393 gsm) | 21 | Knytex D155 (527 gsm) | 26 | 0 | 4.62 | 24h/20C, 2h/60C | RTM | 10940 | DD16-3052 | Residual strength compression | 276 | -365 | -1 | static | 1 |  | 12.5 mm/s | 296 | 1
R4, R5 |  | T10, T14 | MD-DD16-UP2 | [90/0/±45/0]S | 33 | UP2 | CoRezyn 63-AX-051 | Knytex D155 (527 gsm) | 53 | Knytex DB120 (393 gsm) | 21 | Knytex D155 (527 gsm) | 26 | 0 | 4.62 | 24h/20C, 2h/60C | RTM | 10941 | DD16-3121 | Residual strength compression | 276 | -368 | -1 | static | 1 |  | 12.5 mm/s | 740 | 1
R4, R5 |  | T10, T14 | MD-DD16-UP2 | [90/0/±45/0]S | 33 | UP2 | CoRezyn 63-AX-051 | Knytex D155 (527 gsm) | 53 | Knytex DB120 (393 gsm) | 21 | Knytex D155 (527 gsm) | 26 | 0 | 4.62 | 24h/20C, 2h/60C | RTM | 10942 | DD16-3081 | Residual strength compression | 276 | -369 | -1 | static | 1 |  | 12.5 mm/s | 740 | 1
R4, R5 |  | T10, T14 | MD-DD16-UP2 | [90/0/±45/0]S | 33 | UP2 | CoRezyn 63-AX-051 | Knytex D155 (527 gsm) | 53 | Knytex DB120 (393 gsm) | 21 | Knytex D155 (527 gsm) | 26 | 0 | 4.62 | 24h/20C, 2h/60C | RTM | 10943 | DD16-3041 | Residual strength compression | 276 | -371 | -1 | static | 1 |  | 12.5 mm/s | 296 | 1
R4, R5 |  | T10, T14 | MD-DD16-UP2 | [90/0/±45/0]S | 33 | UP2 | CoRezyn 63-AX-051 | Knytex D155 (527 gsm) | 53 | Knytex DB120 (393 gsm) | 21 | Knytex D155 (527 gsm) | 26 | 0 | 4.62 | 24h/20C, 2h/60C | RTM | 10944 | DD16-3057 | Residual strength compression | 179 | -380 | -1 | static | 3 |  | 12.5 mm/s | 44171 | 1
R4, R5 |  | T10, T14 | MD-DD16-UP2 | [90/0/±45/0]S | 33 | UP2 | CoRezyn 63-AX-051 | Knytex D155 (527 gsm) | 53 | Knytex DB120 (393 gsm) | 21 | Knytex D155 (527 gsm) | 26 | 0 | 4.62 | 24h/20C, 2h/60C | RTM | 10945 | DD16-3191 | Residual strength compression | 179 | -386 | -1 | static | 3 |  | 12.5 mm/s | 17668 | 1
R4, R5 |  | T10, T14 | MD-DD16-UP2 | [90/0/±45/0]S | 33 | UP2 | CoRezyn 63-AX-051 | Knytex D155 (527 gsm) | 53 | Knytex DB120 (393 gsm) | 21 | Knytex D155 (527 gsm) | 26 | 0 | 4.62 | 24h/20C, 2h/60C | RTM | 10946 | DD16-3047 | Residual strength compression | 276 | -388 | -1 | static | 1 |  | 12.5 mm/s | 296 | 1
R4, R5 |  | T10, T14 | MD-DD16-UP2 | [90/0/±45/0]S | 33 | UP2 | CoRezyn 63-AX-051 | Knytex D155 (527 gsm) | 53 | Knytex DB120 (393 gsm) | 21 | Knytex D155 (527 gsm) | 26 | 0 | 4.62 | 24h/20C, 2h/60C | RTM | 10947 | DD16-3244 | Residual strength compression | 276 | -389 | -1 | static | 1 |  | 12.5 mm/s | 740 | 1
R4, R5 |  | T10, T14 | MD-DD16-UP2 | [90/0/±45/0]S | 33 | UP2 | CoRezyn 63-AX-051 | Knytex D155 (527 gsm) | 53 | Knytex DB120 (393 gsm) | 21 | Knytex D155 (527 gsm) | 26 | 0 | 4.62 | 24h/20C, 2h/60C | RTM | 10948 | DD16-3112 | Residual strength compression | 276 | -391 | -1 | static | 1 |  | 12.5 mm/s | 296 | 1
R4, R5 |  | T10, T14 | MD-DD16-UP2 | [90/0/±45/0]S | 33 | UP2 | CoRezyn 63-AX-051 | Knytex D155 (527 gsm) | 53 | Knytex DB120 (393 gsm) | 21 | Knytex D155 (527 gsm) | 26 | 0 | 4.62 | 24h/20C, 2h/60C | RTM | 10949 | DD16-3102 | Residual strength compression | 179 | -401 | -1 | static | 3 |  | 12.5 mm/s | 17761 | 1
R4, R5 |  | T10, T14 | MD-DD16-UP2 | [90/0/±45/0]S | 33 | UP2 | CoRezyn 63-AX-051 | Knytex D155 (527 gsm) | 53 | Knytex DB120 (393 gsm) | 21 | Knytex D155 (527 gsm) | 26 | 0 | 4.62 | 24h/20C, 2h/60C | RTM | 10950 | DD16-3146 | Residual strength compression | 276 | -404 | -1 | static | 1 |  | 12.5 mm/s | 1184 | 1
R4, R5 |  | T10, T14 | MD-DD16-UP2 | [90/0/±45/0]S | 33 | UP2 | CoRezyn 63-AX-051 | Knytex D155 (527 gsm) | 53 | Knytex DB120 (393 gsm) | 21 | Knytex D155 (527 gsm) | 26 | 0 | 4.62 | 24h/20C, 2h/60C | RTM | 10951 | DD16-3163 | Residual strength compression | 179 | -410 | -1 | static | 3 |  | 12.5 mm/s | 17668 | 1
R4, R5 |  | T10, T14 | MD-DD16-UP2 | [90/0/±45/0]S | 33 | UP2 | CoRezyn 63-AX-051 | Knytex D155 (527 gsm) | 53 | Knytex DB120 (393 gsm) | 21 | Knytex D155 (527 gsm) | 26 | 0 | 4.62 | 24h/20C, 2h/60C | RTM | 10952 | DD16-3245 | Residual strength compression | 276 | -418 | -1 | static | 1 |  | 12.5 mm/s | 740 | 1
R4, R5 |  | T10, T14 | MD-DD16-UP2 | [90/0/±45/0]S | 33 | UP2 | CoRezyn 63-AX-051 | Knytex D155 (527 gsm) | 53 | Knytex DB120 (393 gsm) | 21 | Knytex D155 (527 gsm) | 26 | 0 | 4.62 | 24h/20C, 2h/60C | RTM | 10953 | DD16-3067 | Residual strength compression | 276 | -420 | -1 | static | 1 |  | 12.5 mm/s | 296 | 1
R4, R5 |  | T10, T14 | MD-DD16-UP2 | [90/0/±45/0]S | 33 | UP2 | CoRezyn 63-AX-051 | Knytex D155 (527 gsm) | 53 | Knytex DB120 (393 gsm) | 21 | Knytex D155 (527 gsm) | 26 | 0 | 4.62 | 24h/20C, 2h/60C | RTM | 10954 | DD16-3107 | Residual strength compression | 276 | -423 | -1 | static | 1 |  | 12.5 mm/s | 740 | 1
R4, R5 |  | T10, T14 | MD-DD16-UP2 | [90/0/±45/0]S | 33 | UP2 | CoRezyn 63-AX-051 | Knytex D155 (527 gsm) | 53 | Knytex DB120 (393 gsm) | 21 | Knytex D155 (527 gsm) | 26 | 0 | 4.62 | 24h/20C, 2h/60C | RTM | 10955 | DD16-3255 | Residual strength compression | 276 | -424 | -1 | static | 1 |  | 12.5 mm/s | 296 | 1
R4, R5 |  | T10, T14 | MD-DD16-UP2 | [90/0/±45/0]S | 33 | UP2 | CoRezyn 63-AX-051 | Knytex D155 (527 gsm) | 53 | Knytex DB120 (393 gsm) | 21 | Knytex D155 (527 gsm) | 26 | 0 | 4.62 | 24h/20C, 2h/60C | RTM | 10956 | DD16-3094 | Residual strength compression | 179 | -426 | -1 | static | 3 |  | 12.5 mm/s | 17668 | 1
R4, R5 |  | T10, T14 | MD-DD16-UP2 | [90/0/±45/0]S | 33 | UP2 | CoRezyn 63-AX-051 | Knytex D155 (527 gsm) | 53 | Knytex DB120 (393 gsm) | 21 | Knytex D155 (527 gsm) | 26 | 0 | 4.62 | 24h/20C, 2h/60C | RTM | 10957 | DD16-3157 | Residual strength compression | 179 | -428 | -1 | static | 3 |  | 12.5 mm/s | 44171 | 1
R4, R5 |  | T10, T14 | MD-DD16-UP2 | [90/0/±45/0]S | 33 | UP2 | CoRezyn 63-AX-051 | Knytex D155 (527 gsm) | 53 | Knytex DB120 (393 gsm) | 21 | Knytex D155 (527 gsm) | 26 | 0 | 4.62 | 24h/20C, 2h/60C | RTM | 10958 | DD16-3098 | Residual strength compression | 179 | -434 | -1 | static | 3 |  | 12.5 mm/s | 70672 | 1
R4, R5 |  | T10, T14 | MD-DD16-UP2 | [90/0/±45/0]S | 33 | UP2 | CoRezyn 63-AX-051 | Knytex D155 (527 gsm) | 53 | Knytex DB120 (393 gsm) | 21 | Knytex D155 (527 gsm) | 26 | 0 | 4.62 | 24h/20C, 2h/60C | RTM | 10959 | DD16-3062 | Residual strength compression | 276 | -447 | -1 | static | 1 |  | 12.5 mm/s | 1184 | 1
R4, R5 |  | T10, T14 | MD-DD16-UP2 | [90/0/±45/0]S | 33 | UP2 | CoRezyn 63-AX-051 | Knytex D155 (527 gsm) | 53 | Knytex DB120 (393 gsm) | 21 | Knytex D155 (527 gsm) | 26 | 0 | 4.62 | 24h/20C, 2h/60C | RTM | 10960 | DD16-3250 | Residual strength compression | 276 | -449 | -1 | static | 1 |  | 12.5 mm/s | 296 | 1
R4, R5 |  | T10, T14 | MD-DD16-UP2 | [90/0/±45/0]S | 33 | UP2 | CoRezyn 63-AX-051 | Knytex D155 (527 gsm) | 53 | Knytex DB120 (393 gsm) | 21 | Knytex D155 (527 gsm) | 26 | 0 | 4.62 | 24h/20C, 2h/60C | RTM | 10961 | DD16-3036 | Residual strength compression | 276 | -453 | -1 | static | 1 |  | 12.5 mm/s | 296 | 1
R4, R5 |  | T10, T14 | MD-DD16-UP2 | [90/0/±45/0]S | 33 | UP2 | CoRezyn 63-AX-051 | Knytex D155 (527 gsm) | 53 | Knytex DB120 (393 gsm) | 21 | Knytex D155 (527 gsm) | 26 | 0 | 4.62 | 24h/20C, 2h/60C | RTM | 10962 | DD16-3042 | Residual strength compression | 276 | -455 | -1 | static | 1 |  | 12.5 mm/s | 740 | 1
R4, R5 |  | T10, T14 | MD-DD16-UP2 | [90/0/±45/0]S | 33 | UP2 | CoRezyn 63-AX-051 | Knytex D155 (527 gsm) | 53 | Knytex DB120 (393 gsm) | 21 | Knytex D155 (527 gsm) | 26 | 0 | 4.62 | 24h/20C, 2h/60C | RTM | 10963 | DD16-3024 | Residual strength compression | 179 | -456 | -1 | static | 3 |  | 12.5 mm/s | 70672 | 1
R4, R5 |  | T10, T14 | MD-DD16-UP2 | [90/0/±45/0]S | 33 | UP2 | CoRezyn 63-AX-051 | Knytex D155 (527 gsm) | 53 | Knytex DB120 (393 gsm) | 21 | Knytex D155 (527 gsm) | 26 | 0 | 4.62 | 24h/20C, 2h/60C | RTM | 10964 | DD16-4087 | Residual strength compression | 380 | -335 | 0.1 | static | 1 |  | 12.5 mm/s | 469 | 1
R4, R5 |  | T10, T14 | MD-DD16-UP2 | [90/0/±45/0]S | 33 | UP2 | CoRezyn 63-AX-051 | Knytex D155 (527 gsm) | 53 | Knytex DB120 (393 gsm) | 21 | Knytex D155 (527 gsm) | 26 | 0 | 4.62 | 24h/20C, 2h/60C | RTM | 10965 | DD16-4206 | Residual strength compression | 380 | -348 | 0.1 | static | 1 |  | 12.5 mm/s | 750 | 1
R4, R5 |  | T10, T14 | MD-DD16-UP2 | [90/0/±45/0]S | 33 | UP2 | CoRezyn 63-AX-051 | Knytex D155 (527 gsm) | 53 | Knytex DB120 (393 gsm) | 21 | Knytex D155 (527 gsm) | 26 | 0 | 4.62 | 24h/20C, 2h/60C | RTM | 10966 | DD16-4044 | Residual strength compression | 380 | -351 | 0.1 | static | 1 |  | 12.5 mm/s | 750 | 1
R4, R5 |  | T10, T14 | MD-DD16-UP2 | [90/0/±45/0]S | 33 | UP2 | CoRezyn 63-AX-051 | Knytex D155 (527 gsm) | 53 | Knytex DB120 (393 gsm) | 21 | Knytex D155 (527 gsm) | 26 | 0 | 4.62 | 24h/20C, 2h/60C | RTM | 10967 | DD16-4145 | Residual strength compression | 380 | -357 | 0.1 | static | 1 |  | 12.5 mm/s | 750 | 1
R4, R5 |  | T10, T14 | MD-DD16-UP2 | [90/0/±45/0]S | 33 | UP2 | CoRezyn 63-AX-051 | Knytex D155 (527 gsm) | 53 | Knytex DB120 (393 gsm) | 21 | Knytex D155 (527 gsm) | 26 | 0 | 4.62 | 24h/20C, 2h/60C | RTM | 10968 | DD16-4122 | Residual strength compression | 240 | -367 | 0.1 | static | 3 |  | 12.5 mm/s | 27469 | 1
R4, R5 |  | T10, T14 | MD-DD16-UP2 | [90/0/±45/0]S | 33 | UP2 | CoRezyn 63-AX-051 | Knytex D155 (527 gsm) | 53 | Knytex DB120 (393 gsm) | 21 | Knytex D155 (527 gsm) | 26 | 0 | 4.62 | 24h/20C, 2h/60C | RTM | 10969 | DD16-4139 | Residual strength compression | 240 | -389 | 0.1 | static | 3 |  | 12.5 mm/s | 10987 | 1
R4, R5 |  | T10, T14 | MD-DD16-UP2 | [90/0/±45/0]S | 33 | UP2 | CoRezyn 63-AX-051 | Knytex D155 (527 gsm) | 53 | Knytex DB120 (393 gsm) | 21 | Knytex D155 (527 gsm) | 26 | 0 | 4.62 | 24h/20C, 2h/60C | RTM | 10970 | DD16-4104 | Residual strength compression | 240 | -389 | 0.1 | static | 3 |  | 12.5 mm/s | 48161 | 1
R4, R5 |  | T10, T14 | MD-DD16-UP2 | [90/0/±45/0]S | 33 | UP2 | CoRezyn 63-AX-051 | Knytex D155 (527 gsm) | 53 | Knytex DB120 (393 gsm) | 21 | Knytex D155 (527 gsm) | 26 | 0 | 4.62 | 24h/20C, 2h/60C | RTM | 10971 | DD16-4011 | Residual strength compression | 240 | -393 | 0.1 | static | 3 |  | 12.5 mm/s | 10987 | 1
R4, R5 |  | T10, T14 | MD-DD16-UP2 | [90/0/±45/0]S | 33 | UP2 | CoRezyn 63-AX-051 | Knytex D155 (527 gsm) | 53 | Knytex DB120 (393 gsm) | 21 | Knytex D155 (527 gsm) | 26 | 0 | 4.62 | 24h/20C, 2h/60C | RTM | 10972 | DD16-4034 | Residual strength compression | 380 | -397 | 0.1 | static | 1 |  | 12.5 mm/s | 469 | 1
R4, R5 |  | T10, T14 | MD-DD16-UP2 | [90/0/±45/0]S | 33 | UP2 | CoRezyn 63-AX-051 | Knytex D155 (527 gsm) | 53 | Knytex DB120 (393 gsm) | 21 | Knytex D155 (527 gsm) | 26 | 0 | 4.62 | 24h/20C, 2h/60C | RTM | 10973 | DD16-4229 | Residual strength compression | 380 | -397 | 0.1 | static | 1 |  | 12.5 mm/s | 469 | 1
R4, R5 |  | T10, T14 | MD-DD16-UP2 | [90/0/±45/0]S | 33 | UP2 | CoRezyn 63-AX-051 | Knytex D155 (527 gsm) | 53 | Knytex DB120 (393 gsm) | 21 | Knytex D155 (527 gsm) | 26 | 0 | 4.62 | 24h/20C, 2h/60C | RTM | 10974 | DD16-4107 | Residual strength compression | 380 | -400 | 0.1 | static | 1 |  | 12.5 mm/s | 750 | 1
R4, R5 |  | T10, T14 | MD-DD16-UP2 | [90/0/±45/0]S | 33 | UP2 | CoRezyn 63-AX-051 | Knytex D155 (527 gsm) | 53 | Knytex DB120 (393 gsm) | 21 | Knytex D155 (527 gsm) | 26 | 0 | 4.62 | 24h/20C, 2h/60C | RTM | 10975 | DD16-4141 | Residual strength compression | 380 | -408 | 0.1 | static | 1 |  | 12.5 mm/s | 188 | 1
R4, R5 |  | T10, T14 | MD-DD16-UP2 | [90/0/±45/0]S | 33 | UP2 | CoRezyn 63-AX-051 | Knytex D155 (527 gsm) | 53 | Knytex DB120 (393 gsm) | 21 | Knytex D155 (527 gsm) | 26 | 0 | 4.62 | 24h/20C, 2h/60C | RTM | 10976 | DD16-4043 | Residual strength compression | 380 | -411 | 0.1 | static | 1 |  | 12.5 mm/s | 188 | 1
R4, R5 |  | T10, T14 | MD-DD16-UP2 | [90/0/±45/0]S | 33 | UP2 | CoRezyn 63-AX-051 | Knytex D155 (527 gsm) | 53 | Knytex DB120 (393 gsm) | 21 | Knytex D155 (527 gsm) | 26 | 0 | 4.62 | 24h/20C, 2h/60C | RTM | 10977 | DD16-4166 | Residual strength compression | 380 | -415 | 0.1 | static | 1 |  | 12.5 mm/s | 188 | 1
R4, R5 |  | T10, T14 | MD-DD16-UP2 | [90/0/±45/0]S | 33 | UP2 | CoRezyn 63-AX-051 | Knytex D155 (527 gsm) | 53 | Knytex DB120 (393 gsm) | 21 | Knytex D155 (527 gsm) | 26 | 0 | 4.62 | 24h/20C, 2h/60C | RTM | 10978 | DD16-4190 | Residual strength compression | 380 | -416 | 0.1 | static | 1 |  | 12.5 mm/s | 750 | 1
R4, R5 |  | T10, T14 | MD-DD16-UP2 | [90/0/±45/0]S | 33 | UP2 | CoRezyn 63-AX-051 | Knytex D155 (527 gsm) | 53 | Knytex DB120 (393 gsm) | 21 | Knytex D155 (527 gsm) | 26 | 0 | 4.62 | 24h/20C, 2h/60C | RTM | 10979 | DD16-4188 | Residual strength compression | 380 | -421 | 0.1 | static | 1 |  | 12.5 mm/s | 469 | 1
R4, R5 |  | T10, T14 | MD-DD16-UP2 | [90/0/±45/0]S | 33 | UP2 | CoRezyn 63-AX-051 | Knytex D155 (527 gsm) | 53 | Knytex DB120 (393 gsm) | 21 | Knytex D155 (527 gsm) | 26 | 0 | 4.62 | 24h/20C, 2h/60C | RTM | 10980 | DD16-4025 | Residual strength compression | 380 | -424 | 0.1 | static | 1 |  | 12.5 mm/s | 188 | 1
R4, R5 |  | T10, T14 | MD-DD16-UP2 | [90/0/±45/0]S | 33 | UP2 | CoRezyn 63-AX-051 | Knytex D155 (527 gsm) | 53 | Knytex DB120 (393 gsm) | 21 | Knytex D155 (527 gsm) | 26 | 0 | 4.62 | 24h/20C, 2h/60C | RTM | 10981 | DD16-4134 | Residual strength compression | 240 | -431 | 0.1 | static | 3 |  | 12.5 mm/s | 10988 | 1
R4, R5 |  | T10, T14 | MD-DD16-UP2 | [90/0/±45/0]S | 33 | UP2 | CoRezyn 63-AX-051 | Knytex D155 (527 gsm) | 53 | Knytex DB120 (393 gsm) | 21 | Knytex D155 (527 gsm) | 26 | 0 | 4.62 | 24h/20C, 2h/60C | RTM | 10982 | DD16-4194 | Residual strength compression | 240 | -431 | 0.1 | static | 3 |  | 12.5 mm/s | 27468 | 1
R4, R5 |  | T10, T14 | MD-DD16-UP2 | [90/0/±45/0]S | 33 | UP2 | CoRezyn 63-AX-051 | Knytex D155 (527 gsm) | 53 | Knytex DB120 (393 gsm) | 21 | Knytex D155 (527 gsm) | 26 | 0 | 4.62 | 24h/20C, 2h/60C | RTM | 10983 | DD16-4106 | Residual strength compression | 240 | -433 | 0.1 | static | 3 |  | 12.5 mm/s | 27469 | 1
R4, R5 |  | T10, T14 | MD-DD16-UP2 | [90/0/±45/0]S | 33 | UP2 | CoRezyn 63-AX-051 | Knytex D155 (527 gsm) | 53 | Knytex DB120 (393 gsm) | 21 | Knytex D155 (527 gsm) | 26 | 0 | 4.62 | 24h/20C, 2h/60C | RTM | 10984 | DD16-4154 | Residual strength compression | 240 | -434 | 0.1 | static | 3 |  | 12.5 mm/s | 10988 | 1
R4, R5 |  | T10, T14 | MD-DD16-UP2 | [90/0/±45/0]S | 33 | UP2 | CoRezyn 63-AX-051 | Knytex D155 (527 gsm) | 53 | Knytex DB120 (393 gsm) | 21 | Knytex D155 (527 gsm) | 26 | 0 | 4.62 | 24h/20C, 2h/60C | RTM | 10985 | DD16-4096 | Residual strength compression | 240 | -457 | 0.1 | static | 3 |  | 12.5 mm/s | 43950 | 1
R4, R5 |  | T10, T14 | MD-DD16-UP2 | [90/0/±45/0]S | 33 | UP2 | CoRezyn 63-AX-051 | Knytex D155 (527 gsm) | 53 | Knytex DB120 (393 gsm) | 21 | Knytex D155 (527 gsm) | 26 | 0 | 4.62 | 24h/20C, 2h/60C | RTM | 10986 | DD16-4110 | Residual strength compression | 240 | -469 | 0.1 | static | 3 |  | 12.5 mm/s | 27469 | 1
R4, R5 |  | T10, T14 | MD-DD16-UP2 | [90/0/±45/0]S | 33 | UP2 | CoRezyn 63-AX-051 | Knytex D155 (527 gsm) | 53 | Knytex DB120 (393 gsm) | 21 | Knytex D155 (527 gsm) | 26 | 0 | 4.62 | 24h/20C, 2h/60C | RTM | 10987 | DD16-7135 | Residual strength compression | -240 | -306 | 10 | static | 3 |  | 12.5 mm/s | 23044 | 1
R4, R5 |  | T10, T14 | MD-DD16-UP2 | [90/0/±45/0]S | 33 | UP2 | CoRezyn 63-AX-051 | Knytex D155 (527 gsm) | 53 | Knytex DB120 (393 gsm) | 21 | Knytex D155 (527 gsm) | 26 | 0 | 4.62 | 24h/20C, 2h/60C | RTM | 10988 | DD16-7093 | Residual strength compression | -240 | -330 | 10 | static | 3 |  | 12.5 mm/s | 36872 | 1
R4, R5 |  | T10, T14 | MD-DD16-UP2 | [90/0/±45/0]S | 33 | UP2 | CoRezyn 63-AX-051 | Knytex D155 (527 gsm) | 53 | Knytex DB120 (393 gsm) | 21 | Knytex D155 (527 gsm) | 26 | 0 | 4.62 | 24h/20C, 2h/60C | RTM | 10989 | DD16-7002 | Residual strength compression | -240 | -335 | 10 | static | 3 |  | 12.5 mm/s | 15945 | 1
R4, R5 |  | T10, T14 | MD-DD16-UP2 | [90/0/±45/0]S | 33 | UP2 | CoRezyn 63-AX-051 | Knytex D155 (527 gsm) | 53 | Knytex DB120 (393 gsm) | 21 | Knytex D155 (527 gsm) | 26 | 0 | 4.62 | 24h/20C, 2h/60C | RTM | 10990 | DD16-7089 | Residual strength compression | -300 | -336 | 10 | static | 1 |  | 12.5 mm/s | 494 | 1
R4, R5 |  | T10, T14 | MD-DD16-UP2 | [90/0/±45/0]S | 33 | UP2 | CoRezyn 63-AX-051 | Knytex D155 (527 gsm) | 53 | Knytex DB120 (393 gsm) | 21 | Knytex D155 (527 gsm) | 26 | 0 | 4.62 | 24h/20C, 2h/60C | RTM | 10991 | DD16-7194 | Residual strength compression | -240 | -344 | 10 | static | 3 |  | 12.5 mm/s | 23044 | 1
R4, R5 |  | T10, T14 | MD-DD16-UP2 | [90/0/±45/0]S | 33 | UP2 | CoRezyn 63-AX-051 | Knytex D155 (527 gsm) | 53 | Knytex DB120 (393 gsm) | 21 | Knytex D155 (527 gsm) | 26 | 0 | 4.62 | 24h/20C, 2h/60C | RTM | 10992 | DD16-7116 | Residual strength compression | -240 | -360 | 10 | static | 3 |  | 12.5 mm/s | 39864 | 1
R4, R5 |  | T10, T14 | MD-DD16-UP2 | [90/0/±45/0]S | 33 | UP2 | CoRezyn 63-AX-051 | Knytex D155 (527 gsm) | 53 | Knytex DB120 (393 gsm) | 21 | Knytex D155 (527 gsm) | 26 | 0 | 4.62 | 24h/20C, 2h/60C | RTM | 10993 | DD16-7134 | Residual strength compression | -240 | -360 | 10 | static | 3 |  | 12.5 mm/s | 9218 | 1
R4, R5 |  | T10, T14 | MD-DD16-UP2 | [90/0/±45/0]S | 33 | UP2 | CoRezyn 63-AX-051 | Knytex D155 (527 gsm) | 53 | Knytex DB120 (393 gsm) | 21 | Knytex D155 (527 gsm) | 26 | 0 | 4.62 | 24h/20C, 2h/60C | RTM | 10994 | DD16-7051 | Residual strength compression | -240 | -361 | 10 | static | 3 |  | 12.5 mm/s | 23044 | 1
R4, R5 |  | T10, T14 | MD-DD16-UP2 | [90/0/±45/0]S | 33 | UP2 | CoRezyn 63-AX-051 | Knytex D155 (527 gsm) | 53 | Knytex DB120 (393 gsm) | 21 | Knytex D155 (527 gsm) | 26 | 0 | 4.62 | 24h/20C, 2h/60C | RTM | 10995 | DD16-7029 | Residual strength compression | -300 | -363 | 10 | static | 1 |  | 12.5 mm/s | 309 | 1
R4, R5 |  | T10, T14 | MD-DD16-UP2 | [90/0/±45/0]S | 33 | UP2 | CoRezyn 63-AX-051 | Knytex D155 (527 gsm) | 53 | Knytex DB120 (393 gsm) | 21 | Knytex D155 (527 gsm) | 26 | 0 | 4.62 | 24h/20C, 2h/60C | RTM | 10996 | DD16-7140 | Residual strength compression | -240 | -368 | 10 | static | 3 |  | 12.5 mm/s | 36872 | 1
R4, R5 |  | T10, T14 | MD-DD16-UP2 | [90/0/±45/0]S | 33 | UP2 | CoRezyn 63-AX-051 | Knytex D155 (527 gsm) | 53 | Knytex DB120 (393 gsm) | 21 | Knytex D155 (527 gsm) | 26 | 0 | 4.62 | 24h/20C, 2h/60C | RTM | 10997 | DD16-7015 | Residual strength compression | -240 | -371 | 10 | static | 3 |  | 12.5 mm/s | 9218 | 1
R4, R5 |  | T10, T14 | MD-DD16-UP2 | [90/0/±45/0]S | 33 | UP2 | CoRezyn 63-AX-051 | Knytex D155 (527 gsm) | 53 | Knytex DB120 (393 gsm) | 21 | Knytex D155 (527 gsm) | 26 | 0 | 4.62 | 24h/20C, 2h/60C | RTM | 10998 | DD16-7005 | Residual strength compression | -300 | -372 | 10 | static | 1 |  | 12.5 mm/s | 124 | 1
R4, R5 |  | T10, T14 | MD-DD16-UP2 | [90/0/±45/0]S | 33 | UP2 | CoRezyn 63-AX-051 | Knytex D155 (527 gsm) | 53 | Knytex DB120 (393 gsm) | 21 | Knytex D155 (527 gsm) | 26 | 0 | 4.62 | 24h/20C, 2h/60C | RTM | 10999 | DD16-7195 | Residual strength compression | -240 | -375 | 10 | static | 3 |  | 12.5 mm/s | 23044 | 1
R4, R5 |  | T10, T14 | MD-DD16-UP2 | [90/0/±45/0]S | 33 | UP2 | CoRezyn 63-AX-051 | Knytex D155 (527 gsm) | 53 | Knytex DB120 (393 gsm) | 21 | Knytex D155 (527 gsm) | 26 | 0 | 4.62 | 24h/20C, 2h/60C | RTM | 11000 | DD16-7024 | Residual strength compression | -300 | -375 | 10 | static | 1 |  | 12.5 mm/s | 123 | 1
R4, R5 |  | T10, T14 | MD-DD16-UP2 | [90/0/±45/0]S | 33 | UP2 | CoRezyn 63-AX-051 | Knytex D155 (527 gsm) | 53 | Knytex DB120 (393 gsm) | 21 | Knytex D155 (527 gsm) | 26 | 0 | 4.62 | 24h/20C, 2h/60C | RTM | 11001 | DD16-7078 | Residual strength compression | -300 | -385 | 10 | static | 1 |  | 12.5 mm/s | 223 | 1
R4, R5 |  | T10, T14 | MD-DD16-UP2 | [90/0/±45/0]S | 33 | UP2 | CoRezyn 63-AX-051 | Knytex D155 (527 gsm) | 53 | Knytex DB120 (393 gsm) | 21 | Knytex D155 (527 gsm) | 26 | 0 | 4.62 | 24h/20C, 2h/60C | RTM | 11002 | DD16-7179 | Residual strength compression | -300 | -387 | 10 | static | 1 |  | 12.5 mm/s | 309 | 1
R4, R5 |  | T10, T14 | MD-DD16-UP2 | [90/0/±45/0]S | 33 | UP2 | CoRezyn 63-AX-051 | Knytex D155 (527 gsm) | 53 | Knytex DB120 (393 gsm) | 21 | Knytex D155 (527 gsm) | 26 | 0 | 4.62 | 24h/20C, 2h/60C | RTM | 11003 | DD16-7085 | Residual strength compression | -240 | -388 | 10 | static | 3 |  | 12.5 mm/s | 9218 | 1
R4, R5 |  | T10, T14 | MD-DD16-UP2 | [90/0/±45/0]S | 33 | UP2 | CoRezyn 63-AX-051 | Knytex D155 (527 gsm) | 53 | Knytex DB120 (393 gsm) | 21 | Knytex D155 (527 gsm) | 26 | 0 | 4.62 | 24h/20C, 2h/60C | RTM | 11004 | DD16-7031 | Residual strength compression | -300 | -389 | 10 | static | 1 |  | 12.5 mm/s | 309 | 1
R4, R5 |  | T10, T14 | MD-DD16-UP2 | [90/0/±45/0]S | 33 | UP2 | CoRezyn 63-AX-051 | Knytex D155 (527 gsm) | 53 | Knytex DB120 (393 gsm) | 21 | Knytex D155 (527 gsm) | 26 | 0 | 4.62 | 24h/20C, 2h/60C | RTM | 11005 | DD16-7099 | Residual strength compression | -300 | -391 | 10 | static | 1 |  | 12.5 mm/s | 123 | 1
Tests 11006 - 11089list residual strength tests which prematurely failed before the required number of cycles (PRSTT - tension , PRSTC - compression)
R4, R5 |  | T10, T14 | MD-DD16-UP2 | [90/0/±45/0]S | 33 | UP2 | CoRezyn 63-AX-051 | Knytex D155 (527 gsm) | 53 | Knytex DB120 (393 gsm) | 21 | Knytex D155 (527 gsm) | 26 | 0 | 4.62 | 24h/20C, 2h/60C | RTM | 11006 | DD16-3135 | PRSTC | 179 |  | -1 |  | 3 |  |  | 54682 | ----
R4, R5 |  | T10, T14 | MD-DD16-UP2 | [90/0/±45/0]S | 33 | UP2 | CoRezyn 63-AX-051 | Knytex D155 (527 gsm) | 53 | Knytex DB120 (393 gsm) | 21 | Knytex D155 (527 gsm) | 26 | 0 | 4.62 | 24h/20C, 2h/60C | RTM | 11007 | DD16-3030 | PRSTC | 179 |  | -1 |  | 3 |  |  | 59776 | ----
R4, R5 |  | T10, T14 | MD-DD16-UP2 | [90/0/±45/0]S | 33 | UP2 | CoRezyn 63-AX-051 | Knytex D155 (527 gsm) | 53 | Knytex DB120 (393 gsm) | 21 | Knytex D155 (527 gsm) | 26 | 0 | 4.62 | 24h/20C, 2h/60C | RTM | 11008 | DD16-3078 | PRSTC | 179 |  | -1 |  | 3 |  |  | 53874 | ----
R4, R5 |  | T10, T14 | MD-DD16-UP2 | [90/0/±45/0]S | 33 | UP2 | CoRezyn 63-AX-051 | Knytex D155 (527 gsm) | 53 | Knytex DB120 (393 gsm) | 21 | Knytex D155 (527 gsm) | 26 | 0 | 4.62 | 24h/20C, 2h/60C | RTM | 11009 | DD16-3074 | PRSTC | 179 |  | -1 |  | 3 |  |  | 62499 | ----
R4, R5 |  | T10, T14 | MD-DD16-UP2 | [90/0/±45/0]S | 33 | UP2 | CoRezyn 63-AX-051 | Knytex D155 (527 gsm) | 53 | Knytex DB120 (393 gsm) | 21 | Knytex D155 (527 gsm) | 26 | 0 | 4.62 | 24h/20C, 2h/60C | RTM | 11010 | DD16-3070 | PRSTC | 179 |  | -1 |  | 3 |  |  | 61739 | ----
R4, R5 |  | T10, T14 | MD-DD16-UP2 | [90/0/±45/0]S | 33 | UP2 | CoRezyn 63-AX-051 | Knytex D155 (527 gsm) | 53 | Knytex DB120 (393 gsm) | 21 | Knytex D155 (527 gsm) | 26 | 0 | 4.62 | 24h/20C, 2h/60C | RTM | 11011 | DD16-3148 | PRSTC | 179 |  | -1 |  | 3 |  |  | 36943 | ----
R4, R5 |  | T10, T14 | MD-DD16-UP2 | [90/0/±45/0]S | 33 | UP2 | CoRezyn 63-AX-051 | Knytex D155 (527 gsm) | 53 | Knytex DB120 (393 gsm) | 21 | Knytex D155 (527 gsm) | 26 | 0 | 4.62 | 24h/20C, 2h/60C | RTM | 11012 | DD16-3054 | PRSTC | 179 |  | -1 |  | 3 |  |  | 35776 | ----
R4, R5 |  | T10, T14 | MD-DD16-UP2 | [90/0/±45/0]S | 33 | UP2 | CoRezyn 63-AX-051 | Knytex D155 (527 gsm) | 53 | Knytex DB120 (393 gsm) | 21 | Knytex D155 (527 gsm) | 26 | 0 | 4.62 | 24h/20C, 2h/60C | RTM | 11013 | DD16-3063 | PRSTC | 179 |  | -1 |  | 3 |  |  | 65319 | ----
R4, R5 |  | T10, T14 | MD-DD16-UP2 | [90/0/±45/0]S | 33 | UP2 | CoRezyn 63-AX-051 | Knytex D155 (527 gsm) | 53 | Knytex DB120 (393 gsm) | 21 | Knytex D155 (527 gsm) | 26 | 0 | 4.62 | 24h/20C, 2h/60C | RTM | 11014 | DD16-3071 | PRSTC | 179 |  | -1 |  | 3 |  |  | 59600 | ----
R4, R5 |  | T10, T14 | MD-DD16-UP2 | [90/0/±45/0]S | 33 | UP2 | CoRezyn 63-AX-051 | Knytex D155 (527 gsm) | 53 | Knytex DB120 (393 gsm) | 21 | Knytex D155 (527 gsm) | 26 | 0 | 4.62 | 24h/20C, 2h/60C | RTM | 11015 | DD16-3055 | PRSTC | 179 |  | -1 |  | 3 |  |  | 49275 | ----
R4, R5 |  | T10, T14 | MD-DD16-UP2 | [90/0/±45/0]S | 33 | UP2 | CoRezyn 63-AX-051 | Knytex D155 (527 gsm) | 53 | Knytex DB120 (393 gsm) | 21 | Knytex D155 (527 gsm) | 26 | 0 | 4.62 | 24h/20C, 2h/60C | RTM | 11016 | DD16-3100 | PRSTC | 179 |  | -1 |  | 3 |  |  | 68895 | ----
R4, R5 |  | T10, T14 | MD-DD16-UP2 | [90/0/±45/0]S | 33 | UP2 | CoRezyn 63-AX-051 | Knytex D155 (527 gsm) | 53 | Knytex DB120 (393 gsm) | 21 | Knytex D155 (527 gsm) | 26 | 0 | 4.62 | 24h/20C, 2h/60C | RTM | 11017 | DD16-3058 | PRSTC | 179 |  | -1 |  | 3 |  |  | 62564 | ----
R4, R5 |  | T10, T14 | MD-DD16-UP2 | [90/0/±45/0]S | 33 | UP2 | CoRezyn 63-AX-051 | Knytex D155 (527 gsm) | 53 | Knytex DB120 (393 gsm) | 21 | Knytex D155 (527 gsm) | 26 | 0 | 4.62 | 24h/20C, 2h/60C | RTM | 11018 | DD16-3253 | PRSTC | 276 |  | -1 |  | 1 |  |  | 880 | ----
R4, R5 |  | T10, T14 | MD-DD16-UP2 | [90/0/±45/0]S | 33 | UP2 | CoRezyn 63-AX-051 | Knytex D155 (527 gsm) | 53 | Knytex DB120 (393 gsm) | 21 | Knytex D155 (527 gsm) | 26 | 0 | 4.62 | 24h/20C, 2h/60C | RTM | 11019 | DD16-3086 | PRSTC | 276 |  | -1 |  | 1 |  |  | 690 | ----
R4, R5 |  | T10, T14 | MD-DD16-UP2 | [90/0/±45/0]S | 33 | UP2 | CoRezyn 63-AX-051 | Knytex D155 (527 gsm) | 53 | Knytex DB120 (393 gsm) | 21 | Knytex D155 (527 gsm) | 26 | 0 | 4.62 | 24h/20C, 2h/60C | RTM | 11020 | DD16-3216 | PRSTC | 276 |  | -1 |  | 1 |  |  | 724 | ----
R4, R5 |  | T10, T14 | MD-DD16-UP2 | [90/0/±45/0]S | 33 | UP2 | CoRezyn 63-AX-051 | Knytex D155 (527 gsm) | 53 | Knytex DB120 (393 gsm) | 21 | Knytex D155 (527 gsm) | 26 | 0 | 4.62 | 24h/20C, 2h/60C | RTM | 11021 | DD16-3091 | PRSTC | 276 |  | -1 |  | 1 |  |  | 742 | ----
R4, R5 |  | T10, T14 | MD-DD16-UP2 | [90/0/±45/0]S | 33 | UP2 | CoRezyn 63-AX-051 | Knytex D155 (527 gsm) | 53 | Knytex DB120 (393 gsm) | 21 | Knytex D155 (527 gsm) | 26 | 0 | 4.62 | 24h/20C, 2h/60C | RTM | 11022 | DD16-3056 | PRSTC | 276 |  | -1 |  | 1 |  |  | 748 | ----
R4, R5 |  | T10, T14 | MD-DD16-UP2 | [90/0/±45/0]S | 33 | UP2 | CoRezyn 63-AX-051 | Knytex D155 (527 gsm) | 53 | Knytex DB120 (393 gsm) | 21 | Knytex D155 (527 gsm) | 26 | 0 | 4.62 | 24h/20C, 2h/60C | RTM | 11023 | DD16-3193 | PRSTC | 276 |  | -1 |  | 1 |  |  | 471 | ----
R4, R5 |  | T10, T14 | MD-DD16-UP2 | [90/0/±45/0]S | 33 | UP2 | CoRezyn 63-AX-051 | Knytex D155 (527 gsm) | 53 | Knytex DB120 (393 gsm) | 21 | Knytex D155 (527 gsm) | 26 | 0 | 4.62 | 24h/20C, 2h/60C | RTM | 11024 | DD16-3046 | PRSTC | 276 |  | -1 |  | 1 |  |  | 627 | ----
R4, R5 |  | T10, T14 | MD-DD16-UP2 | [90/0/±45/0]S | 33 | UP2 | CoRezyn 63-AX-051 | Knytex D155 (527 gsm) | 53 | Knytex DB120 (393 gsm) | 21 | Knytex D155 (527 gsm) | 26 | 0 | 4.62 | 24h/20C, 2h/60C | RTM | 11025 | DD16-3021 | PRSTC | 276 |  | -1 |  | 1 |  |  | 926 | ----
R4, R5 |  | T10, T14 | MD-DD16-UP2 | [90/0/±45/0]S | 33 | UP2 | CoRezyn 63-AX-051 | Knytex D155 (527 gsm) | 53 | Knytex DB120 (393 gsm) | 21 | Knytex D155 (527 gsm) | 26 | 0 | 4.62 | 24h/20C, 2h/60C | RTM | 11026 | DD16-3254 | PRSTC | 276 |  | -1 |  | 1 |  |  | 1064 | ----
R4, R5 |  | T10, T14 | MD-DD16-UP2 | [90/0/±45/0]S | 33 | UP2 | CoRezyn 63-AX-051 | Knytex D155 (527 gsm) | 53 | Knytex DB120 (393 gsm) | 21 | Knytex D155 (527 gsm) | 26 | 0 | 4.62 | 24h/20C, 2h/60C | RTM | 11027 | DD16-4029 | PRSTC | 380 |  | 0.1 |  | 1 |  |  | 390 | ----
R4, R5 |  | T10, T14 | MD-DD16-UP2 | [90/0/±45/0]S | 33 | UP2 | CoRezyn 63-AX-051 | Knytex D155 (527 gsm) | 53 | Knytex DB120 (393 gsm) | 21 | Knytex D155 (527 gsm) | 26 | 0 | 4.62 | 24h/20C, 2h/60C | RTM | 11028 | DD16-4193 | PRSTC | 380 |  | 0.1 |  | 1 |  |  | 672 | ----
R4, R5 |  | T10, T14 | MD-DD16-UP2 | [90/0/±45/0]S | 33 | UP2 | CoRezyn 63-AX-051 | Knytex D155 (527 gsm) | 53 | Knytex DB120 (393 gsm) | 21 | Knytex D155 (527 gsm) | 26 | 0 | 4.62 | 24h/20C, 2h/60C | RTM | 11029 | DD16-4216 | PRSTC | 380 |  | 0.1 |  | 1 |  |  | 738 | ----
R4, R5 |  | T10, T14 | MD-DD16-UP2 | [90/0/±45/0]S | 33 | UP2 | CoRezyn 63-AX-051 | Knytex D155 (527 gsm) | 53 | Knytex DB120 (393 gsm) | 21 | Knytex D155 (527 gsm) | 26 | 0 | 4.62 | 24h/20C, 2h/60C | RTM | 11030 | DD16-7200 | PRSTC | -240 |  | 10 |  | 3 |  |  | 24603 | ----
R4, R5 |  | T10, T14 | MD-DD16-UP2 | [90/0/±45/0]S | 33 | UP2 | CoRezyn 63-AX-051 | Knytex D155 (527 gsm) | 53 | Knytex DB120 (393 gsm) | 21 | Knytex D155 (527 gsm) | 26 | 0 | 4.62 | 24h/20C, 2h/60C | RTM | 11031 | DD16-7111 | PRSTC | -240 |  | 10 |  | 3 |  |  | 12104 | ----
R4, R5 |  | T10, T14 | MD-DD16-UP2 | [90/0/±45/0]S | 33 | UP2 | CoRezyn 63-AX-051 | Knytex D155 (527 gsm) | 53 | Knytex DB120 (393 gsm) | 21 | Knytex D155 (527 gsm) | 26 | 0 | 4.62 | 24h/20C, 2h/60C | RTM | 11032 | DD16-7149 | PRSTC | -240 |  | 10 |  | 3 |  |  | 9780 | ----
R4, R5 |  | T10, T14 | MD-DD16-UP2 | [90/0/±45/0]S | 33 | UP2 | CoRezyn 63-AX-051 | Knytex D155 (527 gsm) | 53 | Knytex DB120 (393 gsm) | 21 | Knytex D155 (527 gsm) | 26 | 0 | 4.62 | 24h/20C, 2h/60C | RTM | 11033 | DD16-7016 | PRSTC | -240 |  | 10 |  | 3 |  |  | 14100 | ----
R4, R5 |  | T10, T14 | MD-DD16-UP2 | [90/0/±45/0]S | 33 | UP2 | CoRezyn 63-AX-051 | Knytex D155 (527 gsm) | 53 | Knytex DB120 (393 gsm) | 21 | Knytex D155 (527 gsm) | 26 | 0 | 4.62 | 24h/20C, 2h/60C | RTM | 11034 | DD16-7017 | PRSTC | -240 |  | 10 |  | 3 |  |  | 18954 | ----
R4, R5 |  | T10, T14 | MD-DD16-UP2 | [90/0/±45/0]S | 33 | UP2 | CoRezyn 63-AX-051 | Knytex D155 (527 gsm) | 53 | Knytex DB120 (393 gsm) | 21 | Knytex D155 (527 gsm) | 26 | 0 | 4.62 | 24h/20C, 2h/60C | RTM | 11035 | DD16-7169 | PRSTC | -240 |  | 10 |  | 3 |  |  | 35635 | ----
R4, R5 |  | T10, T14 | MD-DD16-UP2 | [90/0/±45/0]S | 33 | UP2 | CoRezyn 63-AX-051 | Knytex D155 (527 gsm) | 53 | Knytex DB120 (393 gsm) | 21 | Knytex D155 (527 gsm) | 26 | 0 | 4.62 | 24h/20C, 2h/60C | RTM | 11036 | DD16-7207 | PRSTC | -240 |  | 10 |  | 3 |  |  | 23106 | ----
R4, R5 |  | T10, T14 | MD-DD16-UP2 | [90/0/±45/0]S | 33 | UP2 | CoRezyn 63-AX-051 | Knytex D155 (527 gsm) | 53 | Knytex DB120 (393 gsm) | 21 | Knytex D155 (527 gsm) | 26 | 0 | 4.62 | 24h/20C, 2h/60C | RTM | 11037 | DD16-7132 | PRSTC | -240 |  | 10 |  | 3 |  |  | 8144 | ----
R4, R5 |  | T10, T14 | MD-DD16-UP2 | [90/0/±45/0]S | 33 | UP2 | CoRezyn 63-AX-051 | Knytex D155 (527 gsm) | 53 | Knytex DB120 (393 gsm) | 21 | Knytex D155 (527 gsm) | 26 | 0 | 4.62 | 24h/20C, 2h/60C | RTM | 11038 | DD16-7086 | PRSTC | -300 |  | 10 |  | 1 |  |  | 166 | ----
R4, R5 |  | T10, T14 | MD-DD16-UP2 | [90/0/±45/0]S | 33 | UP2 | CoRezyn 63-AX-051 | Knytex D155 (527 gsm) | 53 | Knytex DB120 (393 gsm) | 21 | Knytex D155 (527 gsm) | 26 | 0 | 4.62 | 24h/20C, 2h/60C | RTM | 11039 | DD16-7105 | PRSTC | -300 |  | 10 |  | 1 |  |  | 643 | ----
R4, R5 |  | T10, T14 | MD-DD16-UP2 | [90/0/±45/0]S | 33 | UP2 | CoRezyn 63-AX-051 | Knytex D155 (527 gsm) | 53 | Knytex DB120 (393 gsm) | 21 | Knytex D155 (527 gsm) | 26 | 0 | 4.62 | 24h/20C, 2h/60C | RTM | 11040 | DD16-7123 | PRSTC | -300 |  | 10 |  | 1 |  |  | 374 | ----
R4, R5 |  | T10, T14 | MD-DD16-UP2 | [90/0/±45/0]S | 33 | UP2 | CoRezyn 63-AX-051 | Knytex D155 (527 gsm) | 53 | Knytex DB120 (393 gsm) | 21 | Knytex D155 (527 gsm) | 26 | 0 | 4.62 | 24h/20C, 2h/60C | RTM | 11041 | DD16-7127 | PRSTC | -300 |  | 10 |  | 1 |  |  | 333 | ----
R4, R5 |  | T10, T14 | MD-DD16-UP2 | [90/0/±45/0]S | 33 | UP2 | CoRezyn 63-AX-051 | Knytex D155 (527 gsm) | 53 | Knytex DB120 (393 gsm) | 21 | Knytex D155 (527 gsm) | 26 | 0 | 4.62 | 24h/20C, 2h/60C | RTM | 11042 | DD16-7138 | PRSTC | -300 |  | 10 |  | 1 |  |  | 454 | ----
R4, R5 |  | T10, T14 | MD-DD16-UP2 | [90/0/±45/0]S | 33 | UP2 | CoRezyn 63-AX-051 | Knytex D155 (527 gsm) | 53 | Knytex DB120 (393 gsm) | 21 | Knytex D155 (527 gsm) | 26 | 0 | 4.62 | 24h/20C, 2h/60C | RTM | 11043 | DD16-7197 | PRSTC | -300 |  | 10 |  | 1 |  |  | 493 | ----
R4, R5 |  | T10, T14 | MD-DD16-UP2 | [90/0/±45/0]S | 33 | UP2 | CoRezyn 63-AX-051 | Knytex D155 (527 gsm) | 53 | Knytex DB120 (393 gsm) | 21 | Knytex D155 (527 gsm) | 26 | 0 | 4.62 | 24h/20C, 2h/60C | RTM | 11044 | DD16-7049 | PRSTC | -300 |  | 10 |  | 1 |  |  | 38 | ----
R4, R5 |  | T10, T14 | MD-DD16-UP2 | [90/0/±45/0]S | 33 | UP2 | CoRezyn 63-AX-051 | Knytex D155 (527 gsm) | 53 | Knytex DB120 (393 gsm) | 21 | Knytex D155 (527 gsm) | 26 | 0 | 4.62 | 24h/20C, 2h/60C | RTM | 11045 | DD16-7052 | PRSTC | -300 |  | 10 |  | 1 |  |  | 251 | ----
R4, R5 |  | T10, T14 | MD-DD16-UP2 | [90/0/±45/0]S | 33 | UP2 | CoRezyn 63-AX-051 | Knytex D155 (527 gsm) | 53 | Knytex DB120 (393 gsm) | 21 | Knytex D155 (527 gsm) | 26 | 0 | 4.62 | 24h/20C, 2h/60C | RTM | 11046 | DD16-7104 | PRSTC | -300 |  | 10 |  | 1 |  |  | 197 | ----
R4, R5 |  | T10, T14 | MD-DD16-UP2 | [90/0/±45/0]S | 33 | UP2 | CoRezyn 63-AX-051 | Knytex D155 (527 gsm) | 53 | Knytex DB120 (393 gsm) | 21 | Knytex D155 (527 gsm) | 26 | 0 | 4.62 | 24h/20C, 2h/60C | RTM | 11047 | DD16-7151 | PRSTC | -300 |  | 10 |  | 1 |  |  | 467 | ----
R4, R5 |  | T10, T14 | MD-DD16-UP2 | [90/0/±45/0]S | 33 | UP2 | CoRezyn 63-AX-051 | Knytex D155 (527 gsm) | 53 | Knytex DB120 (393 gsm) | 21 | Knytex D155 (527 gsm) | 26 | 0 | 4.62 | 24h/20C, 2h/60C | RTM | 11048 | DD16-7174 | PRSTC | -300 |  | 10 |  | 1 |  |  | 203 | ----
R4, R5 |  | T10, T14 | MD-DD16-UP2 | [90/0/±45/0]S | 33 | UP2 | CoRezyn 63-AX-051 | Knytex D155 (527 gsm) | 53 | Knytex DB120 (393 gsm) | 21 | Knytex D155 (527 gsm) | 26 | 0 | 4.62 | 24h/20C, 2h/60C | RTM | 11049 | DD16-3170 | PRSTT | 179 |  | -1 |  | 3 |  |  | 35706 | ----
R4, R5 |  | T10, T14 | MD-DD16-UP2 | [90/0/±45/0]S | 33 | UP2 | CoRezyn 63-AX-051 | Knytex D155 (527 gsm) | 53 | Knytex DB120 (393 gsm) | 21 | Knytex D155 (527 gsm) | 26 | 0 | 4.62 | 24h/20C, 2h/60C | RTM | 11050 | DD16-3149 | PRSTT | 179 |  | -1 |  | 3 |  |  | 38400 | ----
R4, R5 |  | T10, T14 | MD-DD16-UP2 | [90/0/±45/0]S | 33 | UP2 | CoRezyn 63-AX-051 | Knytex D155 (527 gsm) | 53 | Knytex DB120 (393 gsm) | 21 | Knytex D155 (527 gsm) | 26 | 0 | 4.62 | 24h/20C, 2h/60C | RTM | 11051 | DD16-3195 | PRSTT | 276 |  | -1 |  | 1 |  |  | 404 | ----
R4, R5 |  | T10, T14 | MD-DD16-UP2 | [90/0/±45/0]S | 33 | UP2 | CoRezyn 63-AX-051 | Knytex D155 (527 gsm) | 53 | Knytex DB120 (393 gsm) | 21 | Knytex D155 (527 gsm) | 26 | 0 | 4.62 | 24h/20C, 2h/60C | RTM | 11052 | DD16-3224 | PRSTT | 276 |  | -1 |  | 1 |  |  | 699 | ----
R4, R5 |  | T10, T14 | MD-DD16-UP2 | [90/0/±45/0]S | 33 | UP2 | CoRezyn 63-AX-051 | Knytex D155 (527 gsm) | 53 | Knytex DB120 (393 gsm) | 21 | Knytex D155 (527 gsm) | 26 | 0 | 4.62 | 24h/20C, 2h/60C | RTM | 11053 | DD16-3237 | PRSTT | 276 |  | -1 |  | 1 |  |  | 512 | ----
R4, R5 |  | T10, T14 | MD-DD16-UP2 | [90/0/±45/0]S | 33 | UP2 | CoRezyn 63-AX-051 | Knytex D155 (527 gsm) | 53 | Knytex DB120 (393 gsm) | 21 | Knytex D155 (527 gsm) | 26 | 0 | 4.62 | 24h/20C, 2h/60C | RTM | 11054 | DD16-3238 | PRSTT | 276 |  | -1 |  | 1 |  |  | 616 | ----
R4, R5 |  | T10, T14 | MD-DD16-UP2 | [90/0/±45/0]S | 33 | UP2 | CoRezyn 63-AX-051 | Knytex D155 (527 gsm) | 53 | Knytex DB120 (393 gsm) | 21 | Knytex D155 (527 gsm) | 26 | 0 | 4.62 | 24h/20C, 2h/60C | RTM | 11055 | DD16-3220 | PRSTT | 276 |  | -1 |  | 1 |  |  | 616 | ----
R4, R5 |  | T10, T14 | MD-DD16-UP2 | [90/0/±45/0]S | 33 | UP2 | CoRezyn 63-AX-051 | Knytex D155 (527 gsm) | 53 | Knytex DB120 (393 gsm) | 21 | Knytex D155 (527 gsm) | 26 | 0 | 4.62 | 24h/20C, 2h/60C | RTM | 11056 | DD16-3144 | PRSTT | 276 |  | -1 |  | 1 |  |  | 629 | ----
R4, R5 |  | T10, T14 | MD-DD16-UP2 | [90/0/±45/0]S | 33 | UP2 | CoRezyn 63-AX-051 | Knytex D155 (527 gsm) | 53 | Knytex DB120 (393 gsm) | 21 | Knytex D155 (527 gsm) | 26 | 0 | 4.62 | 24h/20C, 2h/60C | RTM | 11057 | DD16-3232 | PRSTT | 276 |  | -1 |  | 1 |  |  | 760 | ----
R4, R5 |  | T10, T14 | MD-DD16-UP2 | [90/0/±45/0]S | 33 | UP2 | CoRezyn 63-AX-051 | Knytex D155 (527 gsm) | 53 | Knytex DB120 (393 gsm) | 21 | Knytex D155 (527 gsm) | 26 | 0 | 4.62 | 24h/20C, 2h/60C | RTM | 11058 | DD16-3180 | PRSTT | 276 |  | -1 |  | 1 |  |  | 1159 | ----
R4, R5 |  | T10, T14 | MD-DD16-UP2 | [90/0/±45/0]S | 33 | UP2 | CoRezyn 63-AX-051 | Knytex D155 (527 gsm) | 53 | Knytex DB120 (393 gsm) | 21 | Knytex D155 (527 gsm) | 26 | 0 | 4.62 | 24h/20C, 2h/60C | RTM | 11059 | DD16-3240 | PRSTT | 276 |  | -1 |  | 1 |  |  | 335 | ----
R4, R5 |  | T10, T14 | MD-DD16-UP2 | [90/0/±45/0]S | 33 | UP2 | CoRezyn 63-AX-051 | Knytex D155 (527 gsm) | 53 | Knytex DB120 (393 gsm) | 21 | Knytex D155 (527 gsm) | 26 | 0 | 4.62 | 24h/20C, 2h/60C | RTM | 11060 | DD16-3165 | PRSTT | 276 |  | -1 |  | 1 |  |  | 920 | ----
R4, R5 |  | T10, T14 | MD-DD16-UP2 | [90/0/±45/0]S | 33 | UP2 | CoRezyn 63-AX-051 | Knytex D155 (527 gsm) | 53 | Knytex DB120 (393 gsm) | 21 | Knytex D155 (527 gsm) | 26 | 0 | 4.62 | 24h/20C, 2h/60C | RTM | 11061 | DD16-3210 | PRSTT | 276 |  | -1 |  | 1 |  |  | 981 | ----
R4, R5 |  | T10, T14 | MD-DD16-UP2 | [90/0/±45/0]S | 33 | UP2 | CoRezyn 63-AX-051 | Knytex D155 (527 gsm) | 53 | Knytex DB120 (393 gsm) | 21 | Knytex D155 (527 gsm) | 26 | 0 | 4.62 | 24h/20C, 2h/60C | RTM | 11062 | DD16-3139 | PRSTT | 276 |  | -1 |  | 1 |  |  | 1055 | ----
R4, R5 |  | T10, T14 | MD-DD16-UP2 | [90/0/±45/0]S | 33 | UP2 | CoRezyn 63-AX-051 | Knytex D155 (527 gsm) | 53 | Knytex DB120 (393 gsm) | 21 | Knytex D155 (527 gsm) | 26 | 0 | 4.62 | 24h/20C, 2h/60C | RTM | 11063 | DD16-3239 | PRSTT | 276 |  | -1 |  | 1 |  |  | 543 | ----
R4, R5 |  | T10, T14 | MD-DD16-UP2 | [90/0/±45/0]S | 33 | UP2 | CoRezyn 63-AX-051 | Knytex D155 (527 gsm) | 53 | Knytex DB120 (393 gsm) | 21 | Knytex D155 (527 gsm) | 26 | 0 | 4.62 | 24h/20C, 2h/60C | RTM | 11064 | DD16-4052 | PRSTT | 240 |  | 0.1 |  | 3 |  |  | 44999 | ----
R4, R5 |  | T10, T14 | MD-DD16-UP2 | [90/0/±45/0]S | 33 | UP2 | CoRezyn 63-AX-051 | Knytex D155 (527 gsm) | 53 | Knytex DB120 (393 gsm) | 21 | Knytex D155 (527 gsm) | 26 | 0 | 4.62 | 24h/20C, 2h/60C | RTM | 11065 | DD16-4177 | PRSTT | 240 |  | 0.1 |  | 3 |  |  | 23289 | ----
R4, R5 |  | T10, T14 | MD-DD16-UP2 | [90/0/±45/0]S | 33 | UP2 | CoRezyn 63-AX-051 | Knytex D155 (527 gsm) | 53 | Knytex DB120 (393 gsm) | 21 | Knytex D155 (527 gsm) | 26 | 0 | 4.62 | 24h/20C, 2h/60C | RTM | 11066 | DD16-4207 | PRSTT | 240 |  | 0.1 |  | 3 |  |  | 30068 | ----
R4, R5 |  | T10, T14 | MD-DD16-UP2 | [90/0/±45/0]S | 33 | UP2 | CoRezyn 63-AX-051 | Knytex D155 (527 gsm) | 53 | Knytex DB120 (393 gsm) | 21 | Knytex D155 (527 gsm) | 26 | 0 | 4.62 | 24h/20C, 2h/60C | RTM | 11067 | DD16-4208 | PRSTT | 240 |  | 0.1 |  | 3 |  |  | 43512 | ----
R4, R5 |  | T10, T14 | MD-DD16-UP2 | [90/0/±45/0]S | 33 | UP2 | CoRezyn 63-AX-051 | Knytex D155 (527 gsm) | 53 | Knytex DB120 (393 gsm) | 21 | Knytex D155 (527 gsm) | 26 | 0 | 4.62 | 24h/20C, 2h/60C | RTM | 11068 | DD16-4195 | PRSTT | 240 |  | 0.1 |  | 3 |  |  | 24030 | ----
R4, R5 |  | T10, T14 | MD-DD16-UP2 | [90/0/±45/0]S | 33 | UP2 | CoRezyn 63-AX-051 | Knytex D155 (527 gsm) | 53 | Knytex DB120 (393 gsm) | 21 | Knytex D155 (527 gsm) | 26 | 0 | 4.62 | 24h/20C, 2h/60C | RTM | 11069 | DD16-4227 | PRSTT | 240 |  | 0.1 |  | 3 |  |  | 28179 | ----
R4, R5 |  | T10, T14 | MD-DD16-UP2 | [90/0/±45/0]S | 33 | UP2 | CoRezyn 63-AX-051 | Knytex D155 (527 gsm) | 53 | Knytex DB120 (393 gsm) | 21 | Knytex D155 (527 gsm) | 26 | 0 | 4.62 | 24h/20C, 2h/60C | RTM | 11070 | DD16-4176 | PRSTT | 240 |  | 0.1 |  | 3 |  |  | 5473 | ----
R4, R5 |  | T10, T14 | MD-DD16-UP2 | [90/0/±45/0]S | 33 | UP2 | CoRezyn 63-AX-051 | Knytex D155 (527 gsm) | 53 | Knytex DB120 (393 gsm) | 21 | Knytex D155 (527 gsm) | 26 | 0 | 4.62 | 24h/20C, 2h/60C | RTM | 11071 | DD16-4061 | PRSTT | 240 |  | 0.1 |  | 3 |  |  | 31726 | ----
R4, R5 |  | T10, T14 | MD-DD16-UP2 | [90/0/±45/0]S | 33 | UP2 | CoRezyn 63-AX-051 | Knytex D155 (527 gsm) | 53 | Knytex DB120 (393 gsm) | 21 | Knytex D155 (527 gsm) | 26 | 0 | 4.62 | 24h/20C, 2h/60C | RTM | 11072 | DD16-4113 | PRSTT | 380 |  | 0.1 |  | 1 |  |  | 732 | ----
R4, R5 |  | T10, T14 | MD-DD16-UP2 | [90/0/±45/0]S | 33 | UP2 | CoRezyn 63-AX-051 | Knytex D155 (527 gsm) | 53 | Knytex DB120 (393 gsm) | 21 | Knytex D155 (527 gsm) | 26 | 0 | 4.62 | 24h/20C, 2h/60C | RTM | 11073 | DD16-7161 | PRSTT | -240 |  | 10 |  | 3 |  |  | 27745 | ----
R4, R5 |  | T10, T14 | MD-DD16-UP2 | [90/0/±45/0]S | 33 | UP2 | CoRezyn 63-AX-051 | Knytex D155 (527 gsm) | 53 | Knytex DB120 (393 gsm) | 21 | Knytex D155 (527 gsm) | 26 | 0 | 4.62 | 24h/20C, 2h/60C | RTM | 11074 | DD16-7023 | PRSTT | -240 |  | 10 |  | 3 |  |  | 31198 | ----
R4, R5 |  | T10, T14 | MD-DD16-UP2 | [90/0/±45/0]S | 33 | UP2 | CoRezyn 63-AX-051 | Knytex D155 (527 gsm) | 53 | Knytex DB120 (393 gsm) | 21 | Knytex D155 (527 gsm) | 26 | 0 | 4.62 | 24h/20C, 2h/60C | RTM | 11075 | DD16-7043 | PRSTT | -240 |  | 10 |  | 3 |  |  | 38245 | ----
R4, R5 |  | T10, T14 | MD-DD16-UP2 | [90/0/±45/0]S | 33 | UP2 | CoRezyn 63-AX-051 | Knytex D155 (527 gsm) | 53 | Knytex DB120 (393 gsm) | 21 | Knytex D155 (527 gsm) | 26 | 0 | 4.62 | 24h/20C, 2h/60C | RTM | 11076 | DD16-7074 | PRSTT | -240 |  | 10 |  | 3 |  |  | 25898 | ----
R4, R5 |  | T10, T14 | MD-DD16-UP2 | [90/0/±45/0]S | 33 | UP2 | CoRezyn 63-AX-051 | Knytex D155 (527 gsm) | 53 | Knytex DB120 (393 gsm) | 21 | Knytex D155 (527 gsm) | 26 | 0 | 4.62 | 24h/20C, 2h/60C | RTM | 11077 | DD16-7110 | PRSTT | -240 |  | 10 |  | 3 |  |  | 32030 | ----
R4, R5 |  | T10, T14 | MD-DD16-UP2 | [90/0/±45/0]S | 33 | UP2 | CoRezyn 63-AX-051 | Knytex D155 (527 gsm) | 53 | Knytex DB120 (393 gsm) | 21 | Knytex D155 (527 gsm) | 26 | 0 | 4.62 | 24h/20C, 2h/60C | RTM | 11078 | DD16-7118 | PRSTT | -240 |  | 10 |  | 3 |  |  | 14948 | ----
R4, R5 |  | T10, T14 | MD-DD16-UP2 | [90/0/±45/0]S | 33 | UP2 | CoRezyn 63-AX-051 | Knytex D155 (527 gsm) | 53 | Knytex DB120 (393 gsm) | 21 | Knytex D155 (527 gsm) | 26 | 0 | 4.62 | 24h/20C, 2h/60C | RTM | 11079 | DD16-7025 | PRSTT | -240 |  | 10 |  | 3 |  |  | 8378 | ----
R4, R5 |  | T10, T14 | MD-DD16-UP2 | [90/0/±45/0]S | 33 | UP2 | CoRezyn 63-AX-051 | Knytex D155 (527 gsm) | 53 | Knytex DB120 (393 gsm) | 21 | Knytex D155 (527 gsm) | 26 | 0 | 4.62 | 24h/20C, 2h/60C | RTM | 11080 | DD16-7096 | PRSTT | -240 |  | 10 |  | 3 |  |  | 12232 | ----
R4, R5 |  | T10, T14 | MD-DD16-UP2 | [90/0/±45/0]S | 33 | UP2 | CoRezyn 63-AX-051 | Knytex D155 (527 gsm) | 53 | Knytex DB120 (393 gsm) | 21 | Knytex D155 (527 gsm) | 26 | 0 | 4.62 | 24h/20C, 2h/60C | RTM | 11081 | DD16-7098 | PRSTT | -240 |  | 10 |  | 3 |  |  | 14293 | ----
R4, R5 |  | T10, T14 | MD-DD16-UP2 | [90/0/±45/0]S | 33 | UP2 | CoRezyn 63-AX-051 | Knytex D155 (527 gsm) | 53 | Knytex DB120 (393 gsm) | 21 | Knytex D155 (527 gsm) | 26 | 0 | 4.62 | 24h/20C, 2h/60C | RTM | 11082 | DD16-7124 | PRSTT | -240 |  | 10 |  | 3 |  |  | 13182 | ----
R4, R5 |  | T10, T14 | MD-DD16-UP2 | [90/0/±45/0]S | 33 | UP2 | CoRezyn 63-AX-051 | Knytex D155 (527 gsm) | 53 | Knytex DB120 (393 gsm) | 21 | Knytex D155 (527 gsm) | 26 | 0 | 4.62 | 24h/20C, 2h/60C | RTM | 11083 | DD16-7150 | PRSTT | -240 |  | 10 |  | 3 |  |  | 30749 | ----
R4, R5 |  | T10, T14 | MD-DD16-UP2 | [90/0/±45/0]S | 33 | UP2 | CoRezyn 63-AX-051 | Knytex D155 (527 gsm) | 53 | Knytex DB120 (393 gsm) | 21 | Knytex D155 (527 gsm) | 26 | 0 | 4.62 | 24h/20C, 2h/60C | RTM | 11084 | DD16-7076 | PRSTT | -300 |  | 10 |  | 1 |  |  | 401 | ----
R4, R5 |  | T10, T14 | MD-DD16-UP2 | [90/0/±45/0]S | 33 | UP2 | CoRezyn 63-AX-051 | Knytex D155 (527 gsm) | 53 | Knytex DB120 (393 gsm) | 21 | Knytex D155 (527 gsm) | 26 | 0 | 4.62 | 24h/20C, 2h/60C | RTM | 11085 | DD16-7032 | PRSTT | -300 |  | 10 |  | 1 |  |  | 117 | ----
R4, R5 |  | T10, T14 | MD-DD16-UP2 | [90/0/±45/0]S | 33 | UP2 | CoRezyn 63-AX-051 | Knytex D155 (527 gsm) | 53 | Knytex DB120 (393 gsm) | 21 | Knytex D155 (527 gsm) | 26 | 0 | 4.62 | 24h/20C, 2h/60C | RTM | 11086 | DD16-7152 | PRSTT | -300 |  | 10 |  | 1 |  |  | 244 | ----
R4, R5 |  | T10, T14 | MD-DD16-UP2 | [90/0/±45/0]S | 33 | UP2 | CoRezyn 63-AX-051 | Knytex D155 (527 gsm) | 53 | Knytex DB120 (393 gsm) | 21 | Knytex D155 (527 gsm) | 26 | 0 | 4.62 | 24h/20C, 2h/60C | RTM | 11087 | DD16-7048 | PRSTT | -300 |  | 10 |  | 1 |  |  | 267 | ----
R4, R5 |  | T10, T14 | MD-DD16-UP2 | [90/0/±45/0]S | 33 | UP2 | CoRezyn 63-AX-051 | Knytex D155 (527 gsm) | 53 | Knytex DB120 (393 gsm) | 21 | Knytex D155 (527 gsm) | 26 | 0 | 4.62 | 24h/20C, 2h/60C | RTM | 11088 | DD16-7208 | PRSTT | -300 |  | 10 |  | 1 |  |  | 118 | ----
R4, R5 |  | T10, T14 | MD-DD16-UP2 | [90/0/±45/0]S | 33 | UP2 | CoRezyn 63-AX-051 | Knytex D155 (527 gsm) | 53 | Knytex DB120 (393 gsm) | 21 | Knytex D155 (527 gsm) | 26 | 0 | 4.62 | 24h/20C, 2h/60C | RTM | 11089 | DD16-7081 | PRSTT | -300 |  | 10 |  | 1 |  |  | 341 | ----
Tests 11090 - 11201involve two constant amplitude block tests (block 1 for a set number of cycles and then block2 to failure)
R4, R5 |  | T10, T14 | MD-DD16-UP2 | [90/0/±45/0]S | 33 | UP2 | CoRezyn 63-AX-051 | Knytex D155 (527 gsm) | 53 | Knytex DB120 (393 gsm) | 21 | Knytex D155 (527 gsm) | 26 | 0 | 4.62 | 24h/20C, 2h/60C | RTM | 11090 | DD16-6199 | Tension-compression | 200 | 240 | 0.1 | 10 | 3 | 3 |  | 8876 | 45329
R4, R5 |  | T10, T14 | MD-DD16-UP2 | [90/0/±45/0]S | 33 | UP2 | CoRezyn 63-AX-051 | Knytex D155 (527 gsm) | 53 | Knytex DB120 (393 gsm) | 21 | Knytex D155 (527 gsm) | 26 | 0 | 4.62 | 24h/20C, 2h/60C | RTM | 11091 | DD16-6025 | Tension-compression | 200 | 240 | 0.1 | 10 | 3 | 3 |  | 8876 | 14099
R4, R5 |  | T10, T14 | MD-DD16-UP2 | [90/0/±45/0]S | 33 | UP2 | CoRezyn 63-AX-051 | Knytex D155 (527 gsm) | 53 | Knytex DB120 (393 gsm) | 21 | Knytex D155 (527 gsm) | 26 | 0 | 4.62 | 24h/20C, 2h/60C | RTM | 11092 | DD16-6021 | Tension-compression | 200 | 240 | 0.1 | 10 | 3 | 3 |  | 8876 | 13232
R4, R5 |  | T10, T14 | MD-DD16-UP2 | [90/0/±45/0]S | 33 | UP2 | CoRezyn 63-AX-051 | Knytex D155 (527 gsm) | 53 | Knytex DB120 (393 gsm) | 21 | Knytex D155 (527 gsm) | 26 | 0 | 4.62 | 24h/20C, 2h/60C | RTM | 11093 | DD16-6031 | Tension-compression | 200 | 240 | 0.1 | 10 | 3 | 3 |  | 8876 | 64474
R4, R5 |  | T10, T14 | MD-DD16-UP2 | [90/0/±45/0]S | 33 | UP2 | CoRezyn 63-AX-051 | Knytex D155 (527 gsm) | 53 | Knytex DB120 (393 gsm) | 21 | Knytex D155 (527 gsm) | 26 | 0 | 4.62 | 24h/20C, 2h/60C | RTM | 11094 | DD16-6168 | Tension-compression | 200 | 240 | 0.1 | 10 | 3 | 3 |  | 8876 | 62391
R4, R5 |  | T10, T14 | MD-DD16-UP2 | [90/0/±45/0]S | 33 | UP2 | CoRezyn 63-AX-051 | Knytex D155 (527 gsm) | 53 | Knytex DB120 (393 gsm) | 21 | Knytex D155 (527 gsm) | 26 | 0 | 4.62 | 24h/20C, 2h/60C | RTM | 11095 | DD16-6170 | Tension-compression | 200 | 240 | 0.1 | 10 | 3 | 3 |  | 8876 | 29136
R4, R5 |  | T10, T14 | MD-DD16-UP2 | [90/0/±45/0]S | 33 | UP2 | CoRezyn 63-AX-051 | Knytex D155 (527 gsm) | 53 | Knytex DB120 (393 gsm) | 21 | Knytex D155 (527 gsm) | 26 | 0 | 4.62 | 24h/20C, 2h/60C | RTM | 11096 | DD16-6181 | Tension-compression | 200 | 240 | 0.1 | 10 | 3 | 3 |  | 22191 | 26523
R4, R5 |  | T10, T14 | MD-DD16-UP2 | [90/0/±45/0]S | 33 | UP2 | CoRezyn 63-AX-051 | Knytex D155 (527 gsm) | 53 | Knytex DB120 (393 gsm) | 21 | Knytex D155 (527 gsm) | 26 | 0 | 4.62 | 24h/20C, 2h/60C | RTM | 11097 | DD16-6088 | Tension-compression | 200 | 240 | 0.1 | 10 | 3 | 3 |  | 22191 | 110413
R4, R5 |  | T10, T14 | MD-DD16-UP2 | [90/0/±45/0]S | 33 | UP2 | CoRezyn 63-AX-051 | Knytex D155 (527 gsm) | 53 | Knytex DB120 (393 gsm) | 21 | Knytex D155 (527 gsm) | 26 | 0 | 4.62 | 24h/20C, 2h/60C | RTM | 11098 | DD16-6123 | Tension-compression | 200 | 240 | 0.1 | 10 | 3 | 3 |  | 22191 | 70130
R4, R5 |  | T10, T14 | MD-DD16-UP2 | [90/0/±45/0]S | 33 | UP2 | CoRezyn 63-AX-051 | Knytex D155 (527 gsm) | 53 | Knytex DB120 (393 gsm) | 21 | Knytex D155 (527 gsm) | 26 | 0 | 4.62 | 24h/20C, 2h/60C | RTM | 11099 | DD16-6193 | Tension-compression | 200 | 240 | 0.1 | 10 | 3 | 3 |  | 22191 | 37402
R4, R5 |  | T10, T14 | MD-DD16-UP2 | [90/0/±45/0]S | 33 | UP2 | CoRezyn 63-AX-051 | Knytex D155 (527 gsm) | 53 | Knytex DB120 (393 gsm) | 21 | Knytex D155 (527 gsm) | 26 | 0 | 4.62 | 24h/20C, 2h/60C | RTM | 11100 | DD16-6124 | Tension-compression | 200 | 240 | 0.1 | 10 | 3 | 3 |  | 22191 | 18833
R4, R5 |  | T10, T14 | MD-DD16-UP2 | [90/0/±45/0]S | 33 | UP2 | CoRezyn 63-AX-051 | Knytex D155 (527 gsm) | 53 | Knytex DB120 (393 gsm) | 21 | Knytex D155 (527 gsm) | 26 | 0 | 4.62 | 24h/20C, 2h/60C | RTM | 11101 | DD16-6103 | Tension-compression | 200 | 240 | 0.1 | 10 | 3 | 3 |  | 22191 | 16720
R4, R5 |  | T10, T14 | MD-DD16-UP2 | [90/0/±45/0]S | 33 | UP2 | CoRezyn 63-AX-051 | Knytex D155 (527 gsm) | 53 | Knytex DB120 (393 gsm) | 21 | Knytex D155 (527 gsm) | 26 | 0 | 4.62 | 24h/20C, 2h/60C | RTM | 11102 | DD16-6018 | Tension-compression | 200 | 240 | 0.1 | 10 | 3 | 3 |  | 22191 | 9159
R4, R5 |  | T10, T14 | MD-DD16-UP2 | [90/0/±45/0]S | 33 | UP2 | CoRezyn 63-AX-051 | Knytex D155 (527 gsm) | 53 | Knytex DB120 (393 gsm) | 21 | Knytex D155 (527 gsm) | 26 | 0 | 4.62 | 24h/20C, 2h/60C | RTM | 11103 | DD16-6131 | Tension-compression | 200 | 240 | 0.1 | 10 | 3 | 3 |  | 22191 | 19126
R4, R5 |  | T10, T14 | MD-DD16-UP2 | [90/0/±45/0]S | 33 | UP2 | CoRezyn 63-AX-051 | Knytex D155 (527 gsm) | 53 | Knytex DB120 (393 gsm) | 21 | Knytex D155 (527 gsm) | 26 | 0 | 4.62 | 24h/20C, 2h/60C | RTM | 11104 | DD16-6028 | Tension-compression | 200 | 240 | 0.1 | 10 | 3 | 3 |  | 35506 | 28813
R4, R5 |  | T10, T14 | MD-DD16-UP2 | [90/0/±45/0]S | 33 | UP2 | CoRezyn 63-AX-051 | Knytex D155 (527 gsm) | 53 | Knytex DB120 (393 gsm) | 21 | Knytex D155 (527 gsm) | 26 | 0 | 4.62 | 24h/20C, 2h/60C | RTM | 11105 | DD16-6057 | Tension-compression | 200 | 240 | 0.1 | 10 | 3 | 3 |  | 35506 | 38726
R4, R5 |  | T10, T14 | MD-DD16-UP2 | [90/0/±45/0]S | 33 | UP2 | CoRezyn 63-AX-051 | Knytex D155 (527 gsm) | 53 | Knytex DB120 (393 gsm) | 21 | Knytex D155 (527 gsm) | 26 | 0 | 4.62 | 24h/20C, 2h/60C | RTM | 11106 | DD16-6090 | Tension-compression | 200 | 240 | 0.1 | 10 | 3 | 3 |  | 35506 | 22304
R4, R5 |  | T10, T14 | MD-DD16-UP2 | [90/0/±45/0]S | 33 | UP2 | CoRezyn 63-AX-051 | Knytex D155 (527 gsm) | 53 | Knytex DB120 (393 gsm) | 21 | Knytex D155 (527 gsm) | 26 | 0 | 4.62 | 24h/20C, 2h/60C | RTM | 11107 | DD16-6130 | Tension-compression | 200 | 240 | 0.1 | 10 | 3 | 3 |  | 35506 | 43427
R4, R5 |  | T10, T14 | MD-DD16-UP2 | [90/0/±45/0]S | 33 | UP2 | CoRezyn 63-AX-051 | Knytex D155 (527 gsm) | 53 | Knytex DB120 (393 gsm) | 21 | Knytex D155 (527 gsm) | 26 | 0 | 4.62 | 24h/20C, 2h/60C | RTM | 11108 | DD16-6169 | Tension-compression | 200 | 240 | 0.1 | 10 | 3 | 3 |  | 35506 | 22585
R4, R5 |  | T10, T14 | MD-DD16-UP2 | [90/0/±45/0]S | 33 | UP2 | CoRezyn 63-AX-051 | Knytex D155 (527 gsm) | 53 | Knytex DB120 (393 gsm) | 21 | Knytex D155 (527 gsm) | 26 | 0 | 4.62 | 24h/20C, 2h/60C | RTM | 11109 | DD16-6194 | Tension-compression | 200 | 240 | 0.1 | 10 | 3 | 3 |  | 35506 | 24406
R4, R5 |  | T10, T14 | MD-DD16-UP2 | [90/0/±45/0]S | 33 | UP2 | CoRezyn 63-AX-051 | Knytex D155 (527 gsm) | 53 | Knytex DB120 (393 gsm) | 21 | Knytex D155 (527 gsm) | 26 | 0 | 4.62 | 24h/20C, 2h/60C | RTM | 11110 | DD16-6138 | Tension-compression | 200 | 240 | 0.1 | 10 | 3 | 3 |  | 8876 | 4918 | no postcure
R4, R5 |  | T10, T14 | MD-DD16-UP2 | [90/0/±45/0]S | 33 | UP2 | CoRezyn 63-AX-051 | Knytex D155 (527 gsm) | 53 | Knytex DB120 (393 gsm) | 21 | Knytex D155 (527 gsm) | 26 | 0 | 4.62 | 24h/20C, 2h/60C | RTM | 11111 | DD16-6136 | Tension-compression | 200 | 240 | 0.1 | 10 | 3 | 3 |  | 35506 | 2768 | no postcure
R4, R5 |  | T10, T14 | MD-DD16-UP2 | [90/0/±45/0]S | 33 | UP2 | CoRezyn 63-AX-051 | Knytex D155 (527 gsm) | 53 | Knytex DB120 (393 gsm) | 21 | Knytex D155 (527 gsm) | 26 | 0 | 4.62 | 24h/20C, 2h/60C | RTM | 11112 | DD16-6182 | Compression-tension | 240 | 200 | 10 | 0.1 | 3 | 3 |  | 16911 | 370734
R4, R5 |  | T10, T14 | MD-DD16-UP2 | [90/0/±45/0]S | 33 | UP2 | CoRezyn 63-AX-051 | Knytex D155 (527 gsm) | 53 | Knytex DB120 (393 gsm) | 21 | Knytex D155 (527 gsm) | 26 | 0 | 4.62 | 24h/20C, 2h/60C | RTM | 11113 | DD16-6188 | Compression-tension | 240 | 200 | 10 | 0.1 | 3 | 3 |  | 16911 | 49089
R4, R5 |  | T10, T14 | MD-DD16-UP2 | [90/0/±45/0]S | 33 | UP2 | CoRezyn 63-AX-051 | Knytex D155 (527 gsm) | 53 | Knytex DB120 (393 gsm) | 21 | Knytex D155 (527 gsm) | 26 | 0 | 4.62 | 24h/20C, 2h/60C | RTM | 11114 | DD16-6101 | Compression-tension | 240 | 200 | 10 | 0.1 | 3 | 3 |  | 16911 | 304043
R4, R5 |  | T10, T14 | MD-DD16-UP2 | [90/0/±45/0]S | 33 | UP2 | CoRezyn 63-AX-051 | Knytex D155 (527 gsm) | 53 | Knytex DB120 (393 gsm) | 21 | Knytex D155 (527 gsm) | 26 | 0 | 4.62 | 24h/20C, 2h/60C | RTM | 11115 | DD16-6184 | Compression-tension | 240 | 200 | 10 | 0.1 | 3 | 3 |  | 16911 | 59140
R4, R5 |  | T10, T14 | MD-DD16-UP2 | [90/0/±45/0]S | 33 | UP2 | CoRezyn 63-AX-051 | Knytex D155 (527 gsm) | 53 | Knytex DB120 (393 gsm) | 21 | Knytex D155 (527 gsm) | 26 | 0 | 4.62 | 24h/20C, 2h/60C | RTM | 11116 | DD16-6113 | Compression-tension | 240 | 200 | 10 | 0.1 | 3 | 3 |  | 16911 | 248693
R4, R5 |  | T10, T14 | MD-DD16-UP2 | [90/0/±45/0]S | 33 | UP2 | CoRezyn 63-AX-051 | Knytex D155 (527 gsm) | 53 | Knytex DB120 (393 gsm) | 21 | Knytex D155 (527 gsm) | 26 | 0 | 4.62 | 24h/20C, 2h/60C | RTM | 11117 | DD16-6013 | Compression-tension | 240 | 200 | 10 | 0.1 | 3 | 3 |  | 16911 | 181036
R4, R5 |  | T10, T14 | MD-DD16-UP2 | [90/0/±45/0]S | 33 | UP2 | CoRezyn 63-AX-051 | Knytex D155 (527 gsm) | 53 | Knytex DB120 (393 gsm) | 21 | Knytex D155 (527 gsm) | 26 | 0 | 4.62 | 24h/20C, 2h/60C | RTM | 11118 | DD16-6015 | Compression-tension | 240 | 200 | 10 | 0.1 | 3 | 3 |  | 16911 | 96231
R4, R5 |  | T10, T14 | MD-DD16-UP2 | [90/0/±45/0]S | 33 | UP2 | CoRezyn 63-AX-051 | Knytex D155 (527 gsm) | 53 | Knytex DB120 (393 gsm) | 21 | Knytex D155 (527 gsm) | 26 | 0 | 4.62 | 24h/20C, 2h/60C | RTM | 11119 | DD16-6035 | Compression-tension | 240 | 200 | 10 | 0.1 | 3 | 3 |  | 42277 | 57569
R4, R5 |  | T10, T14 | MD-DD16-UP2 | [90/0/±45/0]S | 33 | UP2 | CoRezyn 63-AX-051 | Knytex D155 (527 gsm) | 53 | Knytex DB120 (393 gsm) | 21 | Knytex D155 (527 gsm) | 26 | 0 | 4.62 | 24h/20C, 2h/60C | RTM | 11120 | DD16-6062 | Compression-tension | 240 | 200 | 10 | 0.1 | 3 | 3 |  | 42277 | 93813
R4, R5 |  | T10, T14 | MD-DD16-UP2 | [90/0/±45/0]S | 33 | UP2 | CoRezyn 63-AX-051 | Knytex D155 (527 gsm) | 53 | Knytex DB120 (393 gsm) | 21 | Knytex D155 (527 gsm) | 26 | 0 | 4.62 | 24h/20C, 2h/60C | RTM | 11121 | DD16-6064 | Compression-tension | 240 | 200 | 10 | 0.1 | 3 | 3 |  | 42277 | 68203
R4, R5 |  | T10, T14 | MD-DD16-UP2 | [90/0/±45/0]S | 33 | UP2 | CoRezyn 63-AX-051 | Knytex D155 (527 gsm) | 53 | Knytex DB120 (393 gsm) | 21 | Knytex D155 (527 gsm) | 26 | 0 | 4.62 | 24h/20C, 2h/60C | RTM | 11122 | DD16-6073 | Compression-tension | 240 | 200 | 10 | 0.1 | 3 | 3 |  | 42277 | 465377
R4, R5 |  | T10, T14 | MD-DD16-UP2 | [90/0/±45/0]S | 33 | UP2 | CoRezyn 63-AX-051 | Knytex D155 (527 gsm) | 53 | Knytex DB120 (393 gsm) | 21 | Knytex D155 (527 gsm) | 26 | 0 | 4.62 | 24h/20C, 2h/60C | RTM | 11123 | DD16-6164 | Compression-tension | 240 | 200 | 10 | 0.1 | 3 | 3 |  | 42277 | 90125
R4, R5 |  | T10, T14 | MD-DD16-UP2 | [90/0/±45/0]S | 33 | UP2 | CoRezyn 63-AX-051 | Knytex D155 (527 gsm) | 53 | Knytex DB120 (393 gsm) | 21 | Knytex D155 (527 gsm) | 26 | 0 | 4.62 | 24h/20C, 2h/60C | RTM | 11124 | DD16-6092 | Compression-tension | 240 | 200 | 10 | 0.1 | 3 | 3 |  | 42277 | 161249
R4, R5 |  | T10, T14 | MD-DD16-UP2 | [90/0/±45/0]S | 33 | UP2 | CoRezyn 63-AX-051 | Knytex D155 (527 gsm) | 53 | Knytex DB120 (393 gsm) | 21 | Knytex D155 (527 gsm) | 26 | 0 | 4.62 | 24h/20C, 2h/60C | RTM | 11125 | DD16-6071 | Compression-tension | 240 | 200 | 10 | 0.1 | 3 | 3 |  | 42277 | 100550
R4, R5 |  | T10, T14 | MD-DD16-UP2 | [90/0/±45/0]S | 33 | UP2 | CoRezyn 63-AX-051 | Knytex D155 (527 gsm) | 53 | Knytex DB120 (393 gsm) | 21 | Knytex D155 (527 gsm) | 26 | 0 | 4.62 | 24h/20C, 2h/60C | RTM | 11126 | DD16-6145 | Compression-tension | 200 | 200 | 10 | 0.1 | 3 | 3 |  | 42277 | 79295
R4, R5 |  | T10, T14 | MD-DD16-UP2 | [90/0/±45/0]S | 33 | UP2 | CoRezyn 63-AX-051 | Knytex D155 (527 gsm) | 53 | Knytex DB120 (393 gsm) | 21 | Knytex D155 (527 gsm) | 26 | 0 | 4.62 | 24h/20C, 2h/60C | RTM | 11127 | DD16-6183 | Compression-tension | 240 | 200 | 10 | 0.1 | 3 | 3 |  | 42277 | 67479
R4, R5 |  | T10, T14 | MD-DD16-UP2 | [90/0/±45/0]S | 33 | UP2 | CoRezyn 63-AX-051 | Knytex D155 (527 gsm) | 53 | Knytex DB120 (393 gsm) | 21 | Knytex D155 (527 gsm) | 26 | 0 | 4.62 | 24h/20C, 2h/60C | RTM | 11128 | DD16-6202 | Compression-tension | 240 | 200 | 10 | 0.1 | 3 | 3 |  | 42277 | 78167
R4, R5 |  | T10, T14 | MD-DD16-UP2 | [90/0/±45/0]S | 33 | UP2 | CoRezyn 63-AX-051 | Knytex D155 (527 gsm) | 53 | Knytex DB120 (393 gsm) | 21 | Knytex D155 (527 gsm) | 26 | 0 | 4.62 | 24h/20C, 2h/60C | RTM | 11129 | DD16-6121 | Compression-tension | 240 | 200 | 10 | 0.1 | 3 | 3 |  | 67643 | 167550
R4, R5 |  | T10, T14 | MD-DD16-UP2 | [90/0/±45/0]S | 33 | UP2 | CoRezyn 63-AX-051 | Knytex D155 (527 gsm) | 53 | Knytex DB120 (393 gsm) | 21 | Knytex D155 (527 gsm) | 26 | 0 | 4.62 | 24h/20C, 2h/60C | RTM | 11130 | DD16-6110 | Compression-tension | 240 | 200 | 10 | 0.1 | 3 | 3 |  | 67643 | 289600
R4, R5 |  | T10, T14 | MD-DD16-UP2 | [90/0/±45/0]S | 33 | UP2 | CoRezyn 63-AX-051 | Knytex D155 (527 gsm) | 53 | Knytex DB120 (393 gsm) | 21 | Knytex D155 (527 gsm) | 26 | 0 | 4.62 | 24h/20C, 2h/60C | RTM | 11131 | DD16-6036 | Compression-tension | 240 | 200 | 10 | 0.1 | 3 | 3 |  | 67643 | 601530
R4, R5 |  | T10, T14 | MD-DD16-UP2 | [90/0/±45/0]S | 33 | UP2 | CoRezyn 63-AX-051 | Knytex D155 (527 gsm) | 53 | Knytex DB120 (393 gsm) | 21 | Knytex D155 (527 gsm) | 26 | 0 | 4.62 | 24h/20C, 2h/60C | RTM | 11132 | DD16-6070 | Compression-tension | 240 | 200 | 10 | 0.1 | 3 | 3 |  | 67643 | 327452
R4, R5 |  | T10, T14 | MD-DD16-UP2 | [90/0/±45/0]S | 33 | UP2 | CoRezyn 63-AX-051 | Knytex D155 (527 gsm) | 53 | Knytex DB120 (393 gsm) | 21 | Knytex D155 (527 gsm) | 26 | 0 | 4.62 | 24h/20C, 2h/60C | RTM | 11133 | DD16-6077 | Compression-tension | 240 | 200 | 10 | 0.1 | 3 | 3 |  | 67643 | 53639
R4, R5 |  | T10, T14 | MD-DD16-UP2 | [90/0/±45/0]S | 33 | UP2 | CoRezyn 63-AX-051 | Knytex D155 (527 gsm) | 53 | Knytex DB120 (393 gsm) | 21 | Knytex D155 (527 gsm) | 26 | 0 | 4.62 | 24h/20C, 2h/60C | RTM | 11134 | DD16-4002 | High-low | 380 |  | 0.1 |  | 1 |  |  | 628 | ----
R4, R5 |  | T10, T14 | MD-DD16-UP2 | [90/0/±45/0]S | 33 | UP2 | CoRezyn 63-AX-051 | Knytex D155 (527 gsm) | 53 | Knytex DB120 (393 gsm) | 21 | Knytex D155 (527 gsm) | 26 | 0 | 4.62 | 24h/20C, 2h/60C | RTM | 11135 | DD16-4037 | High-low | 380 | 240 | 0.1 | 0.1 | 1 | 3 |  | 188 | 76869
R4, R5 |  | T10, T14 | MD-DD16-UP2 | [90/0/±45/0]S | 33 | UP2 | CoRezyn 63-AX-051 | Knytex D155 (527 gsm) | 53 | Knytex DB120 (393 gsm) | 21 | Knytex D155 (527 gsm) | 26 | 0 | 4.62 | 24h/20C, 2h/60C | RTM | 11136 | DD16-4065 | High-low | 380 | 240 | 0.1 | 0.1 | 1 | 3 |  | 469 | 55084
R4, R5 |  | T10, T14 | MD-DD16-UP2 | [90/0/±45/0]S | 33 | UP2 | CoRezyn 63-AX-051 | Knytex D155 (527 gsm) | 53 | Knytex DB120 (393 gsm) | 21 | Knytex D155 (527 gsm) | 26 | 0 | 4.62 | 24h/20C, 2h/60C | RTM | 11137 | DD16-4078 | High-low | 380 | 240 | 0.1 | 0.1 | 1 | 3 |  | 469 | 55434
R4, R5 |  | T10, T14 | MD-DD16-UP2 | [90/0/±45/0]S | 33 | UP2 | CoRezyn 63-AX-051 | Knytex D155 (527 gsm) | 53 | Knytex DB120 (393 gsm) | 21 | Knytex D155 (527 gsm) | 26 | 0 | 4.62 | 24h/20C, 2h/60C | RTM | 11138 | DD16-4080 | High-low | 380 | 240 | 0.1 | 0.1 | 1 | 3 |  | 188 | 59730
R4, R5 |  | T10, T14 | MD-DD16-UP2 | [90/0/±45/0]S | 33 | UP2 | CoRezyn 63-AX-051 | Knytex D155 (527 gsm) | 53 | Knytex DB120 (393 gsm) | 21 | Knytex D155 (527 gsm) | 26 | 0 | 4.62 | 24h/20C, 2h/60C | RTM | 11139 | DD16-4103 | High-low | 380 | 240 | 0.1 | 0.1 | 1 | 3 |  | 188 | 99458
R4, R5 |  | T10, T14 | MD-DD16-UP2 | [90/0/±45/0]S | 33 | UP2 | CoRezyn 63-AX-051 | Knytex D155 (527 gsm) | 53 | Knytex DB120 (393 gsm) | 21 | Knytex D155 (527 gsm) | 26 | 0 | 4.62 | 24h/20C, 2h/60C | RTM | 11140 | DD16-4116 | High-low | 380 | 240 | 0.1 | 0.1 | 1 | 3 |  | 750 | 25476
R4, R5 |  | T10, T14 | MD-DD16-UP2 | [90/0/±45/0]S | 33 | UP2 | CoRezyn 63-AX-051 | Knytex D155 (527 gsm) | 53 | Knytex DB120 (393 gsm) | 21 | Knytex D155 (527 gsm) | 26 | 0 | 4.62 | 24h/20C, 2h/60C | RTM | 11141 | DD16-4129 | High-low | 380 | 240 | 0.1 | 0.1 | 1 | 3 |  | 188 | 90177
R4, R5 |  | T10, T14 | MD-DD16-UP2 | [90/0/±45/0]S | 33 | UP2 | CoRezyn 63-AX-051 | Knytex D155 (527 gsm) | 53 | Knytex DB120 (393 gsm) | 21 | Knytex D155 (527 gsm) | 26 | 0 | 4.62 | 24h/20C, 2h/60C | RTM | 11142 | DD16-4147 | High-low | 380 | 240 | 0.1 | 0.1 | 1 | 3 |  | 750 | 54713
R4, R5 |  | T10, T14 | MD-DD16-UP2 | [90/0/±45/0]S | 33 | UP2 | CoRezyn 63-AX-051 | Knytex D155 (527 gsm) | 53 | Knytex DB120 (393 gsm) | 21 | Knytex D155 (527 gsm) | 26 | 0 | 4.62 | 24h/20C, 2h/60C | RTM | 11143 | DD16-4175 | High-low | 380 | 240 | 0.1 | 0.1 | 1 | 3 |  | 469 | 8136
R4, R5 |  | T10, T14 | MD-DD16-UP2 | [90/0/±45/0]S | 33 | UP2 | CoRezyn 63-AX-051 | Knytex D155 (527 gsm) | 53 | Knytex DB120 (393 gsm) | 21 | Knytex D155 (527 gsm) | 26 | 0 | 4.62 | 24h/20C, 2h/60C | RTM | 11144 | DD16-4180 | High-low | 380 | 240 | 0.1 | 0.1 | 1 | 3 |  | 750 | 17124
R4, R5 |  | T10, T14 | MD-DD16-UP2 | [90/0/±45/0]S | 33 | UP2 | CoRezyn 63-AX-051 | Knytex D155 (527 gsm) | 53 | Knytex DB120 (393 gsm) | 21 | Knytex D155 (527 gsm) | 26 | 0 | 4.62 | 24h/20C, 2h/60C | RTM | 11145 | DD16-4220 | High-low | 380 | 240 | 0.1 | 0.1 | 1 | 3 |  | 469 | 24472
R4, R5 |  | T10, T14 | MD-DD16-UP2 | [90/0/±45/0]S | 33 | UP2 | CoRezyn 63-AX-051 | Knytex D155 (527 gsm) | 53 | Knytex DB120 (393 gsm) | 21 | Knytex D155 (527 gsm) | 26 | 0 | 4.62 | 24h/20C, 2h/60C | RTM | 11146 | DD16-3136 | High-low | 276 | 179 | -1 | -1 | 1 | 3 |  | 296 | 54195
R4, R5 |  | T10, T14 | MD-DD16-UP2 | [90/0/±45/0]S | 33 | UP2 | CoRezyn 63-AX-051 | Knytex D155 (527 gsm) | 53 | Knytex DB120 (393 gsm) | 21 | Knytex D155 (527 gsm) | 26 | 0 | 4.62 | 24h/20C, 2h/60C | RTM | 11147 | DD16-3197 | High-low | 276 | 179 | -1 | -1 | 1 | 3 |  | 740 | 29399
R4, R5 |  | T10, T14 | MD-DD16-UP2 | [90/0/±45/0]S | 33 | UP2 | CoRezyn 63-AX-051 | Knytex D155 (527 gsm) | 53 | Knytex DB120 (393 gsm) | 21 | Knytex D155 (527 gsm) | 26 | 0 | 4.62 | 24h/20C, 2h/60C | RTM | 11148 | DD16-3221 | High-low | 276 | 179 | -1 | -1 | 1 | 3 |  | 740 | 18507
R4, R5 |  | T10, T14 | MD-DD16-UP2 | [90/0/±45/0]S | 33 | UP2 | CoRezyn 63-AX-051 | Knytex D155 (527 gsm) | 53 | Knytex DB120 (393 gsm) | 21 | Knytex D155 (527 gsm) | 26 | 0 | 4.62 | 24h/20C, 2h/60C | RTM | 11149 | DD16-3161 | High-low | 276 | 179 | -1 | -1 | 1 | 3 |  | 740 | 91848
R4, R5 |  | T10, T14 | MD-DD16-UP2 | [90/0/±45/0]S | 33 | UP2 | CoRezyn 63-AX-051 | Knytex D155 (527 gsm) | 53 | Knytex DB120 (393 gsm) | 21 | Knytex D155 (527 gsm) | 26 | 0 | 4.62 | 24h/20C, 2h/60C | RTM | 11150 | DD16-3198 | High-low | 276 | 179 | -1 | -1 | 1 | 3 |  | 740 | 38386
R4, R5 |  | T10, T14 | MD-DD16-UP2 | [90/0/±45/0]S | 33 | UP2 | CoRezyn 63-AX-051 | Knytex D155 (527 gsm) | 53 | Knytex DB120 (393 gsm) | 21 | Knytex D155 (527 gsm) | 26 | 0 | 4.62 | 24h/20C, 2h/60C | RTM | 11151 | DD16-3167 | High-low | 276 | 179 | -1 | -1 | 1 | 3 |  | 740 | 163307
R4, R5 |  | T10, T14 | MD-DD16-UP2 | [90/0/±45/0]S | 33 | UP2 | CoRezyn 63-AX-051 | Knytex D155 (527 gsm) | 53 | Knytex DB120 (393 gsm) | 21 | Knytex D155 (527 gsm) | 26 | 0 | 4.62 | 24h/20C, 2h/60C | RTM | 11152 | DD16-3248 | High-low | 276 | 179 | -1 | -1 | 1 | 3 |  | 1184 | 59041
R4, R5 |  | T10, T14 | MD-DD16-UP2 | [90/0/±45/0]S | 33 | UP2 | CoRezyn 63-AX-051 | Knytex D155 (527 gsm) | 53 | Knytex DB120 (393 gsm) | 21 | Knytex D155 (527 gsm) | 26 | 0 | 4.62 | 24h/20C, 2h/60C | RTM | 11153 | DD16-3162 | High-low | 276 | 179 | -1 | -1 | 1 | 3 |  | 1184 | 24771
R4, R5 |  | T10, T14 | MD-DD16-UP2 | [90/0/±45/0]S | 33 | UP2 | CoRezyn 63-AX-051 | Knytex D155 (527 gsm) | 53 | Knytex DB120 (393 gsm) | 21 | Knytex D155 (527 gsm) | 26 | 0 | 4.62 | 24h/20C, 2h/60C | RTM | 11154 | DD16-3117 | High-low | 276 | 179 | -1 | -1 | 1 | 3 |  | 296 | 38874
R4, R5 |  | T10, T14 | MD-DD16-UP2 | [90/0/±45/0]S | 33 | UP2 | CoRezyn 63-AX-051 | Knytex D155 (527 gsm) | 53 | Knytex DB120 (393 gsm) | 21 | Knytex D155 (527 gsm) | 26 | 0 | 4.62 | 24h/20C, 2h/60C | RTM | 11155 | DD16-3066 | High-low | 276 | 179 | -1 | -1 | 1 | 3 |  | 296 | 49453
R4, R5 |  | T10, T14 | MD-DD16-UP2 | [90/0/±45/0]S | 33 | UP2 | CoRezyn 63-AX-051 | Knytex D155 (527 gsm) | 53 | Knytex DB120 (393 gsm) | 21 | Knytex D155 (527 gsm) | 26 | 0 | 4.62 | 24h/20C, 2h/60C | RTM | 11156 | DD16-3153 | High-low | 276 | 179 | -1 | -1 | 1 | 3 |  | 296 | 73187
R4, R5 |  | T10, T14 | MD-DD16-UP2 | [90/0/±45/0]S | 33 | UP2 | CoRezyn 63-AX-051 | Knytex D155 (527 gsm) | 53 | Knytex DB120 (393 gsm) | 21 | Knytex D155 (527 gsm) | 26 | 0 | 4.62 | 24h/20C, 2h/60C | RTM | 11157 | DD16-3166 | High-low | 276 | 179 | -1 | -1 | 1 | 3 |  | 740 | 54670
R4, R5 |  | T10, T14 | MD-DD16-UP2 | [90/0/±45/0]S | 33 | UP2 | CoRezyn 63-AX-051 | Knytex D155 (527 gsm) | 53 | Knytex DB120 (393 gsm) | 21 | Knytex D155 (527 gsm) | 26 | 0 | 4.62 | 24h/20C, 2h/60C | RTM | 11158 | DD16-3177 | High-low | 276 | 179 | -1 | -1 | 1 | 3 |  | 740 | 34869
R4, R5 |  | T10, T14 | MD-DD16-UP2 | [90/0/±45/0]S | 33 | UP2 | CoRezyn 63-AX-051 | Knytex D155 (527 gsm) | 53 | Knytex DB120 (393 gsm) | 21 | Knytex D155 (527 gsm) | 26 | 0 | 4.62 | 24h/20C, 2h/60C | RTM | 11159 | DD16-7084 | High-low | -300 | -240 | 10 | 10 | 1 | 3 |  | 223 | 33054
R4, R5 |  | T10, T14 | MD-DD16-UP2 | [90/0/±45/0]S | 33 | UP2 | CoRezyn 63-AX-051 | Knytex D155 (527 gsm) | 53 | Knytex DB120 (393 gsm) | 21 | Knytex D155 (527 gsm) | 26 | 0 | 4.62 | 24h/20C, 2h/60C | RTM | 11160 | DD16-7019 | High-low | -300 | -240 | 10 | 10 | 1 | 3 |  | 223 | 73229
R4, R5 |  | T10, T14 | MD-DD16-UP2 | [90/0/±45/0]S | 33 | UP2 | CoRezyn 63-AX-051 | Knytex D155 (527 gsm) | 53 | Knytex DB120 (393 gsm) | 21 | Knytex D155 (527 gsm) | 26 | 0 | 4.62 | 24h/20C, 2h/60C | RTM | 11161 | DD16-7063 | High-low | -300 | -240 | 10 | 10 | 1 | 3 |  | 223 | 57312
R4, R5 |  | T10, T14 | MD-DD16-UP2 | [90/0/±45/0]S | 33 | UP2 | CoRezyn 63-AX-051 | Knytex D155 (527 gsm) | 53 | Knytex DB120 (393 gsm) | 21 | Knytex D155 (527 gsm) | 26 | 0 | 4.62 | 24h/20C, 2h/60C | RTM | 11162 | DD16-7046 | High-low | -300 | -240 | 10 | 10 | 1 | 3 |  | 223 | 10276
R4, R5 |  | T10, T14 | MD-DD16-UP2 | [90/0/±45/0]S | 33 | UP2 | CoRezyn 63-AX-051 | Knytex D155 (527 gsm) | 53 | Knytex DB120 (393 gsm) | 21 | Knytex D155 (527 gsm) | 26 | 0 | 4.62 | 24h/20C, 2h/60C | RTM | 11163 | DD16-7166 | High-low | -300 | -240 | 10 | 10 | 1 | 3 |  | 223 | 37178
R4, R5 |  | T10, T14 | MD-DD16-UP2 | [90/0/±45/0]S | 33 | UP2 | CoRezyn 63-AX-051 | Knytex D155 (527 gsm) | 53 | Knytex DB120 (393 gsm) | 21 | Knytex D155 (527 gsm) | 26 | 0 | 4.62 | 24h/20C, 2h/60C | RTM | 11164 | DD16-7178 | High-low | -300 | -240 | 10 | 10 | 1 | 3 |  | 223 | 51763
R4, R5 |  | T10, T14 | MD-DD16-UP2 | [90/0/±45/0]S | 33 | UP2 | CoRezyn 63-AX-051 | Knytex D155 (527 gsm) | 53 | Knytex DB120 (393 gsm) | 21 | Knytex D155 (527 gsm) | 26 | 0 | 4.62 | 24h/20C, 2h/60C | RTM | 11165 | DD16-7009 | High-low | -300 | -240 | 10 | 10 | 1 | 3 |  | 223 | 63057
R4, R5 |  | T10, T14 | MD-DD16-UP2 | [90/0/±45/0]S | 33 | UP2 | CoRezyn 63-AX-051 | Knytex D155 (527 gsm) | 53 | Knytex DB120 (393 gsm) | 21 | Knytex D155 (527 gsm) | 26 | 0 | 4.62 | 24h/20C, 2h/60C | RTM | 11166 | DD16-7037 | High-low | -300 | -240 | 10 | 10 | 1 | 3 |  | 223 | 101167
R4, R5 |  | T10, T14 | MD-DD16-UP2 | [90/0/±45/0]S | 33 | UP2 | CoRezyn 63-AX-051 | Knytex D155 (527 gsm) | 53 | Knytex DB120 (393 gsm) | 21 | Knytex D155 (527 gsm) | 26 | 0 | 4.62 | 24h/20C, 2h/60C | RTM | 11167 | DD16-4005 | Low-high | 240 | 380 | 0.1 | 0.1 | 3 | 1 |  | 11637 | 86
R4, R5 |  | T10, T14 | MD-DD16-UP2 | [90/0/±45/0]S | 33 | UP2 | CoRezyn 63-AX-051 | Knytex D155 (527 gsm) | 53 | Knytex DB120 (393 gsm) | 21 | Knytex D155 (527 gsm) | 26 | 0 | 4.62 | 24h/20C, 2h/60C | RTM | 11168 | DD16-4039 | Low-high | 240 | 380 | 0.1 | 0.1 | 3 | 1 |  | 46548 | 212
R4, R5 |  | T10, T14 | MD-DD16-UP2 | [90/0/±45/0]S | 33 | UP2 | CoRezyn 63-AX-051 | Knytex D155 (527 gsm) | 53 | Knytex DB120 (393 gsm) | 21 | Knytex D155 (527 gsm) | 26 | 0 | 4.62 | 24h/20C, 2h/60C | RTM | 11169 | DD16-4051 | Low-high | 240 | 380 | 0.1 | 0.1 | 3 | 1 |  | 29093 | 91
R4, R5 |  | T10, T14 | MD-DD16-UP2 | [90/0/±45/0]S | 33 | UP2 | CoRezyn 63-AX-051 | Knytex D155 (527 gsm) | 53 | Knytex DB120 (393 gsm) | 21 | Knytex D155 (527 gsm) | 26 | 0 | 4.62 | 24h/20C, 2h/60C | RTM | 11170 | DD16-4086 | Low-high | 240 | 380 | 0.1 | 0.1 | 3 | 1 |  | 11637 | 212
R4, R5 |  | T10, T14 | MD-DD16-UP2 | [90/0/±45/0]S | 33 | UP2 | CoRezyn 63-AX-051 | Knytex D155 (527 gsm) | 53 | Knytex DB120 (393 gsm) | 21 | Knytex D155 (527 gsm) | 26 | 0 | 4.62 | 24h/20C, 2h/60C | RTM | 11171 | DD16-4088 | Low-high | 240 | 380 | 0.1 | 0.1 | 3 | 1 |  | 29093 | 209
R4, R5 |  | T10, T14 | MD-DD16-UP2 | [90/0/±45/0]S | 33 | UP2 | CoRezyn 63-AX-051 | Knytex D155 (527 gsm) | 53 | Knytex DB120 (393 gsm) | 21 | Knytex D155 (527 gsm) | 26 | 0 | 4.62 | 24h/20C, 2h/60C | RTM | 11172 | DD16-4108 | Low-high | 240 | 380 | 0.1 | 0.1 | 3 | 1 |  | 46548 | 105
R4, R5 |  | T10, T14 | MD-DD16-UP2 | [90/0/±45/0]S | 33 | UP2 | CoRezyn 63-AX-051 | Knytex D155 (527 gsm) | 53 | Knytex DB120 (393 gsm) | 21 | Knytex D155 (527 gsm) | 26 | 0 | 4.62 | 24h/20C, 2h/60C | RTM | 11173 | DD16-4135 | Low-high | 240 | 380 | 0.1 | 0.1 | 3 | 1 |  | 11647 | 517
R4, R5 |  | T10, T14 | MD-DD16-UP2 | [90/0/±45/0]S | 33 | UP2 | CoRezyn 63-AX-051 | Knytex D155 (527 gsm) | 53 | Knytex DB120 (393 gsm) | 21 | Knytex D155 (527 gsm) | 26 | 0 | 4.62 | 24h/20C, 2h/60C | RTM | 11174 | DD16-4163 | Low-high | 240 | 380 | 0.1 | 0.1 | 3 | 1 |  | 29093 | 487
R4, R5 |  | T10, T14 | MD-DD16-UP2 | [90/0/±45/0]S | 33 | UP2 | CoRezyn 63-AX-051 | Knytex D155 (527 gsm) | 53 | Knytex DB120 (393 gsm) | 21 | Knytex D155 (527 gsm) | 26 | 0 | 4.62 | 24h/20C, 2h/60C | RTM | 11175 | DD16-4171 | Low-high | 240 | 380 | 0.1 | 0.1 | 3 | 1 |  | 46548 | 487
R4, R5 |  | T10, T14 | MD-DD16-UP2 | [90/0/±45/0]S | 33 | UP2 | CoRezyn 63-AX-051 | Knytex D155 (527 gsm) | 53 | Knytex DB120 (393 gsm) | 21 | Knytex D155 (527 gsm) | 26 | 0 | 4.62 | 24h/20C, 2h/60C | RTM | 11176 | DD16-4213 | Low-high | 240 | 380 | 0.1 | 0.1 | 3 | 1 |  | 29093 | 14
R4, R5 |  | T10, T14 | MD-DD16-UP2 | [90/0/±45/0]S | 33 | UP2 | CoRezyn 63-AX-051 | Knytex D155 (527 gsm) | 53 | Knytex DB120 (393 gsm) | 21 | Knytex D155 (527 gsm) | 26 | 0 | 4.62 | 24h/20C, 2h/60C | RTM | 11177 | DD16-4217 | Low-high | 240 | 380 | 0.1 | 0.1 | 3 | 1 |  | 11637 | 162
R4, R5 |  | T10, T14 | MD-DD16-UP2 | [90/0/±45/0]S | 33 | UP2 | CoRezyn 63-AX-051 | Knytex D155 (527 gsm) | 53 | Knytex DB120 (393 gsm) | 21 | Knytex D155 (527 gsm) | 26 | 0 | 4.62 | 24h/20C, 2h/60C | RTM | 11178 | DD16-7204 | Low-high | -240 | -300 | 10 | 10 | 3 | 1 |  | 15945 | 508
R4, R5 |  | T10, T14 | MD-DD16-UP2 | [90/0/±45/0]S | 33 | UP2 | CoRezyn 63-AX-051 | Knytex D155 (527 gsm) | 53 | Knytex DB120 (393 gsm) | 21 | Knytex D155 (527 gsm) | 26 | 0 | 4.62 | 24h/20C, 2h/60C | RTM | 11179 | DD16-7012 | Low-high | -240 | -300 | 10 | 10 | 3 | 1 |  | 15945 | 365
R4, R5 |  | T10, T14 | MD-DD16-UP2 | [90/0/±45/0]S | 33 | UP2 | CoRezyn 63-AX-051 | Knytex D155 (527 gsm) | 53 | Knytex DB120 (393 gsm) | 21 | Knytex D155 (527 gsm) | 26 | 0 | 4.62 | 24h/20C, 2h/60C | RTM | 11180 | DD16-7066 | Low-high | -240 | -300 | 10 | 10 | 3 | 1 |  | 39864 | 998
R4, R5 |  | T10, T14 | MD-DD16-UP2 | [90/0/±45/0]S | 33 | UP2 | CoRezyn 63-AX-051 | Knytex D155 (527 gsm) | 53 | Knytex DB120 (393 gsm) | 21 | Knytex D155 (527 gsm) | 26 | 0 | 4.62 | 24h/20C, 2h/60C | RTM | 11181 | DD16-7080 | Low-high | -240 | -300 | 10 | 10 | 3 | 1 |  | 39864 | 22
R4, R5 |  | T10, T14 | MD-DD16-UP2 | [90/0/±45/0]S | 33 | UP2 | CoRezyn 63-AX-051 | Knytex D155 (527 gsm) | 53 | Knytex DB120 (393 gsm) | 21 | Knytex D155 (527 gsm) | 26 | 0 | 4.62 | 24h/20C, 2h/60C | RTM | 11182 | DD16-7183 | Low-high | -240 | -300 | 10 | 10 | 3 | 1 |  | 63782 | 322
R4, R5 |  | T10, T14 | MD-DD16-UP2 | [90/0/±45/0]S | 33 | UP2 | CoRezyn 63-AX-051 | Knytex D155 (527 gsm) | 53 | Knytex DB120 (393 gsm) | 21 | Knytex D155 (527 gsm) | 26 | 0 | 4.62 | 24h/20C, 2h/60C | RTM | 11183 | DD16-7007 | Low-high | -240 | -300 | 10 | 10 | 3 | 1 |  | 63782 | 2
R4, R5 |  | T10, T14 | MD-DD16-UP2 | [90/0/±45/0]S | 33 | UP2 | CoRezyn 63-AX-051 | Knytex D155 (527 gsm) | 53 | Knytex DB120 (393 gsm) | 21 | Knytex D155 (527 gsm) | 26 | 0 | 4.62 | 24h/20C, 2h/60C | RTM | 11184 | DD16-7162 | Low-high | -240 | -300 | 10 | 10 | 3 | 1 |  | 15945 | 114
R4, R5 |  | T10, T14 | MD-DD16-UP2 | [90/0/±45/0]S | 33 | UP2 | CoRezyn 63-AX-051 | Knytex D155 (527 gsm) | 53 | Knytex DB120 (393 gsm) | 21 | Knytex D155 (527 gsm) | 26 | 0 | 4.62 | 24h/20C, 2h/60C | RTM | 11185 | DD16-7136 | Low-high | -240 | -300 | 10 | 10 | 3 | 1 |  | 15945 | 41
R4, R5 |  | T10, T14 | MD-DD16-UP2 | [90/0/±45/0]S | 33 | UP2 | CoRezyn 63-AX-051 | Knytex D155 (527 gsm) | 53 | Knytex DB120 (393 gsm) | 21 | Knytex D155 (527 gsm) | 26 | 0 | 4.62 | 24h/20C, 2h/60C | RTM | 11186 | DD16-3099 | Low-high | 179 | 276 | -1 | -1 | 3 | 1 |  | 17668 | 2212
R4, R5 |  | T10, T14 | MD-DD16-UP2 | [90/0/±45/0]S | 33 | UP2 | CoRezyn 63-AX-051 | Knytex D155 (527 gsm) | 53 | Knytex DB120 (393 gsm) | 21 | Knytex D155 (527 gsm) | 26 | 0 | 4.62 | 24h/20C, 2h/60C | RTM | 11187 | DD16-3105 | Low-high | 179 | 276 | -1 | -1 | 3 | 1 |  | 17668 | 2147
R4, R5 |  | T10, T14 | MD-DD16-UP2 | [90/0/±45/0]S | 33 | UP2 | CoRezyn 63-AX-051 | Knytex D155 (527 gsm) | 53 | Knytex DB120 (393 gsm) | 21 | Knytex D155 (527 gsm) | 26 | 0 | 4.62 | 24h/20C, 2h/60C | RTM | 11188 | DD16-3088 | Low-high | 179 | 276 | -1 | -1 | 3 | 1 |  | 17668 | 95
R4, R5 |  | T10, T14 | MD-DD16-UP2 | [90/0/±45/0]S | 33 | UP2 | CoRezyn 63-AX-051 | Knytex D155 (527 gsm) | 53 | Knytex DB120 (393 gsm) | 21 | Knytex D155 (527 gsm) | 26 | 0 | 4.62 | 24h/20C, 2h/60C | RTM | 11189 | DD16-3119 | Low-high | 179 | 276 | -1 | -1 | 3 | 1 |  | 17668 | 2228
R4, R5 |  | T10, T14 | MD-DD16-UP2 | [90/0/±45/0]S | 33 | UP2 | CoRezyn 63-AX-051 | Knytex D155 (527 gsm) | 53 | Knytex DB120 (393 gsm) | 21 | Knytex D155 (527 gsm) | 26 | 0 | 4.62 | 24h/20C, 2h/60C | RTM | 11190 | DD16-3089 | Low-high | 179 | 276 | -1 | -1 | 3 | 1 |  | 44170 | 1352
R4, R5 |  | T10, T14 | MD-DD16-UP2 | [90/0/±45/0]S | 33 | UP2 | CoRezyn 63-AX-051 | Knytex D155 (527 gsm) | 53 | Knytex DB120 (393 gsm) | 21 | Knytex D155 (527 gsm) | 26 | 0 | 4.62 | 24h/20C, 2h/60C | RTM | 11191 | DD16-3174 | Low-high | 179 | 276 | -1 | -1 | 3 | 1 |  | 70672 | 882
R4, R5 |  | T10, T14 | MD-DD16-UP2 | [90/0/±45/0]S | 33 | UP2 | CoRezyn 63-AX-051 | Knytex D155 (527 gsm) | 53 | Knytex DB120 (393 gsm) | 21 | Knytex D155 (527 gsm) | 26 | 0 | 4.62 | 24h/20C, 2h/60C | RTM | 11192 | DD16-3185 | Low-high | 179 | 276 | -1 | -1 | 3 | 1 |  | 44170 | 2
R4, R5 |  | T10, T14 | MD-DD16-UP2 | [90/0/±45/0]S | 33 | UP2 | CoRezyn 63-AX-051 | Knytex D155 (527 gsm) | 53 | Knytex DB120 (393 gsm) | 21 | Knytex D155 (527 gsm) | 26 | 0 | 4.62 | 24h/20C, 2h/60C | RTM | 11193 | DD16-3214 | Low-high | 179 | 276 | -1 | -1 | 3 | 1 |  | 44170 | 259
R4, R5 |  | T10, T14 | MD-DD16-UP2 | [90/0/±45/0]S | 33 | UP2 | CoRezyn 63-AX-051 | Knytex D155 (527 gsm) | 53 | Knytex DB120 (393 gsm) | 21 | Knytex D155 (527 gsm) | 26 | 0 | 4.62 | 24h/20C, 2h/60C | RTM | 11194 | DD16-3049 | Low-high | 179 | 276 | -1 | -1 | 3 | 1 |  | 70672 | 1091
R4, R5 |  | T10, T14 | MD-DD16-UP2 | [90/0/±45/0]S | 33 | UP2 | CoRezyn 63-AX-051 | Knytex D155 (527 gsm) | 53 | Knytex DB120 (393 gsm) | 21 | Knytex D155 (527 gsm) | 26 | 0 | 4.62 | 24h/20C, 2h/60C | RTM | 11195 | DD16-3223 | Low-high | 179 | 276 | -1 | -1 | 3 | 1 |  | 44170 | 347
R4, R5 |  | T10, T14 | MD-DD16-UP2 | [90/0/±45/0]S | 33 | UP2 | CoRezyn 63-AX-051 | Knytex D155 (527 gsm) | 53 | Knytex DB120 (393 gsm) | 21 | Knytex D155 (527 gsm) | 26 | 0 | 4.62 | 24h/20C, 2h/60C | RTM | 11196 | DD16-3164 | Low-high | 179 | 276 | -1 | -1 | 3 | 1 |  | 44170 | 117
R4, R5 |  | T10, T14 | MD-DD16-UP2 | [90/0/±45/0]S | 33 | UP2 | CoRezyn 63-AX-051 | Knytex D155 (527 gsm) | 53 | Knytex DB120 (393 gsm) | 21 | Knytex D155 (527 gsm) | 26 | 0 | 4.62 | 24h/20C, 2h/60C | RTM | 11197 | DD16-3199 | Low-high | 179 | 276 | -1 | -1 | 3 | 1 |  | 70672 | 148
R4, R5 |  | T10, T14 | MD-DD16-UP2 | [90/0/±45/0]S | 33 | UP2 | CoRezyn 63-AX-051 | Knytex D155 (527 gsm) | 53 | Knytex DB120 (393 gsm) | 21 | Knytex D155 (527 gsm) | 26 | 0 | 4.62 | 24h/20C, 2h/60C | RTM | 11198 | DD16-3084 | Low-high | 179 | 276 | -1 | -1 | 3 | 1 |  | 44170 | 53
R4, R5 |  | T10, T14 | MD-DD16-UP2 | [90/0/±45/0]S | 33 | UP2 | CoRezyn 63-AX-051 | Knytex D155 (527 gsm) | 53 | Knytex DB120 (393 gsm) | 21 | Knytex D155 (527 gsm) | 26 | 0 | 4.62 | 24h/20C, 2h/60C | RTM | 11199 | DD16-3129 | Low-high | 179 | 276 | -1 | -1 | 3 | 1 |  | 70672 | 2552
R4, R5 |  | T10, T14 | MD-DD16-UP2 | [90/0/±45/0]S | 33 | UP2 | CoRezyn 63-AX-051 | Knytex D155 (527 gsm) | 53 | Knytex DB120 (393 gsm) | 21 | Knytex D155 (527 gsm) | 26 | 0 | 4.62 | 24h/20C, 2h/60C | RTM | 11200 | DD16-3130 | Low-high | 179 | 276 | -1 | -1 | 3 | 1 |  | 44170 | 973
R4, R5 |  | T10, T14 | MD-DD16-UP2 | [90/0/±45/0]S | 33 | UP2 | CoRezyn 63-AX-051 | Knytex D155 (527 gsm) | 53 | Knytex DB120 (393 gsm) | 21 | Knytex D155 (527 gsm) | 26 | 0 | 4.62 | 24h/20C, 2h/60C | RTM | 11201 | DD16-3114 | Low-high | 179 | 276 | -1 | -1 | 3 | 1 |  | 17668 | 554
Tests 11202 - 11228 list two block tests which failed in the first block (PHL - high low), (PLH - low high)
R4, R5 |  | T10, T14 | MD-DD16-UP2 | [90/0/±45/0]S | 33 | UP2 | CoRezyn 63-AX-051 | Knytex D155 (527 gsm) | 53 | Knytex DB120 (393 gsm) | 21 | Knytex D155 (527 gsm) | 26 | 0 | 4.62 | 24h/20C, 2h/60C | RTM | 11202 | DD16-7003 | PHL | -300 |  | 10 |  | 1 |  |  | 111 | ----
R4, R5 |  | T10, T14 | MD-DD16-UP2 | [90/0/±45/0]S | 33 | UP2 | CoRezyn 63-AX-051 | Knytex D155 (527 gsm) | 53 | Knytex DB120 (393 gsm) | 21 | Knytex D155 (527 gsm) | 26 | 0 | 4.62 | 24h/20C, 2h/60C | RTM | 11203 | DD16-7056 | PHL | -300 |  | 10 |  | 1 |  |  | 630 | ----
R4, R5 |  | T10, T14 | MD-DD16-UP2 | [90/0/±45/0]S | 33 | UP2 | CoRezyn 63-AX-051 | Knytex D155 (527 gsm) | 53 | Knytex DB120 (393 gsm) | 21 | Knytex D155 (527 gsm) | 26 | 0 | 4.62 | 24h/20C, 2h/60C | RTM | 11204 | DD16-7102 | PHL | -300 |  | 10 |  | 1 |  |  | 463 | ----
R4, R5 |  | T10, T14 | MD-DD16-UP2 | [90/0/±45/0]S | 33 | UP2 | CoRezyn 63-AX-051 | Knytex D155 (527 gsm) | 53 | Knytex DB120 (393 gsm) | 21 | Knytex D155 (527 gsm) | 26 | 0 | 4.62 | 24h/20C, 2h/60C | RTM | 11205 | DD16-7026 | PHL | -300 |  | 10 |  | 1 |  |  | 188 | ----
R4, R5 |  | T10, T14 | MD-DD16-UP2 | [90/0/±45/0]S | 33 | UP2 | CoRezyn 63-AX-051 | Knytex D155 (527 gsm) | 53 | Knytex DB120 (393 gsm) | 21 | Knytex D155 (527 gsm) | 26 | 0 | 4.62 | 24h/20C, 2h/60C | RTM | 11206 | DD16-7095 | PHL | -300 |  | 10 |  | 1 |  |  | 208 | ----
R4, R5 |  | T10, T14 | MD-DD16-UP2 | [90/0/±45/0]S | 33 | UP2 | CoRezyn 63-AX-051 | Knytex D155 (527 gsm) | 53 | Knytex DB120 (393 gsm) | 21 | Knytex D155 (527 gsm) | 26 | 0 | 4.62 | 24h/20C, 2h/60C | RTM | 11207 | DD16-6008 | PLH | 240 |  | 10 |  | 3 |  |  | 18150 | ----
R4, R5 |  | T10, T14 | MD-DD16-UP2 | [90/0/±45/0]S | 33 | UP2 | CoRezyn 63-AX-051 | Knytex D155 (527 gsm) | 53 | Knytex DB120 (393 gsm) | 21 | Knytex D155 (527 gsm) | 26 | 0 | 4.62 | 24h/20C, 2h/60C | RTM | 11208 | DD16-6042 | PLH | 240 |  | 10 |  | 3 |  |  | 38806 | ----
R4, R5 |  | T10, T14 | MD-DD16-UP2 | [90/0/±45/0]S | 33 | UP2 | CoRezyn 63-AX-051 | Knytex D155 (527 gsm) | 53 | Knytex DB120 (393 gsm) | 21 | Knytex D155 (527 gsm) | 26 | 0 | 4.62 | 24h/20C, 2h/60C | RTM | 11209 | DD16-6104 | PLH | 240 |  | 10 |  | 3 |  |  | 18353 | ----
R4, R5 |  | T10, T14 | MD-DD16-UP2 | [90/0/±45/0]S | 33 | UP2 | CoRezyn 63-AX-051 | Knytex D155 (527 gsm) | 53 | Knytex DB120 (393 gsm) | 21 | Knytex D155 (527 gsm) | 26 | 0 | 4.62 | 24h/20C, 2h/60C | RTM | 11210 | DD16-6111 | PLH | 240 |  | 10 |  | 3 |  |  | 15581 | ----
R4, R5 |  | T10, T14 | MD-DD16-UP2 | [90/0/±45/0]S | 33 | UP2 | CoRezyn 63-AX-051 | Knytex D155 (527 gsm) | 53 | Knytex DB120 (393 gsm) | 21 | Knytex D155 (527 gsm) | 26 | 0 | 4.62 | 24h/20C, 2h/60C | RTM | 11211 | DD16-6154 | PLH | 240 |  | 10 |  | 3 |  |  | 6885 | ----
R4, R5 |  | T10, T14 | MD-DD16-UP2 | [90/0/±45/0]S | 33 | UP2 | CoRezyn 63-AX-051 | Knytex D155 (527 gsm) | 53 | Knytex DB120 (393 gsm) | 21 | Knytex D155 (527 gsm) | 26 | 0 | 4.62 | 24h/20C, 2h/60C | RTM | 11212 | DD16-6022 | PLH | 240 |  | 10 |  | 3 |  |  | 6767 | ----
R4, R5 |  | T10, T14 | MD-DD16-UP2 | [90/0/±45/0]S | 33 | UP2 | CoRezyn 63-AX-051 | Knytex D155 (527 gsm) | 53 | Knytex DB120 (393 gsm) | 21 | Knytex D155 (527 gsm) | 26 | 0 | 4.62 | 24h/20C, 2h/60C | RTM | 11213 | DD16-6096 | PLH | 240 |  | 10 |  | 3 |  |  | 26947 | ----
R4, R5 |  | T10, T14 | MD-DD16-UP2 | [90/0/±45/0]S | 33 | UP2 | CoRezyn 63-AX-051 | Knytex D155 (527 gsm) | 53 | Knytex DB120 (393 gsm) | 21 | Knytex D155 (527 gsm) | 26 | 0 | 4.62 | 24h/20C, 2h/60C | RTM | 11214 | DD16-6151 | PLH | 240 |  | 10 |  | 3 |  |  | 67223 | ----
R4, R5 |  | T10, T14 | MD-DD16-UP2 | [90/0/±45/0]S | 33 | UP2 | CoRezyn 63-AX-051 | Knytex D155 (527 gsm) | 53 | Knytex DB120 (393 gsm) | 21 | Knytex D155 (527 gsm) | 26 | 0 | 4.62 | 24h/20C, 2h/60C | RTM | 11215 | DD16-6122 | PLH | 240 |  | 10 |  | 3 |  |  | 12431 | ----
R4, R5 |  | T10, T14 | MD-DD16-UP2 | [90/0/±45/0]S | 33 | UP2 | CoRezyn 63-AX-051 | Knytex D155 (527 gsm) | 53 | Knytex DB120 (393 gsm) | 21 | Knytex D155 (527 gsm) | 26 | 0 | 4.62 | 24h/20C, 2h/60C | RTM | 11216 | DD16-6120 | PLH | 240 |  | 10 |  | 3 |  |  | 21138 | ---- | no postcure
R4, R5 |  | T10, T14 | MD-DD16-UP2 | [90/0/±45/0]S | 33 | UP2 | CoRezyn 63-AX-051 | Knytex D155 (527 gsm) | 53 | Knytex DB120 (393 gsm) | 21 | Knytex D155 (527 gsm) | 26 | 0 | 4.62 | 24h/20C, 2h/60C | RTM | 11217 | DD16-6065 | PLH | 240 |  | 10 |  | 3 |  |  | 6999 | ---- | no postcure
R4, R5 |  | T10, T14 | MD-DD16-UP2 | [90/0/±45/0]S | 33 | UP2 | CoRezyn 63-AX-051 | Knytex D155 (527 gsm) | 53 | Knytex DB120 (393 gsm) | 21 | Knytex D155 (527 gsm) | 26 | 0 | 4.62 | 24h/20C, 2h/60C | RTM | 11218 | DD16-6128 | PLH | 240 |  | 10 |  | 3 |  |  | 32285 | ----
R4, R5 |  | T10, T14 | MD-DD16-UP2 | [90/0/±45/0]S | 33 | UP2 | CoRezyn 63-AX-051 | Knytex D155 (527 gsm) | 53 | Knytex DB120 (393 gsm) | 21 | Knytex D155 (527 gsm) | 26 | 0 | 4.62 | 24h/20C, 2h/60C | RTM | 11219 | DD16-6205 | PLH | 240 |  | 10 |  | 3 |  |  | 25800 | ----
R4, R5 |  | T10, T14 | MD-DD16-UP2 | [90/0/±45/0]S | 33 | UP2 | CoRezyn 63-AX-051 | Knytex D155 (527 gsm) | 53 | Knytex DB120 (393 gsm) | 21 | Knytex D155 (527 gsm) | 26 | 0 | 4.62 | 24h/20C, 2h/60C | RTM | 11220 | DD16-3083 | PLH | 179 |  | -1 |  | 3 |  |  | 14575 | ----
R4, R5 |  | T10, T14 | MD-DD16-UP2 | [90/0/±45/0]S | 33 | UP2 | CoRezyn 63-AX-051 | Knytex D155 (527 gsm) | 53 | Knytex DB120 (393 gsm) | 21 | Knytex D155 (527 gsm) | 26 | 0 | 4.62 | 24h/20C, 2h/60C | RTM | 11221 | DD16-3109 | PLH | 179 |  | -1 |  | 3 |  |  | 29163 | ----
R4, R5 |  | T10, T14 | MD-DD16-UP2 | [90/0/±45/0]S | 33 | UP2 | CoRezyn 63-AX-051 | Knytex D155 (527 gsm) | 53 | Knytex DB120 (393 gsm) | 21 | Knytex D155 (527 gsm) | 26 | 0 | 4.62 | 24h/20C, 2h/60C | RTM | 11222 | DD16-3225 | PLH | 179 |  | -1 |  | 3 |  |  | 13237 | ----
R4, R5 |  | T10, T14 | MD-DD16-UP2 | [90/0/±45/0]S | 33 | UP2 | CoRezyn 63-AX-051 | Knytex D155 (527 gsm) | 53 | Knytex DB120 (393 gsm) | 21 | Knytex D155 (527 gsm) | 26 | 0 | 4.62 | 24h/20C, 2h/60C | RTM | 11223 | DD16-7107 | PLH | -240 |  | 10 |  | 3 |  |  | 13879 | ----
R4, R5 |  | T10, T14 | MD-DD16-UP2 | [90/0/±45/0]S | 33 | UP2 | CoRezyn 63-AX-051 | Knytex D155 (527 gsm) | 53 | Knytex DB120 (393 gsm) | 21 | Knytex D155 (527 gsm) | 26 | 0 | 4.62 | 24h/20C, 2h/60C | RTM | 11224 | DD16-7180 | PLH | -240 |  | 10 |  | 3 |  |  | 15945 | ----
R4, R5 |  | T10, T14 | MD-DD16-UP2 | [90/0/±45/0]S | 33 | UP2 | CoRezyn 63-AX-051 | Knytex D155 (527 gsm) | 53 | Knytex DB120 (393 gsm) | 21 | Knytex D155 (527 gsm) | 26 | 0 | 4.62 | 24h/20C, 2h/60C | RTM | 11225 | DD16-7128 | PLH | -240 |  | 10 |  | 3 |  |  | 7536 | ----
R4, R5 |  | T10, T14 | MD-DD16-UP2 | [90/0/±45/0]S | 33 | UP2 | CoRezyn 63-AX-051 | Knytex D155 (527 gsm) | 53 | Knytex DB120 (393 gsm) | 21 | Knytex D155 (527 gsm) | 26 | 0 | 4.62 | 24h/20C, 2h/60C | RTM | 11226 | DD16-7004 | PLH | -240 |  | 10 |  | 3 |  |  | 9928 | ----
R4, R5 |  | T10, T14 | MD-DD16-UP2 | [90/0/±45/0]S | 33 | UP2 | CoRezyn 63-AX-051 | Knytex D155 (527 gsm) | 53 | Knytex DB120 (393 gsm) | 21 | Knytex D155 (527 gsm) | 26 | 0 | 4.62 | 24h/20C, 2h/60C | RTM | 11227 | DD16-7142 | PLH | -240 |  | 10 |  | 3 |  |  | 17068 | ----
R4, R5 |  | T10, T14 | MD-DD16-UP2 | [90/0/±45/0]S | 33 | UP2 | CoRezyn 63-AX-051 | Knytex D155 (527 gsm) | 53 | Knytex DB120 (393 gsm) | 21 | Knytex D155 (527 gsm) | 26 | 0 | 4.62 | 24h/20C, 2h/60C | RTM | 11228 | DD16-7158 | PLH | -240 |  | 10 |  | 3 |  |  | 15277 | ----
Tests 11229 - 11236 lists repeated constant amplitude block tests (block 1 for 296 cycles, block 2 for 30 cycles) start over and repeat block 1 and 2 to failure
R4, R5 |  | T10, T14 | MD-DD16-UP2 | [90/0/±45/0]S | 33 | UP2 | CoRezyn 63-AX-051 | Knytex D155 (527 gsm) | 53 | Knytex DB120 (393 gsm) | 21 | Knytex D155 (527 gsm) | 26 | 0 | 4.62 | 24h/20C, 2h/60C | RTM | 11229 | DD16-3044 | RBS1 | 276 | 179 | -1 | -1 | 1 | 3 |  | 771 | 35336
R4, R5 |  | T10, T14 | MD-DD16-UP2 | [90/0/±45/0]S | 33 | UP2 | CoRezyn 63-AX-051 | Knytex D155 (527 gsm) | 53 | Knytex DB120 (393 gsm) | 21 | Knytex D155 (527 gsm) | 26 | 0 | 4.62 | 24h/20C, 2h/60C | RTM | 11230 | DD16-3001 | RBS1 | 276 | 179 | -1 | -1 | 1 | 3 |  | 592 | 19568
R4, R5 |  | T10, T14 | MD-DD16-UP2 | [90/0/±45/0]S | 33 | UP2 | CoRezyn 63-AX-051 | Knytex D155 (527 gsm) | 53 | Knytex DB120 (393 gsm) | 21 | Knytex D155 (527 gsm) | 26 | 0 | 4.62 | 24h/20C, 2h/60C | RTM | 11231 | DD16-3090 | RBS1 | 276 | 179 | -1 | -1 | 1 | 3 |  | 586 | 17668
R4, R5 |  | T10, T14 | MD-DD16-UP2 | [90/0/±45/0]S | 33 | UP2 | CoRezyn 63-AX-051 | Knytex D155 (527 gsm) | 53 | Knytex DB120 (393 gsm) | 21 | Knytex D155 (527 gsm) | 26 | 0 | 4.62 | 24h/20C, 2h/60C | RTM | 11232 | DD16-3017 | RBS1 | 276 | 179 | -1 | -1 | 1 | 3 |  | 423 | 17668
R4, R5 |  | T10, T14 | MD-DD16-UP2 | [90/0/±45/0]S | 33 | UP2 | CoRezyn 63-AX-051 | Knytex D155 (527 gsm) | 53 | Knytex DB120 (393 gsm) | 21 | Knytex D155 (527 gsm) | 26 | 0 | 4.62 | 24h/20C, 2h/60C | RTM | 11233 | DD16-3025 | RBS1 | 276 | 179 | -1 | -1 | 1 | 3 |  | 864 | 35336
R4, R5 |  | T10, T14 | MD-DD16-UP2 | [90/0/±45/0]S | 33 | UP2 | CoRezyn 63-AX-051 | Knytex D155 (527 gsm) | 53 | Knytex DB120 (393 gsm) | 21 | Knytex D155 (527 gsm) | 26 | 0 | 4.62 | 24h/20C, 2h/60C | RTM | 11234 | DD16-3039 | RBS1 | 276 | 179 | -1 | -1 | 1 | 3 |  | 922 | 53004
R4, R5 |  | T10, T14 | MD-DD16-UP2 | [90/0/±45/0]S | 33 | UP2 | CoRezyn 63-AX-051 | Knytex D155 (527 gsm) | 53 | Knytex DB120 (393 gsm) | 21 | Knytex D155 (527 gsm) | 26 | 0 | 4.62 | 24h/20C, 2h/60C | RTM | 11235 | DD16-3169 | RBS1 | 276 | 179 | -1 | -1 | 1 | 3 |  | 637 | 35336
R4, R5 |  | T10, T14 | MD-DD16-UP2 | [90/0/±45/0]S | 33 | UP2 | CoRezyn 63-AX-051 | Knytex D155 (527 gsm) | 53 | Knytex DB120 (393 gsm) | 21 | Knytex D155 (527 gsm) | 26 | 0 | 4.62 | 24h/20C, 2h/60C | RTM | 11236 | DD16-3080 | RBS1 | 276 | 179 | -1 | -1 | 1 | 3 |  | 592 | 22477
Tests 11237 - 11245 lists repeated constant amplitude block tests (block 1 for 30 cycles, block 2 for 1767 cycles) start over and repeat block 1 and 2 to failure
R4, R5 |  | T10, T14 | MD-DD16-UP2 | [90/0/±45/0]S | 33 | UP2 | CoRezyn 63-AX-051 | Knytex D155 (527 gsm) | 53 | Knytex DB120 (393 gsm) | 21 | Knytex D155 (527 gsm) | 26 | 0 | 4.62 | 24h/20C, 2h/60C | RTM | 11237 | DD16-3075 | RBS1 | 276 | 179 | -1 | -1 | 1 | 3 |  | 296 | 17271
R4, R5 |  | T10, T14 | MD-DD16-UP2 | [90/0/±45/0]S | 33 | UP2 | CoRezyn 63-AX-051 | Knytex D155 (527 gsm) | 53 | Knytex DB120 (393 gsm) | 21 | Knytex D155 (527 gsm) | 26 | 0 | 4.62 | 24h/20C, 2h/60C | RTM | 11238 | DD16-3160 | RBS1 | 276 | 179 | -1 | -1 | 1 | 3 |  | 280 | 15903
R4, R5 |  | T10, T14 | MD-DD16-UP2 | [90/0/±45/0]S | 33 | UP2 | CoRezyn 63-AX-051 | Knytex D155 (527 gsm) | 53 | Knytex DB120 (393 gsm) | 21 | Knytex D155 (527 gsm) | 26 | 0 | 4.62 | 24h/20C, 2h/60C | RTM | 11239 | DD16-3110 | RBS1 | 276 | 179 | -1 | -1 | 1 | 3 |  | 381 | 21204
R4, R5 |  | T10, T14 | MD-DD16-UP2 | [90/0/±45/0]S | 33 | UP2 | CoRezyn 63-AX-051 | Knytex D155 (527 gsm) | 53 | Knytex DB120 (393 gsm) | 21 | Knytex D155 (527 gsm) | 26 | 0 | 4.62 | 24h/20C, 2h/60C | RTM | 11240 | DD16-3013 | RBS1 | 276 | 179 | -1 | -1 | 1 | 3 |  | 485 | 28272
R4, R5 |  | T10, T14 | MD-DD16-UP2 | [90/0/±45/0]S | 33 | UP2 | CoRezyn 63-AX-051 | Knytex D155 (527 gsm) | 53 | Knytex DB120 (393 gsm) | 21 | Knytex D155 (527 gsm) | 26 | 0 | 4.62 | 24h/20C, 2h/60C | RTM | 11241 | DD16-3095 | RBS1 | 276 | 179 | -1 | -1 | 1 | 3 |  | 62 | 3534
R4, R5 |  | T10, T14 | MD-DD16-UP2 | [90/0/±45/0]S | 33 | UP2 | CoRezyn 63-AX-051 | Knytex D155 (527 gsm) | 53 | Knytex DB120 (393 gsm) | 21 | Knytex D155 (527 gsm) | 26 | 0 | 4.62 | 24h/20C, 2h/60C | RTM | 11242 | DD16-3085 | RBS1 | 276 | 179 | -1 | -1 | 1 | 3 |  | 267 | 14136
R4, R5 |  | T10, T14 | MD-DD16-UP2 | [90/0/±45/0]S | 33 | UP2 | CoRezyn 63-AX-051 | Knytex D155 (527 gsm) | 53 | Knytex DB120 (393 gsm) | 21 | Knytex D155 (527 gsm) | 26 | 0 | 4.62 | 24h/20C, 2h/60C | RTM | 11243 | DD16-3000 | RBS1 | 276 | 179 | -1 | -1 | 1 | 3 |  | 360 | 20719
R4, R5 |  | T10, T14 | MD-DD16-UP2 | [90/0/±45/0]S | 33 | UP2 | CoRezyn 63-AX-051 | Knytex D155 (527 gsm) | 53 | Knytex DB120 (393 gsm) | 21 | Knytex D155 (527 gsm) | 26 | 0 | 4.62 | 24h/20C, 2h/60C | RTM | 11244 | DD16-3002 | RBS1 | 276 | 179 | -1 | -1 | 1 | 3 |  | 455 | 26505
R4, R5 |  | T10, T14 | MD-DD16-UP2 | [90/0/±45/0]S | 33 | UP2 | CoRezyn 63-AX-051 | Knytex D155 (527 gsm) | 53 | Knytex DB120 (393 gsm) | 21 | Knytex D155 (527 gsm) | 26 | 0 | 4.62 | 24h/20C, 2h/60C | RTM | 11245 | DD16-3020 | RBS1 | 276 | 179 | -1 | -1 | 1 | 3 |  | 361 | 21204
Tests 11246 - 11252 lists repeated constant amplitude block tests (block 1 for 17668 cycles, block 2 for 296 cycles) start over and repeat B1 and B2 to failure
R4, R5 |  | T10, T14 | MD-DD16-UP2 | [90/0/±45/0]S | 33 | UP2 | CoRezyn 63-AX-051 | Knytex D155 (527 gsm) | 53 | Knytex DB120 (393 gsm) | 21 | Knytex D155 (527 gsm) | 26 | 0 | 4.62 | 24h/20C, 2h/60C | RTM | 11246 | DD16-3159 | RBS2 | 179 | 276 | -1 | -1 | 3 | 1 |  | 24477 | 296
R4, R5 |  | T10, T14 | MD-DD16-UP2 | [90/0/±45/0]S | 33 | UP2 | CoRezyn 63-AX-051 | Knytex D155 (527 gsm) | 53 | Knytex DB120 (393 gsm) | 21 | Knytex D155 (527 gsm) | 26 | 0 | 4.62 | 24h/20C, 2h/60C | RTM | 11247 | DD16-3029 | RBS2 | 179 | 276 | -1 | -1 | 3 | 1 |  | 35301 | 296
R4, R5 |  | T10, T14 | MD-DD16-UP2 | [90/0/±45/0]S | 33 | UP2 | CoRezyn 63-AX-051 | Knytex D155 (527 gsm) | 53 | Knytex DB120 (393 gsm) | 21 | Knytex D155 (527 gsm) | 26 | 0 | 4.62 | 24h/20C, 2h/60C | RTM | 11248 | DD16-3155 | RBS2 | 179 | 276 | -1 | -1 | 3 | 1 |  | 41836 | 592
R4, R5 |  | T10, T14 | MD-DD16-UP2 | [90/0/±45/0]S | 33 | UP2 | CoRezyn 63-AX-051 | Knytex D155 (527 gsm) | 53 | Knytex DB120 (393 gsm) | 21 | Knytex D155 (527 gsm) | 26 | 0 | 4.62 | 24h/20C, 2h/60C | RTM | 11249 | DD16-3073 | RBS2 | 179 | 276 | -1 | -1 | 3 | 1 |  | 17668 | 112
R4, R5 |  | T10, T14 | MD-DD16-UP2 | [90/0/±45/0]S | 33 | UP2 | CoRezyn 63-AX-051 | Knytex D155 (527 gsm) | 53 | Knytex DB120 (393 gsm) | 21 | Knytex D155 (527 gsm) | 26 | 0 | 4.62 | 24h/20C, 2h/60C | RTM | 11250 | DD16-3018 | RBS2 | 179 | 276 | -1 | -1 | 3 | 1 |  | 70672 | 928
R4, R5 |  | T10, T14 | MD-DD16-UP2 | [90/0/±45/0]S | 33 | UP2 | CoRezyn 63-AX-051 | Knytex D155 (527 gsm) | 53 | Knytex DB120 (393 gsm) | 21 | Knytex D155 (527 gsm) | 26 | 0 | 4.62 | 24h/20C, 2h/60C | RTM | 11251 | DD16-3008 | RBS2 | 179 | 276 | -1 | -1 | 3 | 1 |  | 35336 | 332
R4, R5 |  | T10, T14 | MD-DD16-UP2 | [90/0/±45/0]S | 33 | UP2 | CoRezyn 63-AX-051 | Knytex D155 (527 gsm) | 53 | Knytex DB120 (393 gsm) | 21 | Knytex D155 (527 gsm) | 26 | 0 | 4.62 | 24h/20C, 2h/60C | RTM | 11252 | DD16-3060 | RBS2 | 179 | 276 | -1 | -1 | 3 | 1 |  | 29630 | 296
Tests 11253 - 11278 list two block tests, block 1 and then block 2 to failure
R4, R5 |  | T10, T14 | MD-DD16-UP2 | [90/0/±45/0]S | 33 | UP2 | CoRezyn 63-AX-051 | Knytex D155 (527 gsm) | 53 | Knytex DB120 (393 gsm) | 21 | Knytex D155 (527 gsm) | 26 | 0 | 4.62 | 24h/20C, 2h/60C | RTM | 11253 | DD16-8005 | TN | 200 | 180 | 0.1 | -1 | 3 | 3 |  | 15217 | 28171
R4, R5 |  | T10, T14 | MD-DD16-UP2 | [90/0/±45/0]S | 33 | UP2 | CoRezyn 63-AX-051 | Knytex D155 (527 gsm) | 53 | Knytex DB120 (393 gsm) | 21 | Knytex D155 (527 gsm) | 26 | 0 | 4.62 | 24h/20C, 2h/60C | RTM | 11254 | DD16-8014 | TN | 200 | 180 | 0.1 |  | 3 |  |  | 46064 | ----
R4, R5 |  | T10, T14 | MD-DD16-UP2 | [90/0/±45/0]S | 33 | UP2 | CoRezyn 63-AX-051 | Knytex D155 (527 gsm) | 53 | Knytex DB120 (393 gsm) | 21 | Knytex D155 (527 gsm) | 26 | 0 | 4.62 | 24h/20C, 2h/60C | RTM | 11255 | DD16-8019 | TN | 200 | 180 | 0.1 | -1 | 3 | 3 |  | 38042 | 5008
R4, R5 |  | T10, T14 | MD-DD16-UP2 | [90/0/±45/0]S | 33 | UP2 | CoRezyn 63-AX-051 | Knytex D155 (527 gsm) | 53 | Knytex DB120 (393 gsm) | 21 | Knytex D155 (527 gsm) | 26 | 0 | 4.62 | 24h/20C, 2h/60C | RTM | 11256 | DD16-8095 | TN | 200 | 180 | 0.1 | -1 | 3 | 3 |  | 15217 | 15526
R4, R5 |  | T10, T14 | MD-DD16-UP2 | [90/0/±45/0]S | 33 | UP2 | CoRezyn 63-AX-051 | Knytex D155 (527 gsm) | 53 | Knytex DB120 (393 gsm) | 21 | Knytex D155 (527 gsm) | 26 | 0 | 4.62 | 24h/20C, 2h/60C | RTM | 11257 | DD16-8052 | TN | 200 | 180 | 0.1 | -1 | 3 | 3 |  | 38041 | 42277
R4, R5 |  | T10, T14 | MD-DD16-UP2 | [90/0/±45/0]S | 33 | UP2 | CoRezyn 63-AX-051 | Knytex D155 (527 gsm) | 53 | Knytex DB120 (393 gsm) | 21 | Knytex D155 (527 gsm) | 26 | 0 | 4.62 | 24h/20C, 2h/60C | RTM | 11258 | DD16-8117 | TN | 200 | 180 | 0.1 | -1 | 3 | 3 |  | 60866 | ----
R4, R5 |  | T10, T14 | MD-DD16-UP2 | [90/0/±45/0]S | 33 | UP2 | CoRezyn 63-AX-051 | Knytex D155 (527 gsm) | 53 | Knytex DB120 (393 gsm) | 21 | Knytex D155 (527 gsm) | 26 | 0 | 4.62 | 24h/20C, 2h/60C | RTM | 11259 | DD16-8147 | TN | 200 | 180 | 0.1 | -1 | 3 | 3 |  | 15217 | 9035
R4, R5 |  | T10, T14 | MD-DD16-UP2 | [90/0/±45/0]S | 33 | UP2 | CoRezyn 63-AX-051 | Knytex D155 (527 gsm) | 53 | Knytex DB120 (393 gsm) | 21 | Knytex D155 (527 gsm) | 26 | 0 | 4.62 | 24h/20C, 2h/60C | RTM | 11260 | DD16-8164 | TN | 200 | 180 | 0.1 | -1 | 3 | 3 |  | 38042 | 79890
R4, R5 |  | T10, T14 | MD-DD16-UP2 | [90/0/±45/0]S | 33 | UP2 | CoRezyn 63-AX-051 | Knytex D155 (527 gsm) | 53 | Knytex DB120 (393 gsm) | 21 | Knytex D155 (527 gsm) | 26 | 0 | 4.62 | 24h/20C, 2h/60C | RTM | 11261 | DD16-8180 | TN | 200 | 180 | 0.1 | -1 | 3 | 3 |  | 15217 | 8058
R4, R5 |  | T10, T14 | MD-DD16-UP2 | [90/0/±45/0]S | 33 | UP2 | CoRezyn 63-AX-051 | Knytex D155 (527 gsm) | 53 | Knytex DB120 (393 gsm) | 21 | Knytex D155 (527 gsm) | 26 | 0 | 4.62 | 24h/20C, 2h/60C | RTM | 11262 | DD16-8209 | TN | 200 | 180 | 0.1 | -1 | 3 | 3 |  | 60866 | 622
R4, R5 |  | T10, T14 | MD-DD16-UP2 | [90/0/±45/0]S | 33 | UP2 | CoRezyn 63-AX-051 | Knytex D155 (527 gsm) | 53 | Knytex DB120 (393 gsm) | 21 | Knytex D155 (527 gsm) | 26 | 0 | 4.62 | 24h/20C, 2h/60C | RTM | 11263 | DD16-8231 | TN | 200 | 180 | 0.1 | -1 | 3 | 3 |  | 38042 | 25592
R4, R5 |  | T10, T14 | MD-DD16-UP2 | [90/0/±45/0]S | 33 | UP2 | CoRezyn 63-AX-051 | Knytex D155 (527 gsm) | 53 | Knytex DB120 (393 gsm) | 21 | Knytex D155 (527 gsm) | 26 | 0 | 4.62 | 24h/20C, 2h/60C | RTM | 11264 | DD16-8012 | NT | 180 | 200 | -1 | 0.1 | 3 | 3 |  | 10248 | 188372
R4, R5 |  | T10, T14 | MD-DD16-UP2 | [90/0/±45/0]S | 33 | UP2 | CoRezyn 63-AX-051 | Knytex D155 (527 gsm) | 53 | Knytex DB120 (393 gsm) | 21 | Knytex D155 (527 gsm) | 26 | 0 | 4.62 | 24h/20C, 2h/60C | RTM | 11265 | DD16-8020 | NT | 180 | 200 | -1 | 0.1 | 3 | 3 |  | 40993 | 230306
R4, R5 |  | T10, T14 | MD-DD16-UP2 | [90/0/±45/0]S | 33 | UP2 | CoRezyn 63-AX-051 | Knytex D155 (527 gsm) | 53 | Knytex DB120 (393 gsm) | 21 | Knytex D155 (527 gsm) | 26 | 0 | 4.62 | 24h/20C, 2h/60C | RTM | 11266 | DD16-8030 | NT | 180 | 200 | -1 | 0.1 | 3 | 3 |  | 25621 | 11457
R4, R5 |  | T10, T14 | MD-DD16-UP2 | [90/0/±45/0]S | 33 | UP2 | CoRezyn 63-AX-051 | Knytex D155 (527 gsm) | 53 | Knytex DB120 (393 gsm) | 21 | Knytex D155 (527 gsm) | 26 | 0 | 4.62 | 24h/20C, 2h/60C | RTM | 11267 | DD16-8037 | NT | 180 | 200 | -1 | 0.1 | 3 | 3 |  | 40993 | 3699
R4, R5 |  | T10, T14 | MD-DD16-UP2 | [90/0/±45/0]S | 33 | UP2 | CoRezyn 63-AX-051 | Knytex D155 (527 gsm) | 53 | Knytex DB120 (393 gsm) | 21 | Knytex D155 (527 gsm) | 26 | 0 | 4.62 | 24h/20C, 2h/60C | RTM | 11268 | DD16-8045 | NT | 180 | 200 | -1 | 0.1 | 3 | 3 |  | 10248 | 12390
R4, R5 |  | T10, T14 | MD-DD16-UP2 | [90/0/±45/0]S | 33 | UP2 | CoRezyn 63-AX-051 | Knytex D155 (527 gsm) | 53 | Knytex DB120 (393 gsm) | 21 | Knytex D155 (527 gsm) | 26 | 0 | 4.62 | 24h/20C, 2h/60C | RTM | 11269 | DD16-8105 | NT | 180 | 200 | -1 | 0.1 | 3 | 3 |  | 25621 | 34377
R4, R5 |  | T10, T14 | MD-DD16-UP2 | [90/0/±45/0]S | 33 | UP2 | CoRezyn 63-AX-051 | Knytex D155 (527 gsm) | 53 | Knytex DB120 (393 gsm) | 21 | Knytex D155 (527 gsm) | 26 | 0 | 4.62 | 24h/20C, 2h/60C | RTM | 11270 | DD16-8116 | NT | 180 | 200 | -1 | 0.1 | 3 | 3 |  | 40993 | 65506
R4, R5 |  | T10, T14 | MD-DD16-UP2 | [90/0/±45/0]S | 33 | UP2 | CoRezyn 63-AX-051 | Knytex D155 (527 gsm) | 53 | Knytex DB120 (393 gsm) | 21 | Knytex D155 (527 gsm) | 26 | 0 | 4.62 | 24h/20C, 2h/60C | RTM | 11271 | DD16-8185 | NT | 180 | 200 | -1 | 0.1 | 3 | 3 |  | 10248 | 43049
R4, R5 |  | T10, T14 | MD-DD16-UP2 | [90/0/±45/0]S | 33 | UP2 | CoRezyn 63-AX-051 | Knytex D155 (527 gsm) | 53 | Knytex DB120 (393 gsm) | 21 | Knytex D155 (527 gsm) | 26 | 0 | 4.62 | 24h/20C, 2h/60C | RTM | 11272 | DD16-8225 | NT | 180 | 200 | -1 | 0.1 | 3 | 3 |  | 25621 | 71974
R4, R5 |  | T10, T14 | MD-DD16-UP2 | [90/0/±45/0]S | 33 | UP2 | CoRezyn 63-AX-051 | Knytex D155 (527 gsm) | 53 | Knytex DB120 (393 gsm) | 21 | Knytex D155 (527 gsm) | 26 | 0 | 4.62 | 24h/20C, 2h/60C | RTM | 11273 | DD16-8227 | NT | 180 | 200 | -1 | 0.1 | 3 | 3 |  | 10248 | 25190
R4, R5 |  | T10, T14 | MD-DD16-UP2 | [90/0/±45/0]S | 33 | UP2 | CoRezyn 63-AX-051 | Knytex D155 (527 gsm) | 53 | Knytex DB120 (393 gsm) | 21 | Knytex D155 (527 gsm) | 26 | 0 | 4.62 | 24h/20C, 2h/60C | RTM | 11274 | DD16-8093 | PNT | 180 | 200 | -1 | 0.1 | 3 |  |  | 39291 | ----
R4, R5 |  | T10, T14 | MD-DD16-UP2 | [90/0/±45/0]S | 33 | UP2 | CoRezyn 63-AX-051 | Knytex D155 (527 gsm) | 53 | Knytex DB120 (393 gsm) | 21 | Knytex D155 (527 gsm) | 26 | 0 | 4.62 | 24h/20C, 2h/60C | RTM | 11275 | DD16-8172 | PNT | 180 | 200 | -1 | 0.1 | 3 |  |  | 39304 | ----
R4, R5 |  | T10, T14 | MD-DD16-UP2 | [90/0/±45/0]S | 33 | UP2 | CoRezyn 63-AX-051 | Knytex D155 (527 gsm) | 53 | Knytex DB120 (393 gsm) | 21 | Knytex D155 (527 gsm) | 26 | 0 | 4.62 | 24h/20C, 2h/60C | RTM | 11276 | DD16-8207 | PNT | 180 | 200 | -1 | 0.1 | 3 |  |  | 20762 | ----
R4, R5 |  | T10, T14 | MD-DD16-UP2 | [90/0/±45/0]S | 33 | UP2 | CoRezyn 63-AX-051 | Knytex D155 (527 gsm) | 53 | Knytex DB120 (393 gsm) | 21 | Knytex D155 (527 gsm) | 26 | 0 | 4.62 | 24h/20C, 2h/60C | RTM | 11277 | DD16-8029 | PTN | 200 | 180 | 0.1 | -1 | 3 |  |  | 30762 | ----
R4, R5 |  | T10, T14 | MD-DD16-UP2 | [90/0/±45/0]S | 33 | UP2 | CoRezyn 63-AX-051 | Knytex D155 (527 gsm) | 53 | Knytex DB120 (393 gsm) | 21 | Knytex D155 (527 gsm) | 26 | 0 | 4.62 | 24h/20C, 2h/60C | RTM | 11278 | DD16-8138 | PTN | 200 | 180 | 0.1 | -1 | 3 |  |  | 53976 | ----
Tests 11279 - 11283 lists repeated constant amplitude repeated block tests (block 1 for 888 cycles, block 2 for 1691cycles) repeat B1-B2 to failure
R4, R5 |  | T10, T14 | MD-DD16-UP2 | [90/0/±45/0]S | 33 | UP2 | CoRezyn 63-AX-051 | Knytex D155 (527 gsm) | 53 | Knytex DB120 (393 gsm) | 21 | Knytex D155 (527 gsm) | 26 | 0 | 4.62 | 24h/20C, 2h/60C | RTM | 11279 | DD16-6187 | RB0.02S0.1 | 200 | 240 | 0.1 | 10 | 3 | 3 |  | 71928 | 118871
R4, R5 |  | T10, T14 | MD-DD16-UP2 | [90/0/±45/0]S | 33 | UP2 | CoRezyn 63-AX-051 | Knytex D155 (527 gsm) | 53 | Knytex DB120 (393 gsm) | 21 | Knytex D155 (527 gsm) | 26 | 0 | 4.62 | 24h/20C, 2h/60C | RTM | 11280 | DD16-6127 | RB0.02S0.1 | 200 | 240 | 0.1 | 10 | 3 | 3 |  | 1026528 | 1892499
R4, R5 |  | T10, T14 | MD-DD16-UP2 | [90/0/±45/0]S | 33 | UP2 | CoRezyn 63-AX-051 | Knytex D155 (527 gsm) | 53 | Knytex DB120 (393 gsm) | 21 | Knytex D155 (527 gsm) | 26 | 0 | 4.62 | 24h/20C, 2h/60C | RTM | 11281 | DD16-6099 | RB0.02S0.1 | 200 | 240 | 0.1 | 10 | 3 | 3 |  | 2401152 | 4416647
R4, R5 |  | T10, T14 | MD-DD16-UP2 | [90/0/±45/0]S | 33 | UP2 | CoRezyn 63-AX-051 | Knytex D155 (527 gsm) | 53 | Knytex DB120 (393 gsm) | 21 | Knytex D155 (527 gsm) | 26 | 0 | 4.62 | 24h/20C, 2h/60C | RTM | 11282 | DD16-6132 | RB0.02S0.1 | 200 | 240 | 0.1 | 10 | 3 | 3 |  | 320568 | 549233
R4, R5 |  | T10, T14 | MD-DD16-UP2 | [90/0/±45/0]S | 33 | UP2 | CoRezyn 63-AX-051 | Knytex D155 (527 gsm) | 53 | Knytex DB120 (393 gsm) | 21 | Knytex D155 (527 gsm) | 26 | 0 | 4.62 | 24h/20C, 2h/60C | RTM | 11283 | DD16-6002 | RB0.02S0.1 | 200 | 240 | 0.1 | 10 | 3 | 3 |  | 3552 | 2979
Tests 11284 - 11288 lists repeated constant amplitude repeated block tests (block 1 for 8876 cycles, block 2 for 16911cycles) repeat B1-B2 to failure
R4, R5 |  | T10, T14 | MD-DD16-UP2 | [90/0/±45/0]S | 33 | UP2 | CoRezyn 63-AX-051 | Knytex D155 (527 gsm) | 53 | Knytex DB120 (393 gsm) | 21 | Knytex D155 (527 gsm) | 26 | 0 | 4.62 | 24h/20C, 2h/60C | RTM | 11284 | DD16-6005 | RB0.2S0.1 | 200 | 240 | 0.1 | 10 | 3 | 3 |  | 35504 | 17577
R4, R5 |  | T10, T14 | MD-DD16-UP2 | [90/0/±45/0]S | 33 | UP2 | CoRezyn 63-AX-051 | Knytex D155 (527 gsm) | 53 | Knytex DB120 (393 gsm) | 21 | Knytex D155 (527 gsm) | 26 | 0 | 4.62 | 24h/20C, 2h/60C | RTM | 11285 | DD16-6014 | RB0.2S0.1 | 200 | 240 | 0.1 | 10 | 3 | 3 |  | 35504 | 20015
R4, R5 |  | T10, T14 | MD-DD16-UP2 | [90/0/±45/0]S | 33 | UP2 | CoRezyn 63-AX-051 | Knytex D155 (527 gsm) | 53 | Knytex DB120 (393 gsm) | 21 | Knytex D155 (527 gsm) | 26 | 0 | 4.62 | 24h/20C, 2h/60C | RTM | 11286 | DD16-6150 | RB0.2S0.1 | 200 | 240 | 0.1 | 10 | 3 | 3 |  | 142016 | 171099
R4, R5 |  | T10, T14 | MD-DD16-UP2 | [90/0/±45/0]S | 33 | UP2 | CoRezyn 63-AX-051 | Knytex D155 (527 gsm) | 53 | Knytex DB120 (393 gsm) | 21 | Knytex D155 (527 gsm) | 26 | 0 | 4.62 | 24h/20C, 2h/60C | RTM | 11287 | DD16-6201 | RB0.2S0.1 | 200 | 240 | 0.1 | 10 | 3 | 3 |  | 35504 | 19793
R4, R5 |  | T10, T14 | MD-DD16-UP2 | [90/0/±45/0]S | 33 | UP2 | CoRezyn 63-AX-051 | Knytex D155 (527 gsm) | 53 | Knytex DB120 (393 gsm) | 21 | Knytex D155 (527 gsm) | 26 | 0 | 4.62 | 24h/20C, 2h/60C | RTM | 11288 | DD16-6052 | RB0.2S0.1 | 200 | 240 | 0.1 | 10 | 3 | 3 |  | 16911 | 8204
Tests 11289 - 11293 lists repeated constant amplitude repeated block tests (block 1 for 1691 cycles, block 2 for 888 cycles) repeat B1-B2 to failure
R4, R5 |  | T10, T14 | MD-DD16-UP2 | [90/0/±45/0]S | 33 | UP2 | CoRezyn 63-AX-051 | Knytex D155 (527 gsm) | 53 | Knytex DB120 (393 gsm) | 21 | Knytex D155 (527 gsm) | 26 | 0 | 4.62 | 24h/20C, 2h/60C | RTM | 11289 | DD16-6068 | RB0.02S10 | 240 | 200 | 10 | 0.1 | 3 | 3 |  | 1550761 | 799200
R4, R5 |  | T10, T14 | MD-DD16-UP2 | [90/0/±45/0]S | 33 | UP2 | CoRezyn 63-AX-051 | Knytex D155 (527 gsm) | 53 | Knytex DB120 (393 gsm) | 21 | Knytex D155 (527 gsm) | 26 | 0 | 4.62 | 24h/20C, 2h/60C | RTM | 11290 | DD16-6192 | RB0.02S10 | 240 | 200 | 10 | 0.1 | 3 | 3 |  | 290665 | 150072
R4, R5 |  | T10, T14 | MD-DD16-UP2 | [90/0/±45/0]S | 33 | UP2 | CoRezyn 63-AX-051 | Knytex D155 (527 gsm) | 53 | Knytex DB120 (393 gsm) | 21 | Knytex D155 (527 gsm) | 26 | 0 | 4.62 | 24h/20C, 2h/60C | RTM | 11291 | DD16-6100 | RB0.02S10 | 240 | 200 | 10 | 0.1 | 3 | 3 |  | 355271 | 174048
R4, R5 |  | T10, T14 | MD-DD16-UP2 | [90/0/±45/0]S | 33 | UP2 | CoRezyn 63-AX-051 | Knytex D155 (527 gsm) | 53 | Knytex DB120 (393 gsm) | 21 | Knytex D155 (527 gsm) | 26 | 0 | 4.62 | 24h/20C, 2h/60C | RTM | 11292 | DD16-6034 | RB0.02S10 | 240 | 200 | 10 | 0.1 | 3 | 3 |  | 514925 | 256632
R4, R5 |  | T10, T14 | MD-DD16-UP2 | [90/0/±45/0]S | 33 | UP2 | CoRezyn 63-AX-051 | Knytex D155 (527 gsm) | 53 | Knytex DB120 (393 gsm) | 21 | Knytex D155 (527 gsm) | 26 | 0 | 4.62 | 24h/20C, 2h/60C | RTM | 11293 | DD16-6167 | RB0.02S10 | 240 | 200 | 10 | 0.1 | 3 | 3 |  | 204623 | 107448
Tests 11294 - 11298 lists repeated constant amplitude repeated block tests (block 1 for 16911 cycles, block 2 for 8876 cycles) repeat B1-B2 to failure
R4, R5 |  | T10, T14 | MD-DD16-UP2 | [90/0/±45/0]S | 33 | UP2 | CoRezyn 63-AX-051 | Knytex D155 (527 gsm) | 53 | Knytex DB120 (393 gsm) | 21 | Knytex D155 (527 gsm) | 26 | 0 | 4.62 | 24h/20C, 2h/60C | RTM | 11294 | DD16-6179 | RB0.2S10 | 240 | 200 | 10 | 0.1 | 3 | 3 |  | 71160 | 35504
R4, R5 |  | T10, T14 | MD-DD16-UP2 | [90/0/±45/0]S | 33 | UP2 | CoRezyn 63-AX-051 | Knytex D155 (527 gsm) | 53 | Knytex DB120 (393 gsm) | 21 | Knytex D155 (527 gsm) | 26 | 0 | 4.62 | 24h/20C, 2h/60C | RTM | 11295 | DD16-6023 | RB0.2S10 | 240 | 200 | 10 | 0.1 | 3 | 3 |  | 21979 | 8876
R4, R5 |  | T10, T14 | MD-DD16-UP2 | [90/0/±45/0]S | 33 | UP2 | CoRezyn 63-AX-051 | Knytex D155 (527 gsm) | 53 | Knytex DB120 (393 gsm) | 21 | Knytex D155 (527 gsm) | 26 | 0 | 4.62 | 24h/20C, 2h/60C | RTM | 11296 | DD16-6020 | RB0.2S10 | 240 | 200 | 10 | 0.1 | 3 | 3 |  | 24923 | 8876
R4, R5 |  | T10, T14 | MD-DD16-UP2 | [90/0/±45/0]S | 33 | UP2 | CoRezyn 63-AX-051 | Knytex D155 (527 gsm) | 53 | Knytex DB120 (393 gsm) | 21 | Knytex D155 (527 gsm) | 26 | 0 | 4.62 | 24h/20C, 2h/60C | RTM | 11297 | DD16-6011 | RB0.2S10 | 240 | 200 | 10 | 0.1 | 3 | 3 |  | 23167 | 8876
R4, R5 |  | T10, T14 | MD-DD16-UP2 | [90/0/±45/0]S | 33 | UP2 | CoRezyn 63-AX-051 | Knytex D155 (527 gsm) | 53 | Knytex DB120 (393 gsm) | 21 | Knytex D155 (527 gsm) | 26 | 0 | 4.62 | 24h/20C, 2h/60C | RTM | 11298 | DD16-6043 | PRB0.2S10 | 240 | 200 | 10 | 0.1 | 3 |  |  | 16871 | ----
Tests 11299 - 11303 lists repeated constant amplitude repeated block tests (block 1 for 223 cycles, block 2 for 15945 cycles) repeat B1-B2 to failure
R4, R5 |  | T10, T14 | MD-DD16-UP2 | [90/0/±45/0]S | 33 | UP2 | CoRezyn 63-AX-051 | Knytex D155 (527 gsm) | 53 | Knytex DB120 (393 gsm) | 21 | Knytex D155 (527 gsm) | 26 | 0 | 4.62 | 24h/20C, 2h/60C | RTM | 11299 | DD16-7181 | RB0.2S1 | -300 | -240 | 10 | 10 | 1 | 3 |  | 451 | 31890
R4, R5 |  | T10, T14 | MD-DD16-UP2 | [90/0/±45/0]S | 33 | UP2 | CoRezyn 63-AX-051 | Knytex D155 (527 gsm) | 53 | Knytex DB120 (393 gsm) | 21 | Knytex D155 (527 gsm) | 26 | 0 | 4.62 | 24h/20C, 2h/60C | RTM | 11300 | DD16-7159 | RB0.2S1 | -300 | -240 | 10 | 10 | 1 | 3 |  | 224 | 15945
R4, R5 |  | T10, T14 | MD-DD16-UP2 | [90/0/±45/0]S | 33 | UP2 | CoRezyn 63-AX-051 | Knytex D155 (527 gsm) | 53 | Knytex DB120 (393 gsm) | 21 | Knytex D155 (527 gsm) | 26 | 0 | 4.62 | 24h/20C, 2h/60C | RTM | 11301 | DD16-7090 | RB0.2S1 | -300 | -240 | 10 | 10 | 1 | 3 |  | 691 | 47835
R4, R5 |  | T10, T14 | MD-DD16-UP2 | [90/0/±45/0]S | 33 | UP2 | CoRezyn 63-AX-051 | Knytex D155 (527 gsm) | 53 | Knytex DB120 (393 gsm) | 21 | Knytex D155 (527 gsm) | 26 | 0 | 4.62 | 24h/20C, 2h/60C | RTM | 11302 | DD16-7091 | RB0.2S1 | -300 | -240 | 10 | 10 | 1 | 3 |  | 670 | 47835
R4, R5 |  | T10, T14 | MD-DD16-UP2 | [90/0/±45/0]S | 33 | UP2 | CoRezyn 63-AX-051 | Knytex D155 (527 gsm) | 53 | Knytex DB120 (393 gsm) | 21 | Knytex D155 (527 gsm) | 26 | 0 | 4.62 | 24h/20C, 2h/60C | RTM | 11303 | DD16-7176 | RB0.2S1 | -300 | -240 | 10 | 10 | 1 | 3 |  | 323 | 15945
Tests 11304 - 11315 lists repeated constant amplitude repeated block tests (block 2 for 15945 cycles, block 1 for 223 cycles) repeat B2-B1 to failure
R4, R5 |  | T10, T14 | MD-DD16-UP2 | [90/0/±45/0]S | 33 | UP2 | CoRezyn 63-AX-051 | Knytex D155 (527 gsm) | 53 | Knytex DB120 (393 gsm) | 21 | Knytex D155 (527 gsm) | 26 | 0 | 4.62 | 24h/20C, 2h/60C | RTM | 11304 | DD16-7042 | RB0.2S2 | -240 | -300 | 10 | 10 | 1 | 1 |  | 22532 | 223
R4, R5 |  | T10, T14 | MD-DD16-UP2 | [90/0/±45/0]S | 33 | UP2 | CoRezyn 63-AX-051 | Knytex D155 (527 gsm) | 53 | Knytex DB120 (393 gsm) | 21 | Knytex D155 (527 gsm) | 26 | 0 | 4.62 | 24h/20C, 2h/60C | RTM | 11305 | DD16-7143 | RB0.2S2 | -240 | -300 | 10 | 10 | 3 | 1 |  | 31890 | 373
R4, R5 |  | T10, T14 | MD-DD16-UP2 | [90/0/±45/0]S | 33 | UP2 | CoRezyn 63-AX-051 | Knytex D155 (527 gsm) | 53 | Knytex DB120 (393 gsm) | 21 | Knytex D155 (527 gsm) | 26 | 0 | 4.62 | 24h/20C, 2h/60C | RTM | 11306 | DD16-7021 | RB0.2S2 | -240 | -300 | 10 | 10 | 3 | 1 |  | 15945 | 216
R4, R5 |  | T10, T14 | MD-DD16-UP2 | [90/0/±45/0]S | 33 | UP2 | CoRezyn 63-AX-051 | Knytex D155 (527 gsm) | 53 | Knytex DB120 (393 gsm) | 21 | Knytex D155 (527 gsm) | 26 | 0 | 4.62 | 24h/20C, 2h/60C | RTM | 11307 | DD16-7027 | RB0.2S2 | -240 | -300 | 10 | 10 | 3 | 1 |  | 47835 | 533
R4, R5 |  | T10, T14 | MD-DD16-UP2 | [90/0/±45/0]S | 33 | UP2 | CoRezyn 63-AX-051 | Knytex D155 (527 gsm) | 53 | Knytex DB120 (393 gsm) | 21 | Knytex D155 (527 gsm) | 26 | 0 | 4.62 | 24h/20C, 2h/60C | RTM | 11308 | DD16-7039 | RB0.2S2 | -240 | -300 | 10 | 10 | 3 | 1 |  | 47906 | 669
R4, R5 |  | T10, T14 | MD-DD16-UP2 | [90/0/±45/0]S | 33 | UP2 | CoRezyn 63-AX-051 | Knytex D155 (527 gsm) | 53 | Knytex DB120 (393 gsm) | 21 | Knytex D155 (527 gsm) | 26 | 0 | 4.62 | 24h/20C, 2h/60C | RTM | 11309 | DD16-7113 | PRB0.2S2 | -240 |  | 10 |  | 3 |  |  | 6097 | ----
R4, R5 |  | T10, T14 | MD-DD16-UP2 | [90/0/±45/0]S | 33 | UP2 | CoRezyn 63-AX-051 | Knytex D155 (527 gsm) | 53 | Knytex DB120 (393 gsm) | 21 | Knytex D155 (527 gsm) | 26 | 0 | 4.62 | 24h/20C, 2h/60C | RTM | 11310 | DD16-7073 | PRB0.2S2 | -240 |  | 10 |  | 3 |  |  | 13872 | ----
RESIDUAL STRENGTH (Covering test numbered 5150 - 5234)
|  |  | Material | Lay-up | Vf, % | Resin Type | Resin | 0 Deg fabric | %, 0 Deg | 45 Deg fabric | %, 45 Deg | 90 deg fabric | %, 90 Deg | other % | Thickness, mm | Cure / Post Cure | Process | Test # | Coupon | Max. Stress, MPa | Min. Stress, MPa | R-value | Frequency, Hz |  | Cycles to Failure | Notes
R4, R5 |  | T10, T14 | MD-DD16-UP2 | [90/0/±45/0]S | 33 | UP2 | CoRezyn 63-AX-051 | Knytex D155 (527 gsm) | 53 | Knytex DB120 (393 gsm) | 21 | Knytex D155 (527 gsm) | 26 | 0 | 4.62 | 24h/20C, 2h/60C | RTM | 5150 | R59 | 661 | static | 13 | 13 |  | 1
R4, R5 |  | T10, T14 | MD-DD16-UP2 | [90/0/±45/0]S | 33 | UP2 | CoRezyn 63-AX-051 | Knytex D155 (527 gsm) | 53 | Knytex DB120 (393 gsm) | 21 | Knytex D155 (527 gsm) | 26 | 0 | 4.62 | 24h/20C, 2h/60C | RTM | 5151 | R27 | 658 | static | 13 | 13 |  | 1
R4, R5 |  | T10, T14 | MD-DD16-UP2 | [90/0/±45/0]S | 33 | UP2 | CoRezyn 63-AX-051 | Knytex D155 (527 gsm) | 53 | Knytex DB120 (393 gsm) | 21 | Knytex D155 (527 gsm) | 26 | 0 | 4.62 | 24h/20C, 2h/60C | RTM | 5152 | R26 | 657 | static | 13 | 13 |  | 1
R4, R5 |  | T10, T14 | MD-DD16-UP2 | [90/0/±45/0]S | 33 | UP2 | CoRezyn 63-AX-051 | Knytex D155 (527 gsm) | 53 | Knytex DB120 (393 gsm) | 21 | Knytex D155 (527 gsm) | 26 | 0 | 4.62 | 24h/20C, 2h/60C | RTM | 5153 | R16 | 701 | static | 13 | 13 |  | 1
R4, R5 |  | T10, T14 | MD-DD16-UP2 | [90/0/±45/0]S | 33 | UP2 | CoRezyn 63-AX-051 | Knytex D155 (527 gsm) | 53 | Knytex DB120 (393 gsm) | 21 | Knytex D155 (527 gsm) | 26 | 0 | 4.62 | 24h/20C, 2h/60C | RTM | 5154 | R102 | 685 | static | 13 | 13 |  | 1
R4, R5 |  | T10, T14 | MD-DD16-UP2 | [90/0/±45/0]S | 33 | UP2 | CoRezyn 63-AX-051 | Knytex D155 (527 gsm) | 53 | Knytex DB120 (393 gsm) | 21 | Knytex D155 (527 gsm) | 26 | 0 | 4.62 | 24h/20C, 2h/60C | RTM | 5155 | R61 | 686 | static | 13 | 13 |  | 1
R4, R5 |  | T10, T14 | MD-DD16-UP2 | [90/0/±45/0]S | 33 | UP2 | CoRezyn 63-AX-051 | Knytex D155 (527 gsm) | 53 | Knytex DB120 (393 gsm) | 21 | Knytex D155 (527 gsm) | 26 | 0 | 4.62 | 24h/20C, 2h/60C | RTM | 5156 | R120 | 658 | static | 13 | 13 |  | 1
R4, R5 |  | T10, T14 | MD-DD16-UP2 | [90/0/±45/0]S | 33 | UP2 | CoRezyn 63-AX-051 | Knytex D155 (527 gsm) | 53 | Knytex DB120 (393 gsm) | 21 | Knytex D155 (527 gsm) | 26 | 0 | 4.62 | 24h/20C, 2h/60C | RTM | 5157 | R121 | 678 | static | 13 | 13 |  | 1
R4, R5 |  | T10, T14 | MD-DD16-UP2 | [90/0/±45/0]S | 33 | UP2 | CoRezyn 63-AX-051 | Knytex D155 (527 gsm) | 53 | Knytex DB120 (393 gsm) | 21 | Knytex D155 (527 gsm) | 26 | 0 | 4.62 | 24h/20C, 2h/60C | RTM | 5158 | R122 | 683 | static | 13 | 13 |  | 1
R4, R5 |  | T10, T14 | MD-DD16-UP2 | [90/0/±45/0]S | 33 | UP2 | CoRezyn 63-AX-051 | Knytex D155 (527 gsm) | 53 | Knytex DB120 (393 gsm) | 21 | Knytex D155 (527 gsm) | 26 | 0 | 4.62 | 24h/20C, 2h/60C | RTM | 5159 | R123 | 691 | static | 13 | 13 |  | 1
R4, R5 |  | T10, T14 | MD-DD16-UP2 | [90/0/±45/0]S | 33 | UP2 | CoRezyn 63-AX-051 | Knytex D155 (527 gsm) | 53 | Knytex DB120 (393 gsm) | 21 | Knytex D155 (527 gsm) | 26 | 0 | 4.62 | 24h/20C, 2h/60C | RTM | 5160 | R124 | 625 | static | 13 | 13 |  | 1
R4, R5 |  | T10, T14 | MD-DD16-UP2 | [90/0/±45/0]S | 33 | UP2 | CoRezyn 63-AX-051 | Knytex D155 (527 gsm) | 53 | Knytex DB120 (393 gsm) | 21 | Knytex D155 (527 gsm) | 26 | 0 | 4.62 | 24h/20C, 2h/60C | RTM | 5161 | R125 | 675 | static | 13 | 13 |  | 1
R4, R5 |  | T10, T14 | MD-DD16-UP2 | [90/0/±45/0]S | 33 | UP2 | CoRezyn 63-AX-051 | Knytex D155 (527 gsm) | 53 | Knytex DB120 (393 gsm) | 21 | Knytex D155 (527 gsm) | 26 | 0 | 4.62 | 24h/20C, 2h/60C | RTM | 5162 | R42 | 684 | static | 13 | 13 |  | 1
R4, R5 |  | T10, T14 | MD-DD16-UP2 | [90/0/±45/0]S | 33 | UP2 | CoRezyn 63-AX-051 | Knytex D155 (527 gsm) | 53 | Knytex DB120 (393 gsm) | 21 | Knytex D155 (527 gsm) | 26 | 0 | 4.62 | 24h/20C, 2h/60C | RTM | 5163 | R74 | 673 | static | 13 | 13 |  | 1
R4, R5 |  | T10, T14 | MD-DD16-UP2 | [90/0/±45/0]S | 33 | UP2 | CoRezyn 63-AX-051 | Knytex D155 (527 gsm) | 53 | Knytex DB120 (393 gsm) | 21 | Knytex D155 (527 gsm) | 26 | 0 | 4.62 | 24h/20C, 2h/60C | RTM | 5164 | R56 | 705 | static | 13 | 13 |  | 1
R4, R5 |  | T10, T14 | MD-DD16-UP2 | [90/0/±45/0]S | 33 | UP2 | CoRezyn 63-AX-051 | Knytex D155 (527 gsm) | 53 | Knytex DB120 (393 gsm) | 21 | Knytex D155 (527 gsm) | 26 | 0 | 4.62 | 24h/20C, 2h/60C | RTM | 5165 | R71 | 674 | static | 13 | 13 |  | 1
R4, R5 |  | T10, T14 | MD-DD16-UP2 | [90/0/±45/0]S | 33 | UP2 | CoRezyn 63-AX-051 | Knytex D155 (527 gsm) | 53 | Knytex DB120 (393 gsm) | 21 | Knytex D155 (527 gsm) | 26 | 0 | 4.62 | 24h/20C, 2h/60C | RTM | 5166 | R110 | 664 | static | 13 | 13 |  | 1
R4, R5 |  | T10, T14 | MD-DD16-UP2 | [90/0/±45/0]S | 33 | UP2 | CoRezyn 63-AX-051 | Knytex D155 (527 gsm) | 53 | Knytex DB120 (393 gsm) | 21 | Knytex D155 (527 gsm) | 26 | 0 | 4.62 | 24h/20C, 2h/60C | RTM | 5167 | R111 | 665 | static | 13 | 13 |  | 1
R4, R5 |  | T10, T14 | MD-DD16-UP2 | [90/0/±45/0]S | 33 | UP2 | CoRezyn 63-AX-051 | Knytex D155 (527 gsm) | 53 | Knytex DB120 (393 gsm) | 21 | Knytex D155 (527 gsm) | 26 | 0 | 4.62 | 24h/20C, 2h/60C | RTM | 5168 | R21 | 665 | static | 13 | 13 |  | 1
R4, R5 |  | T10, T14 | MD-DD16-UP2 | [90/0/±45/0]S | 33 | UP2 | CoRezyn 63-AX-051 | Knytex D155 (527 gsm) | 53 | Knytex DB120 (393 gsm) | 21 | Knytex D155 (527 gsm) | 26 | 0 | 4.62 | 24h/20C, 2h/60C | RTM | 5169 | R11 | 680 | static | 13 | 13 |  | 1
R4, R5 |  | T10, T14 | MD-DD16-UP2 | [90/0/±45/0]S | 33 | UP2 | CoRezyn 63-AX-051 | Knytex D155 (527 gsm) | 53 | Knytex DB120 (393 gsm) | 21 | Knytex D155 (527 gsm) | 26 | 0 | 4.62 | 24h/20C, 2h/60C | RTM | 5170 | R35 | 207 | 21 | 0.1 | 10 |  | 192780
R4, R5 |  | T10, T14 | MD-DD16-UP2 | [90/0/±45/0]S | 33 | UP2 | CoRezyn 63-AX-051 | Knytex D155 (527 gsm) | 53 | Knytex DB120 (393 gsm) | 21 | Knytex D155 (527 gsm) | 26 | 0 | 4.62 | 24h/20C, 2h/60C | RTM | 5171 | R58 | 207 | 21 | 0.1 | 10 |  | 636742 | Runout
R4, R5 |  | T10, T14 | MD-DD16-UP2 | [90/0/±45/0]S | 33 | UP2 | CoRezyn 63-AX-051 | Knytex D155 (527 gsm) | 53 | Knytex DB120 (393 gsm) | 21 | Knytex D155 (527 gsm) | 26 | 0 | 4.62 | 24h/20C, 2h/60C | RTM | 5172 | R22 | 207 | 21 | 0.1 | 10 |  | 1694879
R4, R5 |  | T10, T14 | MD-DD16-UP2 | [90/0/±45/0]S | 33 | UP2 | CoRezyn 63-AX-051 | Knytex D155 (527 gsm) | 53 | Knytex DB120 (393 gsm) | 21 | Knytex D155 (527 gsm) | 26 | 0 | 4.62 | 24h/20C, 2h/60C | RTM | 5173 | R57 | 207 | 21 | 0.1 | 10 |  | 961214
R4, R5 |  | T10, T14 | MD-DD16-UP2 | [90/0/±45/0]S | 33 | UP2 | CoRezyn 63-AX-051 | Knytex D155 (527 gsm) | 53 | Knytex DB120 (393 gsm) | 21 | Knytex D155 (527 gsm) | 26 | 0 | 4.62 | 24h/20C, 2h/60C | RTM | 5174 | R44 | 276 | 28 | 0.1 | 6 |  | 38152
R4, R5 |  | T10, T14 | MD-DD16-UP2 | [90/0/±45/0]S | 33 | UP2 | CoRezyn 63-AX-051 | Knytex D155 (527 gsm) | 53 | Knytex DB120 (393 gsm) | 21 | Knytex D155 (527 gsm) | 26 | 0 | 4.62 | 24h/20C, 2h/60C | RTM | 5175 | R23 | 241 | 24 | 0.1 | 8 |  | 104645
R4, R5 |  | T10, T14 | MD-DD16-UP2 | [90/0/±45/0]S | 33 | UP2 | CoRezyn 63-AX-051 | Knytex D155 (527 gsm) | 53 | Knytex DB120 (393 gsm) | 21 | Knytex D155 (527 gsm) | 26 | 0 | 4.62 | 24h/20C, 2h/60C | RTM | 5176 | R13 | 241 | 24 | 0.1 | 8 |  | 256923
R4, R5 |  | T10, T14 | MD-DD16-UP2 | [90/0/±45/0]S | 33 | UP2 | CoRezyn 63-AX-051 | Knytex D155 (527 gsm) | 53 | Knytex DB120 (393 gsm) | 21 | Knytex D155 (527 gsm) | 26 | 0 | 4.62 | 24h/20C, 2h/60C | RTM | 5177 | R46 | 241 | 24 | 0.1 | 8 |  | 169108
R4, R5 |  | T10, T14 | MD-DD16-UP2 | [90/0/±45/0]S | 33 | UP2 | CoRezyn 63-AX-051 | Knytex D155 (527 gsm) | 53 | Knytex DB120 (393 gsm) | 21 | Knytex D155 (527 gsm) | 26 | 0 | 4.62 | 24h/20C, 2h/60C | RTM | 5178 | R7 | 241 | 24 | 0.1 | 8 |  | 236617
R4, R5 |  | T10, T14 | MD-DD16-UP2 | [90/0/±45/0]S | 33 | UP2 | CoRezyn 63-AX-051 | Knytex D155 (527 gsm) | 53 | Knytex DB120 (393 gsm) | 21 | Knytex D155 (527 gsm) | 26 | 0 | 4.62 | 24h/20C, 2h/60C | RTM | 5179 | R48 | 241 | 24 | 0.1 | 8 |  | 176479
R4, R5 |  | T10, T14 | MD-DD16-UP2 | [90/0/±45/0]S | 33 | UP2 | CoRezyn 63-AX-051 | Knytex D155 (527 gsm) | 53 | Knytex DB120 (393 gsm) | 21 | Knytex D155 (527 gsm) | 26 | 0 | 4.62 | 24h/20C, 2h/60C | RTM | 5180 | R50 | 241 | 24 | 0.1 | 8 |  | 149778
R4, R5 |  | T10, T14 | MD-DD16-UP2 | [90/0/±45/0]S | 33 | UP2 | CoRezyn 63-AX-051 | Knytex D155 (527 gsm) | 53 | Knytex DB120 (393 gsm) | 21 | Knytex D155 (527 gsm) | 26 | 0 | 4.62 | 24h/20C, 2h/60C | RTM | 5181 | R43 | 241 | 24 | 0.1 | 8 |  | 325439
R4, R5 |  | T10, T14 | MD-DD16-UP2 | [90/0/±45/0]S | 33 | UP2 | CoRezyn 63-AX-051 | Knytex D155 (527 gsm) | 53 | Knytex DB120 (393 gsm) | 21 | Knytex D155 (527 gsm) | 26 | 0 | 4.62 | 24h/20C, 2h/60C | RTM | 5182 | R41 | 241 | 24 | 0.1 | 8 |  | 78445
R4, R5 |  | T10, T14 | MD-DD16-UP2 | [90/0/±45/0]S | 33 | UP2 | CoRezyn 63-AX-051 | Knytex D155 (527 gsm) | 53 | Knytex DB120 (393 gsm) | 21 | Knytex D155 (527 gsm) | 26 | 0 | 4.62 | 24h/20C, 2h/60C | RTM | 5183 | R64 | 241 | 24 | 0.1 | 8 |  | 52320
R4, R5 |  | T10, T14 | MD-DD16-UP2 | [90/0/±45/0]S | 33 | UP2 | CoRezyn 63-AX-051 | Knytex D155 (527 gsm) | 53 | Knytex DB120 (393 gsm) | 21 | Knytex D155 (527 gsm) | 26 | 0 | 4.62 | 24h/20C, 2h/60C | RTM | 5184 | R68 | 241 | 24 | 0.1 | 8 |  | 67857
R4, R5 |  | T10, T14 | MD-DD16-UP2 | [90/0/±45/0]S | 33 | UP2 | CoRezyn 63-AX-051 | Knytex D155 (527 gsm) | 53 | Knytex DB120 (393 gsm) | 21 | Knytex D155 (527 gsm) | 26 | 0 | 4.62 | 24h/20C, 2h/60C | RTM | 5185 | R77 | 241 | 24 | 0.1 | 8 |  | 116518
R4, R5 |  | T10, T14 | MD-DD16-UP2 | [90/0/±45/0]S | 33 | UP2 | CoRezyn 63-AX-051 | Knytex D155 (527 gsm) | 53 | Knytex DB120 (393 gsm) | 21 | Knytex D155 (527 gsm) | 26 | 0 | 4.62 | 24h/20C, 2h/60C | RTM | 5186 | R52 | 241 | 24 | 0.1 | 8 |  | 157118
R4, R5 |  | T10, T14 | MD-DD16-UP2 | [90/0/±45/0]S | 33 | UP2 | CoRezyn 63-AX-051 | Knytex D155 (527 gsm) | 53 | Knytex DB120 (393 gsm) | 21 | Knytex D155 (527 gsm) | 26 | 0 | 4.62 | 24h/20C, 2h/60C | RTM | 5187 | R78 | 241 | 24 | 0.1 | 8 |  | 382653
R4, R5 |  | T10, T14 | MD-DD16-UP2 | [90/0/±45/0]S | 33 | UP2 | CoRezyn 63-AX-051 | Knytex D155 (527 gsm) | 53 | Knytex DB120 (393 gsm) | 21 | Knytex D155 (527 gsm) | 26 | 0 | 4.62 | 24h/20C, 2h/60C | RTM | 5188 | R62 | 241 | 24 | 0.1 | 8 |  | 105738
Test coupons were selected for three testing sequences: 50,000, 100,000 and 200,000 cycles at
a maximum stress of 241 MPa (R = 0.1), after which the test coupon was statically tested for
residual strength. Test coupons which failed prior to the completion of the designated number
of cycles are listed, but should not be used in the baseline fatigue behavior due to sample biasing.
Tests 5189 - 5205, 100,000 cycles at 241 MPa, R=0.1, Tests 5189 - 5193 failed prior to completion of the 100,000 cycle sequence
R4, R5 |  | T10, T14 | MD-DD16-UP2 | [90/0/±45/0]S | 33 | UP2 | CoRezyn 63-AX-051 | Knytex D155 (527 gsm) | 53 | Knytex DB120 (393 gsm) | 21 | Knytex D155 (527 gsm) | 26 | 0 | 4.62 | 24h/20C, 2h/60C | RTM | 5189 | R3 | 241 | 24 | 0.1 | 8 |  | 94718 | X
R4, R5 |  | T10, T14 | MD-DD16-UP2 | [90/0/±45/0]S | 33 | UP2 | CoRezyn 63-AX-051 | Knytex D155 (527 gsm) | 53 | Knytex DB120 (393 gsm) | 21 | Knytex D155 (527 gsm) | 26 | 0 | 4.62 | 24h/20C, 2h/60C | RTM | 5190 | R65 | 241 | 24 | 0.1 | 8 |  | 88082 | X
R4, R5 |  | T10, T14 | MD-DD16-UP2 | [90/0/±45/0]S | 33 | UP2 | CoRezyn 63-AX-051 | Knytex D155 (527 gsm) | 53 | Knytex DB120 (393 gsm) | 21 | Knytex D155 (527 gsm) | 26 | 0 | 4.62 | 24h/20C, 2h/60C | RTM | 5191 | R60 | 241 | 24 | 0.1 | 8 |  | 83962 | X
R4, R5 |  | T10, T14 | MD-DD16-UP2 | [90/0/±45/0]S | 33 | UP2 | CoRezyn 63-AX-051 | Knytex D155 (527 gsm) | 53 | Knytex DB120 (393 gsm) | 21 | Knytex D155 (527 gsm) | 26 | 0 | 4.62 | 24h/20C, 2h/60C | RTM | 5192 | R8 | 241 | 24 | 0.1 | 8 |  | 82768 | X
R4, R5 |  | T10, T14 | MD-DD16-UP2 | [90/0/±45/0]S | 33 | UP2 | CoRezyn 63-AX-051 | Knytex D155 (527 gsm) | 53 | Knytex DB120 (393 gsm) | 21 | Knytex D155 (527 gsm) | 26 | 0 | 4.62 | 24h/20C, 2h/60C | RTM | 5193 | R38 | 241 | 24 | 0.1 | 8 |  | 66757 | X
Tests 5194 - 5205 were cycled for 100,000 cycles at 241/24 MPa and then tested for residual strength
R4, R5 |  | T10, T14 | MD-DD16-UP2 | [90/0/±45/0]S | 33 | UP2 | CoRezyn 63-AX-051 | Knytex D155 (527 gsm) | 53 | Knytex DB120 (393 gsm) | 21 | Knytex D155 (527 gsm) | 26 | 0 | 4.62 | 24h/20C, 2h/60C | RTM | 5194 | R5 | 241 | 24 | 0.1 | 8 |  | 100000
R4, R5 |  | T10, T14 | MD-DD16-UP2 | [90/0/±45/0]S | 33 | UP2 | CoRezyn 63-AX-051 | Knytex D155 (527 gsm) | 53 | Knytex DB120 (393 gsm) | 21 | Knytex D155 (527 gsm) | 26 | 0 | 4.62 | 24h/20C, 2h/60C | RTM |  | R5 | 602 | static | 12.5 mm/s |  |  | 1 | Residual Strength
R4, R5 |  | T10, T14 | MD-DD16-UP2 | [90/0/±45/0]S | 33 | UP2 | CoRezyn 63-AX-051 | Knytex D155 (527 gsm) | 53 | Knytex DB120 (393 gsm) | 21 | Knytex D155 (527 gsm) | 26 | 0 | 4.62 | 24h/20C, 2h/60C | RTM | 5195 | R34 | 241 | 24 | 0.1 | 8 |  | 100000
R4, R5 |  | T10, T14 | MD-DD16-UP2 | [90/0/±45/0]S | 33 | UP2 | CoRezyn 63-AX-051 | Knytex D155 (527 gsm) | 53 | Knytex DB120 (393 gsm) | 21 | Knytex D155 (527 gsm) | 26 | 0 | 4.62 | 24h/20C, 2h/60C | RTM |  | R34 | 543 | static | 12.5 mm/s |  |  | 1 | Residual Strength
R4, R5 |  | T10, T14 | MD-DD16-UP2 | [90/0/±45/0]S | 33 | UP2 | CoRezyn 63-AX-051 | Knytex D155 (527 gsm) | 53 | Knytex DB120 (393 gsm) | 21 | Knytex D155 (527 gsm) | 26 | 0 | 4.62 | 24h/20C, 2h/60C | RTM | 5196 | R101 | 241 | 24 | 0.1 | 8 |  | 100000
R4, R5 |  | T10, T14 | MD-DD16-UP2 | [90/0/±45/0]S | 33 | UP2 | CoRezyn 63-AX-051 | Knytex D155 (527 gsm) | 53 | Knytex DB120 (393 gsm) | 21 | Knytex D155 (527 gsm) | 26 | 0 | 4.62 | 24h/20C, 2h/60C | RTM |  | R101 | 583 | static | 12.5 mm/s |  |  | 1 | Residual Strength
R4, R5 |  | T10, T14 | MD-DD16-UP2 | [90/0/±45/0]S | 33 | UP2 | CoRezyn 63-AX-051 | Knytex D155 (527 gsm) | 53 | Knytex DB120 (393 gsm) | 21 | Knytex D155 (527 gsm) | 26 | 0 | 4.62 | 24h/20C, 2h/60C | RTM | 5197 | R63 | 241 | 24 | 0.1 | 8 |  | 100000
R4, R5 |  | T10, T14 | MD-DD16-UP2 | [90/0/±45/0]S | 33 | UP2 | CoRezyn 63-AX-051 | Knytex D155 (527 gsm) | 53 | Knytex DB120 (393 gsm) | 21 | Knytex D155 (527 gsm) | 26 | 0 | 4.62 | 24h/20C, 2h/60C | RTM |  | R63 | 423 | static | 12.5 mm/s |  |  | 1 | Residual Strength
R4, R5 |  | T10, T14 | MD-DD16-UP2 | [90/0/±45/0]S | 33 | UP2 | CoRezyn 63-AX-051 | Knytex D155 (527 gsm) | 53 | Knytex DB120 (393 gsm) | 21 | Knytex D155 (527 gsm) | 26 | 0 | 4.62 | 24h/20C, 2h/60C | RTM | 5198 | R29 | 241 | 24 | 0.1 | 8 |  | 100000
R4, R5 |  | T10, T14 | MD-DD16-UP2 | [90/0/±45/0]S | 33 | UP2 | CoRezyn 63-AX-051 | Knytex D155 (527 gsm) | 53 | Knytex DB120 (393 gsm) | 21 | Knytex D155 (527 gsm) | 26 | 0 | 4.62 | 24h/20C, 2h/60C | RTM |  | R29 | 482 | static | 12.5 mm/s |  |  | 1 | Residual Strength
R4, R5 |  | T10, T14 | MD-DD16-UP2 | [90/0/±45/0]S | 33 | UP2 | CoRezyn 63-AX-051 | Knytex D155 (527 gsm) | 53 | Knytex DB120 (393 gsm) | 21 | Knytex D155 (527 gsm) | 26 | 0 | 4.62 | 24h/20C, 2h/60C | RTM | 5199 | R19 | 241 | 24 | 0.1 | 8 |  | 100000
R4, R5 |  | T10, T14 | MD-DD16-UP2 | [90/0/±45/0]S | 33 | UP2 | CoRezyn 63-AX-051 | Knytex D155 (527 gsm) | 53 | Knytex DB120 (393 gsm) | 21 | Knytex D155 (527 gsm) | 26 | 0 | 4.62 | 24h/20C, 2h/60C | RTM |  | R19 | 623 | static | 12.5 mm/s |  |  | 1 | Residual Strength
R4, R5 |  | T10, T14 | MD-DD16-UP2 | [90/0/±45/0]S | 33 | UP2 | CoRezyn 63-AX-051 | Knytex D155 (527 gsm) | 53 | Knytex DB120 (393 gsm) | 21 | Knytex D155 (527 gsm) | 26 | 0 | 4.62 | 24h/20C, 2h/60C | RTM | 5200 | R6 | 241 | 24 | 0.1 | 8 |  | 100000
R4, R5 |  | T10, T14 | MD-DD16-UP2 | [90/0/±45/0]S | 33 | UP2 | CoRezyn 63-AX-051 | Knytex D155 (527 gsm) | 53 | Knytex DB120 (393 gsm) | 21 | Knytex D155 (527 gsm) | 26 | 0 | 4.62 | 24h/20C, 2h/60C | RTM |  | R6 | 563 | static | 12.5 mm/s |  |  | 1 | Residual Strength
R4, R5 |  | T10, T14 | MD-DD16-UP2 | [90/0/±45/0]S | 33 | UP2 | CoRezyn 63-AX-051 | Knytex D155 (527 gsm) | 53 | Knytex DB120 (393 gsm) | 21 | Knytex D155 (527 gsm) | 26 | 0 | 4.62 | 24h/20C, 2h/60C | RTM | 5201 | R24 | 241 | 24 | 0.1 | 8 |  | 100000
R4, R5 |  | T10, T14 | MD-DD16-UP2 | [90/0/±45/0]S | 33 | UP2 | CoRezyn 63-AX-051 | Knytex D155 (527 gsm) | 53 | Knytex DB120 (393 gsm) | 21 | Knytex D155 (527 gsm) | 26 | 0 | 4.62 | 24h/20C, 2h/60C | RTM |  | R24 | 314 | static | 12.5 mm/s |  |  | 1 | Residual Strength
R4, R5 |  | T10, T14 | MD-DD16-UP2 | [90/0/±45/0]S | 33 | UP2 | CoRezyn 63-AX-051 | Knytex D155 (527 gsm) | 53 | Knytex DB120 (393 gsm) | 21 | Knytex D155 (527 gsm) | 26 | 0 | 4.62 | 24h/20C, 2h/60C | RTM | 5202 | R39 | 241 | 24 | 0.1 | 8 |  | 100000
R4, R5 |  | T10, T14 | MD-DD16-UP2 | [90/0/±45/0]S | 33 | UP2 | CoRezyn 63-AX-051 | Knytex D155 (527 gsm) | 53 | Knytex DB120 (393 gsm) | 21 | Knytex D155 (527 gsm) | 26 | 0 | 4.62 | 24h/20C, 2h/60C | RTM |  | R39 | 571 | static | 12.5 mm/s |  |  | 1 | Residual Strength
R4, R5 |  | T10, T14 | MD-DD16-UP2 | [90/0/±45/0]S | 33 | UP2 | CoRezyn 63-AX-051 | Knytex D155 (527 gsm) | 53 | Knytex DB120 (393 gsm) | 21 | Knytex D155 (527 gsm) | 26 | 0 | 4.62 | 24h/20C, 2h/60C | RTM | 5203 | R72 | 241 | 24 | 0.1 | 8 |  | 100000
R4, R5 |  | T10, T14 | MD-DD16-UP2 | [90/0/±45/0]S | 33 | UP2 | CoRezyn 63-AX-051 | Knytex D155 (527 gsm) | 53 | Knytex DB120 (393 gsm) | 21 | Knytex D155 (527 gsm) | 26 | 0 | 4.62 | 24h/20C, 2h/60C | RTM |  | R72 | 454 | static | 12.5 mm/s |  |  | 1 | Residual Strength
R4, R5 |  | T10, T14 | MD-DD16-UP2 | [90/0/±45/0]S | 33 | UP2 | CoRezyn 63-AX-051 | Knytex D155 (527 gsm) | 53 | Knytex DB120 (393 gsm) | 21 | Knytex D155 (527 gsm) | 26 | 0 | 4.62 | 24h/20C, 2h/60C | RTM | 5204 | R45 | 241 | 24 | 0.1 | 8 |  | 100000
R4, R5 |  | T10, T14 | MD-DD16-UP2 | [90/0/±45/0]S | 33 | UP2 | CoRezyn 63-AX-051 | Knytex D155 (527 gsm) | 53 | Knytex DB120 (393 gsm) | 21 | Knytex D155 (527 gsm) | 26 | 0 | 4.62 | 24h/20C, 2h/60C | RTM |  | R45 | 480 | static | 12.5 mm/s |  |  | 1 | Residual Strength
R4, R5 |  | T10, T14 | MD-DD16-UP2 | [90/0/±45/0]S | 33 | UP2 | CoRezyn 63-AX-051 | Knytex D155 (527 gsm) | 53 | Knytex DB120 (393 gsm) | 21 | Knytex D155 (527 gsm) | 26 | 0 | 4.62 | 24h/20C, 2h/60C | RTM | 5205 | R54 | 241 | 24 | 0.1 | 8 |  | 100000
R4, R5 |  | T10, T14 | MD-DD16-UP2 | [90/0/±45/0]S | 33 | UP2 | CoRezyn 63-AX-051 | Knytex D155 (527 gsm) | 53 | Knytex DB120 (393 gsm) | 21 | Knytex D155 (527 gsm) | 26 | 0 | 4.62 | 24h/20C, 2h/60C | RTM |  | R54 | 270 | static | 12.5 mm/s |  |  | 1 | Residual Strength
Tests 5206 - 5217, 50,000 cycles
R4, R5 |  | T10, T14 | MD-DD16-UP2 | [90/0/±45/0]S | 33 | UP2 | CoRezyn 63-AX-051 | Knytex D155 (527 gsm) | 53 | Knytex DB120 (393 gsm) | 21 | Knytex D155 (527 gsm) | 26 | 0 | 4.62 | 24h/20C, 2h/60C | RTM | 5206 | R12 | 241 | 24 | 0.1 | 8 |  | 50000
R4, R5 |  | T10, T14 | MD-DD16-UP2 | [90/0/±45/0]S | 33 | UP2 | CoRezyn 63-AX-051 | Knytex D155 (527 gsm) | 53 | Knytex DB120 (393 gsm) | 21 | Knytex D155 (527 gsm) | 26 | 0 | 4.62 | 24h/20C, 2h/60C | RTM |  | R12 | 485 | static | 12.5 mm/s |  |  | 1 | Residual Strength
R4, R5 |  | T10, T14 | MD-DD16-UP2 | [90/0/±45/0]S | 33 | UP2 | CoRezyn 63-AX-051 | Knytex D155 (527 gsm) | 53 | Knytex DB120 (393 gsm) | 21 | Knytex D155 (527 gsm) | 26 | 0 | 4.62 | 24h/20C, 2h/60C | RTM | 5207 | R10 | 241 | 24 | 0.1 | 8 |  | 50000
R4, R5 |  | T10, T14 | MD-DD16-UP2 | [90/0/±45/0]S | 33 | UP2 | CoRezyn 63-AX-051 | Knytex D155 (527 gsm) | 53 | Knytex DB120 (393 gsm) | 21 | Knytex D155 (527 gsm) | 26 | 0 | 4.62 | 24h/20C, 2h/60C | RTM |  | R10 | 554 | static | 12.5 mm/s |  |  | 1 | Residual Strength
R4, R5 |  | T10, T14 | MD-DD16-UP2 | [90/0/±45/0]S | 33 | UP2 | CoRezyn 63-AX-051 | Knytex D155 (527 gsm) | 53 | Knytex DB120 (393 gsm) | 21 | Knytex D155 (527 gsm) | 26 | 0 | 4.62 | 24h/20C, 2h/60C | RTM | 5208 | R20 | 241 | 24 | 0.1 | 8 |  | 50000
R4, R5 |  | T10, T14 | MD-DD16-UP2 | [90/0/±45/0]S | 33 | UP2 | CoRezyn 63-AX-051 | Knytex D155 (527 gsm) | 53 | Knytex DB120 (393 gsm) | 21 | Knytex D155 (527 gsm) | 26 | 0 | 4.62 | 24h/20C, 2h/60C | RTM |  | R20 | 628 | static | 12.5 mm/s |  |  | 1 | Residual Strength
R4, R5 |  | T10, T14 | MD-DD16-UP2 | [90/0/±45/0]S | 33 | UP2 | CoRezyn 63-AX-051 | Knytex D155 (527 gsm) | 53 | Knytex DB120 (393 gsm) | 21 | Knytex D155 (527 gsm) | 26 | 0 | 4.62 | 24h/20C, 2h/60C | RTM | 5209 | R31 | 241 | 24 | 0.1 | 8 |  | 50000
R4, R5 |  | T10, T14 | MD-DD16-UP2 | [90/0/±45/0]S | 33 | UP2 | CoRezyn 63-AX-051 | Knytex D155 (527 gsm) | 53 | Knytex DB120 (393 gsm) | 21 | Knytex D155 (527 gsm) | 26 | 0 | 4.62 | 24h/20C, 2h/60C | RTM |  | R31 | 583 | static | 12.5 mm/s |  |  | 1 | Residual Strength
R4, R5 |  | T10, T14 | MD-DD16-UP2 | [90/0/±45/0]S | 33 | UP2 | CoRezyn 63-AX-051 | Knytex D155 (527 gsm) | 53 | Knytex DB120 (393 gsm) | 21 | Knytex D155 (527 gsm) | 26 | 0 | 4.62 | 24h/20C, 2h/60C | RTM | 5210 | R67 | 241 | 24 | 0.1 | 8 |  | 50000
R4, R5 |  | T10, T14 | MD-DD16-UP2 | [90/0/±45/0]S | 33 | UP2 | CoRezyn 63-AX-051 | Knytex D155 (527 gsm) | 53 | Knytex DB120 (393 gsm) | 21 | Knytex D155 (527 gsm) | 26 | 0 | 4.62 | 24h/20C, 2h/60C | RTM |  | R67 | 427 | static | 12.5 mm/s |  |  | 1 | Residual Strength
R4, R5 |  | T10, T14 | MD-DD16-UP2 | [90/0/±45/0]S | 33 | UP2 | CoRezyn 63-AX-051 | Knytex D155 (527 gsm) | 53 | Knytex DB120 (393 gsm) | 21 | Knytex D155 (527 gsm) | 26 | 0 | 4.62 | 24h/20C, 2h/60C | RTM | 5211 | R53 | 241 | 24 | 0.1 | 8 |  | 50000
R4, R5 |  | T10, T14 | MD-DD16-UP2 | [90/0/±45/0]S | 33 | UP2 | CoRezyn 63-AX-051 | Knytex D155 (527 gsm) | 53 | Knytex DB120 (393 gsm) | 21 | Knytex D155 (527 gsm) | 26 | 0 | 4.62 | 24h/20C, 2h/60C | RTM |  | R53 | 540 | static | 12.5 mm/s |  |  | 1 | Residual Strength
R4, R5 |  | T10, T14 | MD-DD16-UP2 | [90/0/±45/0]S | 33 | UP2 | CoRezyn 63-AX-051 | Knytex D155 (527 gsm) | 53 | Knytex DB120 (393 gsm) | 21 | Knytex D155 (527 gsm) | 26 | 0 | 4.62 | 24h/20C, 2h/60C | RTM | 5212 | R28 | 241 | 24 | 0.1 | 8 |  | 50000
R4, R5 |  | T10, T14 | MD-DD16-UP2 | [90/0/±45/0]S | 33 | UP2 | CoRezyn 63-AX-051 | Knytex D155 (527 gsm) | 53 | Knytex DB120 (393 gsm) | 21 | Knytex D155 (527 gsm) | 26 | 0 | 4.62 | 24h/20C, 2h/60C | RTM |  | R28 | 568 | static | 12.5 mm/s |  |  | 1 | Residual Strength
R4, R5 |  | T10, T14 | MD-DD16-UP2 | [90/0/±45/0]S | 33 | UP2 | CoRezyn 63-AX-051 | Knytex D155 (527 gsm) | 53 | Knytex DB120 (393 gsm) | 21 | Knytex D155 (527 gsm) | 26 | 0 | 4.62 | 24h/20C, 2h/60C | RTM | 5213 | R32 | 241 | 24 | 0.1 | 8 |  | 50000
R4, R5 |  | T10, T14 | MD-DD16-UP2 | [90/0/±45/0]S | 33 | UP2 | CoRezyn 63-AX-051 | Knytex D155 (527 gsm) | 53 | Knytex DB120 (393 gsm) | 21 | Knytex D155 (527 gsm) | 26 | 0 | 4.62 | 24h/20C, 2h/60C | RTM |  | R32 | 583 | static | 12.5 mm/s |  |  | 1 | Residual Strength
R4, R5 |  | T10, T14 | MD-DD16-UP2 | [90/0/±45/0]S | 33 | UP2 | CoRezyn 63-AX-051 | Knytex D155 (527 gsm) | 53 | Knytex DB120 (393 gsm) | 21 | Knytex D155 (527 gsm) | 26 | 0 | 4.62 | 24h/20C, 2h/60C | RTM | 5214 | R37 | 241 | 24 | 0.1 | 8 |  | 50000
R4, R5 |  | T10, T14 | MD-DD16-UP2 | [90/0/±45/0]S | 33 | UP2 | CoRezyn 63-AX-051 | Knytex D155 (527 gsm) | 53 | Knytex DB120 (393 gsm) | 21 | Knytex D155 (527 gsm) | 26 | 0 | 4.62 | 24h/20C, 2h/60C | RTM |  | R37 | 582 | static | 12.5 mm/s |  |  | 1 | Residual Strength
R4, R5 |  | T10, T14 | MD-DD16-UP2 | [90/0/±45/0]S | 33 | UP2 | CoRezyn 63-AX-051 | Knytex D155 (527 gsm) | 53 | Knytex DB120 (393 gsm) | 21 | Knytex D155 (527 gsm) | 26 | 0 | 4.62 | 24h/20C, 2h/60C | RTM | 5215 | R66 | 241 | 24 | 0.1 | 8 |  | 50000
R4, R5 |  | T10, T14 | MD-DD16-UP2 | [90/0/±45/0]S | 33 | UP2 | CoRezyn 63-AX-051 | Knytex D155 (527 gsm) | 53 | Knytex DB120 (393 gsm) | 21 | Knytex D155 (527 gsm) | 26 | 0 | 4.62 | 24h/20C, 2h/60C | RTM |  | R66 | 566 | static | 12.5 mm/s |  |  | 1 | Residual Strength
R4, R5 |  | T10, T14 | MD-DD16-UP2 | [90/0/±45/0]S | 33 | UP2 | CoRezyn 63-AX-051 | Knytex D155 (527 gsm) | 53 | Knytex DB120 (393 gsm) | 21 | Knytex D155 (527 gsm) | 26 | 0 | 4.62 | 24h/20C, 2h/60C | RTM | 5216 | R117 | 241 | 24 | 0.1 | 8 |  | 50000
R4, R5 |  | T10, T14 | MD-DD16-UP2 | [90/0/±45/0]S | 33 | UP2 | CoRezyn 63-AX-051 | Knytex D155 (527 gsm) | 53 | Knytex DB120 (393 gsm) | 21 | Knytex D155 (527 gsm) | 26 | 0 | 4.62 | 24h/20C, 2h/60C | RTM |  | R117 | 529 | static | 12.5 mm/s |  |  | 1 | Residual Strength
R4, R5 |  | T10, T14 | MD-DD16-UP2 | [90/0/±45/0]S | 33 | UP2 | CoRezyn 63-AX-051 | Knytex D155 (527 gsm) | 53 | Knytex DB120 (393 gsm) | 21 | Knytex D155 (527 gsm) | 26 | 0 | 4.62 | 24h/20C, 2h/60C | RTM | 5217 | R79 | 241 | 24 | 0.1 | 8 |  | 50000
R4, R5 |  | T10, T14 | MD-DD16-UP2 | [90/0/±45/0]S | 33 | UP2 | CoRezyn 63-AX-051 | Knytex D155 (527 gsm) | 53 | Knytex DB120 (393 gsm) | 21 | Knytex D155 (527 gsm) | 26 | 0 | 4.62 | 24h/20C, 2h/60C | RTM |  | R79 | 568 | static | 12.5 mm/s |  |  | 1 | Residual Strength
Tests 5218 - 5234, 200,000 cycles
Tests 5218 - 5228 failed prior to completion of the 200,000 cycle sequence
R4, R5 |  | T10, T14 | MD-DD16-UP2 | [90/0/±45/0]S | 33 | UP2 | CoRezyn 63-AX-051 | Knytex D155 (527 gsm) | 53 | Knytex DB120 (393 gsm) | 21 | Knytex D155 (527 gsm) | 26 | 0 | 4.62 | 24h/20C, 2h/60C | RTM | 5218 | R17 | 241 | 24 | 0.1 | 8 |  | 162465 | X
R4, R5 |  | T10, T14 | MD-DD16-UP2 | [90/0/±45/0]S | 33 | UP2 | CoRezyn 63-AX-051 | Knytex D155 (527 gsm) | 53 | Knytex DB120 (393 gsm) | 21 | Knytex D155 (527 gsm) | 26 | 0 | 4.62 | 24h/20C, 2h/60C | RTM | 5219 | R47 | 241 | 24 | 0.1 | 8 |  | 47182 | X
R4, R5 |  | T10, T14 | MD-DD16-UP2 | [90/0/±45/0]S | 33 | UP2 | CoRezyn 63-AX-051 | Knytex D155 (527 gsm) | 53 | Knytex DB120 (393 gsm) | 21 | Knytex D155 (527 gsm) | 26 | 0 | 4.62 | 24h/20C, 2h/60C | RTM | 5220 | R25 | 241 | 24 | 0.1 | 8 |  | 177640 | X
R4, R5 |  | T10, T14 | MD-DD16-UP2 | [90/0/±45/0]S | 33 | UP2 | CoRezyn 63-AX-051 | Knytex D155 (527 gsm) | 53 | Knytex DB120 (393 gsm) | 21 | Knytex D155 (527 gsm) | 26 | 0 | 4.62 | 24h/20C, 2h/60C | RTM | 5221 | R55 | 241 | 24 | 0.1 | 8 |  | 93300 | X
R4, R5 |  | T10, T14 | MD-DD16-UP2 | [90/0/±45/0]S | 33 | UP2 | CoRezyn 63-AX-051 | Knytex D155 (527 gsm) | 53 | Knytex DB120 (393 gsm) | 21 | Knytex D155 (527 gsm) | 26 | 0 | 4.62 | 24h/20C, 2h/60C | RTM | 5222 | R9 | 241 | 24 | 0.1 | 8 |  | 84703 | X
R4, R5 |  | T10, T14 | MD-DD16-UP2 | [90/0/±45/0]S | 33 | UP2 | CoRezyn 63-AX-051 | Knytex D155 (527 gsm) | 53 | Knytex DB120 (393 gsm) | 21 | Knytex D155 (527 gsm) | 26 | 0 | 4.62 | 24h/20C, 2h/60C | RTM | 5223 | R36 | 241 | 24 | 0.1 | 8 |  | 168069 | X
R4, R5 |  | T10, T14 | MD-DD16-UP2 | [90/0/±45/0]S | 33 | UP2 | CoRezyn 63-AX-051 | Knytex D155 (527 gsm) | 53 | Knytex DB120 (393 gsm) | 21 | Knytex D155 (527 gsm) | 26 | 0 | 4.62 | 24h/20C, 2h/60C | RTM | 5224 | R15 | 241 | 24 | 0.1 | 8 |  | 93877 | X
R4, R5 |  | T10, T14 | MD-DD16-UP2 | [90/0/±45/0]S | 33 | UP2 | CoRezyn 63-AX-051 | Knytex D155 (527 gsm) | 53 | Knytex DB120 (393 gsm) | 21 | Knytex D155 (527 gsm) | 26 | 0 | 4.62 | 24h/20C, 2h/60C | RTM | 5225 | R75 | 241 | 24 | 0.1 | 8 |  | 113114 | X
R4, R5 |  | T10, T14 | MD-DD16-UP2 | [90/0/±45/0]S | 33 | UP2 | CoRezyn 63-AX-051 | Knytex D155 (527 gsm) | 53 | Knytex DB120 (393 gsm) | 21 | Knytex D155 (527 gsm) | 26 | 0 | 4.62 | 24h/20C, 2h/60C | RTM | 5226 | R40 | 241 | 24 | 0.1 | 8 |  | 60592 | X
R4, R5 |  | T10, T14 | MD-DD16-UP2 | [90/0/±45/0]S | 33 | UP2 | CoRezyn 63-AX-051 | Knytex D155 (527 gsm) | 53 | Knytex DB120 (393 gsm) | 21 | Knytex D155 (527 gsm) | 26 | 0 | 4.62 | 24h/20C, 2h/60C | RTM | 5227 | R70 | 241 | 24 | 0.1 | 8 |  | 103240 | X
R4, R5 |  | T10, T14 | MD-DD16-UP2 | [90/0/±45/0]S | 33 | UP2 | CoRezyn 63-AX-051 | Knytex D155 (527 gsm) | 53 | Knytex DB120 (393 gsm) | 21 | Knytex D155 (527 gsm) | 26 | 0 | 4.62 | 24h/20C, 2h/60C | RTM | 5228 | R18 | 241 | 24 | 0.1 | 8 |  | 133677 | X
Tests 5229 - 5234 were cycled for 200,000 cycles at 241/24 MPa and then tested for residual strength
R4, R5 |  | T10, T14 | MD-DD16-UP2 | [90/0/±45/0]S | 33 | UP2 | CoRezyn 63-AX-051 | Knytex D155 (527 gsm) | 53 | Knytex DB120 (393 gsm) | 21 | Knytex D155 (527 gsm) | 26 | 0 | 4.62 | 24h/20C, 2h/60C | RTM | 5229 | R51 | 241 | 24 | 0.1 | 8 |  | 200000
R4, R5 |  | T10, T14 | MD-DD16-UP2 | [90/0/±45/0]S | 33 | UP2 | CoRezyn 63-AX-051 | Knytex D155 (527 gsm) | 53 | Knytex DB120 (393 gsm) | 21 | Knytex D155 (527 gsm) | 26 | 0 | 4.62 | 24h/20C, 2h/60C | RTM |  | R51 | 249 | static | 12.5 mm/s |  |  | 1 | Residual Strength
R4, R5 |  | T10, T14 | MD-DD16-UP2 | [90/0/±45/0]S | 33 | UP2 | CoRezyn 63-AX-051 | Knytex D155 (527 gsm) | 53 | Knytex DB120 (393 gsm) | 21 | Knytex D155 (527 gsm) | 26 | 0 | 4.62 | 24h/20C, 2h/60C | RTM | 5230 | R4 | 241 | 24 | 0.1 | 8 |  | 200000
R4, R5 |  | T10, T14 | MD-DD16-UP2 | [90/0/±45/0]S | 33 | UP2 | CoRezyn 63-AX-051 | Knytex D155 (527 gsm) | 53 | Knytex DB120 (393 gsm) | 21 | Knytex D155 (527 gsm) | 26 | 0 | 4.62 | 24h/20C, 2h/60C | RTM |  | R4 | 464 | static | 12.5 mm/s |  |  | 1 | Residual Strength
R4, R5 |  | T10, T14 | MD-DD16-UP2 | [90/0/±45/0]S | 33 | UP2 | CoRezyn 63-AX-051 | Knytex D155 (527 gsm) | 53 | Knytex DB120 (393 gsm) | 21 | Knytex D155 (527 gsm) | 26 | 0 | 4.62 | 24h/20C, 2h/60C | RTM | 5231 | R73 | 241 | 24 | 0.1 | 8 |  | 200000
R4, R5 |  | T10, T14 | MD-DD16-UP2 | [90/0/±45/0]S | 33 | UP2 | CoRezyn 63-AX-051 | Knytex D155 (527 gsm) | 53 | Knytex DB120 (393 gsm) | 21 | Knytex D155 (527 gsm) | 26 | 0 | 4.62 | 24h/20C, 2h/60C | RTM |  | R73 | 269 | static | 12.5 mm/s |  |  | 1 | Residual Strength
R4, R5 |  | T10, T14 | MD-DD16-UP2 | [90/0/±45/0]S | 33 | UP2 | CoRezyn 63-AX-051 | Knytex D155 (527 gsm) | 53 | Knytex DB120 (393 gsm) | 21 | Knytex D155 (527 gsm) | 26 | 0 | 4.62 | 24h/20C, 2h/60C | RTM | 5232 | R14 | 241 | 24 | 0.1 | 8 |  | 200000
R4, R5 |  | T10, T14 | MD-DD16-UP2 | [90/0/±45/0]S | 33 | UP2 | CoRezyn 63-AX-051 | Knytex D155 (527 gsm) | 53 | Knytex DB120 (393 gsm) | 21 | Knytex D155 (527 gsm) | 26 | 0 | 4.62 | 24h/20C, 2h/60C | RTM |  | R14 | 541 | static | 12.5 mm/s |  |  | 1 | Residual Strength
R4, R5 |  | T10, T14 | MD-DD16-UP2 | [90/0/±45/0]S | 33 | UP2 | CoRezyn 63-AX-051 | Knytex D155 (527 gsm) | 53 | Knytex DB120 (393 gsm) | 21 | Knytex D155 (527 gsm) | 26 | 0 | 4.62 | 24h/20C, 2h/60C | RTM | 5233 | R33 | 241 | 24 | 0.1 | 8 |  | 200000
R4, R5 |  | T10, T14 | MD-DD16-UP2 | [90/0/±45/0]S | 33 | UP2 | CoRezyn 63-AX-051 | Knytex D155 (527 gsm) | 53 | Knytex DB120 (393 gsm) | 21 | Knytex D155 (527 gsm) | 26 | 0 | 4.62 | 24h/20C, 2h/60C | RTM |  | R33 | 298 | static | 12.5 mm/s |  |  | 1 | Residual Strength
R4, R5 |  | T10, T14 | MD-DD16-UP2 | [90/0/±45/0]S | 33 | UP2 | CoRezyn 63-AX-051 | Knytex D155 (527 gsm) | 53 | Knytex DB120 (393 gsm) | 21 | Knytex D155 (527 gsm) | 26 | 0 | 4.62 | 24h/20C, 2h/60C | RTM | 5234 | R69 | 241 | 24 | 0.1 | 8 |  | 200000
R4, R5 |  | T10, T14 | MD-DD16-UP2 | [90/0/±45/0]S | 33 | UP2 | CoRezyn 63-AX-051 | Knytex D155 (527 gsm) | 53 | Knytex DB120 (393 gsm) | 21 | Knytex D155 (527 gsm) | 26 | 0 | 4.62 | 24h/20C, 2h/60C | RTM |  | R69 | 337 | static | 12.5 mm/s |  |  | 1 | Residual Strength
Note on D139: General material name Biax - laminate is a +/-45 degree fabric Triax - laminate is a 0/+45/-45 fabric Uni - laminate is a unidirectional fabric MD - Multi-directional laminate ROV - 0/90 balanced woven roving
Note on E139: 0 = 0 degree reference direction, usually in the direction of the major fibers +/-45 - measured from the 0 degree axis (usually biax fabric) 90 - degrees measured from the 0 degree axis RM = random mat In hybrid laminates (carbon and glass), carbon unidirectional fibers are listed as "0C" In all test cases, the laminates are tested in the 0 degree reference axis direction
Note on F139: Fiber volume fraction, % Determined from ASTM D2584 for glass laminates and by fabric weights for carbon containing laminates.
Note on G139: E = epoxy P = polyester T = thermoplastic V = vinyl ester
Note on H139: Resin trade name
Note on I139: The fabric used for the 0-degree direction with its major fibers in the same 0-degree direction. Fabrics are listed only once, if they include additional ply angles, those angle contributions will be listed in the "0-Deg", "45-deg", "90-deg" or "other %" columns
Note on J139: Percentage of fibers in the 0-degree direction
Note on K139: Fabric used for the +45 and -45 degree directions. Fabrics are listed only once, if they include additional ply angles, those angle contributions will be listed in the "90-deg" or "other %" columns
Note on L139: Percentage of the fibers in the +45 and -45 degree directions.
Note on M139: Fabric ised in the 90-degree direction. Fabrics are listed only once, if they include additional ply angles, those angle contributions will be listed in the "0-Deg", "45-deg", or "other %" columns
Note on N139: Percentage of the fibers in the 90-degree direction.
Note on O139: Fiber percentage in directions other than 0, +45, -45 or 90 degree directions. See laminate layup for more information. This percentage will include random mats.
Note on P139: Average tested composite material thickness, mm
Note on Q139: Laminate cure conditions after resin infusion was completed. Laminates were typically initially cured in the mold, then placed in a post cure oven. 12h/30C, 12h/80C = after infusion is finished, held 12 hours at 30 degrees C, then ramped up to 80 degrees C for an additional 12 hours in the post cure oven.
Note on R139: Manufacturing method RTM = resin transfer molded VARTM = vacuum assisted resin transfer molded Infusion = vacuum infused Hand = hand layup
Note on S139: Original MSU internal control number
Note on U139: Maximum applied stress in High Block segment. + = tensile stress, MPa - = compressive stress, MPa
Note on V139: Minumum applied stress in High Block segment. + = tensile stress, MPa - = compressive stress, MPa
Note on W139: Maximum applied stress in Low Block segment + = tensile stress, MPa - = compressive stress, MPa
Note on X139: Minimum applied stress in Low Block segment + = tensile stress, MPa - = compressive stress, MPa
Note on Y139: static = single cycle tensile or compressive test R-value = Minimum stress/Maximun stress
Note on Z139: If static test, displayed value is the displacement ramp rate in mm per second If fatigue test, displayed value is the test frequency in Hz (cycles per second).
Note on AA139: Number of cycles in the High Block sequence
Note on AB139: Number of cycles at the Low Block sequence
Note on AC139: Total cycles in a single block test. In a two-block test: Number of cycles in the High Block plus the Low Block. In a three-block test: Number of cycles in the High Block plus the Low Block plus the medium block.
Note on AD139: Runout = coupon test stopped, not failed, coupon still able to support the maximum applied load
Note on D1339: General material name Biax - laminate is a +/-45 degree fabric Triax - laminate is a 0/+45/-45 fabric Uni - laminate is a unidirectional fabric MD - Multi-directional laminate ROV - 0/90 balanced woven roving
Note on E1339: 0 = 0 degree reference direction, usually in the direction of the major fibers +/-45 - measured from the 0 degree axis (usually biax fabric) 90 - degrees measured from the 0 degree axis RM = random mat In hybrid laminates (carbon and glass), carbon unidirectional fibers are listed as "0C" In all test cases, the laminates are tested in the 0 degree reference axis direction
Note on F1339: Fiber volume fraction, % Determined from ASTM D2584 for glass laminates and by fabric weights for carbon containing laminates.
Note on G1339: E = epoxy P = polyester T = thermoplastic V = vinyl ester
Note on H1339: Resin trade name
Note on I1339: The fabric used for the 0-degree direction with its major fibers in the same 0-degree direction. Fabrics are listed only once, if they include additional ply angles, those angle contributions will be listed in the "0-Deg", "45-deg", "90-deg" or "other %" columns
Note on J1339: Percentage of fibers in the 0-degree direction
Note on K1339: Fabric used for the +45 and -45 degree directions. Fabrics are listed only once, if they include additional ply angles, those angle contributions will be listed in the "90-deg" or "other %" columns
Note on L1339: Percentage of the fibers in the +45 and -45 degree directions.
Note on M1339: Fabric ised in the 90-degree direction. Fabrics are listed only once, if they include additional ply angles, those angle contributions will be listed in the "0-Deg", "45-deg", or "other %" columns
Note on N1339: Percentage of the fibers in the 90-degree direction.
Note on O1339: Fiber percentage in directions other than 0, +45, -45 or 90 degree directions. See laminate layup for more information. This percentage will include random mats.
Note on P1339: Average tested composite material thickness, mm
Note on Q1339: Laminate cure conditions after resin infusion was completed. Laminates were typically initially cured in the mold, then placed in a post cure oven. 12h/30C, 12h/80C = after infusion is finished, held 12 hours at 30 degrees C, then ramped up to 80 degrees C for an additional 12 hours in the post cure oven.
Note on R1339: Manufacturing method RTM = resin transfer molded VARTM = vacuum assisted resin transfer molded Infusion = vacuum infused Hand = hand layup
Note on S1339: Original MSU internal control number
Note on D2273: General material name Biax - laminate is a +/-45 degree fabric Triax - laminate is a 0/+45/-45 fabric Uni - laminate is a unidirectional fabric MD - Multi-directional laminate ROV - 0/90 balanced woven roving
Note on E2273: 0 = 0 degree reference direction, usually in the direction of the major fibers +/-45 - measured from the 0 degree axis (usually biax fabric) 90 - degrees measured from the 0 degree axis RM = random mat In hybrid laminates (carbon and glass), carbon unidirectional fibers are listed as "0C" In all test cases, the laminates are tested in the 0 degree reference axis direction
Note on F2273: Fiber volume fraction, % Determined from ASTM D2584 for glass laminates and by fabric weights for carbon containing laminates.
Note on G2273: E = epoxy P = polyester T = thermoplastic V = vinyl ester
Note on H2273: Resin trade name
Note on I2273: The fabric used for the 0-degree direction with its major fibers in the same 0-degree direction. Fabrics are listed only once, if they include additional ply angles, those angle contributions will be listed in the "0-Deg", "45-deg", "90-deg" or "other %" columns
Note on J2273: Percentage of fibers in the 0-degree direction
Note on K2273: Fabric used for the +45 and -45 degree directions. Fabrics are listed only once, if they include additional ply angles, those angle contributions will be listed in the "90-deg" or "other %" columns
Note on L2273: Percentage of the fibers in the +45 and -45 degree directions.
Note on M2273: Fabric ised in the 90-degree direction. Fabrics are listed only once, if they include additional ply angles, those angle contributions will be listed in the "0-Deg", "45-deg", or "other %" columns
Note on N2273: Percentage of the fibers in the 90-degree direction.
Note on O2273: Fiber percentage in directions other than 0, +45, -45 or 90 degree directions. See laminate layup for more information. This percentage will include random mats.
Note on P2273: Average tested composite material thickness, mm
Note on Q2273: Laminate cure conditions after resin infusion was completed. Laminates were typically initially cured in the mold, then placed in a post cure oven. 12h/30C, 12h/80C = after infusion is finished, held 12 hours at 30 degrees C, then ramped up to 80 degrees C for an additional 12 hours in the post cure oven.
Note on R2273: Manufacturing method RTM = resin transfer molded VARTM = vacuum assisted resin transfer molded Infusion = vacuum infused Hand = hand layup
Note on S2273: Original MSU internal control number

## Misc. Tests
Material | Lay-up | Vf, % | Resin Type | Resin | 0 Deg fabric | %, 0 Deg | 45 Deg fabric | %, 45 Deg | 90 deg fabric | %, 90 Deg | other % | Thickness, mm | Cure / Post Cure | Process | Test # | Coupon | Max. Stress, MPa | Min. Stress, MPa | R-value | Freq., Hz | E, GPa | % Strain | Cycles | Runout | Width, mm | Time under Stress, Seconds | Notes | Contractor report | Conference Paper | Student Thesis
STRESS RUPTURE TESTING
Biax-CH25-UP2 | [±45]7 | 32 | UP2 | CoRezyn 63-AX-051 | 0 | 0 | Knytex DB120 (393 gsm) | 100 | 0 | 0 | 0 | 3.21 | 24h/20C, 2h/60C | RTM | 7100 | CH25-1 | 93.5 |  | static | 0.0254 mm/s |  | 1.01 | 1 |  | 25 | 0.3 | stress rupture tensile testing | R5
Biax-CH25-UP2 | [±45]7 | 32 | UP2 | CoRezyn 63-AX-051 | 0 | 0 | Knytex DB120 (393 gsm) | 100 | 0 | 0 | 0 | 3.21 | 24h/20C, 2h/60C | RTM | 7101 | CH25-3 | 92.4 |  | static | 0.0254 mm/s |  | 1 | 1 |  | 25 | 0.3 | stress rupture tensile testing | R5
Biax-CH25-UP2 | [±45]7 | 32 | UP2 | CoRezyn 63-AX-051 | 0 | 0 | Knytex DB120 (393 gsm) | 100 | 0 | 0 | 0 | 3.21 | 24h/20C, 2h/60C | RTM | 7102 | CH25-4 | 93 |  | static | 0.0254 mm/s |  | 1 | 1 |  | 25 | 0.3 | stress rupture tensile testing | R5
Biax-CH25-UP2 | [±45]7 | 32 | UP2 | CoRezyn 63-AX-051 | 0 | 0 | Knytex DB120 (393 gsm) | 100 | 0 | 0 | 0 | 3.21 | 24h/20C, 2h/60C | RTM | 7103 | CH25-5 | 92.3 |  | static | 0.0254 mm/s |  | 0.99 | 1 |  | 25 | 0.3 | stress rupture tensile testing | R5
Biax-CH25-UP2 | [±45]7 | 32 | UP2 | CoRezyn 63-AX-051 | 0 | 0 | Knytex DB120 (393 gsm) | 100 | 0 | 0 | 0 | 3.21 | 24h/20C, 2h/60C | RTM | 7104 | CH25-6 | 92.1 |  | static | 0.0254 mm/s |  | 0.99 | 1 |  | 25 | 0.3 | stress rupture tensile testing | R5
Biax-CH25-UP2 | [±45]7 | 32 | UP2 | CoRezyn 63-AX-051 | 0 | 0 | Knytex DB120 (393 gsm) | 100 | 0 | 0 | 0 | 3.21 | 24h/20C, 2h/60C | RTM | 7105 | CH25-7 | 79.3 |  | static | 0.0254 mm/s |  | 0.85 | 1 |  | 25 | 1222 | stress rupture tensile testing | R5
Biax-CH25-UP2 | [±45]7 | 32 | UP2 | CoRezyn 63-AX-051 | 0 | 0 | Knytex DB120 (393 gsm) | 100 | 0 | 0 | 0 | 3.21 | 24h/20C, 2h/60C | RTM | 7106 | CH25-8 | 79.3 |  | static | 0.0254 mm/s | 9.39 | 0.85 | 1 |  | 25 | 4077 | stress rupture tensile testing | R5
Biax-CH25-UP2 | [±45]7 | 32 | UP2 | CoRezyn 63-AX-051 | 0 | 0 | Knytex DB120 (393 gsm) | 100 | 0 | 0 | 0 | 3.21 | 24h/20C, 2h/60C | RTM | 7107 | CH25-9 | 79.3 |  | static | 0.0254 mm/s | 9.27 | 0.85 | 1 |  | 25 | 4390 | stress rupture tensile testing | R5
Biax-CH25-UP2 | [±45]7 | 32 | UP2 | CoRezyn 63-AX-051 | 0 | 0 | Knytex DB120 (393 gsm) | 100 | 0 | 0 | 0 | 3.21 | 24h/20C, 2h/60C | RTM | 7108 | CH25-10 | 79.3 |  | static | 0.0254 mm/s | 9.33 | 0.85 | 1 |  | 25 | 308 | stress rupture tensile testing | R5
Biax-CH25-UP2 | [±45]7 | 32 | UP2 | CoRezyn 63-AX-051 | 0 | 0 | Knytex DB120 (393 gsm) | 100 | 0 | 0 | 0 | 3.21 | 24h/20C, 2h/60C | RTM | 7109 | CH25-11 | 79.3 |  | static | 0.0254 mm/s | 9.61 | 0.85 | 1 |  | 25 | 904 | stress rupture tensile testing | R5
Biax-CH25-UP2 | [±45]7 | 32 | UP2 | CoRezyn 63-AX-051 | 0 | 0 | Knytex DB120 (393 gsm) | 100 | 0 | 0 | 0 | 3.21 | 24h/20C, 2h/60C | RTM | 7110 | CH25-12 | 75.8 |  | static | 0.0254 mm/s | 9.1 | 0.82 | 1 |  | 25 | 4226 | stress rupture tensile testing | R5
Biax-CH25-UP2 | [±45]7 | 32 | UP2 | CoRezyn 63-AX-051 | 0 | 0 | Knytex DB120 (393 gsm) | 100 | 0 | 0 | 0 | 3.21 | 24h/20C, 2h/60C | RTM | 7111 | CH25-13 | 75.8 |  | static | 0.0254 mm/s | 9.2 | 0.82 | 1 |  | 25 | 6809 | stress rupture tensile testing | R5
Biax-CH25-UP2 | [±45]7 | 32 | UP2 | CoRezyn 63-AX-051 | 0 | 0 | Knytex DB120 (393 gsm) | 100 | 0 | 0 | 0 | 3.21 | 24h/20C, 2h/60C | RTM | 7112 | CH25-14 | 75.8 |  | static | 0.0254 mm/s | 9.02 | 0.82 | 1 |  | 25 | 8595 | stress rupture tensile testing | R5
Biax-CH25-UP2 | [±45]7 | 32 | UP2 | CoRezyn 63-AX-051 | 0 | 0 | Knytex DB120 (393 gsm) | 100 | 0 | 0 | 0 | 3.21 | 24h/20C, 2h/60C | RTM | 7113 | CH25-15 | 74.1 |  | static | 0.0254 mm/s | 9.85 | 0.8 | 1 |  | 25 | 23220 | stress rupture tensile testing | R5
Biax-CH25-UP2 | [±45]7 | 32 | UP2 | CoRezyn 63-AX-051 | 0 | 0 | Knytex DB120 (393 gsm) | 100 | 0 | 0 | 0 | 3.21 | 24h/20C, 2h/60C | RTM | 7114 | CH25-16 | 74.1 |  | static | 0.0254 mm/s | 9.67 | 0.8 | 1 |  | 25 | 7515 | stress rupture tensile testing | R5
Biax-CH25-UP2 | [±45]7 | 32 | UP2 | CoRezyn 63-AX-051 | 0 | 0 | Knytex DB120 (393 gsm) | 100 | 0 | 0 | 0 | 3.21 | 24h/20C, 2h/60C | RTM | 7115 | CH25-17 | 74.1 |  | static | 0.0254 mm/s | 9.16 | 0.8 | 1 |  | 25 | 18020 | stress rupture tensile testing | R5
Biax-CH25-UP2 | [±45]7 | 32 | UP2 | CoRezyn 63-AX-051 | 0 | 0 | Knytex DB120 (393 gsm) | 100 | 0 | 0 | 0 | 3.21 | 24h/20C, 2h/60C | RTM | 7116 | CH25-18 | 68.9 |  | static | 0.0254 mm/s | 10.26 | 0.74 | 1 |  | 25 | 615900 | stress rupture tensile testing | R5
Biax-CH25-UP2 | [±45]7 | 32 | UP2 | CoRezyn 63-AX-051 | 0 | 0 | Knytex DB120 (393 gsm) | 100 | 0 | 0 | 0 | 3.21 | 24h/20C, 2h/60C | RTM | 7117 | CH25-19 | 72.4 |  | static | 0.0254 mm/s | 9.45 | 0.78 | 1 |  | 25 | 73116 | stress rupture tensile testing | R5
Biax-CH25-UP2 | [±45]7 | 32 | UP2 | CoRezyn 63-AX-051 | 0 | 0 | Knytex DB120 (393 gsm) | 100 | 0 | 0 | 0 | 3.21 | 24h/20C, 2h/60C | RTM | 7118 | CH25-20 | 72.4 |  | static | 0.0254 mm/s | 9.41 | 0.78 | 1 |  | 25 | 88734 | stress rupture tensile testing | R5
Biax-CH25-UP2 | [±45]7 | 32 | UP2 | CoRezyn 63-AX-051 | 0 | 0 | Knytex DB120 (393 gsm) | 100 | 0 | 0 | 0 | 3.21 | 24h/20C, 2h/60C | RTM | 7119 | CH25-21 | 72.4 |  | static | 0.0254 mm/s | 10.25 | 0.78 | 1 |  | 25 | 236280 | stress rupture tensile testing | R5
MD-CH26-UP2 | [(±45)3/0/(±45)3] | 33 | UP2 | CoRezyn 63-AX-051 | Knytex D155 (527 gsm) | 10 | Knytex DB240 (837 gsm) | 90 | 0 | 0 | 0 | 5.07 | 24h/20C, 2h/60C | RTM | 7120 | CH26-1 | 273 |  | static | 0.0254 mm/s | 12.07 | 1.05 | 1 |  | 25 | 0.3 | stress rupture tensile testing | R5
MD-CH26-UP2 | [(±45)3/0/(±45)3] | 33 | UP2 | CoRezyn 63-AX-051 | Knytex D155 (527 gsm) | 10 | Knytex DB240 (837 gsm) | 90 | 0 | 0 | 0 | 5.07 | 24h/20C, 2h/60C | RTM | 7121 | CH26-2 | 242 |  | static | 0.0254 mm/s | 11.73 | 0.93 | 1 |  | 25 | 0.3 | stress rupture tensile testing | R5
MD-CH26-UP2 | [(±45)3/0/(±45)3] | 33 | UP2 | CoRezyn 63-AX-051 | Knytex D155 (527 gsm) | 10 | Knytex DB240 (837 gsm) | 90 | 0 | 0 | 0 | 5.07 | 24h/20C, 2h/60C | RTM | 7122 | CH26-3 | 273 |  | static | 0.0254 mm/s | 12.6 | 1.05 | 1 |  | 25 | 0.3 | stress rupture tensile testing | R5
MD-CH26-UP2 | [(±45)3/0/(±45)3] | 33 | UP2 | CoRezyn 63-AX-051 | Knytex D155 (527 gsm) | 10 | Knytex DB240 (837 gsm) | 90 | 0 | 0 | 0 | 5.07 | 24h/20C, 2h/60C | RTM | 7123 | CH26-4 | 266 |  | static | 0.0254 mm/s | 13.05 | 1.02 | 1 |  | 25 | 0.3 | stress rupture tensile testing | R5
MD-CH26-UP2 | [(±45)3/0/(±45)3] | 33 | UP2 | CoRezyn 63-AX-051 | Knytex D155 (527 gsm) | 10 | Knytex DB240 (837 gsm) | 90 | 0 | 0 | 0 | 5.07 | 24h/20C, 2h/60C | RTM | 7124 | CH26-5 | 248 |  | static | 0.0254 mm/s | 13.38 | 0.95 | 1 |  | 25 | 0.3 | stress rupture tensile testing | R5
MD-CH26-UP2 | [(±45)3/0/(±45)3] | 33 | UP2 | CoRezyn 63-AX-051 | Knytex D155 (527 gsm) | 10 | Knytex DB240 (837 gsm) | 90 | 0 | 0 | 0 | 5.07 | 24h/20C, 2h/60C | RTM | 7125 | CH26-6 | 228 |  | static | 0.0254 mm/s | 13.29 | 0.87 | 1 |  | 25 | 37 | stress rupture tensile testing | R5
MD-CH26-UP2 | [(±45)3/0/(±45)3] | 33 | UP2 | CoRezyn 63-AX-051 | Knytex D155 (527 gsm) | 10 | Knytex DB240 (837 gsm) | 90 | 0 | 0 | 0 | 5.07 | 24h/20C, 2h/60C | RTM | 7126 | CH26-7 | 207 |  | static | 0.0254 mm/s | 12.2 | 0.79 | 1 |  | 25 | 51 | stress rupture tensile testing | R5
MD-CH26-UP2 | [(±45)3/0/(±45)3] | 33 | UP2 | CoRezyn 63-AX-051 | Knytex D155 (527 gsm) | 10 | Knytex DB240 (837 gsm) | 90 | 0 | 0 | 0 | 5.07 | 24h/20C, 2h/60C | RTM | 7127 | CH26-8 | 172 |  | static | 0.0254 mm/s | 11.49 | 0.66 | 1 |  | 25 | 3838 | stress rupture tensile testing | R5
MD-CH26-UP2 | [(±45)3/0/(±45)3] | 33 | UP2 | CoRezyn 63-AX-051 | Knytex D155 (527 gsm) | 10 | Knytex DB240 (837 gsm) | 90 | 0 | 0 | 0 | 5.07 | 24h/20C, 2h/60C | RTM | 7128 | CH26-9 | 190 |  | static | 0.0254 mm/s | 12.98 | 0.73 | 1 |  | 25 | 592 | stress rupture tensile testing | R5
MD-CH26-UP2 | [(±45)3/0/(±45)3] | 33 | UP2 | CoRezyn 63-AX-051 | Knytex D155 (527 gsm) | 10 | Knytex DB240 (837 gsm) | 90 | 0 | 0 | 0 | 5.07 | 24h/20C, 2h/60C | RTM | 7129 | CH26-10 | 172 |  | static | 0.0254 mm/s | 13.06 | 0.66 | 1 |  | 25 | 9960 | stress rupture tensile testing | R5
MD-CH26-UP2 | [(±45)3/0/(±45)3] | 33 | UP2 | CoRezyn 63-AX-051 | Knytex D155 (527 gsm) | 10 | Knytex DB240 (837 gsm) | 90 | 0 | 0 | 0 | 5.07 | 24h/20C, 2h/60C | RTM | 7130 | CH26-11 | 155 |  | static | 0.0254 mm/s | 12.87 | 0.6 | 1 |  | 25 | 171796 | stress rupture tensile testing | R5
MD-CH26-UP2 | [(±45)3/0/(±45)3] | 33 | UP2 | CoRezyn 63-AX-051 | Knytex D155 (527 gsm) | 10 | Knytex DB240 (837 gsm) | 90 | 0 | 0 | 0 | 5.07 | 24h/20C, 2h/60C | RTM | 7131 | CH26-12 | 155 |  | static | 0.0254 mm/s | 12.24 | 0.6 | 1 |  | 25 | 702840 | stress rupture tensile testing | R5
MD-CH26-UP2 | [(±45)3/0/(±45)3] | 33 | UP2 | CoRezyn 63-AX-051 | Knytex D155 (527 gsm) | 10 | Knytex DB240 (837 gsm) | 90 | 0 | 0 | 0 | 5.07 | 24h/20C, 2h/60C | RTM | 7132 | CH26-13 | 190 |  | static | 0.0254 mm/s | 11.96 | 0.73 | 1 |  | 25 | 14 | stress rupture tensile testing | R5
MD-CH26-UP2 | [(±45)3/0/(±45)3] | 33 | UP2 | CoRezyn 63-AX-051 | Knytex D155 (527 gsm) | 10 | Knytex DB240 (837 gsm) | 90 | 0 | 0 | 0 | 5.07 | 24h/20C, 2h/60C | RTM | 7133 | CH26-14 | 190 |  | static | 0.0254 mm/s | 11.94 | 0.73 | 1 |  | 25 | 1029 | stress rupture tensile testing | R5
MD-CH26-UP2 | [(±45)3/0/(±45)3] | 33 | UP2 | CoRezyn 63-AX-051 | Knytex D155 (527 gsm) | 10 | Knytex DB240 (837 gsm) | 90 | 0 | 0 | 0 | 5.07 | 24h/20C, 2h/60C | RTM | 7134 | CH26-15 | 190 |  | static | 0.0254 mm/s | 13.25 | 0.73 | 1 |  | 25 | 449 | stress rupture tensile testing | R5
MD-CH26-UP2 | [(±45)3/0/(±45)3] | 33 | UP2 | CoRezyn 63-AX-051 | Knytex D155 (527 gsm) | 10 | Knytex DB240 (837 gsm) | 90 | 0 | 0 | 0 | 5.07 | 24h/20C, 2h/60C | RTM | 7135 | CH26-16 | 172 |  | static | 0.0254 mm/s | 13.37 | 0.66 | 1 |  | 25 | 17580 | stress rupture tensile testing | R5
MD-CH26-UP2 | [(±45)3/0/(±45)3] | 33 | UP2 | CoRezyn 63-AX-051 | Knytex D155 (527 gsm) | 10 | Knytex DB240 (837 gsm) | 90 | 0 | 0 | 0 | 5.07 | 24h/20C, 2h/60C | RTM | 7136 | CH26-17 | 207 |  | static | 0.0254 mm/s | 11.75 | 0.79 | 1 |  | 25 | 45 | stress rupture tensile testing | R5
MD-CH27-UP2 | [(±45)2/0/±45/0/(±45)2] | 35 | UP2 | CoRezyn 63-AX-051 | Knytex D155 (527 gsm) | 20 | Knytex DB240 (837 gsm) | 80 | 0 | 0 | 0 | 3.23 | 24h/20C, 2h/60C | RTM | 7138 | CH27-1 | 417 |  | static | 0.0254 mm/s | 14.57 | 1 | 1 |  | 25 | 0.3 | stress rupture tensile testing | R5
MD-CH27-UP2 | [(±45)2/0/±45/0/(±45)2] | 35 | UP2 | CoRezyn 63-AX-051 | Knytex D155 (527 gsm) | 20 | Knytex DB240 (837 gsm) | 80 | 0 | 0 | 0 | 3.23 | 24h/20C, 2h/60C | RTM | 7139 | CH27-2 | 421 |  | static | 0.0254 mm/s | 15.3 | 1.01 | 1 |  | 25 | 0.3 | stress rupture tensile testing | R5
MD-CH27-UP2 | [(±45)2/0/±45/0/(±45)2] | 35 | UP2 | CoRezyn 63-AX-051 | Knytex D155 (527 gsm) | 20 | Knytex DB240 (837 gsm) | 80 | 0 | 0 | 0 | 3.23 | 24h/20C, 2h/60C | RTM | 7140 | CH27-3 | 412 |  | static | 0.0254 mm/s | 14.66 | 0.99 | 1 |  | 25 | 0.3 | stress rupture tensile testing | R5
MD-CH27-UP2 | [(±45)2/0/±45/0/(±45)2] | 35 | UP2 | CoRezyn 63-AX-051 | Knytex D155 (527 gsm) | 20 | Knytex DB240 (837 gsm) | 80 | 0 | 0 | 0 | 3.23 | 24h/20C, 2h/60C | RTM | 7141 | CH27-4 | 418 |  | static | 0.0254 mm/s | 14.79 | 1 | 1 |  | 25 | 0.3 | stress rupture tensile testing | R5
MD-CH27-UP2 | [(±45)2/0/±45/0/(±45)2] | 35 | UP2 | CoRezyn 63-AX-051 | Knytex D155 (527 gsm) | 20 | Knytex DB240 (837 gsm) | 80 | 0 | 0 | 0 | 3.23 | 24h/20C, 2h/60C | RTM | 7142 | CH27-5 | 379 |  | static | 0.0254 mm/s | 13.36 | 0.91 | 1 |  | 25 | 12 | stress rupture tensile testing | R5
MD-CH27-UP2 | [(±45)2/0/±45/0/(±45)2] | 35 | UP2 | CoRezyn 63-AX-051 | Knytex D155 (527 gsm) | 20 | Knytex DB240 (837 gsm) | 80 | 0 | 0 | 0 | 3.23 | 24h/20C, 2h/60C | RTM | 7143 | CH27-6 | 379 |  | static | 0.0254 mm/s | 15.71 | 0.91 | 1 |  | 25 | 10 | stress rupture tensile testing | R5
MD-CH27-UP2 | [(±45)2/0/±45/0/(±45)2] | 35 | UP2 | CoRezyn 63-AX-051 | Knytex D155 (527 gsm) | 20 | Knytex DB240 (837 gsm) | 80 | 0 | 0 | 0 | 3.23 | 24h/20C, 2h/60C | RTM | 7144 | CH27-7 | 362 |  | static | 0.0254 mm/s | 15.63 | 0.87 | 1 |  | 25 | 12 | stress rupture tensile testing | R5
MD-CH27-UP2 | [(±45)2/0/±45/0/(±45)2] | 35 | UP2 | CoRezyn 63-AX-051 | Knytex D155 (527 gsm) | 20 | Knytex DB240 (837 gsm) | 80 | 0 | 0 | 0 | 3.23 | 24h/20C, 2h/60C | RTM | 7145 | CH27-8 | 310 |  | static | 0.0254 mm/s | 13.83 | 0.74 | 1 |  | 25 | 202 | stress rupture tensile testing | R5
MD-CH27-UP2 | [(±45)2/0/±45/0/(±45)2] | 35 | UP2 | CoRezyn 63-AX-051 | Knytex D155 (527 gsm) | 20 | Knytex DB240 (837 gsm) | 80 | 0 | 0 | 0 | 3.23 | 24h/20C, 2h/60C | RTM | 7146 | CH27-9 | 310 |  | static | 0.0254 mm/s | 14.3 | 0.74 | 1 |  | 25 | 258 | stress rupture tensile testing | R5
MD-CH27-UP2 | [(±45)2/0/±45/0/(±45)2] | 35 | UP2 | CoRezyn 63-AX-051 | Knytex D155 (527 gsm) | 20 | Knytex DB240 (837 gsm) | 80 | 0 | 0 | 0 | 3.23 | 24h/20C, 2h/60C | RTM | 7147 | CH27-10 | 293 |  | static | 0.0254 mm/s | 14.06 | 0.7 | 1 |  | 25 | 741 | stress rupture tensile testing | R5
MD-CH27-UP2 | [(±45)2/0/±45/0/(±45)2] | 35 | UP2 | CoRezyn 63-AX-051 | Knytex D155 (527 gsm) | 20 | Knytex DB240 (837 gsm) | 80 | 0 | 0 | 0 | 3.23 | 24h/20C, 2h/60C | RTM | 7148 | CH27-11 | 293 |  | static | 0.0254 mm/s | 14.04 | 0.7 | 1 |  | 25 | 672 | stress rupture tensile testing | R5
MD-CH27-UP2 | [(±45)2/0/±45/0/(±45)2] | 35 | UP2 | CoRezyn 63-AX-051 | Knytex D155 (527 gsm) | 20 | Knytex DB240 (837 gsm) | 80 | 0 | 0 | 0 | 3.23 | 24h/20C, 2h/60C | RTM | 7149 | CH27-12 | 293 |  | static | 0.0254 mm/s | 14.2 | 0.7 | 1 |  | 25 | 2685 | stress rupture tensile testing | R5
MD-CH27-UP2 | [(±45)2/0/±45/0/(±45)2] | 35 | UP2 | CoRezyn 63-AX-051 | Knytex D155 (527 gsm) | 20 | Knytex DB240 (837 gsm) | 80 | 0 | 0 | 0 | 3.23 | 24h/20C, 2h/60C | RTM | 7150 | CH27-13 | 276 |  | static | 0.0254 mm/s | 13.29 | 0.66 | 1 |  | 25 | 1127 | stress rupture tensile testing | R5
MD-CH27-UP2 | [(±45)2/0/±45/0/(±45)2] | 35 | UP2 | CoRezyn 63-AX-051 | Knytex D155 (527 gsm) | 20 | Knytex DB240 (837 gsm) | 80 | 0 | 0 | 0 | 3.23 | 24h/20C, 2h/60C | RTM | 7151 | CH27-14 | 276 |  | static | 0.0254 mm/s | 16.45 | 0.66 | 1 |  | 25 | 7117 | stress rupture tensile testing | R5
MD-CH27-UP2 | [(±45)2/0/±45/0/(±45)2] | 35 | UP2 | CoRezyn 63-AX-051 | Knytex D155 (527 gsm) | 20 | Knytex DB240 (837 gsm) | 80 | 0 | 0 | 0 | 3.23 | 24h/20C, 2h/60C | RTM | 7152 | CH27-15 | 276 |  | static | 0.0254 mm/s | 15.73 | 0.66 | 1 |  | 25 | 5971 | stress rupture tensile testing | R5
MD-CH27-UP2 | [(±45)2/0/±45/0/(±45)2] | 35 | UP2 | CoRezyn 63-AX-051 | Knytex D155 (527 gsm) | 20 | Knytex DB240 (837 gsm) | 80 | 0 | 0 | 0 | 3.23 | 24h/20C, 2h/60C | RTM | 7153 | CH27-16 | 310 |  | static | 0.0254 mm/s | 13.85 | 0.74 | 1 |  | 25 | 881 | stress rupture tensile testing | R5
MD-CH27-UP2 | [(±45)2/0/±45/0/(±45)2] | 35 | UP2 | CoRezyn 63-AX-051 | Knytex D155 (527 gsm) | 20 | Knytex DB240 (837 gsm) | 80 | 0 | 0 | 0 | 3.23 | 24h/20C, 2h/60C | RTM | 7154 | CH27-17 | 328 |  | static | 0.0254 mm/s | 14.47 | 0.79 | 1 |  | 25 | 88 | stress rupture tensile testing | R5
MD-CH27-UP2 | [(±45)2/0/±45/0/(±45)2] | 35 | UP2 | CoRezyn 63-AX-051 | Knytex D155 (527 gsm) | 20 | Knytex DB240 (837 gsm) | 80 | 0 | 0 | 0 | 3.23 | 24h/20C, 2h/60C | RTM | 7155 | CH27-18 | 328 |  | static | 0.0254 mm/s | 16.55 | 0.79 | 1 |  | 25 | 129 | stress rupture tensile testing | R5
MD-CH27-UP2 | [(±45)2/0/±45/0/(±45)2] | 35 | UP2 | CoRezyn 63-AX-051 | Knytex D155 (527 gsm) | 20 | Knytex DB240 (837 gsm) | 80 | 0 | 0 | 0 | 3.23 | 24h/20C, 2h/60C | RTM | 7156 | CH27-19 | 328 |  | static | 0.0254 mm/s | 12.96 | 0.79 | 1 |  | 25 | 45 | stress rupture tensile testing | R5
MD-CH27-UP2 | [(±45)2/0/±45/0/(±45)2] | 35 | UP2 | CoRezyn 63-AX-051 | Knytex D155 (527 gsm) | 20 | Knytex DB240 (837 gsm) | 80 | 0 | 0 | 0 | 3.23 | 24h/20C, 2h/60C | RTM | 7157 | CH27-20 | 259 |  | static | 0.0254 mm/s | 13.96 | 0.62 | 1 |  | 25 | 70260 | stress rupture tensile testing | R5
MD-CH27-UP2 | [(±45)2/0/±45/0/(±45)2] | 35 | UP2 | CoRezyn 63-AX-051 | Knytex D155 (527 gsm) | 20 | Knytex DB240 (837 gsm) | 80 | 0 | 0 | 0 | 3.23 | 24h/20C, 2h/60C | RTM | 7158 | CH27-21 | 259 |  | static | 0.0254 mm/s | 13.92 | 0.62 | 1 |  | 25 | 15840 | stress rupture tensile testing | R5
MD-CH27-UP2 | [(±45)2/0/±45/0/(±45)2] | 35 | UP2 | CoRezyn 63-AX-051 | Knytex D155 (527 gsm) | 20 | Knytex DB240 (837 gsm) | 80 | 0 | 0 | 0 | 3.23 | 24h/20C, 2h/60C | RTM | 7159 | CH27-22 | 259 |  | static | 0.0254 mm/s | 13.85 | 0.62 | 1 |  | 25 | 67090 | stress rupture tensile testing | R5
MD-CH27-UP2 | [(±45)2/0/±45/0/(±45)2] | 35 | UP2 | CoRezyn 63-AX-051 | Knytex D155 (527 gsm) | 20 | Knytex DB240 (837 gsm) | 80 | 0 | 0 | 0 | 3.23 | 24h/20C, 2h/60C | RTM | 7160 | CH27-23 | 241 |  | static | 0.0254 mm/s | 13.87 | 0.58 | 1 |  | 25 | 358200 | stress rupture tensile testing | R5
MD-CH27-UP2 | [(±45)2/0/±45/0/(±45)2] | 35 | UP2 | CoRezyn 63-AX-051 | Knytex D155 (527 gsm) | 20 | Knytex DB240 (837 gsm) | 80 | 0 | 0 | 0 | 3.23 | 24h/20C, 2h/60C | RTM | 7161 | CH27-24 | 241 |  | static | 0.0254 mm/s | 14.89 | 0.58 | 1 |  | 25 | 780840 | stress rupture tensile testing | R5
MD-CH28-UP2 | [±45/0/±45/0/±45/0/±45] | 39 | UP2 | CoRezyn 63-AX-051 | Knytex D155 (527 gsm) | 32 | Knytex DB240 (837 gsm) | 68 | 0 | 0 | 0 | 3.17 | 24h/20C, 2h/60C | RTM | 7162 | CH28-1 | 596 |  | static | 0.0254 mm/s | 19.21 | 1.05 | 1 |  | 25 | 0.3 | stress rupture tensile testing | R5
MD-CH28-UP2 | [±45/0/±45/0/±45/0/±45] | 39 | UP2 | CoRezyn 63-AX-051 | Knytex D155 (527 gsm) | 32 | Knytex DB240 (837 gsm) | 68 | 0 | 0 | 0 | 3.17 | 24h/20C, 2h/60C | RTM | 7163 | CH28-2 | 584 |  | static | 0.0254 mm/s | 16.59 | 1.03 | 1 |  | 25 | 0.3 | stress rupture tensile testing | R5
MD-CH28-UP2 | [±45/0/±45/0/±45/0/±45] | 39 | UP2 | CoRezyn 63-AX-051 | Knytex D155 (527 gsm) | 32 | Knytex DB240 (837 gsm) | 68 | 0 | 0 | 0 | 3.17 | 24h/20C, 2h/60C | RTM | 7164 | CH28-3 | 579 |  | static | 0.0254 mm/s | 17.98 | 1.02 | 1 |  | 25 | 0.3 | stress rupture tensile testing | R5
MD-CH28-UP2 | [±45/0/±45/0/±45/0/±45] | 39 | UP2 | CoRezyn 63-AX-051 | Knytex D155 (527 gsm) | 32 | Knytex DB240 (837 gsm) | 68 | 0 | 0 | 0 | 3.17 | 24h/20C, 2h/60C | RTM | 7165 | CH28-4 | 594 |  | static | 0.0254 mm/s | 16.31 | 1.05 | 1 |  | 25 | 0.3 | stress rupture tensile testing | R5
MD-CH28-UP2 | [±45/0/±45/0/±45/0/±45] | 39 | UP2 | CoRezyn 63-AX-051 | Knytex D155 (527 gsm) | 32 | Knytex DB240 (837 gsm) | 68 | 0 | 0 | 0 | 3.17 | 24h/20C, 2h/60C | RTM | 7166 | CH28-5 | 637 |  | static | 0.0254 mm/s | 19.66 | 1.12 | 1 |  | 25 | 0.3 | stress rupture tensile testing | R5
MD-CH28-UP2 | [±45/0/±45/0/±45/0/±45] | 39 | UP2 | CoRezyn 63-AX-051 | Knytex D155 (527 gsm) | 32 | Knytex DB240 (837 gsm) | 68 | 0 | 0 | 0 | 3.17 | 24h/20C, 2h/60C | RTM | 7167 | CH28-8 | 507 |  | static | 0.0254 mm/s | 16.49 | 0.89 | 1 |  | 25 | 0.3 | stress rupture tensile testing | R5
MD-CH28-UP2 | [±45/0/±45/0/±45/0/±45] | 39 | UP2 | CoRezyn 63-AX-051 | Knytex D155 (527 gsm) | 32 | Knytex DB240 (837 gsm) | 68 | 0 | 0 | 0 | 3.17 | 24h/20C, 2h/60C | RTM | 7168 | CH28-10 | 507 |  | static | 0.0254 mm/s | 16.49 | 0.89 | 1 |  | 25 | 0.3 | stress rupture tensile testing | R5
MD-CH28-UP2 | [±45/0/±45/0/±45/0/±45] | 39 | UP2 | CoRezyn 63-AX-051 | Knytex D155 (527 gsm) | 32 | Knytex DB240 (837 gsm) | 68 | 0 | 0 | 0 | 3.17 | 24h/20C, 2h/60C | RTM | 7169 | CH28-9 | 507 |  | static | 0.0254 mm/s | 17.22 | 0.89 | 1 |  | 25 | 0.3 | stress rupture tensile testing | R5
MD-CH28-UP2 | [±45/0/±45/0/±45/0/±45] | 39 | UP2 | CoRezyn 63-AX-051 | Knytex D155 (527 gsm) | 32 | Knytex DB240 (837 gsm) | 68 | 0 | 0 | 0 | 3.17 | 24h/20C, 2h/60C | RTM | 7170 | CH28-6 | 591 |  | static | 0.0254 mm/s | 18.8 | 1.04 | 1 |  | 25 | 0.3 | stress rupture tensile testing | R5
MD-CH28-UP2 | [±45/0/±45/0/±45/0/±45] | 39 | UP2 | CoRezyn 63-AX-051 | Knytex D155 (527 gsm) | 32 | Knytex DB240 (837 gsm) | 68 | 0 | 0 | 0 | 3.17 | 24h/20C, 2h/60C | RTM | 7171 | CH28-7 | 507 |  | static | 0.0254 mm/s | 20.96 | 0.89 | 1 |  | 25 | 91 | stress rupture tensile testing | R5
MD-CH28-UP2 | [±45/0/±45/0/±45/0/±45] | 39 | UP2 | CoRezyn 63-AX-051 | Knytex D155 (527 gsm) | 32 | Knytex DB240 (837 gsm) | 68 | 0 | 0 | 0 | 3.17 | 24h/20C, 2h/60C | RTM | 7172 | CH28-11 | 507 |  | static | 0.0254 mm/s | 15.64 | 0.89 | 1 |  | 25 | 14 | stress rupture tensile testing | R5
MD-CH28-UP2 | [±45/0/±45/0/±45/0/±45] | 39 | UP2 | CoRezyn 63-AX-051 | Knytex D155 (527 gsm) | 32 | Knytex DB240 (837 gsm) | 68 | 0 | 0 | 0 | 3.17 | 24h/20C, 2h/60C | RTM | 7173 | CH28-12 | 448 |  | static | 0.0254 mm/s | 19.31 | 0.79 | 1 |  | 25 | 4815 | stress rupture tensile testing | R5
MD-CH28-UP2 | [±45/0/±45/0/±45/0/±45] | 39 | UP2 | CoRezyn 63-AX-051 | Knytex D155 (527 gsm) | 32 | Knytex DB240 (837 gsm) | 68 | 0 | 0 | 0 | 3.17 | 24h/20C, 2h/60C | RTM | 7174 | CH28-13 | 448 |  | static | 0.0254 mm/s | 18.45 | 0.79 | 1 |  | 25 | 22253 | stress rupture tensile testing | R5
MD-CH28-UP2 | [±45/0/±45/0/±45/0/±45] | 39 | UP2 | CoRezyn 63-AX-051 | Knytex D155 (527 gsm) | 32 | Knytex DB240 (837 gsm) | 68 | 0 | 0 | 0 | 3.17 | 24h/20C, 2h/60C | RTM | 7175 | CH28-14 | 448 |  | static | 0.0254 mm/s | 17.32 | 0.79 | 1 |  | 25 | 33 | stress rupture tensile testing | R5
MD-CH28-UP2 | [±45/0/±45/0/±45/0/±45] | 39 | UP2 | CoRezyn 63-AX-051 | Knytex D155 (527 gsm) | 32 | Knytex DB240 (837 gsm) | 68 | 0 | 0 | 0 | 3.17 | 24h/20C, 2h/60C | RTM | 7176 | CH28-15 | 448 |  | static | 0.0254 mm/s | 16.9 | 0.79 | 1 |  | 25 | 30 | stress rupture tensile testing | R5
MD-CH28-UP2 | [±45/0/±45/0/±45/0/±45] | 39 | UP2 | CoRezyn 63-AX-051 | Knytex D155 (527 gsm) | 32 | Knytex DB240 (837 gsm) | 68 | 0 | 0 | 0 | 3.17 | 24h/20C, 2h/60C | RTM | 7177 | CH28-16 | 448 |  | static | 0.0254 mm/s | 18.59 | 0.79 | 1 |  | 25 | 374 | stress rupture tensile testing | R5
MD-CH28-UP2 | [±45/0/±45/0/±45/0/±45] | 39 | UP2 | CoRezyn 63-AX-051 | Knytex D155 (527 gsm) | 32 | Knytex DB240 (837 gsm) | 68 | 0 | 0 | 0 | 3.17 | 24h/20C, 2h/60C | RTM | 7178 | CH28-17 | 476 |  | static | 0.0254 mm/s | 17.76 | 0.84 | 1 |  | 25 | 62 | stress rupture tensile testing | R5
MD-CH28-UP2 | [±45/0/±45/0/±45/0/±45] | 39 | UP2 | CoRezyn 63-AX-051 | Knytex D155 (527 gsm) | 32 | Knytex DB240 (837 gsm) | 68 | 0 | 0 | 0 | 3.17 | 24h/20C, 2h/60C | RTM | 7179 | CH28-18 | 476 |  | static | 0.0254 mm/s | 18.17 | 0.84 | 1 |  | 25 | 101 | stress rupture tensile testing | R5
MD-CH28-UP2 | [±45/0/±45/0/±45/0/±45] | 39 | UP2 | CoRezyn 63-AX-051 | Knytex D155 (527 gsm) | 32 | Knytex DB240 (837 gsm) | 68 | 0 | 0 | 0 | 3.17 | 24h/20C, 2h/60C | RTM | 7180 | CH28-19 | 476 |  | static | 0.0254 mm/s | 17.17 | 0.84 | 1 |  | 25 | 30 | stress rupture tensile testing | R5
MD-CH28-UP2 | [±45/0/±45/0/±45/0/±45] | 39 | UP2 | CoRezyn 63-AX-051 | Knytex D155 (527 gsm) | 32 | Knytex DB240 (837 gsm) | 68 | 0 | 0 | 0 | 3.17 | 24h/20C, 2h/60C | RTM | 7181 | CH28-20 | 476 |  | static | 0.0254 mm/s | 17.7 | 0.84 | 1 |  | 25 | 22 | stress rupture tensile testing | R5
MD-CH28-UP2 | [±45/0/±45/0/±45/0/±45] | 39 | UP2 | CoRezyn 63-AX-051 | Knytex D155 (527 gsm) | 32 | Knytex DB240 (837 gsm) | 68 | 0 | 0 | 0 | 3.17 | 24h/20C, 2h/60C | RTM | 7182 | CH28-21 | 421 |  | static | 0.0254 mm/s | 18.63 | 0.74 | 1 |  | 25 | 40 | stress rupture tensile testing | R5
MD-CH28-UP2 | [±45/0/±45/0/±45/0/±45] | 39 | UP2 | CoRezyn 63-AX-051 | Knytex D155 (527 gsm) | 32 | Knytex DB240 (837 gsm) | 68 | 0 | 0 | 0 | 3.17 | 24h/20C, 2h/60C | RTM | 7183 | CH28-22 | 421 |  | static | 0.0254 mm/s | 20.47 | 0.74 | 1 |  | 25 | 1415 | stress rupture tensile testing | R5
MD-CH28-UP2 | [±45/0/±45/0/±45/0/±45] | 39 | UP2 | CoRezyn 63-AX-051 | Knytex D155 (527 gsm) | 32 | Knytex DB240 (837 gsm) | 68 | 0 | 0 | 0 | 3.17 | 24h/20C, 2h/60C | RTM | 7184 | CH28-23 | 421 |  | static | 0.0254 mm/s | 18.41 | 0.74 | 1 |  | 25 | 212076 | stress rupture tensile testing | R5
MD-CH28-UP2 | [±45/0/±45/0/±45/0/±45] | 39 | UP2 | CoRezyn 63-AX-051 | Knytex D155 (527 gsm) | 32 | Knytex DB240 (837 gsm) | 68 | 0 | 0 | 0 | 3.17 | 24h/20C, 2h/60C | RTM | 7185 | CH28-24 | 421 |  | static | 0.0254 mm/s | 20.53 | 0.74 | 1 |  | 25 | 78372 | stress rupture tensile testing | R5
MD-CH28-UP2 | [±45/0/±45/0/±45/0/±45] | 39 | UP2 | CoRezyn 63-AX-051 | Knytex D155 (527 gsm) | 32 | Knytex DB240 (837 gsm) | 68 | 0 | 0 | 0 | 3.17 | 24h/20C, 2h/60C | RTM | 7186 | CH28-25 | 386 |  | static | 0.0254 mm/s | 19.06 | 0.68 | 1 |  | 25 | 101952 | stress rupture tensile testing | R5
MD-CH28-UP2 | [±45/0/±45/0/±45/0/±45] | 39 | UP2 | CoRezyn 63-AX-051 | Knytex D155 (527 gsm) | 32 | Knytex DB240 (837 gsm) | 68 | 0 | 0 | 0 | 3.17 | 24h/20C, 2h/60C | RTM | 7187 | CH28-26 | 386 |  | static | 0.0254 mm/s | 14.87 | 0.68 | 1 |  | 25 | 7560 | stress rupture tensile testing | R5
MD-CH28-UP2 | [±45/0/±45/0/±45/0/±45] | 39 | UP2 | CoRezyn 63-AX-051 | Knytex D155 (527 gsm) | 32 | Knytex DB240 (837 gsm) | 68 | 0 | 0 | 0 | 3.17 | 24h/20C, 2h/60C | RTM | 7188 | CH28-27 | 386 |  | static | 0.0254 mm/s | 17.59 | 0.68 | 1 |  | 25 | 1736244 | stress rupture tensile testing | R5
MD-DD11-UP2 | [0/±45/0]S | 33 | UP2 | CoRezyn 63-AX-051 | Knytex A130 (444 gsm) | 68 | Knytex DB120 (393 gsm) | 32 | 0 | 0 | 0 | 3.08 | 24h/20C, 2h/60C | RTM | 7189 | DD11-1 | 606 |  | static | 0.0254 mm/s | 20.82 | 1.08 | 1 |  | 25 | 0.3 | stress rupture tensile testing | R5
MD-DD11-UP2 | [0/±45/0]S | 33 | UP2 | CoRezyn 63-AX-051 | Knytex A130 (444 gsm) | 68 | Knytex DB120 (393 gsm) | 32 | 0 | 0 | 0 | 3.08 | 24h/20C, 2h/60C | RTM | 7190 | DD11-2 | 516 |  | static | 0.0254 mm/s | 17.36 | 0.92 | 1 |  | 25 | 0.3 | stress rupture tensile testing | R5
MD-DD11-UP2 | [0/±45/0]S | 33 | UP2 | CoRezyn 63-AX-051 | Knytex A130 (444 gsm) | 68 | Knytex DB120 (393 gsm) | 32 | 0 | 0 | 0 | 3.08 | 24h/20C, 2h/60C | RTM | 7191 | DD11-3 | 595 |  | static | 0.0254 mm/s | 20.69 | 1.06 | 1 |  | 25 | 0.3 | stress rupture tensile testing | R5
MD-DD11-UP2 | [0/±45/0]S | 33 | UP2 | CoRezyn 63-AX-051 | Knytex A130 (444 gsm) | 68 | Knytex DB120 (393 gsm) | 32 | 0 | 0 | 0 | 3.08 | 24h/20C, 2h/60C | RTM | 7192 | DD11-4 | 497 |  | static | 0.0254 mm/s | 16.25 | 0.89 | 1 |  | 25 | 0.3 | stress rupture tensile testing | R5
MD-DD11-UP2 | [0/±45/0]S | 33 | UP2 | CoRezyn 63-AX-051 | Knytex A130 (444 gsm) | 68 | Knytex DB120 (393 gsm) | 32 | 0 | 0 | 0 | 3.08 | 24h/20C, 2h/60C | RTM | 7193 | DD11-5 | 580 |  | static | 0.0254 mm/s | 19.31 | 1.04 | 1 |  | 25 | 0.3 | stress rupture tensile testing | R5
MD-DD11-UP2 | [0/±45/0]S | 33 | UP2 | CoRezyn 63-AX-051 | Knytex A130 (444 gsm) | 68 | Knytex DB120 (393 gsm) | 32 | 0 | 0 | 0 | 3.08 | 24h/20C, 2h/60C | RTM | 7194 | DD11-24 | 580 |  | static | 0.0254 mm/s | 20.28 | 1.04 | 1 |  | 25 | 0.3 | stress rupture tensile testing | R5
MD-DD11-UP2 | [0/±45/0]S | 33 | UP2 | CoRezyn 63-AX-051 | Knytex A130 (444 gsm) | 68 | Knytex DB120 (393 gsm) | 32 | 0 | 0 | 0 | 3.08 | 24h/20C, 2h/60C | RTM | 7195 | DD11-25 | 606 |  | static | 0.0254 mm/s | 20.46 | 1.08 | 1 |  | 25 | 0.3 | stress rupture tensile testing | R5
MD-DD11-UP2 | [0/±45/0]S | 33 | UP2 | CoRezyn 63-AX-051 | Knytex A130 (444 gsm) | 68 | Knytex DB120 (393 gsm) | 32 | 0 | 0 | 0 | 3.08 | 24h/20C, 2h/60C | RTM | 7196 | DD11-26 | 611 |  | static | 0.0254 mm/s | 18.19 | 1.09 | 1 |  | 25 | 0.3 | stress rupture tensile testing | R5
MD-DD11-UP2 | [0/±45/0]S | 33 | UP2 | CoRezyn 63-AX-051 | Knytex A130 (444 gsm) | 68 | Knytex DB120 (393 gsm) | 32 | 0 | 0 | 0 | 3.08 | 24h/20C, 2h/60C | RTM | 7197 | DD11-6 | 461 |  | static | 0.0254 mm/s | 19.59 | 0.82 | 1 |  | 25 | 747 | stress rupture tensile testing | R5
MD-DD11-UP2 | [0/±45/0]S | 33 | UP2 | CoRezyn 63-AX-051 | Knytex A130 (444 gsm) | 68 | Knytex DB120 (393 gsm) | 32 | 0 | 0 | 0 | 3.08 | 24h/20C, 2h/60C | RTM | 7198 | DD11-7 | 452 |  | static | 0.0254 mm/s | 20.51 | 0.81 | 1 |  | 25 | 47 | stress rupture tensile testing | R5
MD-DD11-UP2 | [0/±45/0]S | 33 | UP2 | CoRezyn 63-AX-051 | Knytex A130 (444 gsm) | 68 | Knytex DB120 (393 gsm) | 32 | 0 | 0 | 0 | 3.08 | 24h/20C, 2h/60C | RTM | 7199 | DD11-8 | 492 |  | static | 0.0254 mm/s | 22.25 | 0.88 | 1 |  | 25 | 289 | stress rupture tensile testing | R5
MD-DD11-UP2 | [0/±45/0]S | 33 | UP2 | CoRezyn 63-AX-051 | Knytex A130 (444 gsm) | 68 | Knytex DB120 (393 gsm) | 32 | 0 | 0 | 0 | 3.08 | 24h/20C, 2h/60C | RTM | 7200 | DD11-9 | 424 |  | static | 0.0254 mm/s | 19.12 | 0.76 | 1 |  | 25 | 3660 | stress rupture tensile testing | R5
MD-DD11-UP2 | [0/±45/0]S | 33 | UP2 | CoRezyn 63-AX-051 | Knytex A130 (444 gsm) | 68 | Knytex DB120 (393 gsm) | 32 | 0 | 0 | 0 | 3.08 | 24h/20C, 2h/60C | RTM | 7201 | DD11-10 | 391 |  | static | 0.0254 mm/s | 19.92 | 0.7 | 1 |  | 25 | 3784 | stress rupture tensile testing | R5
MD-DD11-UP2 | [0/±45/0]S | 33 | UP2 | CoRezyn 63-AX-051 | Knytex A130 (444 gsm) | 68 | Knytex DB120 (393 gsm) | 32 | 0 | 0 | 0 | 3.08 | 24h/20C, 2h/60C | RTM | 7202 | DD11-11 | 388 |  | static | 0.0254 mm/s | 18.76 | 0.69 | 1 |  | 25 | 6415 | stress rupture tensile testing | R5
MD-DD11-UP2 | [0/±45/0]S | 33 | UP2 | CoRezyn 63-AX-051 | Knytex A130 (444 gsm) | 68 | Knytex DB120 (393 gsm) | 32 | 0 | 0 | 0 | 3.08 | 24h/20C, 2h/60C | RTM | 7203 | DD11-13 | 319 |  | static | 0.0254 mm/s | 18.13 | 0.57 | 1 |  | 25 | 112715 | stress rupture tensile testing | R5
MD-DD11-UP2 | [0/±45/0]S | 33 | UP2 | CoRezyn 63-AX-051 | Knytex A130 (444 gsm) | 68 | Knytex DB120 (393 gsm) | 32 | 0 | 0 | 0 | 3.08 | 24h/20C, 2h/60C | RTM | 7204 | DD11-14 | 366 |  | static | 0.0254 mm/s | 19.98 | 0.65 | 1 |  | 25 | 43500 | stress rupture tensile testing | R5
MD-DD11-UP2 | [0/±45/0]S | 33 | UP2 | CoRezyn 63-AX-051 | Knytex A130 (444 gsm) | 68 | Knytex DB120 (393 gsm) | 32 | 0 | 0 | 0 | 3.08 | 24h/20C, 2h/60C | RTM | 7205 | DD11-15 | 367 |  | static | 0.0254 mm/s | 19.98 | 0.66 | 1 |  | 25 | 263700 | stress rupture tensile testing | R5
MD-DD11-UP2 | [0/±45/0]S | 33 | UP2 | CoRezyn 63-AX-051 | Knytex A130 (444 gsm) | 68 | Knytex DB120 (393 gsm) | 32 | 0 | 0 | 0 | 3.08 | 24h/20C, 2h/60C | RTM | 7206 | DD11-16 | 450 |  | static | 0.0254 mm/s | 19.58 | 0.8 | 1 |  | 25 | 14 | stress rupture tensile testing | R5
MD-DD11-UP2 | [0/±45/0]S | 33 | UP2 | CoRezyn 63-AX-051 | Knytex A130 (444 gsm) | 68 | Knytex DB120 (393 gsm) | 32 | 0 | 0 | 0 | 3.08 | 24h/20C, 2h/60C | RTM | 7207 | DD11-17 | 515 |  | static | 0.0254 mm/s | 21.82 | 0.92 | 1 |  | 25 | 13 | stress rupture tensile testing | R5
MD-DD11-UP2 | [0/±45/0]S | 33 | UP2 | CoRezyn 63-AX-051 | Knytex A130 (444 gsm) | 68 | Knytex DB120 (393 gsm) | 32 | 0 | 0 | 0 | 3.08 | 24h/20C, 2h/60C | RTM | 7208 | DD11-18 | 476 |  | static | 0.0254 mm/s | 2.08 | 0.85 | 1 |  | 25 | 53 | stress rupture tensile testing | R5
MD-DD11-UP2 | [0/±45/0]S | 33 | UP2 | CoRezyn 63-AX-051 | Knytex A130 (444 gsm) | 68 | Knytex DB120 (393 gsm) | 32 | 0 | 0 | 0 | 3.08 | 24h/20C, 2h/60C | RTM | 7209 | DD11-19 | 346 |  | static | 0.0254 mm/s | 18.58 | 0.62 | 1 |  | 25 | 438882 | stress rupture tensile testing | R5
MD-DD11-UP2 | [0/±45/0]S | 33 | UP2 | CoRezyn 63-AX-051 | Knytex A130 (444 gsm) | 68 | Knytex DB120 (393 gsm) | 32 | 0 | 0 | 0 | 3.08 | 24h/20C, 2h/60C | RTM | 7210 | DD11-20 | 351 |  | static | 0.0254 mm/s | 17.77 | 0.63 | 1 |  | 25 | 91500 | stress rupture tensile testing | R5
MD-DD11-UP2 | [0/±45/0]S | 33 | UP2 | CoRezyn 63-AX-051 | Knytex A130 (444 gsm) | 68 | Knytex DB120 (393 gsm) | 32 | 0 | 0 | 0 | 3.08 | 24h/20C, 2h/60C | RTM | 7211 | DD11-21 | 396 |  | static | 0.0254 mm/s | 19.58 | 0.71 | 1 |  | 25 | 158610 | stress rupture tensile testing | R5
MD-DD11-UP2 | [0/±45/0]S | 33 | UP2 | CoRezyn 63-AX-051 | Knytex A130 (444 gsm) | 68 | Knytex DB120 (393 gsm) | 32 | 0 | 0 | 0 | 3.08 | 24h/20C, 2h/60C | RTM | 7212 | DD11-22 | 371 |  | static | 0.0254 mm/s | 20.45 | 0.66 | 1 |  | 25 | 105799 | stress rupture tensile testing | R5
MD-DD11-UP2 | [0/±45/0]S | 33 | UP2 | CoRezyn 63-AX-051 | Knytex A130 (444 gsm) | 68 | Knytex DB120 (393 gsm) | 32 | 0 | 0 | 0 | 3.08 | 24h/20C, 2h/60C | RTM | 7213 | DD11-27 | 444 |  | static | 0.0254 mm/s | 18.17 | 0.79 | 1 |  | 25 | 121 | stress rupture tensile testing | R5
MD-DD11-UP2 | [0/±45/0]S | 33 | UP2 | CoRezyn 63-AX-051 | Knytex A130 (444 gsm) | 68 | Knytex DB120 (393 gsm) | 32 | 0 | 0 | 0 | 3.08 | 24h/20C, 2h/60C | RTM | 7214 | DD11-28 | 447 |  | static | 0.0254 mm/s | 19.36 | 0.8 | 1 |  | 25 | 218 | stress rupture tensile testing | R5
MD-DD16-UP2 | [90/0/±45/0]S | 41 | UP2 | CoRezyn 63-AX-051 | Knytex D155 (527 gsm) | 53 | Knytex DB120 (393 gsm) | 21 | Knytex D155 (527 gsm) | 26 | 0 | 3.62 | 24h/20C, 2h/60C | RTM | 7215 | DD16A-1 | 683 |  | static | 0.0254 mm/s | 22.29 | 1 | 1 |  | 25 | 0.3 | stress rupture tensile testing | R5
MD-DD16-UP2 | [90/0/±45/0]S | 41 | UP2 | CoRezyn 63-AX-051 | Knytex D155 (527 gsm) | 53 | Knytex DB120 (393 gsm) | 21 | Knytex D155 (527 gsm) | 26 | 0 | 3.08 | 24h/20C, 2h/60C | RTM | 7216 | DD16A-2 | 692 |  | static | 0.0254 mm/s | 22.57 | 1.02 | 1 |  | 25 | 0.3 | stress rupture tensile testing | R5
MD-DD16-UP2 | [90/0/±45/0]S | 41 | UP2 | CoRezyn 63-AX-051 | Knytex D155 (527 gsm) | 53 | Knytex DB120 (393 gsm) | 21 | Knytex D155 (527 gsm) | 26 | 0 | 3.08 | 24h/20C, 2h/60C | RTM | 7217 | DD16A-3 | 664 |  | static | 0.0254 mm/s | 21.76 | 0.98 | 1 |  | 25 | 0.3 | stress rupture tensile testing | R5
MD-DD16-UP2 | [90/0/±45/0]S | 41 | UP2 | CoRezyn 63-AX-051 | Knytex D155 (527 gsm) | 53 | Knytex DB120 (393 gsm) | 21 | Knytex D155 (527 gsm) | 26 | 0 | 3.08 | 24h/20C, 2h/60C | RTM | 7218 | DD16A-4 | 532 |  | static | 0.0254 mm/s | 22.96 | 0.78 | 1 |  | 25 | 359 | stress rupture tensile testing | R5
MD-DD16-UP2 | [90/0/±45/0]S | 41 | UP2 | CoRezyn 63-AX-051 | Knytex D155 (527 gsm) | 53 | Knytex DB120 (393 gsm) | 21 | Knytex D155 (527 gsm) | 26 | 0 | 3.08 | 24h/20C, 2h/60C | RTM | 7219 | DD16A-5 | 522 |  | static | 0.0254 mm/s | 22.34 | 0.77 | 1 |  | 25 | 88 | stress rupture tensile testing | R5
MD-DD16-UP2 | [90/0/±45/0]S | 41 | UP2 | CoRezyn 63-AX-051 | Knytex D155 (527 gsm) | 53 | Knytex DB120 (393 gsm) | 21 | Knytex D155 (527 gsm) | 26 | 0 | 3.08 | 24h/20C, 2h/60C | RTM | 7220 | DD16A-6 | 535 |  | static | 0.0254 mm/s | 20.47 | 0.79 | 1 |  | 25 | 47 | stress rupture tensile testing | R5
MD-DD16-UP2 | [90/0/±45/0]S | 41 | UP2 | CoRezyn 63-AX-051 | Knytex D155 (527 gsm) | 53 | Knytex DB120 (393 gsm) | 21 | Knytex D155 (527 gsm) | 26 | 0 | 3.08 | 24h/20C, 2h/60C | RTM | 7221 | DD16A-7 | 525 |  | static | 0.0254 mm/s | 20.94 | 0.77 | 1 |  | 25 | 112 | stress rupture tensile testing | R5
MD-DD16-UP2 | [90/0/±45/0]S | 41 | UP2 | CoRezyn 63-AX-051 | Knytex D155 (527 gsm) | 53 | Knytex DB120 (393 gsm) | 21 | Knytex D155 (527 gsm) | 26 | 0 | 3.08 | 24h/20C, 2h/60C | RTM | 7222 | DD16A-8 | 515 |  | static | 0.0254 mm/s | 21.22 | 0.76 | 1 |  | 25 | 258 | stress rupture tensile testing | R5
MD-DD16-UP2 | [90/0/±45/0]S | 41 | UP2 | CoRezyn 63-AX-051 | Knytex D155 (527 gsm) | 53 | Knytex DB120 (393 gsm) | 21 | Knytex D155 (527 gsm) | 26 | 0 | 3.08 | 24h/20C, 2h/60C | RTM | 7223 | DD16A-9 | 478 |  | static | 0.0254 mm/s | 20.98 | 0.7 | 1 |  | 25 | 518 | stress rupture tensile testing | R5
MD-DD16-UP2 | [90/0/±45/0]S | 41 | UP2 | CoRezyn 63-AX-051 | Knytex D155 (527 gsm) | 53 | Knytex DB120 (393 gsm) | 21 | Knytex D155 (527 gsm) | 26 | 0 | 3.08 | 24h/20C, 2h/60C | RTM | 7224 | DD16A-10 | 454 |  | static | 0.0254 mm/s | 21.07 | 0.67 | 1 |  | 25 | 2335 | stress rupture tensile testing | R5
MD-DD16-UP2 | [90/0/±45/0]S | 41 | UP2 | CoRezyn 63-AX-051 | Knytex D155 (527 gsm) | 53 | Knytex DB120 (393 gsm) | 21 | Knytex D155 (527 gsm) | 26 | 0 | 3.08 | 24h/20C, 2h/60C | RTM | 7225 | DD16A-11 | 446 |  | static | 0.0254 mm/s | 20.82 | 0.66 | 1 |  | 25 | 4265 | stress rupture tensile testing | R5
MD-DD16-UP2 | [90/0/±45/0]S | 41 | UP2 | CoRezyn 63-AX-051 | Knytex D155 (527 gsm) | 53 | Knytex DB120 (393 gsm) | 21 | Knytex D155 (527 gsm) | 26 | 0 | 3.08 | 24h/20C, 2h/60C | RTM | 7226 | DD16A-12 | 479 |  | static | 0.0254 mm/s | 22.65 | 0.7 | 1 |  | 25 | 2515 | stress rupture tensile testing | R5
MD-DD16-UP2 | [90/0/±45/0]S | 41 | UP2 | CoRezyn 63-AX-051 | Knytex D155 (527 gsm) | 53 | Knytex DB120 (393 gsm) | 21 | Knytex D155 (527 gsm) | 26 | 0 | 3.08 | 24h/20C, 2h/60C | RTM | 7227 | DD16A-14 | 408 |  | static | 0.0254 mm/s | 20.38 | 0.6 | 1 |  | 25 | 5677 | stress rupture tensile testing | R5
MD-DD16-UP2 | [90/0/±45/0]S | 41 | UP2 | CoRezyn 63-AX-051 | Knytex D155 (527 gsm) | 53 | Knytex DB120 (393 gsm) | 21 | Knytex D155 (527 gsm) | 26 | 0 | 3.08 | 24h/20C, 2h/60C | RTM | 7228 | DD16A-15 | 422 |  | static | 0.0254 mm/s | 21.9 | 0.62 | 1 |  | 25 | 6856 | stress rupture tensile testing | R5
MD-DD16-UP2 | [90/0/±45/0]S | 41 | UP2 | CoRezyn 63-AX-051 | Knytex D155 (527 gsm) | 53 | Knytex DB120 (393 gsm) | 21 | Knytex D155 (527 gsm) | 26 | 0 | 3.08 | 24h/20C, 2h/60C | RTM | 7229 | DD16A-16 | 426 |  | static | 0.0254 mm/s | 22.68 | 0.63 | 1 |  | 25 | 13758 | stress rupture tensile testing | R5
MD-DD16-UP2 | [90/0/±45/0]S | 41 | UP2 | CoRezyn 63-AX-051 | Knytex D155 (527 gsm) | 53 | Knytex DB120 (393 gsm) | 21 | Knytex D155 (527 gsm) | 26 | 0 | 3.08 | 24h/20C, 2h/60C | RTM | 7230 | DD16A-17 | 403 |  | static | 0.0254 mm/s | 22.19 | 0.59 | 1 |  | 25 | 244800 | stress rupture tensile testing | R5
UNI-A130-UP2 | [0]6 | 33 | UP2 | CoRezyn 63-AX-051 | Knytex A130 (444 gsm) | 100 | 0 | 0 | 0 | 0 | 0 | 3 | 24h/20C, 2h/60C | RTM | 7231 | A130-090-1 | 518 |  | static | 0.0254 mm/s | 19.93 | 1 | 1 |  | 25 | 0.3 | stress rupture tensile testing | R5
UNI-A130-UP2 | [0]6 | 33 | UP2 | CoRezyn 63-AX-051 | Knytex A130 (444 gsm) | 100 | 0 | 0 | 0 | 0 | 0 | 3 | 24h/20C, 2h/60C | RTM | 7232 | A130-090-2 | 537 |  | static | 0.0254 mm/s | 19.73 | 1.04 | 1 |  | 25 | 0.3 | stress rupture tensile testing | R5
UNI-A130-UP2 | [0]6 | 33 | UP2 | CoRezyn 63-AX-051 | Knytex A130 (444 gsm) | 100 | 0 | 0 | 0 | 0 | 0 | 3 | 24h/20C, 2h/60C | RTM | 7233 | A130-090-3 | 493 |  | static | 0.0254 mm/s | 19 | 0.96 | 1 |  | 25 | 0.3 | stress rupture tensile testing | R5
UNI-A130-UP2 | [0]6 | 33 | UP2 | CoRezyn 63-AX-051 | Knytex A130 (444 gsm) | 100 | 0 | 0 | 0 | 0 | 0 | 3 | 24h/20C, 2h/60C | RTM | 7234 | A130-090-4 | 459 |  | static | 0.0254 mm/s | 21.63 | 0.89 | 1 |  | 25 | 114 | stress rupture tensile testing | R5
UNI-A130-UP2 | [0]6 | 33 | UP2 | CoRezyn 63-AX-051 | Knytex A130 (444 gsm) | 100 | 0 | 0 | 0 | 0 | 0 | 3 | 24h/20C, 2h/60C | RTM | 7235 | A130-090-5 | 431 |  | static | 0.0254 mm/s | 19.36 | 0.84 | 1 |  | 25 | 43 | stress rupture tensile testing | R5
UNI-A130-UP2 | [0]6 | 33 | UP2 | CoRezyn 63-AX-051 | Knytex A130 (444 gsm) | 100 | 0 | 0 | 0 | 0 | 0 | 3 | 24h/20C, 2h/60C | RTM | 7236 | A130-090-6 | 427 |  | static | 0.0254 mm/s | 19.85 | 0.83 | 1 |  | 25 | 186 | stress rupture tensile testing | R5
UNI-A130-UP2 | [0]6 | 33 | UP2 | CoRezyn 63-AX-051 | Knytex A130 (444 gsm) | 100 | 0 | 0 | 0 | 0 | 0 | 3 | 24h/20C, 2h/60C | RTM | 7237 | A130-090-7 | 349 |  | static | 0.0254 mm/s | 18.18 | 0.68 | 1 |  | 25 | 2905 | stress rupture tensile testing | R5
UNI-A130-UP2 | [0]6 | 33 | UP2 | CoRezyn 63-AX-051 | Knytex A130 (444 gsm) | 100 | 0 | 0 | 0 | 0 | 0 | 3 | 24h/20C, 2h/60C | RTM | 7238 | A130-090-8 | 338 |  | static | 0.0254 mm/s | 18.23 | 0.66 | 1 |  | 25 | 1861 | stress rupture tensile testing | R5
UNI-A130-UP2 | [0]6 | 33 | UP2 | CoRezyn 63-AX-051 | Knytex A130 (444 gsm) | 100 | 0 | 0 | 0 | 0 | 0 | 3 | 24h/20C, 2h/60C | RTM | 7239 | A130-090-9 | 401 |  | static | 0.0254 mm/s | 20.83 | 0.78 | 1 |  | 25 | 6091 | stress rupture tensile testing | R5
UNI-A130-UP2 | [0]6 | 33 | UP2 | CoRezyn 63-AX-051 | Knytex A130 (444 gsm) | 100 | 0 | 0 | 0 | 0 | 0 | 3 | 24h/20C, 2h/60C | RTM | 7240 | A130-090-10 | 373 |  | static | 0.0254 mm/s | 19.81 | 0.72 | 1 |  | 25 | 6932 | stress rupture tensile testing | R5
UNI-A130-UP2 | [0]6 | 33 | UP2 | CoRezyn 63-AX-051 | Knytex A130 (444 gsm) | 100 | 0 | 0 | 0 | 0 | 0 | 3 | 24h/20C, 2h/60C | RTM | 7241 | A130-090-11 | 384 |  | static | 0.0254 mm/s | 20.76 | 0.74 | 1 |  | 25 | 9250 | stress rupture tensile testing | R5
UNI-A130-UP2 | [0]6 | 33 | UP2 | CoRezyn 63-AX-051 | Knytex A130 (444 gsm) | 100 | 0 | 0 | 0 | 0 | 0 | 3 | 24h/20C, 2h/60C | RTM | 7242 | A130-090-12 | 341 |  | static | 0.0254 mm/s | 18.51 | 0.66 | 1 |  | 25 | 22271 | stress rupture tensile testing | R5
UNI-A130-UP2 | [0]6 | 33 | UP2 | CoRezyn 63-AX-051 | Knytex A130 (444 gsm) | 100 | 0 | 0 | 0 | 0 | 0 | 3 | 24h/20C, 2h/60C | RTM | 7243 | A130-090-13 | 362 |  | static | 0.0254 mm/s | 19.2 | 0.7 | 1 |  | 25 | 3622 | stress rupture tensile testing | R5
UNI-A130-UP2 | [0]6 | 33 | UP2 | CoRezyn 63-AX-051 | Knytex A130 (444 gsm) | 100 | 0 | 0 | 0 | 0 | 0 | 3 | 24h/20C, 2h/60C | RTM | 7244 | A130-090-14 | 378 |  | static | 0.0254 mm/s | 20.79 | 0.73 | 1 |  | 25 | 34052 | stress rupture tensile testing | R5
UNI-A130-UP2 | [0]6 | 33 | UP2 | CoRezyn 63-AX-051 | Knytex A130 (444 gsm) | 100 | 0 | 0 | 0 | 0 | 0 | 3 | 24h/20C, 2h/60C | RTM | 7245 | A130-090-15 | 374 |  | static | 0.0254 mm/s | 22.26 | 0.72 | 1 |  | 25 | 20394 | stress rupture tensile testing | R5
ROV4-UP4 | [0/90]8 | 53 | UP4 | CoRezyn 75-AQ-010 | Knytex WR18-5X4 (610 gsm) | 50 | 0 | 0 | 0 | 50 | 100 | 3.74 | 24h/20C, 2h/60C | RTM | 7246 | ROV4-150 | 482 |  | static | 0.0254 mm/s | 21.97 | 1.23 | 1 |  | 25 | 0.3 | stress rupture tensile testing | R5
ROV4-UP4 | [0/90]8 | 53 | UP4 | CoRezyn 75-AQ-010 | Knytex WR18-5X4 (610 gsm) | 50 | 0 | 0 | 0 | 50 | 100 | 3.74 | 24h/20C, 2h/60C | RTM | 7247 | ROV4-151 | 477 |  | static | 0.0254 mm/s | 25.14 | 1.21 | 1 |  | 25 | 0.3 | stress rupture tensile testing | R5
ROV4-UP4 | [0/90]8 | 53 | UP4 | CoRezyn 75-AQ-010 | Knytex WR18-5X4 (610 gsm) | 50 | 0 | 0 | 0 | 50 | 100 | 3.74 | 24h/20C, 2h/60C | RTM | 7248 | ROV4-152 | 498 |  | static | 0.0254 mm/s | 23.65 | 1.27 | 1 |  | 25 | 0.3 | stress rupture tensile testing | R5
ROV4-UP4 | [0/90]8 | 53 | UP4 | CoRezyn 75-AQ-010 | Knytex WR18-5X4 (610 gsm) | 50 | 0 | 0 | 0 | 50 | 100 | 3.74 | 24h/20C, 2h/60C | RTM | 7249 | ROV4-153 | 414 |  | static | 0.0254 mm/s | 28.09 | 1.05 | 1 |  | 25 | 8 | stress rupture tensile testing | R5
ROV4-UP4 | [0/90]8 | 53 | UP4 | CoRezyn 75-AQ-010 | Knytex WR18-5X4 (610 gsm) | 50 | 0 | 0 | 0 | 50 | 100 | 3.74 | 24h/20C, 2h/60C | RTM | 7250 | ROV4-154 | 345 |  | static | 0.0254 mm/s | 24.28 | 0.88 | 1 |  | 25 | 5144 | stress rupture tensile testing | R5
ROV4-UP4 | [0/90]8 | 53 | UP4 | CoRezyn 75-AQ-010 | Knytex WR18-5X4 (610 gsm) | 50 | 0 | 0 | 0 | 50 | 100 | 3.74 | 24h/20C, 2h/60C | RTM | 7251 | ROV4-155 | 342 |  | static | 0.0254 mm/s | 23.75 | 0.87 | 1 |  | 25 | 1599 | stress rupture tensile testing | R5
ROV4-UP4 | [0/90]8 | 53 | UP4 | CoRezyn 75-AQ-010 | Knytex WR18-5X4 (610 gsm) | 50 | 0 | 0 | 0 | 50 | 100 | 3.74 | 24h/20C, 2h/60C | RTM | 7252 | ROV4-156 | 345 |  | static | 0.0254 mm/s | 23.03 | 0.88 | 1 |  | 25 | 1422 | stress rupture tensile testing | R5
ROV4-UP4 | [0/90]8 | 53 | UP4 | CoRezyn 75-AQ-010 | Knytex WR18-5X4 (610 gsm) | 50 | 0 | 0 | 0 | 50 | 100 | 3.74 | 24h/20C, 2h/60C | RTM | 7253 | ROV4-157 | 310 |  | static | 0.0254 mm/s | 27.01 | 0.79 | 1 |  | 25 | 27600 | stress rupture tensile testing | R5
ROV4-UP4 | [0/90]8 | 53 | UP4 | CoRezyn 75-AQ-010 | Knytex WR18-5X4 (610 gsm) | 50 | 0 | 0 | 0 | 50 | 100 | 3.74 | 24h/20C, 2h/60C | RTM | 7254 | ROV4-158 | 310 |  | static | 0.0254 mm/s | 27.9 | 0.79 | 1 |  | 25 | 107119 | stress rupture tensile testing | R5
ROV4-UP4 | [0/90]8 | 53 | UP4 | CoRezyn 75-AQ-010 | Knytex WR18-5X4 (610 gsm) | 50 | 0 | 0 | 0 | 50 | 100 | 3.74 | 24h/20C, 2h/60C | RTM | 7255 | ROV4-159 | 310 |  | static | 0.0254 mm/s | 24.56 | 0.79 | 1 |  | 25 | 7128 | stress rupture tensile testing | R5
Effect of In-Plane Fiber Waviness
The following results are detailed in Wang, Lei, "Effects of In-plane Fiber Waviness on the Properties of Composite Materials," M.S. Thesis, Department of Chemical Engineering, Montana State University, 2001.
Mandell, J.F. Samborsky, D.D., and Wang, L., "Effects of Fiber Waviness on Composites for Wind Turbine Blades," Proceedings of the 48th International SAMPE Symposium, Vol. 48, SAMPE 2003, Long Beach, CA, May 11-15, 2003. pp. 2653 - 2678, ISBN 0-938-99494-8, (2003)
Material | Lay-up | Vf, % | Resin Type | Resin | 0 Deg fabric | %, 0 Deg | 45 Deg fabric | %, 45 Deg | 90 deg fabric | %, 90 Deg | other % | Thickness, mm | Cure / Post Cure | Process | Test # | Coupon | Max. Stress, MPa | Min. Stress, MPa | R-value | Freq., Hz | E, GPa | % Strain | Cycles | Runout | Width, mm | Notes
One External Layer of Induced Waviness | [29 empty] | THESIS
| (0*/±45/0/0/±45/0) | 53 | UP | CoRezyn 63-AX-051 | Knytex D155 (527 gsm) |  | Knytex DB120 (393 gsm) |  | 0 | 0 | 0 |  | 24h/20C, 2h/60C | RTM | 2696 | 0AS9-1 |  | -482 | static | 13 mm/s |  |  | 1 |  | Amplitude = 0 mm, Wavelength = 0 mm, Wave Severity = 0 mm/mm, Maximum Angle = 0 Degrees |  |  | R5 | C16 | T11
| (0*/±45/0/0/±45/0) | 53 | UP | CoRezyn 63-AX-051 | Knytex D155 (527 gsm) |  | Knytex DB120 (393 gsm) |  | 0 | 0 | 0 |  | 24h/20C, 2h/60C | RTM | 2697 | 0AS9-2 |  | -530 | static | 13 mm/s |  |  | 1 |  | Amplitude = 0 mm, Wavelength = 0 mm, Wave Severity = 0 mm/mm, Maximum Angle = 0 Degrees |  |  | R5 | C16 | T11
| (0*/±45/0/0/±45/0) | 53 | UP | CoRezyn 63-AX-051 | Knytex D155 (527 gsm) |  | Knytex DB120 (393 gsm) |  | 0 | 0 | 0 |  | 24h/20C, 2h/60C | RTM | 2698 | 0AS9-3 |  | -538 | static | 13 mm/s |  |  | 1 |  | Amplitude = 0 mm, Wavelength = 0 mm, Wave Severity = 0 mm/mm, Maximum Angle = 0 Degrees |  |  | R5 | C16 | T11
| (0*/±45/0/0/±45/0) | 53 | UP | CoRezyn 63-AX-051 | Knytex D155 (527 gsm) |  | Knytex DB120 (393 gsm) |  | 0 | 0 | 0 |  | 24h/20C, 2h/60C | RTM | 2699 | 0AS9-4 |  | -538 | static | 13 mm/s |  |  | 1 |  | Amplitude = 0 mm, Wavelength = 0 mm, Wave Severity = 0 mm/mm, Maximum Angle = 0 Degrees |  |  | R5 | C16 | T11
| (0*/±45/0/0/±45/0) | 50 | UP | CoRezyn 63-AX-051 | Knytex D155 (527 gsm) |  | Knytex DB120 (393 gsm) |  | 0 | 0 | 0 |  | 24h/20C, 2h/60C | RTM | 2700 | 64-1 |  | -465 | static | 13 mm/s |  |  | 1 |  | Amplitude = 1.92 mm, Wavelength = 34.80 mm, Wave Severity = 0.055 mm/mm, Maximum Angle = 9.7 Degrees |  |  | R5 | C16 | T11
| (0*/±45/0/0/±45/0) | 50 | UP | CoRezyn 63-AX-051 | Knytex D155 (527 gsm) |  | Knytex DB120 (393 gsm) |  | 0 | 0 | 0 |  | 24h/20C, 2h/60C | RTM | 2701 | 64-2 |  | -464 | static | 13 mm/s |  |  | 1 |  | Amplitude = 1.92 mm, Wavelength = 34.80 mm, Wave Severity = 0.055 mm/mm, Maximum Angle = 9.7 Degrees |  |  | R5 | C16 | T11
| (0*/±45/0/0/±45/0) | 50 | UP | CoRezyn 63-AX-051 | Knytex D155 (527 gsm) |  | Knytex DB120 (393 gsm) |  | 0 | 0 | 0 |  | 24h/20C, 2h/60C | RTM | 2702 | 64-3 |  | -500 | static | 13 mm/s |  |  | 1 |  | Amplitude = 1.92 mm, Wavelength = 34.80 mm, Wave Severity = 0.055 mm/mm, Maximum Angle = 9.7 Degrees |  |  | R5 | C16 | T11
| (0*/±45/0/0/±45/0) | 50 | UP | CoRezyn 63-AX-051 | Knytex D155 (527 gsm) |  | Knytex DB120 (393 gsm) |  | 0 | 0 | 0 |  | 24h/20C, 2h/60C | RTM | 3120 | 64-4 |  | -469 | static | 13 mm/s |  |  | 1 |  | Amplitude = 1.92 mm, Wavelength = 34.80 mm, Wave Severity = 0.055 mm/mm, Maximum Angle = 9.7 Degrees |  |  | R5 | C16 | T11
| (0*/±45/0/0/±45/0) | 52 | UP | CoRezyn 63-AX-051 | Knytex D155 (527 gsm) |  | Knytex DB120 (393 gsm) |  | 0 | 0 | 0 |  | 24h/20C, 2h/60C | RTM | 3121 | 16-1 |  | -509 | static | 13 mm/s |  |  | 1 |  | Amplitude = 1.98 mm, Wavelength = 52.00 mm, Wave Severity = 0.038 mm/mm, Maximum Angle = 7.8 Degrees |  |  | R5 | C16 | T11
| (0*/±45/0/0/±45/0) | 52 | UP | CoRezyn 63-AX-051 | Knytex D155 (527 gsm) |  | Knytex DB120 (393 gsm) |  | 0 | 0 | 0 |  | 24h/20C, 2h/60C | RTM | 3122 | 16-2 |  | -492 | static | 13 mm/s |  |  | 1 |  | Amplitude = 1.98 mm, Wavelength = 52.00 mm, Wave Severity = 0.038 mm/mm, Maximum Angle = 7.8 Degrees |  |  | R5 | C16 | T11
| (0*/±45/0/0/±45/0) | 52 | UP | CoRezyn 63-AX-051 | Knytex D155 (527 gsm) |  | Knytex DB120 (393 gsm) |  | 0 | 0 | 0 |  | 24h/20C, 2h/60C | RTM | 3123 | 16-3 |  | -526 | static | 13 mm/s |  |  | 1 |  | Amplitude = 1.98 mm, Wavelength = 52.00 mm, Wave Severity = 0.038 mm/mm, Maximum Angle = 7.8 Degrees |  |  | R5 | C16 | T11
| (0*/±45/0/0/±45/0) | 52 | UP | CoRezyn 63-AX-051 | Knytex D155 (527 gsm) |  | Knytex DB120 (393 gsm) |  | 0 | 0 | 0 |  | 24h/20C, 2h/60C | RTM | 3124 | 16-4 |  | -493 | static | 13 mm/s |  |  | 1 |  | Amplitude = 1.98 mm, Wavelength = 52.00 mm, Wave Severity = 0.038 mm/mm, Maximum Angle = 7.8 Degrees |  |  | R5 | C16 | T11
| (0*/±45/0/0/±45/0) | 52 | UP | CoRezyn 63-AX-051 | Knytex D155 (527 gsm) |  | Knytex DB120 (393 gsm) |  | 0 | 0 | 0 |  | 24h/20C, 2h/60C | RTM | 3125 | 24-1 |  | -539 | static | 13 mm/s |  |  | 1 |  | Amplitude = 1.96 mm, Wavelength = 65.98 mm, Wave Severity = 0.030 mm/mm, Maximum Angle = 6.7 Degrees |  |  | R5 | C16 | T11
| (0*/±45/0/0/±45/0) | 52 | UP | CoRezyn 63-AX-051 | Knytex D155 (527 gsm) |  | Knytex DB120 (393 gsm) |  | 0 | 0 | 0 |  | 24h/20C, 2h/60C | RTM | 3126 | 24-2 |  | -533 | static | 13 mm/s |  |  | 1 |  | Amplitude = 1.96 mm, Wavelength = 65.98 mm, Wave Severity = 0.030 mm/mm, Maximum Angle = 6.7 Degrees |  |  | R5 | C16 | T11
| (0*/±45/0/0/±45/0) | 52 | UP | CoRezyn 63-AX-051 | Knytex D155 (527 gsm) |  | Knytex DB120 (393 gsm) |  | 0 | 0 | 0 |  | 24h/20C, 2h/60C | RTM | 3127 | 24-3 |  | -515 | static | 13 mm/s |  |  | 1 |  | Amplitude = 1.96 mm, Wavelength = 65.98 mm, Wave Severity = 0.030 mm/mm, Maximum Angle = 6.7 Degrees |  |  | R5 | C16 | T11
| (0*/±45/0/0/±45/0) | 52 | UP | CoRezyn 63-AX-051 | Knytex D155 (527 gsm) |  | Knytex DB120 (393 gsm) |  | 0 | 0 | 0 |  | 24h/20C, 2h/60C | RTM | 3128 | 24-4 |  | -517 | static | 13 mm/s |  |  | 1 |  | Amplitude = 1.96 mm, Wavelength = 65.98 mm, Wave Severity = 0.030 mm/mm, Maximum Angle = 6.7 Degrees |  |  | R5 | C16 | T11
| (0*/±45/0/0/±45/0) | 50 | UP | CoRezyn 63-AX-051 | Knytex D155 (527 gsm) |  | Knytex DB120 (393 gsm) |  | 0 | 0 | 0 |  | 24h/20C, 2h/60C | RTM | 3129 | 33-1 |  | -514 | static | 13 mm/s |  |  | 1 |  | Amplitude =2.26 mm, Wavelength = 98.12 mm, Wave Severity = 0.023 mm/mm, Maximum Angle= 4.6 Degrees |  |  | R5 | C16 | T11
| (0*/±45/0/0/±45/0) | 50 | UP | CoRezyn 63-AX-051 | Knytex D155 (527 gsm) |  | Knytex DB120 (393 gsm) |  | 0 | 0 | 0 |  | 24h/20C, 2h/60C | RTM | 3130 | 33-2 |  | -516 | static | 13 mm/s |  |  | 1 |  | Amplitude =2.26 mm, Wavelength = 98.12 mm, Wave Severity = 0.023 mm/mm, Maximum Angle= 4.6 Degrees |  |  | R5 | C16 | T11
| (0*/±45/0/0/±45/0) | 50 | UP | CoRezyn 63-AX-051 | Knytex D155 (527 gsm) |  | Knytex DB120 (393 gsm) |  | 0 | 0 | 0 |  | 24h/20C, 2h/60C | RTM | 3131 | 33-3 |  | -486 | static | 13 mm/s |  |  | 1 |  | Amplitude =2.26 mm, Wavelength = 98.12 mm, Wave Severity = 0.023 mm/mm, Maximum Angle= 4.6 Degrees |  |  | R5 | C16 | T11
| (0*/±45/0/0/±45/0) | 50 | UP | CoRezyn 63-AX-051 | Knytex D155 (527 gsm) |  | Knytex DB120 (393 gsm) |  | 0 | 0 | 0 |  | 24h/20C, 2h/60C | RTM | 3132 | 33-4 |  | -528 | static | 13 mm/s |  |  | 1 |  | Amplitude =2.26 mm, Wavelength = 98.12 mm, Wave Severity = 0.023 mm/mm, Maximum Angle= 4.6 Degrees |  |  | R5 | C16 | T11
| (0*/±45/0/0/±45/0) | 49 | UP | CoRezyn 63-AX-051 | Knytex D155 (527 gsm) |  | Knytex DB120 (393 gsm) |  | 0 | 0 | 0 |  | 24h/20C, 2h/60C | RTM | 3133 | 1MS8-1 |  | -418 | static | 13 mm/s |  |  | 1 |  | Amplitude = 4.06 mm, Wavelength = 37.65 mm, Wave Severity = 0.108 mm/mm, Maximum Angle= 18.4 Degrees |  |  | R5 | C16 | T11
| (0*/±45/0/0/±45/0) | 49 | UP | CoRezyn 63-AX-051 | Knytex D155 (527 gsm) |  | Knytex DB120 (393 gsm) |  | 0 | 0 | 0 |  | 24h/20C, 2h/60C | RTM | 3134 | 1MS8-2 |  | -431 | static | 13 mm/s |  |  | 1 |  | Amplitude = 4.06 mm, Wavelength = 37.65 mm, Wave Severity = 0.108 mm/mm, Maximum Angle= 18.4 Degrees |  |  | R5 | C16 | T11
| (0*/±45/0/0/±45/0) | 49 | UP | CoRezyn 63-AX-051 | Knytex D155 (527 gsm) |  | Knytex DB120 (393 gsm) |  | 0 | 0 | 0 |  | 24h/20C, 2h/60C | RTM | 3135 | 1MS8-3 |  | -409 | static | 13 mm/s |  |  | 1 |  | Amplitude = 4.06 mm, Wavelength = 37.65 mm, Wave Severity = 0.108 mm/mm, Maximum Angle= 18.4 Degrees |  |  | R5 | C16 | T11
| (0*/±45/0/0/±45/0) | 49 | UP | CoRezyn 63-AX-051 | Knytex D155 (527 gsm) |  | Knytex DB120 (393 gsm) |  | 0 | 0 | 0 |  | 24h/20C, 2h/60C | RTM | 3136 | 1MS8-4 |  | -416 | static | 13 mm/s |  |  | 1 |  | Amplitude = 4.06 mm, Wavelength = 37.65 mm, Wave Severity = 0.108 mm/mm, Maximum Angle= 18.4 Degrees |  |  | R5 | C16 | T11
| (0*/±45/0/0/±45/0) | 48 | UP | CoRezyn 63-AX-051 | Knytex D155 (527 gsm) |  | Knytex DB120 (393 gsm) |  | 0 | 0 | 0 |  | 24h/20C, 2h/60C | RTM | 3137 | 74-1 |  | -486 | static | 13 mm/s |  |  | 1 |  | Amplitude =3.88 mm, Wavelength = 50.10 mm, Wave Severity = 0.077 mm/mm, Maximum Angle= 12.9 Degrees |  |  | R5 | C16 | T11
| (0*/±45/0/0/±45/0) | 48 | UP | CoRezyn 63-AX-051 | Knytex D155 (527 gsm) |  | Knytex DB120 (393 gsm) |  | 0 | 0 | 0 |  | 24h/20C, 2h/60C | RTM | 3138 | 74-2 |  | -416 | static | 13 mm/s |  |  | 1 |  | Amplitude =3.88 mm, Wavelength = 50.10 mm, Wave Severity = 0.077 mm/mm, Maximum Angle= 12.9 Degrees |  |  | R5 | C16 | T11
| (0*/±45/0/0/±45/0) | 48 | UP | CoRezyn 63-AX-051 | Knytex D155 (527 gsm) |  | Knytex DB120 (393 gsm) |  | 0 | 0 | 0 |  | 24h/20C, 2h/60C | RTM | 3139 | 74-3 |  | -401 | static | 13 mm/s |  |  | 1 |  | Amplitude =3.88 mm, Wavelength = 50.10 mm, Wave Severity = 0.077 mm/mm, Maximum Angle= 12.9 Degrees |  |  | R5 | C16 | T11
| (0*/±45/0/0/±45/0) | 48 | UP | CoRezyn 63-AX-051 | Knytex D155 (527 gsm) |  | Knytex DB120 (393 gsm) |  | 0 | 0 | 0 |  | 24h/20C, 2h/60C | RTM | 3140 | 74-4 |  | -485 | static | 13 mm/s |  |  | 1 |  | Amplitude =3.88 mm, Wavelength = 50.10 mm, Wave Severity = 0.077 mm/mm, Maximum Angle= 12.9 Degrees |  |  | R5 | C16 | T11
| (0*/±45/0/0/±45/0) | 48 | UP | CoRezyn 63-AX-051 | Knytex D155 (527 gsm) |  | Knytex DB120 (393 gsm) |  | 0 | 0 | 0 |  | 24h/20C, 2h/60C | RTM | 3141 | 65-1 |  | -532 | static | 13 mm/s |  |  | 1 |  | Amplitude = 4.02 mm, Wavelength = 67.96 mm, Wave Severity = 0.059 mm/mm, Maximum Angle= 9.7 Degrees |  |  | R5 | C16 | T11
| (0*/±45/0/0/±45/0) | 48 | UP | CoRezyn 63-AX-051 | Knytex D155 (527 gsm) |  | Knytex DB120 (393 gsm) |  | 0 | 0 | 0 |  | 24h/20C, 2h/60C | RTM | 3142 | 65-2 |  | -491 | static | 13 mm/s |  |  | 1 |  | Amplitude = 4.02 mm, Wavelength = 67.96 mm, Wave Severity = 0.059 mm/mm, Maximum Angle= 9.7 Degrees |  |  | R5 | C16 | T11
| (0*/±45/0/0/±45/0) | 48 | UP | CoRezyn 63-AX-051 | Knytex D155 (527 gsm) |  | Knytex DB120 (393 gsm) |  | 0 | 0 | 0 |  | 24h/20C, 2h/60C | RTM | 3143 | 65-3 |  | -482 | static | 13 mm/s |  |  | 1 |  | Amplitude = 4.02 mm, Wavelength = 67.96 mm, Wave Severity = 0.059 mm/mm, Maximum Angle= 9.7 Degrees |  |  | R5 | C16 | T11
| (0*/±45/0/0/±45/0) | 48 | UP | CoRezyn 63-AX-051 | Knytex D155 (527 gsm) |  | Knytex DB120 (393 gsm) |  | 0 | 0 | 0 |  | 24h/20C, 2h/60C | RTM | 3144 | 65-4 |  | -478 | static | 13 mm/s |  |  | 1 |  | Amplitude = 4.02 mm, Wavelength = 67.96 mm, Wave Severity = 0.059 mm/mm, Maximum Angle= 9.7 Degrees |  |  | R5 | C16 | T11
| (0*/±45/0/0/±45/0) | 51 | UP | CoRezyn 63-AX-051 | Knytex D155 (527 gsm) |  | Knytex DB120 (393 gsm) |  | 0 | 0 | 0 |  | 24h/20C, 2h/60C | RTM | 3145 | 32-1 |  | -545 | static | 13 mm/s |  |  | 1 |  | Amplitude = 4.20 mm, Wavelength = 102.38 mm, Wave Severity = 0.041 mm/mm, Maximum Angle = 8.0 Degrees |  |  | R5 | C16 | T11
| (0*/±45/0/0/±45/0) | 51 | UP | CoRezyn 63-AX-051 | Knytex D155 (527 gsm) |  | Knytex DB120 (393 gsm) |  | 0 | 0 | 0 |  | 24h/20C, 2h/60C | RTM | 3146 | 32-2 |  | -479 | static | 13 mm/s |  |  | 1 |  | Amplitude = 4.20 mm, Wavelength = 102.38 mm, Wave Severity = 0.041 mm/mm, Maximum Angle = 8.0 Degrees |  |  | R5 | C16 | T11
| (0*/±45/0/0/±45/0) | 51 | UP | CoRezyn 63-AX-051 | Knytex D155 (527 gsm) |  | Knytex DB120 (393 gsm) |  | 0 | 0 | 0 |  | 24h/20C, 2h/60C | RTM | 3147 | 32-3 |  | -528 | static | 13 mm/s |  |  | 1 |  | Amplitude = 4.20 mm, Wavelength = 102.38 mm, Wave Severity = 0.041 mm/mm, Maximum Angle = 8.0 Degrees |  |  | R5 | C16 | T11
| (0*/±45/0/0/±45/0) | 51 | UP | CoRezyn 63-AX-051 | Knytex D155 (527 gsm) |  | Knytex DB120 (393 gsm) |  | 0 | 0 | 0 |  | 24h/20C, 2h/60C | RTM | 3148 | 32-4 |  | -490 | static | 13 mm/s |  |  | 1 |  | Amplitude = 4.20 mm, Wavelength = 102.38 mm, Wave Severity = 0.041 mm/mm, Maximum Angle = 8.0 Degrees |  |  | R5 | C16 | T11
| (0*/±45/0/0/±45/0) | 51 | UP | CoRezyn 63-AX-051 | Knytex D155 (527 gsm) |  | Knytex DB120 (393 gsm) |  | 0 | 0 | 0 |  | 24h/20C, 2h/60C | RTM | 3149 | 20-1 |  | -322 | static | 13 mm/s |  |  | 1 |  | Amplitude = 5.98 mm, Wavelength = 35.70 mm, Wave Severity = 0.168 mm/mm, Maximum Angle = 26.8 Degrees |  |  | R5 | C16 | T11
| (0*/±45/0/0/±45/0) | 51 | UP | CoRezyn 63-AX-051 | Knytex D155 (527 gsm) |  | Knytex DB120 (393 gsm) |  | 0 | 0 | 0 |  | 24h/20C, 2h/60C | RTM | 3372 | 20-2 |  | -400 | static | 13 mm/s |  |  | 1 |  | Amplitude = 5.98 mm, Wavelength = 35.70 mm, Wave Severity = 0.168 mm/mm, Maximum Angle = 26.8 Degrees |  |  | R5 | C16 | T11
| (0*/±45/0/0/±45/0) | 51 | UP | CoRezyn 63-AX-051 | Knytex D155 (527 gsm) |  | Knytex DB120 (393 gsm) |  | 0 | 0 | 0 |  | 24h/20C, 2h/60C | RTM | 3414 | 20-3 |  | -378 | static | 13 mm/s |  |  | 1 |  | Amplitude = 5.98 mm, Wavelength = 35.70 mm, Wave Severity = 0.168 mm/mm, Maximum Angle = 26.8 Degrees |  |  | R5 | C16 | T11
| (0*/±45/0/0/±45/0) | 51 | UP | CoRezyn 63-AX-051 | Knytex D155 (527 gsm) |  | Knytex DB120 (393 gsm) |  | 0 | 0 | 0 |  | 24h/20C, 2h/60C | RTM | 3626 | 20-4 |  | -392 | static | 13 mm/s |  |  | 1 |  | Amplitude = 5.98 mm, Wavelength = 35.70 mm, Wave Severity = 0.168 mm/mm, Maximum Angle = 26.8 Degrees |  |  | R5 | C16 | T11
| (0*/±45/0/0/±45/0) | 48 | UP | CoRezyn 63-AX-051 | Knytex D155 (527 gsm) |  | Knytex DB120 (393 gsm) |  | 0 | 0 | 0 |  | 24h/20C, 2h/60C | RTM | 3627 | 71-1 |  | -431 | static | 13 mm/s |  |  | 1 |  | Amplitude = 6.14 mm, Wavelength = 50.70 mm, Wave Severity = 0.121 mm/mm, Maximum Angle = 20.2 Degrees |  |  | R5 | C16 | T11
| (0*/±45/0/0/±45/0) | 48 | UP | CoRezyn 63-AX-051 | Knytex D155 (527 gsm) |  | Knytex DB120 (393 gsm) |  | 0 | 0 | 0 |  | 24h/20C, 2h/60C | RTM | 3628 | 71-2 |  | -418 | static | 13 mm/s |  |  | 1 |  | Amplitude = 6.14 mm, Wavelength = 50.70 mm, Wave Severity = 0.121 mm/mm, Maximum Angle = 20.2 Degrees |  |  | R5 | C16 | T11
| (0*/±45/0/0/±45/0) | 48 | UP | CoRezyn 63-AX-051 | Knytex D155 (527 gsm) |  | Knytex DB120 (393 gsm) |  | 0 | 0 | 0 |  | 24h/20C, 2h/60C | RTM | 3629 | 71-3 |  | -428 | static | 13 mm/s |  |  | 1 |  | Amplitude = 6.14 mm, Wavelength = 50.70 mm, Wave Severity = 0.121 mm/mm, Maximum Angle = 20.2 Degrees |  |  | R5 | C16 | T11
| (0*/±45/0/0/±45/0) | 48 | UP | CoRezyn 63-AX-051 | Knytex D155 (527 gsm) |  | Knytex DB120 (393 gsm) |  | 0 | 0 | 0 |  | 24h/20C, 2h/60C | RTM | 3630 | 71-4 |  | -428 | static | 13 mm/s |  |  | 1 |  | Amplitude = 6.14 mm, Wavelength = 50.70 mm, Wave Severity = 0.121 mm/mm, Maximum Angle = 20.2 Degrees |  |  | R5 | C16 | T11
| (0*/±45/0/0/±45/0) | 49 | UP | CoRezyn 63-AX-051 | Knytex D155 (527 gsm) |  | Knytex DB120 (393 gsm) |  | 0 | 0 | 0 |  | 24h/20C, 2h/60C | RTM | 3631 | 69-1 |  | -412 | static | 13 mm/s |  |  | 1 |  | Amplitude = 5.58 mm, Wavelength = 68.60 mm, Wave Severity = 0.081 mm/mm, Maximum Angle = 13.6 Degrees |  |  | R5 | C16 | T11
| (0*/±45/0/0/±45/0) | 49 | UP | CoRezyn 63-AX-051 | Knytex D155 (527 gsm) |  | Knytex DB120 (393 gsm) |  | 0 | 0 | 0 |  | 24h/20C, 2h/60C | RTM | 3632 | 69-2 |  | -487 | static | 13 mm/s |  |  | 1 |  | Amplitude = 5.58 mm, Wavelength = 68.60 mm, Wave Severity = 0.081 mm/mm, Maximum Angle = 13.6 Degrees |  |  | R5 | C16 | T11
| (0*/±45/0/0/±45/0) | 49 | UP | CoRezyn 63-AX-051 | Knytex D155 (527 gsm) |  | Knytex DB120 (393 gsm) |  | 0 | 0 | 0 |  | 24h/20C, 2h/60C | RTM | 3633 | 69-3 |  | -451 | static | 13 mm/s |  |  | 1 |  | Amplitude = 5.58 mm, Wavelength = 68.60 mm, Wave Severity = 0.081 mm/mm, Maximum Angle = 13.6 Degrees |  |  | R5 | C16 | T11
| (0*/±45/0/0/±45/0) | 49 | UP | CoRezyn 63-AX-051 | Knytex D155 (527 gsm) |  | Knytex DB120 (393 gsm) |  | 0 | 0 | 0 |  | 24h/20C, 2h/60C | RTM | 3634 | 69-4 |  | -438 | static | 13 mm/s |  |  | 1 |  | Amplitude = 5.58 mm, Wavelength = 68.60 mm, Wave Severity = 0.081 mm/mm, Maximum Angle = 13.6 Degrees |  |  | R5 | C16 | T11
| (0*/±45/0/0/±45/0) | 49 | UP | CoRezyn 63-AX-051 | Knytex D155 (527 gsm) |  | Knytex DB120 (393 gsm) |  | 0 | 0 | 0 |  | 24h/20C, 2h/60C | RTM | 3635 | 31-1 |  | -496 | static | 13 mm/s |  |  | 1 |  | Amplitude = 6.04 mm, Wavelength = 97.92 mm, Wave Severity = 0.062 mm/mm, Maximum Angle = 10.3 Degrees |  |  | R5 | C16 | T11
| (0*/±45/0/0/±45/0) | 49 | UP | CoRezyn 63-AX-051 | Knytex D155 (527 gsm) |  | Knytex DB120 (393 gsm) |  | 0 | 0 | 0 |  | 24h/20C, 2h/60C | RTM | 3636 | 31-2 |  | -515 | static | 13 mm/s |  |  | 1 |  | Amplitude = 6.04 mm, Wavelength = 97.92 mm, Wave Severity = 0.062 mm/mm, Maximum Angle = 10.3 Degrees |  |  | R5 | C16 | T11
| (0*/±45/0/0/±45/0) | 49 | UP | CoRezyn 63-AX-051 | Knytex D155 (527 gsm) |  | Knytex DB120 (393 gsm) |  | 0 | 0 | 0 |  | 24h/20C, 2h/60C | RTM | 3637 | 31-3 |  | -496 | static | 13 mm/s |  |  | 1 |  | Amplitude = 6.04 mm, Wavelength = 97.92 mm, Wave Severity = 0.062 mm/mm, Maximum Angle = 10.3 Degrees |  |  | R5 | C16 | T11
| (0*/±45/0/0/±45/0) | 49 | UP | CoRezyn 63-AX-051 | Knytex D155 (527 gsm) |  | Knytex DB120 (393 gsm) |  | 0 | 0 | 0 |  | 24h/20C, 2h/60C | RTM | 3638 | 31-4 |  | -498 | static | 13 mm/s |  |  | 1 |  | Amplitude = 6.04 mm, Wavelength = 97.92 mm, Wave Severity = 0.062 mm/mm, Maximum Angle = 10.3 Degrees |  |  | R5 | C16 | T11
One Internal Layer of Induced Waviness
| (0/±45/0*/0/ 45/0) | 47 | UP | CoRezyn 63-AX-051 | Knytex D155 (527 gsm) |  | Knytex DB120 (393 gsm) |  | 0 | 0 | 0 |  | 24h/20C, 2h/60C | RTM | 3639 | 67-1 |  | -431 | static | 13 mm/s |  |  | 1 |  | Amplitude = 6.04 mm, Wavelength = 37.30 mm, Wave Severity = 0.162 mm/mm, Maximum Angle = 28.3 Degrees |  |  | R5 | C16 | T11
| (0/±45/0*/0/ 45/0) | 47 | UP | CoRezyn 63-AX-051 | Knytex D155 (527 gsm) |  | Knytex DB120 (393 gsm) |  | 0 | 0 | 0 |  | 24h/20C, 2h/60C | RTM | 3640 | 67-2 |  | -427 | static | 13 mm/s |  |  | 1 |  | Amplitude = 6.04 mm, Wavelength = 37.30 mm, Wave Severity = 0.162 mm/mm, Maximum Angle = 28.3 Degrees |  |  | R5 | C16 | T11
| (0/±45/0*/0/ 45/0) | 47 | UP | CoRezyn 63-AX-051 | Knytex D155 (527 gsm) |  | Knytex DB120 (393 gsm) |  | 0 | 0 | 0 |  | 24h/20C, 2h/60C | RTM | 3641 | 67-3 |  | -401 | static | 13 mm/s |  |  | 1 |  | Amplitude = 6.04 mm, Wavelength = 37.30 mm, Wave Severity = 0.162 mm/mm, Maximum Angle = 28.3 Degrees |  |  | R5 | C16 | T11
| (0/±45/0*/0/ 45/0) | 47 | UP | CoRezyn 63-AX-051 | Knytex D155 (527 gsm) |  | Knytex DB120 (393 gsm) |  | 0 | 0 | 0 |  | 24h/20C, 2h/60C | RTM | 3642 | 67-4 |  | -418 | static | 13 mm/s |  |  | 1 |  | Amplitude = 6.04 mm, Wavelength = 37.30 mm, Wave Severity = 0.162 mm/mm, Maximum Angle = 28.3 Degrees |  |  | R5 | C16 | T11
Two Internal Layers of Induced Waviness
| (0/±45/0*/0*/±45/0) | 48 | UP | CoRezyn 63-AX-051 | Knytex D155 (527 gsm) |  | Knytex DB120 (393 gsm) |  | 0 | 0 | 0 |  | 24h/20C, 2h/60C | RTM | 3643 | 62-1 |  | -446 | static | 13 mm/s |  |  | 1 |  | Amplitude = 1.98 mm, Wavelength = 34.16 mm, Wave Severity = 0.058 mm/mm, Maximum Angle = 9.8 Degrees |  |  | R5 | C16 | T11
| (0/±45/0*/0*/±45/0) | 48 | UP | CoRezyn 63-AX-051 | Knytex D155 (527 gsm) |  | Knytex DB120 (393 gsm) |  | 0 | 0 | 0 |  | 24h/20C, 2h/60C | RTM | 3644 | 62-2 |  | -457 | static | 13 mm/s |  |  | 1 |  | Amplitude = 1.98 mm, Wavelength = 34.16 mm, Wave Severity = 0.058 mm/mm, Maximum Angle = 9.8 Degrees |  |  | R5 | C16 | T11
| (0/±45/0*/0*/±45/0) | 48 | UP | CoRezyn 63-AX-051 | Knytex D155 (527 gsm) |  | Knytex DB120 (393 gsm) |  | 0 | 0 | 0 |  | 24h/20C, 2h/60C | RTM | 3645 | 62-3 |  | -417 | static | 13 mm/s |  |  | 1 |  | Amplitude = 1.98 mm, Wavelength = 34.16 mm, Wave Severity = 0.058 mm/mm, Maximum Angle = 9.8 Degrees |  |  | R5 | C16 | T11
| (0/±45/0*/0*/±45/0) | 48 | UP | CoRezyn 63-AX-051 | Knytex D155 (527 gsm) |  | Knytex DB120 (393 gsm) |  | 0 | 0 | 0 |  | 24h/20C, 2h/60C | RTM | 3646 | 62-4 |  | -428 | static | 13 mm/s |  |  | 1 |  | Amplitude = 1.98 mm, Wavelength = 34.16 mm, Wave Severity = 0.058 mm/mm, Maximum Angle = 9.8 Degrees |  |  | R5 | C16 | T11
| (0/±45/0*/0*/±45/0) | 47 | UP | CoRezyn 63-AX-051 | Knytex D155 (527 gsm) |  | Knytex DB120 (393 gsm) |  | 0 | 0 | 0 |  | 24h/20C, 2h/60C | RTM | 3647 | 60-1 |  | -378 | static | 13 mm/s |  |  | 1 |  | Amplitude = 4.00 mm, Wavelength = 37.40 mm, Wave Severity = 0.107 mm/mm, Maximum Angle = 18.3 Degrees |  |  | R5 | C16 | T11
| (0/±45/0*/0*/±45/0) | 47 | UP | CoRezyn 63-AX-051 | Knytex D155 (527 gsm) |  | Knytex DB120 (393 gsm) |  | 0 | 0 | 0 |  | 24h/20C, 2h/60C | RTM | 3648 | 60-2 |  | -347 | static | 13 mm/s |  |  | 1 |  | Amplitude = 4.00 mm, Wavelength = 37.40 mm, Wave Severity = 0.107 mm/mm, Maximum Angle = 18.3 Degrees |  |  | R5 | C16 | T11
| (0/±45/0*/0*/±45/0) | 47 | UP | CoRezyn 63-AX-051 | Knytex D155 (527 gsm) |  | Knytex DB120 (393 gsm) |  | 0 | 0 | 0 |  | 24h/20C, 2h/60C | RTM | 3649 | 60-3 |  | -319 | static | 13 mm/s |  |  | 1 |  | Amplitude = 4.00 mm, Wavelength = 37.40 mm, Wave Severity = 0.107 mm/mm, Maximum Angle = 18.3 Degrees |  |  | R5 | C16 | T11
| (0/±45/0*/0*/±45/0) | 47 | UP | CoRezyn 63-AX-051 | Knytex D155 (527 gsm) |  | Knytex DB120 (393 gsm) |  | 0 | 0 | 0 |  | 24h/20C, 2h/60C | RTM | 3661 | 60-4 |  | -304 | static | 13 mm/s |  |  | 1 |  | Amplitude = 4.00 mm, Wavelength = 37.40 mm, Wave Severity = 0.107 mm/mm, Maximum Angle = 18.3 Degrees |  |  | R5 | C16 | T11
| (0/±45/0*/0*/±45/0) | 50 | UP | CoRezyn 63-AX-051 | Knytex D155 (527 gsm) |  | Knytex DB120 (393 gsm) |  | 0 | 0 | 0 |  | 24h/20C, 2h/60C | RTM | 3692 | 58-1 |  | -312 | static | 13 mm/s |  |  | 1 |  | Amplitude = 5.96 mm, Wavelength = 39.10 mm, Wave Severity = 0.152 mm/mm, Maximum Angle = 26.1 Degrees |  |  | R5 | C16 | T11
| (0/±45/0*/0*/±45/0) | 50 | UP | CoRezyn 63-AX-051 | Knytex D155 (527 gsm) |  | Knytex DB120 (393 gsm) |  | 0 | 0 | 0 |  | 24h/20C, 2h/60C | RTM | 3693 | 58-2 |  | -298 | static | 13 mm/s |  |  | 1 |  | Amplitude = 5.96 mm, Wavelength = 39.10 mm, Wave Severity = 0.152 mm/mm, Maximum Angle = 26.1 Degrees |  |  | R5 | C16 | T11
| (0/±45/0*/0*/±45/0) | 50 | UP | CoRezyn 63-AX-051 | Knytex D155 (527 gsm) |  | Knytex DB120 (393 gsm) |  | 0 | 0 | 0 |  | 24h/20C, 2h/60C | RTM | 3695 | 58-3 |  | -283 | static | 13 mm/s |  |  | 1 |  | Amplitude = 5.96 mm, Wavelength = 39.10 mm, Wave Severity = 0.152 mm/mm, Maximum Angle = 26.1 Degrees |  |  | R5 | C16 | T11
| (0/±45/0*/0*/±45/0) | 50 | UP | CoRezyn 63-AX-051 | Knytex D155 (527 gsm) |  | Knytex DB120 (393 gsm) |  | 0 | 0 | 0 |  | 24h/20C, 2h/60C | RTM | 2243 | 58-4 |  | -291 | static | 13 mm/s |  |  | 1 |  | Amplitude = 5.96 mm, Wavelength = 39.10 mm, Wave Severity = 0.152 mm/mm, Maximum Angle = 26.1 Degrees |  |  | R5 | C16 | T11
Three Layers of Induced Waviness
| (0*/±45/0*/0*/±45/0) | 41 | UP | CoRezyn 63-AX-051 | Knytex D155 (527 gsm) |  | Knytex DB120 (393 gsm) |  | 0 | 0 | 0 |  | 24h/20C, 2h/60C | RTM | 3848 | 63-1 |  | -414 | static | 13 mm/s |  |  | 1 |  | Amplitude = 2.02 mm, Wavelength = 35.73 mm, Wave Severity = 0.057 mm/mm, Maximum Angle = 9.4 Degrees |  |  | R5 | C16 | T11
| (0*/±45/0*/0*/±45/0) | 41 | UP | CoRezyn 63-AX-051 | Knytex D155 (527 gsm) |  | Knytex DB120 (393 gsm) |  | 0 | 0 | 0 |  | 24h/20C, 2h/60C | RTM | 3849 | 63-2 |  | -406 | static | 13 mm/s |  |  | 1 |  | Amplitude = 2.02 mm, Wavelength = 35.73 mm, Wave Severity = 0.057 mm/mm, Maximum Angle = 9.4 Degrees |  |  | R5 | C16 | T11
| (0*/±45/0*/0*/±45/0) | 41 | UP | CoRezyn 63-AX-051 | Knytex D155 (527 gsm) |  | Knytex DB120 (393 gsm) |  | 0 | 0 | 0 |  | 24h/20C, 2h/60C | RTM | 3870 | 63-3 |  | -390 | static | 13 mm/s |  |  | 1 |  | Amplitude = 2.02 mm, Wavelength = 35.73 mm, Wave Severity = 0.057 mm/mm, Maximum Angle = 9.4 Degrees |  |  | R5 | C16 | T11
| (0*/±45/0*/0*/±45/0) | 41 | UP | CoRezyn 63-AX-051 | Knytex D155 (527 gsm) |  | Knytex DB120 (393 gsm) |  | 0 | 0 | 0 |  | 24h/20C, 2h/60C | RTM | 3871 | 63-4 |  | -386 | static | 13 mm/s |  |  | 1 |  | Amplitude = 2.02 mm, Wavelength = 35.73 mm, Wave Severity = 0.057 mm/mm, Maximum Angle = 9.4 Degrees |  |  | R5 | C16 | T11
| (0*/±45/0*/0*/±45/0) | 42 | UP | CoRezyn 63-AX-051 | Knytex D155 (527 gsm) |  | Knytex DB120 (393 gsm) |  | 0 | 0 | 0 |  | 24h/20C, 2h/60C | RTM | 3872 | 61-1 |  | -295 | static | 13 mm/s |  |  | 1 |  | Amplitude = 4.00 mm, Wavelength = 33.51 mm, Wave Severity = 0.119 mm/mm, Maximum Angle = 18.0 Degrees |  |  | R5 | C16 | T11
| (0*/±45/0*/0*/±45/0) | 42 | UP | CoRezyn 63-AX-051 | Knytex D155 (527 gsm) |  | Knytex DB120 (393 gsm) |  | 0 | 0 | 0 |  | 24h/20C, 2h/60C | RTM | 3873 | 61-2 |  | -297 | static | 13 mm/s |  |  | 1 |  | Amplitude = 4.00 mm, Wavelength = 33.51 mm, Wave Severity = 0.119 mm/mm, Maximum Angle = 18.0 Degrees |  |  | R5 | C16 | T11
| (0*/±45/0*/0*/±45/0) | 42 | UP | CoRezyn 63-AX-051 | Knytex D155 (527 gsm) |  | Knytex DB120 (393 gsm) |  | 0 | 0 | 0 |  | 24h/20C, 2h/60C | RTM | 3874 | 61-3 |  | -311 | static | 13 mm/s |  |  | 1 |  | Amplitude = 4.00 mm, Wavelength = 33.51 mm, Wave Severity = 0.119 mm/mm, Maximum Angle = 18.0 Degrees |  |  | R5 | C16 | T11
| (0*/±45/0*/0*/±45/0) | 42 | UP | CoRezyn 63-AX-051 | Knytex D155 (527 gsm) |  | Knytex DB120 (393 gsm) |  | 0 | 0 | 0 |  | 24h/20C, 2h/60C | RTM | 3912 | 61-4 |  | -298 | static | 13 mm/s |  |  | 1 |  | Amplitude = 4.00 mm, Wavelength = 33.51 mm, Wave Severity = 0.119 mm/mm, Maximum Angle = 18.0 Degrees |  |  | R5 | C16 | T11
| (0*/±45/0*/0*/±45/0) | 42 | UP | CoRezyn 63-AX-051 | Knytex D155 (527 gsm) |  | Knytex DB120 (393 gsm) |  | 0 | 0 | 0 |  | 24h/20C, 2h/60C | RTM | 3991 | 59-1 |  | -246 | static | 13 mm/s |  |  | 1 |  | Amplitude = 5.99 mm, Wavelength = 38.60 mm, Wave Severity = 0.155 mm/mm, Maximum Angle = 25.4 Degrees |  |  | R5 | C16 | T11
| (0*/±45/0*/0*/±45/0) | 42 | UP | CoRezyn 63-AX-051 | Knytex D155 (527 gsm) |  | Knytex DB120 (393 gsm) |  | 0 | 0 | 0 |  | 24h/20C, 2h/60C | RTM | 4113 | 59-2 |  | -274 | static | 13 mm/s |  |  | 1 |  | Amplitude = 5.99 mm, Wavelength = 38.60 mm, Wave Severity = 0.155 mm/mm, Maximum Angle = 25.4 Degrees |  |  | R5 | C16 | T11
| (0*/±45/0*/0*/±45/0) | 42 | UP | CoRezyn 63-AX-051 | Knytex D155 (527 gsm) |  | Knytex DB120 (393 gsm) |  | 0 | 0 | 0 |  | 24h/20C, 2h/60C | RTM | 4114 | 59-3 |  | -270 | static | 13 mm/s |  |  | 1 |  | Amplitude = 5.99 mm, Wavelength = 38.60 mm, Wave Severity = 0.155 mm/mm, Maximum Angle = 25.4 Degrees |  |  | R5 | C16 | T11
| (0*/±45/0*/0*/±45/0) | 42 | UP | CoRezyn 63-AX-051 | Knytex D155 (527 gsm) |  | Knytex DB120 (393 gsm) |  | 0 | 0 | 0 |  | 24h/20C, 2h/60C | RTM | 4115 | 59-4 |  | -234 | static | 13 mm/s |  |  | 1 |  | Amplitude = 5.99 mm, Wavelength = 38.60 mm, Wave Severity = 0.155 mm/mm, Maximum Angle = 25.4 Degrees |  |  | R5 | C16 | T11
Four Layers of Induced Waviness
| (0*/±45/0*/0*/±45/0*) | 39 | UP | CoRezyn 63-AX-051 | Knytex D155 (527 gsm) |  | Knytex DB120 (393 gsm) |  | 0 | 0 | 0 |  | 24h/20C, 2h/60C | RTM | 4116 | 39-1 |  | -344 | static | 13 mm/s |  |  | 1 |  | Amplitude = 1.97 mm, Wavelength = 34.52 mm, Wave Severity = 0.057 mm/mm, Maximum Angle = 10.0 Degrees |  |  | R5 | C16 | T11
| (0*/±45/0*/0*/±45/0*) | 39 | UP | CoRezyn 63-AX-051 | Knytex D155 (527 gsm) |  | Knytex DB120 (393 gsm) |  | 0 | 0 | 0 |  | 24h/20C, 2h/60C | RTM | 4117 | 39-2 |  | -319 | static | 13 mm/s |  |  | 1 |  | Amplitude = 1.97 mm, Wavelength = 34.52 mm, Wave Severity = 0.057 mm/mm, Maximum Angle = 10.0 Degrees |  |  | R5 | C16 | T11
| (0*/±45/0*/0*/±45/0*) | 39 | UP | CoRezyn 63-AX-051 | Knytex D155 (527 gsm) |  | Knytex DB120 (393 gsm) |  | 0 | 0 | 0 |  | 24h/20C, 2h/60C | RTM | 4118 | 39-4 |  | -320 | static | 13 mm/s |  |  | 1 |  | Amplitude = 1.97 mm, Wavelength = 34.52 mm, Wave Severity = 0.057 mm/mm, Maximum Angle = 10.0 Degrees |  |  | R5 | C16 | T11
| (0*/±45/0*/0*/±45/0*) | 39 | UP | CoRezyn 63-AX-051 | Knytex D155 (527 gsm) |  | Knytex DB120 (393 gsm) |  | 0 | 0 | 0 |  | 24h/20C, 2h/60C | RTM | 4119 | 39-5 |  | -337 | static | 13 mm/s |  |  | 1 |  | Amplitude = 1.97 mm, Wavelength = 34.52 mm, Wave Severity = 0.057 mm/mm, Maximum Angle = 10.0 Degrees |  |  | R5 | C16 | T11
| (0*/±45/0*/0*/±45/0*) | 39 | UP | CoRezyn 63-AX-051 | Knytex D155 (527 gsm) |  | Knytex DB120 (393 gsm) |  | 0 | 0 | 0 |  | 24h/20C, 2h/60C | RTM | 4269 | 40-1 |  | -241 | static | 13 mm/s |  |  | 1 |  | Amplitude = 4.01 mm, Wavelength = 37.20 mm, Wave Severity = 0.108 mm/mm, Maximum Angle = 18.4 Degrees |  |  | R5 | C16 | T11
| (0*/±45/0*/0*/±45/0*) | 39 | UP | CoRezyn 63-AX-051 | Knytex D155 (527 gsm) |  | Knytex DB120 (393 gsm) |  | 0 | 0 | 0 |  | 24h/20C, 2h/60C | RTM | 4270 | 40-2 |  | -229 | static | 13 mm/s |  |  | 1 |  | Amplitude = 4.01 mm, Wavelength = 37.20 mm, Wave Severity = 0.108 mm/mm, Maximum Angle = 18.4 Degrees |  |  | R5 | C16 | T11
| (0*/±45/0*/0*/±45/0*) | 39 | UP | CoRezyn 63-AX-051 | Knytex D155 (527 gsm) |  | Knytex DB120 (393 gsm) |  | 0 | 0 | 0 |  | 24h/20C, 2h/60C | RTM | 4271 | 40-3 |  | -241 | static | 13 mm/s |  |  | 1 |  | Amplitude = 4.01 mm, Wavelength = 37.20 mm, Wave Severity = 0.108 mm/mm, Maximum Angle = 18.4 Degrees |  |  | R5 | C16 | T11
| (0*/±45/0*/0*/±45/0*) | 39 | UP | CoRezyn 63-AX-051 | Knytex D155 (527 gsm) |  | Knytex DB120 (393 gsm) |  | 0 | 0 | 0 |  | 24h/20C, 2h/60C | RTM | 4272 | 40-4 |  | -230 | static | 13 mm/s |  |  | 1 |  | Amplitude = 4.01 mm, Wavelength = 37.20 mm, Wave Severity = 0.108 mm/mm, Maximum Angle = 18.4 Degrees |  |  | R5 | C16 | T11
| (0*/±45/0*/0*/±45/0*) | 35 | UP | CoRezyn 63-AX-051 | Knytex D155 (527 gsm) |  | Knytex DB120 (393 gsm) |  | 0 | 0 | 0 |  | 24h/20C, 2h/60C | RTM | 4273 | 38-1 |  | -178 | static | 13 mm/s |  |  | 1 |  | Amplitude = 6.22 mm, Wavelength = 38.13 mm, Wave Severity = 0.163 mm/mm, Maximum Angle = 29.1 Degrees |  |  | R5 | C16 | T11
| (0*/±45/0*/0*/±45/0*) | 35 | UP | CoRezyn 63-AX-051 | Knytex D155 (527 gsm) |  | Knytex DB120 (393 gsm) |  | 0 | 0 | 0 |  | 24h/20C, 2h/60C | RTM | 4274 | 38-2 |  | -176 | static | 13 mm/s |  |  | 1 |  | Amplitude = 6.22 mm, Wavelength = 38.13 mm, Wave Severity = 0.163 mm/mm, Maximum Angle = 29.1 Degrees |  |  | R5 | C16 | T11
| (0*/±45/0*/0*/±45/0*) | 35 | UP | CoRezyn 63-AX-051 | Knytex D155 (527 gsm) |  | Knytex DB120 (393 gsm) |  | 0 | 0 | 0 |  | 24h/20C, 2h/60C | RTM | 4275 | 38-3 |  | -182 | static | 13 mm/s |  |  | 1 |  | Amplitude = 6.22 mm, Wavelength = 38.13 mm, Wave Severity = 0.163 mm/mm, Maximum Angle = 29.1 Degrees |  |  | R5 | C16 | T11
| (0*/±45/0*/0*/±45/0*) | 35 | UP | CoRezyn 63-AX-051 | Knytex D155 (527 gsm) |  | Knytex DB120 (393 gsm) |  | 0 | 0 | 0 |  | 24h/20C, 2h/60C | RTM | 4276 | 38-4 |  | -182 | static | 13 mm/s |  |  | 1 |  | Amplitude = 6.22 mm, Wavelength = 38.13 mm, Wave Severity = 0.163 mm/mm, Maximum Angle = 29.1 Degrees |  |  | R5 | C16 | T11
| (0*/±45/0*/0*/±45/0*) | 42 | UP | CoRezyn 63-AX-051 | Knytex D155 (527 gsm) |  | Knytex DB120 (393 gsm) |  | 0 | 0 | 0 |  | 24h/20C, 2h/60C | RTM | 4277 | 44-1 |  | -373 | static | 13 mm/s |  |  | 1 |  | Amplitude = 2.22 mm, Wavelength = 102.0 mm, Wave Severity = 0.022 mm/mm, Maximum Angle = 4.9 Degrees |  |  | R5 | C16 | T11
| (0*/±45/0*/0*/±45/0*) | 42 | UP | CoRezyn 63-AX-051 | Knytex D155 (527 gsm) |  | Knytex DB120 (393 gsm) |  | 0 | 0 | 0 |  | 24h/20C, 2h/60C | RTM | 4278 | 44-2 |  | -488 | static | 13 mm/s |  |  | 1 |  | Amplitude = 2.22 mm, Wavelength = 102.0 mm, Wave Severity = 0.022 mm/mm, Maximum Angle = 4.9 Degrees |  |  | R5 | C16 | T11
| (0*/±45/0*/0*/±45/0*) | 42 | UP | CoRezyn 63-AX-051 | Knytex D155 (527 gsm) |  | Knytex DB120 (393 gsm) |  | 0 | 0 | 0 |  | 24h/20C, 2h/60C | RTM | 4279 | 44-3 |  | -466 | static | 13 mm/s |  |  | 1 |  | Amplitude = 2.22 mm, Wavelength = 102.0 mm, Wave Severity = 0.022 mm/mm, Maximum Angle = 4.9 Degrees |  |  | R5 | C16 | T11
| (0*/±45/0*/0*/±45/0*) | 42 | UP | CoRezyn 63-AX-051 | Knytex D155 (527 gsm) |  | Knytex DB120 (393 gsm) |  | 0 | 0 | 0 |  | 24h/20C, 2h/60C | RTM | 4280 | 44-4 |  | -459 | static | 13 mm/s |  |  | 1 |  | Amplitude = 2.22 mm, Wavelength = 102.0 mm, Wave Severity = 0.022 mm/mm, Maximum Angle = 4.9 Degrees |  |  | R5 | C16 | T11
| (0*/±45/0*/0*/±45/0*) | 40 | UP | CoRezyn 63-AX-051 | Knytex D155 (527 gsm) |  | Knytex DB120 (393 gsm) |  | 0 | 0 | 0 |  | 24h/20C, 2h/60C | RTM | 4281 | 41-1 |  | -410 | static | 13 mm/s |  |  | 1 |  | Amplitude = 4.04 mm, Wavelength = 101.5 mm, Wave Severity = 0.040 mm/mm, Maximum Angle = 6.4 Degrees |  |  | R5 | C16 | T11
| (0*/±45/0*/0*/±45/0*) | 40 | UP | CoRezyn 63-AX-051 | Knytex D155 (527 gsm) |  | Knytex DB120 (393 gsm) |  | 0 | 0 | 0 |  | 24h/20C, 2h/60C | RTM | 4282 | 41-2 |  | -458 | static | 13 mm/s |  |  | 1 |  | Amplitude = 4.04 mm, Wavelength = 101.5 mm, Wave Severity = 0.040 mm/mm, Maximum Angle = 6.4 Degrees |  |  | R5 | C16 | T11
| (0*/±45/0*/0*/±45/0*) | 40 | UP | CoRezyn 63-AX-051 | Knytex D155 (527 gsm) |  | Knytex DB120 (393 gsm) |  | 0 | 0 | 0 |  | 24h/20C, 2h/60C | RTM | 4283 | 41-3 |  | -377 | static | 13 mm/s |  |  | 1 |  | Amplitude = 4.04 mm, Wavelength = 101.5 mm, Wave Severity = 0.040 mm/mm, Maximum Angle = 6.4 Degrees |  |  | R5 | C16 | T11
| (0*/±45/0*/0*/±45/0*) | 40 | UP | CoRezyn 63-AX-051 | Knytex D155 (527 gsm) |  | Knytex DB120 (393 gsm) |  | 0 | 0 | 0 |  | 24h/20C, 2h/60C | RTM | 4335 | 41-4 |  | -384 | static | 13 mm/s |  |  | 1 |  | Amplitude = 4.04 mm, Wavelength = 101.5 mm, Wave Severity = 0.040 mm/mm, Maximum Angle = 6.4 Degrees |  |  | R5 | C16 | T11
| (0*/±45/0*/0*/±45/0*) | 37 | UP | CoRezyn 63-AX-051 | Knytex D155 (527 gsm) |  | Knytex DB120 (393 gsm) |  | 0 | 0 | 0 |  | 24h/20C, 2h/60C | RTM | 4342 | 43-1 |  | -349 | static | 13 mm/s |  |  | 1 |  | Amplitude = 6.29 mm, Wavelength = 101.0 mm, Wave Severity = 0.062 mm/mm, Maximum Angle = 11.9 Degrees |  |  | R5 | C16 | T11
| (0*/±45/0*/0*/±45/0*) | 37 | UP | CoRezyn 63-AX-051 | Knytex D155 (527 gsm) |  | Knytex DB120 (393 gsm) |  | 0 | 0 | 0 |  | 24h/20C, 2h/60C | RTM | 4343 | 43-2 |  | -333 | static | 13 mm/s |  |  | 1 |  | Amplitude = 6.29 mm, Wavelength = 101.0 mm, Wave Severity = 0.062 mm/mm, Maximum Angle = 11.9 Degrees |  |  | R5 | C16 | T11
| (0*/±45/0*/0*/±45/0*) | 37 | UP | CoRezyn 63-AX-051 | Knytex D155 (527 gsm) |  | Knytex DB120 (393 gsm) |  | 0 | 0 | 0 |  | 24h/20C, 2h/60C | RTM | 4344 | 43-3 |  | -330 | static | 13 mm/s |  |  | 1 |  | Amplitude = 6.29 mm, Wavelength = 101.0 mm, Wave Severity = 0.062 mm/mm, Maximum Angle = 11.9 Degrees |  |  | R5 | C16 | T11
| (0*/±45/0*/0*/±45/0*) | 37 | UP | CoRezyn 63-AX-051 | Knytex D155 (527 gsm) |  | Knytex DB120 (393 gsm) |  | 0 | 0 | 0 |  | 24h/20C, 2h/60C | RTM | 4345 | 43-4 |  | -295 | static | 13 mm/s |  |  | 1 |  | Amplitude = 6.29 mm, Wavelength = 101.0 mm, Wave Severity = 0.062 mm/mm, Maximum Angle = 11.9 Degrees |  |  | R5 | C16 | T11
| (0*/±45/0*/0*/±45/0*) | 54 | UP | CoRezyn 63-AX-051 | Knytex D155 (527 gsm) |  | Knytex DB120 (393 gsm) |  | 0 | 0 | 0 |  | 24h/20C, 2h/60C | RTM | 4346 | 51C-1 |  | -523 | static | 13 mm/s |  |  | 1 |  | Amplitude = 0 mm, Wavelength = 0 mm, Wave Severity = 0 mm/mm, Maximum Angle = 0 Degrees |  |  | R5 | C16 | T11
| (0*/±45/0*/0*/±45/0*) | 54 | UP | CoRezyn 63-AX-051 | Knytex D155 (527 gsm) |  | Knytex DB120 (393 gsm) |  | 0 | 0 | 0 |  | 24h/20C, 2h/60C | RTM | 4347 | 51C-2 |  | -562 | static | 13 mm/s |  |  | 1 |  | Amplitude = 0 mm, Wavelength = 0 mm, Wave Severity = 0 mm/mm, Maximum Angle = 0 Degrees |  |  | R5 | C16 | T11
| (0*/±45/0*/0*/±45/0*) | 54 | UP | CoRezyn 63-AX-051 | Knytex D155 (527 gsm) |  | Knytex DB120 (393 gsm) |  | 0 | 0 | 0 |  | 24h/20C, 2h/60C | RTM | 4348 | 51C-3 |  | -558 | static | 13 mm/s |  |  | 1 |  | Amplitude = 0 mm, Wavelength = 0 mm, Wave Severity = 0 mm/mm, Maximum Angle = 0 Degrees |  |  | R5 | C16 | T11
| (0*/±45/0*/0*/±45/0*) | 54 | UP | CoRezyn 63-AX-051 | Knytex D155 (527 gsm) |  | Knytex DB120 (393 gsm) |  | 0 | 0 | 0 |  | 24h/20C, 2h/60C | RTM | 4349 | 51C-4 |  | -540 | static | 13 mm/s |  |  | 1 |  | Amplitude = 0 mm, Wavelength = 0 mm, Wave Severity = 0 mm/mm, Maximum Angle = 0 Degrees |  |  | R5 | C16 | T11
| (0*/±45/0*/0*/±45/0*) | 42 | UP | CoRezyn 63-AX-051 | Knytex D155 (527 gsm) |  | Knytex DB120 (393 gsm) |  | 0 | 0 | 0 |  | 24h/20C, 2h/60C | RTM | 4350 | 55-1 |  | -424 | static | 13 mm/s |  |  | 1 |  | Amplitude = 2.04 mm, Wavelength = 37.05 mm, Wave Severity = 0.055 mm/mm, Maximum Angle = 9.1 Degrees |  |  | R5 | C16 | T11
| (0*/±45/0*/0*/±45/0*) | 42 | UP | CoRezyn 63-AX-051 | Knytex D155 (527 gsm) |  | Knytex DB120 (393 gsm) |  | 0 | 0 | 0 |  | 24h/20C, 2h/60C | RTM | 4351 | 55-2 |  | -389 | static | 13 mm/s |  |  | 1 |  | Amplitude = 2.04 mm, Wavelength = 37.05 mm, Wave Severity = 0.055 mm/mm, Maximum Angle = 9.1 Degrees |  |  | R5 | C16 | T11
| (0*/±45/0*/0*/±45/0*) | 42 | UP | CoRezyn 63-AX-051 | Knytex D155 (527 gsm) |  | Knytex DB120 (393 gsm) |  | 0 | 0 | 0 |  | 24h/20C, 2h/60C | RTM | 4352 | 55-3 |  | -439 | static | 13 mm/s |  |  | 1 |  | Amplitude = 2.04 mm, Wavelength = 37.05 mm, Wave Severity = 0.055 mm/mm, Maximum Angle = 9.1 Degrees |  |  | R5 | C16 | T11
| (0*/±45/0*/0*/±45/0*) | 42 | UP | CoRezyn 63-AX-051 | Knytex D155 (527 gsm) |  | Knytex DB120 (393 gsm) |  | 0 | 0 | 0 |  | 24h/20C, 2h/60C | RTM | 4353 | 55-4 |  | -427 | static | 13 mm/s |  |  | 1 |  | Amplitude = 2.04 mm, Wavelength = 37.05 mm, Wave Severity = 0.055 mm/mm, Maximum Angle = 9.1 Degrees |  |  | R5 | C16 | T11
| (0*/±45/0*/0*/±45/0*) | 39 | UP | CoRezyn 63-AX-051 | Knytex D155 (527 gsm) |  | Knytex DB120 (393 gsm) |  | 0 | 0 | 0 |  | 24h/20C, 2h/60C | RTM | 4354 | 53-1 |  | -271 | static | 13 mm/s |  |  | 1 |  | Amplitude = 4.17 mm, Wavelength = 37.28 mm, Wave Severity = 0.112 mm/mm, Maximum Angle = 19.9 Degrees |  |  | R5 | C16 | T11
| (0*/±45/0*/0*/±45/0*) | 39 | UP | CoRezyn 63-AX-051 | Knytex D155 (527 gsm) |  | Knytex DB120 (393 gsm) |  | 0 | 0 | 0 |  | 24h/20C, 2h/60C | RTM | 4355 | 53-2 |  | -299 | static | 13 mm/s |  |  | 1 |  | Amplitude = 4.17 mm, Wavelength = 37.28 mm, Wave Severity = 0.112 mm/mm, Maximum Angle = 19.9 Degrees |  |  | R5 | C16 | T11
| (0*/±45/0*/0*/±45/0*) | 39 | UP | CoRezyn 63-AX-051 | Knytex D155 (527 gsm) |  | Knytex DB120 (393 gsm) |  | 0 | 0 | 0 |  | 24h/20C, 2h/60C | RTM | 4356 | 53-3 |  | -268 | static | 13 mm/s |  |  | 1 |  | Amplitude = 4.17 mm, Wavelength = 37.28 mm, Wave Severity = 0.112 mm/mm, Maximum Angle = 19.9 Degrees |  |  | R5 | C16 | T11
| (0*/±45/0*/0*/±45/0*) | 39 | UP | CoRezyn 63-AX-051 | Knytex D155 (527 gsm) |  | Knytex DB120 (393 gsm) |  | 0 | 0 | 0 |  | 24h/20C, 2h/60C | RTM | 4357 | 53-4 |  | -287 | static | 13 mm/s |  |  | 1 |  | Amplitude = 4.17 mm, Wavelength = 37.28 mm, Wave Severity = 0.112 mm/mm, Maximum Angle = 19.9 Degrees |  |  | R5 | C16 | T11
| (0*/±45/0*/0*/±45/0*) | 37 | UP | CoRezyn 63-AX-051 | Knytex D155 (527 gsm) |  | Knytex DB120 (393 gsm) |  | 0 | 0 | 0 |  | 24h/20C, 2h/60C | RTM | 4358 | 52-1 |  | -238 | static | 13 mm/s |  |  | 1 |  | Amplitude = 6.11 mm, Wavelength = 37.03 mm, Wave Severity = 0.165 mm/mm, Maximum Angle = 26.8 Degrees |  |  | R5 | C16 | T11
| (0*/±45/0*/0*/±45/0*) | 37 | UP | CoRezyn 63-AX-051 | Knytex D155 (527 gsm) |  | Knytex DB120 (393 gsm) |  | 0 | 0 | 0 |  | 24h/20C, 2h/60C | RTM | 4359 | 52-2 |  | -232 | static | 13 mm/s |  |  | 1 |  | Amplitude = 6.11 mm, Wavelength = 37.03 mm, Wave Severity = 0.165 mm/mm, Maximum Angle = 26.8 Degrees |  |  | R5 | C16 | T11
| (0*/±45/0*/0*/±45/0*) | 37 | UP | CoRezyn 63-AX-051 | Knytex D155 (527 gsm) |  | Knytex DB120 (393 gsm) |  | 0 | 0 | 0 |  | 24h/20C, 2h/60C | RTM | 4360 | 52-3 |  | -224 | static | 13 mm/s |  |  | 1 |  | Amplitude = 6.11 mm, Wavelength = 37.03 mm, Wave Severity = 0.165 mm/mm, Maximum Angle = 26.8 Degrees |  |  | R5 | C16 | T11
| (0*/±45/0*/0*/±45/0*) | 37 | UP | CoRezyn 63-AX-051 | Knytex D155 (527 gsm) |  | Knytex DB120 (393 gsm) |  | 0 | 0 | 0 |  | 24h/20C, 2h/60C | RTM | 4361 | 52-4 |  | -238 | static | 13 mm/s |  |  | 1 |  | Amplitude = 6.11 mm, Wavelength = 37.03 mm, Wave Severity = 0.165 mm/mm, Maximum Angle = 26.8 Degrees |  |  | R5 | C16 | T11
| (0*/±45/0*/0*/±45/0*) | 38 | UP | CoRezyn 63-AX-051 | Knytex D155 (527 gsm) |  | Knytex DB120 (393 gsm) |  | 0 | 0 | 0 |  | 24h/20C, 2h/60C | RTM | 4362 | 48-1 |  | -539 | static | 13 mm/s |  |  | 1 |  | Amplitude = 2.22 mm, Wavelength = 101.8 mm, Wave Severity = 0.022 mm/mm, Maximum Angle = 3.5 Degrees |  |  | R5 | C16 | T11
| (0*/±45/0*/0*/±45/0*) | 38 | UP | CoRezyn 63-AX-051 | Knytex D155 (527 gsm) |  | Knytex DB120 (393 gsm) |  | 0 | 0 | 0 |  | 24h/20C, 2h/60C | RTM | 4363 | 48-2 |  | -583 | static | 13 mm/s |  |  | 1 |  | Amplitude = 2.22 mm, Wavelength = 101.8 mm, Wave Severity = 0.022 mm/mm, Maximum Angle = 3.5 Degrees |  |  | R5 | C16 | T11
| (0*/±45/0*/0*/±45/0*) | 38 | UP | CoRezyn 63-AX-051 | Knytex D155 (527 gsm) |  | Knytex DB120 (393 gsm) |  | 0 | 0 | 0 |  | 24h/20C, 2h/60C | RTM | 4364 | 48-3 |  | -568 | static | 13 mm/s |  |  | 1 |  | Amplitude = 2.22 mm, Wavelength = 101.8 mm, Wave Severity = 0.022 mm/mm, Maximum Angle = 3.5 Degrees |  |  | R5 | C16 | T11
| (0*/±45/0*/0*/±45/0*) | 38 | UP | CoRezyn 63-AX-051 | Knytex D155 (527 gsm) |  | Knytex DB120 (393 gsm) |  | 0 | 0 | 0 |  | 24h/20C, 2h/60C | RTM | 4545 | 48-4 |  | -562 | static | 13 mm/s |  |  | 1 |  | Amplitude = 2.22 mm, Wavelength = 101.8 mm, Wave Severity = 0.022 mm/mm, Maximum Angle = 3.5 Degrees |  |  | R5 | C16 | T11
| (0*/±45/0*/0*/±45/0*) | 38 | UP | CoRezyn 63-AX-051 | Knytex D155 (527 gsm) |  | Knytex DB120 (393 gsm) |  | 0 | 0 | 0 |  | 24h/20C, 2h/60C | RTM | 4566 | 49-1 |  | -480 | static | 13 mm/s |  |  | 1 |  | Amplitude = 4.08 mm, Wavelength = 102.3 mm, Wave Severity = 0.040 mm/mm, Maximum Angle = 4.9 Degrees |  |  | R5 | C16 | T11
| (0*/±45/0*/0*/±45/0*) | 38 | UP | CoRezyn 63-AX-051 | Knytex D155 (527 gsm) |  | Knytex DB120 (393 gsm) |  | 0 | 0 | 0 |  | 24h/20C, 2h/60C | RTM | 4799 | 49-2 |  | -456 | static | 13 mm/s |  |  | 1 |  | Amplitude = 4.08 mm, Wavelength = 102.3 mm, Wave Severity = 0.040 mm/mm, Maximum Angle = 4.9 Degrees |  |  | R5 | C16 | T11
| (0*/±45/0*/0*/±45/0*) | 38 | UP | CoRezyn 63-AX-051 | Knytex D155 (527 gsm) |  | Knytex DB120 (393 gsm) |  | 0 | 0 | 0 |  | 24h/20C, 2h/60C | RTM | 4863 | 49-3 |  | -420 | static | 13 mm/s |  |  | 1 |  | Amplitude = 4.08 mm, Wavelength = 102.3 mm, Wave Severity = 0.040 mm/mm, Maximum Angle = 4.9 Degrees |  |  | R5 | C16 | T11
| (0*/±45/0*/0*/±45/0*) | 38 | UP | CoRezyn 63-AX-051 | Knytex D155 (527 gsm) |  | Knytex DB120 (393 gsm) |  | 0 | 0 | 0 |  | 24h/20C, 2h/60C | RTM | 4865 | 49-4 |  | -441 | static | 13 mm/s |  |  | 1 |  | Amplitude = 4.08 mm, Wavelength = 102.3 mm, Wave Severity = 0.040 mm/mm, Maximum Angle = 4.9 Degrees |  |  | R5 | C16 | T11
| (0*/±45/0*/0*/±45/0*) | 40 | UP | CoRezyn 63-AX-051 | Knytex D155 (527 gsm) |  | Knytex DB120 (393 gsm) |  | 0 | 0 | 0 |  | 24h/20C, 2h/60C | RTM | 4866 | 50-1 |  | -396 | static | 13 mm/s |  |  | 1 |  | Amplitude = 6.03 mm, Wavelength = 101.1 mm, Wave Severity = 0.060 mm/mm, Maximum Angle = 8.3 Degrees |  |  | R5 | C16 | T11
| (0*/±45/0*/0*/±45/0*) | 40 | UP | CoRezyn 63-AX-051 | Knytex D155 (527 gsm) |  | Knytex DB120 (393 gsm) |  | 0 | 0 | 0 |  | 24h/20C, 2h/60C | RTM | 4867 | 50-2 |  | -423 | static | 13 mm/s |  |  | 1 |  | Amplitude = 6.03 mm, Wavelength = 101.1 mm, Wave Severity = 0.060 mm/mm, Maximum Angle = 8.3 Degrees |  |  | R5 | C16 | T11
| (0*/±45/0*/0*/±45/0*) | 40 | UP | CoRezyn 63-AX-051 | Knytex D155 (527 gsm) |  | Knytex DB120 (393 gsm) |  | 0 | 0 | 0 |  | 24h/20C, 2h/60C | RTM | 4868 | 50-3 |  | -423 | static | 13 mm/s |  |  | 1 |  | Amplitude = 6.03 mm, Wavelength = 101.1 mm, Wave Severity = 0.060 mm/mm, Maximum Angle = 8.3 Degrees |  |  | R5 | C16 | T11
| (0*/±45/0*/0*/±45/0*) | 40 | UP | CoRezyn 63-AX-051 | Knytex D155 (527 gsm) |  | Knytex DB120 (393 gsm) |  | 0 | 0 | 0 |  | 24h/20C, 2h/60C | RTM | 4878 | 50-4 |  | -387 | static | 13 mm/s |  |  | 1 |  | Amplitude = 6.03 mm, Wavelength = 101.1 mm, Wave Severity = 0.060 mm/mm, Maximum Angle = 8.3 Degrees |  |  | R5 | C16 | T11
| (0*/±45/0*/0*/±45/0*) | 39 | UP | CoRezyn 63-AX-051 | Knytex D155 (527 gsm) |  | Knytex DB120 (393 gsm) |  | 0 | 0 | 0 |  | 24h/20C, 2h/60C | RTM | 4889 | 40-1 |  | -241 | static | 13 mm/s |  |  | 1 |  | Amplitude = 4.01 mm, Wavelength = 37.20 mm, Wave Severity = 0.108 mm/mm, |  |  | R5 | C16 | T11
| (0*/±45/0*/0*/±45/0*) | 39 | UP | CoRezyn 63-AX-051 | Knytex D155 (527 gsm) |  | Knytex DB120 (393 gsm) |  | 0 | 0 | 0 |  | 24h/20C, 2h/60C | RTM | 4890 | 40-2 |  | -229 | static | 13 mm/s |  |  | 1 |  | Amplitude = 4.01 mm, Wavelength = 37.20 mm, Wave Severity = 0.108 mm/mm, |  |  | R5 | C16 | T11
| (0*/±45/0*/0*/±45/0*) | 39 | UP | CoRezyn 63-AX-051 | Knytex D155 (527 gsm) |  | Knytex DB120 (393 gsm) |  | 0 | 0 | 0 |  | 24h/20C, 2h/60C | RTM | 6132 | 40-3 |  | -241 | static | 13 mm/s |  |  | 1 |  | Amplitude = 4.01 mm, Wavelength = 37.20 mm, Wave Severity = 0.108 mm/mm, |  |  | R5 | C16 | T11
| (0*/±45/0*/0*/±45/0*) | 39 | UP | CoRezyn 63-AX-051 | Knytex D155 (527 gsm) |  | Knytex DB120 (393 gsm) |  | 0 | 0 | 0 |  | 24h/20C, 2h/60C | RTM | 5635 | 40-4 |  | -230 | static | 13 mm/s |  |  | 1 |  | Amplitude = 4.01 mm, Wavelength = 37.20 mm, Wave Severity = 0.108 mm/mm, |  |  | R5 | C16 | T11
| (0*/±45/0*/0*/±45/0*) | 43 | UP | CoRezyn 63-AX-051 | Knytex D155 (527 gsm) |  | Knytex DB120 (393 gsm) |  | 0 | 0 | 0 |  | 24h/20C, 2h/60C | RTM | 5902 | 66-1 | -13.8 | -138 | 10 | 5 |  |  | 347549 |  | Amplitude = 3.99 mm, Wavelength = 36.45 mm, Wave Severity = 0.109 mm/mm, |  |  | R5 | C16 | T11
| (0*/±45/0*/0*/±45/0*) | 43 | UP | CoRezyn 63-AX-051 | Knytex D155 (527 gsm) |  | Knytex DB120 (393 gsm) |  | 0 | 0 | 0 |  | 24h/20C, 2h/60C | RTM | 5903 | 66-2 | -13.8 | -138 | 10 | 5 |  |  | 192168 |  | Amplitude = 3.99 mm, Wavelength = 36.45 mm, Wave Severity = 0.109 mm/mm, |  |  | R5 | C16 | T11
| (0*/±45/0*/0*/±45/0*) | 43 | UP | CoRezyn 63-AX-051 | Knytex D155 (527 gsm) |  | Knytex DB120 (393 gsm) |  | 0 | 0 | 0 |  | 24h/20C, 2h/60C | RTM | 6023 | 66-3 | -13.8 | -138 | 10 | 5 |  |  | 208206 |  | Amplitude = 3.99 mm, Wavelength = 36.45 mm, Wave Severity = 0.109 mm/mm, |  |  | R5 | C16 | T11
| (0*/±45/0*/0*/±45/0*) | 43 | UP | CoRezyn 63-AX-051 | Knytex D155 (527 gsm) |  | Knytex DB120 (393 gsm) |  | 0 | 0 | 0 |  | 24h/20C, 2h/60C | RTM | 6024 | 66-4 | -10.3 | -103 | 10 | 5 |  |  | 4500000 | Runout | Amplitude = 3.99 mm, Wavelength = 36.45 mm, Wave Severity = 0.109 mm/mm, |  |  | R5 | C16 | T11
| (0*/±45/0*/0*/±45/0*) | 51 | UP | CoRezyn 63-AX-051 | Knytex D155 (527 gsm) |  | Knytex DB120 (393 gsm) |  | 0 | 0 | 0 |  | 24h/20C, 2h/60C | RTM | 6134 | 72-1 | 941 |  | static | 13 mm/s |  |  | 1 |  | Amplitude = 0 mm, Wavelength = 0 mm, Wave Severity = 0 mm/mm, Maximum Angle = 0 Degrees |  |  | R5 | C16 | T11
| (0*/±45/0*/0*/±45/0*) | 51 | UP | CoRezyn 63-AX-051 | Knytex D155 (527 gsm) |  | Knytex DB120 (393 gsm) |  | 0 | 0 | 0 |  | 24h/20C, 2h/60C | RTM | 6168 | 72-2 | 980 |  | static | 13 mm/s |  |  | 1 |  | Amplitude = 0 mm, Wavelength = 0 mm, Wave Severity = 0 mm/mm, Maximum Angle = 0 Degrees |  |  | R5 | C16 | T11
| (0*/±45/0*/0*/±45/0*) | 51 | UP | CoRezyn 63-AX-051 | Knytex D155 (527 gsm) |  | Knytex DB120 (393 gsm) |  | 0 | 0 | 0 |  | 24h/20C, 2h/60C | RTM | 6832 | 72-3 | 990 |  | static | 13 mm/s |  |  | 1 |  | Amplitude = 0 mm, Wavelength = 0 mm, Wave Severity = 0 mm/mm, Maximum Angle = 0 Degrees |  |  | R5 | C16 | T11
| (0*/±45/0*/0*/±45/0*) | 51 | UP | CoRezyn 63-AX-051 | Knytex D155 (527 gsm) |  | Knytex DB120 (393 gsm) |  | 0 | 0 | 0 |  | 24h/20C, 2h/60C | RTM | 6833 | 72-4 | 975 |  | static | 13 mm/s |  |  | 1 |  | Amplitude = 0 mm, Wavelength = 0 mm, Wave Severity = 0 mm/mm, Maximum Angle = 0 Degrees |  |  | R5 | C16 | T11
| (0*/±45/0*/0*/±45/0*) | 55 | UP | CoRezyn 63-AX-051 | Knytex D155 (527 gsm) |  | Knytex DB120 (393 gsm) |  | 0 | 0 | 0 |  | 24h/20C, 2h/60C | RTM | 6834 | 56-1 | 977 |  | static | 13 mm/s |  |  | 1 |  | Amplitude = 0 mm, Wavelength = straightened from 33.92 mm to 0 mm, Wave Severity = 0 mm/mm, Maximum Angle = 0 Degrees. |  |  | R5 | C16 | T11
| (0*/±45/0*/0*/±45/0*) | 55 | UP | CoRezyn 63-AX-051 | Knytex D155 (527 gsm) |  | Knytex DB120 (393 gsm) |  | 0 | 0 | 0 |  | 24h/20C, 2h/60C | RTM | 6840 | 56-2 | 1006 |  | static | 13 mm/s |  |  | 1 |  | Amplitude = 0 mm, Wavelength = straightened from 33.92 mm to 0 mm, Wave Severity = 0 mm/mm, Maximum Angle = 0 Degrees. |  |  | R5 | C16 | T11
| (0*/±45/0*/0*/±45/0*) | 55 | UP | CoRezyn 63-AX-051 | Knytex D155 (527 gsm) |  | Knytex DB120 (393 gsm) |  | 0 | 0 | 0 |  | 24h/20C, 2h/60C | RTM | 6846 | 56-3 | 1017 |  | static | 13 mm/s |  |  | 1 |  | Amplitude = 0 mm, Wavelength = straightened from 33.92 mm to 0 mm, Wave Severity = 0 mm/mm, Maximum Angle = 0 Degrees. |  |  | R5 | C16 | T11
| (0*/±45/0*/0*/±45/0*) | 55 | UP | CoRezyn 63-AX-051 | Knytex D155 (527 gsm) |  | Knytex DB120 (393 gsm) |  | 0 | 0 | 0 |  | 24h/20C, 2h/60C | RTM | 6879 | 56-4 | 979 |  | static | 13 mm/s |  |  | 1 |  | Amplitude = 0 mm, Wavelength = straightened from 33.92 mm to 0 mm, Wave Severity = 0 mm/mm, Maximum Angle = 0 Degrees. |  |  | R5 | C16 | T11
| (0*/±45/0*/0*/±45/0*) | 45 | UP | CoRezyn 63-AX-051 | Knytex D155 (527 gsm) |  | Knytex DB120 (393 gsm) |  | 0 | 0 | 0 |  | 24h/20C, 2h/60C | RTM | 7137 | 73-1 | 871 |  | static | 13 mm/s |  |  | 1 |  | Amplitude = 1.42 mm, Wavelength = 101.2 mm, Wave Severity = 0.014 mm/mm, Maximum Angle = 1.9 Degrees |  |  | R5 | C16 | T11
| (0*/±45/0*/0*/±45/0*) | 45 | UP | CoRezyn 63-AX-051 | Knytex D155 (527 gsm) |  | Knytex DB120 (393 gsm) |  | 0 | 0 | 0 |  | 24h/20C, 2h/60C | RTM | 7256 | 73-2 | 826 |  | static | 13 mm/s |  |  | 1 |  | Amplitude = 1.42 mm, Wavelength = 101.2 mm, Wave Severity = 0.014 mm/mm, Maximum Angle = 1.9 Degrees |  |  | R5 | C16 | T11
| (0*/±45/0*/0*/±45/0*) | 45 | UP | CoRezyn 63-AX-051 | Knytex D155 (527 gsm) |  | Knytex DB120 (393 gsm) |  | 0 | 0 | 0 |  | 24h/20C, 2h/60C | RTM | 7257 | 73-3 | 780 |  | static | 13 mm/s |  |  | 1 |  | Amplitude = 1.42 mm, Wavelength = 101.2 mm, Wave Severity = 0.014 mm/mm, Maximum Angle = 1.9 Degrees |  |  | R5 | C16 | T11
| (0*/±45/0*/0*/±45/0*) | 45 | UP | CoRezyn 63-AX-051 | Knytex D155 (527 gsm) |  | Knytex DB120 (393 gsm) |  | 0 | 0 | 0 |  | 24h/20C, 2h/60C | RTM | 6557 | 73-4 | 839 |  | static | 13 mm/s |  |  | 1 |  | Amplitude = 1.42 mm, Wavelength = 101.2 mm, Wave Severity = 0.014 mm/mm, Maximum Angle = 1.9 Degrees |  |  | R5 | C16 | T11
| (0*/±45/0*/0*/±45/0*) | 45 | UP | CoRezyn 63-AX-051 | Knytex D155 (527 gsm) |  | Knytex DB120 (393 gsm) |  | 0 | 0 | 0 |  | 24h/20C, 2h/60C | RTM | 3652 | 70-1 | 486 |  | static | 13 mm/s |  |  | 1 |  | Amplitude = 3.91 mm, Wavelength = 36.63 mm, Wave Severity = 0.107 mm/mm, Maximum Angle = 16.2 Degrees |  |  | R5 | C16 | T11
| (0*/±45/0*/0*/±45/0*) | 45 | UP | CoRezyn 63-AX-051 | Knytex D155 (527 gsm) |  | Knytex DB120 (393 gsm) |  | 0 | 0 | 0 |  | 24h/20C, 2h/60C | RTM | 3653 | 70-2 | 500 |  | static | 13 mm/s |  |  | 1 |  | Amplitude = 3.91 mm, Wavelength = 36.63 mm, Wave Severity = 0.107 mm/mm, Maximum Angle = 16.2 Degrees |  |  | R5 | C16 | T11
| (0*/±45/0*/0*/±45/0*) | 45 | UP | CoRezyn 63-AX-051 | Knytex D155 (527 gsm) |  | Knytex DB120 (393 gsm) |  | 0 | 0 | 0 |  | 24h/20C, 2h/60C | RTM | 3938 | 70-3 | 547 |  | static | 13 mm/s |  |  | 1 |  | Amplitude = 3.91 mm, Wavelength = 36.63 mm, Wave Severity = 0.107 mm/mm, Maximum Angle = 16.2 Degrees |  |  | R5 | C16 | T11
| (0*/±45/0*/0*/±45/0*) | 45 | UP | CoRezyn 63-AX-051 | Knytex D155 (527 gsm) |  | Knytex DB120 (393 gsm) |  | 0 | 0 | 0 |  | 24h/20C, 2h/60C | RTM | 3939 | 70-4 | 514 |  | static | 13 mm/s |  |  | 1 |  | Amplitude = 3.91 mm, Wavelength = 36.63 mm, Wave Severity = 0.107 mm/mm, Maximum Angle = 16.2 Degrees |  |  | R5 | C16 | T11
| (10/±45/10)S | 38 | UP | CoRezyn 63-AX-051 | 0 | 0 | Knytex DB120 (393 gsm) |  | 0 | 0 | Knytex D155 (527 gsm) |  | 24h/20C, 2h/60C | RTM | 6760 | 10-1 | -345 |  | static | 13 mm/s |  |  | 1 |  | Off Axis Ply Tests |  |  | R5 | C16 | T11
| (10/±45/10)S | 38 | UP | CoRezyn 63-AX-051 | 0 | 0 | Knytex DB120 (393 gsm) |  | 0 | 0 | Knytex D155 (527 gsm) |  | 24h/20C, 2h/60C | RTM | 6761 | 10-2 | -313 |  | static | 13 mm/s |  |  | 1 |  | Off Axis Ply Tests |  |  | R5 | C16 | T11
| (10/±45/10)S | 38 | UP | CoRezyn 63-AX-051 | 0 | 0 | Knytex DB120 (393 gsm) |  | 0 | 0 | Knytex D155 (527 gsm) |  | 24h/20C, 2h/60C | RTM | 6762 | 10-3 | -317 |  | static | 13 mm/s |  |  | 1 |  | Off Axis Ply Tests |  |  | R5 | C16 | T11
| (10/±45/10)S | 38 | UP | CoRezyn 63-AX-051 | 0 | 0 | Knytex DB120 (393 gsm) |  | 0 | 0 | Knytex D155 (527 gsm) |  | 24h/20C, 2h/60C | RTM | 6763 | 10-4 | -300 |  | static | 13 mm/s |  |  | 1 |  | Off Axis Ply Tests |  |  | R5 | C16 | T11
| (10/±45/10)S | 38 | UP | CoRezyn 63-AX-051 | 0 | 0 | Knytex DB120 (393 gsm) |  | 0 | 0 | Knytex D155 (527 gsm) |  | 24h/20C, 2h/60C | RTM | 6776 | 10P1 | 219 |  | static | 13 mm/s | 23.5 | 0.93 | 1 |  | Off Axis Ply Tests |  |  | R5 | C16 | T11
| (10/±45/10)S | 38 | UP | CoRezyn 63-AX-051 | 0 | 0 | Knytex DB120 (393 gsm) |  | 0 | 0 | Knytex D155 (527 gsm) |  | 24h/20C, 2h/60C | RTM | 6777 | 10P2 | 218 |  | static | 13 mm/s | 22 | 1 | 1 |  | Off Axis Ply Tests |  |  | R5 | C16 | T11
| (10/±45/10)S | 38 | UP | CoRezyn 63-AX-051 | 0 | 0 | Knytex DB120 (393 gsm) |  | 0 | 0 | Knytex D155 (527 gsm) |  | 24h/20C, 2h/60C | RTM | 6778 | 10P3 | 231 |  | static | 13 mm/s | 23.4 | 0.99 | 1 |  | Off Axis Ply Tests |  |  | R5 | C16 | T11
| (30/±45/30)S | 38 | UP | CoRezyn 63-AX-051 | 0 | 0 | Knytex DB120 (393 gsm) |  | 0 | 0 | Knytex D155 (527 gsm) |  | 24h/20C, 2h/60C | RTM | 6764 | 30-1 | -156 |  | static | 13 mm/s |  |  | 1 |  | Off Axis Ply Tests |  |  | R5 | C16 | T11
| (30/±45/30)S | 38 | UP | CoRezyn 63-AX-051 | 0 | 0 | Knytex DB120 (393 gsm) |  | 0 | 0 | Knytex D155 (527 gsm) |  | 24h/20C, 2h/60C | RTM | 6765 | 30-2 | -164 |  | static | 13 mm/s |  |  | 1 |  | Off Axis Ply Tests |  |  | R5 | C16 | T11
| (30/±45/30)S | 38 | UP | CoRezyn 63-AX-051 | 0 | 0 | Knytex DB120 (393 gsm) |  | 0 | 0 | Knytex D155 (527 gsm) |  | 24h/20C, 2h/60C | RTM | 6766 | 30-3 | -159 |  | static | 13 mm/s |  |  | 1 |  | Off Axis Ply Tests |  |  | R5 | C16 | T11
| (30/±45/30)S | 38 | UP | CoRezyn 63-AX-051 | 0 | 0 | Knytex DB120 (393 gsm) |  | 0 | 0 | Knytex D155 (527 gsm) |  | 24h/20C, 2h/60C | RTM | 6767 | 30-4 | -161 |  | static | 13 mm/s |  |  | 1 |  | Off Axis Ply Tests |  |  | R5 | C16 | T11
| (30/±45/30)S | 38 | UP | CoRezyn 63-AX-051 | 0 | 0 | Knytex DB120 (393 gsm) |  | 0 | 0 | Knytex D155 (527 gsm) |  | 24h/20C, 2h/60C | RTM | 6779 | 30P1 | 101 |  | static | 13 mm/s | 13.6 | 0.75 | 1 |  | Off Axis Ply Tests |  |  | R5 | C16 | T11
| (30/±45/30)S | 38 | UP | CoRezyn 63-AX-051 | 0 | 0 | Knytex DB120 (393 gsm) |  | 0 | 0 | Knytex D155 (527 gsm) |  | 24h/20C, 2h/60C | RTM | 6780 | 30P2 | 98.2 |  | static | 13 mm/s | 12.3 | 0.8 | 1 |  | Off Axis Ply Tests |  |  | R5 | C16 | T11
| (30/±45/30)S | 38 | UP | CoRezyn 63-AX-051 | 0 | 0 | Knytex DB120 (393 gsm) |  | 0 | 0 | Knytex D155 (527 gsm) |  | 24h/20C, 2h/60C | RTM | 6781 | 30P3 | 95.7 |  | static | 13 mm/s | 11.2 | 0.86 | 1 |  | Off Axis Ply Tests |  |  | R5 | C16 | T11
| (10/±45/10)S | 38 | VEE | Derakane 8084 | 0 | 0 | Knytex DB120 (393 gsm) |  | 0 | 0 | Knytex D155 (527 gsm) |  | 24h/20C, 2h/60C | RTM | 6768 | 10D5 | -434 |  | static | 13 mm/s |  |  | 1 |  | Off Axis Ply Tests |  |  | R5 | C16 | T11
| (10/±45/10)S | 38 | VEE | Derakane 8084 | 0 | 0 | Knytex DB120 (393 gsm) |  | 0 | 0 | Knytex D155 (527 gsm) |  | 24h/20C, 2h/60C | RTM | 6769 | 10D6 | -419 |  | static | 13 mm/s |  |  | 1 |  | Off Axis Ply Tests |  |  | R5 | C16 | T11
| (10/±45/10)S | 38 | VEE | Derakane 8084 | 0 | 0 | Knytex DB120 (393 gsm) |  | 0 | 0 | Knytex D155 (527 gsm) |  | 24h/20C, 2h/60C | RTM | 6770 | 10D7 | -383 |  | static | 13 mm/s |  |  | 1 |  | Off Axis Ply Tests |  |  | R5 | C16 | T11
| (10/±45/10)S | 38 | VEE | Derakane 8084 | 0 | 0 | Knytex DB120 (393 gsm) |  | 0 | 0 | Knytex D155 (527 gsm) |  | 24h/20C, 2h/60C | RTM | 6771 | 10D8 | -397 |  | static | 13 mm/s |  |  | 1 |  | Off Axis Ply Tests |  |  | R5 | C16 | T11
| (10/±45/10)S | 38 | VEE | Derakane 8084 | 0 | 0 | Knytex DB120 (393 gsm) |  | 0 | 0 | Knytex D155 (527 gsm) |  | 24h/20C, 2h/60C | RTM | 6772 | 30D5 | -187 |  | static | 13 mm/s |  |  | 1 |  | Off Axis Ply Tests |  |  | R5 | C16 | T11
| (10/±45/10)S | 38 | VEE | Derakane 8084 | 0 | 0 | Knytex DB120 (393 gsm) |  | 0 | 0 | Knytex D155 (527 gsm) |  | 24h/20C, 2h/60C | RTM | 6773 | 30D6 | -191 |  | static | 13 mm/s |  |  | 1 |  | Off Axis Ply Tests |  |  | R5 | C16 | T11
| (10/±45/10)S | 38 | VEE | Derakane 8084 | 0 | 0 | Knytex DB120 (393 gsm) |  | 0 | 0 | Knytex D155 (527 gsm) |  | 24h/20C, 2h/60C | RTM | 6774 | 30D7 | -193 |  | static | 13 mm/s |  |  | 1 |  | Off Axis Ply Tests |  |  | R5 | C16 | T11
| (10/±45/10)S | 38 | VEE | Derakane 8084 | 0 | 0 | Knytex DB120 (393 gsm) |  | 0 | 0 | Knytex D155 (527 gsm) |  | 24h/20C, 2h/60C | RTM | 6775 | 30D8 | -192 |  | static | 13 mm/s |  |  | 1 |  | Off Axis Ply Tests |  |  | R5 | C16 | T11
PLY DROP TESTS
The following ply drop results were discussed in the following paper - SAMPE 2010, Seattle, Paper 398, "Testing and Simulation of Damage Growth at Ply Drops in Wind Turbine Blade Laminates", Agastra, P. and Mandell, J. F.
The following ply drop results were discussed in the following report - Mandell, J.F., Samborsky, D.D., Agastra, P., Sears, A.T., and Wilson, T.J., "Analysis of SNL/MSU/DOE Fatigue Database Trends for Wind Turbine Blade Materials," Contractor Report SAND2010-7052, Sandia National Laboratories, Albuquerque, NM (2010).
Coupon PD202EP-HX_02
| Resin | EP-1
| Gage Length | 5.08 | cm
| No. of Ply Drops | 2
| f= | 3 | Hz
| R= | 0.1
| Pmax= | 44.5 | kN
| Uni: | Vectorply E-LT5500 (D)
| Biax: | Fiber Glass Ind. SX-1708 (M)
|  | thickness (mm) | width (mm)
| Thick section | 13.63 | 25.94
| Thin section | 11.08 | 26.01
| cycle | avg. crack length (mm)
| 800 | 0
| 4740 | 2.21
| 18560 | 4.11
| 28000 | 5.92
| 36050 | 7.18
| 57220 | 9.26
| 91140 | 11.01
| 146400 | 11.33
| 233630 | 13.19
Coupon PD204UP-TR1_02
| Resin | UP-1
| Gage Length | 10.16 | cm
| No. of Ply Drops | 2
| f= | 3 | Hz
| R= | 0.1
| Pmax= | 44.5 | kN
| Uni: | Vectorply E-LT5500 (D)
| Biax: | Fiber Glass Ind. SX-1708 (M)
|  | thickness (mm) | width (mm)
| Thick section | 13.38 | 25.36
| Thin section | 11.05 | 25.36
| cycle | avg. crack length (mm)
| 327 | 0
| 588 | 3.56
| 19433 | 8.31
| 55873 | 20.02
| 72541 | 42.67
Coupon PD204UP-TR1_05
| Resin | UP-1
| Gage Length | 10.16 | cm
| No. of Ply Drops | 2
| f= | 3 | Hz
| R= | 0.1
| Pmax= | 44.5 | kN
| Uni: | Vectorply E-LT5500 (D)
| Biax: | Fiber Glass Ind. SX-1708 (M)
|  | thickness (mm) | width (mm)
| Thick section | 13.79 | 26.7
| Thin section | 11.26 | 25.84
| cycle | avg. crack length (mm)
| 1 | 2.28
| 6616 | 5.09
| 8382 | 6.39
| 24818 | 12.91
| 29380 | 15.33
| 39462 | 18.26
| 44981 | 22.95
| 47355 | 26.16
| 55372 | 41.36
| 57364 | 45.58
| 60086 | 50.67
Coupon PD204VE-411_01
| Resin | VE-1
| Gage Length | 10.16 | cm
| No. of Ply Drops | 2
| f= | 3 | Hz
| R= | 0.1
| Pmax= | 44.5 | kN
| Uni: | Vectorply E-LT5500 (D)
| Biax: | Fiber Glass Ind. SX-1708 (M)
|  | thickness (mm) | width (mm)
| Thick section | 12.56 | 26.43
| Thin section | 10.76 | 26.28
| cycle | avg. crack length (mm)
| 1 | 0
| 19545 | 5.28
| 41220 | 8.92
| 97428 | 12.71
| 125925 | 52.84
Coupon PD204VE-411_02
| Resin | VE-1
| Gage Length | 10.16 | cm
| No. of Ply Drops | 2
| f= | 3 | Hz
| R= | 0.1
| Pmax= | 44.5 | kN
| Uni: | Vectorply E-LT5500 (D)
| Biax: | Fiber Glass Ind. SX-1708 (M)
|  | thickness (mm) | width (mm)
| Thick section | 12.95 | 26.34
| Thin section | 10.44 | 26.55
| cycle | avg. crack length (mm)
| 900 | 0
| 14410 | 4.08
| 38865 | 6.02
| 151729 | 17.31
| 179100 | 41.02
| 207211 | 47.52
Coupon PD204VE-8084_01
| Resin | VE-2
| Gage Length | 10.16 | cm
| No. of Ply Drops | 2
| f= | 3 | Hz
| R= | 0.1
| Pmax= | 44.5 | kN
| Uni: | Vectorply E-LT5500 (D)
| Biax: | Fiber Glass Ind. SX-1708 (M)
|  | thickness (mm) | width (mm)
| Thick section | 13.79 | 26.1
| Thin section | 11.32 | 26.86
| cycle | avg. crack length (mm)
| 467 | 0
| 3503 | 1.66
| 14239 | 2.37
| 29680 | 4.72
| 44153 | 6.63
| 62837 | 9.41
| 92020 | 10.97
| 113024 | 10.97
| 134608 | 13.1
| 184422 | 13.9
| 220020 | 13.9
| 261765 | 13.9
| 283233 | 13.9
| 293713 | 17.7
| 325144 | 17.7
| 368849 | 21.32
| 405996 | 23.19
| 428496 | 23.53
| 439296 | 28.45
| 450096 | 36.95
| 461256 | 38.01
| 482789 | 52.99
Coupon PD204VE-8084_04
| Resin | VE-2
| Gage Length | 10.16 | cm
| No. of Ply Drops | 2
| f= | 3 | Hz
| R= | 0.1
| Pmax= | 44.5 | kN
| Uni: | Vectorply E-LT5500 (D)
| Biax: | Fiber Glass Ind. SX-1708 (M)
|  | thickness (mm) | width (mm)
| Thick section | 13.79 | 25.95
| Thin section | 11.41 | 26.02
| cycle | avg. crack length (mm)
| 451 | 0
| 8495 | 2.06
| 70882 | 4.79
| 92098 | 5.93
| 132449 | 9.37
| 199641 | 12.19
| 265063 | 15.15
| 348746 | 19.8
| 451446 | 32.52
| 469025 | 42.91
| 473445 | 47.83
| 476995 | 49.96
Coupon PD204EP-HX_03
| Resin | EP-1
| Gage Length | 10.16 | cm
| No. of Ply Drops | 2
| f= | 3 | Hz
| R= | 0.1
| Pmax= | 44.5 | kN
| Uni: | Vectorply E-LT5500 (D)
| Biax: | Fiber Glass Ind. SX-1708 (M)
|  | thickness (mm) | width (mm)
| Thick section | 13.97 | 25.97
| Thin section | 11.66 | 25.88
| cycle | avg. crack length (mm)
| 1760 | 0
| 15636 | 3.57
| 197239 | 10.42
| 233869 | 12.92
| 260000 | 13.71
| 275719 | 14.25
| 303027 | 15.68
| 365920 | 21.41
| 404707 | 24.48
| 477262 | 32.37
| 517345 | 35.18
Coupon PD204EP-HX_04
| Resin | EP-1
| Gage Length | 10.16 | cm
| No. of Ply Drops | 2
| f= | 3 | Hz
| R= | 0.1
| Pmax= | 44.5 | kN
| Uni: | Vectorply E-LT5500 (D)
| Biax: | Fiber Glass Ind. SX-1708 (M)
|  | thickness (mm) | width (mm)
| Thick section | 13.9 | 25.85
| Thin section | 11.62 | 26.15
| cycle | avg. crack length (mm)
| 713 | 0
| 31765 | 5.2
| 85991 | 9.45
| 213403 | 21.48
| 243840 | 24.89
| 279072 | 26.87
| 339740 | 33.63
| 373654 | 39.31
| 378153 | 42.34
| 491280 | 56.08
Coupon PD204EP-HX_05
| Resin | EP-1
| Gage Length | 10.16 | cm
| No. of Ply Drops | 2
| f= | 3 | Hz
| R= | 0.1
| Pmax= | 44.5 | kN
| Uni: | Vectorply E-LT5500 (D)
| Biax: | Fiber Glass Ind. SX-1708 (M)
|  | thickness (mm) | width (mm)
| Thick section | 13.78 | 26.29
| Thin section | 11.41 | 26.17
| cycle | avg. crack length (mm)
| 559 | 0
| 38776 | 4.97
| 85758 | 8.89
| 119841 | 10.86
| 148896 | 15.47
| 223483 | 22.07
| 250855 | 27.39
| 267001 | 29.2
| 319233 | 31.85
| 366254 | 35.61
| 483702 | 46.06
Coupon PD204EP-HX_09 55.6 kN
| Resin | EP-1
| Gage Length | 10.16 | cm
| No. of Ply Drops | 2
| f= | 3 | Hz
| R= | 0.1
| Pmax= | 55.6 | kN
| Uni: | Vectorply E-LT5500 (D)
| Biax: | Fiber Glass Ind. SX-1708 (M)
|  | thickness (mm) | width (mm)
| Thick section | 13.88 | 26.16
| Thin section | 11.41 | 26.24
| cycle | avg. crack length (mm)
| 1 | 0
| 6915 | 2.23
| 14202 | 3.35
| 26232 | 4.36
| 34707 | 5.92
| 61899 | 17.84
| 74633 | 23.88
| 86818 | 31.01
| 104069 | 52.31
Coupon PD204EP-HX_15_55.6kN
| Resin | EP-1
| Gage Length | 10.16 | cm
| No. of Ply Drops | 2
| f= | 3 | Hz
| R= | 0.1
| Pmax= | 55.6 | kN
| Uni: | Vectorply E-LT5500 (D)
| Biax: | Fiber Glass Ind. SX-1708 (M)
|  | thickness (mm) | width (mm)
| Thick section | 13.79 | 26.7
| Thin section | 11.26 | 25.84
| cycle | avg. crack length (mm)
| 1 | 1.7
| 1493 | 4.01
| 11319 | 4.84
| 28087 | 7.14
| 37793 | 10.89
| 52497 | 18.78
| 58467 | 22.41
| 62317 | 28.76
| 66666 | 31.53
| 68615 | 35.63
| 75099 | 47.16
| 76894 | 50.59
Coupon PD204EP-HX_07 56.6 kN
| Resin | EP-1
| Gage Length | 10.16 | cm
| No. of Ply Drops | 2
| f= | 3 | Hz
| R= | 0.1
| Pmax= | 55.6 | kN
| Uni: | Vectorply E-LT5500 (D)
| Biax: | Fiber Glass Ind. SX-1708 (M)
|  | thickness (mm) | width (mm)
| Thick section | 13.82 | 26
| Thin section | 11.59 | 26.02
| cycle | avg. crack length (mm)
| 1 | 0
| 675 | 2.84
| 1542 | 3.58
| 3569 | 4.91
| 8191 | 5.98
| 13775 | 8.26
| 18912 | 9.96
| 27131 | 11.4
| 40169 | 20.05
| 45478 | 21.16
| 51265 | 24.59
| 53879 | 27.74
| 59281 | 31.28
| 69029 | 44.59
| 76587 | 53.87
Coupon PD204EP-HX_08 66.7 kN
| Resin | EP-1
| Gage Length | 10.16 | cm
| No. of Ply Drops | 2
| f= | 3 | Hz
| R= | 0.1
| Pmax= | 66.7 | kN
| Uni: | Vectorply E-LT5500 (D)
| Biax: | Fiber Glass Ind. SX-1708 (M)
|  | thickness (mm) | width (mm)
| Thick section | 13.72 | 26.42
| Thin section | 11.48 | 26.19
| cycle | avg. crack length (mm)
| 1 | 0
| 692 | 4.58
| 1362 | 6.59
| 2044 | 8.87
| 3406 | 11.14
| 3805 | 12.3
| 4571 | 15.25
| 5635 | 17.24
| 6663 | 21.63
| 7784 | 22.95
| 10519 | 33.22
| 10936 | 34.87
| 11437 | 36.55
| 12126 | 39.72
| 12449 | 42.57
| 12801 | 44.26
| 13192 | 46.73
| 13631 | 48.92
| 14255 | 50.18
| 14457 | 51.58
Coupon PD204EP-HX_14_66.7kN_R=0.1
| Resin | EP-1
| Gage Length | 10.16 | cm
| No. of Ply Drops | 2
| f= | 3 | Hz
| R= | 0.1
| Pmax= | 66.7 | kN
| Uni: | Vectorply E-LT5500 (D)
| Biax: | Fiber Glass Ind. SX-1708 (M)
|  | thickness (mm) | width (mm)
| Thick section | 13.96 | 25.95
| Thin section | 11.13 | 25.98
| cycle | avg. crack length (mm)
| 1 | 0
| 131 | 2.54
| 1439 | 4.17
| 1972 | 6.54
| 2629 | 7.96
| 3676 | 9.85
| 7028 | 12.18
| 10721 | 14.82
| 13178 | 19.41
| 14663 | 23.48
| 15545 | 26.85
| 16805 | 35.56
| 17138 | 39.1
| 17380 | 41.14
| 17756 | 44.29
| 18027 | 46.85
Coupon PD204EP-HX_11 44.5 kN R=10
| Resin | EP-1
| Gage Length | 10.16 | in
| No. of Ply Drops | 2
| f= | 3 | Hz
| R= | 10
| Pmax= | 44.5 | kN
| Uni: | Vectorply E-LT5500 (D)
| Biax: | Fiber Glass Ind. SX-1708 (M)
|  | thickness (mm) | width (mm)
| Thick section | 13.88 | 26.13
| Thin section | 11.58 | 26.15
| cycle | avg. crack length (mm)
| 2018 | 0.37
| 139408 | 1.83
| 207160 | 4.09
| 415081 | 9.05
| 666235 | 14.18
| 800836 | 18.25
| 935800 | 25.28
| 1033634 | 47.59
Coupon PD204EP-HX_10 44.5 kN R=-1
| Resin | EP-1
| Gage Length | 10.16 | in
| No. of Ply Drops | 2
| f= | 1 | Hz
| R= | -1
| Pmax= | 44.5 | kN
| Uni: | Vectorply E-LT5500 (D)
| Biax: | Fiber Glass Ind. SX-1708 (M)
|  | thickness (mm) | width (mm)
| Thick section | 13.79 | 26.14
| Thin section | 11.61 | 26.14
| cycle | avg. crack length (mm)
| 153 | 0
| 278 | 1.29
| 497 | 3.51
| 951 | 5.28
| 1468 | 8.64
| 2423 | 11.65
| 3159 | 15.51
| 3554 | 17.63
| 4995 | 24.77
| 6387 | 34.79
| 7136 | 41.23
| 7640 | 46.3
| 8309 | 50.22
Coupon PD204EP-HX_12_44.5kN_R=-1
| Resin | EP-1
| Gage Length | 10.16 | in
| No. of Ply Drops | 2
| f= | 1 | Hz
| R= | -1
| Pmax= | 44.5 | kN
| Uni: | Vectorply E-LT5500 (D)
| Biax: | Fiber Glass Ind. SX-1708 (M)
|  | thickness (mm) | width (mm)
| Thick section | 13.86 | 26.14
| Thin section | 11.83 | 26.13
| cycle | avg. crack length (mm)
| 54 | 0
| 679 | 0.97
| 1071 | 3.25
| 1829 | 4.12
| 2436 | 5.17
| 3200 | 8.19
| 3969 | 9.72
| 4744 | 10.55
| 6219 | 13.06
| 7815 | 16.5
| 9299 | 19.3
| 10623 | 24.25
| 11294 | 27.4
| 12319 | 31.36
| 13379 | 36.77
| 14615 | 44.16
| 15336 | 48.15
| 15635 | 51.26
Coupon PD404EP-HX_01
| Resin | EP-1
| Gage Length | 10.16 | in
| No. of Ply Drops | 2
| f= | 3 | Hz
| R= | 0.1
| Pmax= | 44.5 | kN
| Uni: | Vectorply E-LT5500 (D)
| Biax: | Fiber Glass Ind. SX-1708 (M)
|  | thickness (mm) | width (mm)
| Thick section | 15.45 | 27.11
| Thin section | 11.4 | 26.72
| cycle | avg. crack length (mm)
| 18 | 0
| 300 | 4.08
| 1458 | 5.58
| 9942 | 6.92
| 22839 | 9.96
| 45916 | 17.57
| 60590 | 20.28
| 75361 | 24.5
| 100558 | 33.55
| 111460 | 40.26
| 118922 | 45.2
| 128044 | 50.42
Coupon PD404EP-HX_03 55.6 kN
| Resin | EP-1
| Gage Length | 10.16 | in
| No. of Ply Drops | 2
| f= | 3 | Hz
| R= | 0.1
| Pmax= | 55.6 | kN
| Uni: | Vectorply E-LT5500 (D)
| Biax: | Fiber Glass Ind. SX-1708 (M)
|  | thickness (mm) | width (mm)
| Thick section | 16.24 | 26.32
| Thin section | 11.23 | 26.39
| cycle | avg. crack length (mm)
| 1 | 5.91
| 1754 | 8.87
| 5040 | 12.66
| 7110 | 15.35
| 11614 | 20.18
| 16484 | 28.97
| 18331 | 32.97
| 19348 | 37.73
| 20442 | 40.98
| 21904 | 45.4
| 22328 | 47.92
Coupon PD404EP-HX_05 55.6 kN
| Resin | EP-1
| Gage Length | 10.16 | in
| No. of Ply Drops | 4
| f= | 3 | Hz
| R= | 0.1
| Pmax= | 55.6 | kN
| Uni: | Vectorply E-LT5500 (D)
| Biax: | Fiber Glass Ind. SX-1708 (M)
|  | thickness (mm) | width (mm)
| Thick section | 16.25 | 25.84
| Thin section | 11.38 | 26.09
| cycle | avg. crack length (mm)
| 15 | 0
| 437 | 2.26
| 2522 | 5.56
| 5960 | 14.36
| 6977 | 17.7
| 7511 | 22.01
| 8060 | 27.99
| 8374 | 31.76
| 8579 | 34.44
| 9174 | 41.19
| 9534 | 44.02
| 9882 | 47.07
| 10297 | 50.09
Coupon PD104EP-HX_02 55.6 kN
| Resin | EP-1
| Gage Length | 10.16 | in
| No. of Ply Drops | 1
| f= | 3 | Hz
| R= | 0.1
| Pmax= | 55.6 | kN
| Uni: | Vectorply E-LT5500 (D)
| Biax: | Fiber Glass Ind. SX-1708 (M)
|  | thickness (mm) | width (mm)
| Thick section | 12.81 | 26.48
| Thin section | 11.57 | 26.04
| cycle | avg. crack length (mm)
| 134 | 0
| 2115 | 2.26
| 6004 | 3.03
| 70114 | 4.97
| 141100 | 7.59
| 253662 | 10.21
| 398428 | 12.95
| 775073 | 14.98
| 1049482 | 15.73
| 1206668 | 16.93
| 1342270 | 19.8
| 1466716 | 22.7
| 1518892 | 24.86
| 1594087 | 26.15
| 1715211 | 27.94
| 1980923 | 33.03
| 2067112 | 35.8
| 2221594 | 38.42
| 2329704 | 44.71
| 2388702 | 58.7
Coupon PD104EP-HX_04_55.6kN_R=-1
| Resin | EP-1
| Gage Length | 10.16 | in
| No. of Ply Drops | 1
| f= | 1 | Hz
| R= | -1
| Pmax= | 55.6 | kN
| Uni: | Vectorply E-LT5500 (D)
| Biax: | Fiber Glass Ind. SX-1708 (M)
|  | thickness (mm) | width (mm)
| Thick section | 12.93 | 26.89
| Thin section | 11.42 | 26.96
| cycle | avg. crack length (mm)
| 1 | 0
| 131 | 1.18
| 414 | 2.65
| 1001 | 4.64
| 2012 | 7
| 2615 | 8.99
| 4926 | 10.02
| 7676 | 12.81
| 11392 | 19.79
| 13020 | 25.43
| 16140 | 36.91
| 17700 | 45.22
| 20542 | 55.74
Coupon PD104EP-HX_05_55.6kN_R=-1
| Resin | EP-1
| Gage Length | 10.16 | in
| No. of Ply Drops | 1
| f= | 1 | Hz
| R= | -1
| Pmax= | 55.6 | kN
| Uni: | Vectorply E-LT5500 (D)
| Biax: | Fiber Glass Ind. SX-1708 (M)
|  | thickness (mm) | width (mm)
| Thick section | 12.9 | 26.01
| Thin section | 11.31 | 25.9
| cycle | avg. crack length (mm)
| 1 | 0
| 106 | 1.31
| 295 | 3.3
| 663 | 5.29
| 1480 | 8.37
| 3666 | 12.13
| 5813 | 14.64
| 9286 | 23.84
| 11557 | 36.36
| 12153 | 39.69
| 13835 | 55.77
Coupon PD204UP-TR1_04_44.5kN_R=-1
| Resin | UP-1
| Gage Length | 10.16 | in
| No. of Ply Drops | 2
| f= | 0.5 | Hz
| R= | -1
| Pmax= | 44.5 | kN
| Uni: | Vectorply E-LT5500 (D)
| Biax: | Fiber Glass Ind. SX-1708 (M)
|  | thickness (mm) | width (mm)
| Thick section | 13.79 | 26.7
| Thin section | 11.26 | 25.84
| cycle | avg. crack length (mm)
| 1 | 0
| 41 | 1.75
| 126 | 3.07
| 176 | 4.31
| 289 | 5.05
| 391 | 6.66
| 582 | 7.86
| 751 | 9.73
| 877 | 13.37
| 966 | 15.26
| 1064 | 17.68
| 1296 | 22.86
| 1406 | 25.96
| 1595 | 30.24
| 1742 | 35.44
| 1935 | 39.36
| 2056 | 42.29
| 2274 | 47.34
| 2397 | 49.64
Coupon PD204UP-TR1_06_44.5kN_R=-1
| Resin | UP-1
| Gage Length | 10.16 | in
| No. of Ply Drops | 2
| f= | 0.5 | Hz
| R= | -1
| Pmax= | 44.5 | kN
| Uni: | Vectorply E-LT5500 (D)
| Biax: | Fiber Glass Ind. SX-1708 (M)
|  | thickness (mm) | width (mm)
| Thick section | 13.43 | 25.93
| Thin section | 10.87 | 26.04
| cycle | avg. crack length (mm)
| 1 | 0
| 40 | 1.83
| 200 | 4.7
| 360 | 5.86
| 450 | 7.06
| 642 | 8.34
| 814 | 11.18
| 930 | 16.18
| 1059 | 19.44
| 1147 | 22.64
| 1259 | 26.38
| 1343 | 28.97
| 1597 | 35.25
| 1677 | 37.76
| 1766 | 40.35
| 1855 | 43.61
| 1934 | 45.93
| 2024 | 47.97
| 2145 | 49.59
Coupon PD104UP-TR1_01_44.5kN_R=-1
| Resin | UP-1
| Gage Length | 10.16 | in
| No. of Ply Drops | 1
| f= | 1 | Hz
| R= | -1
| Pmax= | 44.5 | kN
| Uni: | Vectorply E-LT5500 (D)
| Biax: | Fiber Glass Ind. SX-1708 (M)
|  | thickness (mm) | width (mm)
| Thick section | 11.92 | 26
| Thin section | 10.68 | 26.02
| cycle | avg. crack length (mm)
| 1 | 0
| 235 | 2.24
| 651 | 3.57
| 1571 | 4.77
| 2072 | 6.91
| 2978 | 8.63
| 4208 | 10.47
| 8017 | 23.51
| 8593 | 26.56
| 9176 | 29.45
| 9892 | 34.88
| 10462 | 38.31
| 12641 | 49.95
Coupon PD104UP-TR1_02_55.6kN_R=-1
| Resin | UP-1
| Gage Length | 10.16 | in
| No. of Ply Drops | 1
| f= | 1 | Hz
| R= | -1
| Pmax= | 55.6 | kN
| Uni: | Vectorply E-LT5500 (D)
| Biax: | Fiber Glass Ind. SX-1708 (M)
|  | thickness (mm) | width (mm)
| Thick section | 11.86 | 26.25
| Thin section | 10.7 | 26.12
| cycle | avg. crack length (mm)
| 1 | 0
| 146 | 1.49
| 305 | 3.13
| 568 | 6.03
| 799 | 8.9
| 1153 | 12.02
| 2590 | 32.45
| 2820 | 37.31
| 3041 | 45.56
| 3517 | 53.05
Coupon PD104UP-TR1_05_55.6kN_R=-1
| Resin | UP-1
| Gage Length | 10.16 | in
| No. of Ply Drops | 1
| f= | 1 | Hz
| R= | -1
| Pmax= | 55.6 | kN
| Uni: | Vectorply E-LT5500 (D)
| Biax: | Fiber Glass Ind. SX-1708 (M)
|  | thickness (mm) | width (mm)
| Thick section | 12.25 | 26.06
| Thin section | 10.76 | 26.01
| cycle | avg. crack length (mm)
| 1 | 0
| 8 | 0
| 97 | 1.74
| 367 | 6.44
| 623 | 9.1
| 1051 | 17.25
| 1414 | 25.9
| 1712 | 32.52
| 2021 | 43.4
| 2210 | 53.14
Coupon PD104UP-TR1_03_44.5kN_R=0.1
| Resin | UP-1
| Gage Length | 10.16 | in
| No. of Ply Drops | 1
| f= | 3 | Hz
| R= | 0.1
| Pmax= | 44.5 | kN
| Uni: | Vectorply E-LT5500 (D)
| Biax: | Fiber Glass Ind. SX-1708 (M)
|  | thickness (mm) | width (mm)
| Thick section | 11.87 | 26.17
| Thin section | 10.77 | 26.22
| cycle | avg. crack length (mm)
| 1 | 0
| 25141 | 2.25
| 58398 | 5.33
| 130860 | 9.9
| 243472 | 12.61
| 341352 | 24.99
| 374652 | 33.06
| 392652 | 39.19
| 410652 | 44.87
Coupon PD104UP-TR1_04_44.5kN_R=0.1
| Resin | UP-1
| Gage Length | 10.16 | in
| No. of Ply Drops | 1
| f= | 3 | Hz
| R= | 0.1
| Pmax= | 44.5 | kN
| Uni: | Vectorply E-LT5500 (D)
| Biax: | Fiber Glass Ind. SX-1708 (M)
|  | thickness (mm) | width (mm)
| Thick section | 12.2 | 26.13
| Thin section | 10.71 | 26.12
| cycle | avg. crack length (mm)
| 1 | 0
| 8111 | 1.79
| 18068 | 3.77
| 27266 | 4.74
| 45164 | 6.53
| 182443 | 9.41
| 408003 | 13.12
| 505659 | 17.28
| 573172 | 32.04
| 583351 | 35.13
| 601243 | 38.95
| 622933 | 50
Coupon PD204MAT_45S_03_44.5kN_R=-1
| Resin | pDCPD
| Gage Length | 10.16 | in
| No. of Ply Drops | 2
| f= | 1 | Hz
| R= | -1
| Pmax= | 44.5 | kN
| Uni: | Vectorply E-LT5500 (D)
| Biax: | Saertex VU-90079-00830-01270-000000 (L)
|  | thickness (mm) | width (mm)
| Thick section | 12.15 | 25.99
| Thin section | 10.07 | 26.01
| cycle | avg. crack length (mm)
| 48 | 0
| 321 | 2.28
| 1231 | 7.35
| 2186 | 11.94
| 3359 | 16.88
| 5109 | 22.02
| 7113 | 29.39
| 8327 | 35.18
| 8886 | 38.63
| 10634 | 45.2
| 11416 | 47.19
Coupon PD204MAT_45S_04_44.5kN_R=-1
| Resin | pDCPD
| Gage Length | 10.16 | in
| No. of Ply Drops | 2
| f= | 1 | Hz
| R= | -1
| Pmax= | 44.5 | kN
| Uni: | Vectorply E-LT5500 (D)
| Biax: | Saertex VU-90079-00830-01270-000000 (L)
|  | thickness (mm) | width (mm)
| Thick section | 12.16 | 26.01
| Thin section | 9.94 | 26.07
| cycle | avg. crack length (mm)
| 8 | 0
| 36 | 0.73
| 227 | 1.79
| 1282 | 7.55
| 2654 | 13.85
| 3952 | 17.21
| 6377 | 25.64
| 8283 | 32.24
| 9027 | 37.86
| 10598 | 45.87
Coupon PD204EP-HX_45S_01_44.5kN_R=-1
Resin
| Gage Length | 10.16 | in
| No. of Ply Drops | 2
| f= | 1 | Hz
| R= | -1
| Pmax= | 44.5 | kN
| Uni: | Vectorply E-LT5500 (D)
| Biax: | Saertex VU-90079-00830-01270-000000 (L)
|  | thickness (mm) | width (mm)
| Thick section | 12.94 | 25.95
| Thin section | 10.49 | 25.91
| cycle | avg. crack length (mm)
| 14 | 0
| 268 | 1.85
| 415 | 3.44
| 668 | 5.01
| 1059 | 7.21
| 2343 | 12.81
| 3055 | 16.23
| 3953 | 20.26
| 5144 | 31.72
| 5504 | 37.67
| 5910 | 43
| 6211 | 47.43
Coupon PD204EP-HX_45S_02_44.5kN_R=-1
Resin
| Gage Length | 10.16 | in
| No. of Ply Drops | 2
| f= | 1 | Hz
| R= | -1
| Pmax= | 44.5 | kN
| Uni: | Vectorply E-LT5500 (D)
| Biax: | Saertex VU-90079-00830-01270-000000 (L)
|  | thickness (mm) | width (mm)
| Thick section | 13.06 | 26.29
| Thin section | 10.58 | 26.35
| cycle | avg. crack length (mm)
| 23 | 0
| 402 | 5.41
| 1966 | 10.78
| 2542 | 12.99
| 4392 | 20.36
| 5488 | 28.19
| 6090 | 34.1
| 6614 | 40.67
| 7170 | 46.16
| 7463 | 50.05
Coupon PD204MAT_45S_05_33.4kN_R=-1
| Resin | pDCPD
| Gage Length | 10.16 | in
| No. of Ply Drops | 2
| f= | 1 | Hz
| R= | -1
| Pmax= | 33.4 | kN
| Uni: | Vectorply E-LT5500 (D)
| Biax: | Saertex VU-90079-00830-01270-000000 (L)
|  | thickness (mm) | width (mm)
| Thick section | 12.29 | 26.19
| Thin section | 9.85 | 26.12
| cycle | avg. crack length (mm)
| 44 | 0
| 1653 | 1.53
| 4659 | 5.89
| 14010 | 7.86
| 24672 | 10.48
| 37203 | 15.03
| 63576 | 20.09
| 87077 | 24.06
| 118323 | 27.43
| 130549 | 36.32
| 139500 | 40.54
| 156863 | 46.85
Coupon PD204MAT_45S_06_33.4kN_R=-1
| Resin | pDCPD
| Gage Length | 10.16 | in
| No. of Ply Drops | 2
| f= | 1 | Hz
| R= | -1
| Pmax= | 33.4 | kN
| Uni: | Vectorply E-LT5500 (D)
| Biax: | Saertex VU-90079-00830-01270-000000 (L)
|  | thickness (mm) | width (mm)
| Thick section | 12.41 | 25.96
| Thin section | 9.88 | 25.98
| cycle | avg. crack length (mm)
| 21 | 0
| 1012 | 0.9
| 13549 | 8.34
| 31207 | 12.55
| 68117 | 22.45
| 84562 | 27.1
| 100060 | 28.63
| 117246 | 35.59
| 152185 | 46.38
Coupon PD204EP-HX_45S_05_33.4kN_R=-1
Resin
| Gage Length | 10.16 | in
| No. of Ply Drops | 2
| f= | 1 | Hz
| R= | -1
| Pmax= | 33.4 | kN
| Uni: | Vectorply E-LT5500 (D)
| Biax: | Saertex VU-90079-00830-01270-000000 (L)
|  | thickness (mm) | width (mm)
| Thick section | 13.06 | 26.07
| Thin section | 10.52 | 26.11
| cycle | avg. crack length (mm)
| 42 | 0
| 323 | 0
| 3813 | 4.89
| 10950 | 7.44
| 16971 | 9.42
| 20544 | 12.08
| 26675 | 13.85
| 45973 | 24.59
| 55305 | 34.32
| 61944 | 47.08
| 64990 | 50.86
Coupon PD204EP-HX_45S_06_33.4kN_R=-1
Resin
| Gage Length | 10.16 | in
| No. of Ply Drops | 2
| f= | 1 | Hz
| R= | -1
| Pmax= | 33.4 | kN
| Uni: | Vectorply E-LT5500 (D)
| Biax: | Saertex VU-90079-00830-01270-000000 (L)
|  | thickness (mm) | width (mm)
| Thick section | 13.16 | 26.05
| Thin section | 10.56 | 26.05
| cycle | avg. crack length (mm)
| 108 | 0
| 2439 | 2.43
| 10611 | 7.26
| 23856 | 14.65
| 32640 | 21.52
| 51921 | 45.79
| 55210 | 49.41
Coupon PD204EP-HX_16_33.4kN_R=-1
| Resin | EP-1
| Gage Length | 10.16 | in
| No. of Ply Drops | 2
| f= | 1 | Hz
| R= | -1
| Pmax= | 33.4 | kN
| Uni: | Vectorply E-LT5500 (D)
| Biax: | Fiber Glass Ind. SX-1708 (M)
|  | thickness (mm) | width (mm)
| Thick section | 13.82 | 25.97
| Thin section | 11.09 | 26.13
| cycle | avg. crack length (mm)
| 109 | 0
| 430 | 0
| 2024 | 1.91
| 5355 | 3.3
| 10243 | 6.36
| 18333 | 8.44
| 42589 | 12.05
| 65959 | 18.89
| 88380 | 25.86
| 102923 | 33.13
| 110135 | 37.2
| 124864 | 46.65
| 130694 | 49.68
Coupon PD204EP-HX_17_33.4kN_R=-1
| Resin | EP-1
| Gage Length | 10.16 | in
| No. of Ply Drops | 2
| f= | 1 | Hz
| R= | -1
| Pmax= | 33.4 | kN
| Uni: | Vectorply E-LT5500 (D)
| Biax: | Fiber Glass Ind. SX-1708 (M)
|  | thickness (mm) | width (mm)
| Thick section | 14.06 | 26.08
| Thin section | 11.37 | 26.11
| cycle | avg. crack length (mm)
| 46 | 0
| 1026 | 0
| 5612 | 1.68
| 12217 | 4.07
| 35447 | 7.19
| 53482 | 12.13
| 82590 | 19.65
| 117632 | 35.69
| 128732 | 44.16
| 143561 | 50.73
Coupon PD204EP-HX_45S_07_22.2kN_R=-1
| Resin | EP-1
| Gage Length | 10.16 | in
| No. of Ply Drops | 2
| f= | 4 | Hz
| R= | -1
| Pmax= | 22.2 | kN
| Uni: | Vectorply E-LT5500 (D)
| Biax: | Saertex VU-90079-00830-01270-000000 (L)
|  | thickness (mm) | width (mm)
| Thick section | 13.04 | 26.03
| Thin section | 10.57 | 26.07
| cycle | avg. crack length (mm)
| 18189 | 0
| 136907 | 2.9
| 227699 | 4.17
| 568472 | 8.39
| 892549 | 11.94
| 1104543 | 14.93
| 1454411 | 22.75
| 1834865 | 30.18
| 2157200 | 35.53
Coupon PD204EP-HX_45S_08_22.2kN_R=-1
| Resin | EP-1
| Gage Length | 10.16 | in
| No. of Ply Drops | 2
| f= | 4 | Hz
| R= | -1
| Pmax= | 22.2 | kN
| Uni: | Vectorply E-LT5500 (D)
| Biax: | Saertex VU-90079-00830-01270-000000 (L)
|  | thickness (mm) | width (mm)
| Thick section | 13.01 | 26.08
| Thin section | 10.43 | 26.2
| cycle | avg. crack length (mm)
| 3940 | 0
| 48340 | 1.41
| 273104 | 5.85
| 624479 | 8.63
| 1338161 | 12.12
| 1836138 | 16.79
| 2378397 | 22.98
| 2770899 | 26.58
| 3166979 | 31.27
Coupon PD204MAT_45S_07_22.2kN_R=-1
| Resin | pDCPD
| Gage Length | 10.16 | in
| No. of Ply Drops | 2
| f= | 4 | Hz
| R= | -1
| Pmax= | 22.2 | kN
| Uni: | Vectorply E-LT5500 (D)
| Biax: | Saertex VU-90079-00830-01270-000000 (L)
|  | thickness (mm) | width (mm)
| Thick section | 12.22 | 26.18
| Thin section | 10.13 | 26.35
| cycle | avg. crack length (mm)
| 39917 | 0
| 179036 | 2.26
| 527672 | 3.9
| 1598329 | 5.79
| 2339701 | 6.38
Coupon PD204MAT_45S_08_22.2kN_R=-1
| Resin | pDCPD
| Gage Length | 10.16 | in
| No. of Ply Drops | 2
| f= | 4 | Hz
| R= | -1
| Pmax= | 22.2 | kN
| Uni: | Vectorply E-LT5500 (D)
| Biax: | Saertex VU-90079-00830-01270-000000 (L)
|  | thickness (mm) | width (mm)
| Thick section | 12.26 | 26.25
| Thin section | 10.18 | 26.27
| cycle | front crack length (mm) | rear crack length (mm) | avg. crack length (mm)
| 21360 | 0 | 0 | 0
| 88803 | 1.23 | 2.53 | 1.88
| 1634702 | 3.53 | 5.72 | 4.63
| 2371926 | 5.51 | 5.72 | 5.62
| 2736522 | 5.51 | 7.79 | 6.65
Coupon PD204EP-HX_45S_09_20.7kN_R=-1
| Resin | EP-1
| Gage Length | 10.16 | in
| No. of Ply Drops | 2
| f= | 4 | Hz
| R= | -1
| Pmax= | 20.7 | kN
| Uni: | Vectorply E-LT5500 (D)
| Biax: | Saertex VU-90079-00830-01270-000000 (L)
|  | thickness (mm) | width (mm)
| Thick section | 13.05 | 26.05
| Thin section | 10.22 | 26.04
| cycle | avg. crack length (mm)
| 24240 | 0
| 113620 | 3.39
| 320162 | 6.9
Coupon PD204EP-HX_45S_10_15.6kN_R=-1
| Resin | EP-1
| Gage Length | 10.16 | in
| No. of Ply Drops | 2
| f= | 4 | Hz
| R= | -1
| Pmax= | 15.6 | kN
| Uni: | Vectorply E-LT5500 (D)
| Biax: | Saertex VU-90079-00830-01270-000000 (L)
|  | thickness (mm) | width (mm)
| Thick section | 12.95 | 25.93
| Thin section | 10.44 | 26.09
| cycle | avg. crack length (mm)
| 33000 | 0
| 392603 | 1.72
| 1005388 | 1.72
Coupon PD204EP-HX_45S_11_17.8kN_R=-1
| Resin | EP-1
| Gage Length | 10.16 | in
| No. of Ply Drops | 2
| f= | 4 | Hz
| R= | -1
| Pmax= | 17.8 | kN
| Uni: | Vectorply E-LT5500 (D)
| Biax: | Saertex VU-90079-00830-01270-000000 (L)
|  | thickness (mm) | width (mm)
| Thick section | 12.95 | 26.19
| Thin section | 10.55 | 26.17
| cycle | avg. crack length (mm)
| 90720 | 0
| 1270040 | 1.76
| 3649874 | 1.76
| 6519014 | 1.76
Coupon PD204EP-HX_45S_12_20.0kN_R=-1
| Resin | EP-1
| Gage Length | 10.16 | in
| No. of Ply Drops | 2
| f= | 4 | Hz
| R= | -1
| Pmax= | 20 | kN
| Uni: | Vectorply E-LT5500 (D)
| Biax: | Saertex VU-90079-00830-01270-000000 (L)
|  | thickness (mm) | width (mm)
| Thick section | 12.95 | 26.19
| Thin section | 10.55 | 26.17
| cycle | avg. crack length (mm)
| 12720 | 0
| 156825 | 1.73
| 634572 | 4.03
| 841111 | 6.44
| 1528794 | 9.32
| 2031662 | 12.2
| 2465723 | 14.85
| 3378708 | 17.64
| 4134232 | 22.07
| 5231294 | 29.54
| 5931129 | 35.68
| 6510261 | 41.89
| 6661983 | 43.1
Coupon PD204UP-TR1_45S_13kN_R=-1
| Resin | UP-1
| Gage Length | 10.16 | in
| No. of Ply Drops | 2
| f= | 4 | Hz
| R= | -1
| Pmax= | 13 | kN
| Uni: | Vectorply E-LT5500 (D)
| Biax: | Saertex VU-90079-00830-01270-000000 (L)
|  | thickness (mm) | width (mm)
| Thick section | 12.99 | 26.04
| Thin section | 10.56 | 26.11
| cycle | avg. crack length (mm)
| 9765 | 0
| 649845 | 2.76
| 1344774 | 5.19
| 2664783 | 6.38
Coupon PD204UP-TR1_45S_15kN_R=-1
| Resin | UP-1
| Gage Length | 10.16 | in
| No. of Ply Drops | 2
| f= | 4 | Hz
| R= | -1
| Pmax= | 15 | kN
| Uni: | Vectorply E-LT5500 (D)
| Biax: | Saertex VU-90079-00830-01270-000000 (L)
|  | thickness (mm) | width (mm)
| Thick section | 12.85 | 26.08
| Thin section | 10.42 | 26.22
| cycle | avg. crack length (mm)
| 10930 | 0
| 110770 | 4.3
| 337682 | 7.32
| 639444 | 9.97
Coupon PD204UP-TR1_45S_14kN_R=-1
| Resin | UP-1
| Gage Length | 10.16 | in
| No. of Ply Drops | 2
| f= | 4 | Hz
| R= | -1
| Pmax= | 14 | kN
| Uni: | Vectorply E-LT5500 (D)
| Biax: | Saertex VU-90079-00830-01270-000000 (L)
|  | thickness (mm) | width (mm)
| Thick section | 12.48 | 26.2
| Thin section | 10.49 | 26.17
| cycle | avg. crack length (mm)
| 177657 | 0
| 562617 | 3.27
| 1170325 | 7.42
| 1474238 | 8.22
Coupon PD204EP-HX_45S_19kN_R=-1
| Resin | EP-1
| Gage Length | 10.16 | in
| No. of Ply Drops | 2
| R= | -1
| Pmax= | 19 | kN
| f= | 4 | Hz
| Uni: | Vectorply E-LT5500 (D)
| Biax: | Saertex VU-90079-00830-01270-000000 (L)
|  | thickness (mm) | width (mm)
| Thick section | 13.03 | 26.12
| Thin section | 10.57 | 26.18
| cycle | avg. crack length (mm)
| 82287 | 0
| 741087 | 3.35
| 861087 | 4.08
| 1016995 | 5.32
| 1372099 | 7.27
| 2668393 | 10.94
Laminates with Ply Drops
Much of this ply drop data is discussed in the Thesis: Scott, Ethan, "Effects of Ply Drops on the Fatigue Resistance of Composite Materials and Structures," M.S. Thesis, Department of Chemical Engineering, Montana State University, 1997.
Mandell, J. F., Samborsky, D. D., Scott, M.E., and Cairns, D. S, "Effects of Structural Details on Delamination and fatigue Life of Fiberglass Laminates," 1998 ASME Wind Energy Symposium, ASME/AIAA, 98-0061, pp. 323 - 327. (1998)
Cairns, D.S., Mandell, J.F., Scott, M.E., Maccagnano, J.Z.,"Design and Manufacturing Considerations for Ply Drops in Composite Structures," Composites: Part B 30 (1999) pp. 523-534.
Material | Lay-up | Vf, % | Resin Type | Resin | 0 Deg fabric | %, 0 Deg | 45 Deg fabric | %, 45 Deg | 90 deg fabric | %, 90 Deg | other % | Thickness, mm | Cure / Post Cure | Process | Test # | Coupon | Max. Stress, MPa | Min. Stress, MPa | R-value | Freq., Hz | E, GPa | % Strain | Cycles | Runout | Width, mm | Notes
PD-ESA-UP2 | [0*/(0/±45/0)S] | 35 | UP2 | CoRezyn 63-AX-051 | Knytex D155 (527 gsm) | 73 - 77 | Knytex DB120 (393 gsm) | 23 - 27 | 0 | 0 | 0 | 3.1 / 3.81 | 24h/20C, 2h/60C | RTM | 9317 | ESA113 | 452 |  | static | 13 mm/s | 23.1 | 1.96 | 1 |  | 25 | Single Exterior Ply Drop |  | R5 | C6 | T6
PD-ESA-UP2 | [0*/(0/±45/0)S] | 35 | UP2 | CoRezyn 63-AX-051 | Knytex D155 (527 gsm) | 73 - 77 | Knytex DB120 (393 gsm) | 23 - 27 | 0 | 0 | 0 | 3.1 / 3.81 | 24h/20C, 2h/60C | RTM | 9318 | ESA108 | 207 | 20.7 | 0.1 | 2 |  | 0.9 | 2001 |  | 25 | Single Exterior Ply Drop |  | R5 | C6 | T6
PD-ESA-UP2 | [0*/(0/±45/0)S] | 35 | UP2 | CoRezyn 63-AX-051 | Knytex D155 (527 gsm) | 73 - 77 | Knytex DB120 (393 gsm) | 23 - 27 | 0 | 0 | 0 | 3.1 / 3.81 | 24h/20C, 2h/60C | RTM | 9319 | ESA109 | 138 | 13.8 | 0.1 | 5 |  | 0.6 | 110000 |  | 25 | Single Exterior Ply Drop |  | R5 | C6 | T6
PD-ESA-UP2 | [0*/(0/±45/0)S] | 35 | UP2 | CoRezyn 63-AX-051 | Knytex D155 (527 gsm) | 73 - 77 | Knytex DB120 (393 gsm) | 23 - 27 | 0 | 0 | 0 | 3.1 / 3.81 | 24h/20C, 2h/60C | RTM | 9320 | ESA111 | 121 | 12.1 | 0.1 | 8 |  | 0.52 | 175000 |  | 25 | Single Exterior Ply Drop |  | R5 | C6 | T6
PD-ESA-UP2 | [0*/(0/±45/0)S] | 35 | UP2 | CoRezyn 63-AX-051 | Knytex D155 (527 gsm) | 73 - 77 | Knytex DB120 (393 gsm) | 23 - 27 | 0 | 0 | 0 | 3.1 / 3.81 | 24h/20C, 2h/60C | RTM | 9321 | ESA112 | 103 | 10.3 | 0.1 | 3 |  | 0.45 | 400000 |  | 25 | Single Exterior Ply Drop |  | R5 | C6 | T6
PD-ESA-UP2 | [0*/(0/±45/0)S] | 35 | UP2 | CoRezyn 63-AX-051 | Knytex D155 (527 gsm) | 73 - 77 | Knytex DB120 (393 gsm) | 23 - 27 | 0 | 0 | 0 | 3.1 / 3.81 | 24h/20C, 2h/60C | RTM | 9322 | ESA102 | 207 | 20.7 | 0.1 | 2 | 23.4 | 0.9 | 1301 |  | 25 | Single Exterior Ply Drop |  | R5 | C6 | T6
PD-ESA-UP2 | [0*/(0/±45/0)S] | 35 | UP2 | CoRezyn 63-AX-051 | Knytex D155 (527 gsm) | 73 - 77 | Knytex DB120 (393 gsm) | 23 - 27 | 0 | 0 | 0 | 3.1 / 3.81 | 24h/20C, 2h/60C | RTM | 9323 | ESA104 | 207 | 20.7 | 0.1 | 1 |  | 0.9 | 1001 |  | 25 | Single Exterior Ply Drop |  | R5 | C6 | T6
PD-ESA-UP2 | [0*/(0/±45/0)S] | 35 | UP2 | CoRezyn 63-AX-051 | Knytex D155 (527 gsm) | 73 - 77 | Knytex DB120 (393 gsm) | 23 - 27 | 0 | 0 | 0 | 3.1 / 3.81 | 24h/20C, 2h/60C | RTM | 9324 | ESA110 | 138 | 13.8 | 0.1 | 5 | 23.4 | 0.6 | 85000 |  | 25 | Single Exterior Ply Drop |  | R5 | C6 | T6
PD-ESA-UP2 | [0*/(0/±45/0)S] | 35 | UP2 | CoRezyn 63-AX-051 | Knytex D155 (527 gsm) | 73 - 77 | Knytex DB120 (393 gsm) | 23 - 27 | 0 | 0 | 0 | 3.1 / 3.81 | 24h/20C, 2h/60C | RTM | 9325 | ESA103 | 138 | 13.8 | 0.1 | 5 |  | 0.6 | 40000 |  | 25 | Single Exterior Ply Drop |  | R5 | C6 | T6
PD-ESA-UP2 | [0*/(0/±45/0)S] | 35 | UP2 | CoRezyn 63-AX-051 | Knytex D155 (527 gsm) | 73 - 77 | Knytex DB120 (393 gsm) | 23 - 27 | 0 | 0 | 0 | 3.1 / 3.81 | 24h/20C, 2h/60C | RTM | 9326 | ESA107 | -27.6 | -276 | 10 | 1 |  | -1.19 | 318 |  | 25 | Single Exterior Ply Drop |  | R5 | C6 | T6
PD-ESA-UP2 | [0*/(0/±45/0)S] | 35 | UP2 | CoRezyn 63-AX-051 | Knytex D155 (527 gsm) | 73 - 77 | Knytex DB120 (393 gsm) | 23 - 27 | 0 | 0 | 0 | 3.1 / 3.81 | 24h/20C, 2h/60C | RTM | 9327 | ESA101 | -20.7 | -207 | 10 | 2 |  | -0.9 | 20000 |  | 25 | Single Exterior Ply Drop |  | R5 | C6 | T6
PD-ESA-UP2 | [0*/(0/±45/0)S] | 35 | UP2 | CoRezyn 63-AX-051 | Knytex D155 (527 gsm) | 73 - 77 | Knytex DB120 (393 gsm) | 23 - 27 | 0 | 0 | 0 | 3.1 / 3.81 | 24h/20C, 2h/60C | RTM | 9328 | ESA105 | -13.8 | -138 | 10 | 5 |  | -0.6 | 252222 |  | 25 | Single Exterior Ply Drop |  | R5 | C6 | T6
PD-ESA-UP2 | [0*/(0/±45/0)S] | 35 | UP2 | CoRezyn 63-AX-051 | Knytex D155 (527 gsm) | 73 - 77 | Knytex DB120 (393 gsm) | 23 - 27 | 0 | 0 | 0 | 3.1 / 3.81 | 24h/20C, 2h/60C | RTM | 9329 | ESA106 | -17.2 | -172 | 10 | 5 | 24.1 | -0.75 | 102000 |  | 25 | Single Exterior Ply Drop |  | R5 | C6 | T6
PD-ESA-UP2 | [0*/(0/±45/0)S] | 35 | UP2 | CoRezyn 63-AX-051 | Knytex D155 (527 gsm) | 73 - 77 | Knytex DB120 (393 gsm) | 23 - 27 | 0 | 0 | 0 | 3.1 / 3.81 | 24h/20C, 2h/60C | RTM | 9330 | ESA202 | 410 |  | static | 13 mm/s |  | 1.77 | 1 |  | 25 | Single Exterior Ply Drop |  | R5 | C6 | T6
PD-ESA-UP2 | [0*/(0/±45/0)S] | 35 | UP2 | CoRezyn 63-AX-051 | Knytex D155 (527 gsm) | 73 - 77 | Knytex DB120 (393 gsm) | 23 - 27 | 0 | 0 | 0 | 3.1 / 3.81 | 24h/20C, 2h/60C | RTM | 9331 | ESA203 | 416 |  | static | 13 mm/s |  | 1.8 | 1 |  | 25 | Single Exterior Ply Drop |  | R5 | C6 | T6
PD-ESA-UP2 | [0*/(0/±45/0)S] | 35 | UP2 | CoRezyn 63-AX-051 | Knytex D155 (527 gsm) | 73 - 77 | Knytex DB120 (393 gsm) | 23 - 27 | 0 | 0 | 0 | 3.1 / 3.81 | 24h/20C, 2h/60C | RTM | 9332 | ESA204 | 436 |  | static | 13 mm/s |  | 1.89 | 1 |  | 25 | Single Exterior Ply Drop |  | R5 | C6 | T6
PD-ESA-UP2 | [0*/(0/±45/0)S] | 35 | UP2 | CoRezyn 63-AX-051 | Knytex D155 (527 gsm) | 73 - 77 | Knytex DB120 (393 gsm) | 23 - 27 | 0 | 0 | 0 | 3.1 / 3.81 | 24h/20C, 2h/60C | RTM | 9333 | ESA205 | 423 |  | static | 13 mm/s |  | 1.83 | 1 |  | 25 | Single Exterior Ply Drop |  | R5 | C6 | T6
PD-ESA-UP2 | [0*/(0/±45/0)S] | 35 | UP2 | CoRezyn 63-AX-051 | Knytex D155 (527 gsm) | 73 - 77 | Knytex DB120 (393 gsm) | 23 - 27 | 0 | 0 | 0 | 3.1 / 3.81 | 24h/20C, 2h/60C | RTM | 9334 | ESA207 | 477 |  | static | 13 mm/s |  | 2.07 | 1 |  | 25 | Single Exterior Ply Drop |  | R5 | C6 | T6
PD-ESB-UP2 | [0/0*/±45/0/0/±45/0] | 35 | UP2 | CoRezyn 63-AX-051 | Knytex D155 (527 gsm) | 73 - 77 | Knytex DB120 (393 gsm) | 23 - 27 | 0 | 0 | 0 | 3.00 / 3.71 | 24h/20C, 2h/60C | RTM | 9335 | ESB112 | 524 |  | static | 13 mm/s | 22.1 | 2.27 | 1 |  | 25 | Single Exterior Ply Drop |  | R5 | C6, C11 | T6
PD-ESB-UP2 | [0/0*/±45/0/0/±45/0] | 35 | UP2 | CoRezyn 63-AX-051 | Knytex D155 (527 gsm) | 73 - 77 | Knytex DB120 (393 gsm) | 23 - 27 | 0 | 0 | 0 | 3.00 / 3.71 | 24h/20C, 2h/60C | RTM | 9336 | ESB106 | 207 | 20.7 | 0.1 | 5 | 24.1 | 0.9 | 90001 |  | 25 | Single Exterior Ply Drop |  | R5 | C6, C11 | T6
PD-ESB-UP2 | [0/0*/±45/0/0/±45/0] | 35 | UP2 | CoRezyn 63-AX-051 | Knytex D155 (527 gsm) | 73 - 77 | Knytex DB120 (393 gsm) | 23 - 27 | 0 | 0 | 0 | 3.00 / 3.71 | 24h/20C, 2h/60C | RTM | 9337 | ESB109 | 345 | 34.5 | 0.1 | 2 |  | 1.49 | 7326 |  | 25 | Single Exterior Ply Drop |  | R5 | C6, C11 | T6
PD-ESB-UP2 | [0/0*/±45/0/0/±45/0] | 35 | UP2 | CoRezyn 63-AX-051 | Knytex D155 (527 gsm) | 73 - 77 | Knytex DB120 (393 gsm) | 23 - 27 | 0 | 0 | 0 | 3.00 / 3.71 | 24h/20C, 2h/60C | RTM | 9338 | ESB114 | 276 | 27.6 | 0.1 | 5 | 24.1 | 1.19 | 50000 |  | 25 | Single Exterior Ply Drop |  | R5 | C6, C11 | T6
PD-ESB-UP2 | [0/0*/±45/0/0/±45/0] | 35 | UP2 | CoRezyn 63-AX-051 | Knytex D155 (527 gsm) | 73 - 77 | Knytex DB120 (393 gsm) | 23 - 27 | 0 | 0 | 0 | 3.00 / 3.71 | 24h/20C, 2h/60C | RTM | 9339 | ESB115 | 276 | 27.6 | 0.1 | 5 |  | 1.19 | 45000 |  | 25 | Single Exterior Ply Drop |  | R5 | C6, C11 | T6
PD-ESB-UP2 | [0/0*/±45/0/0/±45/0] | 35 | UP2 | CoRezyn 63-AX-051 | Knytex D155 (527 gsm) | 73 - 77 | Knytex DB120 (393 gsm) | 23 - 27 | 0 | 0 | 0 | 3.00 / 3.71 | 24h/20C, 2h/60C | RTM | 9340 | ESB101 | 345 | 34.5 | 0.1 | 5 |  | 1.49 | 10000 |  | 25 | Single Exterior Ply Drop |  | R5 | C6, C11 | T6
PD-ESB-UP2 | [0/0*/±45/0/0/±45/0] | 35 | UP2 | CoRezyn 63-AX-051 | Knytex D155 (527 gsm) | 73 - 77 | Knytex DB120 (393 gsm) | 23 - 27 | 0 | 0 | 0 | 3.00 / 3.71 | 24h/20C, 2h/60C | RTM | 9341 | ESB102 | 310 | 31 | 0.1 | 5 |  | 1.34 | 20100 |  | 25 | Single Exterior Ply Drop |  | R5 | C6, C11 | T6
PD-ESB-UP2 | [0/0*/±45/0/0/±45/0] | 35 | UP2 | CoRezyn 63-AX-051 | Knytex D155 (527 gsm) | 73 - 77 | Knytex DB120 (393 gsm) | 23 - 27 | 0 | 0 | 0 | 3.00 / 3.71 | 24h/20C, 2h/60C | RTM | 9342 | ESB113 | 310 | 31 | 0.1 | 5 | 23.4 | 1.34 | 15000 |  | 25 | Single Exterior Ply Drop |  | R5 | C6, C11 | T6
PD-ESB-UP2 | [0/0*/±45/0/0/±45/0] | 35 | UP2 | CoRezyn 63-AX-051 | Knytex D155 (527 gsm) | 73 - 77 | Knytex DB120 (393 gsm) | 23 - 27 | 0 | 0 | 0 | 3.00 / 3.71 | 24h/20C, 2h/60C | RTM | 9343 | ESB105 | 310 | 31 | 0.1 | 5 | 22.8 | 1.34 | 15000 |  | 25 | Single Exterior Ply Drop |  | R5 | C6, C11 | T6
PD-ESB-UP2 | [0/0*/±45/0/0/±45/0] | 35 | UP2 | CoRezyn 63-AX-051 | Knytex D155 (527 gsm) | 73 - 77 | Knytex DB120 (393 gsm) | 23 - 27 | 0 | 0 | 0 | 3.00 / 3.71 | 24h/20C, 2h/60C | RTM | 9344 | ESB110 | 276 | 27.6 | 0.1 | 5 |  | 1.19 | 44342 |  | 25 | Single Exterior Ply Drop |  | R5 | C6, C11 | T6
PD-ESB-UP2 | [0/0*/±45/0/0/±45/0] | 35 | UP2 | CoRezyn 63-AX-051 | Knytex D155 (527 gsm) | 73 - 77 | Knytex DB120 (393 gsm) | 23 - 27 | 0 | 0 | 0 | 3.00 / 3.71 | 24h/20C, 2h/60C | RTM | 9345 | ESB103 | -27.6 | -276 | 10 | 1 |  | -1.19 | 409 |  | 25 | Single Exterior Ply Drop |  | R5 | C6, C11 | T6
PD-ESB-UP2 | [0/0*/±45/0/0/±45/0] | 35 | UP2 | CoRezyn 63-AX-051 | Knytex D155 (527 gsm) | 73 - 77 | Knytex DB120 (393 gsm) | 23 - 27 | 0 | 0 | 0 | 3.00 / 3.71 | 24h/20C, 2h/60C | RTM | 9346 | ESB111 | -24.1 | -241 | 10 | 7 |  | -1.04 | 30996 |  | 25 | Single Exterior Ply Drop |  | R5 | C6, C11 | T6
PD-ESB-UP2 | [0/0*/±45/0/0/±45/0] | 35 | UP2 | CoRezyn 63-AX-051 | Knytex D155 (527 gsm) | 73 - 77 | Knytex DB120 (393 gsm) | 23 - 27 | 0 | 0 | 0 | 3.00 / 3.71 | 24h/20C, 2h/60C | RTM | 9347 | ESB107 | -24.1 | -241 | 10 | 7 |  | -1.04 | 187000 |  | 25 | Single Exterior Ply Drop |  | R5 | C6, C11 | T6
PD-ESB-UP2 | [0/0*/±45/0/0/±45/0] | 35 | UP2 | CoRezyn 63-AX-051 | Knytex D155 (527 gsm) | 73 - 77 | Knytex DB120 (393 gsm) | 23 - 27 | 0 | 0 | 0 | 3.00 / 3.71 | 24h/20C, 2h/60C | RTM | 9348 | ESB308 | 671 |  | static | 13 mm/s |  |  | 1 |  | 25 | Single Exterior Ply Drop |  | R5 | C6, C11 | T6
PD-ESB-UP2 | [0/0*/±45/0/0/±45/0] | 35 | UP2 | CoRezyn 63-AX-051 | Knytex D155 (527 gsm) | 73 - 77 | Knytex DB120 (393 gsm) | 23 - 27 | 0 | 0 | 0 | 3.00 / 3.71 | 24h/20C, 2h/60C | RTM | 9349 | ESB305 | 664 |  | static | 13 mm/s |  |  | 1 |  | 25 | Single Exterior Ply Drop |  | R5 | C6, C11 | T6
PD-ESB-UP2 | [0/0*/±45/0/0/±45/0] | 35 | UP2 | CoRezyn 63-AX-051 | Knytex D155 (527 gsm) | 73 - 77 | Knytex DB120 (393 gsm) | 23 - 27 | 0 | 0 | 0 | 3.00 / 3.71 | 24h/20C, 2h/60C | RTM | 9350 | ESB310 | 276 | 27.6 | 0.1 | 5 |  |  | 241679 |  | 25 | Single Exterior Ply Drop |  | R5 | C6, C11 | T6
PD-ESB-UP2 | [0/0*/±45/0/0/±45/0] | 44 | UP2 | CoRezyn 63-AX-051 | Knytex D155 (527 gsm) | 73 - 77 | Knytex DB120 (393 gsm) | 23 - 27 | 0 | 0 | 0 | 2.39 / 2.95 | 24h/20C, 2h/60C | RTM | 9351 | ESB409 | 753 |  | static | 6 mm/s | 25.5 | 2.95 | 1 |  | 25 | Single Exterior Ply Drop |  | R5 | C6 | T6
PD-ESB-UP2 | [0/0*/±45/0/0/±45/0] | 44 | UP2 | CoRezyn 63-AX-051 | Knytex D155 (527 gsm) | 73 - 77 | Knytex DB120 (393 gsm) | 23 - 27 | 0 | 0 | 0 | 2.39 / 2.95 | 24h/20C, 2h/60C | RTM | 9352 | ESB411 | 788 |  | static | 6 mm/s | 26.2 | 3.09 | 1 |  | 25 | Single Exterior Ply Drop |  | R5 | C6 | T6
PD-ESB-UP2 | [0/0*/±45/0/0/±45/0] | 44 | UP2 | CoRezyn 63-AX-051 | Knytex D155 (527 gsm) | 73 - 77 | Knytex DB120 (393 gsm) | 23 - 27 | 0 | 0 | 0 | 2.39 / 2.95 | 24h/20C, 2h/60C | RTM | 9353 | ESB405 | 758 |  | static | 6 mm/s |  | 2.97 | 1 |  | 25 | Single Exterior Ply Drop |  | R5 | C6 | T6
PD-ESB-UP2 | [0/0*/±45/0/0/±45/0] | 44 | UP2 | CoRezyn 63-AX-051 | Knytex D155 (527 gsm) | 73 - 77 | Knytex DB120 (393 gsm) | 23 - 27 | 0 | 0 | 0 | 2.39 / 2.95 | 24h/20C, 2h/60C | RTM | 9354 | ESB407 | 414 | 41.4 | 0.1 | 8 |  | 1.62 | 2401 |  | 25 | Single Exterior Ply Drop |  | R5 | C6 | T6
PD-ESB-UP2 | [0/0*/±45/0/0/±45/0] | 44 | UP2 | CoRezyn 63-AX-051 | Knytex D155 (527 gsm) | 73 - 77 | Knytex DB120 (393 gsm) | 23 - 27 | 0 | 0 | 0 | 2.39 / 2.95 | 24h/20C, 2h/60C | RTM | 9355 | ESB403 | 207 | 20.7 | 0.1 | 12 |  | 0.81 | 1060000 |  | 25 | Single Exterior Ply Drop |  | R5 | C6 | T6
PD-ESB-UP2 | [0/0*/±45/0/0/±45/0] | 44 | UP2 | CoRezyn 63-AX-051 | Knytex D155 (527 gsm) | 73 - 77 | Knytex DB120 (393 gsm) | 23 - 27 | 0 | 0 | 0 | 2.39 / 2.95 | 24h/20C, 2h/60C | RTM | 9356 | ESB404 | 414 | 41.4 | 0.1 | 8 | 25.5 | 1.62 | 3567 |  | 25 | Single Exterior Ply Drop |  | R5 | C6 | T6
PD-ESB-UP2 | [0/0*/±45/0/0/±45/0] | 44 | UP2 | CoRezyn 63-AX-051 | Knytex D155 (527 gsm) | 73 - 77 | Knytex DB120 (393 gsm) | 23 - 27 | 0 | 0 | 0 | 2.39 / 2.95 | 24h/20C, 2h/60C | RTM | 9357 | ESB414 | 207 | 20.7 | 0.1 | 10 |  | 0.81 | 1277000 |  | 25 | Single Exterior Ply Drop |  | R5 | C6 | T6
PD-ESB-UP2 | [0/0*/±45/0/0/±45/0] | 44 | UP2 | CoRezyn 63-AX-051 | Knytex D155 (527 gsm) | 73 - 77 | Knytex DB120 (393 gsm) | 23 - 27 | 0 | 0 | 0 | 2.39 / 2.95 | 24h/20C, 2h/60C | RTM | 9358 | ESB401 | 276 | 27.6 | 0.1 | 8 | 25.5 | 1.08 | 58501 |  | 25 | Single Exterior Ply Drop |  | R5 | C6 | T6
PD-ESB-UP2 | [0/0*/±45/0/0/±45/0] | 44 | UP2 | CoRezyn 63-AX-051 | Knytex D155 (527 gsm) | 73 - 77 | Knytex DB120 (393 gsm) | 23 - 27 | 0 | 0 | 0 | 2.39 / 2.95 | 24h/20C, 2h/60C | RTM | 9359 | ESB402 | 276 | 27.6 | 0.1 | 8 |  | 1.08 | 164000 |  | 25 | Single Exterior Ply Drop |  | R5 | C6 | T6
PD-ESC-UP2 | [0/±45/0/0*/0/±45/0] | 35 | UP2 | CoRezyn 63-AX-051 | Knytex D155 (527 gsm) | 73 - 77 | Knytex DB120 (393 gsm) | 23 - 27 | 0 | 0 | 0 | 3.02 / 3.61 | 24h/20C, 2h/60C | RTM | 9360 | ESC101 | 555 |  | * | 6 | 22.8 | 2.37 | 1 |  | 25 | Single Center Ply Drop |  | R5 | C6 | T6
PD-ESC-UP2 | [0/±45/0/0*/0/±45/0] | 35 | UP2 | CoRezyn 63-AX-051 | Knytex D155 (527 gsm) | 73 - 77 | Knytex DB120 (393 gsm) | 23 - 27 | 0 | 0 | 0 | 3.02 / 3.61 | 24h/20C, 2h/60C | RTM | 9361 | ESC110 | 345 | 34.5 | 0.1 | 2 | 24.1 | 1.47 | 8700 |  | 25 | Single Center Ply Drop |  | R5 | C6 | T6
PD-ESC-UP2 | [0/±45/0/0*/0/±45/0] | 35 | UP2 | CoRezyn 63-AX-051 | Knytex D155 (527 gsm) | 73 - 77 | Knytex DB120 (393 gsm) | 23 - 27 | 0 | 0 | 0 | 3.02 / 3.61 | 24h/20C, 2h/60C | RTM | 9362 | ESC109 | 345 | 34.5 | 0.1 | 2 | 23.4 | 1.47 | 4000 |  | 25 | Single Center Ply Drop |  | R5 | C6 | T6
PD-ESC-UP2 | [0/±45/0/0*/0/±45/0] | 35 | UP2 | CoRezyn 63-AX-051 | Knytex D155 (527 gsm) | 73 - 77 | Knytex DB120 (393 gsm) | 23 - 27 | 0 | 0 | 0 | 3.02 / 3.61 | 24h/20C, 2h/60C | RTM | 9363 | ESC108 | 276 | 27.6 | 0.1 | 5 |  | 1.18 | 41266 |  | 25 | Single Center Ply Drop |  | R5 | C6 | T6
PD-ESC-UP2 | [0/±45/0/0*/0/±45/0] | 35 | UP2 | CoRezyn 63-AX-051 | Knytex D155 (527 gsm) | 73 - 77 | Knytex DB120 (393 gsm) | 23 - 27 | 0 | 0 | 0 | 3.02 / 3.61 | 24h/20C, 2h/60C | RTM | 9364 | ESC104 | 276 | 27.6 | 0.1 | 5 |  | 1.18 | 20003 |  | 25 | Single Center Ply Drop |  | R5 | C6 | T6
PD-ESC-UP2 | [0/±45/0/0*/0/±45/0] | 35 | UP2 | CoRezyn 63-AX-051 | Knytex D155 (527 gsm) | 73 - 77 | Knytex DB120 (393 gsm) | 23 - 27 | 0 | 0 | 0 | 3.02 / 3.61 | 24h/20C, 2h/60C | RTM | 9365 | ESC107 | 345 | 34.5 | 0.1 | 5 |  | 1.47 | 10000 |  | 25 | Single Center Ply Drop |  | R5 | C6 | T6
PD-ESC-UP2 | [0/±45/0/0*/0/±45/0] | 35 | UP2 | CoRezyn 63-AX-051 | Knytex D155 (527 gsm) | 73 - 77 | Knytex DB120 (393 gsm) | 23 - 27 | 0 | 0 | 0 | 3.02 / 3.61 | 24h/20C, 2h/60C | RTM | 9366 | ESC105 | 276 | 27.6 | 0.1 | 5 |  | 1.18 | 25001 |  | 25 | Single Center Ply Drop |  | R5 | C6 | T6
PD-ESE-UP2 | [0*/(0/±45/0)3] | 40 | UP2 | CoRezyn 63-AX-051 | Knytex D155 (527 gsm) | 80 - 82 | Knytex DB120 (393 gsm) | 18 - 20 | 0 | 0 | 0 | 3.81 / 4.52 | 24h/20C, 2h/60C | RTM | 9367 | ESE116 | 207 | 20.7 | 0.1 | 5 |  | 0.68 | 5000 |  | 25 | Single Exterior Ply Drop |  | R5 | C6 | T6
PD-ESE-UP2 | [0*/(0/±45/0)3] | 40 | UP2 | CoRezyn 63-AX-051 | Knytex D155 (527 gsm) | 80 - 82 | Knytex DB120 (393 gsm) | 18 - 20 | 0 | 0 | 0 | 3.81 / 4.52 | 24h/20C, 2h/60C | RTM | 9368 | ESE112 | 655 |  | static | 13 mm/s | 30.3 | 2.16 | 1 |  | 25 | Single Exterior Ply Drop |  | R5 | C6 | T6
PD-ESE-UP2 | [0*/(0/±45/0)3] | 40 | UP2 | CoRezyn 63-AX-051 | Knytex D155 (527 gsm) | 80 - 82 | Knytex DB120 (393 gsm) | 18 - 20 | 0 | 0 | 0 | 3.81 / 4.52 | 24h/20C, 2h/60C | RTM | 9369 | ESE114 | 207 | 20.7 | 0.1 | 4 |  | 0.68 | 5810 |  | 25 | Single Exterior Ply Drop |  | R5 | C6 | T6
PD-ESE-UP2 | [0*/(0/±45/0)3] | 40 | UP2 | CoRezyn 63-AX-051 | Knytex D155 (527 gsm) | 80 - 82 | Knytex DB120 (393 gsm) | 18 - 20 | 0 | 0 | 0 | 3.81 / 4.52 | 24h/20C, 2h/60C | RTM | 9370 | ESE110 | 138 | 13.8 | 0.1 | 5 |  | 0.45 | 100000 |  | 25 | Single Exterior Ply Drop |  | R5 | C6 | T6
PD-ESE-UP2 | [0*/(0/±45/0)3] | 40 | UP2 | CoRezyn 63-AX-051 | Knytex D155 (527 gsm) | 80 - 82 | Knytex DB120 (393 gsm) | 18 - 20 | 0 | 0 | 0 | 3.81 / 4.52 | 24h/20C, 2h/60C | RTM | 9371 | ESE111 | 138 | 13.8 | 0.1 | 5 | 32.4 | 0.45 | 10000 |  | 25 | Single Exterior Ply Drop |  | R5 | C6 | T6
PD-ESE-UP2 | [0*/(0/±45/0)3] | 40 | UP2 | CoRezyn 63-AX-051 | Knytex D155 (527 gsm) | 80 - 82 | Knytex DB120 (393 gsm) | 18 - 20 | 0 | 0 | 0 | 3.81 / 4.52 | 24h/20C, 2h/60C | RTM | 9372 | ESE106 | 121 | 12.1 | 0.1 | 5 |  | 0.4 | 101000 |  | 25 | Single Exterior Ply Drop |  | R5 | C6 | T6
PD-ESE-UP2 | [0*/(0/±45/0)3] | 40 | UP2 | CoRezyn 63-AX-051 | Knytex D155 (527 gsm) | 80 - 82 | Knytex DB120 (393 gsm) | 18 - 20 | 0 | 0 | 0 | 3.81 / 4.52 | 24h/20C, 2h/60C | RTM | 9373 | ESE117 | 138 | 13.8 | 0.1 | 5 |  | 0.45 | 100000 |  | 25 | Single Exterior Ply Drop |  | R5 | C6 | T6
PD-ESE-UP2 | [0/0*/±45/0/(0/±45/0)2] | 40 | UP2 | CoRezyn 63-AX-051 | Knytex D155 (527 gsm) | 80 - 82 | Knytex DB120 (393 gsm) | 18 - 20 | 0 | 0 | 0 | 4.06 / 4.70 | 24h/20C, 2h/60C | RTM | 9374 | ESF110 | 207 | 20.7 | 0.1 | 5 |  | 0.67 | 34033 |  | 25 | Single Interior Ply Drop |  | R5 | C6 | T6
PD-ESE-UP2 | [0/0*/±45/0/(0/±45/0)2] | 40 | UP2 | CoRezyn 63-AX-051 | Knytex D155 (527 gsm) | 80 - 82 | Knytex DB120 (393 gsm) | 18 - 20 | 0 | 0 | 0 | 4.06 / 4.70 | 24h/20C, 2h/60C | RTM | 9375 | ESF105 | 276 | 27.6 | 0.1 | 5 | 31 | 0.89 | 74428 |  | 25 | Single Interior Ply Drop |  | R5 | C6 | T6
PD-ESE-UP2 | [0/0*/±45/0/(0/±45/0)2] | 40 | UP2 | CoRezyn 63-AX-051 | Knytex D155 (527 gsm) | 80 - 82 | Knytex DB120 (393 gsm) | 18 - 20 | 0 | 0 | 0 | 4.06 / 4.70 | 24h/20C, 2h/60C | RTM | 9376 | ESF113 | 276 | 27.6 | 0.1 | 5 |  | 0.89 | 45000 |  | 25 | Single Interior Ply Drop |  | R5 | C6 | T6
PD-ESE-UP2 | [0/0*/±45/0/(0/±45/0)2] | 40 | UP2 | CoRezyn 63-AX-051 | Knytex D155 (527 gsm) | 80 - 82 | Knytex DB120 (393 gsm) | 18 - 20 | 0 | 0 | 0 | 4.06 / 4.70 | 24h/20C, 2h/60C | RTM | 9377 | ESF106 | 276 | 27.6 | 0.1 | 5 |  | 0.89 | 45000 |  | 25 | Single Interior Ply Drop |  | R5 | C6 | T6
PD-ESE-UP2 | [0/0*/±45/0/(0/±45/0)2] | 40 | UP2 | CoRezyn 63-AX-051 | Knytex D155 (527 gsm) | 80 - 82 | Knytex DB120 (393 gsm) | 18 - 20 | 0 | 0 | 0 | 4.06 / 4.70 | 24h/20C, 2h/60C | RTM | 9378 | ESF109 | 345 | 34.5 | 0.1 | 5 | 31.7 | 1.11 | 8646 |  | 25 | Single Interior Ply Drop |  | R5 | C6 | T6
PD-ESE-UP2 | [0/0*/±45/0/(0/±45/0)2] | 40 | UP2 | CoRezyn 63-AX-051 | Knytex D155 (527 gsm) | 80 - 82 | Knytex DB120 (393 gsm) | 18 - 20 | 0 | 0 | 0 | 4.06 / 4.70 | 24h/20C, 2h/60C | RTM | 9379 | ESF108 | 276 | 27.6 | 0.1 | 5 |  | 0.89 | 9785 |  | 25 | Single Interior Ply Drop |  | R5 | C6 | T6
PD-ESG-UP2 | [0*/0*/(0/±45/0)3] | 46 | UP2 | CoRezyn 63-AX-051 | Knytex D155 (527 gsm) | 80 - 82 | Knytex DB120 (393 gsm) | 18 - 20 | 0 | 0 | 0 | 3.81 / 4.95 | 24h/20C, 2h/60C | RTM | 9380 | ESG104 | 345 |  | static | 13 mm/s | 29.6 | 1.16 | 1 |  | 25 | Two exterior ply drops |  | R5 | C6 | T6
PD-ESG-UP2 | [0*/0*/(0/±45/0)3] | 46 | UP2 | CoRezyn 63-AX-051 | Knytex D155 (527 gsm) | 80 - 82 | Knytex DB120 (393 gsm) | 18 - 20 | 0 | 0 | 0 | 3.81 / 4.95 | 24h/20C, 2h/60C | RTM | 9381 | ESG102 | 207 | 20.7 | 0.1 | 1 |  | 0.7 | 150 |  | 25 | Two exterior ply drops |  | R5 | C6 | T6
PD-ESG-UP2 | [0*/0*/(0/±45/0)3] | 46 | UP2 | CoRezyn 63-AX-051 | Knytex D155 (527 gsm) | 80 - 82 | Knytex DB120 (393 gsm) | 18 - 20 | 0 | 0 | 0 | 3.81 / 4.95 | 24h/20C, 2h/60C | RTM | 9382 | ESG107 | 138 | 13.8 | 0.1 | 4 |  | 0.47 | 30000 |  | 25 | Two exterior ply drops |  | R5 | C6 | T6
PD-ESG-UP2 | [0*/0*/(0/±45/0)3] | 46 | UP2 | CoRezyn 63-AX-051 | Knytex D155 (527 gsm) | 80 - 82 | Knytex DB120 (393 gsm) | 18 - 20 | 0 | 0 | 0 | 3.81 / 4.95 | 24h/20C, 2h/60C | RTM | 9383 | ESG105 | 138 | 13.8 | 0.1 | 5 | 29.6 | 0.47 | 50000 |  | 25 | Two exterior ply drops |  | R5 | C6 | T6
PD-ESG-UP2 | [0*/0*/(0/±45/0)3] | 46 | UP2 | CoRezyn 63-AX-051 | Knytex D155 (527 gsm) | 80 - 82 | Knytex DB120 (393 gsm) | 18 - 20 | 0 | 0 | 0 | 3.81 / 4.95 | 24h/20C, 2h/60C | RTM | 9384 | ESG106 | 103 | 10.3 | 0.1 | 5 |  | 0.35 | 225000 |  | 25 | Two exterior ply drops |  | R5 | C6 | T6
PD-ESG-UP2 | [0*/0*/(0/±45/0)3] | 46 | UP2 | CoRezyn 63-AX-051 | Knytex D155 (527 gsm) | 80 - 82 | Knytex DB120 (393 gsm) | 18 - 20 | 0 | 0 | 0 | 3.81 / 4.95 | 24h/20C, 2h/60C | RTM | 9385 | ESG101 | 121 | 12.1 | 0.1 | 1 |  | 0.41 | 42 |  | 25 | Two exterior ply drops |  | R5 | C6 | T6
PD-ESH-UP2 | [0/0*/0*/±45/0/(0/±45/0)2] | 45 | UP2 | CoRezyn 63-AX-051 | Knytex D155 (527 gsm) | 80 - 82 | Knytex DB120 (393 gsm) | 18 - 20 | 0 | 0 | 0 | 3.56 / 4.70 | 24h/20C, 2h/60C | RTM | 9386 | ESH202 | 634 |  | static | 13 mm/s | 33.09 | 1.92 | 1 |  | 25 | Two interior ply drops |  | R5 | C6 | T6
PD-ESH-UP2 | [0/0*/0*/±45/0/(0/±45/0)2] | 45 | UP2 | CoRezyn 63-AX-051 | Knytex D155 (527 gsm) | 80 - 82 | Knytex DB120 (393 gsm) | 18 - 20 | 0 | 0 | 0 | 3.56 / 4.70 | 24h/20C, 2h/60C | RTM | 9387 | ESH204 | 630 |  | static | 13 mm/s | 33.78 | 1.9 | 1 |  | 25 | Two interior ply drops |  | R5 | C6 | T6
PD-ESH-UP2 | [0/0*/0*/±45/0/(0/±45/0)2] | 45 | UP2 | CoRezyn 63-AX-051 | Knytex D155 (527 gsm) | 80 - 82 | Knytex DB120 (393 gsm) | 18 - 20 | 0 | 0 | 0 | 3.56 / 4.70 | 24h/20C, 2h/60C | RTM | 9388 | ESH208 | 345 |  | 0.1 | 2 | 29.8 | 1.04 | 1300 |  | 25 | Two interior ply drops |  | R5 | C6 | T6
PD-ESH-UP2 | [0/0*/0*/±45/0/(0/±45/0)2] | 45 | UP2 | CoRezyn 63-AX-051 | Knytex D155 (527 gsm) | 80 - 82 | Knytex DB120 (393 gsm) | 18 - 20 | 0 | 0 | 0 | 3.56 / 4.70 | 24h/20C, 2h/60C | RTM | 9389 | ESH209 | 345 |  | 0.1 | 2 |  | 1.04 | 1350 |  | 25 | Two interior ply drops |  | R5 | C6 | T6
PD-ESH-UP2 | [0/0*/0*/±45/0/(0/±45/0)2] | 45 | UP2 | CoRezyn 63-AX-051 | Knytex D155 (527 gsm) | 80 - 82 | Knytex DB120 (393 gsm) | 18 - 20 | 0 | 0 | 0 | 3.56 / 4.70 | 24h/20C, 2h/60C | RTM | 9390 | ESH213 | 276 |  | 0.1 | 8 | 31.1 | 0.83 | 20000 |  | 25 | Two interior ply drops |  | R5 | C6 | T6
PD-ESH-UP2 | [0/0*/0*/±45/0/(0/±45/0)2] | 45 | UP2 | CoRezyn 63-AX-051 | Knytex D155 (527 gsm) | 80 - 82 | Knytex DB120 (393 gsm) | 18 - 20 | 0 | 0 | 0 | 3.56 / 4.70 | 24h/20C, 2h/60C | RTM | 9391 | ESH205 | 276 |  | 0.1 | 8 | 29.9 | 0.83 | 40000 |  | 25 | Two interior ply drops |  | R5 | C6 | T6
PD-ESH-UP2 | [0/0*/0*/±45/0/(0/±45/0)2] | 45 | UP2 | CoRezyn 63-AX-051 | Knytex D155 (527 gsm) | 80 - 82 | Knytex DB120 (393 gsm) | 18 - 20 | 0 | 0 | 0 | 3.56 / 4.70 | 24h/20C, 2h/60C | RTM | 9392 | ESH211 | 379 |  | 0.1 | 2 |  | 1.15 | 57 |  | 25 | Two interior ply drops |  | R5 | C6 | T6
PD-ESH-UP2 | [0/0*/0*/±45/0/(0/±45/0)2] | 45 | UP2 | CoRezyn 63-AX-051 | Knytex D155 (527 gsm) | 80 - 82 | Knytex DB120 (393 gsm) | 18 - 20 | 0 | 0 | 0 | 3.56 / 4.70 | 24h/20C, 2h/60C | RTM | 9393 | ESH212 | 379 |  | 0.1 | 2 |  | 1.15 | 63 |  | 25 | Two interior ply drops |  | R5 | C6 | T6
PD-ESH-UP2 | [0/0*/0*/±45/0/(0/±45/0)2] | 45 | UP2 | CoRezyn 63-AX-051 | Knytex D155 (527 gsm) | 80 - 82 | Knytex DB120 (393 gsm) | 18 - 20 | 0 | 0 | 0 | 3.56 / 4.70 | 24h/20C, 2h/60C | RTM | 9394 | ESH207 | 276 |  | 0.1 | 4 |  | 0.83 | 15000 |  | 25 | Two interior ply drops |  | R5 | C6 | T6
PD-ESH-UP2 | [0/0*/0*/±45/0/(0/±45/0)2] | 45 | UP2 | CoRezyn 63-AX-051 | Knytex D155 (527 gsm) | 80 - 82 | Knytex DB120 (393 gsm) | 18 - 20 | 0 | 0 | 0 | 3.56 / 4.70 | 24h/20C, 2h/60C | RTM | 9395 | ESH210 | 207 |  | 0.1 | 6 |  | 0.63 | 92479 |  | 25 | Two interior ply drops |  | R5 | C6 | T6
PD-ESH-UP2 | [0/0*/0*/±45/0/(0/±45/0)2] | 45 | UP2 | CoRezyn 63-AX-051 | Knytex D155 (527 gsm) | 80 - 82 | Knytex DB120 (393 gsm) | 18 - 20 | 0 | 0 | 0 | 3.56 / 4.70 | 24h/20C, 2h/60C | RTM | 9396 | ESH802 |  | -379 | static | 13 mm/s |  |  | 1 |  | 25 | Two interior ply drops |  | R5 | C6 | T6
PD-ESH-UP2 | [0/0*/0*/±45/0/(0/±45/0)2] | 45 | UP2 | CoRezyn 63-AX-051 | Knytex D155 (527 gsm) | 80 - 82 | Knytex DB120 (393 gsm) | 18 - 20 | 0 | 0 | 0 | 3.56 / 4.70 | 24h/20C, 2h/60C | RTM | 9397 | ESH806 | -20.7 | -207 | 10 | 10 |  |  | 1800000 |  | 25 | Two interior ply drops |  | R5 | C6 | T6
PD-ESH-UP2 | [0/0*/0*/±45/0/(0/±45/0)2] | 45 | UP2 | CoRezyn 63-AX-051 | Knytex D155 (527 gsm) | 80 - 82 | Knytex DB120 (393 gsm) | 18 - 20 | 0 | 0 | 0 | 3.56 / 4.70 | 24h/20C, 2h/60C | RTM | 9398 | ESH811 | -20.7 | -207 | 10 | 10 |  |  | 258000 |  | 25 | Two interior ply drops |  | R5 | C6 | T6
PD-ESH-UP2 | [0/0*/0*/±45/0/(0/±45/0)2] | 45 | UP2 | CoRezyn 63-AX-051 | Knytex D155 (527 gsm) | 80 - 82 | Knytex DB120 (393 gsm) | 18 - 20 | 0 | 0 | 0 | 3.56 / 4.70 | 24h/20C, 2h/60C | RTM | 9399 | ESH809 | -15.5 | -155 | 10 | 10 |  |  | 221000 |  | 25 | Two interior ply drops |  | R5 | C6 | T6
PD-ESH-UP2 | [0/0*/0*/±45/0/(0/±45/0)2] | 45 | UP2 | CoRezyn 63-AX-051 | Knytex D155 (527 gsm) | 80 - 82 | Knytex DB120 (393 gsm) | 18 - 20 | 0 | 0 | 0 | 3.56 / 4.70 | 24h/20C, 2h/60C | RTM | 9400 | ESH805 | -10.3 | -103 | 10 | 10 |  |  | 1680000 |  | 25 | Two interior ply drops |  | R5 | C6 | T6
PD-ESH-UP2 | [0/0*/0*/±45/0/(0/±45/0)2] | 52 | UP2 | CoRezyn 63-AX-051 | Knytex D155 (527 gsm) | 80 - 82 | Knytex DB120 (393 gsm) | 18 - 20 | 0 | 0 | 0 | 3.10 / 4.08 | 24h/20C, 2h/60C | RTM | 9401 | ESH301 | 733 |  | static | 6 mm/s | 32.4 | 2.36 | 1 |  | 25 | Two interior ply drops |  | R5 | C6 | T6
PD-ESH-UP2 | [0/0*/0*/±45/0/(0/±45/0)2] | 52 | UP2 | CoRezyn 63-AX-051 | Knytex D155 (527 gsm) | 80 - 82 | Knytex DB120 (393 gsm) | 18 - 20 | 0 | 0 | 0 | 3.10 / 4.08 | 24h/20C, 2h/60C | RTM | 9402 | ESH312 | 770 |  | static | 6 mm/s | 31.02 | 2.48 | 1 |  | 25 | Two interior ply drops |  | R5 | C6 | T6
PD-ESH-UP2 | [0/0*/0*/±45/0/(0/±45/0)2] | 52 | UP2 | CoRezyn 63-AX-051 | Knytex D155 (527 gsm) | 80 - 82 | Knytex DB120 (393 gsm) | 18 - 20 | 0 | 0 | 0 | 3.10 / 4.08 | 24h/20C, 2h/60C | RTM | 9403 | ESH313 | 798 |  | static | 6 mm/s |  | 2.57 | 1 |  | 25 | Two interior ply drops |  | R5 | C6 | T6
PD-ESH-UP2 | [0/0*/0*/±45/0/(0/±45/0)2] | 52 | UP2 | CoRezyn 63-AX-051 | Knytex D155 (527 gsm) | 80 - 82 | Knytex DB120 (393 gsm) | 18 - 20 | 0 | 0 | 0 | 3.10 / 4.08 | 24h/20C, 2h/60C | RTM | 9404 | ESH304 | 414 |  | 0.1 | 2 |  | 1.33 | 1935 |  | 25 | Two interior ply drops |  | R5 | C6 | T6
PD-ESH-UP2 | [0/0*/0*/±45/0/(0/±45/0)2] | 52 | UP2 | CoRezyn 63-AX-051 | Knytex D155 (527 gsm) | 80 - 82 | Knytex DB120 (393 gsm) | 18 - 20 | 0 | 0 | 0 | 3.10 / 4.08 | 24h/20C, 2h/60C | RTM | 9405 | ESH305 | 414 |  | 0.1 | 2 |  | 1.33 | 2021 |  | 25 | Two interior ply drops |  | R5 | C6 | T6
PD-ESH-UP2 | [0/0*/0*/±45/0/(0/±45/0)2] | 52 | UP2 | CoRezyn 63-AX-051 | Knytex D155 (527 gsm) | 80 - 82 | Knytex DB120 (393 gsm) | 18 - 20 | 0 | 0 | 0 | 3.10 / 4.08 | 24h/20C, 2h/60C | RTM | 9406 | ESH303 | 414 |  | 0.1 | 2 |  | 1.33 | 2693 |  | 25 | Two interior ply drops |  | R5 | C6 | T6
PD-ESH-UP2 | [0/0*/0*/±45/0/(0/±45/0)2] | 52 | UP2 | CoRezyn 63-AX-051 | Knytex D155 (527 gsm) | 80 - 82 | Knytex DB120 (393 gsm) | 18 - 20 | 0 | 0 | 0 | 3.10 / 4.08 | 24h/20C, 2h/60C | RTM | 9407 | ESH307 | 207 |  | 0.1 | 6 |  | 0.67 | 953762 |  | 25 | Two interior ply drops |  | R5 | C6 | T6
PD-ESH-UP2 | [0/0*/0*/±45/0/(0/±45/0)2] | 52 | UP2 | CoRezyn 63-AX-051 | Knytex D155 (527 gsm) | 80 - 82 | Knytex DB120 (393 gsm) | 18 - 20 | 0 | 0 | 0 | 3.10 / 4.08 | 24h/20C, 2h/60C | RTM | 9408 | ESH311 | 345 |  | 0.1 | 2 | 30.33 | 1.11 | 3929 |  | 25 | Two interior ply drops |  | R5 | C6 | T6
PD-ESH-UP2 | [0/0*/0*/±45/0/(0/±45/0)2] | 52 | UP2 | CoRezyn 63-AX-051 | Knytex D155 (527 gsm) | 80 - 82 | Knytex DB120 (393 gsm) | 18 - 20 | 0 | 0 | 0 | 3.10 / 4.08 | 24h/20C, 2h/60C | RTM | 9409 | ESH310 | 207 |  | 0.1 | 5 |  | 0.67 | 526064 |  | 25 | Two interior ply drops |  | R5 | C6 | T6
PD-ESH-UP2 | [0/0*/0*/±45/0/(0/±45/0)2] | 52 | UP2 | CoRezyn 63-AX-051 | Knytex D155 (527 gsm) | 80 - 82 | Knytex DB120 (393 gsm) | 18 - 20 | 0 | 0 | 0 | 3.10 / 4.08 | 24h/20C, 2h/60C | RTM | 9410 | ESH306 | 276 |  | 0.1 | 5 | 31.71 | 0.89 | 39000 |  | 25 | Two interior ply drops |  | R5 | C6 | T6
PD-ESH-UP2 | [0/0*/0*/±45/0/(0/±45/0)2] | 52 | UP2 | CoRezyn 63-AX-051 | Knytex D155 (527 gsm) | 80 - 82 | Knytex DB120 (393 gsm) | 18 - 20 | 0 | 0 | 0 | 3.10 / 4.08 | 24h/20C, 2h/60C | RTM | 9411 | ESH314 | 276 |  | 0.1 | 5 |  | 0.89 | 82921 |  | 25 | Two interior ply drops |  | R5 | C6 | T6
PD-ESH-UP2 | [0/0*/0*/±45/0/(0/±45/0)2] | 52 | UP2 | CoRezyn 63-AX-051 | Knytex D155 (527 gsm) | 80 - 82 | Knytex DB120 (393 gsm) | 18 - 20 | 0 | 0 | 0 | 3.10 / 4.08 | 24h/20C, 2h/60C | RTM | 9412 | ESH309 | 276 |  | 0.1 | 5 |  | 0.89 | 56938 |  | 25 | Two interior ply drops |  | R5 | C6 | T6
PD-ESH-UP2 | [0/0*/0*/±45/0/(0/±45/0)2] | 52 | UP2 | CoRezyn 63-AX-051 | Knytex D155 (527 gsm) | 80 - 82 | Knytex DB120 (393 gsm) | 18 - 20 | 0 | 0 | 0 | 3.10 / 4.08 | 24h/20C, 2h/60C | RTM | 9413 | ESH302 | 276 |  | 0.1 | 5 |  | 0.89 | 33000 |  | 25 | Two interior ply drops |  | R5 | C6 | T6
PD-ESH-UP2 | [0/0*/0*/±45/0/(0/±45/0)2] | 52 | UP2 | CoRezyn 63-AX-051 | Knytex D155 (527 gsm) | 80 - 82 | Knytex DB120 (393 gsm) | 18 - 20 | 0 | 0 | 0 | 3.10 / 4.08 | 24h/20C, 2h/60C | RTM | 9414 | ESH708 |  | -276 | static | 1 mm/s |  |  | 1 |  | 25 | Two interior ply drops |  | R5 | C6 | T6
PD-ESH-UP2 | [0/0*/0*/±45/0/(0/±45/0)2] | 52 | UP2 | CoRezyn 63-AX-051 | Knytex D155 (527 gsm) | 80 - 82 | Knytex DB120 (393 gsm) | 18 - 20 | 0 | 0 | 0 | 3.10 / 4.08 | 24h/20C, 2h/60C | RTM | 9415 | ESH706 |  | -392 | static | 13 mm/s |  |  | 1 |  | 25 | Two interior ply drops |  | R5 | C6 | T6
PD-ESH-UP2 | [0/0*/0*/±45/0/(0/±45/0)2] | 52 | UP2 | CoRezyn 63-AX-051 | Knytex D155 (527 gsm) | 80 - 82 | Knytex DB120 (393 gsm) | 18 - 20 | 0 | 0 | 0 | 3.10 / 4.08 | 24h/20C, 2h/60C | RTM | 9416 | ESH704 | -20.7 | -207 | 10 | 5 |  |  | 30000 |  | 25 | Two interior ply drops |  | R5 | C6 | T6
PD-ESH-UP2 | [0/0*/0*/±45/0/(0/±45/0)2] | 52 | UP2 | CoRezyn 63-AX-051 | Knytex D155 (527 gsm) | 80 - 82 | Knytex DB120 (393 gsm) | 18 - 20 | 0 | 0 | 0 | 3.10 / 4.08 | 24h/20C, 2h/60C | RTM | 9417 | ESH703 | -20.7 | -207 | 10 | 5 |  |  | 14377 |  | 25 | Two interior ply drops |  | R5 | C6 | T6
PD-ESH-UP2 | [0/0*/0*/±45/0/(0/±45/0)2] | 52 | UP2 | CoRezyn 63-AX-051 | Knytex D155 (527 gsm) | 80 - 82 | Knytex DB120 (393 gsm) | 18 - 20 | 0 | 0 | 0 | 3.10 / 4.08 | 24h/20C, 2h/60C | RTM | 9418 | ESH701 | -13.8 | -138 | 10 | 5 |  |  | 361000 |  | 25 | Two interior ply drops |  | R5 | C6 | T6
PD-ESH-UP2 | [0/0*/0*/±45/0/(0/±45/0)2] | 52 | UP2 | CoRezyn 63-AX-051 | Knytex D155 (527 gsm) | 80 - 82 | Knytex DB120 (393 gsm) | 18 - 20 | 0 | 0 | 0 | 3.10 / 4.08 | 24h/20C, 2h/60C | RTM | 9419 | ESH707 | -13.8 | -138 | 10 | 5 |  |  | 485000 |  | 25 | Two interior ply drops |  | R5 | C6 | T6
PD-ESH2-UP2 | [0/0*/0*/±45/0/(0/±45/0)2] | 35 | UP2 | CoRezyn 63-AX-051 | Knytex D155 (527 gsm) | 80 - 82 | Knytex DB120 (393 gsm) | 18 - 20 | 0 | 0 | 0 | 4.58 / 6.00 | 24h/20C, 2h/60C | RTM | 9420 | ESH407 | 207 | 20.7 | 0.1 | 5 | 27.58 | 0.75 | 731521 |  | 25 | Two interior ply drops |  | R5 | C6 | T6
PD-ESH2-UP2 | [0/0*/0*/±45/0/(0/±45/0)2] | 35 | UP2 | CoRezyn 63-AX-051 | Knytex D155 (527 gsm) | 80 - 82 | Knytex DB120 (393 gsm) | 18 - 20 | 0 | 0 | 0 | 4.58 / 6.00 | 24h/20C, 2h/60C | RTM | 9421 | ESH412 | 728 |  | static | 13 mm/s | 28.27 | 2.64 | 1 |  | 25 | Two interior ply drops |  | R5 | C6 | T6
PD-ESH2-UP2 | [0/0*/0*/±45/0/(0/±45/0)2] | 35 | UP2 | CoRezyn 63-AX-051 | Knytex D155 (527 gsm) | 80 - 82 | Knytex DB120 (393 gsm) | 18 - 20 | 0 | 0 | 0 | 4.58 / 6.00 | 24h/20C, 2h/60C | RTM | 9422 | ESH413 | 747 |  | static | 13 mm/s |  | 2.71 | 1 |  | 25 | Two interior ply drops |  | R5 | C6 | T6
PD-ESH2-UP2 | [0/0*/0*/±45/0/(0/±45/0)2] | 35 | UP2 | CoRezyn 63-AX-051 | Knytex D155 (527 gsm) | 80 - 82 | Knytex DB120 (393 gsm) | 18 - 20 | 0 | 0 | 0 | 4.58 / 6.00 | 24h/20C, 2h/60C | RTM | 9423 | ESH411 | 414 | 41.4 | 0.1 | 1 |  | 1.5 | 813 |  | 25 | Two interior ply drops |  | R5 | C6 | T6
PD-ESH2-UP2 | [0/0*/0*/±45/0/(0/±45/0)2] | 35 | UP2 | CoRezyn 63-AX-051 | Knytex D155 (527 gsm) | 80 - 82 | Knytex DB120 (393 gsm) | 18 - 20 | 0 | 0 | 0 | 4.58 / 6.00 | 24h/20C, 2h/60C | RTM | 9424 | ESH406 | 414 | 41.4 | 0.1 | 1 |  | 1.5 | 748 |  | 25 | Two interior ply drops |  | R5 | C6 | T6
PD-ESH2-UP2 | [0/0*/0*/±45/0/(0/±45/0)2] | 35 | UP2 | CoRezyn 63-AX-051 | Knytex D155 (527 gsm) | 80 - 82 | Knytex DB120 (393 gsm) | 18 - 20 | 0 | 0 | 0 | 4.58 / 6.00 | 24h/20C, 2h/60C | RTM | 9425 | ESH410 | 276 | 27.6 | 0.1 | 3 |  | 1 | 28019 |  | 25 | Two interior ply drops |  | R5 | C6 | T6
PD-ESH2-UP2 | [0/0*/0*/±45/0/(0/±45/0)2] | 35 | UP2 | CoRezyn 63-AX-051 | Knytex D155 (527 gsm) | 80 - 82 | Knytex DB120 (393 gsm) | 18 - 20 | 0 | 0 | 0 | 4.58 / 6.00 | 24h/20C, 2h/60C | RTM | 9426 | ESH405 | 276 | 27.6 | 0.1 | 3 | 27.58 | 1 | 30689 |  | 25 | Two interior ply drops |  | R5 | C6 | T6
PD-ESH2-UP2 | [0/0*/0*/±45/0/(0/±45/0)2] | 35 | UP2 | CoRezyn 63-AX-051 | Knytex D155 (527 gsm) | 80 - 82 | Knytex DB120 (393 gsm) | 18 - 20 | 0 | 0 | 0 | 4.58 / 6.00 | 24h/20C, 2h/60C | RTM | 9427 | ESH404 | 207 | 20.7 | 0.1 | 8 | 28.78 | 0.75 | 1093000 |  | 25 | Two interior ply drops |  | R5 | C6 | T6
PD-ESH2-UP2 | [0/0*/0*/±45/0/(0/±45/0)2] | 35 | UP2 | CoRezyn 63-AX-051 | Knytex D155 (527 gsm) | 80 - 82 | Knytex DB120 (393 gsm) | 18 - 20 | 0 | 0 | 0 | 4.58 / 6.00 | 24h/20C, 2h/60C | RTM | 9428 | ESH409 | 172 | 17.2 | 0.1 | 8 | 26.5 | 0.63 | 1100000 |  | 25 | Two interior ply drops |  | R5 | C6 | T6
PD-ESH2-UP2 | [0/0*/0*/±45/0/(0/±45/0)2] | 35 | UP2 | CoRezyn 63-AX-051 | Knytex D155 (527 gsm) | 80 - 82 | Knytex DB120 (393 gsm) | 18 - 20 | 0 | 0 | 0 | 4.58 / 6.00 | 24h/20C, 2h/60C | RTM | 9429 | ESH408 | 207 | 20.7 | 0.1 | 8 | 27.58 | 0.75 | 968675 |  | 25 | Two interior ply drops |  | R5 | C6 | T6
PD-ESH2-UP2 | [0/0*/0*/±45/0/(0/±45/0)2] | 35 | UP2 | CoRezyn 63-AX-051 | Knytex D155 (527 gsm) | 80 - 82 | Knytex DB120 (393 gsm) | 18 - 20 | 0 | 0 | 0 | 4.58 / 6.00 | 24h/20C, 2h/60C | RTM | 9430 | ESH403 | 207 | 20.7 | 0.1 | 8 |  | 0.75 | 685000 |  | 25 | Two interior ply drops |  | R5 | C6 | T6
PD-ESH3-UP2 | [0/0*/0*/±45/0/(0/±45/0)2] | 32 | UP2 | CoRezyn 63-AX-051 | Knytex D155 (527 gsm) | 80 - 82 | Knytex DB120 (393 gsm) | 18 - 20 | 0 | 0 | 0 | 5.00 / 6.56 | 24h/20C, 2h/60C | RTM | 9431 | ESH612 | 172 | 17.2 | 0.1 | 12 | 20 | 0.78 | 1217000 |  | 25 | Two interior ply drops |  | R5 | C6 | T6
PD-ESH3-UP2 | [0/0*/0*/±45/0/(0/±45/0)2] | 32 | UP2 | CoRezyn 63-AX-051 | Knytex D155 (527 gsm) | 80 - 82 | Knytex DB120 (393 gsm) | 18 - 20 | 0 | 0 | 0 | 5.00 / 6.56 | 24h/20C, 2h/60C | RTM | 9432 | ESH607 | 460 |  | static | 13 mm/s | 22.1 | 2.09 | 1 |  | 25 | Two interior ply drops |  | R5 | C6 | T6
PD-ESH3-UP2 | [0/0*/0*/±45/0/(0/±45/0)2] | 32 | UP2 | CoRezyn 63-AX-051 | Knytex D155 (527 gsm) | 80 - 82 | Knytex DB120 (393 gsm) | 18 - 20 | 0 | 0 | 0 | 5.00 / 6.56 | 24h/20C, 2h/60C | RTM | 9433 | ESH603 | 464 |  | static | 13 mm/s |  | 2.1 | 1 |  | 25 | Two interior ply drops |  | R5 | C6 | T6
PD-ESH3-UP2 | [0/0*/0*/±45/0/(0/±45/0)2] | 32 | UP2 | CoRezyn 63-AX-051 | Knytex D155 (527 gsm) | 80 - 82 | Knytex DB120 (393 gsm) | 18 - 20 | 0 | 0 | 0 | 5.00 / 6.56 | 24h/20C, 2h/60C | RTM | 9434 | ESH606 | 505 |  | static | 13 mm/s |  | 2.29 | 1 |  | 25 | Two interior ply drops |  | R5 | C6 | T6
PD-ESH3-UP2 | [0/0*/0*/±45/0/(0/±45/0)2] | 32 | UP2 | CoRezyn 63-AX-051 | Knytex D155 (527 gsm) | 80 - 82 | Knytex DB120 (393 gsm) | 18 - 20 | 0 | 0 | 0 | 5.00 / 6.56 | 24h/20C, 2h/60C | RTM | 9435 | ESH608 | 276 | 27.6 | 0.1 | 3 | 21.4 | 1.25 | 12405 |  | 25 | Two interior ply drops |  | R5 | C6 | T6
PD-ESH3-UP2 | [0/0*/0*/±45/0/(0/±45/0)2] | 32 | UP2 | CoRezyn 63-AX-051 | Knytex D155 (527 gsm) | 80 - 82 | Knytex DB120 (393 gsm) | 18 - 20 | 0 | 0 | 0 | 5.00 / 6.56 | 24h/20C, 2h/60C | RTM | 9436 | ESH602 | 276 | 27.6 | 0.1 | 3 |  | 1.25 | 10207 |  | 25 | Two interior ply drops |  | R5 | C6 | T6
PD-ESH3-UP2 | [0/0*/0*/±45/0/(0/±45/0)2] | 32 | UP2 | CoRezyn 63-AX-051 | Knytex D155 (527 gsm) | 80 - 82 | Knytex DB120 (393 gsm) | 18 - 20 | 0 | 0 | 0 | 5.00 / 6.56 | 24h/20C, 2h/60C | RTM | 9437 | ESH601 | 310 | 31 | 0.1 | 2 | 23.4 | 1.41 | 2704 |  | 25 | Two interior ply drops |  | R5 | C6 | T6
PD-ESH3-UP2 | [0/0*/0*/±45/0/(0/±45/0)2] | 32 | UP2 | CoRezyn 63-AX-051 | Knytex D155 (527 gsm) | 80 - 82 | Knytex DB120 (393 gsm) | 18 - 20 | 0 | 0 | 0 | 5.00 / 6.56 | 24h/20C, 2h/60C | RTM | 9438 | ESH613 | 310 | 31 | 0.1 | 2 |  | 1.41 | 5632 |  | 25 | Two interior ply drops |  | R5 | C6 | T6
PD-ESH3-UP2 | [0/0*/0*/±45/0/(0/±45/0)2] | 32 | UP2 | CoRezyn 63-AX-051 | Knytex D155 (527 gsm) | 80 - 82 | Knytex DB120 (393 gsm) | 18 - 20 | 0 | 0 | 0 | 5.00 / 6.56 | 24h/20C, 2h/60C | RTM | 9439 | ESH614 | 276 | 27.6 | 0.1 | 4 |  | 1.25 | 19000 |  | 25 | Two interior ply drops |  | R5 | C6 | T6
PD-ESH3-UP2 | [0/0*/0*/±45/0/(0/±45/0)2] | 32 | UP2 | CoRezyn 63-AX-051 | Knytex D155 (527 gsm) | 80 - 82 | Knytex DB120 (393 gsm) | 18 - 20 | 0 | 0 | 0 | 5.00 / 6.56 | 24h/20C, 2h/60C | RTM | 9440 | ESH601 | 172 | 17.2 | 0.1 | 7 |  | 0.78 | 1106000 |  | 25 | Two interior ply drops |  | R5 | C6 | T6
PD-ESH3-UP2 | [0/0*/0*/±45/0/(0/±45/0)2] | 32 | UP2 | CoRezyn 63-AX-051 | Knytex D155 (527 gsm) | 80 - 82 | Knytex DB120 (393 gsm) | 18 - 20 | 0 | 0 | 0 | 5.00 / 6.56 | 24h/20C, 2h/60C | RTM | 9441 | ESH611 | 241 | 24.1 | 0.1 | 7 | 22.1 | 1.09 | 210000 |  | 25 | Two interior ply drops |  | R5 | C6 | T6
PD-ESH3-UP2 | [0/0*/0*/±45/0/(0/±45/0)2] | 32 | UP2 | CoRezyn 63-AX-051 | Knytex D155 (527 gsm) | 80 - 82 | Knytex DB120 (393 gsm) | 18 - 20 | 0 | 0 | 0 | 5.00 / 6.56 | 24h/20C, 2h/60C | RTM | 9442 | ESH605 | 241 | 24.1 | 0.1 | 6 |  | 1.09 | 32000 |  | 25 | Two interior ply drops |  | R5 | C6 | T6
PD-ESI1-UP2 | [0/0*/0*/±45/0/0/±45/0] | 36 | UP2 | CoRezyn 63-AX-051 | Knytex D155 (527 gsm) | 73 - 80 | Knytex DB120 (393 gsm) | 20 - 27 | 0 | 0 | 0 |  | 24h/20C, 2h/60C | RTM | 9443 | ESI1101 | 276 | 27.6 | 0.1 | 6 | 31 | 0.89 | 42500 |  | 25 | Two interior ply drops with 12 mm spacing between the ply drops |  | R5 | C6 | T6
PD-ESI1-UP2 | [0/0*/0*/±45/0/0/±45/0] | 36 | UP2 | CoRezyn 63-AX-051 | Knytex D155 (527 gsm) | 73 - 80 | Knytex DB120 (393 gsm) | 20 - 27 | 0 | 0 | 0 |  | 24h/20C, 2h/60C | RTM | 9444 | ESI1104 | 310 | 31 | 0.1 | 6 |  | 1 | 9500 |  | 25 | Two interior ply drops with 12 mm spacing between the ply drops |  | R5 | C6 | T6
PD-ESI1-UP2 | [0/0*/0*/±45/0/0/±45/0] | 36 | UP2 | CoRezyn 63-AX-051 | Knytex D155 (527 gsm) | 73 - 80 | Knytex DB120 (393 gsm) | 20 - 27 | 0 | 0 | 0 |  | 24h/20C, 2h/60C | RTM | 9445 | ESI1105 | 276 | 27.6 | 0.1 | 6 |  | 0.89 | 26380 |  | 25 | Two interior ply drops with 12 mm spacing between the ply drops |  | R5 | C6 | T6
PD-ESI1-UP2 | [0/0*/0*/±45/0/0/±45/0] | 36 | UP2 | CoRezyn 63-AX-051 | Knytex D155 (527 gsm) | 73 - 80 | Knytex DB120 (393 gsm) | 20 - 27 | 0 | 0 | 0 |  | 24h/20C, 2h/60C | RTM | 9446 | ESI1103 | 276 | 27.6 | 0.1 | 6 |  | 0.89 | 96000 |  | 25 | Two interior ply drops with 12 mm spacing between the ply drops |  | R5 | C6 | T6
PD-ESI2-UP2 | [0/0*/0*/±45/0/0/±45/0] | 36 | UP2 | CoRezyn 63-AX-051 | Knytex D155 (527 gsm) | 73 - 80 | Knytex DB120 (393 gsm) | 20 - 27 | 0 | 0 | 0 |  | 24h/20C, 2h/60C | RTM | 9447 | ESI2107 | 310 | 31 | 0.1 | 6 | 31 | 1 | 1730 |  | 25 | Two interior ply drops with 24 mm spacing between the ply drops |  | R5 | C6 | T6
PD-ESI2-UP2 | [0/0*/0*/±45/0/0/±45/0] | 36 | UP2 | CoRezyn 63-AX-051 | Knytex D155 (527 gsm) | 73 - 80 | Knytex DB120 (393 gsm) | 20 - 27 | 0 | 0 | 0 |  | 24h/20C, 2h/60C | RTM | 9448 | ESI2103 | 310 | 31 | 0.1 | 6 |  | 1 | 3829 |  | 25 | Two interior ply drops with 24 mm spacing between the ply drops |  | R5 | C6 | T6
PD-ESI2-UP2 | [0/0*/0*/±45/0/0/±45/0] | 36 | UP2 | CoRezyn 63-AX-051 | Knytex D155 (527 gsm) | 73 - 80 | Knytex DB120 (393 gsm) | 20 - 27 | 0 | 0 | 0 |  | 24h/20C, 2h/60C | RTM | 9449 | ESI2102 | 276 | 27.6 | 0.1 | 6 |  | 0.89 | 19000 |  | 25 | Two interior ply drops with 24 mm spacing between the ply drops |  | R5 | C6 | T6
PD-ESI2-UP2 | [0/0*/0*/±45/0/0/±45/0] | 36 | UP2 | CoRezyn 63-AX-051 | Knytex D155 (527 gsm) | 73 - 80 | Knytex DB120 (393 gsm) | 20 - 27 | 0 | 0 | 0 |  | 24h/20C, 2h/60C | RTM | 9450 | ESI2104 | 241 | 24.1 | 0.1 | 6 |  | 0.78 | 90000 |  | 25 | Two interior ply drops with 24 mm spacing between the ply drops |  | R5 | C6 | T6
PD-ESI2-UP2 | [0/0*/0*/±45/0/0/±45/0] | 36 | UP2 | CoRezyn 63-AX-051 | Knytex D155 (527 gsm) | 73 - 80 | Knytex DB120 (393 gsm) | 20 - 27 | 0 | 0 | 0 |  | 24h/20C, 2h/60C | RTM | 9451 | ESI2106 | 276 | 27.6 | 0.1 | 6 |  | 0.89 | 19100 |  | 25 | Two interior ply drops with 24 mm spacing between the ply drops |  | R5 | C6 | T6
PD-ESI3-UP2 | [0/0*/0*/±45/0/0/±45/0] | 36 | UP2 | CoRezyn 63-AX-051 | Knytex D155 (527 gsm) | 73 - 80 | Knytex DB120 (393 gsm) | 20 - 27 | 0 | 0 | 0 |  | 24h/20C, 2h/60C | RTM | 9452 | ESI3107 | 276 | 27.6 | 0.1 | 6 | 31 | 0.89 | 25000 |  | 25 | Two interior ply drops with 36 mm spacing between the ply drops |  | R5 | C6 | T6
PD-ESI3-UP2 | [0/0*/0*/±45/0/0/±45/0] | 36 | UP2 | CoRezyn 63-AX-051 | Knytex D155 (527 gsm) | 73 - 80 | Knytex DB120 (393 gsm) | 20 - 27 | 0 | 0 | 0 |  | 24h/20C, 2h/60C | RTM | 9453 | ESI3104 | 276 | 27.6 | 0.1 | 6 |  | 0.89 | 52000 |  | 25 | Two interior ply drops with 36 mm spacing between the ply drops |  | R5 | C6 | T6
PD-ESI3-UP2 | [0/0*/0*/±45/0/0/±45/0] | 36 | UP2 | CoRezyn 63-AX-051 | Knytex D155 (527 gsm) | 73 - 80 | Knytex DB120 (393 gsm) | 20 - 27 | 0 | 0 | 0 |  | 24h/20C, 2h/60C | RTM | 9454 | ESI3103 | 241 | 24.1 | 0.1 | 6 |  | 0.78 | 136000 |  | 25 | Two interior ply drops with 36 mm spacing between the ply drops |  | R5 | C6 | T6
PD-ESI3-UP2 | [0/0*/0*/±45/0/0/±45/0] | 36 | UP2 | CoRezyn 63-AX-051 | Knytex D155 (527 gsm) | 73 - 80 | Knytex DB120 (393 gsm) | 20 - 27 | 0 | 0 | 0 |  | 24h/20C, 2h/60C | RTM | 9455 | ESI3108 | 207 | 20.7 | 0.1 | 6 |  | 0.67 | 1121809 |  | 25 | Two interior ply drops with 36 mm spacing between the ply drops |  | R5 | C6 | T6
PD-ESI3-UP2 | [0/0*/0*/±45/0/0/±45/0] | 36 | UP2 | CoRezyn 63-AX-051 | Knytex D155 (527 gsm) | 73 - 80 | Knytex DB120 (393 gsm) | 20 - 27 | 0 | 0 | 0 |  | 24h/20C, 2h/60C | RTM | 9456 | ESI3106 | 241 | 24.1 | 0.1 | 6 |  | 0.78 | 130326 |  | 25 | Two interior ply drops with 36 mm spacing between the ply drops |  | R5 | C6 | T6
PD-ESI3-UP2 | [0/0*/0*/±45/0/0/±45/0] | 36 | UP2 | CoRezyn 63-AX-051 | Knytex D155 (527 gsm) | 73 - 80 | Knytex DB120 (393 gsm) | 20 - 27 | 0 | 0 | 0 |  | 24h/20C, 2h/60C | RTM | 9457 | ESI3102 | 276 | 27.6 | 0.1 | 6 |  | 0.89 | 87090 |  | 25 | Two interior ply drops with 36 mm spacing between the ply drops |  | R5 | C6 | T6
PD-ESI4-UP2 | [0/0*/0*/±45/0/0/±45/0] | 36 | UP2 | CoRezyn 63-AX-051 | Knytex D155 (527 gsm) | 73 - 77 | Knytex DB120 (393 gsm) | 23 - 27 | 0 | 0 | 0 |  | 24h/20C, 2h/60C | RTM | 9458 | ESI4108 | 276 | 27.6 | 0.1 | 6 | 31 | 0.89 | 9500 |  | 25 | Two interior ply drops with 48 mm spacing between the ply drops |  | R5 | C6 | T6
PD-ESI4-UP2 | [0/0*/0*/±45/0/0/±45/0] | 36 | UP2 | CoRezyn 63-AX-051 | Knytex D155 (527 gsm) | 73 - 77 | Knytex DB120 (393 gsm) | 23 - 27 | 0 | 0 | 0 |  | 24h/20C, 2h/60C | RTM | 9459 | ESI4106 | 276 | 27.6 | 0.1 | 6 |  | 0.89 | 60000 |  | 25 | Two interior ply drops with 48 mm spacing between the ply drops |  | R5 | C6 | T6
PD-ESI4-UP2 | [0/0*/0*/±45/0/0/±45/0] | 36 | UP2 | CoRezyn 63-AX-051 | Knytex D155 (527 gsm) | 73 - 77 | Knytex DB120 (393 gsm) | 23 - 27 | 0 | 0 | 0 |  | 24h/20C, 2h/60C | RTM | 9460 | ESI4107 | 276 | 27.6 | 0.1 | 6 |  | 0.89 | 10475 |  | 25 | Two interior ply drops with 48 mm spacing between the ply drops |  | R5 | C6 | T6
PD-ESI4-UP2 | [0/0*/0*/±45/0/0/±45/0] | 36 | UP2 | CoRezyn 63-AX-051 | Knytex D155 (527 gsm) | 73 - 77 | Knytex DB120 (393 gsm) | 23 - 27 | 0 | 0 | 0 |  | 24h/20C, 2h/60C | RTM | 9461 | ESI4104 | 310 | 31 | 0.1 | 6 |  | 1 | 5447 |  | 25 | Two interior ply drops with 48 mm spacing between the ply drops |  | R5 | C6 | T6
PD-ESI4-UP2 | [0/0*/0*/±45/0/0/±45/0] | 36 | UP2 | CoRezyn 63-AX-051 | Knytex D155 (527 gsm) | 73 - 77 | Knytex DB120 (393 gsm) | 23 - 27 | 0 | 0 | 0 |  | 24h/20C, 2h/60C | RTM | 9462 | ESI4103 | 276 | 27.6 | 0.1 | 6 |  | 0.89 | 36000 |  | 25 | Two interior ply drops with 48 mm spacing between the ply drops |  | R5 | C6 | T6
PD-ESI4-UP2 | [0/0*/0*/±45/0/0/±45/0] | 36 | UP2 | CoRezyn 63-AX-051 | Knytex D155 (527 gsm) | 73 - 77 | Knytex DB120 (393 gsm) | 23 - 27 | 0 | 0 | 0 |  | 24h/20C, 2h/60C | RTM | 9463 | ESI4101 | 241 | 24.1 | 0.1 | 6 |  | 0.78 | 162000 |  | 25 | Two interior ply drops with 48 mm spacing between the ply drops |  | R5 | C6 | T6
PD-ESJ-UP2 | [0*/(0/±45/0)S] | 37 | UP2 | CoRezyn 63-AX-051 | Knytex D155 (527 gsm) | 73 - 77 | Knytex DB120 (393 gsm) | 23 - 27 | 0 | 0 | 0 | 3.05 / 3.56 | 24h/20C, 2h/60C | RTM | 9464 | ESJ101 | 207 | 20.7 | 0.1 | 4 | 26.7 | 0.79 | 90000 |  | 25 | Z-Spiking of a single exterior ply drop |  | R5 | C6 | T6
PD-ESJ-UP2 | [0*/(0/±45/0)S] | 37 | UP2 | CoRezyn 63-AX-051 | Knytex D155 (527 gsm) | 73 - 77 | Knytex DB120 (393 gsm) | 23 - 27 | 0 | 0 | 0 | 3.05 / 3.56 | 24h/20C, 2h/60C | RTM | 9465 | ESJ108 | 276 | 27.6 | 0.1 | 4 |  | 1.05 | 31213 |  | 25 | Z-Spiking of a single exterior ply drop |  | R5 | C6 | T6
PD-ESJ-UP2 | [0*/(0/±45/0)S] | 37 | UP2 | CoRezyn 63-AX-051 | Knytex D155 (527 gsm) | 73 - 77 | Knytex DB120 (393 gsm) | 23 - 27 | 0 | 0 | 0 | 3.05 / 3.56 | 24h/20C, 2h/60C | RTM | 9466 | ESJ104 | 207 | 20.7 | 0.1 | 4 |  | 0.79 | 80000 |  | 25 | Z-Spiking of a single exterior ply drop |  | R5 | C6 | T6
PD-ESJ-UP2 | [0*/(0/±45/0)S] | 37 | UP2 | CoRezyn 63-AX-051 | Knytex D155 (527 gsm) | 73 - 77 | Knytex DB120 (393 gsm) | 23 - 27 | 0 | 0 | 0 | 3.05 / 3.56 | 24h/20C, 2h/60C | RTM | 9467 | ESJ106 | 207 | 20.7 | 0.1 | 4 | 26.2 | 0.79 | 110000 |  | 25 | Z-Spiking of a single exterior ply drop |  | R5 | C6 | T6
PD-ESK-UP2 | [0*/(0/±45/0)S] | 37 | UP2 | CoRezyn 63-AX-051 | Knytex D155 (527 gsm) | 80 - 82 | Knytex DB120 (393 gsm) | 18 - 20 | 0 | 0 | 0 | 2.90 / 3.53 | 24h/20C, 2h/60C | RTM | 9469 | ESK104 | 207 | 20.7 | 0.1 | 4 | 29.3 | 0.71 | 30000 |  | 25 | Single exterior ply drop, Hysol EA9309.2NA adhesive applied to ply drop before infusion of polyester resin |  | R5 | C6 | T6
PD-ESK-UP2 | [0*/(0/±45/0)S] | 37 | UP2 | CoRezyn 63-AX-051 | Knytex D155 (527 gsm) | 80 - 82 | Knytex DB120 (393 gsm) | 18 - 20 | 0 | 0 | 0 | 2.90 / 3.53 | 24h/20C, 2h/60C | RTM | 9470 | ESK105 | 276 | 27.6 | 0.1 | 2 |  | 0.95 | 809 |  | 25 | Single exterior ply drop, Hysol EA9309.2NA adhesive applied to ply drop before infusion of polyester resin |  | R5 | C6 | T6
PD-ESK-UP2 | [0*/(0/±45/0)S] | 37 | UP2 | CoRezyn 63-AX-051 | Knytex D155 (527 gsm) | 80 - 82 | Knytex DB120 (393 gsm) | 18 - 20 | 0 | 0 | 0 | 2.90 / 3.53 | 24h/20C, 2h/60C | RTM | 9471 | ESK107 | 207 | 20.7 | 0.1 | 4 |  | 0.71 | 10000 |  | 25 | Single exterior ply drop, Hysol EA9309.2NA adhesive applied to ply drop before infusion of polyester resin |  | R5 | C6 | T6
PD-ESK-UP2 | [0*/(0/±45/0)S] | 37 | UP2 | CoRezyn 63-AX-051 | Knytex D155 (527 gsm) | 80 - 82 | Knytex DB120 (393 gsm) | 18 - 20 | 0 | 0 | 0 | 2.90 / 3.53 | 24h/20C, 2h/60C | RTM | 9472 | ESK102 | 138 | 13.8 | 0.1 | 4 | 29 | 0.48 | 210000 |  | 25 | Single exterior ply drop, Hysol EA9309.2NA adhesive applied to ply drop before infusion of polyester resin |  | R5 | C6 | T6
PD-ESL-UP2 | [0/0*/±45/0/0/±45/0] | 44 | UP2 | CoRezyn 63-AX-051 | Knytex D155 (527 gsm) | 73 - 77 | Knytex DB120 (393 gsm) | 23 - 27 | 0 | 0 | 0 | 2.39 / 2.95 | 24h/20C, 2h/60C | RTM | 9474 | ESL102 | 955 |  | static | 6 mm/s | 33.1 | 2.94 | 1 |  | 25 | Single interior ply drop, Hysol EA9309.2NA adhesive applied to ply drop before infusion of polyester resin |  | R5 |  | T6
PD-ESL-UP2 | [0/0*/±45/0/0/±45/0] | 44 | UP2 | CoRezyn 63-AX-051 | Knytex D155 (527 gsm) | 73 - 77 | Knytex DB120 (393 gsm) | 23 - 27 | 0 | 0 | 0 | 2.39 / 2.95 | 24h/20C, 2h/60C | RTM | 9475 | ESL104 | 907 |  | static | 6 mm/s | 32.4 | 2.78 | 1 |  | 25 | Single interior ply drop, Hysol EA9309.2NA adhesive applied to ply drop before infusion of polyester resin |  | R5 |  | T6
PD-ESL-UP2 | [0/0*/±45/0/0/±45/0] | 44 | UP2 | CoRezyn 63-AX-051 | Knytex D155 (527 gsm) | 73 - 77 | Knytex DB120 (393 gsm) | 23 - 27 | 0 | 0 | 0 | 2.39 / 2.95 | 24h/20C, 2h/60C | RTM | 9476 | ESL105 | 887 |  | static | 6 mm/s |  | 2.73 | 1 |  | 25 | Single interior ply drop, Hysol EA9309.2NA adhesive applied to ply drop before infusion of polyester resin |  | R5 |  | T6
PD-ESL-UP2 | [0/0*/±45/0/0/±45/0] | 44 | UP2 | CoRezyn 63-AX-051 | Knytex D155 (527 gsm) | 73 - 77 | Knytex DB120 (393 gsm) | 23 - 27 | 0 | 0 | 0 | 2.39 / 2.95 | 24h/20C, 2h/60C | RTM | 9477 | ESL114 | 414 | 41.4 | 0.1 | 7 | 31.7 | 1.28 | 4600 |  | 25 | Single interior ply drop, Hysol EA9309.2NA adhesive applied to ply drop before infusion of polyester resin |  | R5 |  | T6
PD-ESL-UP2 | [0/0*/±45/0/0/±45/0] | 44 | UP2 | CoRezyn 63-AX-051 | Knytex D155 (527 gsm) | 73 - 77 | Knytex DB120 (393 gsm) | 23 - 27 | 0 | 0 | 0 | 2.39 / 2.95 | 24h/20C, 2h/60C | RTM | 9478 | ESL108 | 414 | 41.4 | 0.1 | 7 |  | 1.28 | 4005 |  | 25 | Single interior ply drop, Hysol EA9309.2NA adhesive applied to ply drop before infusion of polyester resin |  | R5 |  | T6
PD-ESL-UP2 | [0/0*/±45/0/0/±45/0] | 44 | UP2 | CoRezyn 63-AX-051 | Knytex D155 (527 gsm) | 73 - 77 | Knytex DB120 (393 gsm) | 23 - 27 | 0 | 0 | 0 | 2.39 / 2.95 | 24h/20C, 2h/60C | RTM | 9479 | ESL109 | 414 | 41.4 | 0.1 | 7 | 31 | 1.28 | 4263 |  | 25 | Single interior ply drop, Hysol EA9309.2NA adhesive applied to ply drop before infusion of polyester resin |  | R5 |  | T6
PD-ESL-UP2 | [0/0*/±45/0/0/±45/0] | 44 | UP2 | CoRezyn 63-AX-051 | Knytex D155 (527 gsm) | 73 - 77 | Knytex DB120 (393 gsm) | 23 - 27 | 0 | 0 | 0 | 2.39 / 2.95 | 24h/20C, 2h/60C | RTM | 9480 | ESL116 | 276 | 27.6 | 0.1 | 7 | 32.4 | 0.85 | 64613 |  | 25 | Single interior ply drop, Hysol EA9309.2NA adhesive applied to ply drop before infusion of polyester resin |  | R5 |  | T6
PD-ESL-UP2 | [0/0*/±45/0/0/±45/0] | 44 | UP2 | CoRezyn 63-AX-051 | Knytex D155 (527 gsm) | 73 - 77 | Knytex DB120 (393 gsm) | 23 - 27 | 0 | 0 | 0 | 2.39 / 2.95 | 24h/20C, 2h/60C | RTM | 9481 | ESL112 | 172 | 17.2 | 0.1 | 12 |  | 0.53 | 998920 |  | 25 | Single interior ply drop, Hysol EA9309.2NA adhesive applied to ply drop before infusion of polyester resin |  | R5 |  | T6
PD-ESL-UP2 | [0/0*/±45/0/0/±45/0] | 44 | UP2 | CoRezyn 63-AX-051 | Knytex D155 (527 gsm) | 73 - 77 | Knytex DB120 (393 gsm) | 23 - 27 | 0 | 0 | 0 | 2.39 / 2.95 | 24h/20C, 2h/60C | RTM | 9482 | ESL115 | 207 | 20.7 | 0.1 | 10 |  | 0.64 | 922651 |  | 25 | Single interior ply drop, Hysol EA9309.2NA adhesive applied to ply drop before infusion of polyester resin |  | R5 |  | T6
PD-ESL-UP2 | [0/0*/±45/0/0/±45/0] | 44 | UP2 | CoRezyn 63-AX-051 | Knytex D155 (527 gsm) | 73 - 77 | Knytex DB120 (393 gsm) | 23 - 27 | 0 | 0 | 0 | 2.39 / 2.95 | 24h/20C, 2h/60C | RTM | 9483 | ESL110 | 276 | 27.6 | 0.1 | 7 | 31.7 | 0.85 | 116740 |  | 25 | Single interior ply drop, Hysol EA9309.2NA adhesive applied to ply drop before infusion of polyester resin |  | R5 |  | T6
PD-ESL-UP2 | [0/0*/±45/0/0/±45/0] | 44 | UP2 | CoRezyn 63-AX-051 | Knytex D155 (527 gsm) | 73 - 77 | Knytex DB120 (393 gsm) | 23 - 27 | 0 | 0 | 0 | 2.39 / 2.95 | 24h/20C, 2h/60C | RTM | 9484 | ESL113 | 276 | 27.6 | 0.1 | 7 | 32.5 | 0.85 | 108767 |  | 25 | Single interior ply drop, Hysol EA9309.2NA adhesive applied to ply drop before infusion of polyester resin |  | R5 |  | T6
PD-ESL-UP2 | [0/0*/±45/0/0/±45/0] | 44 | UP2 | CoRezyn 63-AX-051 | Knytex D155 (527 gsm) | 73 - 77 | Knytex DB120 (393 gsm) | 23 - 27 | 0 | 0 | 0 | 2.39 / 2.95 | 24h/20C, 2h/60C | RTM | 9485 | ESL111 | 552 | 55.2 | 0.1 | 2 |  | 1.7 | 311 |  | 25 | Single interior ply drop, Hysol EA9309.2NA adhesive applied to ply drop before infusion of polyester resin |  | R5 |  | T6
PD-ESL-UP2 | [0/0*/±45/0/0/±45/0] | 44 | UP2 | CoRezyn 63-AX-051 | Knytex D155 (527 gsm) | 73 - 77 | Knytex DB120 (393 gsm) | 23 - 27 | 0 | 0 | 0 | 2.39 / 2.95 | 24h/20C, 2h/60C | RTM | 9486 | ESL106 | 552 | 55.2 | 0.1 | 2 |  | 1.7 | 381 |  | 25 | Single interior ply drop, Hysol EA9309.2NA adhesive applied to ply drop before infusion of polyester resin |  | R5 |  | T6
PD-ESL-UP2 | [0/0*/±45/0/0/±45/0] | 44 | UP2 | CoRezyn 63-AX-051 | Knytex D155 (527 gsm) | 73 - 77 | Knytex DB120 (393 gsm) | 23 - 27 | 0 | 0 | 0 | 2.39 / 2.95 | 24h/20C, 2h/60C | RTM | 9487 | ESL103 | 241 | 24.1 | 0.1 | 4 | 29 | 0.83 | 67754 |  | 25 | Single interior ply drop, Hysol EA9309.2NA adhesive applied to ply drop before infusion of polyester resin |  | R5 |  | T6
PD-ESL-UP2 | [0/0*/±45/0/0/±45/0] | 44 | UP2 | CoRezyn 63-AX-051 | Knytex D155 (527 gsm) | 73 - 77 | Knytex DB120 (393 gsm) | 23 - 27 | 0 | 0 | 0 | 2.39 / 2.95 | 24h/20C, 2h/60C | RTM | 9488 | ESL107 | 241 | 24.1 | 0.1 | 4 |  | 0.83 | 365000 |  | 25 | Single interior ply drop, Hysol EA9309.2NA adhesive applied to ply drop before infusion of polyester resin |  | R5 |  | T6
PD-ESL-UP2 | [0/0*/±45/0/0/±45/0] | 44 | UP2 | CoRezyn 63-AX-051 | Knytex D155 (527 gsm) | 73 - 77 | Knytex DB120 (393 gsm) | 23 - 27 | 0 | 0 | 0 | 2.39 / 2.95 | 24h/20C, 2h/60C | RTM | 9489 | ESL102 | 276 | 27.6 | 0.1 | 4 |  | 0.95 | 83400 |  | 25 | Single interior ply drop, Hysol EA9309.2NA adhesive applied to ply drop before infusion of polyester resin |  | R5 |  | T6
PD-ESL-UP2 | [0/0*/±45/0/0/±45/0] | 44 | UP2 | CoRezyn 63-AX-051 | Knytex D155 (527 gsm) | 73 - 77 | Knytex DB120 (393 gsm) | 23 - 27 | 0 | 0 | 0 | 2.39 / 2.95 | 24h/20C, 2h/60C | RTM | 9490 | ESL101 | 276 | 27.6 | 0.1 | 4 |  | 0.95 | 80000 |  | 25 | Single interior ply drop, Hysol EA9309.2NA adhesive applied to ply drop before infusion of polyester resin |  | R5 |  | T6
PD-ESN-UP2 | [0**/±45/0/0/±45/0] | 36 | UP2 | CoRezyn 63-AX-051 | Knytex D155 (527 gsm) | 73 - 77 | Knytex DB120 (393 gsm) | 23 - 27 | 0 | 0 | 0 | 3.09 / 3.82 | 24h/20C, 2h/60C | RTM | 9491 | ESN101 | 276 |  | static | 13 mm/s | 24.1 | 1.14 | 1 |  | 25 | Outside zero degree layer used as a butt-joint |  | R5 |  | T6
PD-ESN-UP2 | [0**/±45/0/0/±45/0] | 36 | UP2 | CoRezyn 63-AX-051 | Knytex D155 (527 gsm) | 73 - 77 | Knytex DB120 (393 gsm) | 23 - 27 | 0 | 0 | 0 | 3.09 / 3.82 | 24h/20C, 2h/60C | RTM | 9492 | ESN102 | 172 | 17.2 | 0.1 | 4 | 24.8 | 0.71 | 1500 |  | 25 | Outside zero degree layer used as a butt-joint |  | R5 |  | T6
PD-ESN-UP2 | [0**/±45/0/0/±45/0] | 36 | UP2 | CoRezyn 63-AX-051 | Knytex D155 (527 gsm) | 73 - 77 | Knytex DB120 (393 gsm) | 23 - 27 | 0 | 0 | 0 | 3.09 / 3.82 | 24h/20C, 2h/60C | RTM | 9493 | ESN103 | 138 | 13.8 | 0.1 | 4 |  | 0.57 | 17000 |  | 25 | Outside zero degree layer used as a butt-joint |  | R5 |  | T6
PD-ESN-UP2 | [0**/±45/0/0/±45/0] | 36 | UP2 | CoRezyn 63-AX-051 | Knytex D155 (527 gsm) | 73 - 77 | Knytex DB120 (393 gsm) | 23 - 27 | 0 | 0 | 0 | 3.09 / 3.82 | 24h/20C, 2h/60C | RTM | 9494 | ESN104 | 103 | 10.3 | 0.1 | 4 |  | 0.43 | 102000 |  | 25 | Outside zero degree layer used as a butt-joint |  | R5 |  | T6
PD-ESN-UP2 | [0**/±45/0/0/±45/0] | 36 | UP2 | CoRezyn 63-AX-051 | Knytex D155 (527 gsm) | 73 - 77 | Knytex DB120 (393 gsm) | 23 - 27 | 0 | 0 | 0 | 3.09 / 3.82 | 24h/20C, 2h/60C | RTM | 9495 | ESN105 | 103 | 10.3 | 0.1 | 4 |  | 0.43 | 187000 |  | 25 | Outside zero degree layer used as a butt-joint |  | R5 |  | T6
PD-ESO-UP2 | [0/±45**/0/0/±45/0] | 36 | UP2 | CoRezyn 63-AX-051 | Knytex D155 (527 gsm) | 73 - 77 | Knytex DB120 (393 gsm) | 23 - 27 | 0 | 0 | 0 | 3.09 / 3.82 | 24h/20C, 2h/60C | RTM | 9496 | ESO101 | 276 | 27.6 | 0.1 | 4 | 24.8 | 1.14 | 120440 |  | 25 | Inside ±45° degree layer contains a butt-joint |  | R5 |  | T6
PD-ESO-UP2 | [0/±45**/0/0/±45/0] | 36 | UP2 | CoRezyn 63-AX-051 | Knytex D155 (527 gsm) | 73 - 77 | Knytex DB120 (393 gsm) | 23 - 27 | 0 | 0 | 0 | 3.09 / 3.82 | 24h/20C, 2h/60C | RTM | 9497 | ESO102 | 345 | 34.5 | 0.1 | 4 | 25.5 | 1.43 | 2443 |  | 25 | Inside ±45° degree layer contains a butt-joint |  | R5 |  | T6
PD-ESO-UP2 | [0/±45**/0/0/±45/0] | 36 | UP2 | CoRezyn 63-AX-051 | Knytex D155 (527 gsm) | 73 - 77 | Knytex DB120 (393 gsm) | 23 - 27 | 0 | 0 | 0 | 3.09 / 3.82 | 24h/20C, 2h/60C | RTM | 9498 | ESO103 | 310 | 31 | 0.1 | 4 |  | 1.29 | 2297 |  | 25 | Inside ±45° degree layer contains a butt-joint |  | R5 |  | T6
PD-ESO-UP2 | [0/±45**/0/0/±45/0] | 36 | UP2 | CoRezyn 63-AX-051 | Knytex D155 (527 gsm) | 73 - 77 | Knytex DB120 (393 gsm) | 23 - 27 | 0 | 0 | 0 | 3.09 / 3.82 | 24h/20C, 2h/60C | RTM | 9499 | ESO104 | 310 | 31 | 0.1 | 4 |  | 1.29 | 8379 |  | 25 | Inside ±45° degree layer contains a butt-joint |  | R5 |  | T6
PD-ESO-UP2 | [0/±45**/0/0/±45/0] | 36 | UP2 | CoRezyn 63-AX-051 | Knytex D155 (527 gsm) | 73 - 77 | Knytex DB120 (393 gsm) | 23 - 27 | 0 | 0 | 0 | 3.09 / 3.82 | 24h/20C, 2h/60C | RTM | 9500 | ESO105 | 276 | 27.6 | 0.1 | 4 |  | 1.14 | 41808 |  | 25 | Inside ±45° degree layer contains a butt-joint |  | R5 |  | T6
PD-ESO-UP2 | [0/±45**/0/0/±45/0] | 36 | UP2 | CoRezyn 63-AX-051 | Knytex D155 (527 gsm) | 73 - 77 | Knytex DB120 (393 gsm) | 23 - 27 | 0 | 0 | 0 | 3.09 / 3.82 | 24h/20C, 2h/60C | RTM | 9501 | ESO106 | 276 | 27.6 | 0.1 | 4 |  | 1.14 | 19500 |  | 25 | Inside ±45° degree layer contains a butt-joint |  | R5 |  | T6
PD-ESP-UP2 | [0/±45*/±45*/±45/0/(0/±45/0)2] | 38 | UP2 | CoRezyn 63-AX-051 | Knytex D155 (527 gsm) | 38 - 55 | Knytex DB120 (393 gsm) | 38 - 45 | 0 | 0 | 0 |  | 24h/20C, 2h/60C | RTM | 9502 | ESP104 | 857 |  | static | 6 mm/s | 29 |  | 1 |  | 25 | Two interior ±45° layers being dropped |  | R5 |  | T6
PD-ESP-UP2 | [0/±45*/±45*/±45/0/(0/±45/0)2] | 38 | UP2 | CoRezyn 63-AX-051 | Knytex D155 (527 gsm) | 38 - 55 | Knytex DB120 (393 gsm) | 38 - 45 | 0 | 0 | 0 |  | 24h/20C, 2h/60C | RTM | 9503 | ESP103 | 850 |  | static | 6 mm/s | 31.3 |  | 1 |  | 25 | Two interior ±45° layers being dropped |  | R5 |  | T6
PD-ESP-UP2 | [0/±45*/±45*/±45/0/(0/±45/0)2] | 38 | UP2 | CoRezyn 63-AX-051 | Knytex D155 (527 gsm) | 38 - 55 | Knytex DB120 (393 gsm) | 38 - 45 | 0 | 0 | 0 |  | 24h/20C, 2h/60C | RTM | 9504 | ESP109 | 869 |  | static | 6 mm/s | 30.5 |  | 1 |  | 25 | Two interior ±45° layers being dropped |  | R5 |  | T6
PD-ESP-UP2 | [0/±45*/±45*/±45/0/(0/±45/0)2] | 38 | UP2 | CoRezyn 63-AX-051 | Knytex D155 (527 gsm) | 38 - 55 | Knytex DB120 (393 gsm) | 38 - 45 | 0 | 0 | 0 |  | 24h/20C, 2h/60C | RTM | 9505 | ESP113 | 414 | 41.4 | 0.1 | 2 |  |  | 1229 |  | 25 | Two interior ±45° layers being dropped |  | R5 |  | T6
PD-ESP-UP2 | [0/±45*/±45*/±45/0/(0/±45/0)2] | 38 | UP2 | CoRezyn 63-AX-051 | Knytex D155 (527 gsm) | 38 - 55 | Knytex DB120 (393 gsm) | 38 - 45 | 0 | 0 | 0 |  | 24h/20C, 2h/60C | RTM | 9506 | ESP108 | 207 | 20.7 | 0.1 | 5 | 30.9 |  | 648881 |  | 25 | Two interior ±45° layers being dropped |  | R5 |  | T6
PD-ESP-UP2 | [0/±45*/±45*/±45/0/(0/±45/0)2] | 38 | UP2 | CoRezyn 63-AX-051 | Knytex D155 (527 gsm) | 38 - 55 | Knytex DB120 (393 gsm) | 38 - 45 | 0 | 0 | 0 |  | 24h/20C, 2h/60C | RTM | 9507 | ESP105 | 207 | 20.7 | 0.1 | 5 |  |  | 229721 |  | 25 | Two interior ±45° layers being dropped |  | R5 |  | T6
PD-ESP-UP2 | [0/±45*/±45*/±45/0/(0/±45/0)2] | 38 | UP2 | CoRezyn 63-AX-051 | Knytex D155 (527 gsm) | 38 - 55 | Knytex DB120 (393 gsm) | 38 - 45 | 0 | 0 | 0 |  | 24h/20C, 2h/60C | RTM | 9508 | ESP106 | 414 | 41.4 | 0.1 | 2 | 31.9 |  | 2401 |  | 25 | Two interior ±45° layers being dropped |  | R5 |  | T6
PD-ESP-UP2 | [0/±45*/±45*/±45/0/(0/±45/0)2] | 38 | UP2 | CoRezyn 63-AX-051 | Knytex D155 (527 gsm) | 38 - 55 | Knytex DB120 (393 gsm) | 38 - 45 | 0 | 0 | 0 |  | 24h/20C, 2h/60C | RTM | 9509 | ESP107 | 276 | 27.6 | 0.1 | 4 |  |  | 10000 |  | 25 | Two interior ±45° layers being dropped |  | R5 |  | T6
PD-ESQ-UP2 | [0/0*/0*/±45/0/(0/±45/0)2] | 44 | UP2 | CoRezyn 63-AX-051 | Knytex A130 (444 gsm) | 69 - 75 | Knytex DB120 (393 gsm) | 25 - 31 | 0 | 0 | 0 |  | 24h/20C, 2h/60C | RTM | 9510 | ESQ612 | 172 | 17.2 | 0.1 | 8 | 20 | 0.68 | 1217000 |  | 25 | Two interior ply drops |  | R5 |  | T6
PD-ESQ-UP2 | [0/0*/0*/±45/0/(0/±45/0)2] | 44 | UP2 | CoRezyn 63-AX-051 | Knytex A130 (444 gsm) | 69 - 75 | Knytex DB120 (393 gsm) | 25 - 31 | 0 | 0 | 0 |  | 24h/20C, 2h/60C | RTM | 9511 | ESQ607 | 544 |  | static | 13 mm/s | 22.1 | 2.13 | 1 |  | 25 | Two interior ply drops |  | R5 |  | T6
PD-ESQ-UP2 | [0/0*/0*/±45/0/(0/±45/0)2] | 44 | UP2 | CoRezyn 63-AX-051 | Knytex A130 (444 gsm) | 69 - 75 | Knytex DB120 (393 gsm) | 25 - 31 | 0 | 0 | 0 |  | 24h/20C, 2h/60C | RTM | 9512 | ESQ603 | 552 |  | static | 13 mm/s |  | 2.17 | 1 |  | 25 | Two interior ply drops |  | R5 |  | T6
PD-ESQ-UP2 | [0/0*/0*/±45/0/(0/±45/0)2] | 44 | UP2 | CoRezyn 63-AX-051 | Knytex A130 (444 gsm) | 69 - 75 | Knytex DB120 (393 gsm) | 25 - 31 | 0 | 0 | 0 |  | 24h/20C, 2h/60C | RTM | 9513 | ESQ606 | 548 |  | static | 13 mm/s |  | 2.15 | 1 |  | 25 | Two interior ply drops |  | R5 |  | T6
PD-ESQ-UP2 | [0/0*/0*/±45/0/(0/±45/0)2] | 44 | UP2 | CoRezyn 63-AX-051 | Knytex A130 (444 gsm) | 69 - 75 | Knytex DB120 (393 gsm) | 25 - 31 | 0 | 0 | 0 |  | 24h/20C, 2h/60C | RTM | 9514 | ESQ608 | 276 | 27.6 | 0.1 | 5 | 21.4 | 1.08 | 12405 |  | 25 | Two interior ply drops |  | R5 |  | T6
PD-ESQ-UP2 | [0/0*/0*/±45/0/(0/±45/0)2] | 44 | UP2 | CoRezyn 63-AX-051 | Knytex A130 (444 gsm) | 69 - 75 | Knytex DB120 (393 gsm) | 25 - 31 | 0 | 0 | 0 |  | 24h/20C, 2h/60C | RTM | 9515 | ESQ602 | 276 | 27.6 | 0.1 | 5 |  | 1.08 | 10207 |  | 25 | Two interior ply drops |  | R5 |  | T6
PD-ESQ-UP2 | [0/0*/0*/±45/0/(0/±45/0)2] | 44 | UP2 | CoRezyn 63-AX-051 | Knytex A130 (444 gsm) | 69 - 75 | Knytex DB120 (393 gsm) | 25 - 31 | 0 | 0 | 0 |  | 24h/20C, 2h/60C | RTM | 9516 | ESQ610 | 310 | 31 | 0.1 | 2 | 23.4 | 1.22 | 2704 |  | 25 | Two interior ply drops |  | R5 |  | T6
PD-ESQ-UP2 | [0/0*/0*/±45/0/(0/±45/0)2] | 44 | UP2 | CoRezyn 63-AX-051 | Knytex A130 (444 gsm) | 69 - 75 | Knytex DB120 (393 gsm) | 25 - 31 | 0 | 0 | 0 |  | 24h/20C, 2h/60C | RTM | 9517 | ESQ613 | 310 | 31 | 0.1 | 2 |  | 1.22 | 5632 |  | 25 | Two interior ply drops |  | R5 |  | T6
PD-ESQ-UP2 | [0/0*/0*/±45/0/(0/±45/0)2] | 44 | UP2 | CoRezyn 63-AX-051 | Knytex A130 (444 gsm) | 69 - 75 | Knytex DB120 (393 gsm) | 25 - 31 | 0 | 0 | 0 |  | 24h/20C, 2h/60C | RTM | 9518 | ESQ614 | 276 | 27.6 | 0.1 | 8 |  | 1.08 | 19000 |  | 25 | Two interior ply drops |  | R5 |  | T6
PD-ESQ-UP2 | [0/0*/0*/±45/0/(0/±45/0)2] | 44 | UP2 | CoRezyn 63-AX-051 | Knytex A130 (444 gsm) | 69 - 75 | Knytex DB120 (393 gsm) | 25 - 31 | 0 | 0 | 0 |  | 24h/20C, 2h/60C | RTM | 9519 | ESQ601 | 172 | 17.2 | 0.1 | 10 |  | 0.68 | 1106000 |  | 25 | Two interior ply drops |  | R5 |  | T6
PD-ESQ-UP2 | [0/0*/0*/±45/0/(0/±45/0)2] | 44 | UP2 | CoRezyn 63-AX-051 | Knytex A130 (444 gsm) | 69 - 75 | Knytex DB120 (393 gsm) | 25 - 31 | 0 | 0 | 0 |  | 24h/20C, 2h/60C | RTM | 9520 | ESQ611 | 241 | 24.1 | 0.1 | 10 | 22.1 | 0.95 | 210000 |  | 25 | Two interior ply drops |  | R5 |  | T6
PD-ESQ-UP2 | [0/0*/0*/±45/0/(0/±45/0)2] | 44 | UP2 | CoRezyn 63-AX-051 | Knytex A130 (444 gsm) | 69 - 75 | Knytex DB120 (393 gsm) | 25 - 31 | 0 | 0 | 0 |  | 24h/20C, 2h/60C | RTM | 9521 | ESQ605 | 241 | 24.1 | 0.1 | 10 |  | 0.95 | 32000 |  | 25 | Two interior ply drops |  | R5 |  | T6
PD-ESQ-UP2 | [0/0*/0*/±45/0/(0/±45/0)2] | 44 | UP2 | CoRezyn 63-AX-051 | Knytex A130 (444 gsm) | 69 - 75 | Knytex DB120 (393 gsm) | 25 - 31 | 0 | 0 | 0 |  | 24h/20C, 2h/60C | RTM | 9522 | ESQ609 |  | -400 | static | 13 mm/s |  |  | 1 |  | 25 | Two interior ply drops |  | R5 |  | T6
PD-ESQ-UP2 | [0/0*/0*/±45/0/(0/±45/0)2] | 44 | UP2 | CoRezyn 63-AX-051 | Knytex A130 (444 gsm) | 69 - 75 | Knytex DB120 (393 gsm) | 25 - 31 | 0 | 0 | 0 |  | 24h/20C, 2h/60C | RTM | 9523 | ESQ912 | 572 |  | static | 13 mm/s | 23.7 |  | 1 |  | 25 | Two interior ply drops |  | R5 |  | T6
PD-ESQ-UP2 | [0/0*/0*/±45/0/(0/±45/0)2] | 44 | UP2 | CoRezyn 63-AX-051 | Knytex A130 (444 gsm) | 69 - 75 | Knytex DB120 (393 gsm) | 25 - 31 | 0 | 0 | 0 |  | 24h/20C, 2h/60C | RTM | 9524 | ESQ910 | 552 |  | static | 13 mm/s | 23.6 |  | 1 |  | 25 | Two interior ply drops |  | R5 |  | T6
PD-ESQ-UP2 | [0/0*/0*/±45/0/(0/±45/0)2] | 44 | UP2 | CoRezyn 63-AX-051 | Knytex A130 (444 gsm) | 69 - 75 | Knytex DB120 (393 gsm) | 25 - 31 | 0 | 0 | 0 |  | 24h/20C, 2h/60C | RTM | 9525 | ESQ914 | 564 |  | static | 13 mm/s |  |  | 1 |  | 25 | Two interior ply drops |  | R5 |  | T6
PD-ESS-UP2 | [0/0*/±45/0/(0/±45/0)] | 38 | UP2 | CoRezyn 63-AX-051 | Knytex A130 (444 gsm) | 69 - 74 | Knytex DB120 (393 gsm) | 26 - 31 | 0 | 0 | 0 |  | 24h/20C, 2h/60C | RTM | 9526 | ESS206 | 345 | 34.5 | 0.1 | 2 | 21.2 | 1.78 | 6684 |  | 25 | One interior ply drop |  | R5 | C11 | T6
PD-ESS-UP2 | [0/0*/±45/0/(0/±45/0)] | 38 | UP2 | CoRezyn 63-AX-051 | Knytex A130 (444 gsm) | 69 - 74 | Knytex DB120 (393 gsm) | 26 - 31 | 0 | 0 | 0 |  | 24h/20C, 2h/60C | RTM | 9527 | ESS210 | 345 | 34.5 | 0.1 | 2 | 19.8 | 1.97 | 1338 |  | 25 | One interior ply drop |  | R5 | C11 | T6
PD-ESS-UP2 | [0/0*/±45/0/(0/±45/0)] | 38 | UP2 | CoRezyn 63-AX-051 | Knytex A130 (444 gsm) | 69 - 74 | Knytex DB120 (393 gsm) | 26 - 31 | 0 | 0 | 0 |  | 24h/20C, 2h/60C | RTM | 9528 | ESS208 | 345 | 34.5 | 0.1 | 2 | 19.2 | 1.06 | 1169 |  | 25 | One interior ply drop |  | R5 | C11 | T6
PD-ESS-UP2 | [0/0*/±45/0/(0/±45/0)] | 38 | UP2 | CoRezyn 63-AX-051 | Knytex A130 (444 gsm) | 69 - 74 | Knytex DB120 (393 gsm) | 26 - 31 | 0 | 0 | 0 |  | 24h/20C, 2h/60C | RTM | 9529 | ESS201 | 276 | 27.6 | 0.1 | 2 | 22.3 | 1.28 | 23857 |  | 25 | One interior ply drop |  | R5 | C11 | T6
PD-ESS-UP2 | [0/0*/±45/0/(0/±45/0)] | 38 | UP2 | CoRezyn 63-AX-051 | Knytex A130 (444 gsm) | 69 - 74 | Knytex DB120 (393 gsm) | 26 - 31 | 0 | 0 | 0 |  | 24h/20C, 2h/60C | RTM | 9530 | ESS205 | 276 | 27.6 | 0.1 | 3 | 19.2 | 1.48 | 21615 |  | 25 | One interior ply drop |  | R5 | C11 | T6
PD-ESS-UP2 | [0/0*/±45/0/(0/±45/0)] | 38 | UP2 | CoRezyn 63-AX-051 | Knytex A130 (444 gsm) | 69 - 74 | Knytex DB120 (393 gsm) | 26 - 31 | 0 | 0 | 0 |  | 24h/20C, 2h/60C | RTM | 9531 | ESS214 | 276 | 27.6 | 0.1 | 3 | 22.1 | 1.29 | 23299 |  | 25 | One interior ply drop |  | R5 | C11 | T6
PD-ESS-UP2 | [0/0*/±45/0/(0/±45/0)] | 38 | UP2 | CoRezyn 63-AX-051 | Knytex A130 (444 gsm) | 69 - 74 | Knytex DB120 (393 gsm) | 26 - 31 | 0 | 0 | 0 |  | 24h/20C, 2h/60C | RTM | 9532 | ESS217 | 207 | 20.7 | 0.1 | 3 | 20.1 | 1.01 | 430974 |  | 25 | One interior ply drop |  | R5 | C11 | T6
PD-ESS-UP2 | [0/0*/±45/0/(0/±45/0)] | 38 | UP2 | CoRezyn 63-AX-051 | Knytex A130 (444 gsm) | 69 - 74 | Knytex DB120 (393 gsm) | 26 - 31 | 0 | 0 | 0 |  | 24h/20C, 2h/60C | RTM | 9533 | ESS204 | 207 | 20.7 | 0.1 | 3 | 20.5 | 1.09 | 836025 |  | 25 | One interior ply drop |  | R5 | C11 | T6
PD-ESS-UP2 | [0/0*/±45/0/(0/±45/0)] | 38 | UP2 | CoRezyn 63-AX-051 | Knytex A130 (444 gsm) | 69 - 74 | Knytex DB120 (393 gsm) | 26 - 31 | 0 | 0 | 0 |  | 24h/20C, 2h/60C | RTM | 9534 | ESS202 | 474 |  | static | 13 mm/s | 21.9 | 2.18 | 1 |  | 25 | One interior ply drop |  | R5 | C11 | T6
PD-ESS-UP2 | [0/0*/±45/0/(0/±45/0)] | 38 | UP2 | CoRezyn 63-AX-051 | Knytex A130 (444 gsm) | 69 - 74 | Knytex DB120 (393 gsm) | 26 - 31 | 0 | 0 | 0 |  | 24h/20C, 2h/60C | RTM | 9535 | ESS213 | 493 |  | static | 13 mm/s | 22.3 | 2.21 | 1 |  | 25 | One interior ply drop |  | R5 | C11 | T6
PD-ESS-UP2 | [0/0*/±45/0/(0/±45/0)] | 38 | UP2 | CoRezyn 63-AX-051 | Knytex A130 (444 gsm) | 69 - 74 | Knytex DB120 (393 gsm) | 26 - 31 | 0 | 0 | 0 |  | 24h/20C, 2h/60C | RTM | 9536 | ESS209 | 520 |  | static | 13 mm/s | 20.2 | 2.6 | 1 |  | 25 | One interior ply drop |  | R5 | C11 | T6
PD-EST-UP2 | [0/±45/0*/0*/±45/0] | 40 / 45 | UP2 | CoRezyn 63-AX-051 | Knytex CM1701A (587 gsm) | 60 - 75 | Knytex DB120 (393 gsm) | 25 - 40 | 0 | 0 | 0 | 3.89 / 4.51 | 24h/20C, 2h/60C | RTM | 9537 | EST115 | 345 | 34.5 | 0.1 | 1 | 26.8 | 1.49 | 222 |  | 25 | Double interior ply drop |  | R5 |  | T6
PD-EST-UP2 | [0/±45/0*/0*/±45/0] | 40 / 45 | UP2 | CoRezyn 63-AX-051 | Knytex CM1701A (587 gsm) | 60 - 75 | Knytex DB120 (393 gsm) | 25 - 40 | 0 | 0 | 0 | 3.89 / 4.51 | 24h/20C, 2h/60C | RTM | 9538 | EST108 | 345 | 34.5 | 0.1 | 1 | 25.1 | 1.68 | 320 |  | 25 | Double interior ply drop |  | R5 |  | T6
PD-EST-UP2 | [0/±45/0*/0*/±45/0] | 40 / 45 | UP2 | CoRezyn 63-AX-051 | Knytex CM1701A (587 gsm) | 60 - 75 | Knytex DB120 (393 gsm) | 25 - 40 | 0 | 0 | 0 | 3.89 / 4.51 | 24h/20C, 2h/60C | RTM | 9539 | EST106 | 345 | 34.5 | 0.1 | 1 | 28 | 1.6 | 204 |  | 25 | Double interior ply drop |  | R5 |  | T6
PD-EST-UP2 | [0/±45/0*/0*/±45/0] | 40 / 45 | UP2 | CoRezyn 63-AX-051 | Knytex CM1701A (587 gsm) | 60 - 75 | Knytex DB120 (393 gsm) | 25 - 40 | 0 | 0 | 0 | 3.89 / 4.51 | 24h/20C, 2h/60C | RTM | 9540 | EST114 | 276 | 27.6 | 0.1 | 1 | 25.9 | 1.26 | 219 |  | 25 | Double interior ply drop |  | R5 |  | T6
PD-EST-UP2 | [0/±45/0*/0*/±45/0] | 40 / 45 | UP2 | CoRezyn 63-AX-051 | Knytex CM1701A (587 gsm) | 60 - 75 | Knytex DB120 (393 gsm) | 25 - 40 | 0 | 0 | 0 | 3.89 / 4.51 | 24h/20C, 2h/60C | RTM | 9541 | EST113 | 276 | 27.6 | 0.1 | 1 | 26.3 | 1.125 | 1525 |  | 25 | Double interior ply drop |  | R5 |  | T6
PD-EST-UP2 | [0/±45/0*/0*/±45/0] | 40 / 45 | UP2 | CoRezyn 63-AX-051 | Knytex CM1701A (587 gsm) | 60 - 75 | Knytex DB120 (393 gsm) | 25 - 40 | 0 | 0 | 0 | 3.89 / 4.51 | 24h/20C, 2h/60C | RTM | 9542 | EST111 | 276 | 27.6 | 0.1 | 1 | 25.5 | 1.148 | 3153 |  | 25 | Double interior ply drop |  | R5 |  | T6
PD-EST-UP2 | [0/±45/0*/0*/±45/0] | 40 / 45 | UP2 | CoRezyn 63-AX-051 | Knytex CM1701A (587 gsm) | 60 - 75 | Knytex DB120 (393 gsm) | 25 - 40 | 0 | 0 | 0 | 3.89 / 4.51 | 24h/20C, 2h/60C | RTM | 9543 | EST107 | 276 | 27.6 | 0.1 | 1 | 24.7 | 1.23 | 1827 |  | 25 | Double interior ply drop |  | R5 |  | T6
PD-EST-UP2 | [0/±45/0*/0*/±45/0] | 40 / 45 | UP2 | CoRezyn 63-AX-051 | Knytex CM1701A (587 gsm) | 60 - 75 | Knytex DB120 (393 gsm) | 25 - 40 | 0 | 0 | 0 | 3.89 / 4.51 | 24h/20C, 2h/60C | RTM | 9544 | EST104 | 207 | 20.7 | 0.1 | 5 | 25 | 0.84 | 134973 |  | 25 | Double interior ply drop |  | R5 |  | T6
PD-EST-UP2 | [0/±45/0*/0*/±45/0] | 40 / 45 | UP2 | CoRezyn 63-AX-051 | Knytex CM1701A (587 gsm) | 60 - 75 | Knytex DB120 (393 gsm) | 25 - 40 | 0 | 0 | 0 | 3.89 / 4.51 | 24h/20C, 2h/60C | RTM | 9545 | EST115 | 207 | 20.7 | 0.1 | 5 | 23.8 | 0.9 | 13601 |  | 25 | Double interior ply drop |  | R5 |  | T6
PD-EST-UP2 | [0/±45/0*/0*/±45/0] | 40 / 45 | UP2 | CoRezyn 63-AX-051 | Knytex CM1701A (587 gsm) | 60 - 75 | Knytex DB120 (393 gsm) | 25 - 40 | 0 | 0 | 0 | 3.89 / 4.51 | 24h/20C, 2h/60C | RTM | 9546 | EST112 | 207 | 20.7 | 0.1 | 5 | 30.7 | 0.78 | 138526 |  | 25 | Double interior ply drop |  | R5 |  | T6
PD-EST-UP2 | [0/±45/0*/0*/±45/0] | 40 / 45 | UP2 | CoRezyn 63-AX-051 | Knytex CM1701A (587 gsm) | 60 - 75 | Knytex DB120 (393 gsm) | 25 - 40 | 0 | 0 | 0 | 3.89 / 4.51 | 24h/20C, 2h/60C | RTM | 9547 | EST109 | 207 | 20.7 | 0.1 | 5 | 27.1 | 0.836 | 44174 |  | 25 | Double interior ply drop |  | R5 |  | T6
PD-EST-UP2 | [0/±45/0*/0*/±45/0] | 40 / 45 | UP2 | CoRezyn 63-AX-051 | Knytex CM1701A (587 gsm) | 60 - 75 | Knytex DB120 (393 gsm) | 25 - 40 | 0 | 0 | 0 | 3.89 / 4.51 | 24h/20C, 2h/60C | RTM | 9548 | EST102 | 172 | 17.2 | 0.1 | 5 | 28.3 | 0.66 | 950001 |  | 25 | Double interior ply drop |  | R5 |  | T6
MD-Hybrid SP Systems-prepreg | [±45/0/0*/(0)7]S | 54 | EP | SE84LV | SE84LV/HSC/450/400/37% (450 gsm) | 77 | Hexcel M9.6/35%/BB600/G (612 gsm) | 23 | 0 | 0 | 0 | 9.9314 | 3h/100 C | Prepreg | 9693 | 1c | -505 |  | static | 13 mm/s |  | -0.57 | 1 |  | 25 | * denoted dropped ply |  |  | C23
MD-Hybrid SP Systems-prepreg | [±45/0/0*/(0)7]S | 54 | EP | SE84LV | SE84LV/HSC/450/400/37% (450 gsm) | 77 | Hexcel M9.6/35%/BB600/G (612 gsm) | 23 | 0 | 0 | 0 | 9.85 | 3h/100 C | Prepreg | 9694 | 1c | -546 |  | static | 13 mm/s |  | -0.61 | 1 |  | 25 | * denoted dropped ply |  |  | C23
MD-Hybrid SP Systems-prepreg | [±45/0/0*/(0)7]S | 54 | EP | SE84LV | SE84LV/HSC/450/400/37% (450 gsm) | 77 | Hexcel M9.6/35%/BB600/G (612 gsm) | 23 | 0 | 0 | 0 | 9.85 | 3h/100 C | Prepreg | 9695 | 1c | -569 |  | static | 13 mm/s |  | -0.64 | 1 |  | 25 | * denoted dropped ply |  |  | C23
MD-Hybrid SP Systems-prepreg | [±45/0/0*/(0)7]S | 54 | EP | SE84LV | SE84LV/HSC/450/400/37% (450 gsm) | 77 | Hexcel M9.6/35%/BB600/G (612 gsm) | 23 | 0 | 0 | 0 | 9.66 | 3h/100 C | Prepreg | 9696 | 1c | -551 |  | static | 13 mm/s |  | -0.62 | 1 |  | 25 | * denoted dropped ply |  |  | C23
MD-Hybrid SP Systems-prepreg | [±45/0/0*/(0)7]S | 54 | EP | SE84LV | SE84LV/HSC/450/400/37% (450 gsm) | 77 | Hexcel M9.6/35%/BB600/G (612 gsm) | 23 | 0 | 0 | 0 | 9.75 | 3h/100 C | Prepreg | 9697 | 1c | -565 |  | static | 13 mm/s |  | -0.64 | 1 |  | 25 | * denoted dropped ply |  |  | C23
MD-Hybrid SP Systems-prepreg | [±45/0/0*/(0)7]S | 54 | EP | SE84LV | SE84LV/HSC/450/400/37% (450 gsm) | 77 | Hexcel M9.6/35%/BB600/G (612 gsm) | 23 | 0 | 0 | 0 | 9.95 | 3h/100 C | Prepreg | 9698 | 1c | -516 |  | static | 13 mm/s |  | -0.58 | 1 |  | 25 | * denoted dropped ply |  |  | C23
MD-Hybrid SP Systems-prepreg | [±45/0/0*/(0)7]S | 54 | EP | SE84LV | SE84LV/HSC/450/400/37% (450 gsm) | 77 | Hexcel M9.6/35%/BB600/G (612 gsm) | 23 | 0 | 0 | 0 | 10.033 | 3h/100 C | Prepreg | 9699 | 1c | -591 |  | static | 13 mm/s |  | -0.66 | 1 |  | 25 | * denoted dropped ply |  |  | C23
MD-Hybrid SP Systems-prepreg | [±45/0/0*/(0)7]S | 54 | EP | SE84LV | SE84LV/HSC/450/400/37% (450 gsm) | 77 | Hexcel M9.6/35%/BB600/G (612 gsm) | 23 | 0 | 0 | 0 | 10.26 | 3h/100 C | Prepreg | 9700 | 2c | -519 |  | static | 13 mm/s |  | -0.58 | 1 |  | 25 | * denoted dropped ply |  |  | C23
MD-Hybrid SP Systems-prepreg | [±45/0/0*/(0)7]S | 54 | EP | SE84LV | SE84LV/HSC/450/400/37% (450 gsm) | 77 | Hexcel M9.6/35%/BB600/G (612 gsm) | 23 | 0 | 0 | 0 | 10.16 | 3h/100 C | Prepreg | 9701 | 2c | -608 |  | static | 13 mm/s |  | -0.68 | 1 |  | 25 | * denoted dropped ply |  |  | C23
MD-Hybrid SP Systems-prepreg | [±45/0/0*/(0)7]S | 54 | EP | SE84LV | SE84LV/HSC/450/400/37% (450 gsm) | 77 | Hexcel M9.6/35%/BB600/G (612 gsm) | 23 | 0 | 0 | 0 | 10.287 | 3h/100 C | Prepreg | 9702 | 2c | -569 |  | static | 13 mm/s |  | -0.64 | 1 |  | 25 | * denoted dropped ply |  |  | C23
MD-Hybrid SP Systems-prepreg | [±45/0/0*/(0)7]S | 54 | EP | SE84LV | SE84LV/HSC/450/400/37% (450 gsm) | 77 | Hexcel M9.6/35%/BB600/G (612 gsm) | 23 | 0 | 0 | 0 | 10.21 | 3h/100 C | Prepreg | 9703 | 2c | -570 |  | static | 13 mm/s |  | -0.64 | 1 |  | 25 | * denoted dropped ply |  |  | C23
MD-Hybrid SP Systems-prepreg | [±45/0/0*/(0)7]S | 54 | EP | SE84LV | SE84LV/HSC/450/400/37% (450 gsm) | 77 | Hexcel M9.6/35%/BB600/G (612 gsm) | 23 | 0 | 0 | 0 | 10.16 | 3h/100 C | Prepreg | 9704 | 2c | -508 |  | static | 13 mm/s |  | -0.57 | 1 |  | 25 | * denoted dropped ply |  |  | C23
MD-Hybrid SP Systems-prepreg | [±45/0/0*/(0)7]S | 54 | EP | SE84LV | SE84LV/HSC/450/400/37% (450 gsm) | 77 | Hexcel M9.6/35%/BB600/G (612 gsm) | 23 | 0 | 0 | 0 | 10.16 | 3h/100 C | Prepreg | 9705 | 2c | -552 |  | static | 13 mm/s |  | -0.62 | 1 |  | 25 | * denoted dropped ply |  |  | C23
MD-Hybrid SP Systems-prepreg | [±45/0/0*/(0)7]S | 54 | EP | SE84LV | SE84LV/HSC/450/400/37% (450 gsm) | 77 | Hexcel M9.6/35%/BB600/G (612 gsm) | 23 | 0 | 0 | 0 | 10.24 | 3h/100 C | Prepreg | 9706 | 2c | -536 |  | static | 13 mm/s |  | -0.6 | 1 |  | 25 | * denoted dropped ply |  |  | C23
MD-Hybrid SP Systems-prepreg | [±45/(0)4/0*/(0)4/±45]S | 54 | EP | SE84LV | SE84LV/HSC/450/400/37% (450 gsm) | 77 | Hexcel M9.6/35%/BB600/G (612 gsm) | 23 | 0 | 0 | 0 | 9.7282 | 3h/100 C | Prepreg | 9707 | 4c | -669 |  | static | 13 mm/s |  | -0.75 | 1 |  | 25 | * denoted dropped ply |  |  | C23
MD-Hybrid SP Systems-prepreg | [±45/(0)4/0*/(0)4/±45]S | 54 | EP | SE84LV | SE84LV/HSC/450/400/37% (450 gsm) | 77 | Hexcel M9.6/35%/BB600/G (612 gsm) | 23 | 0 | 0 | 0 | 10.033 | 3h/100 C | Prepreg | 9708 | 4c | -652 |  | static | 13 mm/s |  | -0.73 | 1 |  | 25 | * denoted dropped ply |  |  | C23
MD-Hybrid SP Systems-prepreg | [±45/(0)4/0*/(0)4/±45]S | 54 | EP | SE84LV | SE84LV/HSC/450/400/37% (450 gsm) | 77 | Hexcel M9.6/35%/BB600/G (612 gsm) | 23 | 0 | 0 | 0 | 9.8 | 3h/100 C | Prepreg | 9709 | 4c | -645 |  | static | 13 mm/s |  | -0.73 | 1 |  | 25 | * denoted dropped ply |  |  | C23
MD-Hybrid SP Systems-prepreg | [±45/(0)4/0*/(0)4/±45]S | 54 | EP | SE84LV | SE84LV/HSC/450/400/37% (450 gsm) | 77 | Hexcel M9.6/35%/BB600/G (612 gsm) | 23 | 0 | 0 | 0 | 9.8806 | 3h/100 C | Prepreg | 9710 | 4c | -551 |  | static | 13 mm/s |  | -0.62 | 1 |  | 25 | * denoted dropped ply |  |  | C23
MD-Hybrid SP Systems-prepreg | [±45/(0)4/0*/(0)4/±45]S | 54 | EP | SE84LV | SE84LV/HSC/450/400/37% (450 gsm) | 77 | Hexcel M9.6/35%/BB600/G (612 gsm) | 23 | 0 | 0 | 0 | 9.7028 | 3h/100 C | Prepreg | 9711 | 4c | -607 |  | static | 13 mm/s |  | -0.68 | 1 |  | 25 | * denoted dropped ply |  |  | C23
MD-Hybrid SP Systems-prepreg | [±45/(0)4/0*/(0)4/±45]S | 54 | EP | SE84LV | SE84LV/HSC/450/400/37% (450 gsm) | 77 | Hexcel M9.6/35%/BB600/G (612 gsm) | 23 | 0 | 0 | 0 | 9.779 | 3h/100 C | Prepreg | 9712 | 4c | -647 |  | static | 13 mm/s |  | -0.73 | 1 |  | 25 | * denoted dropped ply |  |  | C23
MD-Hybrid SP Systems-prepreg | [±45/(0)4/0*/(0)4/±45]S | 54 | EP | SE84LV | SE84LV/HSC/450/400/37% (450 gsm) | 77 | Hexcel M9.6/35%/BB600/G (612 gsm) | 23 | 0 | 0 | 0 | 9.652 | 3h/100 C | Prepreg | 9713 | 4c | -640 |  | static | 13 mm/s |  | -0.72 | 1 |  | 25 | * denoted dropped ply |  |  | C23
MD-Hybrid SP Systems-prepreg | [±45/(0)8/±45] | 54 | EP | SE84LV | SE84LV/HSC/450/400/37% (450 gsm) | 77 | Hexcel M9.6/35%/BB600/G (612 gsm) | 23 | 0 | 0 | 0 | 4.7752 | 3h/100 C | Prepreg | 9714 | C | -871 |  | static | 13 mm/s |  | -0.63 | 1 |  | 25 |  |  |  | C23
MD-Hybrid SP Systems-prepreg | [±45/(0)8/±45] | 54 | EP | SE84LV | SE84LV/HSC/450/400/37% (450 gsm) | 77 | Hexcel M9.6/35%/BB600/G (612 gsm) | 23 | 0 | 0 | 0 | 4.9022 | 3h/100 C | Prepreg | 9715 | C | -906 |  | static | 13 mm/s |  | -0.58 | 1 |  | 25 |  |  |  | C23
MD-Hybrid SP Systems-prepreg | [±45/(0)8/±45] | 54 | EP | SE84LV | SE84LV/HSC/450/400/37% (450 gsm) | 77 | Hexcel M9.6/35%/BB600/G (612 gsm) | 23 | 0 | 0 | 0 | 4.8768 | 3h/100 C | Prepreg | 9716 | C | -846 |  | static | 13 mm/s |  | -0.62 | 1 |  | 25 |  |  |  | C23
MD-Hybrid SP Systems-prepreg | [±45/(0)8/±45] | 54 | EP | SE84LV | SE84LV/HSC/450/400/37% (450 gsm) | 77 | Hexcel M9.6/35%/BB600/G (612 gsm) | 23 | 0 | 0 | 0 | 4.8768 | 3h/100 C | Prepreg | 9717 | C | -889 |  | static | 13 mm/s |  | -0.64 | 1 |  | 25 |  |  |  | C23
MD-Hybrid SP Systems-prepreg | [±45/(0)8/±45] | 54 | EP | SE84LV | SE84LV/HSC/450/400/37% (450 gsm) | 77 | Hexcel M9.6/35%/BB600/G (612 gsm) | 23 | 0 | 0 | 0 | 4.8006 | 3h/100 C | Prepreg | 9718 | C | -816 |  | static | 13 mm/s |  | -0.58 | 1 |  | 25 |  |  |  | C23
MD-Hybrid SP Systems-prepreg | [±45/(0)8/±45] | 54 | EP | SE84LV | SE84LV/HSC/450/400/37% (450 gsm) | 77 | Hexcel M9.6/35%/BB600/G (612 gsm) | 23 | 0 | 0 | 0 | 4.8768 | 3h/100 C | Prepreg | 9719 | C | -910 |  | static | 13 mm/s |  | -0.62 | 1 |  | 25 |  |  |  | C23
MD-Hybrid SP Systems-prepreg | [±45/(0)8/±45] | 54 | EP | SE84LV | SE84LV/HSC/450/400/37% (450 gsm) | 77 | Hexcel M9.6/35%/BB600/G (612 gsm) | 23 | 0 | 0 | 0 | 4.9022 | 3h/100 C | Prepreg | 9720 | C | -808 |  | static | 13 mm/s |  | -0.57 | 1 |  | 25 |  |  |  | C23
MD-Hybrid SP Systems-prepreg | [±45/(0)8/±45] | 54 | EP | SE84LV | SE84LV/HSC/450/400/37% (450 gsm) | 77 | Hexcel M9.6/35%/BB600/G (612 gsm) | 23 | 0 | 0 | 0 | 4.826 | 3h/100 C | Prepreg | 9721 | C | -926 |  | static | 13 mm/s |  | -0.64 | 1 |  | 25 |  |  |  | C23
MD-Hybrid SP Systems-prepreg | [±45/(0)8/±45] | 54 | EP | SE84LV | SE84LV/HSC/450/400/37% (450 gsm) | 77 | Hexcel M9.6/35%/BB600/G (612 gsm) | 23 | 0 | 0 | 0 | 4.8514 | 3h/100 C | Prepreg | 9722 | C | -880 |  | static | 13 mm/s |  | -0.59 | 1 |  | 25 |  |  |  | C23
MD-Hybrid SP Systems-prepreg | [±45/(0)8/±45] | 54 | EP | SE84LV | SE84LV/HSC/450/400/37% (450 gsm) | 77 | Hexcel M9.6/35%/BB600/G (612 gsm) | 23 | 0 | 0 | 0 | 4.826 | 3h/100 C | Prepreg | 9723 | C | -760 |  | static | 13 mm/s |  | -0.62 | 1 |  | 25 |  |  |  | C23
MD-Hybrid SP Systems-prepreg | [±45/(0)8/±45]S | 54 | EP | SE84LV | SE84LV/HSC/450/400/37% (450 gsm) | 77 | Hexcel M9.6/35%/BB600/G (612 gsm) | 23 | 0 | 0 | 0 | 9.652 | 3h/100 C | Prepreg | 9724 | NC | -687 |  | static | 13 mm/s |  | -0.77 | 1 |  | 25 |  |  |  | C23
MD-Hybrid SP Systems-prepreg | [±45/(0)8/±45]S | 54 | EP | SE84LV | SE84LV/HSC/450/400/37% (450 gsm) | 77 | Hexcel M9.6/35%/BB600/G (612 gsm) | 23 | 0 | 0 | 0 | 9.6774 | 3h/100 C | Prepreg | 9725 | NC | -620 |  | static | 13 mm/s |  | -0.7 | 1 |  | 25 |  |  |  | C23
MD-Hybrid SP Systems-prepreg | [±45/(0)8/±45]S | 54 | EP | SE84LV | SE84LV/HSC/450/400/37% (450 gsm) | 77 | Hexcel M9.6/35%/BB600/G (612 gsm) | 23 | 0 | 0 | 0 | 9.7028 | 3h/100 C | Prepreg | 9726 | NC | -723 |  | static | 13 mm/s |  | -0.81 | 1 |  | 25 |  |  |  | C23
MD-Hybrid SP Systems-prepreg | [±45/(0)8/±45]S | 54 | EP | SE84LV | SE84LV/HSC/450/400/37% (450 gsm) | 77 | Hexcel M9.6/35%/BB600/G (612 gsm) | 23 | 0 | 0 | 0 | 9.7536 | 3h/100 C | Prepreg | 9727 | NC | -726 |  | static | 13 mm/s |  | -0.82 | 1 |  | 25 |  |  |  | C23
MD-Hybrid SP Systems-prepreg | [±45/(0)8/±45]S | 54 | EP | SE84LV | SE84LV/HSC/450/400/37% (450 gsm) | 77 | Hexcel M9.6/35%/BB600/G (612 gsm) | 23 | 0 | 0 | 0 | 9.7028 | 3h/100 C | Prepreg | 9728 | NC | -692 |  | static | 13 mm/s |  | -0.78 | 1 |  | 25 |  |  |  | C23
MD-Hybrid SP Systems-prepreg | [±45/(0)8/±45]S | 54 | EP | SE84LV | SE84LV/HSC/450/400/37% (450 gsm) | 77 | Hexcel M9.6/35%/BB600/G (612 gsm) | 23 | 0 | 0 | 0 | 9.779 | 3h/100 C | Prepreg | 9729 | NC | -711 |  | static | 13 mm/s |  | -0.8 | 1 |  | 25 |  |  |  | C23
MD-Hybrid SP Systems-prepreg | [±45/(0)8/±45]S | 54 | EP | SE84LV | SE84LV/HSC/450/400/37% (450 gsm) | 77 | Hexcel M9.6/35%/BB600/G (612 gsm) | 23 | 0 | 0 | 0 | 9.8044 | 3h/100 C | Prepreg | 9730 | NC | -748 |  | static | 13 mm/s |  | -0.84 | 1 |  | 25 |  |  |  | C23
MD-Hybrid SP Systems-prepreg | [±45/(0)8/±45]S | 54 | EP | SE84LV | SE84LV/HSC/450/400/37% (450 gsm) | 77 | Hexcel M9.6/35%/BB600/G (612 gsm) | 23 | 0 | 0 | 0 | 9.7536 | 3h/100 C | Prepreg | 9731 | NC | -813 |  | static | 13 mm/s |  | -0.92 | 1 |  | 25 |  |  |  | C23
MD-Hybrid SP Systems-prepreg | [±45/(0)8/±45]S | 54 | EP | SE84LV | SE84LV/HSC/450/400/37% (450 gsm) | 77 | Hexcel M9.6/35%/BB600/G (612 gsm) | 23 | 0 | 0 | 0 | 9.779 | 3h/100 C | Prepreg | 9732 | NC | -957 |  | static | 13 mm/s |  | -1.08 | 1 |  | 25 |  |  |  | C23
MD-Hybrid SP Systems-prepreg | [±45/(0)8/±45]S | 54 | EP | SE84LV | SE84LV/HSC/450/400/37% (450 gsm) | 77 | Hexcel M9.6/35%/BB600/G (612 gsm) | 23 | 0 | 0 | 0 | 9.8044 | 3h/100 C | Prepreg | 9733 | NC | -972 |  | static | 13 mm/s |  | -1.09 | 1 |  | 25 |  |  |  | C23
MD-Hybrid SP Systems-prepreg | [±45/(0)8/±45]S | 54 | EP | SE84LV | SE84LV/HSC/450/400/37% (450 gsm) | 77 | Hexcel M9.6/35%/BB600/G (612 gsm) | 23 | 0 | 0 | 0 | 9.5504 | 3h/100 C | Prepreg | 9734 | C | -745 |  | static | 13 mm/s |  | -0.84 | 1 |  | 25 |  |  |  | C23
MD-Hybrid SP Systems-prepreg | [±45/(0)8/±45]S | 54 | EP | SE84LV | SE84LV/HSC/450/400/37% (450 gsm) | 77 | Hexcel M9.6/35%/BB600/G (612 gsm) | 23 | 0 | 0 | 0 | 9.652 | 3h/100 C | Prepreg | 9735 | B-B | -651 |  | static | 13 mm/s |  | -0.73 | 1 |  | 25 |  |  |  | C23
MD-Hybrid SP Systems-prepreg | [±45/(0)4/0*/(0)4/±45] | 54 | EP | SE84LV | SE84LV/HSC/450/400/37% (450 gsm) | 77 | Hexcel M9.6/35%/BB600/G (612 gsm) | 23 | 0 | 0 | 0 | 5.46 | 3h/100 C | Prepreg | 9736 | 2 | -633 |  | static | 13 mm/s |  | -0.71 | 1 |  | 25 | * denoted dropped ply |  |  | C23
MD-Hybrid SP Systems-prepreg | [±45/(0)4/0*/(0)4/±45] | 54 | EP | SE84LV | SE84LV/HSC/450/400/37% (450 gsm) | 77 | Hexcel M9.6/35%/BB600/G (612 gsm) | 23 | 0 | 0 | 0 | 5.3848 | 3h/100 C | Prepreg | 9737 | 2 | -718 |  | static | 13 mm/s |  | -0.81 | 1 |  | 25 | * denoted dropped ply |  |  | C23
MD-Hybrid SP Systems-prepreg | [±45/(0)4/0*/(0)4/±45] | 54 | EP | SE84LV | SE84LV/HSC/450/400/37% (450 gsm) | 77 | Hexcel M9.6/35%/BB600/G (612 gsm) | 23 | 0 | 0 | 0 | 5.3086 | 3h/100 C | Prepreg | 9738 | 2 | -630 |  | static | 13 mm/s |  | -0.71 | 1 |  | 25 | * denoted dropped ply |  |  | C23
MD-Hybrid SP Systems-prepreg | [±45/(0)4/0*/(0)4/±45] | 54 | EP | SE84LV | SE84LV/HSC/450/400/37% (450 gsm) | 77 | Hexcel M9.6/35%/BB600/G (612 gsm) | 23 | 0 | 0 | 0 | 5.334 | 3h/100 C | Prepreg | 9739 | 2 | -725 |  | static | 13 mm/s |  | -0.82 | 1 |  | 25 | * denoted dropped ply |  |  | C23
MD-Hybrid SP Systems-prepreg | [±45/(0)4/0*/(0)4/±45] | 54 | EP | SE84LV | SE84LV/HSC/450/400/37% (450 gsm) | 77 | Hexcel M9.6/35%/BB600/G (612 gsm) | 23 | 0 | 0 | 0 | 5.5372 | 3h/100 C | Prepreg | 9740 | 2 | -764 |  | static | 13 mm/s |  | -0.86 | 1 |  | 25 | * denoted dropped ply |  |  | C23
MD-Hybrid SP Systems-prepreg | [±45/(0)4/0*/(0)4/±45] | 54 | EP | SE84LV | SE84LV/HSC/450/400/37% (450 gsm) | 77 | Hexcel M9.6/35%/BB600/G (612 gsm) | 23 | 0 | 0 | 0 | 5.4483 | 3h/100 C | Prepreg | 9741 | 2 | -598 |  | static | 13 mm/s |  | -0.67 | 1 |  | 25 | * denoted dropped ply |  |  | C23
MD-Hybrid SP Systems-prepreg | [±45/0*/(0)8/±45]S | 54 | EP | SE84LV | SE84LV/HSC/450/400/37% (450 gsm) | 77 | Hexcel M9.6/35%/BB600/G (612 gsm) | 23 | 0 | 0 | 0 | 10.16 | 3h/100 C | Prepreg | 9742 | 2A | -610 |  | static | 13 mm/s |  | -0.69 | 1 |  | 25 | * denoted dropped ply |  |  | C23
MD-Hybrid SP Systems-prepreg | [±45/0*/(0)8/±45]S | 54 | EP | SE84LV | SE84LV/HSC/450/400/37% (450 gsm) | 77 | Hexcel M9.6/35%/BB600/G (612 gsm) | 23 | 0 | 0 | 0 | 10.0584 | 3h/100 C | Prepreg | 9743 | 2A | -421 |  | static | 13 mm/s |  | -0.47 | 1 |  | 25 | * denoted dropped ply |  |  | C23
MD-Hybrid SP Systems-prepreg | [±45/0*/(0)8/±45]S | 54 | EP | SE84LV | SE84LV/HSC/450/400/37% (450 gsm) | 77 | Hexcel M9.6/35%/BB600/G (612 gsm) | 23 | 0 | 0 | 0 | 10.2616 | 3h/100 C | Prepreg | 9744 | 2A | -658 |  | static | 13 mm/s |  | -0.74 | 1 |  | 25 | * denoted dropped ply |  |  | C23
MD-Hybrid SP Systems-prepreg | [±45/0*/(0)8/±45]S | 54 | EP | SE84LV | SE84LV/HSC/450/400/37% (450 gsm) | 77 | Hexcel M9.6/35%/BB600/G (612 gsm) | 23 | 0 | 0 | 0 | 10.16 | 3h/100 C | Prepreg | 9745 | 2A | -640 |  | static | 13 mm/s |  | -0.72 | 1 |  | 25 | * denoted dropped ply |  |  | C23
MD-Hybrid SP Systems-prepreg | [±45/0/(0)2*/(0)6/±45]S | 54 | EP | SE84LV | SE84LV/HSC/450/400/37% (450 gsm) | 77 | Hexcel M9.6/35%/BB600/G (612 gsm) | 23 | 0 | 0 | 0 | 9.0932 | 3h/100 C | Prepreg | 9746 | 3 | -500 |  | static | 13 mm/s |  | -0.56 | 1 |  | 25 | * denoted dropped ply |  |  | C23
MD-Hybrid SP Systems-prepreg | [±45/0/(0)2*/(0)6/±45]S | 54 | EP | SE84LV | SE84LV/HSC/450/400/37% (450 gsm) | 77 | Hexcel M9.6/35%/BB600/G (612 gsm) | 23 | 0 | 0 | 0 | 8.9662 | 3h/100 C | Prepreg | 9747 | 3 | -489 |  | static | 13 mm/s |  | -0.55 | 1 |  | 25 | * denoted dropped ply |  |  | C23
MD-Hybrid SP Systems-prepreg | [±45/0/(0)2*/(0)6/±45]S | 54 | EP | SE84LV | SE84LV/HSC/450/400/37% (450 gsm) | 77 | Hexcel M9.6/35%/BB600/G (612 gsm) | 23 | 0 | 0 | 0 | 9.0932 | 3h/100 C | Prepreg | 9748 | 3 | -483 |  | static | 13 mm/s |  | -0.54 | 1 |  | 25 | * denoted dropped ply |  |  | C23
MD-Hybrid SP Systems-prepreg | [±45/0/(0)2*/(0)6/±45]S | 54 | EP | SE84LV | SE84LV/HSC/450/400/37% (450 gsm) | 77 | Hexcel M9.6/35%/BB600/G (612 gsm) | 23 | 0 | 0 | 0 | 9.144 | 3h/100 C | Prepreg | 9749 | 3 | -478 |  | static | 13 mm/s |  | -0.54 | 1 |  | 25 | * denoted dropped ply |  |  | C23
MD-Hybrid SP Systems-prepreg | [±45/(0)3/(0)2*/(0)4/±45]S | 54 | EP | SE84LV | SE84LV/HSC/450/400/37% (450 gsm) | 77 | Hexcel M9.6/35%/BB600/G (612 gsm) | 23 | 0 | 0 | 0 | 9.2583 | 3h/100 C | Prepreg | 9750 | 4 | -413 |  | static | 13 mm/s |  | -0.46 | 1 |  | 25 | * denoted dropped ply |  |  | C23
MD-Hybrid SP Systems-prepreg | [±45/(0)3/(0)2*/(0)4/±45]S | 54 | EP | SE84LV | SE84LV/HSC/450/400/37% (450 gsm) | 77 | Hexcel M9.6/35%/BB600/G (612 gsm) | 23 | 0 | 0 | 0 | 9.271 | 3h/100 C | Prepreg | 9751 | 4 | -358 |  | static | 13 mm/s |  | -0.4 | 1 |  | 25 | * denoted dropped ply |  |  | C23
MD-Hybrid SP Systems-prepreg | [±45/(0)3/(0)2*/(0)4/±45]S | 54 | EP | SE84LV | SE84LV/HSC/450/400/37% (450 gsm) | 77 | Hexcel M9.6/35%/BB600/G (612 gsm) | 23 | 0 | 0 | 0 | 9.1059 | 3h/100 C | Prepreg | 9752 | 4 | -432 |  | static | 13 mm/s |  | -0.49 | 1 |  | 25 | * denoted dropped ply |  |  | C23
MD-Hybrid SP Systems-prepreg | [±45/(0)3/(0)2*/(0)4/±45]S | 54 | EP | SE84LV | SE84LV/HSC/450/400/37% (450 gsm) | 77 | Hexcel M9.6/35%/BB600/G (612 gsm) | 23 | 0 | 0 | 0 | 9.0424 | 3h/100 C | Prepreg | 9753 | 4 | -386 |  | static | 13 mm/s |  | -0.43 | 1 |  | 25 | * denoted dropped ply |  |  | C23
MD-Hybrid SP Systems-prepreg | [±45/(0)8/±45] | 54 | EP | SE84LV | SE84LV/HSC/450/400/37% (450 gsm) | 77 | Hexcel M9.6/35%/BB600/G (612 gsm) | 23 | 0 | 0 | 0 | 10.287 | 3h/100 C | Prepreg | 9754 | C05 | -468 |  | static | 13 mm/s |  | -0.53 | 1 |  | 25 |  |  |  | C23
MD-Hybrid SP Systems-prepreg | [±45/(0)8/±45] | 54 | EP | SE84LV | SE84LV/HSC/450/400/37% (450 gsm) | 77 | Hexcel M9.6/35%/BB600/G (612 gsm) | 23 | 0 | 0 | 0 | 10.16 | 3h/100 C | Prepreg | 9755 | C05 | -526 |  | static | 13 mm/s |  | -0.59 | 1 |  | 25 |  |  |  | C23
MD-Hybrid SP Systems-prepreg | [±45/(0)8/±45] | 54 | EP | SE84LV | SE84LV/HSC/450/400/37% (450 gsm) | 77 | Hexcel M9.6/35%/BB600/G (612 gsm) | 23 | 0 | 0 | 0 | 10.16 | 3h/100 C | Prepreg | 9756 | C05 | -596 |  | static | 13 mm/s |  | -0.67 | 1 |  | 25 |  |  |  | C23
MD-Hybrid SP Systems-prepreg | [±45/(0)8/±45] | 54 | EP | SE84LV | SE84LV/HSC/450/400/37% (450 gsm) | 77 | Hexcel M9.6/35%/BB600/G (612 gsm) | 23 | 0 | 0 | 0 | 10.2362 | 3h/100 C | Prepreg | 9757 | C05 | -656 |  | static | 13 mm/s |  | -0.74 | 1 |  | 25 |  |  |  | C23
MD-Hybrid SP Systems-prepreg | [±45/(0)8/±45] | 54 | EP | SE84LV | SE84LV/HSC/450/400/37% (450 gsm) | 77 | Hexcel M9.6/35%/BB600/G (612 gsm) | 23 | 0 | 0 | 0 | 9.779 | 3h/100 C | Prepreg | 9758 | C05 | -780 |  | static | 13 mm/s |  | -0.88 | 1 |  | 25 |  |  |  | C23
MD-Hybrid SP Systems-prepreg | [±45/(0)8/±45] | 54 | EP | SE84LV | SE84LV/HSC/450/400/37% (450 gsm) | 77 | Hexcel M9.6/35%/BB600/G (612 gsm) | 23 | 0 | 0 | 0 | 9.6774 | 3h/100 C | Prepreg | 9759 | C05 | -724 |  | static | 13 mm/s |  | -0.81 | 1 |  | 25 |  |  |  | C23
MD-Hybrid SP Systems-prepreg | [±45/(0)8/±45] | 54 | EP | SE84LV | SE84LV/HSC/450/400/37% (450 gsm) | 77 | Hexcel M9.6/35%/BB600/G (612 gsm) | 23 | 0 | 0 | 0 | 9.779 | 3h/100 C | Prepreg | 9760 | C05 | -697 |  | static | 13 mm/s |  | -0.78 | 1 |  | 25 |  |  |  | C23
MD-Hybrid SP Systems-prepreg | [±45/(0)8/±45] | 54 | EP | SE84LV | SE84LV/HSC/450/400/37% (450 gsm) | 77 | Hexcel M9.6/35%/BB600/G (612 gsm) | 23 | 0 | 0 | 0 | 9.8298 | 3h/100 C | Prepreg | 9761 | C05 | -638 |  | static | 13 mm/s |  | -0.72 | 1 |  | 25 |  |  |  | C23
MD-Hybrid SP Systems-prepreg | [±45/0/0*/(0)7/±45] | 54 | EP | SE84LV | SE84LV/HSC/450/400/37% (450 gsm) | 69 | Hexcel M9.6/35%/BB600/G (612 gsm) | 31 | 0 | 0 | 0 | 7.09 | 3h/100 C | Prepreg | 9762 | 8 | -582 |  | static | 13 mm/s |  | -0.47 | 1 |  | 25 | * denoted dropped ply |  |  | C23
MD-Hybrid SP Systems-prepreg | [±45/0/0*/(0)7/±45] | 54 | EP | SE84LV | SE84LV/HSC/450/400/37% (450 gsm) | 69 | Hexcel M9.6/35%/BB600/G (612 gsm) | 31 | 0 | 0 | 0 | 7.05 | 3h/100 C | Prepreg | 9763 | 8 | -619 |  | static | 13 mm/s |  | -0.5 | 1 |  | 25 | * denoted dropped ply |  |  | C23
MD-Hybrid SP Systems-prepreg | [±45/0/0*/(0)7/±45] | 54 | EP | SE84LV | SE84LV/HSC/450/400/37% (450 gsm) | 69 | Hexcel M9.6/35%/BB600/G (612 gsm) | 31 | 0 | 0 | 0 | 6.73 | 3h/100 C | Prepreg | 9764 | 9 | -569 |  | static | 13 mm/s |  | -0.46 | 1 |  | 25 | * denoted dropped ply |  |  | C23
MD-Hybrid SP Systems-prepreg | [±45/0/0*/(0)7/±45] | 54 | EP | SE84LV | SE84LV/HSC/450/400/37% (450 gsm) | 69 | Hexcel M9.6/35%/BB600/G (612 gsm) | 31 | 0 | 0 | 0 | 6.95 | 3h/100 C | Prepreg | 9765 | 9 | -614 |  | static | 13 mm/s |  | -0.49 | 1 |  | 25 | * denoted dropped ply |  |  | C23
MD-Hybrid SP Systems-prepreg | [±45/0/0*/(0)7/±45] | 54 | EP | SE84LV | SE84LV/HSC/450/400/37% (450 gsm) | 69 | Hexcel M9.6/35%/BB600/G (612 gsm) | 31 | 0 | 0 | 0 | 7.09 | 3h/100 C | Prepreg | 9766 | 10 | -526 |  | static | 13 mm/s |  | -0.42 | 1 |  | 25 | * denoted dropped ply |  |  | C23
MD-Hybrid SP Systems-prepreg | [±45/0/0*/(0)7/±45] | 54 | EP | SE84LV | SE84LV/HSC/450/400/37% (450 gsm) | 69 | Hexcel M9.6/35%/BB600/G (612 gsm) | 31 | 0 | 0 | 0 | 7.13 | 3h/100 C | Prepreg | 9767 | 10 | -518 |  | static | 13 mm/s |  | -0.42 | 1 |  | 25 | * denoted dropped ply |  |  | C23
MD-Hybrid SP Systems-prepreg | [±45/0/0*/(0)7/±45] | 54 | EP | SE84LV | SE84LV/HSC/450/400/37% (450 gsm) | 69 | Hexcel M9.6/35%/BB600/G (612 gsm) | 31 | 0 | 0 | 0 | 7.09 | 3h/100 C | Prepreg | 9768 | 11 | -576 |  | static | 13 mm/s |  | -0.46 | 1 |  | 25 | * denoted dropped ply |  |  | C23
MD-Hybrid SP Systems-prepreg | [±45/0/0*/(0)7/±45] | 54 | EP | SE84LV | SE84LV/HSC/450/400/37% (450 gsm) | 69 | Hexcel M9.6/35%/BB600/G (612 gsm) | 31 | 0 | 0 | 0 | 6.995 | 3h/100 C | Prepreg | 9769 | 11 | -568 |  | static | 13 mm/s |  | -0.46 | 1 |  | 25 | * denoted dropped ply |  |  | C23
MD-Hybrid SP Systems-prepreg | [±45/0/0*/(0)7/±45] | 54 | EP | SE84LV | SE84LV/HSC/450/400/37% (450 gsm) | 69 | Hexcel M9.6/35%/BB600/G (612 gsm) | 31 | 0 | 0 | 0 | 6.55 | 3h/100 C | Prepreg | 9770 | 12 | -591 |  | static | 13 mm/s |  | -0.47 | 1 |  | 25 | * denoted dropped ply |  |  | C23
MD-Hybrid SP Systems-prepreg | [±45/0/0*/(0)7/±45] | 54 | EP | SE84LV | SE84LV/HSC/450/400/37% (450 gsm) | 69 | Hexcel M9.6/35%/BB600/G (612 gsm) | 31 | 0 | 0 | 0 | 6.42 | 3h/100 C | Prepreg | 9771 | 12 | -576 |  | static | 13 mm/s |  | -0.46 | 1 |  | 25 | * denoted dropped ply |  |  | C23
MD-Hybrid SP Systems-prepreg | [0/0*/(0)7] | 54 | EP | SE84LV | SE84LV/S300C/300/400/37 (300 gsm) | 100 | 0 | 0 | 0 | 0 | 0 | 5.08 | 3h/100 C | Prepreg | 9772 | 1 | -613 |  | static | 13 mm/s |  | -0.49 | 1 |  | 25 | * denoted dropped ply |  |  | C23
MD-Hybrid SP Systems-prepreg | [0/0*/(0)7] | 54 | EP | SE84LV | SE84LV/S300C/300/400/37 (300 gsm) | 100 | 0 | 0 | 0 | 0 | 0 | 5.01 | 3h/100 C | Prepreg | 9773 | 1 | -636 |  | static | 13 mm/s |  | -0.51 | 1 |  | 25 | * denoted dropped ply |  |  | C23
MD-Hybrid SP Systems-prepreg | [(0)2/0*/(0)6] | 54 | EP | SE84LV | SE84LV/S300C/300/400/37 (300 gsm) | 100 | 0 | 0 | 0 | 0 | 0 | 5.08 | 3h/100 C | Prepreg | 9774 | 2 | -627 |  | static | 13 mm/s |  | -0.5 | 1 |  | 25 | * denoted dropped ply |  |  | C23
MD-Hybrid SP Systems-prepreg | [(0)2/0*/(0)6] | 54 | EP | SE84LV | SE84LV/S300C/300/400/37 (300 gsm) | 100 | 0 | 0 | 0 | 0 | 0 | 5.06 | 3h/100 C | Prepreg | 9775 | 2 | -609 |  | static | 13 mm/s |  | -0.49 | 1 |  | 25 | * denoted dropped ply |  |  | C23
MD-Hybrid SP Systems-prepreg | [(0)3/0*/(0)5] | 54 | EP | SE84LV | SE84LV/S300C/300/400/37 (300 gsm) | 100 | 0 | 0 | 0 | 0 | 0 | 5.05 | 3h/100 C | Prepreg | 9776 | 3 | -652 |  | static | 13 mm/s |  | -0.52 | 1 |  | 25 | * denoted dropped ply |  |  | C23
MD-Hybrid SP Systems-prepreg | [(0)3/0*/(0)5] | 54 | EP | SE84LV | SE84LV/S300C/300/400/37 (300 gsm) | 100 | 0 | 0 | 0 | 0 | 0 | 4.96 | 3h/100 C | Prepreg | 9777 | 3 | -627 |  | static | 13 mm/s |  | -0.5 | 1 |  | 25 | * denoted dropped ply |  |  | C23
MD-Hybrid SP Systems-prepreg | [(0)4/0*/(0)4] | 54 | EP | SE84LV | SE84LV/S300C/300/400/37 (300 gsm) | 100 | 0 | 0 | 0 | 0 | 0 | 5.04 | 3h/100 C | Prepreg | 9778 | 4 | -581 |  | static | 13 mm/s |  | -0.47 | 1 |  | 25 | * denoted dropped ply |  |  | C23
MD-Hybrid SP Systems-prepreg | [(0)4/0*/(0)4] | 54 | EP | SE84LV | SE84LV/S300C/300/400/37 (300 gsm) | 100 | 0 | 0 | 0 | 0 | 0 | 5.06 | 3h/100 C | Prepreg | 9779 | 4 | -757 |  | static | 13 mm/s |  | -0.61 | 1 |  | 25 | * denoted dropped ply |  |  | C23
MD-Hybrid SP Systems-prepreg | [0/(0)2*/(0)6] | 54 | EP | SE84LV | SE84LV/S300C/300/400/37 (300 gsm) | 100 | 0 | 0 | 0 | 0 | 0 | 4.44 | 3h/100 C | Prepreg | 9780 | 5 | -644 |  | static | 13 mm/s |  | -0.52 | 1 |  | 25 | * denoted dropped ply |  |  | C23
MD-Hybrid SP Systems-prepreg | [0/(0)2*/(0)6] | 54 | EP | SE84LV | SE84LV/S300C/300/400/37 (300 gsm) | 100 | 0 | 0 | 0 | 0 | 0 | 4.39 | 3h/100 C | Prepreg | 9781 | 5 | -582 |  | static | 13 mm/s |  | -0.47 | 1 |  | 25 | * denoted dropped ply |  |  | C23
MD-Hybrid SP Systems-prepreg | [(0)5/(0)2*/(0)2] | 54 | EP | SE84LV | SE84LV/S300C/300/400/37 (300 gsm) | 100 | 0 | 0 | 0 | 0 | 0 | 4.37 | 3h/100 C | Prepreg | 9782 | 6 | -587 |  | static | 13 mm/s |  | -0.47 | 1 |  | 25 | * denoted dropped ply |  |  | C23
MD-Hybrid SP Systems-prepreg | [(0)5/(0)2*/(0)2] | 54 | EP | SE84LV | SE84LV/S300C/300/400/37 (300 gsm) | 100 | 0 | 0 | 0 | 0 | 0 | 4.36 | 3h/100 C | Prepreg | 9783 | 6 | -579 |  | static | 13 mm/s |  | -0.47 | 1 |  | 25 | * denoted dropped ply |  |  | C23
MD-Hybrid SP Systems-prepreg | [(0)3/(0)2*/(0)4] | 54 | EP | SE84LV | SE84LV/S300C/300/400/37 (300 gsm) | 100 | 0 | 0 | 0 | 0 | 0 | 4.41 | 3h/100 C | Prepreg | 9784 | 7 | -542 |  | static | 13 mm/s |  | -0.43 | 1 |  | 25 | * denoted dropped ply |  |  | C23
MD-Hybrid SP Systems-prepreg | [(0)3/(0)2*/(0)4] | 54 | EP | SE84LV | SE84LV/S300C/300/400/37 (300 gsm) | 100 | 0 | 0 | 0 | 0 | 0 | 4.42 | 3h/100 C | Prepreg | 9785 | 7 | -556 |  | static | 13 mm/s |  | -0.45 | 1 |  | 25 | * denoted dropped ply |  |  | C23
MD-Hybrid Zoltec UNI25-EP3 | [±45/(0)7/±45] | 46 | EP3 | SP Prime20 | Zoltek UNI25 (XP33FBUD25, 850 gsm) | 88 | Knytex DB120 (393 gsm) | 12 | 0 | 0 | 0 | 7.75 | 24h/20C, 7h/65 C | RTM | 9786 | HL-4 | -677 |  | static | 13 mm/s |  | -0.84 | 1 |  | 25 |  |  |  | C23
MD-Hybrid Zoltec UNI25-EP3 | [±45/(0)7/±45] | 46 | EP3 | SP Prime20 | Zoltek UNI25 (XP33FBUD25, 850 gsm) | 88 | Knytex DB120 (393 gsm) | 12 | 0 | 0 | 0 | 8.9 | 24h/20C, 7h/65 C | RTM | 9787 | HL-4 | -666 |  | static | 13 mm/s |  | -0.82 | 1 |  | 25 |  |  |  | C23
MD-Hybrid Zoltec UNI25-EP3 | [±45/(0)7/±45] | 46 | EP3 | SP Prime20 | Zoltek UNI25 (XP33FBUD25, 850 gsm) | 88 | Knytex DB120 (393 gsm) | 12 | 0 | 0 | 0 | 7.85 | 24h/20C, 7h/65 C | RTM | 9788 | HL-4 | -553 |  | static | 13 mm/s |  | -0.68 | 1 |  | 25 |  |  |  | C23
MD-Hybrid Zoltec UNI25-EP3 | [±45/(0)7/±45] | 46 | EP3 | SP Prime20 | Zoltek UNI25 (XP33FBUD25, 850 gsm) | 88 | Knytex DB120 (393 gsm) | 12 | 0 | 0 | 0 | 8.15 | 24h/20C, 7h/65 C | RTM | 9789 | HL-4 | -625 |  | static | 13 mm/s |  | -0.77 | 1 |  | 25 |  |  |  | C23
MD-Hybrid Zoltec UNI25-EP3 | [±45/(0)7/±45] | 46 | EP3 | SP Prime20 | Zoltek UNI25 (XP33FBUD25, 850 gsm) | 88 | Knytex DB120 (393 gsm) | 12 | 0 | 0 | 0 | 9 | 24h/20C, 7h/65 C | RTM | 9790 | HL-3 | -410 |  | static | 13 mm/s |  | -0.51 | 1 |  | 25 |  |  |  | C23
MD-Hybrid Zoltec UNI25-EP3 | [±45/(0)7/±45] | 46 | EP3 | SP Prime20 | Zoltek UNI25 (XP33FBUD25, 850 gsm) | 88 | Knytex DB120 (393 gsm) | 12 | 0 | 0 | 0 | 7.95 | 24h/20C, 7h/65 C | RTM | 9791 | HL-3 | -496 |  | static | 13 mm/s |  | -0.61 | 1 |  | 25 |  |  |  | C23
MD-Hybrid Zoltec UNI25-EP3 | [±45/(0)7/±45] | 46 | EP3 | SP Prime20 | Zoltek UNI25 (XP33FBUD25, 850 gsm) | 88 | Knytex DB120 (393 gsm) | 12 | 0 | 0 | 0 | 8.33 | 24h/20C, 7h/65 C | RTM | 9792 | HL-3 | -513 |  | static | 13 mm/s |  | -0.64 | 1 |  | 25 |  |  |  | C23
MD-Hybrid Zoltec UNI25-EP3 | [±45/(0)7/±45] | 46 | EP3 | SP Prime20 | Zoltek UNI25 (XP33FBUD25, 850 gsm) | 88 | Knytex DB120 (393 gsm) | 12 | 0 | 0 | 0 | 8.6 | 24h/20C, 7h/65 C | RTM | 9793 | HL-3 | -454 |  | static | 13 mm/s |  | -0.56 | 1 |  | 25 |  |  |  | C23
MD-Hybrid Zoltec UNI25-EP3 | [±45/0*/(0)6/0*/±45] | 46 | EP3 | SP Prime20 | Zoltek UNI25 (XP33FBUD25, 850 gsm) | 88 | Knytex DB120 (393 gsm) | 12 | 0 | 0 | 0 | 8.63 | 24h/20C, 7h/65 C | RTM | 9794 | HL-2 | -593 |  | static | 13 mm/s |  | -0.73 | 1 |  | 25 | * denoted dropped ply |  |  | C23
MD-Hybrid Zoltec UNI25-EP3 | [±45/0*/(0)6/0*/±45] | 46 | EP3 | SP Prime20 | Zoltek UNI25 (XP33FBUD25, 850 gsm) | 88 | Knytex DB120 (393 gsm) | 12 | 0 | 0 | 0 | 9.4 | 24h/20C, 7h/65 C | RTM | 9795 | HL-2 | -529 |  | static | 13 mm/s |  | -0.66 | 1 |  | 25 | * denoted dropped ply |  |  | C23
MD-Hybrid Zoltec UNI25-EP3 | [±45/0*/(0)6/0*/±45] | 46 | EP3 | SP Prime20 | Zoltek UNI25 (XP33FBUD25, 850 gsm) | 88 | Knytex DB120 (393 gsm) | 12 | 0 | 0 | 0 | 9.18 | 24h/20C, 7h/65 C | RTM | 9796 | HL-2 | -502 |  | static | 13 mm/s |  | -0.62 | 1 |  | 25 | * denoted dropped ply |  |  | C23
MD-Hybrid Zoltec UNI25-EP3 | [±45/0*/(0)6/0*/±45] | 46 | EP3 | SP Prime20 | Zoltek UNI25 (XP33FBUD25, 850 gsm) | 88 | Knytex DB120 (393 gsm) | 12 | 0 | 0 | 0 | 8.77 | 24h/20C, 7h/65 C | RTM | 9797 | HL-2 | -532 |  | static | 13 mm/s |  | -0.66 | 1 |  | 25 | * denoted dropped ply |  |  | C23
MD-Hybrid Zoltec UNI25-EP3 | [±45/(0)3/0*/(0)3/±45] | 46 | EP3 | SP Prime20 | Zoltek UNI25 (XP33FBUD25, 850 gsm) | 88 | Knytex DB120 (393 gsm) | 12 | 0 | 0 | 0 | 9.13 | 24h/20C, 7h/65 C | RTM | 9798 | HL-1 | -524 |  | static | 13 mm/s |  | -0.65 | 1 |  | 25 | * denoted dropped ply |  |  | C23
MD-Hybrid Zoltec UNI25-EP3 | [±45/(0)3/0*/(0)3/±45] | 46 | EP3 | SP Prime20 | Zoltek UNI25 (XP33FBUD25, 850 gsm) | 88 | Knytex DB120 (393 gsm) | 12 | 0 | 0 | 0 | 8.75 | 24h/20C, 7h/65 C | RTM | 9799 | HL-1 | -527 |  | static | 13 mm/s |  | -0.65 | 1 |  | 25 | * denoted dropped ply |  |  | C23
MD-Hybrid Zoltec UNI25-EP3 | [±45/(0)3/0*/(0)3/±45] | 46 | EP3 | SP Prime20 | Zoltek UNI25 (XP33FBUD25, 850 gsm) | 88 | Knytex DB120 (393 gsm) | 12 | 0 | 0 | 0 | 9.4 | 24h/20C, 7h/65 C | RTM | 9800 | HL-1 | -608 |  | static | 13 mm/s |  | -0.75 | 1 |  | 25 | * denoted dropped ply |  |  | C23
MD-Hybrid Zoltec UNI25-EP3 | [±45/(0)3/0*/(0)3/±45] | 46 | EP3 | SP Prime20 | Zoltek UNI25 (XP33FBUD25, 850 gsm) | 88 | Knytex DB120 (393 gsm) | 12 | 0 | 0 | 0 | 8.85 | 24h/20C, 7h/65 C | RTM | 9801 | HL-1 | -555 |  | static | 13 mm/s |  | -0.69 | 1 |  | 25 | * denoted dropped ply |  |  | C23
Mode I and Mode II Crack Growth Tests
Material | Lay-up | Vf, % | Resin Type | Resin | 0 Deg fabric | %, 0 Deg | 45 Deg fabric | %, 45 Deg | 90 deg fabric | %, 90 Deg | other % | Thickness, mm | Cure / Post Cure | Process | Test # | Coupon | a, mm | Maximum Load, N | Width, mm | GIC, J/m2 | GIIC, J/m2 | E, GPa | Notes
UNI-UP2 | [0]6 | 37 | UP2 | CoRezyn 63-AX-051 | Knytex D155 (527 gsm) | 100 | 0 | 0 | 0 | 0 | 0 |  | 24h/20C, 2h/60 C | RTM | 7260 | DCB1011a | 0 | 22.7 | 25.15 | 162 | [9 empty] | T12
UNI-UP2 | [0]6 | 37 | UP2 | CoRezyn 63-AX-051 | Knytex D155 (527 gsm) | 100 | 0 | 0 | 0 | 0 | 0 |  | 24h/20C, 2h/60 C | RTM | 7261 | DCB1011b | 1.7 | 22.4 | 25.15 | 179 | [9 empty] | T12
UNI-UP2 | [0]6 | 37 | UP2 | CoRezyn 63-AX-051 | Knytex D155 (527 gsm) | 100 | 0 | 0 | 0 | 0 | 0 |  | 24h/20C, 2h/60 C | RTM | 7262 | DCB1011c | 5.6 | 29.6 | 25.15 | 361 | [9 empty] | T12
UNI-UP2 | [0]6 | 37 | UP2 | CoRezyn 63-AX-051 | Knytex D155 (527 gsm) | 100 | 0 | 0 | 0 | 0 | 0 |  | 24h/20C, 2h/60 C | RTM | 7263 | DCB1011d | 9.3 | 32 | 25.15 | 450 | [9 empty] | T12
UNI-UP2 | [0]6 | 37 | UP2 | CoRezyn 63-AX-051 | Knytex D155 (527 gsm) | 100 | 0 | 0 | 0 | 0 | 0 |  | 24h/20C, 2h/60 C | RTM | 7264 | DCB1011e | 14.5 | 33.4 | 25.15 | 573 | [9 empty] | T12
UNI-UP2 | [0]6 | 36 | UP2 | CoRezyn 63-AX-051 | Knytex D155 (527 gsm) | 100 | 0 | 0 | 0 | 0 | 0 |  | 24h/20C, 2h/60 C | RTM | 7265 | DCB1012a | 0 | 21.3 | 24.8 | 152 | [9 empty] | T12
UNI-UP2 | [0]6 | 36 | UP2 | CoRezyn 63-AX-051 | Knytex D155 (527 gsm) | 100 | 0 | 0 | 0 | 0 | 0 |  | 24h/20C, 2h/60 C | RTM | 7266 | DCB1013a | 0 | 21.7 | 24.8 | 139 | [9 empty] | T12
UNI-UP2 | [0]6 | 37 | UP2 | CoRezyn 63-AX-051 | Knytex D155 (527 gsm) | 100 | 0 | 0 | 0 | 0 | 0 |  | 24h/20C, 2h/60 C | RTM | 7267 | DCB1014a | 0 | 22.4 | 25.3 | 157 | [9 empty] | T12
UNI-UP2 | [0]6 | 37 | UP2 | CoRezyn 63-AX-051 | Knytex D155 (527 gsm) | 100 | 0 | 0 | 0 | 0 | 0 |  | 24h/20C, 2h/60 C | RTM | 7268 | DCB1014b | 1.2 | 19.9 | 25.3 | 138 | [9 empty] | T12
UNI-UP2 | [0]6 | 38 | UP2 | CoRezyn 63-AX-051 | Collins Craft UC1018V | 100 | 0 | 0 | 0 | 0 | 0 |  | 24h/20C, 2h/60 C | RTM | 7269 | DCB1111a | 0 | 47.1 | 25.4 | 202 |  |  | polyester veil (initial crack is between the Veil-Veil interface) | [6 empty] | T12
UNI-UP2 | [0]6 | 38 | UP2 | CoRezyn 63-AX-051 | Collins Craft UC1018V | 100 | 0 | 0 | 0 | 0 | 0 |  | 24h/20C, 2h/60 C | RTM | 7270 | DCB1111b | 0.8 | 49.6 | 25.4 | 258 |  |  | polyester veil (initial crack is between the Veil-Veil interface) | [6 empty] | T12
UNI-UP2 | [0]6 | 38 | UP2 | CoRezyn 63-AX-051 | Collins Craft UC1018V | 100 | 0 | 0 | 0 | 0 | 0 |  | 24h/20C, 2h/60 C | RTM | 7271 | DCB1111c | 1.8 | 52.3 | 25.4 | 315 |  |  | polyester veil (initial crack is between the Veil-Veil interface) | [6 empty] | T12
UNI-UP2 | [0]6 | 38 | UP2 | CoRezyn 63-AX-051 | Collins Craft UC1018V | 100 | 0 | 0 | 0 | 0 | 0 |  | 24h/20C, 2h/60 C | RTM | 7272 | DCB1111d | 3.4 | 54.4 | 25.4 | 351 |  |  | polyester veil (initial crack is between the Veil-Veil interface) | [6 empty] | T12
UNI-UP2 | [0]6 | 38 | UP2 | CoRezyn 63-AX-051 | Collins Craft UC1018V | 100 | 0 | 0 | 0 | 0 | 0 |  | 24h/20C, 2h/60 C | RTM | 7273 | DCB1111e | 5 | 61.4 | 25.4 | 506 |  |  | polyester veil (initial crack is between the Veil-Veil interface) | [6 empty] | T12
UNI-UP2 | [0]6 | 37 | UP2 | CoRezyn 63-AX-051 | Collins Craft UC1018V | 100 | 0 | 0 | 0 | 0 | 0 |  | 24h/20C, 2h/60 C | RTM | 7274 | DCB1112a | 0 | 49.2 | 25.4 | 229 |  |  | polyester veil (initial crack is between the Veil-Veil interface) | [6 empty] | T12
UNI-UP2 | [0]6 | 37 | UP2 | CoRezyn 63-AX-051 | Collins Craft UC1018V | 100 | 0 | 0 | 0 | 0 | 0 |  | 24h/20C, 2h/60 C | RTM | 7275 | DCB1112b | 3.6 | 49 | 25.4 | 294 |  |  | polyester veil (initial crack is between the Veil-Veil interface) | [6 empty] | T12
UNI-UP2 | [0]6 | 37 | UP2 | CoRezyn 63-AX-051 | Collins Craft UC1018V | 100 | 0 | 0 | 0 | 0 | 0 |  | 24h/20C, 2h/60 C | RTM | 7276 | DCB1112c | 8.3 | 50.3 | 25.4 | 340 |  |  | polyester veil (initial crack is between the Veil-Veil interface) | [6 empty] | T12
UNI-UP2 | [0]6 | 37 | UP2 | CoRezyn 63-AX-051 | Collins Craft UC1018GV | 100 | 0 | 0 | 0 | 0 | 0 |  | 24h/20C, 2h/60 C | RTM | 7277 | DCB1121a | 0 | 46.1 | 25.4 | 209 |  |  | glass veil (initial crack is between the Veil-Veil interface) | [6 empty] | T12
UNI-UP2 | [0]6 | 37 | UP2 | CoRezyn 63-AX-051 | Collins Craft UC1018GV | 100 | 0 | 0 | 0 | 0 | 0 |  | 24h/20C, 2h/60 C | RTM | 7278 | DCB1121b | 2.1 | 57.1 | 25.4 | 360 |  |  | glass veil (initial crack is between the Veil-Veil interface) | [6 empty] | T12
UNI-UP2 | [0]6 | 37 | UP2 | CoRezyn 63-AX-051 | Collins Craft UC1018GV | 100 | 0 | 0 | 0 | 0 | 0 |  | 24h/20C, 2h/60 C | RTM | 7279 | DCB1121c | 4.8 | 57.4 | 25.4 | 405 |  |  | glass veil (initial crack is between the Veil-Veil interface) | [6 empty] | T12
UNI-UP2 | [0]6 | 37 | UP2 | CoRezyn 63-AX-051 | Collins Craft UC1018GV | 100 | 0 | 0 | 0 | 0 | 0 |  | 24h/20C, 2h/60 C | RTM | 7280 | DCB1121d | 7.5 | 56.1 | 25.4 | 453 |  |  | glass veil (initial crack is between the Veil-Veil interface) | [6 empty] | T12
UNI-UP2 | [0]6 | 36 | UP2 | CoRezyn 63-AX-051 | Collins Craft UC1018GV | 100 | 0 | 0 | 0 | 0 | 0 |  | 24h/20C, 2h/60 C | RTM | 7281 | DCB1122a | 0 | 47.2 | 25.2 | 167 |  |  | glass veil (initial crack is between the Veil-Veil interface) | [6 empty] | T12
UNI-UP2 | [0]6 | 36 | UP2 | CoRezyn 63-AX-051 | Collins Craft UC1018GV | 100 | 0 | 0 | 0 | 0 | 0 |  | 24h/20C, 2h/60 C | RTM | 7282 | DCB1122b | 2.9 | 47.2 | 25.2 | 187 |  |  | glass veil (initial crack is between the Veil-Veil interface) | [6 empty] | T12
UNI-UP2 | [0]6 | 36 | UP2 | CoRezyn 63-AX-051 | Collins Craft UC1018GV | 100 | 0 | 0 | 0 | 0 | 0 |  | 24h/20C, 2h/60 C | RTM | 7283 | DCB1122c | 7.7 | 55.3 | 25.2 | 325 |  |  | glass veil (initial crack is between the Veil-Veil interface) | [6 empty] | T12
UNI-UP2 | [0]6 | 37 | UP2 | CoRezyn 63-AX-051 | Collins Craft UC1018GV | 100 | 0 | 0 | 0 | 0 | 0 |  | 24h/20C, 2h/60 C | RTM | 7284 | DCB1131a | 0 | 36.2 | 25.4 | 130 |  |  | glass veil (initial crack is between the glass-glass interface) | [6 empty] | T12
UNI-UP2 | [0]6 | 37 | UP2 | CoRezyn 63-AX-051 | Collins Craft UC1018GV | 100 | 0 | 0 | 0 | 0 | 0 |  | 24h/20C, 2h/60 C | RTM | 7285 | DCB1131b | 4.1 | 30.7 | 25.4 | 116 |  |  | glass veil (initial crack is between the glass-glass interface) | [6 empty] | T12
UNI-UP2 | [0]6 | 37 | UP2 | CoRezyn 63-AX-051 | Collins Craft UC1018GV | 100 | 0 | 0 | 0 | 0 | 0 |  | 24h/20C, 2h/60 C | RTM | 7286 | DCB1131c | 8.7 | 34.3 | 25.4 | 182 |  |  | glass veil (initial crack is between the glass-glass interface) | [6 empty] | T12
UNI-UP2 | [0]6 | 38 | UP2 | CoRezyn 63-AX-051 | Collins Craft UC1018GV | 100 | 0 | 0 | 0 | 0 | 0 |  | 24h/20C, 2h/60 C | RTM | 7287 | DCB1132a | 0 | 33.7 | 25.5 | 98 |  |  | glass veil (initial crack is between the glass-glass interface) | [6 empty] | T12
UNI-UP2 | [0]6 | 38 | UP2 | CoRezyn 63-AX-051 | Collins Craft UC1018GV | 100 | 0 | 0 | 0 | 0 | 0 |  | 24h/20C, 2h/60 C | RTM | 7288 | DCB1132b | 2.7 | 39.2 | 25.5 | 165 |  |  | glass veil (initial crack is between the glass-glass interface) | [6 empty] | T12
UNI-UP2 | [0]6 | 38 | UP2 | CoRezyn 63-AX-051 | Collins Craft UC1018GV | 100 | 0 | 0 | 0 | 0 | 0 |  | 24h/20C, 2h/60 C | RTM | 7289 | DCB1132c | 5.8 | 44.4 | 25.5 | 241 |  |  | glass veil (initial crack is between the glass-glass interface) | [6 empty] | T12
UNI-UP | [0]6 | 34 | UP | AOC PET P460 | Knytex D155 (527 gsm) | 100 | 0 | 0 | 0 | 0 | 0 |  | 24h/20C, 2h/60 C | RTM | 7290 | DCB1021a | 0 | 20.3 | 25.4 | 111 | [9 empty] | T12
UNI-UP | [0]6 | 34 | UP | AOC PET P460 | Knytex D155 (527 gsm) | 100 | 0 | 0 | 0 | 0 | 0 |  | 24h/20C, 2h/60 C | RTM | 7291 | DCB1021b | 2.8 | 27.2 | 25.4 | 220 | [9 empty] | T12
UNI-UP | [0]6 | 34 | UP | AOC PET P460 | Knytex D155 (527 gsm) | 100 | 0 | 0 | 0 | 0 | 0 |  | 24h/20C, 2h/60 C | RTM | 7292 | DCB1021c | 3.3 | 33.9 | 25.4 | 357 | [9 empty] | T12
UNI-UP | [0]6 | 36 | UP | AOC PET P460 | Knytex D155 (527 gsm) | 100 | 0 | 0 | 0 | 0 | 0 |  | 24h/20C, 2h/60 C | RTM | 7293 | DCB1022a | 0 | 28.1 | 25.6 | 232 | [9 empty] | T12
UNI-UP | [0]6 | 36 | UP | AOC PET P460 | Knytex D155 (527 gsm) | 100 | 0 | 0 | 0 | 0 | 0 |  | 24h/20C, 2h/60 C | RTM | 7294 | DCB1022b | 1.6 | 29.9 | 25.6 | 297 | [9 empty] | T12
UNI-UP | [0]6 | 36 | UP | AOC PET P460 | Knytex D155 (527 gsm) | 100 | 0 | 0 | 0 | 0 | 0 |  | 24h/20C, 2h/60 C | RTM | 7295 | DCB1023a | 0 | 20 | 25.2 | 116 | [9 empty] | T12
UNI-UP | [0]6 | 36 | UP | AOC PET P460 | Knytex D155 (527 gsm) | 100 | 0 | 0 | 0 | 0 | 0 |  | 24h/20C, 2h/60 C | RTM | 7296 | DCB1023b | 1.3 | 21.6 | 25.2 | 133 | [9 empty] | T12
UNI-UP | [0]6 | 33 | UP | AOC PET P460 | Knytex D155 (527 gsm) | 100 | 0 | 0 | 0 | 0 | 0 |  | 24h/20C, 2h/60 C | RTM | 7297 | DCB1025a | 0 | 84.4 | 25.3 | 139 | [9 empty] | T12
UNI-UP | [0]6 | 33 | UP | AOC PET P460 | Knytex D155 (527 gsm) | 100 | 0 | 0 | 0 | 0 | 0 |  | 24h/20C, 2h/60 C | RTM | 7298 | DCB1025b | 1.7 | 78 | 25.3 | 239 | [9 empty] | T12
UNI-UP | [0]6 | 31 | UP | AOC PET P460 | Knytex D155 (527 gsm) | 100 | 0 | 0 | 0 | 0 | 0 |  | 24h/20C, 2h/60 C | RTM | 7299 | DCB1026a | 0 | 100.4 | 25.2 | 121 | [9 empty] | T12
UNI-UP | [0]6 | 31 | UP | AOC PET P460 | Knytex D155 (527 gsm) | 100 | 0 | 0 | 0 | 0 | 0 |  | 24h/20C, 2h/60 C | RTM | 7300 | DCB1026b | 9.2 | 117.2 | 25.2 | 205 | [9 empty] | T12
UNI-UP | [0]6 | 31 | UP | AOC PET P460 | Knytex D155 (527 gsm) | 100 | 0 | 0 | 0 | 0 | 0 |  | 24h/20C, 2h/60 C | RTM | 7301 | DCB1026c | 13.4 | 91.2 | 25.2 | 261 | [9 empty] | T12
UNI-UP | [0]6 | 35 | UP | Arotran Q6038 | Knytex D155 (527 gsm) | 100 | 0 | 0 | 0 | 0 | 0 |  | 24h/20C, 2h/60 C | RTM | 7302 | DCB1061a | 0 | 86.3 | 23.7 | 153 | [9 empty] | T12
UNI-UP | [0]6 | 35 | UP | Arotran Q6038 | Knytex D155 (527 gsm) | 100 | 0 | 0 | 0 | 0 | 0 |  | 24h/20C, 2h/60 C | RTM | 7303 | DCB1061b | 5.3 | 88.7 | 23.7 | 309 | [9 empty] | T12
UNI-UP | [0]6 | 35 | UP | Arotran Q6038 | Knytex D155 (527 gsm) | 100 | 0 | 0 | 0 | 0 | 0 |  | 24h/20C, 2h/60 C | RTM | 7304 | DCB1061c | 8.6 | 68.5 | 23.7 | 243 | [9 empty] | T12
UNI-VE | [0]6 | 32 | VE | Tectra Swancorp 980 | Knytex D155 (527 gsm) | 100 | 0 | 0 | 0 | 0 | 0 |  | 24h/20C, 2h/60 C | RTM | 7305 | DCB1031a | 0 | 138.8 | 25.1 | 1308 | [9 empty] | T12
UNI-VE | [0]6 | 32 | VE | Tectra Swancorp 980 | Knytex D155 (527 gsm) | 100 | 0 | 0 | 0 | 0 | 0 |  | 24h/20C, 2h/60 C | RTM | 7306 | DCB1031b | 2.8 | 169.5 | 25.1 | 1758 | [9 empty] | T12
UNI-VE | [0]6 | 32 | VE | Tectra Swancorp 980 | Knytex D155 (527 gsm) | 100 | 0 | 0 | 0 | 0 | 0 |  | 24h/20C, 2h/60 C | RTM | 7307 | DCB1031c | 6.8 | 164.7 | 25.1 | 2001 | [9 empty] | T12
UNI-VE | [0]6 | 32 | VE | Tectra Swancorp 980 | Knytex D155 (527 gsm) | 100 | 0 | 0 | 0 | 0 | 0 |  | 24h/20C, 2h/60 C | RTM | 7308 | DCB1031d | 11.9 | 163.1 | 25.1 | 2407 | [9 empty] | T12
UNI-VE | [0]6 | 32 | VE | Tectra Swancorp 980 | Knytex D155 (527 gsm) | 100 | 0 | 0 | 0 | 0 | 0 |  | 24h/20C, 2h/60 C | RTM | 7309 | DCB1032a | 0 | 158.2 | 25.3 | 1635 | [9 empty] | T12
UNI-VE | [0]6 | 32 | VE | Tectra Swancorp 980 | Knytex D155 (527 gsm) | 100 | 0 | 0 | 0 | 0 | 0 |  | 24h/20C, 2h/60 C | RTM | 7310 | DCB1032b | 2.5 | 169.9 | 25.3 | 1666 | [9 empty] | T12
UNI-VE | [0]6 | 32 | VE | Tectra Swancorp 980 | Knytex D155 (527 gsm) | 100 | 0 | 0 | 0 | 0 | 0 |  | 24h/20C, 2h/60 C | RTM | 7311 | DCB1032c | 4.9 | 161.5 | 25.3 | 1937 | [9 empty] | T12
UNI-VE | [0]6 | 32 | VE | Tectra Swancorp 980 | Knytex D155 (527 gsm) | 100 | 0 | 0 | 0 | 0 | 0 |  | 24h/20C, 2h/60 C | RTM | 7312 | DCB1032d | 8.7 | 157 | 25.3 | 1945 | [9 empty] | T12
UNI-VE | [0]6 | 32 | VE | Tectra Swancorp 980 | Knytex D155 (527 gsm) | 100 | 0 | 0 | 0 | 0 | 0 |  | 24h/20C, 2h/60 C | RTM | 7313 | DCB1032e | 10.4 | 155.2 | 25.3 | 2356 | [9 empty] | T12
UNI-VE | [0]6 | 32 | VE | Tectra Swancorp 980 | Knytex D155 (527 gsm) | 100 | 0 | 0 | 0 | 0 | 0 |  | 24h/20C, 2h/60 C | RTM | 7314 | DCB1033a | 0 | 183.6 | 25.3 | 1754 | [9 empty] | T12
UNI-VE | [0]6 | 32 | VE | Tectra Swancorp 980 | Knytex D155 (527 gsm) | 100 | 0 | 0 | 0 | 0 | 0 |  | 24h/20C, 2h/60 C | RTM | 7315 | DCB1033b | 1.1 | 191 | 25.3 | 2030 | [9 empty] | T12
UNI-VE | [0]6 | 32 | VE | Tectra Swancorp 980 | Knytex D155 (527 gsm) | 100 | 0 | 0 | 0 | 0 | 0 |  | 24h/20C, 2h/60 C | RTM | 7316 | DCB1033c | 5.9 | 190.4 | 25.3 | 2396 | [9 empty] | T12
UNI-VE | [0]6 | 31 | VE | Tectra Swancorp 980 | Knytex D155 (527 gsm) | 100 | 0 | 0 | 0 | 0 | 0 |  | 24h/20C, 2h/60 C | RTM | 7317 | DCB1034a | 0 | 142 | 25.2 | 1066 | [9 empty] | T12
UNI-VE | [0]6 | 31 | VE | Tectra Swancorp 980 | Knytex D155 (527 gsm) | 100 | 0 | 0 | 0 | 0 | 0 |  | 24h/20C, 2h/60 C | RTM | 7318 | DCB1034b | 1.7 | 172.5 | 25.2 | 1906 | [9 empty] | T12
UNI-VE | [0]6 | 31 | VE | Tectra Swancorp 980 | Knytex D155 (527 gsm) | 100 | 0 | 0 | 0 | 0 | 0 |  | 24h/20C, 2h/60 C | RTM | 7319 | DCB1032c | 5.8 | 195.2 | 25.2 | 2593 | [9 empty] | T12
UNI-VE | [0]6 | 36 | VE | Tectra Swancorp 980 | Knytex D155 (527 gsm) | 100 | 0 | 0 | 0 | 0 | 0 |  | 24h/20C, 2h/60 C | RTM | 7320 | DCB9801a | 0 | 85.8 | 25.5 | 670 | [9 empty] | T12
UNI-VE | [0]6 | 36 | VE | Tectra Swancorp 980 | Knytex D155 (527 gsm) | 100 | 0 | 0 | 0 | 0 | 0 |  | 24h/20C, 2h/60 C | RTM | 7321 | DCB9801b | 4.9 | 85.8 | 25.5 | 846 | [9 empty] | T12
UNI-VE | [0]6 | 36 | VE | Tectra Swancorp 980 | Knytex D155 (527 gsm) | 100 | 0 | 0 | 0 | 0 | 0 |  | 24h/20C, 2h/60 C | RTM | 7322 | DCB9801c | 13.2 | 68.9 | 25.5 | 762 | [9 empty] | T12
UNI-VE | [0]6 | 36 | VE | Tectra Swancorp 980 | Knytex D155 (527 gsm) | 100 | 0 | 0 | 0 | 0 | 0 |  | 24h/20C, 2h/60 C | RTM | 7323 | DCB9801d | 25.9 | 64.5 | 25.5 | 935 | [9 empty] | T12
UNI-VE | [0]6 | 37 | VE | Tectra Swancorp 980 | Knytex D155 (527 gsm) | 100 | 0 | 0 | 0 | 0 | 0 |  | 24h/20C, 2h/60 C | RTM | 7324 | DCB9802a | 0 | 70.7 | 25.5 | 641 | [9 empty] | T12
UNI-VE | [0]6 | 37 | VE | Tectra Swancorp 980 | Knytex D155 (527 gsm) | 100 | 0 | 0 | 0 | 0 | 0 |  | 24h/20C, 2h/60 C | RTM | 7325 | DCB9802b | 5.7 | 63.6 | 25.5 | 723 | [9 empty] | T12
UNI-VE | [0]6 | 37 | VE | Tectra Swancorp 980 | Knytex D155 (527 gsm) | 100 | 0 | 0 | 0 | 0 | 0 |  | 24h/20C, 2h/60 C | RTM | 7326 | DCB9802c | 15.8 | 57.4 | 25.5 | 759 | [9 empty] | T12
UNI-VE | [0]6 | 37 | VE | Tectra Swancorp 980 | Knytex D155 (527 gsm) | 100 | 0 | 0 | 0 | 0 | 0 |  | 24h/20C, 2h/60 C | RTM | 7327 | DCB9803a | 0 | 99.6 | 25.9 | 1070 | [9 empty] | T12
UNI-VE | [0]6 | 37 | VE | Tectra Swancorp 980 | Knytex D155 (527 gsm) | 100 | 0 | 0 | 0 | 0 | 0 |  | 24h/20C, 2h/60 C | RTM | 7328 | DCB9803b | 5.4 | 73.8 | 25.9 | 786 | [9 empty] | T12
UNI-VE | [0]6 | 37 | VE | Tectra Swancorp 980 | Knytex D155 (527 gsm) | 100 | 0 | 0 | 0 | 0 | 0 |  | 24h/20C, 2h/60 C | RTM | 7329 | DCB9803c | 10.9 | 67.2 | 25.9 | 889 | [9 empty] | T12
UNI-VE | [0]6 | 33 | VE | Tectra Swancorp 980 | Knytex D155 (527 gsm) | 100 | 0 | 0 | 0 | 0 | 0 |  | 24h/20C, 2h/60 C | RTM | 7330 | DCB1001a | 0 | 63.6 | 25.5 | 552 | [9 empty] | T12
UNI-VE | [0]6 | 33 | VE | Tectra Swancorp 980 | Knytex D155 (527 gsm) | 100 | 0 | 0 | 0 | 0 | 0 |  | 24h/20C, 2h/60 C | RTM | 7331 | DCB1001b | 7.3 | 63.6 | 25.5 | 694 | [9 empty] | T12
UNI-VE | [0]6 | 33 | VE | Tectra Swancorp 980 | Knytex D155 (527 gsm) | 100 | 0 | 0 | 0 | 0 | 0 |  | 24h/20C, 2h/60 C | RTM | 7332 | DCB1001c | 13.7 | 51.6 | 25.5 | 667 | [9 empty] | T12
UNI-VE | [0]6 | 33 | VE | Tectra Swancorp 980 | Knytex D155 (527 gsm) | 100 | 0 | 0 | 0 | 0 | 0 |  | 24h/20C, 2h/60 C | RTM | 7333 | DCB1002a | 0 | 62.3 | 25.4 | 560 | [9 empty] | T12
UNI-VE | [0]6 | 33 | VE | Tectra Swancorp 980 | Knytex D155 (527 gsm) | 100 | 0 | 0 | 0 | 0 | 0 |  | 24h/20C, 2h/60 C | RTM | 7334 | DCB1002b | 6.7 | 56.1 | 25.4 | 597 | [9 empty] | T12
UNI-VE | [0]6 | 33 | VE | Tectra Swancorp 980 | Knytex D155 (527 gsm) | 100 | 0 | 0 | 0 | 0 | 0 |  | 24h/20C, 2h/60 C | RTM | 7335 | DCB1002c | 16.8 | 48.1 | 25.4 | 605 | [9 empty] | T12
UNI-VE | [0]6 | 34 | VE | Tectra Swancorp 980 | Knytex D155 (527 gsm) | 100 | 0 | 0 | 0 | 0 | 0 |  | 24h/20C, 2h/60 C | RTM | 7336 | DCB1003a | 0 | 69.4 | 25.5 | 595 | [9 empty] | T12
UNI-VE | [0]6 | 34 | VE | Tectra Swancorp 980 | Knytex D155 (527 gsm) | 100 | 0 | 0 | 0 | 0 | 0 |  | 24h/20C, 2h/60 C | RTM | 7337 | DCB1003b | 5.3 | 68.1 | 25.5 | 733 | [9 empty] | T12
UNI-VE | [0]6 | 34 | VE | Tectra Swancorp 980 | Knytex D155 (527 gsm) | 100 | 0 | 0 | 0 | 0 | 0 |  | 24h/20C, 2h/60 C | RTM | 7338 | DCB1003c | 13.2 | 60 | 25.5 | 709 | [9 empty] | T12
UNI-VE2 | [0]6 | 39 | VE2 | Derakane 8084 | Knytex D155 (527 gsm) | 100 | 0 | 0 | 0 | 0 | 0 |  | 24h/ 90 C | RTM | 7339 | DCB1091a | 0 | 58.1 | 25.5 | 348 | [9 empty] | T12
UNI-VE2 | [0]6 | 39 | VE2 | Derakane 8084 | Knytex D155 (527 gsm) | 100 | 0 | 0 | 0 | 0 | 0 |  | 24h/ 90 C | RTM | 7340 | DCB1091b | 2.8 | 63.7 | 25.5 | 442 | [9 empty] | T12
UNI-VE2 | [0]6 | 39 | VE2 | Derakane 8084 | Knytex D155 (527 gsm) | 100 | 0 | 0 | 0 | 0 | 0 |  | 24h/ 90 C | RTM | 7341 | DCB1091c | 6.1 | 71.5 | 25.5 | 669 | [9 empty] | T12
UNI-VE2 | [0]6 | 39 | VE2 | Derakane 8084 | Knytex D155 (527 gsm) | 100 | 0 | 0 | 0 | 0 | 0 |  | 24h/ 90 C | RTM | 7342 | DCB1091d | 8.6 | 48 | 25.5 | 382 | [9 empty] | T12
UNI-VE2 | [0]6 | 39 | VE2 | Derakane 8084 | Knytex D155 (527 gsm) | 100 | 0 | 0 | 0 | 0 | 0 |  | 24h/ 90 C | RTM | 7343 | DCB1091e | 10.8 | 54.2 | 25.5 | 517 | [9 empty] | T12
UNI-VE2 | [0]6 | 40 | VE2 | Derakane 8084 | Knytex D155 (527 gsm) | 100 | 0 | 0 | 0 | 0 | 0 |  | 24h/ 90 C | RTM | 7344 | DCB1092a | 0 | 54.5 | 25.4 | 335 | [9 empty] | T12
UNI-VE2 | [0]6 | 40 | VE2 | Derakane 8084 | Knytex D155 (527 gsm) | 100 | 0 | 0 | 0 | 0 | 0 |  | 24h/ 90 C | RTM | 7345 | DCB1092b | 2.9 | 66 | 25.4 | 671 | [9 empty] | T12
UNI-VE2 | [0]6 | 40 | VE2 | Derakane 8084 | Knytex D155 (527 gsm) | 100 | 0 | 0 | 0 | 0 | 0 |  | 24h/ 90 C | RTM | 7346 | DCB1092c | 10.5 | 50.6 | 25.4 | 481 | [9 empty] | T12
UNI-VE2 | [0]6 | 40 | VE2 | Derakane 8084 | Knytex D155 (527 gsm) | 100 | 0 | 0 | 0 | 0 | 0 |  | 24h/ 90 C | RTM | 7347 | DCB1093a | 0 | 56 | 25.2 | 347 | [9 empty] | T12
UNI-VE2 | [0]6 | 40 | VE2 | Derakane 8084 | Knytex D155 (527 gsm) | 100 | 0 | 0 | 0 | 0 | 0 |  | 24h/ 90 C | RTM | 7348 | DCB1093b | 3.8 | 73.5 | 25.2 | 673 | [9 empty] | T12
UNI-VE2 | [0]6 | 40 | VE2 | Derakane 8084 | Knytex D155 (527 gsm) | 100 | 0 | 0 | 0 | 0 | 0 |  | 24h/ 90 C | RTM | 7349 | DCB1093c | 7.1 | 72.3 | 25.2 | 797 | [9 empty] | T12
UNI-VE | [0]6 | 39 | VE | Derakane 411-C50 | Knytex D155 (527 gsm) | 100 | 0 | 0 | 0 | 0 | 0 |  | 24h/20C, 2h/60 C | RTM | 7350 | DCB1101a | 0 | 45.6 | 25.3 | 231 | [9 empty] | T12
UNI-VE | [0]6 | 39 | VE | Derakane 411-C50 | Knytex D155 (527 gsm) | 100 | 0 | 0 | 0 | 0 | 0 |  | 24h/20C, 2h/60 C | RTM | 7351 | DCB1101b | 3.5 | 61.6 | 25.3 | 493 | [9 empty] | T12
UNI-VE | [0]6 | 39 | VE | Derakane 411-C50 | Knytex D155 (527 gsm) | 100 | 0 | 0 | 0 | 0 | 0 |  | 24h/20C, 2h/60 C | RTM | 7352 | DCB1101c | 5.5 | 59.6 | 25.3 | 600 | [9 empty] | T12
UNI-VE | [0]6 | 39 | VE | Derakane 411-C50 | Knytex D155 (527 gsm) | 100 | 0 | 0 | 0 | 0 | 0 |  | 24h/20C, 2h/60 C | RTM | 7353 | DCB1101d | 7.9 | 54.4 | 25.3 | 549 | [9 empty] | T12
UNI-VE | [0]6 | 39 | VE | Derakane 411-C50 | Knytex D155 (527 gsm) | 100 | 0 | 0 | 0 | 0 | 0 |  | 24h/20C, 2h/60 C | RTM | 7354 | DCB1101e | 11.7 | 63.3 | 25.3 | 821 | [9 empty] | T12
UNI-VE | [0]6 | 39 | VE | Derakane 411-C50 | Knytex D155 (527 gsm) | 100 | 0 | 0 | 0 | 0 | 0 |  | 24h/20C, 2h/60 C | RTM | 7355 | DCB1102a | 0 | 44.2 | 25.3 | 238 | [9 empty] | T12
UNI-VE | [0]6 | 39 | VE | Derakane 411-C50 | Knytex D155 (527 gsm) | 100 | 0 | 0 | 0 | 0 | 0 |  | 24h/20C, 2h/60 C | RTM | 7356 | DCB1102b | 4.4 | 46.5 | 25.3 | 298 | [9 empty] | T12
UNI-VE | [0]6 | 39 | VE | Derakane 411-C50 | Knytex D155 (527 gsm) | 100 | 0 | 0 | 0 | 0 | 0 |  | 24h/20C, 2h/60 C | RTM | 7357 | DCB1102c | 8.2 | 54 | 25.3 | 493 | [9 empty] | T12
UNI-VE | [0]6 | 37 | VE | Tectra Swancorp 980 | Knytex D155 (527 gsm) | 100 | 0 | 0 | 0 | 0 | 0 |  | 24h/20C, 2h/60 C | RTM | 7358 | DCB9011a | 0 | 49.8 | 25.5 | 193 | [9 empty] | T12
UNI-VE | [0]6 | 37 | VE | Tectra Swancorp 980 | Knytex D155 (527 gsm) | 100 | 0 | 0 | 0 | 0 | 0 |  | 24h/20C, 2h/60 C | RTM | 7359 | DCB9011b | 8.5 | 61.8 | 25.5 | 414 | [9 empty] | T12
UNI-VE | [0]6 | 37 | VE | Tectra Swancorp 980 | Knytex D155 (527 gsm) | 100 | 0 | 0 | 0 | 0 | 0 |  | 24h/20C, 2h/60 C | RTM | 7360 | DCB9011c | 20.3 | 44.9 | 25.5 | 312 | [9 empty] | T12
UNI-VE | [0]6 | 37 | VE | Tectra Swancorp 980 | Knytex D155 (527 gsm) | 100 | 0 | 0 | 0 | 0 | 0 |  | 24h/20C, 2h/60 C | RTM | 7361 | DCB9012a | 0 | 50.3 | 25.5 | 230 | [9 empty] | T12
UNI-VE | [0]6 | 37 | VE | Tectra Swancorp 980 | Knytex D155 (527 gsm) | 100 | 0 | 0 | 0 | 0 | 0 |  | 24h/20C, 2h/60 C | RTM | 7362 | DCB9012b | 2 | 52.1 | 25.5 | 293 | [9 empty] | T12
UNI-VE | [0]6 | 37 | VE | Tectra Swancorp 980 | Knytex D155 (527 gsm) | 100 | 0 | 0 | 0 | 0 | 0 |  | 24h/20C, 2h/60 C | RTM | 7363 | DCB9012c | 4.4 | 56.1 | 25.5 | 376 | [9 empty] | T12
UNI-VE | [0]6 | 36 | VE | Tectra Swancorp 980 | Knytex D155 (527 gsm) | 100 | 0 | 0 | 0 | 0 | 0 |  | 24h/20C, 2h/60 C | RTM | 7364 | DCB9013a | 0 | 39.6 | 25.5 | 200 | [9 empty] | T12
UNI-VE | [0]6 | 36 | VE | Tectra Swancorp 980 | Knytex D155 (527 gsm) | 100 | 0 | 0 | 0 | 0 | 0 |  | 24h/20C, 2h/60 C | RTM | 7365 | DCB9013b | 2.2 | 48.9 | 25.5 | 311 | [9 empty] | T12
UNI-VE | [0]6 | 36 | VE | Tectra Swancorp 980 | Knytex D155 (527 gsm) | 100 | 0 | 0 | 0 | 0 | 0 |  | 24h/20C, 2h/60 C | RTM | 7366 | DCB9013c | 4.5 | 40.9 | 25.5 | 276 | [9 empty] | T12
UNI-EP | [0]6 | 34 | EP | System 3 -System 41 | Knytex D155 (527 gsm) | 100 | 0 | 0 | 0 | 0 | 0 |  | 24h/20C, 2h/60 C | RTM | 7367 | DCB1041a | 0 | 78 | 24.9 | 240 | [9 empty] | T12
UNI-EP | [0]6 | 34 | EP | System 3 -System 41 | Knytex D155 (527 gsm) | 100 | 0 | 0 | 0 | 0 | 0 |  | 24h/20C, 2h/60 C | RTM | 7368 | DCB1041b | 4.1 | 73.5 | 24.9 | 263 | [9 empty] | T12
UNI-EP | [0]6 | 34 | EP | System 3 -System 41 | Knytex D155 (527 gsm) | 100 | 0 | 0 | 0 | 0 | 0 |  | 24h/20C, 2h/60 C | RTM | 7369 | DCB1041c | 9.3 | 66.8 | 24.9 | 280 | [9 empty] | T12
UNI-EP | [0]6 | 34 | EP | System 3 -System 41 | Knytex D155 (527 gsm) | 100 | 0 | 0 | 0 | 0 | 0 |  | 24h/20C, 2h/60 C | RTM | 7370 | DCB1041d | 13.6 | 59.1 | 24.9 | 302 | [9 empty] | T12
UNI-EP | [0]6 | 34 | EP | System 3 -System 41 | Knytex D155 (527 gsm) | 100 | 0 | 0 | 0 | 0 | 0 |  | 24h/20C, 2h/60 C | RTM | 7371 | DCB1041e | 22.1 | 58.9 | 24.9 | 383 | [9 empty] | T12
UNI-EP | [0]6 | 33 | EP | System 3 -System 41 | Knytex D155 (527 gsm) | 100 | 0 | 0 | 0 | 0 | 0 |  | 24h/20C, 2h/60 C | RTM | 7372 | DCB1042a | 0 | 87.1 | 25.8 | 220 | [9 empty] | T12
UNI-EP | [0]6 | 33 | EP | System 3 -System 41 | Knytex D155 (527 gsm) | 100 | 0 | 0 | 0 | 0 | 0 |  | 24h/20C, 2h/60 C | RTM | 7373 | DCB1042b | 3.5 | 81.4 | 25.8 | 240 | [9 empty] | T12
UNI-EP | [0]6 | 33 | EP | System 3 -System 41 | Knytex D155 (527 gsm) | 100 | 0 | 0 | 0 | 0 | 0 |  | 24h/20C, 2h/60 C | RTM | 7374 | DCB1042c | 5.6 | 68.4 | 25.8 | 228 | [9 empty] | T12
UNI-EP | [0]6 | 33 | EP | System 3 -System 41 | Knytex D155 (527 gsm) | 100 | 0 | 0 | 0 | 0 | 0 |  | 24h/20C, 2h/60 C | RTM | 7375 | DCB1043a | 0 | 69.2 | 28 | 196 | [9 empty] | T12
UNI-EP | [0]6 | 33 | EP | System 3 -System 41 | Knytex D155 (527 gsm) | 100 | 0 | 0 | 0 | 0 | 0 |  | 24h/20C, 2h/60 C | RTM | 7376 | DCB1043b | 3.3 | 74.8 | 28 | 189 | [9 empty] | T12
UNI-EP | [0]6 | 33 | EP | System 3 -System 41 | Knytex D155 (527 gsm) | 100 | 0 | 0 | 0 | 0 | 0 |  | 24h/20C, 2h/60 C | RTM | 7377 | DCB1043c | 7.2 | 78.7 | 28 | 261 | [9 empty] | T12
UNI-EP | [0]6 | 36 | EP | Applied Poleramics SC-14 | Knytex D155 (527 gsm) | 100 | 0 | 0 | 0 | 0 | 0 |  | 5 h/100 C | RTM | 7378 | DCB1071a | 0 | 109.9 | 24.7 | 703 | [9 empty] | T12
UNI-EP | [0]6 | 36 | EP | Applied Poleramics SC-14 | Knytex D155 (527 gsm) | 100 | 0 | 0 | 0 | 0 | 0 |  | 5 h/100 C | RTM | 7379 | DCB1071b | 3 | 83.8 | 24.7 | 589 | [9 empty] | T12
UNI-EP | [0]6 | 36 | EP | Applied Poleramics SC-14 | Knytex D155 (527 gsm) | 100 | 0 | 0 | 0 | 0 | 0 |  | 5 h/100 C | RTM | 7380 | DCB1071c | 9.9 | 83.6 | 24.7 | 742 | [9 empty] | T12
UNI-EP | [0]6 | 36 | EP | Applied Poleramics SC-14 | Knytex D155 (527 gsm) | 100 | 0 | 0 | 0 | 0 | 0 |  | 5 h/100 C | RTM | 7381 | DCB1071d | 15.2 | 60.9 | 24.7 | 607 | [9 empty] | T12
UNI-EP | [0]6 | 36 | EP | Applied Poleramics SC-14 | Knytex D155 (527 gsm) | 100 | 0 | 0 | 0 | 0 | 0 |  | 5 h/100 C | RTM | 7382 | DCB1071e | 19.6 | 55 | 24.7 | 626 | [9 empty] | T12
UNI-EP | [0]6 | 37 | EP | Applied Poleramics SC-14 | Knytex D155 (527 gsm) | 100 | 0 | 0 | 0 | 0 | 0 |  | 5 h/100 C | RTM | 7383 | DCB1072a | 0 | 96.8 | 24.7 | 591 | [9 empty] | T12
UNI-EP | [0]6 | 37 | EP | Applied Poleramics SC-14 | Knytex D155 (527 gsm) | 100 | 0 | 0 | 0 | 0 | 0 |  | 5 h/100 C | RTM | 7384 | DCB1072b | 1.2 | 78.4 | 24.7 | 511 | [9 empty] | T12
UNI-EP | [0]6 | 36 | EP | Applied Poleramics SC-14 | Knytex D155 (527 gsm) | 100 | 0 | 0 | 0 | 0 | 0 |  | 5 h/100 C | RTM | 7385 | DCB1073c | 6.7 | 87.3 | 24.7 | 743 | [9 empty] | T12
UNI-EP | [0]6 | 36 | EP | Applied Poleramics SC-14 | Knytex D155 (527 gsm) | 100 | 0 | 0 | 0 | 0 | 0 |  | 5 h/100 C | RTM | 7386 | DCB1073d | 14.9 | 63.4 | 24.7 | 491 | [9 empty] | T12
UNI-EP | [0]6 | 36 | EP | Applied Poleramics SC-14 | Knytex D155 (527 gsm) | 100 | 0 | 0 | 0 | 0 | 0 |  | 5 h/100 C | RTM | 7387 | DCB1073a | 0 | 88.2 | 25 | 621 | [9 empty] | T12
UNI-EP | [0]6 | 36 | EP | Applied Poleramics SC-14 | Knytex D155 (527 gsm) | 100 | 0 | 0 | 0 | 0 | 0 |  | 5 h/100 C | RTM | 7388 | DCB1073b | 5.9 | 84.5 | 25 | 814 | [9 empty] | T12
UNI-EP | [0]6 | 36 | EP | Applied Poleramics SC-14 | Knytex D155 (527 gsm) | 100 | 0 | 0 | 0 | 0 | 0 |  | 5 h/100 C | RTM | 7389 | DCB1073c | 9.6 | 64.4 | 25 | 642 | [9 empty] | T12
UNI-EP | [0]6 | 40 | EP | Applied Poleramics SC-12 | Knytex D155 (527 gsm) | 100 | 0 | 0 | 0 | 0 | 0 |  | 24h/20C, 2h/60 C | RTM | 7390 | DCB1081a | 0 | 61.4 | 25.3 | 379 | [9 empty] | T12
UNI-EP | [0]6 | 40 | EP | Applied Poleramics SC-12 | Knytex D155 (527 gsm) | 100 | 0 | 0 | 0 | 0 | 0 |  | 24h/20C, 2h/60 C | RTM | 7391 | DCB1081b | 4.1 | 56.8 | 25.3 | 445 | [9 empty] | T12
UNI-EP | [0]6 | 40 | EP | Applied Poleramics SC-12 | Knytex D155 (527 gsm) | 100 | 0 | 0 | 0 | 0 | 0 |  | 24h/20C, 2h/60 C | RTM | 7392 | DCB1081c | 10.2 | 57.6 | 25.3 | 592 | [9 empty] | T12
UNI-EP | [0]6 | 40 | EP | Applied Poleramics SC-12 | Knytex D155 (527 gsm) | 100 | 0 | 0 | 0 | 0 | 0 |  | 24h/20C, 2h/60 C | RTM | 7393 | DCB1081d | 13.7 | 44.7 | 25.3 | 490 | [9 empty] | T12
UNI-EP | [0]6 | 40 | EP | Applied Poleramics SC-12 | Knytex D155 (527 gsm) | 100 | 0 | 0 | 0 | 0 | 0 |  | 24h/20C, 2h/60 C | RTM | 7394 | DCB1081e | 26 | 47.7 | 25.3 | 649 | [9 empty] | T12
UNI-EP | [0]6 | 40 | EP | Applied Poleramics SC-12 | Knytex D155 (527 gsm) | 100 | 0 | 0 | 0 | 0 | 0 |  | 24h/20C, 2h/60 C | RTM | 7395 | DCB1082a | 0 | 55.8 | 25.3 | 315 | [9 empty] | T12
UNI-EP | [0]6 | 40 | EP | Applied Poleramics SC-12 | Knytex D155 (527 gsm) | 100 | 0 | 0 | 0 | 0 | 0 |  | 24h/20C, 2h/60 C | RTM | 7396 | DCB1082b | 4.7 | 55.5 | 25.3 | 409 | [9 empty] | T12
UNI-EP | [0]6 | 40 | EP | Applied Poleramics SC-12 | Knytex D155 (527 gsm) | 100 | 0 | 0 | 0 | 0 | 0 |  | 24h/20C, 2h/60 C | RTM | 7397 | DCB1082c | 7.6 | 46.8 | 25.3 | 371 | [9 empty] | T12
UNI-EP | [0]6 | 31 | UP | Polyteck Poly 15-D65 | Knytex D155 (527 gsm) | 100 | 0 | 0 | 0 | 0 | 0 |  | 24h/20C, 2h/60 C | RTM | 7398 | DCB1051a | 0 | 190.2 | 25.7 | 2411 | [9 empty] | T12
UNI-EP | [0]6 | 31 | UP | Polyteck Poly 15-D65 | Knytex D155 (527 gsm) | 100 | 0 | 0 | 0 | 0 | 0 |  | 24h/20C, 2h/60 C | RTM | 7399 | DCB1051b | 3.1 | 173.7 | 25.7 | 2752 | [9 empty] | T12
UNI-EP | [0]6 | 31 | UP | Polyteck Poly 15-D65 | Knytex D155 (527 gsm) | 100 | 0 | 0 | 0 | 0 | 0 |  | 24h/20C, 2h/60 C | RTM | 7400 | DCB1051c | 7.7 | 145.2 | 25.7 | 2407 | [9 empty] | T12
UNI-EP | [0]6 | 31 | UP | Polyteck Poly 15-D65 | Knytex D155 (527 gsm) | 100 | 0 | 0 | 0 | 0 | 0 |  | 24h/20C, 2h/60 C | RTM | 7401 | DCB1051d | 17.8 | 139.5 | 25.7 | 2480 | [9 empty] | T12
UNI-EP | [0]6 | 30 | UP | Polyteck Poly 15-D65 | Knytex D155 (527 gsm) | 100 | 0 | 0 | 0 | 0 | 0 |  | 24h/20C, 2h/60 C | RTM | 7402 | DCB1052a | 0 | 205 | 25.6 | 2914 | [9 empty] | T12
UNI-UP | [0]10 | 39 | UP2 | CoRezyn 63-AX-051 | Knytex D155 (527 gsm) | 100 | 0 | 0 | 0 | 0 | 0 |  | 24h/20C, 6h/65 C | RTM | 7403 | DCB502a | 8.8 | 82.5 | 26.4 | 263 | [9 empty] | T12
UNI-UP | [0]10 | 39 | UP2 | CoRezyn 63-AX-051 | Knytex D155 (527 gsm) | 100 | 0 | 0 | 0 | 0 | 0 |  | 24h/20C, 6h/65 C | RTM | 7404 | DCB502b | 24.5 | 65.2 | 26.4 | 288 | [9 empty] | T12
UNI-UP | [0]10 | 39 | UP2 | CoRezyn 63-AX-051 | Knytex D155 (527 gsm) | 100 | 0 | 0 | 0 | 0 | 0 |  | 24h/20C, 6h/65 C | RTM | 7405 | DCB502c | 36.3 | 56.5 | 26.4 | 349 | [9 empty] | T12
UNI-UP | [0]10 | 39 | UP2 | CoRezyn 63-AX-051 | Knytex D155 (527 gsm) | 100 | 0 | 0 | 0 | 0 | 0 |  | 24h/20C, 6h/65 C | RTM | 7406 | DCB502d | 46.1 | 54.3 | 26.4 | 450 | [9 empty] | T12
UNI-UP | [0]10 | 39 | UP2 | CoRezyn 63-AX-051 | Knytex D155 (527 gsm) | 100 | 0 | 0 | 0 | 0 | 0 |  | 24h/20C, 6h/65 C | RTM | 7407 | DCB502e | 58 | 43.4 | 26.4 | 388 | [9 empty] | T12
UNI-UP | [0]10 | 39 | UP2 | CoRezyn 63-AX-051 | Knytex D155 (527 gsm) | 100 | 0 | 0 | 0 | 0 | 0 |  | 24h/20C, 6h/65 C | RTM | 7408 | DCB502f | 67.5 | 45.6 | 26.4 | 528 | [9 empty] | T12
UNI-UP | [0]10 | 39 | UP2 | CoRezyn 63-AX-051 | Knytex D155 (527 gsm) | 100 | 0 | 0 | 0 | 0 | 0 |  | 24h/20C, 6h/65 C | RTM | 7409 | DCB503b | 18.4 | 72.7 | 26.2 | 326 | [9 empty] | T12
UNI-UP | [0]10 | 39 | UP2 | CoRezyn 63-AX-051 | Knytex D155 (527 gsm) | 100 | 0 | 0 | 0 | 0 | 0 |  | 24h/20C, 6h/65 C | RTM | 7410 | DCB503c | 31.2 | 54.3 | 26.2 | 298 | [9 empty] | T12
UNI-UP | [0]10 | 39 | UP2 | CoRezyn 63-AX-051 | Knytex D155 (527 gsm) | 100 | 0 | 0 | 0 | 0 | 0 |  | 24h/20C, 6h/65 C | RTM | 7411 | DCB503d | 43.7 | 50.9 | 26.2 | 379 | [9 empty] | T12
UNI-UP | [0]10 | 40 | UP2 | CoRezyn 63-AX-051 | Knytex D155 (527 gsm) | 100 | 0 | 0 | 0 | 0 | 0 |  | 24h/20C, 6h/65 C | RTM | 7412 | DCB504a | 8.1 | 97.6 | 26.2 | 458 | [9 empty] | T12
UNI-UP | [0]10 | 40 | UP2 | CoRezyn 63-AX-051 | Knytex D155 (527 gsm) | 100 | 0 | 0 | 0 | 0 | 0 |  | 24h/20C, 6h/65 C | RTM | 7413 | DCB504b | 18.6 | 78.3 | 26.2 | 398 | [9 empty] | T12
UNI-UP | [0]10 | 40 | UP2 | CoRezyn 63-AX-051 | Knytex D155 (527 gsm) | 100 | 0 | 0 | 0 | 0 | 0 |  | 24h/20C, 6h/65 C | RTM | 7414 | DCB504c | 30.5 | 59.8 | 26.2 | 350 | [9 empty] | T12
UNI-UP | [0]10 | 40 | UP2 | CoRezyn 63-AX-051 | Knytex D155 (527 gsm) | 100 | 0 | 0 | 0 | 0 | 0 |  | 24h/20C, 6h/65 C | RTM | 7415 | DCB504d | 42.1 | 47.8 | 26.2 | 340 | [9 empty] | T12
UNI-UP | [0]10 | 39 | UP2 | CoRezyn 63-AX-051 | Knytex D155 (527 gsm) | 100 | 0 | 0 | 0 | 0 | 0 |  | 24h/20C, 6h/65 C | RTM | 7416 | DCB505b | 13.5 | 137.4 | 26.4 | 286 | [9 empty] | T12
UNI-UP | [0]10 | 39 | UP2 | CoRezyn 63-AX-051 | Knytex D155 (527 gsm) | 100 | 0 | 0 | 0 | 0 | 0 |  | 24h/20C, 6h/65 C | RTM | 7417 | DCB505c | 23.6 | 103.3 | 26.4 | 286 | [9 empty] | T12
UNI-UP | [0]10 | 39 | UP2 | CoRezyn 63-AX-051 | Knytex D155 (527 gsm) | 100 | 0 | 0 | 0 | 0 | 0 |  | 24h/20C, 6h/65 C | RTM | 7418 | DCB505d | 32.5 | 78.1 | 26.4 | 360 | [9 empty] | T12
UNI-UP | [0]10 | 39 | UP2 | CoRezyn 63-AX-051 | Knytex D155 (527 gsm) | 100 | 0 | 0 | 0 | 0 | 0 |  | 24h/20C, 6h/65 C | RTM | 7419 | DCB505e | 39.3 | 70.1 | 26.4 | 313 | [9 empty] | T12
UNI-UP | [0]10 | 39 | UP2 | CoRezyn 63-AX-051 | Knytex D155 (527 gsm) | 100 | 0 | 0 | 0 | 0 | 0 |  | 24h/20C, 6h/65 C | RTM | 7420 | DCB505f | 49.9 | 70.9 | 26.4 | 452 | [9 empty] | T12
UNI-UP | [0]10 | 39 | UP2 | CoRezyn 63-AX-051 | Knytex D155 (527 gsm) | 100 | 0 | 0 | 0 | 0 | 0 |  | 24h/20C, 6h/65 C | RTM | 7421 | DCB506a | 4.8 | 162.5 | 26.5 | 385 | [9 empty] | T12
UNI-UP | [0]10 | 39 | UP2 | CoRezyn 63-AX-051 | Knytex D155 (527 gsm) | 100 | 0 | 0 | 0 | 0 | 0 |  | 24h/20C, 6h/65 C | RTM | 7422 | DCB506b | 11.9 | 160.1 | 26.5 | 406 | [9 empty] | T12
UNI-UP | [0]10 | 39 | UP2 | CoRezyn 63-AX-051 | Knytex D155 (527 gsm) | 100 | 0 | 0 | 0 | 0 | 0 |  | 24h/20C, 6h/65 C | RTM | 7423 | DCB506c | 18.5 | 148.7 | 26.5 | 525 | [9 empty] | T12
UNI-UP | [0]10 | 39 | UP2 | CoRezyn 63-AX-051 | Knytex D155 (527 gsm) | 100 | 0 | 0 | 0 | 0 | 0 |  | 24h/20C, 6h/65 C | RTM | 7424 | DCB506d | 24.9 | 123.7 | 26.5 | 521 | [9 empty] | T12
UNI-UP | [0]10 | 42 | UP2 | CoRezyn 63-AX-051 | Knytex D155 (527 gsm) | 100 | 0 | 0 | 0 | 0 | 0 |  | 24h/20C, 6h/65 C | RTM | 7425 | DCB511a | 0 | 118.4 | 26.4 | 220 | [9 empty] | T12
UNI-UP | [0]10 | 46 | UP2 | CoRezyn 63-AX-051 | Knytex D155 (527 gsm) | 100 | 0 | 0 | 0 | 0 | 0 |  | 24h/20C, 6h/65 C | RTM | 7426 | DCB515a | 0 | 37.1 | 25.5 | 130 | [9 empty] | T12
UNI-UP | [0]10 | 46 | UP2 | CoRezyn 63-AX-051 | Knytex D155 (527 gsm) | 100 | 0 | 0 | 0 | 0 | 0 |  | 24h/20C, 6h/65 C | RTM | 7427 | DCB516a | 0 | 39.5 | 25.5 | 103 | [9 empty] | T12
UNI-UP | [0]10 | 46 | UP2 | CoRezyn 63-AX-051 | Knytex D155 (527 gsm) | 100 | 0 | 0 | 0 | 0 | 0 |  | 24h/20C, 6h/65 C | RTM | 7428 | DCB517a | 0 | 35.5 | 25.6 | 99.1 | [9 empty] | T12
BIAX-UP2 | [±45]10 | 29 | UP2 | CoRezyn 63-AX-051 | 0 | 0 | Knytex DB120 (393 gsm) | 100 | 0 | 0 | 0 |  | 24h/20C, 2h/60 C | RTM | 7429 | DCB210a | 0 | 99.7 | 26.7 | 160 | [9 empty] | T12
BIAX-UP2 | [±45]10 | 29 | UP2 | CoRezyn 63-AX-051 | 0 | 0 | Knytex DB120 (393 gsm) | 100 | 0 | 0 | 0 |  | 24h/20C, 2h/60 C | RTM | 7430 | DCB210b | 0.4 | 110 | 26.7 | 657 | [9 empty] | T12
BIAX-UP2 | [±45]10 | 29 | UP2 | CoRezyn 63-AX-051 | 0 | 0 | Knytex DB120 (393 gsm) | 100 | 0 | 0 | 0 |  | 24h/20C, 2h/60 C | RTM | 7431 | DCB210c | 0.8 | 115 | 26.7 | 1070 | [9 empty] | T12
BIAX-UP2 | [±45]10 | 29 | UP2 | CoRezyn 63-AX-051 | 0 | 0 | Knytex DB120 (393 gsm) | 100 | 0 | 0 | 0 |  | 24h/20C, 2h/60 C | RTM | 7432 | DCB210d | 1.9 | 70.7 | 26.7 | 879 | [9 empty] | T12
BIAX-UP2 | [±45]10 | 29 | UP2 | CoRezyn 63-AX-051 | 0 | 0 | Knytex DB120 (393 gsm) | 100 | 0 | 0 | 0 |  | 24h/20C, 2h/60 C | RTM | 7433 | DCB211a | 0 | 71.2 | 27 | 203 | [9 empty] | T12
BIAX-UP2 | [±45]10 | 29 | UP2 | CoRezyn 63-AX-051 | 0 | 0 | Knytex DB120 (393 gsm) | 100 | 0 | 0 | 0 |  | 24h/20C, 2h/60 C | RTM | 7434 | DCB211b | 0.2 | 85 | 27 | 273 | [9 empty] | T12
BIAX-UP2 | [±45]10 | 29 | UP2 | CoRezyn 63-AX-051 | 0 | 0 | Knytex DB120 (393 gsm) | 100 | 0 | 0 | 0 |  | 24h/20C, 2h/60 C | RTM | 7435 | DCB211c | 0.4 | 106 | 27 | 463 | [9 empty] | T12
BIAX-UP2 | [±45]10 | 29 | UP2 | CoRezyn 63-AX-051 | 0 | 0 | Knytex DB120 (393 gsm) | 100 | 0 | 0 | 0 |  | 24h/20C, 2h/60 C | RTM | 7436 | DCB211d | 0.7 | 114 | 27 | 771 | [9 empty] | T12
BIAX-UP2 | [±45]10 | 29 | UP2 | CoRezyn 63-AX-051 | 0 | 0 | Knytex DB120 (393 gsm) | 100 | 0 | 0 | 0 |  | 24h/20C, 2h/60 C | RTM | 7437 | DCB211e | 1.2 | 103 | 27 | 1074 | [9 empty] | T12
BIAX-UP2 | [±45]10 | 29 | UP2 | CoRezyn 63-AX-051 | 0 | 0 | Knytex DB120 (393 gsm) | 100 | 0 | 0 | 0 |  | 24h/20C, 2h/60 C | RTM | 7438 | DCB211f | 1.8 | 85.9 | 27 | 1137 | [9 empty] | T12
BIAX-UP2 | [±45]10 | 29 | UP2 | CoRezyn 63-AX-051 | 0 | 0 | Knytex DB120 (393 gsm) | 100 | 0 | 0 | 0 |  | 24h/20C, 2h/60 C | RTM | 7439 | DCB211g | 2.7 | 67.6 | 27 | 1051 | [9 empty] | T12
BIAX-UP2 | [±45]10 | 29 | UP2 | CoRezyn 63-AX-051 | 0 | 0 | Knytex DB120 (393 gsm) | 100 | 0 | 0 | 0 |  | 24h/20C, 2h/60 C | RTM | 7440 | DCB211h | 3.2 | 58.7 | 27 | 999 | [9 empty] | T12
MD-UP2 | [0/0/±45]S | 38 | UP2 | CoRezyn 63-AX-051 | Knytex D155 (527 gsm) | 0 | Knytex DB120 (393 gsm) |  | 0 | 0 | 0 |  | 24h/20C, 2h/60 C | RTM | 7441 | DCB303a | 0 | 25.5 | 26.9 | 106 | [9 empty] | T12
MD-UP2 | [0/0/±45]S | 38 | UP2 | CoRezyn 63-AX-051 | Knytex D155 (527 gsm) | 0 | Knytex DB120 (393 gsm) |  | 0 | 0 | 0 |  | 24h/20C, 2h/60 C | RTM | 7442 | DCB306a | 0 | 25.7 | 27.4 | 127 | [9 empty] | T12
MD-UP2 | [0/0/±45]S | 38 | UP2 | CoRezyn 63-AX-051 | Knytex D155 (527 gsm) | 0 | Knytex DB120 (393 gsm) |  | 0 | 0 | 0 |  | 24h/20C, 2h/60 C | RTM | 7443 | DCB403a | 0 | 22.1 | 28.5 | 106 | [9 empty] | T12
[15 empty] | 7444 | DCB600a | 0 | 113 | 26.9 | 235
MD-UP2 | [(45),(90)2,(45)]4 | 35 | UP2 | CoRezyn 63-AX-051 | 0 | 0 | Knytex DB120 (393 gsm) | 43 | Knytex D155 (527 gsm) | 57 | 0 |  | 24h/20C, 2h/60 C | RTM | 7445 | DCB600b | 0.5 | 123 | 26.9 | 296 | [9 empty] | T12
MD-UP2 | [(45),(90)2,(45)]4 | 35 | UP2 | CoRezyn 63-AX-051 | 0 | 0 | Knytex DB120 (393 gsm) | 43 | Knytex D155 (527 gsm) | 57 | 0 |  | 24h/20C, 2h/60 C | RTM | 7446 | DCB600c | 2.9 | 127 | 26.9 | 326 | [9 empty] | T12
MD-UP2 | [(45),(90)2,(45)]4 | 35 | UP2 | CoRezyn 63-AX-051 | 0 | 0 | Knytex DB120 (393 gsm) | 43 | Knytex D155 (527 gsm) | 57 | 0 |  | 24h/20C, 2h/60 C | RTM | 7447 | DCB600d | 3.7 | 137 | 26.9 | 399 | [9 empty] | T12
MD-UP2 | [(45),(90)2,(45)]4 | 35 | UP2 | CoRezyn 63-AX-051 | 0 | 0 | Knytex DB120 (393 gsm) | 43 | Knytex D155 (527 gsm) | 57 | 0 |  | 24h/20C, 2h/60 C | RTM | 7448 | DCB600e | 5.2 | 140 | 26.9 | 429 | [9 empty] | T12
MD-UP2 | [(45),(90)2,(45)]4 | 35 | UP2 | CoRezyn 63-AX-051 | 0 | 0 | Knytex DB120 (393 gsm) | 43 | Knytex D155 (527 gsm) | 57 | 0 |  | 24h/20C, 2h/60 C | RTM | 7449 | DCB608a | 0 | 108 | 26.9 | 225 | [9 empty] | T12
MD-UP2 | [(45),(90)2,(45)]4 | 35 | UP2 | CoRezyn 63-AX-051 | 0 | 0 | Knytex DB120 (393 gsm) | 43 | Knytex D155 (527 gsm) | 57 | 0 |  | 24h/20C, 2h/60 C | RTM | 7450 | DCB608b | 0.4 | 114 | 26.9 | 262 | [9 empty] | T12
MD-UP2 | [(45),(90)2,(45)]4 | 35 | UP2 | CoRezyn 63-AX-051 | 0 | 0 | Knytex DB120 (393 gsm) | 43 | Knytex D155 (527 gsm) | 57 | 0 |  | 24h/20C, 2h/60 C | RTM | 7451 | DCB608c | 1.6 | 122 | 26.9 | 328 | [9 empty] | T12
MD-UP2 | [(45),(90)2,(45)]4 | 35 | UP2 | CoRezyn 63-AX-051 | 0 | 0 | Knytex DB120 (393 gsm) | 43 | Knytex D155 (527 gsm) | 57 | 0 |  | 24h/20C, 2h/60 C | RTM | 7452 | DCB608d | 3.3 | 133 | 26.9 | 397 | [9 empty] | T12
MD-UP2 | [(45),(90)2,(45)]4 | 35 | UP2 | CoRezyn 63-AX-051 | 0 | 0 | Knytex DB120 (393 gsm) | 43 | Knytex D155 (527 gsm) | 57 | 0 |  | 24h/20C, 2h/60 C | RTM | 7453 | DCB611a | 0 | 115 | 26.9 | 247 | [9 empty] | T12
MD-UP2 | [(45),(90)2,(45)]4 | 35 | UP2 | CoRezyn 63-AX-051 | 0 | 0 | Knytex DB120 (393 gsm) | 43 | Knytex D155 (527 gsm) | 57 | 0 |  | 24h/20C, 2h/60 C | RTM | 7454 | DCB611b | 0.9 | 123 | 26.9 | 318 | [9 empty] | T12
MD-UP2 | [(45),(90)2,(45)]4 | 35 | UP2 | CoRezyn 63-AX-051 | 0 | 0 | Knytex DB120 (393 gsm) | 43 | Knytex D155 (527 gsm) | 57 | 0 |  | 24h/20C, 2h/60 C | RTM | 7455 | DCB611c | 3.3 | 132 | 26.9 | 376 | [9 empty] | T12
MD-UP2 | [(45),(90)2,(45)]4 | 35 | UP2 | CoRezyn 63-AX-051 | 0 | 0 | Knytex DB120 (393 gsm) | 43 | Knytex D155 (527 gsm) | 57 | 0 |  | 24h/20C, 2h/60 C | RTM | 7456 | DCB611d | 4.5 | 138 | 26.9 | 450 | [9 empty] | T12
MD-UP2 | [(45),(90)2,(45)]4 | 35 | UP2 | CoRezyn 63-AX-051 | 0 | 0 | Knytex DB120 (393 gsm) | 43 | Knytex D155 (527 gsm) | 57 | 0 |  | 24h/20C, 2h/60 C | RTM | 7457 | DCB611e | 6.2 | 151 | 26.9 | 565 | [9 empty] | T12
MD-UP2 | [(45)9, 90, (45)8] | 35 | UP2 | CoRezyn 63-AX-051 | 0 | 0 | Knytex DB120 (393 gsm) | 93 | Knytex D155 (527 gsm) | 7 | 0 |  | 24h/20C, 2h/60 C | RTM | 7458 | DCB705 | 5 | 87.3 | 25.4 | 424 | [9 empty] | T12
MD-UP2 | [(45)9, 90, (45)8] | 35 | UP2 | CoRezyn 63-AX-051 | 0 | 0 | Knytex DB120 (393 gsm) | 93 | Knytex D155 (527 gsm) | 7 | 0 |  | 24h/20C, 2h/60 C | RTM | 7459 | DCB751 | 0 | 62.7 | 25.4 | 181 | [9 empty] | T12
MD-UP2 | [(45)9, 90, (45)8] | 35 | UP2 | CoRezyn 63-AX-051 | 0 | 0 | Knytex DB120 (393 gsm) | 93 | Knytex D155 (527 gsm) | 7 | 0 |  | 24h/20C, 2h/60 C | RTM | 7460 | DCB751b | 1 | 76.3 | 25.4 | 308 | [9 empty] | T12
MD-UP2 | [(45)9, 90, (45)8] | 35 | UP2 | CoRezyn 63-AX-051 | 0 | 0 | Knytex DB120 (393 gsm) | 93 | Knytex D155 (527 gsm) | 7 | 0 |  | 24h/20C, 2h/60 C | RTM | 7461 | DCB751c | 3.2 | 79.6 | 25.4 | 348 | [9 empty] | T12
MD-UP2 | [(45)9, 90, (45)8] | 35 | UP2 | CoRezyn 63-AX-051 | 0 | 0 | Knytex DB120 (393 gsm) | 93 | Knytex D155 (527 gsm) | 7 | 0 |  | 24h/20C, 2h/60 C | RTM | 7462 | DCB751d | 4 | 91.2 | 25.4 | 498 | [9 empty] | T12
MD-UP2 | [(45)9, 90, (45)8] | 35 | UP2 | CoRezyn 63-AX-051 | 0 | 0 | Knytex DB120 (393 gsm) | 93 | Knytex D155 (527 gsm) | 7 | 0 |  | 24h/20C, 2h/60 C | RTM | 7463 | DCB752 | 0 | 56 | 25.4 | 132 | [9 empty] | T12
MD-UP2 | [(45)9, 90, (45)8] | 35 | UP2 | CoRezyn 63-AX-051 | 0 | 0 | Knytex DB120 (393 gsm) | 93 | Knytex D155 (527 gsm) | 7 | 0 |  | 24h/20C, 2h/60 C | RTM | 7464 | DCB752b | 2.1 | 81.1 | 25.4 | 311 | [9 empty] | T12
MD-UP2 | [(45)9, 90, (45)8] | 35 | UP2 | CoRezyn 63-AX-051 | 0 | 0 | Knytex DB120 (393 gsm) | 93 | Knytex D155 (527 gsm) | 7 | 0 |  | 24h/20C, 2h/60 C | RTM | 7465 | DCB752c | 4.3 | 91 | 25.4 | 406 | [9 empty] | T12
MD-UP2 | [(45)9, 90, (45)8] | 35 | UP2 | CoRezyn 63-AX-051 | 0 | 0 | Knytex DB120 (393 gsm) | 93 | Knytex D155 (527 gsm) | 7 | 0 |  | 24h/20C, 2h/60 C | RTM | 7466 | DCB752d | 6.1 | 92.5 | 25.4 | 435 | [9 empty] | T12
MD-UP2 | [(45)9, 90, (45)8] | 35 | UP2 | CoRezyn 63-AX-051 | 0 | 0 | Knytex DB120 (393 gsm) | 93 | Knytex D155 (527 gsm) | 7 | 0 |  | 24h/20C, 2h/60 C | RTM | 7467 | DCB750c | 2.6 | 96.5 | 25.4 | 370 | [9 empty] | T12
MD-UP2 | [(45)9, 90, (45)8] | 35 | UP2 | CoRezyn 63-AX-051 | 0 | 0 | Knytex DB120 (393 gsm) | 93 | Knytex D155 (527 gsm) | 7 | 0 |  | 24h/20C, 2h/60 C | RTM | 7468 | DCB750d | 6.8 | 99.1 | 25.4 | 432 | [9 empty] | T12
MD-UP2 | [(45)9, 90, (45)8] | 35 | UP2 | CoRezyn 63-AX-051 | 0 | 0 | Knytex DB120 (393 gsm) | 93 | Knytex D155 (527 gsm) | 7 | 0 |  | 24h/20C, 2h/60 C | RTM | 7469 | DCB780a | 0 | 64.5 | 25.4 | 261 | [9 empty] | T12
MD-UP2 | [(45)9, 90, (45)8] | 35 | UP2 | CoRezyn 63-AX-051 | 0 | 0 | Knytex DB120 (393 gsm) | 93 | Knytex D155 (527 gsm) | 7 | 0 |  | 24h/20C, 2h/60 C | RTM | 7470 | DCB780b | 1.6 | 66.5 | 25.4 | 300 | [9 empty] | T12
MD-UP2 | [(45)9, 90, (45)8] | 35 | UP2 | CoRezyn 63-AX-051 | 0 | 0 | Knytex DB120 (393 gsm) | 93 | Knytex D155 (527 gsm) | 7 | 0 |  | 24h/20C, 2h/60 C | RTM | 7471 | DCB780c | 3.5 | 74.6 | 25.4 | 400 | [9 empty] | T12
MD-UP2 | [(45)9, 90, (45)8] | 35 | UP2 | CoRezyn 63-AX-051 | 0 | 0 | Knytex DB120 (393 gsm) | 93 | Knytex D155 (527 gsm) | 7 | 0 |  | 24h/20C, 2h/60 C | RTM | 7472 | DCB780d | 5.8 | 83 | 25.4 | 506 | [9 empty] | T12
MD-UP2 | [(45)9, 90, (45)8] | 35 | UP2 | CoRezyn 63-AX-051 | 0 | 0 | Knytex DB120 (393 gsm) | 93 | Knytex D155 (527 gsm) | 7 | 0 |  | 24h/20C, 2h/60 C | RTM | 7473 | DCB780e | 6.7 | 87.8 | 25.4 | 604 | [9 empty] | T12
MD-UP2 | [(45)9, 90, (45)8] | 35 | UP2 | CoRezyn 63-AX-051 | 0 | 0 | Knytex DB120 (393 gsm) | 93 | Knytex D155 (527 gsm) | 7 | 0 |  | 24h/20C, 2h/60 C | RTM | 7474 | DCB781a | 2.6 | 81.8 | 25.4 | 390 | [9 empty] | T12
MD-UP2 | [(45)9, 90, (45)8] | 35 | UP2 | CoRezyn 63-AX-051 | 0 | 0 | Knytex DB120 (393 gsm) | 93 | Knytex D155 (527 gsm) | 7 | 0 |  | 24h/20C, 2h/60 C | RTM | 7258 | DCB781b | 6.1 | 104 | 25.4 | 696 | [9 empty] | T12
UNI-EP3 | [0]10 | 35 | EP3 | SP Prime20 | Knytex D155 (527 gsm) | 100 | 0 | 0 | 0 | 0 | 0 |  | 24h/20C, 6h/65 C | RTM | 8986 | DCB01p | 30.33 | 109 | 26 | 285 | [9 empty] | T12
UNI-EP3 | [0]10 | 36 | EP3 | SP Prime20 | Knytex D155 (527 gsm) | 100 | 0 | 0 | 0 | 0 | 0 |  | 24h/20C, 6h/65 C | RTM | 8987 | DCB02p | 24.27 | 116 | 26.4 | 230 | [9 empty] | T12
UNI-EP3 | [0]10 | 33 | EP3 | SP Prime20 | Knytex D155 (527 gsm) | 100 | 0 | 0 | 0 | 0 | 0 |  | 24h/20C, 6h/65 C | RTM | 8988 | DCB03p | 29.02 | 105 | 26.2 | 208 | [9 empty] | T12
UNI-EP3 | [0]10 | 37 | EP3 | SP Prime20 | Knytex D155 (527 gsm) | 100 | 0 | 0 | 0 | 0 | 0 |  | 24h/20C, 6h/65 C | RTM | 8989 | DCB04p | 29.67 | 121 | 26.1 | 394 | [9 empty] | T12
UNI-EP3 | [0]10 | 37 | EP3 | SP Prime20 | Knytex D155 (527 gsm) | 100 | 0 | 0 | 0 | 0 | 0 |  | 24h/20C, 6h/65 C | RTM | 8990 | DCB05p | 30.01 | 119 | 25.6 | 399 | [9 empty] | T12
UNI-EP3 | [0]10 | 36 | EP3 | SP Prime20 | Knytex D155 (527 gsm) | 100 | 0 | 0 | 0 | 0 | 0 |  | 24h/20C, 6h/65 C | RTM | 8991 | DCB06p | 55.51 | 76 | 25.5 | 490 | [9 empty] | T12
UNI-EP3 | [0]10 | 36 | EP3 | SP Prime20 | Knytex D155 (527 gsm) | 100 | 0 | 0 | 0 | 0 | 0 |  | 24h/20C, 6h/65 C | RTM | 8992 | DCB07p | 55.69 | 56 | 22.9 | 321 | [9 empty] | T12
UNI-EP3 | [0]10 | 36 | EP3 | SP Prime20 | Knytex D155 (527 gsm) | 100 | 0 | 0 | 0 | 0 | 0 |  | 24h/20C, 6h/65 C | RTM | 8993 | DCB08p | 52.74 | 80 | 25.6 | 498 | [9 empty] | T12
UNI-EP3 | [0]10 | 34 | EP3 | SP Prime20 | Knytex D155 (527 gsm) | 100 | 0 | 0 | 0 | 0 | 0 |  | 24h/20C, 6h/65 C | RTM | 8994 | DCB09p | 53.66 | 73 | 25.8 | 350 | [9 empty] | T12
UNI-EP3 | [0]10 | 35 | EP3 | SP Prime20 | Knytex D155 (527 gsm) | 100 | 0 | 0 | 0 | 0 | 0 |  | 24h/20C, 6h/65 C | RTM | 8995 | DCB11p | 29.24 | 138 | 25.9 | 448 | [9 empty] | T12
UNI-EP3 | [0]10 | 35 | EP3 | SP Prime20 | Knytex D155 (527 gsm) | 100 | 0 | 0 | 0 | 0 | 0 |  | 24h/20C, 6h/65 C | RTM | 8996 | DCB12p | 28.79 | 115 | 26 | 298 | [9 empty] | T12
UNI-EP3 | [0]10 | 33 | EP3 | SP Prime20 | Knytex D155 (527 gsm) | 100 | 0 | 0 | 0 | 0 | 0 |  | 24h/20C, 6h/65 C | RTM | 8997 | DCB13p | 28.18 | 119 | 26 | 258 | [9 empty] | T12
UNI-EP3 | [0]10 | 33 | EP3 | SP Prime20 | Knytex D155 (527 gsm) | 100 | 0 | 0 | 0 | 0 | 0 |  | 24h/20C, 6h/65 C | RTM | 8998 | DCB14p | 26.53 | 150 | 26.4 | 362 | [9 empty] | T12
UNI-EP3 | [0]10 | 36 | EP3 | SP Prime20 | Knytex D155 (527 gsm) | 100 | 0 | 0 | 0 | 0 | 0 |  | 24h/20C, 6h/65 C | RTM | 8999 | DCB15p | 26.42 | 145 | 25.6 | 445 | [9 empty] | T12
UNI-VE | [0]10 | 35 | VE | Derakane 411-350 | Knytex D155 (527 gsm) | 100 | 0 | 0 | 0 | 0 | 0 |  | 24h/20C, 6h/65 C | RTM | 9000 | DCB01p | 58.7 | 49 | 26.3 | 192 | [9 empty] | T12
UNI-VE | [0]10 | 37 | VE | Derakane 411-350 | Knytex D155 (527 gsm) | 100 | 0 | 0 | 0 | 0 | 0 |  | 24h/20C, 6h/65 C | RTM | 9001 | DCB02p | 61.36 | 58 | 26.2 | 362 | [9 empty] | T12
UNI-VE | [0]10 | 35 | VE | Derakane 411-350 | Knytex D155 (527 gsm) | 100 | 0 | 0 | 0 | 0 | 0 |  | 24h/20C, 6h/65 C | RTM | 9002 | DCB03p | 57.72 | 45 | 26.1 | 161 | [9 empty] | T12
UNI-VE | [0]10 | 37 | VE | Derakane 411-350 | Knytex D155 (527 gsm) | 100 | 0 | 0 | 0 | 0 | 0 |  | 24h/20C, 6h/65 C | RTM | 9003 | DCB04p | 57.97 | 49 | 26.1 | 229 | [9 empty] | T12
UNI-VE | [0]10 | 35 | VE | Derakane 411-350 | Knytex D155 (527 gsm) | 100 | 0 | 0 | 0 | 0 | 0 |  | 24h/20C, 6h/65 C | RTM | 9004 | DCB05p | 58.33 | 47 | 26.1 | 174 | [9 empty] | T12
UNI-VE | [0]10 | 35 | VE | Derakane 411-350 | Knytex D155 (527 gsm) | 100 | 0 | 0 | 0 | 0 | 0 |  | 24h/20C, 6h/65 C | RTM | 9005 | DCB06p | 31.04 | 85 | 25.8 | 190 | [9 empty] | T12
UNI-VE | [0]10 | 36 | VE | Derakane 411-350 | Knytex D155 (527 gsm) | 100 | 0 | 0 | 0 | 0 | 0 |  | 24h/20C, 6h/65 C | RTM | 9006 | DCB07p | 29.08 | 95 | 26.2 | 210 | [9 empty] | T12
UNI-VE | [0]10 | 35 | VE | Derakane 411-350 | Knytex D155 (527 gsm) | 100 | 0 | 0 | 0 | 0 | 0 |  | 24h/20C, 6h/65 C | RTM | 9007 | DCB08p | 25.99 | 95 | 25.9 | 170 | [9 empty] | T12
UNI-VE | [0]10 | 36 | VE | Derakane 411-350 | Knytex D155 (527 gsm) | 100 | 0 | 0 | 0 | 0 | 0 |  | 24h/20C, 6h/65 C | RTM | 9008 | DCB09p | 27.17 | 88 | 26.2 | 168 | [9 empty] | T12
UNI-VE | [0]10 | 37 | VE | Derakane 411-350 | Knytex D155 (527 gsm) | 100 | 0 | 0 | 0 | 0 | 0 |  | 24h/20C, 6h/65 C | RTM | 9009 | DCB10p | 28.16 | 88 | 26 | 183 | [9 empty] | T12
UNI-VE | [0]12 | 40 | VE | Derakane 411-C50 | Knytex D155 (527 gsm) | 100 | 0 | 0 | 0 | 0 | 0 |  | 24h/20C, 2h/60 C | RTM | 9010 | g3_DCB01 | 27.88 | 112 | 25.7 | 213 | [9 empty] | T12
UNI-VE | [0]12 | 40 | VE | Derakane 411-C50 | Knytex D155 (527 gsm) | 100 | 0 | 0 | 0 | 0 | 0 |  | 24h/20C, 2h/60 C | RTM | 9011 | g3_DCB02 | 28.01 | 99 | 25.9 | 172 | [9 empty] | T12
UNI-VE | [0]12 | 41 | VE | Derakane 411-C50 | Knytex D155 (527 gsm) | 100 | 0 | 0 | 0 | 0 | 0 |  | 24h/20C, 2h/60 C | RTM | 9012 | g3_DCB03 | 29.25 | 95 | 25.9 | 180 | [9 empty] | T12
UNI-UP4 | [0]10 | 34 | UP4 | CoRezyn 75-AQ-010 | Knytex D155 (527 gsm) | 100 | 0 | 0 | 0 | 0 | 0 |  | 24h/20C, 6h/65 C | RTM | 9013 | DCB01p | 26.96 | 79 | 25.3 | 130 | [9 empty] | T12
UNI-UP4 | [0]10 | 34 | UP4 | CoRezyn 75-AQ-010 | Knytex D155 (527 gsm) | 100 | 0 | 0 | 0 | 0 | 0 |  | 24h/20C, 6h/65 C | RTM | 9014 | DCB02p | 26.18 | 83 | 24.9 | 139 | [9 empty] | T12
UNI-UP4 | [0]10 | 34 | UP4 | CoRezyn 75-AQ-010 | Knytex D155 (527 gsm) | 100 | 0 | 0 | 0 | 0 | 0 |  | 24h/20C, 6h/65 C | RTM | 9015 | DCB03p | 24.1 | 69 | 25.3 | 82 | [9 empty] | T12
UNI-UP4 | [0]10 | 34 | UP4 | CoRezyn 75-AQ-010 | Knytex D155 (527 gsm) | 100 | 0 | 0 | 0 | 0 | 0 |  | 24h/20C, 6h/65 C | RTM | 9016 | DCB04p | 24.32 | 88 | 25.4 | 140 | [9 empty] | T12
UNI-UP4 | [0]10 | 35 | UP4 | CoRezyn 75-AQ-010 | Knytex D155 (527 gsm) | 100 | 0 | 0 | 0 | 0 | 0 |  | 24h/20C, 6h/65 C | RTM | 9017 | DCB05p | 25.75 | 63 | 24.9 | 88 | [9 empty] | T12
UNI-UP4 | [0]10 | 32 | UP4 | CoRezyn 75-AQ-010 | Knytex D155 (527 gsm) | 100 | 0 | 0 | 0 | 0 | 0 |  | 24h/20C, 6h/65 C | RTM | 9018 | ENF01p | 34.92 | 59 | 24.9 | 101 | [9 empty] | T12
UNI-UP4 | [0]10 | 33 | UP4 | CoRezyn 75-AQ-010 | Knytex D155 (527 gsm) | 100 | 0 | 0 | 0 | 0 | 0 |  | 24h/20C, 6h/65 C | RTM | 9019 | ENF02p | 26.51 | 76 | 25.2 | 106 | [9 empty] | T12
UNI-UP4 | [0]10 | 34 | UP4 | CoRezyn 75-AQ-010 | Knytex D155 (527 gsm) | 100 | 0 | 0 | 0 | 0 | 0 |  | 24h/20C, 6h/65 C | RTM | 9020 | ENF03p | 33.73 | 56 | 24.9 | 104 | [9 empty] | T12
UNI-UP4 | [0]10 | 33 | UP4 | CoRezyn 75-AQ-010 | Knytex D155 (527 gsm) | 100 | 0 | 0 | 0 | 0 | 0 |  | 24h/20C, 6h/65 C | RTM | 9021 | ENF04p | 26.04 | 81 | 24.9 | 120 | [9 empty] | T12
UNI-UP4 | [0]10 | 36 | UP4 | CoRezyn 75-AQ-010 | Knytex D155 (527 gsm) | 100 | 0 | 0 | 0 | 0 | 0 |  | 24h/20C, 6h/65 C | RTM | 9022 | ENF05p | 24.21 | 94 | 24.9 | 187 | [9 empty] | T12
UNI-UP4 | [0]10 | 36 | UP4 | CoRezyn 75-AQ-010 | Knytex D155 (527 gsm) | 100 | 0 | 0 | 0 | 0 | 0 |  | 24h/20C, 6h/65 C | RTM | 9023 | MMB04p1 | 22.86 | 81 | 25.3 | 119 | [9 empty] | T12
UNI-UP4 | [0]10 | 32 | UP4 | CoRezyn 75-AQ-010 | Knytex D155 (527 gsm) | 100 | 0 | 0 | 0 | 0 | 0 |  | 24h/20C, 6h/65 C | RTM | 9024 | MMB05p1 | 31.03 | 79 | 24.9 | 142 | [9 empty] | T12
UNI-UP4 | [0]10 | 32 | UP4 | CoRezyn 75-AQ-010 | Knytex D155 (527 gsm) | 100 | 0 | 0 | 0 | 0 | 0 |  | 24h/20C, 6h/65 C | RTM | 9025 | MMB06p | 23.22 | 81 | 24.7 | 95 | [9 empty] | T12
UNI-UP4 | [0]10 | 34 | UP4 | CoRezyn 75-AQ-010 | Knytex D155 (527 gsm) | 100 | 0 | 0 | 0 | 0 | 0 |  | 24h/20C, 6h/65 C | RTM | 9026 | MMB07p1 | 25.64 | 82 | 24.9 | 129 | [9 empty] | T12
UNI-UP4 | [0]10 | 35 | UP4 | CoRezyn 75-AQ-010 | Knytex D155 (527 gsm) | 100 | 0 | 0 | 0 | 0 | 0 |  | 24h/20C, 6h/65 C | RTM | 9027 | MMB08p1 | 24.65 | 62 | 24.8 | 81 | [9 empty] | T12
UNI-UP4 | [0]10 | 34 | UP4 | CoRezyn 75-AQ-010 | Knytex D155 (527 gsm) | 100 | 0 | 0 | 0 | 0 | 0 |  | 24h/20C, 6h/65 C | RTM | 9028 | MMB09p | 22.48 | 86 | 25.1 | 120 | [9 empty] | T12
UNI-UP4 | [0]10 | 35 | UP4 | CoRezyn 75-AQ-010 | Knytex D155 (527 gsm) | 100 | 0 | 0 | 0 | 0 | 0 |  | 24h/20C, 6h/65 C | RTM | 9029 | MMB10p | 21.55 | 99 | 25.4 | 147 | [9 empty] | T12
UNI-UP4 | [0]10 | 33 | UP4 | CoRezyn 75-AQ-010 | Knytex D155 (527 gsm) | 100 | 0 | 0 | 0 | 0 | 0 |  | 24h/20C, 6h/65 C | RTM | 9030 | MMB11p1 | 26.45 | 69 | 24.9 | 96 | [9 empty] | T12
UNI-UP4 | [0]10 | 32 | UP4 | CoRezyn 75-AQ-010 | Knytex D155 (527 gsm) | 100 | 0 | 0 | 0 | 0 | 0 |  | 24h/20C, 6h/65 C | RTM | 9031 | MMB12p1 | 35.99 | 55 | 25 | 91 | [9 empty] | T12
UNI-UP4 | [0]10 | 35 | UP4 | CoRezyn 75-AQ-010 | Knytex D155 (527 gsm) | 100 | 0 | 0 | 0 | 0 | 0 |  | 24h/20C, 6h/65 C | RTM | 9032 | MMB13p | 24.34 | 71 | 25.1 | 101 | [9 empty] | T12
UNI-UP4 | [0]16 | 51 | UP4 | CoRezyn 75-AQ-010 | Knytex D155 (527 gsm) | 100 | 0 | 0 | 0 | 0 | 0 |  | 24h/20C, 2h/60 C | RTM | 9036 | DCBHFV01 | 29.02 | 80 | 24.5 | 94 | [9 empty] | T12
UNI-UP4 | [0]16 | 54 | UP4 | CoRezyn 75-AQ-010 | Knytex D155 (527 gsm) | 100 | 0 | 0 | 0 | 0 | 0 |  | 24h/20C, 2h/60 C | RTM | 9037 | DCBHFV02 | 23.41 | 103 | 26 | 106 | [9 empty] | T12
UNI-UP4 | [0]16 | 54 | UP4 | CoRezyn 75-AQ-010 | Knytex D155 (527 gsm) | 100 | 0 | 0 | 0 | 0 | 0 |  | 24h/20C, 2h/60 C | RTM | 9038 | DCBHFV03 | 24.11 | 112 | 25.5 | 136 | [9 empty] | T12
UNI-UP4 | [0]16 | 52 | UP4 | CoRezyn 75-AQ-010 | Knytex D155 (527 gsm) | 100 | 0 | 0 | 0 | 0 | 0 |  | 24h/20C, 2h/60 C | RTM | 9039 | DCBHFV04 | 29.59 | 111 | 25.6 | 175 | [9 empty] | T12
UNI-UP4 | [0]16 | 54 | UP4 | CoRezyn 75-AQ-010 | Knytex D155 (527 gsm) | 100 | 0 | 0 | 0 | 0 | 0 |  | 24h/20C, 2h/60 C | RTM | 9040 | DCBHFV05 | 26.13 | 107 | 25.9 | 141 | [9 empty] | T12
UNI-UP4 | [0]16 | 54 | UP4 | CoRezyn 75-AQ-010 | Knytex D155 (527 gsm) | 100 | 0 | 0 | 0 | 0 | 0 |  | 24h/20C, 2h/60 C | RTM | 9041 | DCBHFV06 | 24.82 | 112 | 25.1 | 146 | [9 empty] | T12
UNI-UP4 | [0]16 | 54 | UP4 | CoRezyn 75-AQ-010 | Knytex D155 (527 gsm) | 100 | 0 | 0 | 0 | 0 | 0 |  | 24h/20C, 2h/60 C | RTM | 9042 | DCBHFV07 | 24.48 | 109 | 25.5 | 129 | [9 empty] | T12
UNI-UP4 | [0]16 | 54 | UP4 | CoRezyn 75-AQ-010 | Knytex D155 (527 gsm) | 100 | 0 | 0 | 0 | 0 | 0 |  | 24h/20C, 2h/60 C | RTM | 9043 | DCBHFV08 | 25.89 | 102 | 25.2 | 130 | [9 empty] | T12
UNI-UP4 | [0]16 | 54 | UP4 | CoRezyn 75-AQ-010 | Knytex D155 (527 gsm) | 100 | 0 | 0 | 0 | 0 | 0 |  | 24h/20C, 2h/60 C | RTM | 9044 | DCBHFV09 | 26.43 | 116 | 25.5 | 172 | [9 empty] | T12
UNI-UP4 | [0]16 | 51 | UP4 | CoRezyn 75-AQ-010 | Knytex D155 (527 gsm) | 100 | 0 | 0 | 0 | 0 | 0 |  | 24h/20C, 2h/60 C | RTM | 9045 | DCBHFV10 | 29.41 | 92 | 25.8 | 113 | [9 empty] | T12
UNI-UP4 | [0]16 | 55 | UP4 | CoRezyn 75-AQ-010 | Knytex D155 (527 gsm) | 100 | 0 | 0 | 0 | 0 | 0 |  | 24h/20C, 2h/60 C | RTM | 9046 | DCBHFV11 | 25.29 | 101 | 25 | 125 | [9 empty] | T12
UNI-UP4 | [0]16 | 54 | UP4 | CoRezyn 75-AQ-010 | Knytex D155 (527 gsm) | 100 | 0 | 0 | 0 | 0 | 0 |  | 24h/20C, 2h/60 C | RTM | 9047 | DCBHFV12 | 26.73 | 107 | 25.6 | 145 | [9 empty] | T12
UNI-UP4 | [0]16 | 51 | UP4 | CoRezyn 75-AQ-010 | Knytex D155 (527 gsm) | 100 | 0 | 0 | 0 | 0 | 0 |  | 24h/20C, 2h/60 C | RTM | 9048 | DCBHFV13 | 29.09 | 121 | 25.6 | 189 | [9 empty] | T12
UNI-UP4 | [0]16 | 54 | UP4 | CoRezyn 75-AQ-010 | Knytex D155 (527 gsm) | 100 | 0 | 0 | 0 | 0 | 0 |  | 24h/20C, 2h/60 C | RTM | 9049 | ENFHFV1p | 26.51 | 102 | 25.2 | 138 | [9 empty] | T12
UNI-UP4 | [0]16 | 54 | UP4 | CoRezyn 75-AQ-010 | Knytex D155 (527 gsm) | 100 | 0 | 0 | 0 | 0 | 0 |  | 24h/20C, 2h/60 C | RTM | 9050 | ENFHFV2p | 26.06 | 115 | 25.3 | 164 | [9 empty] | T12
UNI-UP4 | [0]16 | 55 | UP4 | CoRezyn 75-AQ-010 | Knytex D155 (527 gsm) | 100 | 0 | 0 | 0 | 0 | 0 |  | 24h/20C, 2h/60 C | RTM | 9051 | ENFHFV3p | 25.21 | 113 | 25.6 | 149 | [9 empty] | T12
UNI-UP4 | [0]16 | 54 | UP4 | CoRezyn 75-AQ-010 | Knytex D155 (527 gsm) | 100 | 0 | 0 | 0 | 0 | 0 |  | 24h/20C, 2h/60 C | RTM | 9052 | ENFHFV4p | 24.05 | 113 | 24.6 | 146 | [9 empty] | T12
UNI-UP4 | [0]16 | 55 | UP4 | CoRezyn 75-AQ-010 | Knytex D155 (527 gsm) | 100 | 0 | 0 | 0 | 0 | 0 |  | 24h/20C, 2h/60 C | RTM | 9053 | ENFHFV5p | 25.08 | 106 | 25.2 | 137 | [9 empty] | T12
UNI-UP4 | [0]16 | 54 | UP4 | CoRezyn 75-AQ-010 | Knytex D155 (527 gsm) | 100 | 0 | 0 | 0 | 0 | 0 |  | 24h/20C, 2h/60 C | RTM | 9054 | ENFHFV06p | 23.22 | 109 | 25.5 | 120 | [9 empty] | T12
UNI-UP4 | [0]16 | 52 | UP4 | CoRezyn 75-AQ-010 | Knytex D155 (527 gsm) | 100 | 0 | 0 | 0 | 0 | 0 |  | 24h/20C, 2h/60 C | RTM | 9055 | ENFHFV07p | 24.07 | 137 | 25.6 | 187 | [9 empty] | T12
UNI-UP4 | [0]16 | 55 | UP4 | CoRezyn 75-AQ-010 | Knytex D155 (527 gsm) | 100 | 0 | 0 | 0 | 0 | 0 |  | 24h/20C, 2h/60 C | RTM | 9056 | ENFHFV08p | 25.59 | 113 | 25.7 | 156 | [9 empty] | T12
UNI-UP4 | [0]16 | 51 | UP4 | CoRezyn 75-AQ-010 | Knytex D155 (527 gsm) | 100 | 0 | 0 | 0 | 0 | 0 |  | 24h/20C, 2h/60 C | RTM | 9057 | ENFHFV09p | 28.06 | 117 | 25.6 | 172 | [9 empty] | T12
UNI-EP | [0]20 | 65 | EP | NCT307 | NCT307-D1 34-600 G300 | 100 | 0 | 0 | 0 | 0 | 0 |  | 4h/ 121 C | Prepreg | 9033 | DCB01 | 26.22 | 297 | 25.9 | 357 | [9 empty] | T12
UNI-EP | [0]20 | 66 | EP | NCT307 | NCT307-D1 34-600 G300 | 100 | 0 | 0 | 0 | 0 | 0 |  | 4h/ 121 C | Prepreg | 9034 | DCB02 | 21.42 | 368 | 26.9 | 370 | [9 empty] | T12
UNI-EP | [0]20 | 66 | EP | NCT307 | NCT307-D1 34-600 G300 | 100 | 0 | 0 | 0 | 0 | 0 |  | 4h/ 121 C | Prepreg | 9035 | DCB03 | 22.57 | 316 | 25.1 | 349 | [9 empty] | T12
UNI-EP | [0]10 | 32 | EP | Jeffco 1401-12 / 1401-17 hardener | Knytex D155 (527 gsm) | 100 | 0 | 0 | 0 | 0 | 0 |  | 24h/20C, 6h/65 C | RTM | 9058 | DCB01p | 27.19 | 103 | 24.4 | 186 | [9 empty] | T12
UNI-EP | [0]10 | 32 | EP | Jeffco 1401-12 / 1401-17 hardener | Knytex D155 (527 gsm) | 100 | 0 | 0 | 0 | 0 | 0 |  | 24h/20C, 6h/65 C | RTM | 9059 | DCB02p | 23.88 | 108 | 24.6 | 161 | [9 empty] | T12
UNI-EP | [0]10 | 32 | EP | Jeffco 1401-12 / 1401-17 hardener | Knytex D155 (527 gsm) | 100 | 0 | 0 | 0 | 0 | 0 |  | 24h/20C, 6h/65 C | RTM | 9060 | DCB03p | 30.69 | 72 | 23.8 | 121 | [9 empty] | T12
UNI-EP | [0]10 | 32 | EP | Jeffco 1401-12 / 1401-17 hardener | Knytex D155 (527 gsm) | 100 | 0 | 0 | 0 | 0 | 0 |  | 24h/20C, 6h/65 C | RTM | 9061 | DCB04p | 28.97 | 99 | 23.2 | 216 | [9 empty] | T12
UNI-EP | [0]10 | 32 | EP | Jeffco 1401-12 / 1401-17 hardener | Knytex D155 (527 gsm) | 100 | 0 | 0 | 0 | 0 | 0 |  | 24h/20C, 6h/65 C | RTM | 9062 | DCB05p | 22.21 | 168 | 24 | 361 | [9 empty] | T12
UNI-EP | [0]10 | 32 | EP | Jeffco 1401-12 / 1401-17 hardener | Knytex D155 (527 gsm) | 100 | 0 | 0 | 0 | 0 | 0 |  | 24h/20C, 6h/65 C | RTM | 9063 | DCB06p | 30.49 | 108 | 24.2 | 260 | [9 empty] | T12
UNI-VE | [0]10 | 34 | VE | Reichhold Dion 9800 | Knytex D155 (527 gsm) | 100 | 0 | 0 | 0 | 0 | 0 |  | 24h/20C, 6h/65 C | RTM | 9064 | DCB01p | 21.47 | 112 | 25 | 161 | [9 empty] | T12
UNI-VE | [0]10 | 34 | VE | Reichhold Dion 9800 | Knytex D155 (527 gsm) | 100 | 0 | 0 | 0 | 0 | 0 |  | 24h/20C, 6h/65 C | RTM | 9065 | DCB02p | 21.19 | 109 | 25 | 148 | [9 empty] | T12
UNI-VE | [0]10 | 34 | VE | Reichhold Dion 9800 | Knytex D155 (527 gsm) | 100 | 0 | 0 | 0 | 0 | 0 |  | 24h/20C, 6h/65 C | RTM | 9066 | DCB03p | 21.74 | 146 | 24.8 | 297 | [9 empty] | T12
UNI-VE | [0]10 | 36 | VE | Reichhold Dion 9800 | Knytex D155 (527 gsm) | 100 | 0 | 0 | 0 | 0 | 0 |  | 24h/20C, 6h/65 C | RTM | 9067 | DCB04p | 20.56 | 95 | 25 | 131 | [9 empty] | T12
UNI-UP | [0]6 | 40 | UP | CoRezyn 63-AX-051 | Knytex D155 (527 gsm) | 100 | 0 | 0 | 0 | 0 | 0 |  | 24h/20C, 2h/60 C | RTM | 7475 | ENF1012 | 37.7 | 382 |  | 1169 |  | 33.15 | [7 empty] | T12
UNI-UP | [0]6 | 39 | UP | CoRezyn 63-AX-051 | Knytex D155 (527 gsm) | 100 | 0 | 0 | 0 | 0 | 0 |  | 24h/20C, 2h/60 C | RTM | 7476 | ENF1013 | 23.3 | 507 |  | 724 |  | 32.56 | [7 empty] | T12
UNI-UP | [0]6 | 40 | UP | CoRezyn 63-AX-051 | Knytex D155 (527 gsm) | 100 | 0 | 0 | 0 | 0 | 0 |  | 24h/20C, 2h/60 C | RTM | 7477 | ENF1014 | 18.6 | 734 |  | 1037 |  | 33.36 | [7 empty] | T12
UNI-UP | [0]6 | 40 | UP | AOC PET P460 | Knytex D155 (527 gsm) | 100 | 0 | 0 | 0 | 0 | 0 |  | 24h/20C, 2h/60 C | RTM | 7478 | ENF1021 | 21.8 | 818 |  | 1729 |  | 32.92 | [7 empty] | T12
UNI-UP | [0]6 | 39 | UP | AOC PET P460 | Knytex D155 (527 gsm) | 100 | 0 | 0 | 0 | 0 | 0 |  | 24h/20C, 2h/60 C | RTM | 7479 | ENF1022 | 35.5 | 538 |  | 1848 |  | 32.42 | [7 empty] | T12
UNI-UP | [0]6 | 39 | UP | AOC PET P460 | Knytex D155 (527 gsm) | 100 | 0 | 0 | 0 | 0 | 0 |  | 24h/20C, 2h/60 C | RTM | 7480 | ENF1023 | 38.6 | 463 |  | 1679 |  | 32.31 | [7 empty] | T12
UNI-UP | [0]6 | 35 | UP | AOC PET P460 | Knytex D155 (527 gsm) | 100 | 0 | 0 | 0 | 0 | 0 |  | 24h/20C, 2h/60 C | RTM | 7481 | ENF1025 | 39 | 552 |  | 2072 |  | 29.41 | [7 empty] | T12
UNI-UP | [0]6 | 33 | UP | Arotran Q6038 | Knytex D155 (527 gsm) | 100 | 0 | 0 | 0 | 0 | 0 |  | 24h/20C, 2h/60 C | RTM | 7482 | ENF1061 | 10.2 | 836 |  | 305 |  | 28.04 | [7 empty] | T12
UNI-VE | [0]6 | 35 | VE | Tectra Swancorp 980 | Knytex D155 (527 gsm) | 100 | 0 | 0 | 0 | 0 | 0 |  | 24h/20C, 2h/60 C | RTM | 7483 | ENF1031 | 18.9 | 1219 |  | 2358 |  | 29.21 | [7 empty] | T12
UNI-VE | [0]6 | 33 | VE | Tectra Swancorp 980 | Knytex D155 (527 gsm) | 100 | 0 | 0 | 0 | 0 | 0 |  | 24h/20C, 2h/60 C | RTM | 7484 | ENF1032 | 26.7 | 1005 |  | 3017 |  | 28.4 | [7 empty] | T12
UNI-VE | [0]6 | 33 | VE | Tectra Swancorp 980 | Knytex D155 (527 gsm) | 100 | 0 | 0 | 0 | 0 | 0 |  | 24h/20C, 2h/60 C | RTM | 7485 | ENF1033 | 31.3 | 983 |  | 3972 |  | 28.29 | [7 empty] | T12
UNI-VE | [0]6 | 43 | VE | Derakane 411-C50 | Knytex D155 (527 gsm) | 100 | 0 | 0 | 0 | 0 | 0 |  | 24h/20C, 2h/60 C | RTM | 7486 | ENF1101 | 24.9 | 801 |  | 2620 |  | 35.45 | [7 empty] | T12
UNI-VE | [0]6 | 43 | VE | Derakane 411-C50 | Knytex D155 (527 gsm) | 100 | 0 | 0 | 0 | 0 | 0 |  | 24h/20C, 2h/60 C | RTM | 7487 | ENF1102 | 37 | 534 |  | 2495 |  | 35.22 | [7 empty] | T12
UNI-VE2 | [0]6 | 43 | VE2 | Derakane 8084 | Knytex D155 (527 gsm) | 100 | 0 | 0 | 0 | 0 | 0 |  | 24h/ 90 C | RTM | 7488 | ENF1091 | 18.6 | 934 |  | 1992 |  | 35.17 | [7 empty] | T12
UNI-VE2 | [0]6 | 43 | VE2 | Derakane 8084 | Knytex D155 (527 gsm) | 100 | 0 | 0 | 0 | 0 | 0 |  | 24h/ 90 C | RTM | 7489 | ENF1092 | 26.5 | 805 |  | 3054 |  | 35.86 | [7 empty] | T12
UNI-VE2 | [0]6 | 43 | VE2 | Derakane 8084 | Knytex D155 (527 gsm) | 100 | 0 | 0 | 0 | 0 | 0 |  | 24h/ 90 C | RTM | 7490 | ENF1093 | 30.9 | 681 |  | 2867 |  | 35.29 | [7 empty] | T12
UNI-EP | [0]6 | 35 | EP | System 3 -System 41 | Knytex D155 (527 gsm) | 100 | 0 | 0 | 0 | 0 | 0 |  | 24h/20C, 2h/60 C | RTM | 7491 | ENF1041 | 17.4 | 1383 |  | 2593 |  | 29.39 | [7 empty] | T12
UNI-EP | [0]6 | 35 | EP | System 3 -System 41 | Knytex D155 (527 gsm) | 100 | 0 | 0 | 0 | 0 | 0 |  | 24h/20C, 2h/60 C | RTM | 7492 | ENF1043 | 29.5 | 1005 |  | 3776 |  | 29.53 | [7 empty] | T12
Epoxy SC14, [0]6
UNI-EP | [0]6 | 39 | EP | Applied Poleramics SC-14 | Knytex D155 (527 gsm) | 100 | 0 | 0 | 0 | 0 | 0 |  | 5 h/100 C | RTM | 7493 | ENF1071 | 18.9 | 1174 |  | 2769 |  | 32.64 | [7 empty] | T12
UNI-EP | [0]6 | 39 | EP | Applied Poleramics SC-14 | Knytex D155 (527 gsm) | 100 | 0 | 0 | 0 | 0 | 0 |  | 5 h/100 C | RTM | 7494 | ENF1072 | 29.1 | 814 |  | 3110 |  | 32.63 | [7 empty] | T12
UNI-EP | [0]6 | 39 | EP | Applied Poleramics SC-14 | Knytex D155 (527 gsm) | 100 | 0 | 0 | 0 | 0 | 0 |  | 5 h/100 C | RTM | 7495 | ENF1073 | 31.9 | 832 |  | 3791 |  | 32.65 | [7 empty] | T12
Epoxy SC12, [0]6
UNI-EP | [0]6 | 43 | EP | Applied Poleramics SC-12 | Knytex D155 (527 gsm) | 100 | 0 | 0 | 0 | 0 | 0 |  | 2 h/90 C | RTM | 7496 | ENF1081 | 24.1 | 787 |  | 2350 |  | 35.27 | [7 empty] | T12
UNI-EP | [0]6 | 43 | EP | Applied Poleramics SC-12 | Knytex D155 (527 gsm) | 100 | 0 | 0 | 0 | 0 | 0 |  | 2 h/90 C | RTM | 7497 | ENF1082 | 29.8 | 690 |  | 2710 |  | 35.17 | [7 empty] | T12
UNI-UP | [0]6 | 32 | UP | Polyteck Poly 15-D65 | Knytex D155 (527 gsm) | 100 | 0 | 0 | 0 | 0 | 0 |  | 24h/20C, 2h/60 C | RTM | 7498 | ENF1051 | 23.3 | 1192 |  | 3145 |  | 27.6 | [7 empty] | T12
UNI-UP2 | [0]10 | 39 | UP2 | CoRezyn 63-AX-051 | Knytex D155 (527 gsm) | 100 | 0 | 0 | 0 | 0 | 0 |  | 24h/20C, 6h/65 C | RTM | 7499 | ENF502 | 40.56 | 873 |  | 1170 | [9 empty] | T12
UNI-UP2 | [0]10 | 41 | UP2 | CoRezyn 63-AX-051 | Knytex D155 (527 gsm) | 100 | 0 | 0 | 0 | 0 | 0 |  | 24h/20C, 6h/65 C | RTM | 7500 | ENF504 | 24.77 | 1189 |  | 1265 | [9 empty] | T12
UNI-UP2 | [0]10 | 42 | UP2 | CoRezyn 63-AX-051 | Knytex D155 (527 gsm) | 100 | 0 | 0 | 0 | 0 | 0 |  | 24h/20C, 6h/65 C | RTM | 7501 | ENF507 | 31.37 | 848 |  | 1073 | [9 empty] | T12
UNI-UP2 | [0]10 | 42 | UP2 | CoRezyn 63-AX-051 | Knytex D155 (527 gsm) | 100 | 0 | 0 | 0 | 0 | 0 |  | 24h/20C, 6h/65 C | RTM | 7502 | ENF508 | 24.87 | 1310 |  | 1663 | [9 empty] | T12
UNI-EP3 | [0]10 | 35 | EP3 | SP Prime 20 | Knytex D155 (527 gsm) | 100 | 0 | 0 | 0 | 0 | 0 |  | 24h/20C, 6h/65 C | RTM | 9068 | ENF01 | 28.36 | 25.89 | 2226 |  | 4208 | [8 empty] | T12
UNI-EP3 | [0]10 | 35 | EP3 | SP Prime 20 | Knytex D155 (527 gsm) | 100 | 0 | 0 | 0 | 0 | 0 |  | 24h/20C, 6h/65 C | RTM | 9069 | ENF02 | 29.11 | 26.51 | 2169 |  | 4031 | [8 empty] | T12
UNI-EP3 | [0]10 | 36 | EP3 | SP Prime 20 | Knytex D155 (527 gsm) | 100 | 0 | 0 | 0 | 0 | 0 |  | 24h/20C, 6h/65 C | RTM | 9070 | ENF03 | 27.27 | 26.2 | 2194 |  | 3968 | [8 empty] | T12
UNI-EP3 | [0]10 | 33 | EP3 | SP Prime 20 | Knytex D155 (527 gsm) | 100 | 0 | 0 | 0 | 0 | 0 |  | 24h/20C, 6h/65 C | RTM | 9071 | ENF04 | 26.8 | 25.27 | 2442 |  | 4020 | [8 empty] | T12
UNI-EP3 | [0]10 | 33 | EP3 | SP Prime 20 | Knytex D155 (527 gsm) | 100 | 0 | 0 | 0 | 0 | 0 |  | 24h/20C, 6h/65 C | RTM | 9072 | ENF05 | 27.29 | 25.65 | 2448 |  | 4139 | [8 empty] | T12
UNI-EP3 | [0]10 | 35 | EP3 | SP Prime 20 | Knytex D155 (527 gsm) | 100 | 0 | 0 | 0 | 0 | 0 |  | 24h/20C, 6h/65 C | RTM | 9073 | ENF06 | 31 | 26.02 | 2022 |  | 4096 | [8 empty] | T12
UNI-EP3 | [0]10 | 36 | EP3 | SP Prime 20 | Knytex D155 (527 gsm) | 100 | 0 | 0 | 0 | 0 | 0 |  | 24h/20C, 6h/65 C | RTM | 9074 | ENF07 | 25.33 | 26.36 | 2360 |  | 4030 | [8 empty] | T12
UNI-EP3 | [0]10 | 33 | EP3 | SP Prime 20 | Knytex D155 (527 gsm) | 100 | 0 | 0 | 0 | 0 | 0 |  | 24h/20C, 6h/65 C | RTM | 9075 | ENF08 | 29.52 | 26.15 | 2188 |  | 3691 | [8 empty] | T12
UNI-EP3 | [0]10 | 37 | EP3 | SP Prime 20 | Knytex D155 (527 gsm) | 100 | 0 | 0 | 0 | 0 | 0 |  | 24h/20C, 6h/65 C | RTM | 9076 | ENF09 | 32.53 | 26.06 | 1795 |  | 4190 | [8 empty] | T12
UNI-EP3 | [0]10 | 37 | EP3 | SP Prime 20 | Knytex D155 (527 gsm) | 100 | 0 | 0 | 0 | 0 | 0 |  | 24h/20C, 6h/65 C | RTM | 9077 | ENF10 | 32.86 | 25.61 | 1750 |  | 4161 | [8 empty] | T12
UNI-VE | [0]10 | 36 | VE | Derakane 411-350 | Knytex D155 (527 gsm) | 100 | 0 | 0 | 0 | 0 | 0 |  | 24h/20C, 6h/65 C |  | 9078 | ENF01 | 27.61 | 26.27 | 1954 |  | 3180 | [8 empty] | T12
UNI-VE | [0]10 | 36 | VE | Derakane 411-350 | Knytex D155 (527 gsm) | 100 | 0 | 0 | 0 | 0 | 0 |  | 24h/20C, 6h/65 C |  | 9079 | ENF02 | 28.39 | 25.79 | 1871 |  | 3361 | [8 empty] | T12
UNI-VE | [0]10 | 36 | VE | Derakane 411-350 | Knytex D155 (527 gsm) | 100 | 0 | 0 | 0 | 0 | 0 |  | 24h/20C, 6h/65 C |  | 9080 | ENF03 | 28.16 | 26.28 | 1923 |  | 3367 | [8 empty] | T12
UNI-VE | [0]10 | 35 | VE | Derakane 411-350 | Knytex D155 (527 gsm) | 100 | 0 | 0 | 0 | 0 | 0 |  | 24h/20C, 6h/65 C |  | 9081 | ENF04 | 27.16 | 26.31 | 2092 |  | 3295 | [8 empty] | T12
UNI-VE | [0]10 | 37 | VE | Derakane 411-350 | Knytex D155 (527 gsm) | 100 | 0 | 0 | 0 | 0 | 0 |  | 24h/20C, 6h/65 C |  | 9082 | ENF05 | 26.88 | 26.23 | 1931 |  | 3209 | [8 empty] | T12
UNI-UP4 | [0]10 | 35 | UP4 | CoRezyn 75-AQ-010 | Knytex D155 (527 gsm) | 100 | 0 | 0 | 0 | 0 | 0 |  | 24h/20C, 6h/65 C | RTM | 9083 | ENF07 | 26.21 | 24.96 | 1407 |  | 1814 | [8 empty] | T12
UNI-UP4 | [0]10 | 33 | UP4 | CoRezyn 75-AQ-010 | Knytex D155 (527 gsm) | 100 | 0 | 0 | 0 | 0 | 0 |  | 24h/20C, 6h/65 C | RTM | 9084 | ENF08 | 26.56 | 25.33 | 1753 |  | 2232 | [8 empty] | T12
UNI-UP4 | [0]10 | 35 | UP4 | CoRezyn 75-AQ-010 | Knytex D155 (527 gsm) | 100 | 0 | 0 | 0 | 0 | 0 |  | 24h/20C, 6h/65 C | RTM | 9085 | ENF09 | 28.95 | 24.44 | 1249 |  | 1689 | [8 empty] | T12
UNI-UP4 | [0]10 | 35 | UP4 | CoRezyn 75-AQ-010 | Knytex D155 (527 gsm) | 100 | 0 | 0 | 0 | 0 | 0 |  | 24h/20C, 6h/65 C | RTM | 9086 | ENF10 | 27.68 | 25.21 | 1289 |  | 1595 | [8 empty] | T12
UNI-UP4 | [0]10 | 34 | UP4 | CoRezyn 75-AQ-010 | Knytex D155 (527 gsm) | 100 | 0 | 0 | 0 | 0 | 0 |  | 24h/20C, 6h/65 C | RTM | 9087 | ENF11 | 25.28 | 25.25 | 1484 |  | 1655 | [8 empty] | T12
UNI-EP | [0]20 | 66 | EP | NCT307 | Knytex D155 (527 gsm) | 100 | 0 | 0 | 0 | 0 | 0 |  | 4h/ 121 C | Prepreg | 9088 | ENF01 | 19.9 | 25.37 | 2718 |  | 704 | [8 empty] | T12
UNI-EP | [0]20 | 66 | EP | NCT307 | Knytex D155 (527 gsm) | 100 | 0 | 0 | 0 | 0 | 0 |  | 4h/ 121 C | Prepreg | 9089 | ENF02 | 23.62 | 25 | 2402 |  | 774 | [8 empty] | T12
UNI-EP | [0]20 | 66 | EP | NCT307 | Knytex D155 (527 gsm) | 100 | 0 | 0 | 0 | 0 | 0 |  | 4h/ 121 C | Prepreg | 9090 | ENF03 | 25.47 | 25.3 | 2271 |  | 769 | [8 empty] | T12
UNI-EP | [0]20 | 65 | EP | NCT307 | Knytex D155 (527 gsm) | 100 | 0 | 0 | 0 | 0 | 0 |  | 4h/ 121 C | Prepreg | 9091 | ENF04 | 24.91 | 25.4 | 2431 |  | 821 | [8 empty] | T12
UNI-EP | [0]20 | 66 | EP | NCT307 | Knytex D155 (527 gsm) | 100 | 0 | 0 | 0 | 0 | 0 |  | 4h/ 121 C | Prepreg | 9092 | ENF05 | 24.12 | 25.32 | 2471 |  | 838 | [8 empty] | T12
UNI-EP | [0]20 | 66 | EP | NCT307 | Knytex D155 (527 gsm) | 100 | 0 | 0 | 0 | 0 | 0 |  | 4h/ 121 C | Prepreg | 9093 | ENF06 | 20.28 | 24.77 | 2891 |  | 875 | [8 empty] | T12
UNI-EP | [0]20 | 65 | EP | NCT307 | Knytex D155 (527 gsm) | 100 | 0 | 0 | 0 | 0 | 0 |  | 4h/ 121 C | Prepreg | 9094 | ENF07 | 24.92 | 25.34 | 2341 |  | 776 | [8 empty] | T12
UNI-EP | [0]20 | 66 | EP | NCT307 | Knytex D155 (527 gsm) | 100 | 0 | 0 | 0 | 0 | 0 |  | 4h/ 121 C | Prepreg | 9095 | ENF08 | 19.89 | 25.44 | 2905 |  | 806 | [8 empty] | T12
UNI-EP | [0]20 | 66 | EP | NCT307 | Knytex D155 (527 gsm) | 100 | 0 | 0 | 0 | 0 | 0 |  | 4h/ 121 C | Prepreg | 9096 | ENF09 | 19.14 | 25.45 | 2959 |  | 770 | [8 empty] | T12
UNI-EP | [0]20 | 66 | EP | NCT307 | Knytex D155 (527 gsm) | 100 | 0 | 0 | 0 | 0 | 0 |  | 4h/ 121 C | Prepreg | 9097 | ENF10 | 19.75 | 25.3 | 2917 |  | 811 | [8 empty] | T12
UNI-UP4 | [0]10 | 55 | UP4 | CoRezyn 75-AQ-010 | Knytex D155 (527 gsm) | 100 | 0 | 0 | 0 | 0 | 0 |  | 24h/20C, 6h/65 C | RTM | 9098 | ENFHFV1 | 27.96 | 25.16 | 1600 |  | 1467 | [8 empty] | T12
UNI-UP4 | [0]10 | 53 | UP4 | CoRezyn 75-AQ-010 | Knytex D155 (527 gsm) | 100 | 0 | 0 | 0 | 0 | 0 |  | 24h/20C, 6h/65 C | RTM | 9099 | ENFHFV2 | 29.29 | 25.32 | 1523 |  | 1396 | [8 empty] | T12
UNI-UP4 | [0]10 | 55 | UP4 | CoRezyn 75-AQ-010 | Knytex D155 (527 gsm) | 100 | 0 | 0 | 0 | 0 | 0 |  | 24h/20C, 6h/65 C | RTM | 9100 | ENFHFV3 | 26.93 | 25.64 | 1565 |  | 1260 | [8 empty] | T12
UNI-UP4 | [0]10 | 54 | UP4 | CoRezyn 75-AQ-010 | Knytex D155 (527 gsm) | 100 | 0 | 0 | 0 | 0 | 0 |  | 24h/20C, 6h/65 C | RTM | 9101 | ENFHFV4 | 26.21 | 24.61 | 1594 |  | 1311 | [8 empty] | T12
UNI-UP4 | [0]10 | 55 | UP4 | CoRezyn 75-AQ-010 | Knytex D155 (527 gsm) | 100 | 0 | 0 | 0 | 0 | 0 |  | 24h/20C, 6h/65 C | RTM | 9102 | ENFHFV5 | 26.76 | 25.22 | 1499 |  | 1194 | [8 empty] | T12
UNI-UP4 | [0]10 | 54 | UP4 | CoRezyn 75-AQ-010 | Knytex D155 (527 gsm) | 100 | 0 | 0 | 0 | 0 | 0 |  | 24h/20C, 6h/65 C | RTM | 9103 | ENFHFV06 | 24.29 | 25.51 | 1774 |  | 1333 | [8 empty] | T12
UNI-UP4 | [0]10 | 52 | UP4 | CoRezyn 75-AQ-010 | Knytex D155 (527 gsm) | 100 | 0 | 0 | 0 | 0 | 0 |  | 24h/20C, 6h/65 C | RTM | 9104 | ENFHFV07 | 27.36 | 25.6 | 1661 |  | 1337 | [8 empty] | T12
UNI-UP4 | [0]10 | 55 | UP4 | CoRezyn 75-AQ-010 | Knytex D155 (527 gsm) | 100 | 0 | 0 | 0 | 0 | 0 |  | 24h/20C, 6h/65 C | RTM | 9105 | ENFHFV08 | 26.92 | 25.68 | 1548 |  | 1241 | [8 empty] | T12
UNI-UP4 | [0]10 | 51 | UP4 | CoRezyn 75-AQ-010 | Knytex D155 (527 gsm) | 100 | 0 | 0 | 0 | 0 | 0 |  | 24h/20C, 6h/65 C | RTM | 9106 | ENFHFV09 | 31.82 | 25.56 | 1496 |  | 1402 | [8 empty] | T12
UNI-UP4 | [0]10 | 53 | UP4 | CoRezyn 75-AQ-010 | Knytex D155 (527 gsm) | 100 | 0 | 0 | 0 | 0 | 0 |  | 24h/20C, 6h/65 C | RTM | 9107 | ENFHFV10 | 38.59 | 25.14 | 1025 |  | 1086 | [8 empty] | T12
UNI-EP | [0]10 | 32 | EP | Jeffco 1401-12 / 1401-17 hardener | Knytex D155 (527 gsm) | 100 | 0 | 0 | 0 | 0 | 0 |  | 24h/20C, 6h/65 C |  | 9108 | ENF01p | 27.66 | 24.4 | 2191 |  | 3384 | [8 empty] | T12
UNI-EP | [0]10 | 32 | EP | Jeffco 1401-12 / 1401-17 hardener | Knytex D155 (527 gsm) | 100 | 0 | 0 | 0 | 0 | 0 |  | 24h/20C, 6h/65 C |  | 9109 | ENF02p | 24.79 | 24.61 | 2254 |  | 2900 | [8 empty] | T12
UNI-EP | [0]10 | 32 | EP | Jeffco 1401-12 / 1401-17 hardener | Knytex D155 (527 gsm) | 100 | 0 | 0 | 0 | 0 | 0 |  | 24h/20C, 6h/65 C |  | 9110 | ENF03p | 30.73 | 23.8 | 1857 |  | 3225 | [8 empty] | T12
UNI-EP | [0]10 | 32 | EP | Jeffco 1401-12 / 1401-17 hardener | Knytex D155 (527 gsm) | 100 | 0 | 0 | 0 | 0 | 0 |  | 24h/20C, 6h/65 C |  | 9111 | ENF04p | 32.28 | 23.18 | 1534 |  | 2546 | [8 empty] | T12
UNI-EP | [0]10 | 32 | EP | Jeffco 1401-12 / 1401-17 hardener | Knytex D155 (527 gsm) | 100 | 0 | 0 | 0 | 0 | 0 |  | 24h/20C, 6h/65 C |  | 9112 | ENF05p | 28.98 | 24.04 | 1785 |  | 2571 | [8 empty] | T12
UNI-EP | [0]10 | 32 | EP | Jeffco 1401-12 / 1401-17 hardener | Knytex D155 (527 gsm) | 100 | 0 | 0 | 0 | 0 | 0 |  | 24h/20C, 6h/65 C |  | 9113 | ENF06p | 35.59 | 24.17 | 1484 |  | 2640 | [8 empty] | T12
UNI-VE | [0]10 | 34 | VE | Reichhold Dion 9800 | Knytex D155 (527 gsm) | 100 | 0 | 0 | 0 | 0 | 0 |  | 24h/20C, 6h/65 C | RTM | 9114 | ENF01p | 21.98 | 25.03 | 2048 |  | 2122 | [8 empty] | T12
UNI-VE | [0]10 | 34 | VE | Reichhold Dion 9800 | Knytex D155 (527 gsm) | 100 | 0 | 0 | 0 | 0 | 0 |  | 24h/20C, 6h/65 C | RTM | 9115 | ENF02p | 21.48 | 25.04 | 2082 |  | 2086 | [8 empty] | T12
UNI-VE | [0]10 | 34 | VE | Reichhold Dion 9800 | Knytex D155 (527 gsm) | 100 | 0 | 0 | 0 | 0 | 0 |  | 24h/20C, 6h/65 C | RTM | 9116 | ENF03p | 25.96 | 24.83 | 1793 |  | 2415 | [8 empty] | T12
UNI-VE | [0]10 | 36 | VE | Reichhold Dion 9800 | Knytex D155 (527 gsm) | 100 | 0 | 0 | 0 | 0 | 0 |  | 24h/20C, 6h/65 C | RTM | 9117 | ENF04p | 21.35 | 25.01 | 2252 |  | 3008 | [8 empty] | T12
Mixed-Mode, GI and GII
UNI-EP3 | [0]10 | 34 | EP3 | SP Prime 20 | Knytex D155 (527 gsm) | 100 | 0 | 0 | 0 | 0 | 0 |  | 24h/25 C, 12h/ 80 C | RTM | 9118 | MMB01 | 25.4 | 26.39 | 1869 | 69 | 4114 |  | c=18.89 mm | [6 empty] | T12
UNI-EP3 | [0]10 | 35 | EP3 | SP Prime 20 | Knytex D155 (527 gsm) | 100 | 0 | 0 | 0 | 0 | 0 |  | 24h/25 C, 12h/ 80 C | RTM | 9119 | MMB02 | 26.42 | 25.44 | 1658 | 65 | 3932 |  | c=18.89 mm | [6 empty] | T12
UNI-EP3 | [0]10 | 34 | EP3 | SP Prime 20 | Knytex D155 (527 gsm) | 100 | 0 | 0 | 0 | 0 | 0 |  | 24h/25 C, 12h/ 80 C | RTM | 9120 | MMB03 | 28.01 | 26.23 | 1625 | 61 | 3685 |  | c=18.89 mm | [6 empty] | T12
UNI-EP3 | [0]10 | 36 | EP3 | SP Prime 20 | Knytex D155 (527 gsm) | 100 | 0 | 0 | 0 | 0 | 0 |  | 24h/25 C, 12h/ 80 C | RTM | 9121 | MMB04 | 24.41 | 25.71 | 1712 | 66 | 3972 |  | c=18.89 mm | [6 empty] | T12
UNI-EP3 | [0]10 | 36 | EP3 | SP Prime 20 | Knytex D155 (527 gsm) | 100 | 0 | 0 | 0 | 0 | 0 |  | 24h/25 C, 12h/ 80 C | RTM | 9122 | MMB05 | 28.52 | 25.61 | 1470 | 63 | 3839 |  | c=18.89 mm | [6 empty] | T12
UNI-EP3 | [0]10 | 36 | EP3 | SP Prime 20 | Knytex D155 (527 gsm) | 100 | 0 | 0 | 0 | 0 | 0 |  | 24h/25 C, 12h/ 80 C | RTM | 9123 | MMB06 | 26.31 | 25.81 | 1581 | 65 | 3927 |  | c=18.89 mm | [6 empty] | T12
UNI-EP3 | [0]10 | 33 | EP3 | SP Prime 20 | Knytex D155 (527 gsm) | 100 | 0 | 0 | 0 | 0 | 0 |  | 24h/25 C, 12h/ 80 C | RTM | 9124 | MMB07 | 26.69 | 26.08 | 1710 | 60 | 3580 |  | c=18.89 mm | [6 empty] | T12
UNI-EP3 | [0]10 | 37 | EP3 | SP Prime 20 | Knytex D155 (527 gsm) | 100 | 0 | 0 | 0 | 0 | 0 |  | 24h/25 C, 12h/ 80 C | RTM | 9125 | MMB08 | 29.5 | 25.55 | 1238 | 53 | 3290 |  | c=18.89 mm | [6 empty] | T12
UNI-EP3 | [0]10 | 34 | EP3 | SP Prime 20 | Knytex D155 (527 gsm) | 100 | 0 | 0 | 0 | 0 | 0 |  | 24h/25 C, 12h/ 80 C | RTM | 9126 | MMB09 | 25.28 | 25.78 | 1760 | 65 | 3866 |  | c=18.89 mm | [6 empty] | T12
UNI-EP3 | [0]10 | 34 | EP3 | SP Prime 20 | Knytex D155 (527 gsm) | 100 | 0 | 0 | 0 | 0 | 0 |  | 24h/25 C, 12h/ 80 C | RTM | 9127 | MMB10 | 27.14 | 24.68 | 1559 | 62 | 3709 |  | c=18.89 mm | [6 empty] | T12
UNI-EP3 | [0]10 | 35 | EP3 | SP Prime 20 | Knytex D155 (527 gsm) | 100 | 0 | 0 | 0 | 0 | 0 |  | 24h/25 C, 12h/ 80 C | RTM | 9128 | MMB11 | 25.42 | 25.81 | 1374 | 410 | 2858 |  | c=23.885 mm | [6 empty] | T12
UNI-EP3 | [0]10 | 36 | EP3 | SP Prime 20 | Knytex D155 (527 gsm) | 100 | 0 | 0 | 0 | 0 | 0 |  | 24h/25 C, 12h/ 80 C | RTM | 9129 | MMB12 | 25.02 | 25.63 | 1428 | 480 | 3359 |  | c=23.885 mm | [6 empty] | T12
UNI-EP3 | [0]10 | 36 | EP3 | SP Prime 20 | Knytex D155 (527 gsm) | 100 | 0 | 0 | 0 | 0 | 0 |  | 24h/25 C, 12h/ 80 C | RTM | 9130 | MMB13 | 27.1 | 25.62 | 1264 | 422 | 2985 |  | c=23.885 mm | [6 empty] | T12
UNI-EP3 | [0]10 | 35 | EP3 | SP Prime 20 | Knytex D155 (527 gsm) | 100 | 0 | 0 | 0 | 0 | 0 |  | 24h/25 C, 12h/ 80 C | RTM | 9131 | MMB14 | 29.62 | 25.74 | 1143 | 396 | 2835 |  | c=23.885 mm | [6 empty] | T12
UNI-EP3 | [0]10 | 35 | EP3 | SP Prime 20 | Knytex D155 (527 gsm) | 100 | 0 | 0 | 0 | 0 | 0 |  | 24h/25 C, 12h/ 80 C | RTM | 9132 | MMB15 | 26.91 | 25.99 | 1265 | 398 | 2807 |  | c=23.885 mm | [6 empty] | T12
UNI-EP3 | [0]10 | 35 | EP3 | SP Prime 20 | Knytex D155 (527 gsm) | 100 | 0 | 0 | 0 | 0 | 0 |  | 24h/25 C, 12h/ 80 C | RTM | 9133 | MMB16 | 29.32 | 24.94 | 1266 | 489 | 3487 |  | c=23.885 mm | [6 empty] | T12
UNI-EP3 | [0]10 | 34 | EP3 | SP Prime 20 | Knytex D155 (527 gsm) | 100 | 0 | 0 | 0 | 0 | 0 |  | 24h/25 C, 12h/ 80 C | RTM | 9134 | MMB17 | 27.49 | 25.67 | 1419 | 468 | 3289 |  | c=23.885 mm | [6 empty] | T12
UNI-EP3 | [0]10 | 34 | EP3 | SP Prime 20 | Knytex D155 (527 gsm) | 100 | 0 | 0 | 0 | 0 | 0 |  | 24h/25 C, 12h/ 80 C | RTM | 9135 | MMB18 | 26.84 | 25.46 | 1281 | 373 | 2613 |  | c=23.885 mm | [6 empty] | T12
UNI-EP3 | [0]10 | 33 | EP3 | SP Prime 20 | Knytex D155 (527 gsm) | 100 | 0 | 0 | 0 | 0 | 0 |  | 24h/25 C, 12h/ 80 C | RTM | 9136 | MMB19 | 26.74 | 25.99 | 1577 | 515 | 3594 |  | c=23.885 mm | [6 empty] | T12
UNI-EP3 | [0]10 | 37 | EP3 | SP Prime 20 | Knytex D155 (527 gsm) | 100 | 0 | 0 | 0 | 0 | 0 |  | 24h/25 C, 12h/ 80 C | RTM | 9137 | MMB20 | 29.73 | 25.79 | 1171 | 468 | 3367 |  | c=23.885 mm | [6 empty] | T12
UNI-EP3 | [0]10 | 37 | EP3 | SP Prime 20 | Knytex D155 (527 gsm) | 100 | 0 | 0 | 0 | 0 | 0 |  | 24h/25 C, 12h/ 80 C | RTM | 9138 | MMB21 | 29.94 | 25.92 | 694 | 777 | 1445 |  | c=32.695 mm | [6 empty] | T12
UNI-EP3 | [0]10 | 35 | EP3 | SP Prime 20 | Knytex D155 (527 gsm) | 100 | 0 | 0 | 0 | 0 | 0 |  | 24h/25 C, 12h/ 80 C | RTM | 9139 | MMB22 | 29.16 | 25.79 | 687 | 623 | 1144 |  | c=32.695 mm | [6 empty] | T12
UNI-EP3 | [0]10 | 34 | EP3 | SP Prime 20 | Knytex D155 (527 gsm) | 100 | 0 | 0 | 0 | 0 | 0 |  | 24h/25 C, 12h/ 80 C | RTM | 9140 | MMB23 | 28.79 | 25.8 | 811 | 783 | 1430 |  | c=32.695 mm | [6 empty] | T12
UNI-EP3 | [0]10 | 34 | EP3 | SP Prime 20 | Knytex D155 (527 gsm) | 100 | 0 | 0 | 0 | 0 | 0 |  | 24h/25 C, 12h/ 80 C | RTM | 9141 | MMB24 | 27.43 | 26.02 | 786 | 681 | 1237 |  | c=32.695 mm | [6 empty] | T12
UNI-EP3 | [0]10 | 33 | EP3 | SP Prime 20 | Knytex D155 (527 gsm) | 100 | 0 | 0 | 0 | 0 | 0 |  | 24h/25 C, 12h/ 80 C | RTM | 9142 | MMB25 | 27.53 | 25.75 | 817 | 680 | 1227 |  | c=32.695 mm | [6 empty] | T12
UNI-EP3 | [0]10 | 34 | EP3 | SP Prime 20 | Knytex D155 (527 gsm) | 100 | 0 | 0 | 0 | 0 | 0 |  | 24h/25 C, 12h/ 80 C | RTM | 9143 | MMB26 | 25.32 | 25.71 | 849 | 733 | 1317 |  | c=32.695 mm | [6 empty] | T12
UNI-EP3 | [0]10 | 35 | EP3 | SP Prime 20 | Knytex D155 (527 gsm) | 100 | 0 | 0 | 0 | 0 | 0 |  | 24h/25 C, 12h/ 80 C | RTM | 9144 | MMB27 | 23.36 | 25.86 | 942 | 812 | 1444 |  | c=32.695 mm | [6 empty] | T12
UNI-EP3 | [0]10 | 37 | EP3 | SP Prime 20 | Knytex D155 (527 gsm) | 100 | 0 | 0 | 0 | 0 | 0 |  | 24h/25 C, 12h/ 80 C | RTM | 9145 | MMB28 | 29.08 | 26.12 | 766 | 890 | 1648 |  | c=32.695 mm | [6 empty] | T12
UNI-EP3 | [0]10 | 36 | EP3 | SP Prime 20 | Knytex D155 (527 gsm) | 100 | 0 | 0 | 0 | 0 | 0 |  | 24h/25 C, 12h/ 80 C | RTM | 9146 | MMB29 | 28.43 | 26.37 | 818 | 938 | 1730 |  | c=32.695 mm | [6 empty] | T12
UNI-EP3 | [0]10 | 35 | EP3 | SP Prime 20 | Knytex D155 (527 gsm) | 100 | 0 | 0 | 0 | 0 | 0 |  | 24h/25 C, 12h/ 80 C | RTM | 9147 | MMB30 | 24.98 | 25.79 | 789 | 625 | 1122 |  | c=32.695 mm | [6 empty] | T12
UNI-EP3 | [0]10 | 36 | EP3 | SP Prime 20 | Knytex D155 (527 gsm) | 100 | 0 | 0 | 0 | 0 | 0 |  | 24h/25 C, 12h/ 80 C | RTM | 9148 | MMB31 | 26.73 | 25.87 | 500 | 1029 | 776 |  | c=45.60 | [6 empty] | T12
UNI-EP3 | [0]10 | 35 | EP3 | SP Prime 20 | Knytex D155 (527 gsm) | 100 | 0 | 0 | 0 | 0 | 0 |  | 24h/25 C, 12h/ 80 C | RTM | 9149 | MMB32 | 24.36 | 26.12 | 516 | 827 | 611 |  | c=45.60 | [6 empty] | T12
UNI-EP3 | [0]10 | 33 | EP3 | SP Prime 20 | Knytex D155 (527 gsm) | 100 | 0 | 0 | 0 | 0 | 0 |  | 24h/25 C, 12h/ 80 C | RTM | 9150 | MMB33 | 26.63 | 25.56 | 517 | 867 | 644 |  | c=45.60 | [6 empty] | T12
UNI-EP3 | [0]10 | 35 | EP3 | SP Prime 20 | Knytex D155 (527 gsm) | 100 | 0 | 0 | 0 | 0 | 0 |  | 24h/25 C, 12h/ 80 C | RTM | 9151 | MMB34 | 24.24 | 26.26 | 569 | 1017 | 752 |  | c=45.60 | [6 empty] | T12
UNI-EP3 | [0]10 | 36 | EP3 | SP Prime 20 | Knytex D155 (527 gsm) | 100 | 0 | 0 | 0 | 0 | 0 |  | 24h/25 C, 12h/ 80 C | RTM | 9152 | MMB35 | 26.98 | 26.06 | 530 | 1119 | 844 |  | c=45.60 | [6 empty] | T12
UNI-EP3 | [0]10 | 33 | EP3 | SP Prime 20 | Knytex D155 (527 gsm) | 100 | 0 | 0 | 0 | 0 | 0 |  | 24h/25 C, 12h/ 80 C | RTM | 9153 | MMB36 | 25.35 | 26.27 | 479 | 662 | 489 |  | c=45.60 | [6 empty] | T12
UNI-EP3 | [0]10 | 35 | EP3 | SP Prime 20 | Knytex D155 (527 gsm) | 100 | 0 | 0 | 0 | 0 | 0 |  | 24h/25 C, 12h/ 80 C | RTM | 9154 | MMB37 | 27.37 | 25.27 | 395 | 634 | 477 |  | c=45.60 | [6 empty] | T12
UNI-EP3 | [0]10 | 37 | EP3 | SP Prime 20 | Knytex D155 (527 gsm) | 100 | 0 | 0 | 0 | 0 | 0 |  | 24h/25 C, 12h/ 80 C | RTM | 9155 | MMB38 | 20.54 | 25.78 | 624 | 1085 | 788 |  | c=45.60 | [6 empty] | T12
UNI-EP3 | [0]10 | 36 | EP3 | SP Prime 20 | Knytex D155 (527 gsm) | 100 | 0 | 0 | 0 | 0 | 0 |  | 24h/25 C, 12h/ 80 C | RTM | 9156 | MMB39 | 27.99 | 26.27 | 408 | 718 | 545 |  | c=45.60 | [6 empty] | T12
UNI-EP3 | [0]10 | 37 | EP3 | SP Prime 20 | Knytex D155 (527 gsm) | 100 | 0 | 0 | 0 | 0 | 0 |  | 24h/25 C, 12h/ 80 C | RTM | 9157 | MMB40 | 27.84 | 25.52 | 453 | 994 | 757 |  | c=45.60 | [6 empty] | T12
UNI-EP3 | [0]10 | 33 | EP3 | SP Prime 20 | Knytex D155 (527 gsm) | 100 | 0 | 0 | 0 | 0 | 0 |  | 24h/25 C, 12h/ 80 C | RTM | 9158 | MMB41 | 25.37 | 26.24 | 369 | 849 | 383 |  | c=58.92 mm | [6 empty] | T12
UNI-EP3 | [0]10 | 37 | EP3 | SP Prime 20 | Knytex D155 (527 gsm) | 100 | 0 | 0 | 0 | 0 | 0 |  | 24h/25 C, 12h/ 80 C | RTM | 9159 | MMB42 | 25.42 | 25.59 | 231 | 454 | 208 |  | c=58.92 mm | [6 empty] | T12
UNI-EP3 | [0]10 | 34 | EP3 | SP Prime 20 | Knytex D155 (527 gsm) | 100 | 0 | 0 | 0 | 0 | 0 |  | 24h/25 C, 12h/ 80 C | RTM | 9160 | MMB43 | 27.23 | 25.73 | 294 | 664 | 304 |  | c=58.92 mm | [6 empty] | T12
UNI-EP3 | [0]10 | 35 | EP3 | SP Prime 20 | Knytex D155 (527 gsm) | 100 | 0 | 0 | 0 | 0 | 0 |  | 24h/25 C, 12h/ 80 C | RTM | 9161 | MMB44 | 26.3 | 26.26 | 306 | 725 | 332 |  | c=58.92 mm | [6 empty] | T12
UNI-EP3 | [0]10 | 35 | EP3 | SP Prime 20 | Knytex D155 (527 gsm) | 100 | 0 | 0 | 0 | 0 | 0 |  | 24h/25 C, 12h/ 80 C | RTM | 9162 | MMB45 | 28.81 | 26.21 | 314 | 919 | 427 |  | c=58.92 mm | [6 empty] | T12
UNI-EP3 | [0]10 | 36 | EP3 | SP Prime 20 | Knytex D155 (527 gsm) | 100 | 0 | 0 | 0 | 0 | 0 |  | 24h/25 C, 12h/ 80 C | RTM | 9163 | MMB46 | 26.49 | 25.42 | 279 | 677 | 311 |  | c=58.92 mm | [6 empty] | T12
UNI-EP3 | [0]10 | 35 | EP3 | SP Prime 20 | Knytex D155 (527 gsm) | 100 | 0 | 0 | 0 | 0 | 0 |  | 24h/25 C, 12h/ 80 C | RTM | 9164 | MMB47 | 29.24 | 26.06 | 282 | 747 | 347 |  | c=58.92 mm | [6 empty] | T12
UNI-EP3 | [0]10 | 35 | EP3 | SP Prime 20 | Knytex D155 (527 gsm) | 100 | 0 | 0 | 0 | 0 | 0 |  | 24h/25 C, 12h/ 80 C | RTM | 9165 | MMB48 | 29.52 | 25.69 | 311 | 931 | 433 |  | c=58.92 mm | [6 empty] | T12
UNI-EP3 | [0]10 | 36 | EP3 | SP Prime 20 | Knytex D155 (527 gsm) | 100 | 0 | 0 | 0 | 0 | 0 |  | 24h/25 C, 12h/ 80 C | RTM | 9166 | MMB49 | 30.45 | 22.31 | 241 | 880 | 413 |  | c=58.92 mm | [6 empty] | T12
UNI-EP3 | [0]10 | 36 | EP3 | SP Prime 20 | Knytex D155 (527 gsm) | 100 | 0 | 0 | 0 | 0 | 0 |  | 24h/25 C, 12h/ 80 C | RTM | 9167 | MMB50 | 26.1 | 26.06 | 308 | 759 | 348 |  | c=58.92 mm | [6 empty] | T12
UNI-VE | [0]10 | 35 | VE | Derakane 411-350 | Knytex D155 (527 gsm) | 100 | 0 | 0 | 0 | 0 | 0 |  | 24h/20C, 6h/65 C | RTM | 9168 | MMB01 | 27.33 | 26.29 | 1130 | 292 | 2201 |  | c=23.54 mm | [6 empty] | T12
UNI-VE | [0]10 | 34 | VE | Derakane 411-350 | Knytex D155 (527 gsm) | 100 | 0 | 0 | 0 | 0 | 0 |  | 24h/20C, 6h/65 C | RTM | 9169 | MMB02 | 27.53 | 26.44 | 1232 | 313 | 2352 |  | c=23.54 mm | [6 empty] | T12
UNI-VE | [0]10 | 37 | VE | Derakane 411-350 | Knytex D155 (527 gsm) | 100 | 0 | 0 | 0 | 0 | 0 |  | 24h/20C, 6h/65 C | RTM | 9170 | MMB04 | 28.64 | 26.36 | 961 | 257 | 1963 |  | c=23.54 mm | [6 empty] | T12
UNI-VE | [0]10 | 35 | VE | Derakane 411-350 | Knytex D155 (527 gsm) | 100 | 0 | 0 | 0 | 0 | 0 |  | 24h/20C, 6h/65 C | RTM | 9171 | MMB05 | 26.74 | 26.38 | 1282 | 338 | 2537 |  | c=23.54 mm | [6 empty] | T12
UNI-VE | [0]10 | 34 | VE | Derakane 411-350 | Knytex D155 (527 gsm) | 100 | 0 | 0 | 0 | 0 | 0 |  | 24h/20C, 6h/65 C | RTM | 9172 | MMB06 | 25.92 | 26.22 | 688 | 490 | 867 |  | c=32.93 mm | [6 empty] | T12
UNI-VE | [0]10 | 37 | VE | Derakane 411-350 | Knytex D155 (527 gsm) | 100 | 0 | 0 | 0 | 0 | 0 |  | 24h/20C, 6h/65 C | RTM | 9173 | MMB07 | 26.99 | 26.06 | 715 | 703 | 1264 |  | c=32.93 mm | [6 empty] | T12
UNI-VE | [0]10 | 35 | VE | Derakane 411-350 | Knytex D155 (527 gsm) | 100 | 0 | 0 | 0 | 0 | 0 |  | 24h/20C, 6h/65 C | RTM | 9174 | MMB08 | 26.64 | 26.02 | 604 | 420 | 748 |  | c=32.93 mm | [6 empty] | T12
UNI-VE | [0]10 | 37 | VE | Derakane 411-350 | Knytex D155 (527 gsm) | 100 | 0 | 0 | 0 | 0 | 0 |  | 24h/20C, 6h/65 C | RTM | 9175 | MMB09 | 28.5 | 26.17 | 652 | 629 | 1139 |  | c=32.93 mm | [6 empty] | T12
UNI-VE | [0]10 | 37 | VE | Derakane 411-350 | Knytex D155 (527 gsm) | 100 | 0 | 0 | 0 | 0 | 0 |  | 24h/20C, 6h/65 C | RTM | 9176 | MMB10 | 28.51 | 26.12 | 685 | 694 | 1256 |  | c=32.93 mm | [6 empty] | T12
UNI-VE | [0]10 | 35 | VE | Derakane 411-350 | Knytex D155 (527 gsm) | 100 | 0 | 0 | 0 | 0 | 0 |  | 24h/20C, 6h/65 C | RTM | 9177 | MMB11p | 26.96 | 26.22 | 463 | 742 | 573 |  | c=45.09 mm | [6 empty] | T12
UNI-VE | [0]10 | 36 | VE | Derakane 411-350 | Knytex D155 (527 gsm) | 100 | 0 | 0 | 0 | 0 | 0 |  | 24h/20C, 6h/65 C | RTM | 9178 | MMB12p | 28.05 | 26.27 | 314 | 414 | 323 |  | c=45.09 mm | [6 empty] | T12
UNI-VE | [0]10 | 37 | VE | Derakane 411-350 | Knytex D155 (527 gsm) | 100 | 0 | 0 | 0 | 0 | 0 |  | 24h/20C, 6h/65 C | RTM | 9179 | MMB13p | 29.41 | 26.28 | 281 | 379 | 299 |  | c=45.09 mm | [6 empty] | T12
UNI-VE | [0]10 | 36 | VE | Derakane 411-350 | Knytex D155 (527 gsm) | 100 | 0 | 0 | 0 | 0 | 0 |  | 24h/20C, 6h/65 C | RTM | 9180 | MMB14p | 27.37 | 26.24 | 374 | 569 | 443 |  | c=45.09 mm | [6 empty] | T12
UNI-VE | [0]10 | 37 | VE | Derakane 411-350 | Knytex D155 (527 gsm) | 100 | 0 | 0 | 0 | 0 | 0 |  | 24h/20C, 6h/65 C | RTM | 9181 | MMB15p | 26.62 | 26.2 | 387 | 590 | 458 |  | c=45.09 mm | [6 empty] | T12
UNI-VE | [0]10 | 37 | VE | Derakane 411-350 | Knytex D155 (527 gsm) | 100 | 0 | 0 | 0 | 0 | 0 |  | 24h/20C, 6h/65 C | RTM | 9182 | MMB16p | 26 | 26.26 | 171 | 240 | 112 |  | c=58.49 mm | [6 empty] | T12
UNI-VE | [0]10 | 36 | VE | Derakane 411-350 | Knytex D155 (527 gsm) | 100 | 0 | 0 | 0 | 0 | 0 |  | 24h/20C, 6h/65 C | RTM | 9183 | MMB17p | 28.57 | 26.17 | 194 | 346 | 163 |  | c=58.49 mm | [6 empty] | T12
UNI-VE | [0]10 | 36 | VE | Derakane 411-350 | Knytex D155 (527 gsm) | 100 | 0 | 0 | 0 | 0 | 0 |  | 24h/20C, 6h/65 C | RTM | 9184 | MMB18p | 30.03 | 25.86 | 217 | 494 | 235 |  | c=58.49 mm | [6 empty] | T12
UNI-VE | [0]10 | 36 | VE | Derakane 411-350 | Knytex D155 (527 gsm) | 100 | 0 | 0 | 0 | 0 | 0 |  | 24h/20C, 6h/65 C | RTM | 9185 | MMB19p | 26.85 | 26.41 | 224 | 418 | 196 |  | c=58.49 mm | [6 empty] | T12
UNI-VE | [0]10 | 36 | VE | Derakane 411-350 | Knytex D155 (527 gsm) | 100 | 0 | 0 | 0 | 0 | 0 |  | 24h/20C, 6h/65 C | RTM | 9186 | MMB20p | 27.97 | 26.16 | 216 | 416 | 196 |  | c=58.49 mm | [6 empty] | T12
UNI-VE | [0]10 | 35 | VE | Derakane 411-350 | Knytex D155 (527 gsm) | 100 | 0 | 0 | 0 | 0 | 0 |  | 24h/20C, 6h/65 C | RTM | 9187 | MMB16p | 26.52 | 26.21 | 1401 | 44 | 2655 |  | c=18.89 mm | [6 empty] | T12
UNI-VE | [0]10 | 37 | VE | Derakane 411-350 | Knytex D155 (527 gsm) | 100 | 0 | 0 | 0 | 0 | 0 |  | 24h/20C, 6h/65 C | RTM | 9188 | MMB17p | 29.42 | 26.15 | 1201 | 47 | 2935 |  | c=18.89 mm | [6 empty] | T12
UNI-VE | [0]10 | 35 | VE | Derakane 411-350 | Knytex D155 (527 gsm) | 100 | 0 | 0 | 0 | 0 | 0 |  | 24h/20C, 6h/65 C | RTM | 9189 | MMB18p | 26.94 | 26.16 | 1424 | 53 | 3253 |  | c=18.89 mm | [6 empty] | T12
UNI-VE | [0]10 | 37 | VE | Derakane 411-350 | Knytex D155 (527 gsm) | 100 | 0 | 0 | 0 | 0 | 0 |  | 24h/20C, 6h/65 C | RTM | 9190 | MMB19p | 29.8 | 26.14 | 1217 | 49 | 3044 |  | c=18.89 mm | [6 empty] | T12
UNI-VE | [0]10 | 37 | VE | Derakane 411-350 | Knytex D155 (527 gsm) | 100 | 0 | 0 | 0 | 0 | 0 |  | 24h/20C, 6h/65 C | RTM | 9191 | MMB20p | 27.31 | 26.29 | 1270 | 47 | 2909 |  | c=18.89 mm | [6 empty] | T12
UNI-UP4 | [0]10 | 36 | UP4 | CoRezyn 75-AQ-010 | Knytex D155 (527 gsm) | 100 | 0 | 0 | 0 | 0 | 0 |  | 24h/20C, 6h/65 C | RTM | 9192 | MMB20p | 23.76 | 24.97 | 165 | 151 | 88 |  | c=51.36 mm | [6 empty] | T12
UNI-UP4 | [0]10 | 34 | UP4 | CoRezyn 75-AQ-010 | Knytex D155 (527 gsm) | 100 | 0 | 0 | 0 | 0 | 0 |  | 24h/20C, 6h/65 C | RTM | 9193 | MMB21p | 24 | 25.16 | 178 | 147 | 84 |  | c=51.36 mm | [6 empty] | T12
UNI-UP4 | [0]10 | 34 | UP4 | CoRezyn 75-AQ-010 | Knytex D155 (527 gsm) | 100 | 0 | 0 | 0 | 0 | 0 |  | 24h/20C, 6h/65 C | RTM | 9194 | MMB22p | 23.6 | 25.25 | 142 | 91 | 52 |  | c=51.36 mm | [6 empty] | T12
UNI-UP4 | [0]10 | 35 | UP4 | CoRezyn 75-AQ-010 | Knytex D155 (527 gsm) | 100 | 0 | 0 | 0 | 0 | 0 |  | 24h/20C, 6h/65 C | RTM | 9195 | MMB23p | 21.17 | 25.12 | 182 | 140 | 80 |  | c=51.36 mm | [6 empty] | T12
UNI-UP4 | [0]10 | 32 | UP4 | CoRezyn 75-AQ-010 | Knytex D155 (527 gsm) | 100 | 0 | 0 | 0 | 0 | 0 |  | 24h/20C, 6h/65 C | RTM | 9196 | MMB24p | 24.13 | 24.97 | 192 | 150 | 86 |  | c=51.36 mm | [6 empty] | T12
UNI-UP4 | [0]10 | 34 | UP4 | CoRezyn 75-AQ-010 | Knytex D155 (527 gsm) | 100 | 0 | 0 | 0 | 0 | 0 |  | 24h/20C, 6h/65 C | RTM | 9197 | MMB25p | 30.42 | 25.15 | 134 | 137 | 82 |  | c=51.36 mm | [6 empty] | T12
UNI-UP4 | [0]10 | 34 | UP4 | CoRezyn 75-AQ-010 | Knytex D155 (527 gsm) | 100 | 0 | 0 | 0 | 0 | 0 |  | 24h/20C, 6h/65 C | RTM | 9198 | MMB14p | 26.63 | 25.38 | 256 | 193 | 174 |  | c=42.05 mm | [6 empty] | T12
UNI-UP4 | [0]10 | 32 | UP4 | CoRezyn 75-AQ-010 | Knytex D155 (527 gsm) | 100 | 0 | 0 | 0 | 0 | 0 |  | 24h/20C, 6h/65 C | RTM | 9199 | MMB15p | 26.55 | 25.35 | 317 | 263 | 235 |  | c=42.05 mm | [6 empty] | T12
UNI-UP4 | [0]10 | 33 | UP4 | CoRezyn 75-AQ-010 | Knytex D155 (527 gsm) | 100 | 0 | 0 | 0 | 0 | 0 |  | 24h/20C, 6h/65 C | RTM | 9201 | MMB17p | 25.54 | 25.16 | 285 | 212 | 189 |  | c=42.05 mm | [6 empty] | T12
UNI-UP4 | [0]10 | 35 | UP4 | CoRezyn 75-AQ-010 | Knytex D155 (527 gsm) | 100 | 0 | 0 | 0 | 0 | 0 |  | 24h/20C, 6h/65 C | RTM | 9202 | MMB18p | 27.48 | 25.14 | 211 | 154 | 140 |  | c=42.05 mm | [6 empty] | T12
UNI-UP4 | [0]10 | 32 | UP4 | CoRezyn 75-AQ-010 | Knytex D155 (527 gsm) | 100 | 0 | 0 | 0 | 0 | 0 |  | 24h/20C, 6h/65 C | RTM | 9203 | MMB19p | 27.21 | 24.87 | 251 | 181 | 162 |  | c=42.05 mm | [6 empty] | T12
UNI-UP4 | [0]10 | 34 | UP4 | CoRezyn 75-AQ-010 | Knytex D155 (527 gsm) | 100 | 0 | 0 | 0 | 0 | 0 |  | 24h/20C, 6h/65 C | RTM | 9204 | MMB32p | 23.46 | 25.25 | 515 | 244 | 456 |  | c=32.14 mm | [6 empty] | T12
UNI-UP4 | [0]10 | 34 | UP4 | CoRezyn 75-AQ-010 | Knytex D155 (527 gsm) | 100 | 0 | 0 | 0 | 0 | 0 |  | 24h/20C, 6h/65 C | RTM | 9205 | MMB33p | 23.13 | 24.84 | 353 | 118 | 221 |  | c=32.14 mm | [6 empty] | T12
UNI-UP4 | [0]10 | 34 | UP4 | CoRezyn 75-AQ-010 | Knytex D155 (527 gsm) | 100 | 0 | 0 | 0 | 0 | 0 |  | 24h/20C, 6h/65 C | RTM | 9206 | MMB34p | 23.13 | 25.04 | 456 | 186 | 346 |  | c=32.14 mm | [6 empty] | T12
UNI-UP4 | [0]10 | 35 | UP4 | CoRezyn 75-AQ-010 | Knytex D155 (527 gsm) | 100 | 0 | 0 | 0 | 0 | 0 |  | 24h/20C, 6h/65 C | RTM | 9207 | MMB35p | 22.17 | 24.98 | 489 | 209 | 386 |  | c=32.14 mm | [6 empty] | T12
UNI-UP4 | [0]10 | 35 | UP4 | CoRezyn 75-AQ-010 | Knytex D155 (527 gsm) | 100 | 0 | 0 | 0 | 0 | 0 |  | 24h/20C, 6h/65 C | RTM | 9208 | MMB36p | 26.2 | 25.23 | 464 | 248 | 473 |  | c=32.14 mm | [6 empty] | T12
UNI-UP4 | [0]10 | 35 | UP4 | CoRezyn 75-AQ-010 | Knytex D155 (527 gsm) | 100 | 0 | 0 | 0 | 0 | 0 |  | 24h/20C, 6h/65 C | RTM | 9209 | MMB40 | 27.14 | 25.14 | 629 | 185 | 854 |  | c=25.835 mm | [6 empty] | T12
UNI-UP4 | [0]10 | 35 | UP4 | CoRezyn 75-AQ-010 | Knytex D155 (527 gsm) | 100 | 0 | 0 | 0 | 0 | 0 |  | 24h/20C, 6h/65 C | RTM | 9210 | MMB41 | 23.76 | 25.16 | 865 | 262 | 1181 |  | c=25.835 mm | [6 empty] | T12
UNI-UP4 | [0]10 | 34 | UP4 | CoRezyn 75-AQ-010 | Knytex D155 (527 gsm) | 100 | 0 | 0 | 0 | 0 | 0 |  | 24h/20C, 6h/65 C | RTM | 9211 | MMB42 | 28.47 | 24.87 | 647 | 190 | 877 |  | c=25.835 mm | [6 empty] | T12
UNI-UP4 | [0]10 | 36 | UP4 | CoRezyn 75-AQ-010 | Knytex D155 (527 gsm) | 100 | 0 | 0 | 0 | 0 | 0 |  | 24h/20C, 6h/65 C | RTM | 9212 | MMB43 | 24.78 | 24.94 | 717 | 210 | 958 |  | c=25.835 mm | [6 empty] | T12
UNI-UP4 | [0]10 | 34 | UP4 | CoRezyn 75-AQ-010 | Knytex D155 (527 gsm) | 100 | 0 | 0 | 0 | 0 | 0 |  | 24h/20C, 6h/65 C | RTM | 9213 | MMB26p | 27.14 | 25.14 | 860 | 31 | 1180 |  | c=19.51 mm | [6 empty] | T12
UNI-UP4 | [0]10 | 34 | UP4 | CoRezyn 75-AQ-010 | Knytex D155 (527 gsm) | 100 | 0 | 0 | 0 | 0 | 0 |  | 24h/20C, 6h/65 C | RTM | 9214 | MMB27p | 24.63 | 25 | 955 | 33 | 1245 |  | c=19.51 mm | [6 empty] | T12
UNI-UP4 | [0]10 | 36 | UP4 | CoRezyn 75-AQ-010 | Knytex D155 (527 gsm) | 100 | 0 | 0 | 0 | 0 | 0 |  | 24h/20C, 6h/65 C | RTM | 9215 | MMB28p | 24.63 | 25.2 | 865 | 30 | 1135 |  | c=19.51 mm | [6 empty] | T12
UNI-UP4 | [0]10 | 37 | UP4 | CoRezyn 75-AQ-010 | Knytex D155 (527 gsm) | 100 | 0 | 0 | 0 | 0 | 0 |  | 24h/20C, 6h/65 C | RTM | 9216 | MMB30p | 24.67 | 25.08 | 970 | 39 | 1459 |  | c=19.51 mm | [6 empty] | T12
UNI-UP4 | [0]10 | 34 | UP4 | CoRezyn 75-AQ-010 | Knytex D155 (527 gsm) | 100 | 0 | 0 | 0 | 0 | 0 |  | 24h/20C, 6h/65 C | RTM | 9217 | MMB31p | 25.81 | 25.11 | 1205 | 54 | 2043 |  | c=19.51 mm | [6 empty] | T12
Mode I, GIC Environmentally Conditioned
UNI-UP2 | [0]6 | 35 | UP2 | CoRezyn 63-AX-051 | Knytex D155 (527 gsm) | 100 | 0 | 0 | 0 | 0 | 0 |  | 24h/20C, 2h/60 C | RTM | 8609 | DCB1Da | 0 | 25.5 | 44.4 | 263 |  |  | (0/0) crack interface, dry conditioned tested at 50 C | [6 empty] | T12
UNI-UP2 | [0]6 | 35 | UP2 | CoRezyn 63-AX-051 | Knytex D155 (527 gsm) | 100 | 0 | 0 | 0 | 0 | 0 |  | 24h/20C, 2h/60 C | RTM | 8501 | DCB1Db | 11.9 | 25.5 | 46.2 | 444 |  |  | (0/0) crack interface, dry conditioned tested at 50 C | [6 empty] | T12
UNI-UP2 | [0]6 | 35 | UP2 | CoRezyn 63-AX-051 | Knytex D155 (527 gsm) | 100 | 0 | 0 | 0 | 0 | 0 |  | 24h/20C, 2h/60 C | RTM | 8502 | DCB1Dc | 22.4 | 25.5 | 36.7 | 466 |  |  | (0/0) crack interface, dry conditioned tested at 50 C | [6 empty] | T12
UNI-UP2 | [0]6 | 35 | UP2 | CoRezyn 63-AX-051 | Knytex D155 (527 gsm) | 100 | 0 | 0 | 0 | 0 | 0 |  | 24h/20C, 2h/60 C | RTM | 8503 | DCB2Da | 0 | 25.3 | 52.4 | 346 |  |  | (0/0) crack interface, dry conditioned tested at 50 C | [6 empty] | T12
UNI-UP2 | [0]6 | 38 | UP2 | CoRezyn 63-AX-051 | Knytex D155 (527 gsm) | 100 | 0 | 0 | 0 | 0 | 0 |  | 24h/20C, 2h/60 C | RTM | 8504 | DCB2Db | 9.3 | 25.3 | 56.9 | 565 |  |  | (0/0) crack interface, dry conditioned tested at 50 C | [6 empty] | T12
UNI-UP2 | [0]6 | 38 | UP2 | CoRezyn 63-AX-051 | Knytex D155 (527 gsm) | 100 | 0 | 0 | 0 | 0 | 0 |  | 24h/20C, 2h/60 C | RTM | 8505 | DCB2Dc | 21.5 | 25.3 | 39.2 | 474 |  |  | (0/0) crack interface, dry conditioned tested at 50 C | [6 empty] | T12
UNI-UP2 | [0]6 | 38 | UP2 | CoRezyn 63-AX-051 | Knytex D155 (527 gsm) | 100 | 0 | 0 | 0 | 0 | 0 |  | 24h/20C, 2h/60 C | RTM | 8506 | DCB3Da | 0 | 25.5 | 44.9 | 252 |  |  | (0/0) crack interface, dry conditioned tested at 50 C | [6 empty] | T12
UNI-UP2 | [0]6 | 38 | UP2 | CoRezyn 63-AX-051 | Knytex D155 (527 gsm) | 100 | 0 | 0 | 0 | 0 | 0 |  | 24h/20C, 2h/60 C | RTM | 8507 | DCB3Db | 3.8 | 25.5 | 49.8 | 372 |  |  | (0/0) crack interface, dry conditioned tested at 50 C | [6 empty] | T12
UNI-UP2 | [0]6 | 38 | UP2 | CoRezyn 63-AX-051 | Knytex D155 (527 gsm) | 100 | 0 | 0 | 0 | 0 | 0 |  | 24h/20C, 2h/60 C | RTM | 8508 | DCB3Dc | 8.6 | 25.5 | 45.6 | 384 |  |  | (0/0) crack interface, dry conditioned tested at 50 C | [6 empty] | T12
UNI-UP2 | [0]6 | 37 | UP2 | CoRezyn 63-AX-051 | Knytex D155 (527 gsm) | 100 | 0 | 0 | 0 | 0 | 0 |  | 24h/20C, 2h/60 C | RTM | 8509 | DCB4Da | 0 | 25.2 | 37.8 | 175 |  |  | (0/0) crack interface, dry conditioned tested at 50 C | [6 empty] | T12
UNI-UP2 | [0]6 | 37 | UP2 | CoRezyn 63-AX-051 | Knytex D155 (527 gsm) | 100 | 0 | 0 | 0 | 0 | 0 |  | 24h/20C, 2h/60 C | RTM | 8510 | DCB4Db | 4.2 | 25.2 | 58.2 | 471 |  |  | (0/0) crack interface, dry conditioned tested at 50 C | [6 empty] | T12
UNI-UP2 | [0]6 | 37 | UP2 | CoRezyn 63-AX-051 | Knytex D155 (527 gsm) | 100 | 0 | 0 | 0 | 0 | 0 |  | 24h/20C, 2h/60 C | RTM | 8511 | DCB4Dc | 10.3 | 25.2 | 57.3 | 529 |  |  | (0/0) crack interface, dry conditioned tested at 50 C | [6 empty] | T12
UNI-VE | [0]6 | 40 | VE | Derakane 411-C50 | Knytex D155 (527 gsm) | 100 | 0 | 0 | 0 | 0 | 0 |  | 24h/20C, 2h/60 C | RTM | 8512 | DCB1Da | 0 | 25.5 | 54.7 | 510 |  |  | (0/0) crack interface, dry conditioned tested at 50 C | [6 empty] | T12
UNI-VE | [0]6 | 40 | VE | Derakane 411-C50 | Knytex D155 (527 gsm) | 100 | 0 | 0 | 0 | 0 | 0 |  | 24h/20C, 2h/60 C | RTM | 8513 | DCB1Db | 7 | 25.5 | 56.4 | 590 |  |  | (0/0) crack interface, dry conditioned tested at 50 C | [6 empty] | T12
UNI-VE | [0]6 | 40 | VE | Derakane 411-C50 | Knytex D155 (527 gsm) | 100 | 0 | 0 | 0 | 0 | 0 |  | 24h/20C, 2h/60 C | RTM | 8514 | DCB1Dc | 15.1 | 25.5 | 39.9 | 584 |  |  | (0/0) crack interface, dry conditioned tested at 50 C | [6 empty] | T12
UNI-VE | [0]6 | 39 | VE | Derakane 411-C50 | Knytex D155 (527 gsm) | 100 | 0 | 0 | 0 | 0 | 0 |  | 24h/20C, 2h/60 C | RTM | 8515 | DCB2Da | 0 | 25.2 | 53.8 | 411 |  |  | (0/0) crack interface, dry conditioned tested at 50 C | [6 empty] | T12
UNI-VE | [0]6 | 39 | VE | Derakane 411-C50 | Knytex D155 (527 gsm) | 100 | 0 | 0 | 0 | 0 | 0 |  | 24h/20C, 2h/60 C | RTM | 8516 | DCB2Db | 2.3 | 25.2 | 47.1 | 411 |  |  | (0/0) crack interface, dry conditioned tested at 50 C | [6 empty] | T12
UNI-VE | [0]6 | 39 | VE | Derakane 411-C50 | Knytex D155 (527 gsm) | 100 | 0 | 0 | 0 | 0 | 0 |  | 24h/20C, 2h/60 C | RTM | 8517 | DCB2Dc | 8.2 | 25.2 | 48.4 | 603 |  |  | (0/0) crack interface, dry conditioned tested at 50 C | [6 empty] | T12
UNI-VE | [0]6 | 39 | VE | Derakane 411-C50 | Knytex D155 (527 gsm) | 100 | 0 | 0 | 0 | 0 | 0 |  | 24h/20C, 2h/60 C | RTM | 8518 | DCB3Da | 0 | 25.5 | 57.2 | 525 |  |  | (0/0) crack interface, dry conditioned tested at 50 C | [6 empty] | T12
UNI-VE | [0]6 | 39 | VE | Derakane 411-C50 | Knytex D155 (527 gsm) | 100 | 0 | 0 | 0 | 0 | 0 |  | 24h/20C, 2h/60 C | RTM | 8519 | DCB3Db | 4.2 | 25.5 | 52.7 | 544 |  |  | (0/0) crack interface, dry conditioned tested at 50 C | [6 empty] | T12
UNI-VE | [0]6 | 39 | VE | Derakane 411-C50 | Knytex D155 (527 gsm) | 100 | 0 | 0 | 0 | 0 | 0 |  | 24h/20C, 2h/60 C | RTM | 8520 | DCB3Dc | 8.5 | 25.5 | 49.6 | 596 |  |  | (0/0) crack interface, dry conditioned tested at 50 C | [6 empty] | T12
UNI-VE | [0]6 | 40 | VE | Derakane 411-C50 | Knytex D155 (527 gsm) | 100 | 0 | 0 | 0 | 0 | 0 |  | 24h/20C, 2h/60 C | RTM | 8521 | DCB4Da | 0 | 25.3 | 56.4 | 686 |  |  | (0/0) crack interface, dry conditioned tested at 50 C | [6 empty] | T12
UNI-VE | [0]6 | 40 | VE | Derakane 411-C50 | Knytex D155 (527 gsm) | 100 | 0 | 0 | 0 | 0 | 0 |  | 24h/20C, 2h/60 C | RTM | 8522 | DCB4Db | 10.8 | 25.3 | 39.2 | 517 |  |  | (0/0) crack interface, dry conditioned tested at 50 C | [6 empty] | T12
UNI-VE | [0]6 | 40 | VE | Derakane 411-C50 | Knytex D155 (527 gsm) | 100 | 0 | 0 | 0 | 0 | 0 |  | 24h/20C, 2h/60 C | RTM | 8523 | DCB4Dc | 17.6 | 25.3 | 39.3 | 676 |  |  | (0/0) crack interface, dry conditioned tested at 50 C | [6 empty] | T12
UNI-VE2 | [0]6 | 36 | VE2 | Derakane 8084 | Knytex D155 (527 gsm) | 100 | 0 | 0 | 0 | 0 | 0 |  | 24h/ 90 C | RTM | 8524 | DCB1Da | 0 | 25.5 | 79.1 | 870 |  |  | (0/0) crack interface, dry conditioned tested at 50 C | [6 empty] | T12
UNI-VE2 | [0]6 | 36 | VE2 | Derakane 8084 | Knytex D155 (527 gsm) | 100 | 0 | 0 | 0 | 0 | 0 |  | 24h/ 90 C | RTM | 8525 | DCB1Db | 7 | 25.5 | 61.3 | 771 |  |  | (0/0) crack interface, dry conditioned tested at 50 C | [6 empty] | T12
UNI-VE2 | [0]6 | 36 | VE2 | Derakane 8084 | Knytex D155 (527 gsm) | 100 | 0 | 0 | 0 | 0 | 0 |  | 24h/ 90 C | RTM | 8526 | DCB1Dc | 17.7 | 25.5 | 50.7 | 751 |  |  | (0/0) crack interface, dry conditioned tested at 50 C | [6 empty] | T12
UNI-VE2 | [0]6 | 37 | VE2 | Derakane 8084 | Knytex D155 (527 gsm) | 100 | 0 | 0 | 0 | 0 | 0 |  | 24h/ 90 C | RTM | 8527 | DCB2Da | 0 | 25.6 | 71.6 | 770 |  |  | (0/0) crack interface, dry conditioned tested at 50 C | [6 empty] | T12
UNI-VE2 | [0]6 | 37 | VE2 | Derakane 8084 | Knytex D155 (527 gsm) | 100 | 0 | 0 | 0 | 0 | 0 |  | 24h/ 90 C | RTM | 8528 | DCB2Db | 5.9 | 25.6 | 67.6 | 917 |  |  | (0/0) crack interface, dry conditioned tested at 50 C | [6 empty] | T12
UNI-VE2 | [0]6 | 37 | VE2 | Derakane 8084 | Knytex D155 (527 gsm) | 100 | 0 | 0 | 0 | 0 | 0 |  | 24h/ 90 C | RTM | 8529 | DCB2Dc | 12.5 | 25.6 | 51.1 | 796 |  |  | (0/0) crack interface, dry conditioned tested at 50 C | [6 empty] | T12
UNI-VE2 | [0]6 | 38 | VE2 | Derakane 8084 | Knytex D155 (527 gsm) | 100 | 0 | 0 | 0 | 0 | 0 |  | 24h/ 90 C | RTM | 8530 | DCB3Da | 0 | 25.6 | 82.7 | 667 |  |  | (0/0) crack interface, dry conditioned tested at 50 C | [6 empty] | T12
UNI-VE2 | [0]6 | 38 | VE2 | Derakane 8084 | Knytex D155 (527 gsm) | 100 | 0 | 0 | 0 | 0 | 0 |  | 24h/ 90 C | RTM | 8531 | DCB3Db | 5.2 | 25.6 | 77.3 | 740 |  |  | (0/0) crack interface, dry conditioned tested at 50 C | [6 empty] | T12
UNI-VE2 | [0]6 | 38 | VE2 | Derakane 8084 | Knytex D155 (527 gsm) | 100 | 0 | 0 | 0 | 0 | 0 |  | 24h/ 90 C | RTM | 8532 | DCB3Dc | 9.3 | 25.6 | 75.9 | 909 |  |  | (0/0) crack interface, dry conditioned tested at 50 C | [6 empty] | T12
UNI-VE2 | [0]6 | 37 | VE2 | Derakane 8084 | Knytex D155 (527 gsm) | 100 | 0 | 0 | 0 | 0 | 0 |  | 24h/ 90 C | RTM | 8533 | DCB4Da | 0 | 25.5 | 79.5 | 818 |  |  | (0/0) crack interface, dry conditioned tested at 50 C | [6 empty] | T12
UNI-VE2 | [0]6 | 37 | VE2 | Derakane 8084 | Knytex D155 (527 gsm) | 100 | 0 | 0 | 0 | 0 | 0 |  | 24h/ 90 C | RTM | 8534 | DCB4Db | 8.1 | 25.5 | 60.6 | 676 |  |  | (0/0) crack interface, dry conditioned tested at 50 C | [6 empty] | T12
UNI-VE2 | [0]6 | 37 | VE2 | Derakane 8084 | Knytex D155 (527 gsm) | 100 | 0 | 0 | 0 | 0 | 0 |  | 24h/ 90 C | RTM | 8535 | DCB4Dc | 25.3 | 25.5 | 43.3 | 726 |  |  | (0/0) crack interface, dry conditioned tested at 50 C | [6 empty] | T12
UNI-EP | [0]6 | 33 | EP | Applied Poleramics SC-14 | Knytex D155 (527 gsm) | 100 | 0 | 0 | 0 | 0 | 0 |  | 5 h/100 C | RTM | 8536 | DCB1Da | 0 | 25.6 | 72.5 | 737 |  |  | (0/0) crack interface, dry conditioned tested at 50 C | [6 empty] | T12
UNI-EP | [0]6 | 33 | EP | Applied Poleramics SC-14 | Knytex D155 (527 gsm) | 100 | 0 | 0 | 0 | 0 | 0 |  | 5 h/100 C | RTM | 8537 | DCB1Db | 7.4 | 25.6 | 99.6 | 1487 |  |  | (0/0) crack interface, dry conditioned tested at 50 C | [6 empty] | T12
UNI-EP | [0]6 | 33 | EP | Applied Poleramics SC-14 | Knytex D155 (527 gsm) | 100 | 0 | 0 | 0 | 0 | 0 |  | 5 h/100 C | RTM | 8538 | DCB1Dc | 13.6 | 25.6 | 90.7 | 1736 |  |  | (0/0) crack interface, dry conditioned tested at 50 C | [6 empty] | T12
UNI-EP | [0]6 | 33 | EP | Applied Poleramics SC-14 | Knytex D155 (527 gsm) | 100 | 0 | 0 | 0 | 0 | 0 |  | 5 h/100 C | RTM | 8539 | DCB2Da | 0 | 25.6 | 88.9 | 1036 |  |  | (0/0) crack interface, dry conditioned tested at 50 C | [6 empty] | T12
UNI-EP | [0]6 | 33 | EP | Applied Poleramics SC-14 | Knytex D155 (527 gsm) | 100 | 0 | 0 | 0 | 0 | 0 |  | 5 h/100 C | RTM | 8540 | DCB2Db | 6.5 | 25.6 | 93.3 | 1401 |  |  | (0/0) crack interface, dry conditioned tested at 50 C | [6 empty] | T12
UNI-EP | [0]6 | 33 | EP | Applied Poleramics SC-14 | Knytex D155 (527 gsm) | 100 | 0 | 0 | 0 | 0 | 0 |  | 5 h/100 C | RTM | 8541 | DCB2Dc | 13.7 | 25.6 | 89.8 | 1660 |  |  | (0/0) crack interface, dry conditioned tested at 50 C | [6 empty] | T12
UNI-EP | [0]6 | 34 | EP | Applied Poleramics SC-14 | Knytex D155 (527 gsm) | 100 | 0 | 0 | 0 | 0 | 0 |  | 5 h/100 C | RTM | 8542 | DCB3Da | 0 | 25.6 | 81.7 | 887 |  |  | (0/0) crack interface, dry conditioned tested at 50 C | [6 empty] | T12
UNI-EP | [0]6 | 34 | EP | Applied Poleramics SC-14 | Knytex D155 (527 gsm) | 100 | 0 | 0 | 0 | 0 | 0 |  | 5 h/100 C | RTM | 8543 | DCB3Db | 8.9 | 25.6 | 89.7 | 1385 |  |  | (0/0) crack interface, dry conditioned tested at 50 C | [6 empty] | T12
UNI-EP | [0]6 | 34 | EP | Applied Poleramics SC-14 | Knytex D155 (527 gsm) | 100 | 0 | 0 | 0 | 0 | 0 |  | 5 h/100 C | RTM | 8544 | DCB3Dc | 16 | 25.6 | 79.9 | 1452 |  |  | (0/0) crack interface, dry conditioned tested at 50 C | [6 empty] | T12
UNI-EP | [0]6 | 34 | EP | Applied Poleramics SC-14 | Knytex D155 (527 gsm) | 100 | 0 | 0 | 0 | 0 | 0 |  | 5 h/100 C | RTM | 8545 | DCB4Da | 0 | 25.6 | 80.5 | 782 |  |  | (0/0) crack interface, dry conditioned tested at 50 C | [6 empty] | T12
UNI-EP | [0]6 | 34 | EP | Applied Poleramics SC-14 | Knytex D155 (527 gsm) | 100 | 0 | 0 | 0 | 0 | 0 |  | 5 h/100 C | RTM | 8546 | DCB4Db | 4.5 | 25.6 | 82.7 | 1269 |  |  | (0/0) crack interface, dry conditioned tested at 50 C | [6 empty] | T12
UNI-EP | [0]6 | 34 | EP | Applied Poleramics SC-14 | Knytex D155 (527 gsm) | 100 | 0 | 0 | 0 | 0 | 0 |  | 5 h/100 C | RTM | 8547 | DCB4Dc | 13.2 | 25.6 | 75.5 | 1338 |  |  | (0/0) crack interface, dry conditioned tested at 50 C | [6 empty] | T12
UNI-UP4 | [0]6 | 39 | UP4 | CoRezyn 75-AQ-010 | Knytex D155 (527 gsm) | 100 | 0 | 0 | 0 | 0 | 0 |  | 24h/20C, 2h/60 C | RTM | 8548 | DCB1Da | 0 | 26.8 | 51.9 | 311 |  |  | (0/0) crack interface, dry conditioned tested at 50 C | [6 empty] | T12
UNI-UP4 | [0]6 | 39 | UP4 | CoRezyn 75-AQ-010 | Knytex D155 (527 gsm) | 100 | 0 | 0 | 0 | 0 | 0 |  | 24h/20C, 2h/60 C | RTM | 8549 | DCB1Db | 2.7 | 26.8 | 61.1 | 489 |  |  | (0/0) crack interface, dry conditioned tested at 50 C | [6 empty] | T12
UNI-UP4 | [0]6 | 39 | UP4 | CoRezyn 75-AQ-010 | Knytex D155 (527 gsm) | 100 | 0 | 0 | 0 | 0 | 0 |  | 24h/20C, 2h/60 C | RTM | 8550 | DCB1Dc | 9.2 | 26.8 | 48.7 | 437 |  |  | (0/0) crack interface, dry conditioned tested at 50 C | [6 empty] | T12
UNI-UP4 | [0]6 | 42 | UP4 | CoRezyn 75-AQ-010 | Knytex D155 (527 gsm) | 100 | 0 | 0 | 0 | 0 | 0 |  | 24h/20C, 2h/60 C | RTM | 8551 | DCB2Da | 0 | 26.8 | 46.9 | 339 |  |  | (0/0) crack interface, dry conditioned tested at 50 C | [6 empty] | T12
UNI-UP4 | [0]6 | 42 | UP4 | CoRezyn 75-AQ-010 | Knytex D155 (527 gsm) | 100 | 0 | 0 | 0 | 0 | 0 |  | 24h/20C, 2h/60 C | RTM | 8552 | DCB2Db | 4.2 | 26.8 | 46.6 | 430 |  |  | (0/0) crack interface, dry conditioned tested at 50 C | [6 empty] | T12
UNI-UP4 | [0]6 | 42 | UP4 | CoRezyn 75-AQ-010 | Knytex D155 (527 gsm) | 100 | 0 | 0 | 0 | 0 | 0 |  | 24h/20C, 2h/60 C | RTM | 8553 | DCB2Dc | 8.3 | 26.8 | 47.9 | 539 |  |  | (0/0) crack interface, dry conditioned tested at 50 C | [6 empty] | T12
UNI-UP4 | [0]6 | 42 | UP4 | CoRezyn 75-AQ-010 | Knytex D155 (527 gsm) | 100 | 0 | 0 | 0 | 0 | 0 |  | 24h/20C, 2h/60 C | RTM | 8554 | DCB3Da | 0 | 26.8 | 37.5 | 258 |  |  | (0/0) crack interface, dry conditioned tested at 50 C | [6 empty] | T12
UNI-UP4 | [0]6 | 42 | UP4 | CoRezyn 75-AQ-010 | Knytex D155 (527 gsm) | 100 | 0 | 0 | 0 | 0 | 0 |  | 24h/20C, 2h/60 C | RTM | 8555 | DCB3Db | 3.3 | 26.8 | 39.3 | 358 |  |  | (0/0) crack interface, dry conditioned tested at 50 C | [6 empty] | T12
UNI-UP4 | [0]6 | 42 | UP4 | CoRezyn 75-AQ-010 | Knytex D155 (527 gsm) | 100 | 0 | 0 | 0 | 0 | 0 |  | 24h/20C, 2h/60 C | RTM | 8556 | DCB3Dc | 7.6 | 26.8 | 37 | 340 |  |  | (0/0) crack interface, dry conditioned tested at 50 C | [6 empty] | T12
UNI-UP2 | [0]6 | 35 | UP2 | CoRezyn 63-AX-051 | Knytex D155 (527 gsm) | 100 | 0 | 0 | 0 | 0 | 0 |  | 24h/20C, 2h/60 C | RTM | 8557 | DCB7Wa | 0 | 25.5 | 53.8 | 580 |  |  | (0/0) crack interface, wet conditioned in 50C water for 1000 hours, tested at 50 C | [6 empty] | T12
UNI-UP2 | [0]6 | 35 | UP2 | CoRezyn 63-AX-051 | Knytex D155 (527 gsm) | 100 | 0 | 0 | 0 | 0 | 0 |  | 24h/20C, 2h/60 C | RTM | 8558 | DCB7Wb | 4.7 | 25.5 | 50.7 | 523 |  |  | (0/0) crack interface, wet conditioned in 50C water for 1000 hours, tested at 50 C | [6 empty] | T12
UNI-UP2 | [0]6 | 35 | UP2 | CoRezyn 63-AX-051 | Knytex D155 (527 gsm) | 100 | 0 | 0 | 0 | 0 | 0 |  | 24h/20C, 2h/60 C | RTM | 8559 | DCB7Wc | 12.2 | 25.5 | 38 | 570 |  |  | (0/0) crack interface, wet conditioned in 50C water for 1000 hours, tested at 50 C | [6 empty] | T12
UNI-VE | [0]6 | 37 | VE | Derakane 411-C50 | Knytex D155 (527 gsm) | 100 | 0 | 0 | 0 | 0 | 0 |  | 24h/20C, 2h/60 C | RTM | 8560 | DCB6Wa | 0 | 25.5 | 59.6 | 558 |  |  | (0/0) crack interface, wet conditioned in 50C water for 1000 hours, tested at 50 C | [6 empty] | T12
UNI-VE | [0]6 | 37 | VE | Derakane 411-C50 | Knytex D155 (527 gsm) | 100 | 0 | 0 | 0 | 0 | 0 |  | 24h/20C, 2h/60 C | RTM | 8561 | DCB6Wb | 7 | 25.5 | 53.3 | 521 |  |  | (0/0) crack interface, wet conditioned in 50C water for 1000 hours, tested at 50 C | [6 empty] | T12
UNI-VE | [0]6 | 37 | VE | Derakane 411-C50 | Knytex D155 (527 gsm) | 100 | 0 | 0 | 0 | 0 | 0 |  | 24h/20C, 2h/60 C | RTM | 8562 | DCB6Wc | 11.4 | 25.5 | 44.4 | 587 |  |  | (0/0) crack interface, wet conditioned in 50C water for 1000 hours, tested at 50 C | [6 empty] | T12
UNI-VE2 | [0]6 | 37 | VE2 | Derakane 8084 | Knytex D155 (527 gsm) | 100 | 0 | 0 | 0 | 0 | 0 |  | 24h/ 90 C | RTM | 8563 | DCB5Wa | 0 | 25.6 | 73.8 | 921 |  |  | (0/0) crack interface, wet conditioned in 50C water for 1000 hours, tested at 50 C | [6 empty] | T12
UNI-VE2 | [0]6 | 37 | VE2 | Derakane 8084 | Knytex D155 (527 gsm) | 100 | 0 | 0 | 0 | 0 | 0 |  | 24h/ 90 C | RTM | 8564 | DCB5Wb | 8.4 | 25.6 | 63.6 | 946 |  |  | (0/0) crack interface, wet conditioned in 50C water for 1000 hours, tested at 50 C | [6 empty] | T12
UNI-VE2 | [0]6 | 37 | VE2 | Derakane 8084 | Knytex D155 (527 gsm) | 100 | 0 | 0 | 0 | 0 | 0 |  | 24h/ 90 C | RTM | 8565 | DCB5Wc | 18 | 25.6 | 52.4 | 856 |  |  | (0/0) crack interface, wet conditioned in 50C water for 1000 hours, tested at 50 C | [6 empty] | T12
UNI-VE2 | [0]6 | 37 | VE2 | Derakane 8084 | Knytex D155 (527 gsm) | 100 | 0 | 0 | 0 | 0 | 0 |  | 24h/ 90 C | RTM | 8566 | DCB6Wa | 0 | 25.6 | 66.2 | 915 |  |  | (0/0) crack interface, wet conditioned in 50C water for 1000 hours, tested at 50 C | [6 empty] | T12
UNI-VE2 | [0]6 | 37 | VE2 | Derakane 8084 | Knytex D155 (527 gsm) | 100 | 0 | 0 | 0 | 0 | 0 |  | 24h/ 90 C | RTM | 8567 | DCB6Wb | 12 | 25.6 | 53.3 | 730 |  |  | (0/0) crack interface, wet conditioned in 50C water for 1000 hours, tested at 50 C | [6 empty] | T12
UNI-VE2 | [0]6 | 37 | VE2 | Derakane 8084 | Knytex D155 (527 gsm) | 100 | 0 | 0 | 0 | 0 | 0 |  | 24h/ 90 C | RTM | 8568 | DCB6Wc | 29.4 | 25.6 | 44.3 | 791 |  |  | (0/0) crack interface, wet conditioned in 50C water for 1000 hours, tested at 50 C | [6 empty] | T12
UNI-EP | [0]6 | 34 | EP | Applied Poleramics SC-14 | Knytex D155 (527 gsm) | 100 | 0 | 0 | 0 | 0 | 0 |  | 5 h/100 C | RTM | 8569 | DCB5Wa | 0 | 25.8 | 66.2 | 734 |  |  | (0/0) crack interface, wet conditioned in 50C water for 1000 hours, tested at 50 C | [6 empty] | T12
UNI-EP | [0]6 | 33 | EP | Applied Poleramics SC-14 | Knytex D155 (527 gsm) | 100 | 0 | 0 | 0 | 0 | 0 |  | 5 h/100 C | RTM | 8570 | DCB6Wa | 0 | 25.9 | 78.2 | 1161 |  |  | (0/0) crack interface, wet conditioned in 50C water for 1000 hours, tested at 50 C | [6 empty] | T12
UNI-EP | [0]6 | 33 | EP | Applied Poleramics SC-14 | Knytex D155 (527 gsm) | 100 | 0 | 0 | 0 | 0 | 0 |  | 5 h/100 C | RTM | 8571 | DCB6Wb | 10.4 | 25.9 | 64.4 | 1108 |  |  | (0/0) crack interface, wet conditioned in 50C water for 1000 hours, tested at 50 C | [6 empty] | T12
UNI-EP | [0]6 | 33 | EP | Applied Poleramics SC-14 | Knytex D155 (527 gsm) | 100 | 0 | 0 | 0 | 0 | 0 |  | 5 h/100 C | RTM | 8572 | DCB6Wc | 16.1 | 25.9 | 58.9 | 1253 |  |  | (0/0) crack interface, wet conditioned in 50C water for 1000 hours, tested at 50 C | [6 empty] | T12
UNI-UP2 | [0]6 | 37 | UP2 | CoRezyn 63-AX-051 | Knytex D155 (527 gsm) | 100 | 0 | 0 | 0 | 0 | 0 |  | 24h/20C, 2h/60 C | RTM | 8573 | DCB5Wa | 0 | 25.5 | 39.1 | 309 |  |  | (0/0) crack interface, wet conditioned in 50C water for 2900 hours, tested at 50 C | [6 empty] | T12
UNI-UP2 | [0]6 | 37 | UP2 | CoRezyn 63-AX-051 | Knytex D155 (527 gsm) | 100 | 0 | 0 | 0 | 0 | 0 |  | 24h/20C, 2h/60 C | RTM | 8574 | DCB5Wb | 3.7 | 25.5 | 42.4 | 452 |  |  | (0/0) crack interface, wet conditioned in 50C water for 2900 hours, tested at 50 C | [6 empty] | T12
UNI-UP2 | [0]6 | 37 | UP2 | CoRezyn 63-AX-051 | Knytex D155 (527 gsm) | 100 | 0 | 0 | 0 | 0 | 0 |  | 24h/20C, 2h/60 C | RTM | 8575 | DCB5Wc | 8 | 25.5 | 43.7 | 584 |  |  | (0/0) crack interface, wet conditioned in 50C water for 2900 hours, tested at 50 C | [6 empty] | T12
UNI-UP2 | [0]6 | 37 | UP2 | CoRezyn 63-AX-051 | Knytex D155 (527 gsm) | 100 | 0 | 0 | 0 | 0 | 0 |  | 24h/20C, 2h/60 C | RTM | 8576 | DCB6Wa | 0 | 25.5 | 53.8 | 551 |  |  | (0/0) crack interface, wet conditioned in 50C water for 2900 hours, tested at 50 C | [6 empty] | T12
UNI-UP2 | [0]6 | 37 | UP2 | CoRezyn 63-AX-051 | Knytex D155 (527 gsm) | 100 | 0 | 0 | 0 | 0 | 0 |  | 24h/20C, 2h/60 C | RTM | 8577 | DCB6Wb | 12.4 | 25.5 | 46.6 | 500 |  |  | (0/0) crack interface, wet conditioned in 50C water for 2900 hours, tested at 50 C | [6 empty] | T12
UNI-UP2 | [0]6 | 37 | UP2 | CoRezyn 63-AX-051 | Knytex D155 (527 gsm) | 100 | 0 | 0 | 0 | 0 | 0 |  | 24h/20C, 2h/60 C | RTM | 8578 | DCB6Wc | 18.7 | 25.5 | 42.1 | 532 |  |  | (0/0) crack interface, wet conditioned in 50C water for 2900 hours, tested at 50 C | [6 empty] | T12
UNI-UP2 | [0]6 | 37 | UP2 | CoRezyn 63-AX-051 | Knytex D155 (527 gsm) | 100 | 0 | 0 | 0 | 0 | 0 |  | 24h/20C, 2h/60 C | RTM | 8579 | DCB8Wa | 0 | 25.2 | 40.9 | 366 |  |  | (0/0) crack interface, wet conditioned in 50C water for 2900 hours, tested at 50 C | [6 empty] | T12
UNI-UP2 | [0]6 | 37 | UP2 | CoRezyn 63-AX-051 | Knytex D155 (527 gsm) | 100 | 0 | 0 | 0 | 0 | 0 |  | 24h/20C, 2h/60 C | RTM | 8580 | DCB8Wb | 6.7 | 25.2 | 43.5 | 484 |  |  | (0/0) crack interface, wet conditioned in 50C water for 2900 hours, tested at 50 C | [6 empty] | T12
UNI-UP2 | [0]6 | 37 | UP2 | CoRezyn 63-AX-051 | Knytex D155 (527 gsm) | 100 | 0 | 0 | 0 | 0 | 0 |  | 24h/20C, 2h/60 C | RTM | 8581 | DCB8Wc | 15.5 | 25.2 | 35.6 | 483 |  |  | (0/0) crack interface, wet conditioned in 50C water for 2900 hours, tested at 50 C | [6 empty] | T12
UNI-VE | [0]6 | 38 | VE | Derakane 411-C50 | Knytex D155 (527 gsm) | 100 | 0 | 0 | 0 | 0 | 0 |  | 24h/20C, 2h/60 C | RTM | 8582 | DCB7Wa | 0 | 25.6 | 55.9 | 467 |  |  | (0/0) crack interface, wet conditioned in 50C water for 2900 hours, tested at 50 C | [6 empty] | T12
UNI-VE | [0]6 | 38 | VE | Derakane 411-C50 | Knytex D155 (527 gsm) | 100 | 0 | 0 | 0 | 0 | 0 |  | 24h/20C, 2h/60 C | RTM | 8583 | DCB7Wb | 3.9 | 25.6 | 56.5 | 599 |  |  | (0/0) crack interface, wet conditioned in 50C water for 2900 hours, tested at 50 C | [6 empty] | T12
UNI-VE | [0]6 | 38 | VE | Derakane 411-C50 | Knytex D155 (527 gsm) | 100 | 0 | 0 | 0 | 0 | 0 |  | 24h/20C, 2h/60 C | RTM | 8584 | DCB7Wc | 16.8 | 25.6 | 47 | 765 |  |  | (0/0) crack interface, wet conditioned in 50C water for 2900 hours, tested at 50 C | [6 empty] | T12
UNI-VE | [0]6 | 37 | VE | Derakane 411-C50 | Knytex D155 (527 gsm) | 100 | 0 | 0 | 0 | 0 | 0 |  | 24h/20C, 2h/60 C | RTM | 8585 | DCB8Wa | 0 | 25.6 | 61 | 688 |  |  | (0/0) crack interface, wet conditioned in 50C water for 2900 hours, tested at 50 C | [6 empty] | T12
UNI-VE | [0]6 | 37 | VE | Derakane 411-C50 | Knytex D155 (527 gsm) | 100 | 0 | 0 | 0 | 0 | 0 |  | 24h/20C, 2h/60 C | RTM | 8586 | DCB8Wb | 3.6 | 25.6 | 56.8 | 682 |  |  | (0/0) crack interface, wet conditioned in 50C water for 2900 hours, tested at 50 C | [6 empty] | T12
UNI-VE | [0]6 | 37 | VE | Derakane 411-C50 | Knytex D155 (527 gsm) | 100 | 0 | 0 | 0 | 0 | 0 |  | 24h/20C, 2h/60 C | RTM | 8587 | DCB8Wc | 9 | 25.6 | 52.6 | 787 |  |  | (0/0) crack interface, wet conditioned in 50C water for 2900 hours, tested at 50 C | [6 empty] | T12
UNI-VE2 | [0]6 | 37 | VE2 | Derakane 8084 | Knytex D155 (527 gsm) | 100 | 0 | 0 | 0 | 0 | 0 |  | 24h/ 90 C | RTM | 8588 | DCB7Wa | 0 | 25.6 | 84.4 | 711 |  |  | (0/0) crack interface, wet conditioned in 50C water for 2900 hours, tested at 50 C | [6 empty] | T12
UNI-VE2 | [0]6 | 37 | VE2 | Derakane 8084 | Knytex D155 (527 gsm) | 100 | 0 | 0 | 0 | 0 | 0 |  | 24h/ 90 C | RTM | 8589 | DCB7Wb | 4.2 | 25.6 | 80 | 802 |  |  | (0/0) crack interface, wet conditioned in 50C water for 2900 hours, tested at 50 C | [6 empty] | T12
UNI-VE2 | [0]6 | 37 | VE2 | Derakane 8084 | Knytex D155 (527 gsm) | 100 | 0 | 0 | 0 | 0 | 0 |  | 24h/ 90 C | RTM | 8590 | DCB7Wc | 10 | 25.6 | 72 | 902 |  |  | (0/0) crack interface, wet conditioned in 50C water for 2900 hours, tested at 50 C | [6 empty] | T12
UNI-VE2 | [0]6 | 37 | VE2 | Derakane 8084 | Knytex D155 (527 gsm) | 100 | 0 | 0 | 0 | 0 | 0 |  | 24h/ 90 C | RTM | 8591 | DCB8Wa | 0 | 25.5 | 91.4 | 932 |  |  | (0/0) crack interface, wet conditioned in 50C water for 2900 hours, tested at 50 C | [6 empty] | T12
UNI-VE2 | [0]6 | 37 | VE2 | Derakane 8084 | Knytex D155 (527 gsm) | 100 | 0 | 0 | 0 | 0 | 0 |  | 24h/ 90 C | RTM | 8592 | DCB8Wb | 3.2 | 25.5 | 79.9 | 875 |  |  | (0/0) crack interface, wet conditioned in 50C water for 2900 hours, tested at 50 C | [6 empty] | T12
UNI-VE2 | [0]6 | 37 | VE2 | Derakane 8084 | Knytex D155 (527 gsm) | 100 | 0 | 0 | 0 | 0 | 0 |  | 24h/ 90 C | RTM | 8593 | DCB8Wc | 12 | 25.5 | 69.1 | 1062 |  |  | (0/0) crack interface, wet conditioned in 50C water for 2900 hours, tested at 50 C | [6 empty] | T12
UNI-EP | [0]6 | 34 | EP | Applied Poleramics SC-14 | Knytex D155 (527 gsm) | 100 | 0 | 0 | 0 | 0 | 0 |  | 5 h/100 C | RTM | 8594 | DCB7Wa | 0 | 25.5 | 76.2 | 932 |  |  | (0/0) crack interface, wet conditioned in 50C water for 2900 hours, tested at 50 C | [6 empty] | T12
UNI-EP | [0]6 | 34 | EP | Applied Poleramics SC-14 | Knytex D155 (527 gsm) | 100 | 0 | 0 | 0 | 0 | 0 |  | 5 h/100 C | RTM | 8595 | DCB7Wb | 4.2 | 25.5 | 60.9 | 802 |  |  | (0/0) crack interface, wet conditioned in 50C water for 2900 hours, tested at 50 C | [6 empty] | T12
UNI-EP | [0]6 | 34 | EP | Applied Poleramics SC-14 | Knytex D155 (527 gsm) | 100 | 0 | 0 | 0 | 0 | 0 |  | 5 h/100 C | RTM | 8596 | DCB7Wc | 8 | 25.5 | 63.2 | 889 |  |  | (0/0) crack interface, wet conditioned in 50C water for 2900 hours, tested at 50 C | [6 empty] | T12
UNI-EP | [0]6 | 37 | EP | Applied Poleramics SC-14 | Knytex D155 (527 gsm) | 100 | 0 | 0 | 0 | 0 | 0 |  | 5 h/100 C | RTM | 8597 | DCB8Wa | 0 | 25.5 | 66.4 | 1198 |  |  | (0/0) crack interface, wet conditioned in 50C water for 2900 hours, tested at 50 C | [6 empty] | T12
UNI-EP | [0]6 | 37 | EP | Applied Poleramics SC-14 | Knytex D155 (527 gsm) | 100 | 0 | 0 | 0 | 0 | 0 |  | 5 h/100 C | RTM | 8598 | DCB8Wb | 2.3 | 25.5 | 72.5 | 816 |  |  | (0/0) crack interface, wet conditioned in 50C water for 2900 hours, tested at 50 C | [6 empty] | T12
UNI-EP | [0]6 | 37 | EP | Applied Poleramics SC-14 | Knytex D155 (527 gsm) | 100 | 0 | 0 | 0 | 0 | 0 |  | 5 h/100 C | RTM | 8599 | DCB8Wc | 5.1 | 25.5 | 78.4 | 1141 |  |  | (0/0) crack interface, wet conditioned in 50C water for 2900 hours, tested at 50 C | [6 empty] | T12
UNI-UP4 | [0]6 | 42 | UP4 | CoRezyn 75-AQ-010 | Knytex D155 (527 gsm) | 100 | 0 | 0 | 0 | 0 | 0 |  | 24h/20C, 2h/60 C | RTM | 8600 | DCBis1Wa | 0 | 26.8 | 46.3 | 350 |  |  | (0/0) crack interface, wet conditioned in 50C water for 889 hours, tested at 50 C | [6 empty] | T12
UNI-UP4 | [0]6 | 42 | UP4 | CoRezyn 75-AQ-010 | Knytex D155 (527 gsm) | 100 | 0 | 0 | 0 | 0 | 0 |  | 24h/20C, 2h/60 C | RTM | 8601 | DCBis1Wb | 3.3 | 26.8 | 52.3 | 521 |  |  | (0/0) crack interface, wet conditioned in 50C water for 889 hours, tested at 50 C | [6 empty] | T12
UNI-UP4 | [0]6 | 42 | UP4 | CoRezyn 75-AQ-010 | Knytex D155 (527 gsm) | 100 | 0 | 0 | 0 | 0 | 0 |  | 24h/20C, 2h/60 C | RTM | 8602 | DCBis1Wc | 8.3 | 26.8 | 58.3 | 828 |  |  | (0/0) crack interface, wet conditioned in 50C water for 889 hours, tested at 50 C | [6 empty] | T12
UNI-UP4 | [0]6 | 43 | UP4 | CoRezyn 75-AQ-010 | Knytex D155 (527 gsm) | 100 | 0 | 0 | 0 | 0 | 0 |  | 24h/20C, 2h/60 C | RTM | 8603 | DCBis2Wa | 0 | 26.8 | 44.9 | 469 |  |  | (0/0) crack interface, wet conditioned in 50C water for 889 hours, tested at 50 C | [6 empty] | T12
UNI-UP4 | [0]6 | 43 | UP4 | CoRezyn 75-AQ-010 | Knytex D155 (527 gsm) | 100 | 0 | 0 | 0 | 0 | 0 |  | 24h/20C, 2h/60 C | RTM | 8604 | DCBis2Wb | 2.6 | 26.8 | 42.2 | 434 |  |  | (0/0) crack interface, wet conditioned in 50C water for 889 hours, tested at 50 C | [6 empty] | T12
UNI-UP4 | [0]6 | 43 | UP4 | CoRezyn 75-AQ-010 | Knytex D155 (527 gsm) | 100 | 0 | 0 | 0 | 0 | 0 |  | 24h/20C, 2h/60 C | RTM | 8605 | DCBis2Wc | 10.4 | 26.8 | 39.6 | 446 |  |  | (0/0) crack interface, wet conditioned in 50C water for 889 hours, tested at 50 C | [6 empty] | T12
UNI-UP4 | [0]6 | 42 | UP4 | CoRezyn 75-AQ-010 | Knytex D155 (527 gsm) | 100 | 0 | 0 | 0 | 0 | 0 |  | 24h/20C, 2h/60 C | RTM | 8606 | DCBis3Wa | 0 | 26.7 | 59.1 | 438 |  |  | (0/0) crack interface, wet conditioned in 50C water for 889 hours, tested at 50 C | [6 empty] | T12
UNI-UP4 | [0]6 | 42 | UP4 | CoRezyn 75-AQ-010 | Knytex D155 (527 gsm) | 100 | 0 | 0 | 0 | 0 | 0 |  | 24h/20C, 2h/60 C | RTM | 8607 | DCBis3Wb | 4.2 | 26.7 | 53.9 | 535 |  |  | (0/0) crack interface, wet conditioned in 50C water for 889 hours, tested at 50 C | [6 empty] | T12
UNI-UP4 | [0]6 | 42 | UP4 | CoRezyn 75-AQ-010 | Knytex D155 (527 gsm) | 100 | 0 | 0 | 0 | 0 | 0 |  | 24h/20C, 2h/60 C | RTM | 8608 | DCBis3Wc | 8 | 26.7 | 59.2 | 607 |  |  | (0/0) crack interface, wet conditioned in 50C water for 889 hours, tested at 50 C | [6 empty] | T12
UNI-EP | [0]20 | 50 | EP | NCT307 | Newport NCT307-D1-E300 | 100 | 0 | 0 | 0 | 0 | 0 |  | 4h/ 121 C | Prepreg | 10035 | DCB02 | 31.59 | 24.8 | 109 | 364 | [9 empty] | T12
UNI-EP | [0]20 | 50 | EP | NCT307 | Newport NCT307-D1-E300 | 100 | 0 | 0 | 0 | 0 | 0 |  | 4h/ 121 C | Prepreg | 10036 | DCB03 | 32.99 | 24.4 | 109 | 414 | [9 empty] | T12
UNI-EP | [0]20 | 50 | EP | NCT307 | Newport NCT307-D1-E300 | 100 | 0 | 0 | 0 | 0 | 0 |  | 4h/ 121 C | Prepreg | 10037 | DCB04 | 31.88 | 24.8 | 109 | 358 | [9 empty] | T12
UNI-EP | [0]20 | 50 | EP | NCT307 | Newport NCT307-D1-E300 | 100 | 0 | 0 | 0 | 0 | 0 |  | 4h/ 121 C | Prepreg | 10038 | DCB05 | 33.19 | 24.5 | 105 | 384 | [9 empty] | T12
UNI-EP | [0]20 | 50 | EP | NCT307 | Newport NCT307-D1-E300 | 100 | 0 | 0 | 0 | 0 | 0 |  | 4h/ 121 C | Prepreg | 10039 | DCB06 | 33.91 | 24.5 | 91.7 | 342 | [9 empty] | T12
UNI-EP | [0]20 | 50 | EP | NCT307 | Newport NCT307-D1-E300 | 100 | 0 | 0 | 0 | 0 | 0 |  | 4h/ 121 C | Prepreg | 10040 | DCB07 | 32.85 | 24 | 114 | 452 | [9 empty] | T12
UNI-EP | [0]20 | 50 | EP | NCT307 | Newport NCT307-D1-E300 | 100 | 0 | 0 | 0 | 0 | 0 |  | 4h/ 121 C | Prepreg | 10041 | DCB08 | 28.82 | 24.3 | 109 | 327 | [9 empty] | T12
UNI-EP | [0]20 | 50 | EP | NCT307 | Newport NCT307-D1-E300 | 100 | 0 | 0 | 0 | 0 | 0 |  | 4h/ 121 C | Prepreg | 10042 | DCB09 | 30.2 | 24.5 | 109 | 348 | [9 empty] | T12
UNI-EP | [0]20 | 50 | EP | NCT307 | Newport NCT307-D1-E300 | 100 | 0 | 0 | 0 | 0 | 0 |  | 4h/ 121 C | Prepreg | 10043 | DCB10 | 30.5 | 24.2 | 107 | 333 | [9 empty] | T12
UNI-EP | [0]20 | 50 | EP | NCT307 | Newport NCT307-D1-E300 | 100 | 0 | 0 | 0 | 0 | 0 |  | 4h/ 121 C | Prepreg | 10044 | DCB11 | 32.63 | 24.2 | 100 | 342 | [9 empty] | T12
UNI-EP | [0]20 | 50 | EP | NCT307 | Newport NCT307-D1-E300 | 100 | 0 | 0 | 0 | 0 | 0 |  | 4h/ 121 C | Prepreg | 10045 | DCB12 | 31.14 | 24.2 | 111 | 387 | [9 empty] | T12
UNI-EP | [0]20 | 50 | EP | NCT307 | Newport NCT307-D1-E300 | 100 | 0 | 0 | 0 | 0 | 0 |  | 4h/ 121 C | Prepreg | 10046 | DCB13 | 28.99 | 24.3 | 109 | 322 | [9 empty] | T12
UNI-EP | [0]20 | 50 | EP | NCT307 | Newport NCT307-D1-E300 | 100 | 0 | 0 | 0 | 0 | 0 |  | 4h/ 121 C | Prepreg | 10047 | DCB14 | 31.13 | 24.5 | 109 | 372 | [9 empty] | T12
UNI-EP | [0]20 | 50 | EP | NCT307 | Newport NCT307-D1-E300 | 100 | 0 | 0 | 0 | 0 | 0 |  | 4h/ 121 C | Prepreg | 10048 | ENF01 | 24.85 | 24.6 | 1772 |  | 2455 | [8 empty] | T12
UNI-EP | [0]20 | 50 | EP | NCT307 | Newport NCT307-D1-E300 | 100 | 0 | 0 | 0 | 0 | 0 |  | 4h/ 121 C | Prepreg | 10049 | ENF02 | 24 | 24.8 | 1833 |  | 2324 | [8 empty] | T12
UNI-EP | [0]20 | 50 | EP | NCT307 | Newport NCT307-D1-E300 | 100 | 0 | 0 | 0 | 0 | 0 |  | 4h/ 121 C | Prepreg | 10050 | ENF03 | 24.3 | 24.5 | 1591 |  | 2210 | [8 empty] | T12
UNI-EP | [0]20 | 50 | EP | NCT307 | Newport NCT307-D1-E300 | 100 | 0 | 0 | 0 | 0 | 0 |  | 4h/ 121 C | Prepreg | 10051 | ENF04 | 29.66 | 24.5 | 1497 |  | 2615 | [8 empty] | T12
UNI-EP | [0]20 | 50 | EP | NCT307 | Newport NCT307-D1-E300 | 100 | 0 | 0 | 0 | 0 | 0 |  | 4h/ 121 C | Prepreg | 10052 | ENF05 | 26.78 | 24.4 | 1673 |  | 2557 | [8 empty] | T12
UNI-EP | [0]20 | 50 | EP | NCT307 | Newport NCT307-D1-E300 | 100 | 0 | 0 | 0 | 0 | 0 |  | 4h/ 121 C | Prepreg | 10053 | ENF06 | 26.61 | 24.6 | 1577 |  | 2202 | [8 empty] | T12
UNI-EP | [0]20 | 50 | EP | NCT307 | Newport NCT307-D1-E300 | 100 | 0 | 0 | 0 | 0 | 0 |  | 4h/ 121 C | Prepreg | 10054 | ENF07 | 21.87 | 24.3 | 1988 |  | 2442 | [8 empty] | T12
UNI-EP | [0]20 | 50 | EP | NCT307 | Newport NCT307-D1-E300 | 100 | 0 | 0 | 0 | 0 | 0 |  | 4h/ 121 C | Prepreg | 10055 | ENF08 | 22.46 | 24.8 | 1688 |  | 2087 | [8 empty] | T12
UNI-EP | [0]20 | 50 | EP | NCT307 | Newport NCT307-D1-E300 | 100 | 0 | 0 | 0 | 0 | 0 |  | 4h/ 121 C | Prepreg | 10056 | ENF09 | 26.61 | 24.4 | 1623 |  | 2463 | [8 empty] | T12
UNI-EP | [0]20 | 50 | EP | NCT307 | Newport NCT307-D1-E300 | 100 | 0 | 0 | 0 | 0 | 0 |  | 4h/ 121 C | Prepreg | 10057 | ENF10 | 24.15 | 24.4 | 1758 |  | 2248 | [8 empty] | T12
UNI-EP | [0]20 | 50 | EP | NCT307 | Newport NCT307-D1-E300 | 100 | 0 | 0 | 0 | 0 | 0 |  | 4h/ 121 C | Prepreg | 10058 | ENF11 | 22.77 | 24.2 | 1810 |  | 2257 | [8 empty] | T12
UNI-EP | [0]20 | 50 | EP | NCT307 | Newport NCT307-D1-E300 | 100 | 0 | 0 | 0 | 0 | 0 |  | 4h/ 121 C | Prepreg | 10059 | ENF12 | 21.19 | 24.1 | 1760 |  | 2049 | [8 empty] | T12
UNI-EP | [0]20 | 50 | EP | NCT307 | Newport NCT307-D1-E300 | 100 | 0 | 0 | 0 | 0 | 0 |  | 4h/ 121 C | Prepreg | 10392 | ENF13 | 26.61 | 24.4 | 1484 |  | 2063 | [8 empty] | T12
UNI-EP | [0]20 | 50 | EP | NCT307 | NCT307-D1-34-600 | 100 | 0 | 0 | 0 | 0 | 0 |  | 4h/ 121 C | Prepreg | 10060 | DCB01 | 30.09 | 24.73 | 292 | 440 | [9 empty] | T12
UNI-EP | [0]20 | 50 | EP | NCT307 | NCT307-D1-34-600 | 100 | 0 | 0 | 0 | 0 | 0 |  | 4h/ 121 C | Prepreg | 10061 | DCB02 | 31.87 | 24.64 | 226 | 289 | [9 empty] | T12
UNI-EP | [0]20 | 50 | EP | NCT307 | NCT307-D1-34-600 | 100 | 0 | 0 | 0 | 0 | 0 |  | 4h/ 121 C | Prepreg | 10062 | DCB03 | 28.58 | 24.48 | 272 | 358 | [9 empty] | T12
UNI-EP | [0]20 | 50 | EP | NCT307 | NCT307-D1-34-600 | 100 | 0 | 0 | 0 | 0 | 0 |  | 4h/ 121 C | Prepreg | 10063 | DCB04 | 31.08 | 24.91 | 272 | 397 | [9 empty] | T12
UNI-EP | [0]20 | 50 | EP | NCT307 | NCT307-D1-34-600 | 100 | 0 | 0 | 0 | 0 | 0 |  | 4h/ 121 C | Prepreg | 10064 | DCB05 | 27.78 | 24.7 | 238 | 254 | [9 empty] | T12
UNI-EP | [0]20 | 50 | EP | NCT307 | NCT307-D1-34-600 | 100 | 0 | 0 | 0 | 0 | 0 |  | 4h/ 121 C | Prepreg | 10065 | DCB06 | 29.91 | 24.67 | 276 | 386 | [9 empty] | T12
UNI-EP | [0]20 | 50 | EP | NCT307 | NCT307-D1-34-600 | 100 | 0 | 0 | 0 | 0 | 0 |  | 4h/ 121 C | Prepreg | 10066 | DCB07 | 33.48 | 24.73 | 268 | 436 | [9 empty] | T12
UNI-EP | [0]20 | 50 | EP | NCT307 | NCT307-D1-34-600 | 100 | 0 | 0 | 0 | 0 | 0 |  | 4h/ 121 C | Prepreg | 10067 | DCB08 | 27.73 | 24.81 | 275 | 332 | [9 empty] | T12
UNI-EP | [0]20 | 50 | EP | NCT307 | NCT307-D1-34-600 | 100 | 0 | 0 | 0 | 0 | 0 |  | 4h/ 121 C | Prepreg | 10068 | DCB09 | 31.65 | 24.72 | 266 | 394 | [9 empty] | T12
UNI-EP | [0]20 | 50 | EP | NCT307 | NCT307-D1-34-600 | 100 | 0 | 0 | 0 | 0 | 0 |  | 4h/ 121 C | Prepreg | 10069 | DCB10 | 31.12 | 24.47 | 215 | 284 | [9 empty] | T12
UNI-EP | [0]20 | 50 | EP | NCT307 | NCT307-D1-34-600 | 100 | 0 | 0 | 0 | 0 | 0 |  | 4h/ 121 C | Prepreg | 10070 | DCB11 | 33.89 | 24.71 | 244 | 387 | [9 empty] | T12
UNI-EP | [0]20 | 50 | EP | NCT307 | NCT307-D1-34-600 | 100 | 0 | 0 | 0 | 0 | 0 |  | 4h/ 121 C | Prepreg | 10071 | DCB12 | 31.22 | 24.67 | 277 | 417 | [9 empty] | T12
UNI-EP | [0]20 | 50 | EP | NCT307 | NCT307-D1-34-600 | 100 | 0 | 0 | 0 | 0 | 0 |  | 4h/ 121 C | Prepreg | 10072 | ENF01 | 22.83 | 24.61 | 3937 |  | 1850 | [8 empty] | T12
UNI-EP | [0]20 | 50 | EP | NCT307 | NCT307-D1-34-600 | 100 | 0 | 0 | 0 | 0 | 0 |  | 4h/ 121 C | Prepreg | 10073 | ENF02 | 24.11 | 24.72 | 3636 |  | 1686 | [8 empty] | T12
UNI-EP | [0]20 | 50 | EP | NCT307 | NCT307-D1-34-600 | 100 | 0 | 0 | 0 | 0 | 0 |  | 4h/ 121 C | Prepreg | 10074 | ENF03 | 23.09 | 24.84 | 4105 |  | 1955 | [8 empty] | T12
UNI-EP | [0]20 | 50 | EP | NCT307 | NCT307-D1-34-600 | 100 | 0 | 0 | 0 | 0 | 0 |  | 4h/ 121 C | Prepreg | 10075 | ENF04 | 21.15 | 24.58 | 4224 |  | 1798 | [8 empty] | T12
UNI-EP | [0]20 | 50 | EP | NCT307 | NCT307-D1-34-600 | 100 | 0 | 0 | 0 | 0 | 0 |  | 4h/ 121 C | Prepreg | 10076 | ENF05 | 24.09 | 24.86 | 3930 |  | 1936 | [8 empty] | T12
UNI-EP | [0]20 | 50 | EP | NCT307 | NCT307-D1-34-600 | 100 | 0 | 0 | 0 | 0 | 0 |  | 4h/ 121 C | Prepreg | 10077 | ENF06 | 24.64 | 24.55 | 3397 |  | 1715 | [8 empty] | T12
UNI-EP | [0]20 | 50 | EP | NCT307 | NCT307-D1-34-600 | 100 | 0 | 0 | 0 | 0 | 0 |  | 4h/ 121 C | Prepreg | 10078 | ENF07 | 26.7 | 24.62 | 3558 |  | 1978 | [8 empty] | T12
UNI-EP | [0]20 | 50 | EP | NCT307 | NCT307-D1-34-600 | 100 | 0 | 0 | 0 | 0 | 0 |  | 4h/ 121 C | Prepreg | 10079 | ENF08 | 24.48 | 24.81 | 3673 |  | 1749 | [8 empty] | T12
UNI-EP | [0]20 | 50 | EP | NCT307 | NCT307-D1-34-600 | 100 | 0 | 0 | 0 | 0 | 0 |  | 4h/ 121 C | Prepreg | 10080 | ENF09 | 24.31 | 24.88 | 3758 |  | 1786 | [8 empty] | T12
UNI-EP | [0]20 | 50 | EP | NCT307 | NCT307-D1-34-600 | 100 | 0 | 0 | 0 | 0 | 0 |  | 4h/ 121 C | Prepreg | 10081 | ENF10 | 28.17 | 24.56 | 3218 |  | 1849 | [8 empty] | T12
UNI-EP | [0]20 | 50 | EP | NCT307 | NCT307-D1-34-600 | 100 | 0 | 0 | 0 | 0 | 0 |  | 4h/ 121 C | Prepreg | 10082 | ENF11 | 31.57 | 24.6 | 2922 |  | 1801 | [8 empty] | T12
UNI-EP | [0]20 | 50 | EP | NCT307 | NCT307-D1-34-600 | 100 | 0 | 0 | 0 | 0 | 0 |  | 4h/ 121 C | Prepreg | 10083 | ENF12 | 27.15 | 24.72 | 3442 |  | 1876 | [8 empty] | T12
UNI-EP | [0]20 | 50 | EP | NCT307 | NCT307-D1-34-600 | 100 | 0 | 0 | 0 | 0 | 0 |  | 4h/ 121 C | Prepreg | 10084 | ENF13 | 26.76 | 24.74 | 3427 |  | 1852 | [8 empty] | T12
UNI-EP | [0]20 | 50 | EP | NCT307 | NCT307-D1-34-600 | 100 | 0 | 0 | 0 | 0 | 0 |  | 4h/ 121 C | Prepreg | 10085 | ENF14 | 22.84 | 24.23 | 3798 |  | 1781 | [8 empty] | T12
Note on A1: General material name Biax - laminate is a +/-45 degree fabric Triax - laminate is a 0/+45/-45 fabric Uni - laminate is a unidirectional fabric MD - Multi-directional laminate ROV - 0/90 balanced woven roving
Note on B1: 0 = 0 degree reference direction, usually in the direction of the major fibers +/-45 - measured from the 0 degree axis (usually biax fabric) 90 - degrees measured from the 0 degree axis RM = random mat In hybrid laminates (carbon and glass), carbon unidirectional fibers are listed as "0C" In all test cases, the laminates are tested in the 0 degree reference axis direction
Note on C1: Fiber volume fraction, % Determined from ASTM D2584 for glass laminates and by fabric weights for carbon containing laminates.
Note on D1: E = epoxy P = polyester T = thermoplastic V = vinyl ester
Note on E1: Resin trade name
Note on F1: The fabric used for the 0-degree direction with its major fibers in the same 0-degree direction. Fabrics are listed only once, if they include additional ply angles, those angle contributions will be listed in the "0-Deg", "45-deg", "90-deg" or "other %" columns
Note on G1: Percentage of fibers in the 0-degree direction (by weight)
Note on H1: Fabric used for the +45 and -45 degree directions. Fabrics are listed only once, if they include additional ply angles, those angle contributions will be listed in the "90-deg" or "other %" columns
Note on I1: Percentage of the fibers in the +45 and -45 degree directions. [by weight]
Note on J1: Fabric ised in the 90-degree direction. Fabrics are listed only once, if they include additional ply angles, those angle contributions will be listed in the "0-Deg", "45-deg", or "other %" columns
Note on K1: Percentage of the fibers in the 90-degree direction. [by weight]
Note on L1: Fiber percentage in directions other than 0, +45, -45 or 90 degree directions. See laminate layup for more information. This percentage will include random mats.
Note on M1: Average tested composite material thickness in the gage section, mm
Note on N1: Laminate cure conditions after resin infusion was completed. Laminates were typically initially cured in the mold, then placed in a post cure oven. 12h/30C, 12h/80C = after infusion is finished, held 12 hours at 30 degrees C, then ramped up to 80 degrees C for an additional 12 hours in the post cure oven.
Note on O1: Manufacturing method RTM = resin transfer molded VARTM = vacuum assisted resin transfer molded Infusion = vacuum infused Hand = hand layup
Note on P1: Original MSU internal control number
Note on Q1: Unique coupon identifier
Note on R1: Maximum applied stress + = tensile stress, MPa - = compressive stress, MPa
Note on S1: Minimum applied stress + = tensile stress, MPa - = compressive stress, MPa
Note on T1: static = single cycle tensile or compressive test R-value = Minimum stress/Maximun stress
Note on U1: If static test, displayed value is the displacement ramp rate in mm per second If fatigue test, displayed value is the test frequency in Hz (cycles per second).
Note on V1: Initial Elastic modulus, E Best fit equation between 0.1 and 0.3 % strain for glass laminates and 0.1 and 0.4% for carbon laminates
Note on W1: Initial maximum tensile strain or Initial minimum compressive strain For fatigue tests, this value is from the first 10-20 fatigue cycles
Note on X1: Cycles to failure, coupon is unable to support the maximum testing load or total cycles tested if "runout"
Note on Y1: Runout = coupon test stopped, not failed, coupon still able to support the maximum applied load
Note on Z1: Coupon width in the gage section, mm
Note on AA1: The time listed is the total test time under ramp loading in seconds
Note on A172: General material name Biax - laminate is a +/-45 degree fabric Triax - laminate is a 0/+45/-45 fabric Uni - laminate is a unidirectional fabric MD - Multi-directional laminate ROV - 0/90 balanced woven roving
Note on B172: 0 = 0 degree reference direction, usually in the direction of the major fibers +/-45 - measured from the 0 degree axis (usually biax fabric) 90 - degrees measured from the 0 degree axis RM = random mat In hybrid laminates (carbon and glass), carbon unidirectional fibers are listed as "0C" In all test cases, the laminates are tested in the 0 degree reference axis direction
Note on C172: Fiber volume fraction, % Determined from ASTM D2584 for glass laminates and by fabric weights for carbon containing laminates.
Note on D172: E = epoxy P = polyester T = thermoplastic V = vinyl ester
Note on E172: Resin trade name
Note on F172: The fabric used for the 0-degree direction with its major fibers in the same 0-degree direction. Fabrics are listed only once, if they include additional ply angles, those angle contributions will be listed in the "0-Deg", "45-deg", "90-deg" or "other %" columns
Note on G172: Percentage of fibers in the 0-degree direction (by weight)
Note on H172: Fabric used for the +45 and -45 degree directions. Fabrics are listed only once, if they include additional ply angles, those angle contributions will be listed in the "90-deg" or "other %" columns
Note on I172: Percentage of the fibers in the +45 and -45 degree directions. [by weight]
Note on J172: Fabric ised in the 90-degree direction. Fabrics are listed only once, if they include additional ply angles, those angle contributions will be listed in the "0-Deg", "45-deg", or "other %" columns
Note on K172: Percentage of the fibers in the 90-degree direction. [by weight]
Note on L172: Fiber percentage in directions other than 0, +45, -45 or 90 degree directions. See laminate layup for more information. This percentage will include random mats.
Note on M172: Average tested composite material thickness in the gage section, mm
Note on N172: Laminate cure conditions after resin infusion was completed. Laminates were typically initially cured in the mold, then placed in a post cure oven. 12h/30C, 12h/80C = after infusion is finished, held 12 hours at 30 degrees C, then ramped up to 80 degrees C for an additional 12 hours in the post cure oven.
Note on O172: Manufacturing method RTM = resin transfer molded VARTM = vacuum assisted resin transfer molded Infusion = vacuum infused Hand = hand layup
Note on P172: Original MSU internal control number
Note on Q172: Unique coupon identifier
Note on R172: Maximum applied stress + = tensile stress, MPa - = compressive stress, MPa
Note on S172: Minimum applied stress + = tensile stress, MPa - = compressive stress, MPa
Note on T172: static = single cycle tensile or compressive test R-value = Minimum stress/Maximun stress
Note on U172: If static test (*), displayed value is the displacement ramp rate in mm per second If fatigue test, displayed value is the test frequency in Hz (cycles per second).
Note on V172: Initial Elastic modulus, E Best fit equation between 0.1 and 0.3 % strain for glass laminates and 0.1 and 0.4% for carbon laminates
Note on W172: Initial maximum tensile strain or Initial minimum compressive strain For fatigue tests, this value is from the first 10-20 fatigue cycles
Note on X172: Cycles to failure, coupon is unable to support the maximum testing load
Note on Y172: Runout = coupon test stopped, not failed, coupon still able to support the maximum applied load
Note on Z172: Coupon width in the gage section, mm
Note on B1731: 0 = 0 degree reference direction, usually in the direction of the major fibers +/-45 - measured from the 0 degree axis (usually biax fabric) 90 - degrees measured from the 0 degree axis RM = random mat In hybrid laminates (carbon and glass), carbon unidirectional fibers are listed as "0C" In all test cases, the laminates are tested in the 0 degree reference axis direction
Note on C1731: Fiber volume fraction, % Determined from ASTM D2584 for glass laminates and by fabric weights for carbon containing laminates.
Note on D1731: E = epoxy P = polyester T = thermoplastic V = vinyl ester
Note on E1731: Resin trade name
Note on F1731: The fabric used for the 0-degree direction with its major fibers in the same 0-degree direction. Fabrics are listed only once, if they include additional ply angles, those angle contributions will be listed in the "0-Deg", "45-deg", "90-deg" or "other %" columns
Note on G1731: Percentage of fibers in the 0-degree direction (by weight)
Note on H1731: Fabric used for the +45 and -45 degree directions. Fabrics are listed only once, if they include additional ply angles, those angle contributions will be listed in the "90-deg" or "other %" columns
Note on I1731: Percentage of the fibers in the +45 and -45 degree directions. [by weight]
Note on J1731: Fabric ised in the 90-degree direction. Fabrics are listed only once, if they include additional ply angles, those angle contributions will be listed in the "0-Deg", "45-deg", or "other %" columns
Note on K1731: Percentage of the fibers in the 90-degree direction. [by weight]
Note on L1731: Fiber percentage in directions other than 0, +45, -45 or 90 degree directions. See laminate layup for more information. This percentage will include random mats.
Note on M1731: Average tested composite material thickness in the gage section, mm
Note on N1731: Laminate cure conditions after resin infusion was completed. Laminates were typically initially cured in the mold, then placed in a post cure oven. 12h/30C, 12h/80C = after infusion is finished, held 12 hours at 30 degrees C, then ramped up to 80 degrees C for an additional 12 hours in the post cure oven.
Note on O1731: Manufacturing method RTM = resin transfer molded VARTM = vacuum assisted resin transfer molded Infusion = vacuum infused Hand = hand layup
Note on P1731: Original MSU internal control number
Note on Q1731: Unique coupon identifier
Note on R1731: Maximum applied stress + = tensile stress, MPa - = compressive stress, MPa
Note on S1731: Minimum applied stress + = tensile stress, MPa - = compressive stress, MPa
Note on T1731: * = static, single cycle test R-value = Minimum stress/Maximun stress
Note on U1731: If static test (*), displayed value is the displacement ramp rate in mm per second If fatigue test, displayed value is the test frequency in Hz (cycles per second).
Note on V1731: Initial Elastic modulus, E Best fit equation between 0.1 and 0.3 % strain for glass laminates and 0.1 and 0.4% for carbon laminates
Note on W1731: Initial maximum tensile strain or Initial minimum compressive strain For fatigue tests, this value is from the first 10-20 fatigue cycles
Note on X1731: Cycles to failure, coupon is unable to support the maximum testing load
Note on Y1731: Runout = coupon test stopped, not failed, coupon still able to support the maximum applied load
Note on Z1731: Coupon width in the gage section, mm
Note on A2102: General material name Biax - laminate is a +/-45 degree fabric Triax - laminate is a 0/+45/-45 fabric Uni - laminate is a unidirectional fabric MD - Multi-directional laminate ROV - 0/90 balanced woven roving
Note on B2102: 0 = 0 degree reference direction, usually in the direction of the major fibers +/-45 - measured from the 0 degree axis (usually biax fabric) 90 - degrees measured from the 0 degree axis RM = random mat In hybrid laminates (carbon and glass), carbon unidirectional fibers are listed as "0C" In all test cases, the laminates are tested in the 0 degree reference axis direction
Note on C2102: Fiber volume fraction, % Determined from ASTM D2584 for glass laminates and by fabric weights for carbon containing laminates.
Note on D2102: E = epoxy P = polyester T = thermoplastic V = vinyl ester
Note on E2102: Resin trade name
Note on F2102: The fabric used for the 0-degree direction with its major fibers in the same 0-degree direction. Fabrics are listed only once, if they include additional ply angles, those angle contributions will be listed in the "0-Deg", "45-deg", "90-deg" or "other %" columns
Note on G2102: Percentage of fibers in the 0-degree direction (by weight)
Note on H2102: Fabric used for the +45 and -45 degree directions. Fabrics are listed only once, if they include additional ply angles, those angle contributions will be listed in the "90-deg" or "other %" columns
Note on I2102: Percentage of the fibers in the +45 and -45 degree directions. [by weight]
Note on J2102: Fabric ised in the 90-degree direction. Fabrics are listed only once, if they include additional ply angles, those angle contributions will be listed in the "0-Deg", "45-deg", or "other %" columns
Note on K2102: Percentage of the fibers in the 90-degree direction. [by weight]
Note on L2102: Fiber percentage in directions other than 0, +45, -45 or 90 degree directions. See laminate layup for more information. This percentage will include random mats.
Note on M2102: Average tested composite material thickness in the gage section, mm
Note on N2102: Laminate cure conditions after resin infusion was completed. Laminates were typically initially cured in the mold, then placed in a post cure oven. 12h/30C, 12h/80C = after infusion is finished, held 12 hours at 30 degrees C, then ramped up to 80 degrees C for an additional 12 hours in the post cure oven.
Note on O2102: Manufacturing method RTM = resin transfer molded VARTM = vacuum assisted resin transfer molded Infusion = vacuum infused Hand = hand layup
Note on P2102: Original MSU internal control number
Note on Q2102: Unique coupon identifier