## Property Basic
Property | temperature | displacement rate
Basic | 121 | 0.0085

## Property StrainRange
Property | strain range
SR04 | 0.004

## Property HC
Property | HC hour
HC0 | 0
HC12k | 12000

## Curve Fig27
HC hour | weight change
139.8601 | 0.05040388
279.7203 | 0.06785137
377.6224 | 0.05621971
545.4545 | 0.0546042
671.3287 | 0.06591276
797.2028 | 0.0726979
993.007 | 0.08271405
1118.881 | 0.08917609
1230.769 | 0.07011309
1356.643 | 0.06591276
1510.49 | 0.07463651
1664.336 | 0.0917609
1804.196 | 0.09337641
1902.098 | 0.08206785
2027.972 | 0.08788368
2195.804 | 0.1037157
2335.664 | 0.08917609
2475.524 | 0.1059774
2559.441 | 0.08529887
2713.287 | 0.08788368
2895.105 | 0.1017771
3048.951 | 0.1059774
3202.797 | 0.08982229
3356.643 | 0.09402262
3510.49 | 0.09951535
3664.336 | 0.1066236
3748.252 | 0.08723748
3902.098 | 0.08788368
4097.902 | 0.09402262
4237.762 | 0.09369952
4391.608 | 0.0901454
4545.455 | 0.09886914
4685.315 | 0.09369952
4853.147 | 0.104685
4923.077 | 0.09369952
5188.811 | 0.1231018
5384.615 | 0.1153473
5524.476 | 0.104685
5692.308 | 0.1211632
5846.154 | 0.1211632
5944.056 | 0.1053312
6083.916 | 0.1030695
6237.762 | 0.1072698
6363.636 | 0.1159935
6531.469 | 0.1105008
6699.301 | 0.1153473
6783.217 | 0.104685
6923.077 | 0.09951535
7048.951 | 0.1092084
7202.797 | 0.1053312
7370.629 | 0.1201939
7454.545 | 0.1040388
7594.406 | 0.1069467
7790.21 | 0.1056543
7930.07 | 0.1075929
8069.93 | 0.1033926
8223.776 | 0.1117932
8363.636 | 0.1214863
8461.538 | 0.1088853
8601.399 | 0.1040388
8769.231 | 0.1069467
8909.091 | 0.104685
9048.951 | 0.1150242
9216.783 | 0.1266559
9286.713 | 0.1072698
9454.545 | 0.107916
9608.392 | 0.1127625
9748.252 | 0.1137318
9916.084 | 0.1098546
10041.96 | 0.1234249
10125.87 | 0.1072698
10321.68 | 0.1059774
10447.55 | 0.117609
10587.41 | 0.1198708
10769.23 | 0.1189015
10993.01 | 0.1124394
10895.1 | 0.1389338
11118.88 | 0.1185784
11286.71 | 0.1243942
11454.55 | 0.1214863
11566.43 | 0.1331179
11734.27 | 0.1463651
11818.18 | 0.1150242
11958.04 | 0.117609

## Scatter Fig30-1
fatigue life | strain range
4080.869 | 0.01198535
7768.239 | 0.01196703
9376.549 | 0.01198535
9950.604 | 0.01198535
12372.95 | 0.009970696
24263.1 | 0.009989011
30169.62 | 0.009989011
55199.54 | 0.009970696
72839.27 | 0.009989011
87053.24 | 0.009989011
263940.1 | 0.007992674
348285.6 | 0.007974359
404065.4 | 0.007992674
965931.3 | 0.007992674
10000000 | 0.006014652

## Scatter Fig30-2
fatigue life | strain range
6499.848 | 0.01198535
8408.745 | 0.01196703
9376.549 | 0.01198535
10878.25 | 0.01196703
21975.33 | 0.009989011
31079.44 | 0.009970696
53583.65 | 0.009989011
112619.3 | 0.007974359
210174.8 | 0.007992674
662987.6 | 0.007992674

## Scatter Fig31-1
fatigue life | stress range
4136.82 | 674.7748
9261.187 | 732.4324
7867.438 | 669.3694
9809.947 | 663.964
12349.99 | 587.3874
24173.15 | 598.1982
30141.63 | 599.0991
55165.39 | 545.9459
73564.23 | 581.982
86596.43 | 586.4865
266072.5 | 469.3694
348070.1 | 481.982
401945 | 476.5766
971628 | 473.8739
10096402.8 | 370.2703

## Scatter Fig31-2
fatigue life | stress range
8495.064 | 718.9189
6493.816 | 672.973
10797.75 | 690.0901
21961.74 | 566.6667
31320.84 | 570.2703
53088.44 | 570.2703
114375.6 | 480.1802
211348.9 | 484.6847
668343.9 | 465.7658

## Scatter Fig32-1
cycle | normalized comp residual modulus
1 | 0.9995859
10.07999 | 1
100 | 1.002899
1501.311 | 1.001656
2978.849 | 1.007453
4960.229 | 1.006625
8000.446 | 1.010352
15133.2 | 1.008282
40001.49 | 1.009938
69869.99 | 1.009938
99206.42 | 0.9975155
130072.9 | 0.9929607
160011.9 | 0.9859213
187653.4 | 0.9768116
246038.7 | 0.973913
307531.3 | 0.9726708
366449.3 | 0.9697723
443668.7 | 0.9585921
610192.9 | 0.9536232
738774.9 | 0.9469979
839219.2 | 0.9440994
908819.2 | 0.9428571
953320.1 | 0.9362319
938249.5 | 0.8505176

## Scatter Fig32-2
cycle | normalized comp residual modulus
1.048966 | 0.9991718
10.2419 | 0.9962733
100 | 0.994617
499.9907 | 0.9908903
992.0642 | 0.9933747
1525.426 | 0.9904762
3026.696 | 0.9884058
5039.903 | 0.9900621
8000.446 | 0.9900621
12107.24 | 0.9937888
18032.48 | 0.9867495
23642.99 | 0.9867495
30026.77 | 0.9904762
35779.41 | 0.9867495
42634.17 | 0.9859213
47665.12 | 0.9863354
79369.56 | 0.989648
140860.4 | 0.9859213
196841.9 | 0.9619048
279490.3 | 0.9614907
343820.8 | 0.9635611
396840.4 | 0.9565217
503990.3 | 0.9383023
600546.6 | 0.8973085

## Scatter Fig33-1
cycle | normalized comp residual modulus
448.9338 | 1
38159.37 | 0.9406611
105050.5 | 0.9159697
124803.6 | 0.9271207
340291.8 | 0.8984468
376655.4 | 0.8900836

## Scatter Fig33-2
cycle | normalized comp residual modulus
0 | 1
159820.4 | 0.9659271
141414.1 | 0.9322504
173737.4 | 0.9397781

## Scatter Fig34-1
cycle | comp residual strength
0 | -595.8264
0 | -571.1185
0 | -561.1018
38117.11 | -522.3706
105166.5 | -430.217
124913.9 | -556.4274
340298.5 | -466.9449
376119.4 | -430.217

## Scatter Fig34-2
cycle | comp residual strength
459.2423 | -525.0417
918.4845 | -499.6661
5510.907 | -500.3339
141905.9 | -459.5993
159816.3 | -480.9683
174512.1 | -454.2571

## Scatter Fig35-1
normalized comp residual modulus | comp residual strength
0.8895253 | -428.4281
0.8978913 | -465.8863
0.9148379 | -429.7659
0.9259927 | -554.8495
0.9399361 | -520.7358
0.9826244 | -570.2341
0.9939936 | -594.3144
1 | -559.5318

## Scatter Fig35-2
normalized comp residual modulus | comp residual strength
0.9352723 | -459.1973
0.9434169 | -454.5151
0.9697795 | -479.2642
0.9741732 | -500
0.9854256 | -523.4114
1 | -498.6622

## Assignment
Scatter | Property Basic | Property HC | Property StrainRange
Curve Fig27
Scatter Fig30-1 | Basic | HC0
Scatter Fig30-2 | Basic | HC12k
Scatter Fig31-1 | Basic | HC0
Scatter Fig31-2 | Basic | HC12k
Scatter Fig32-1 | Basic | HC0 | SR04
Scatter Fig32-2 | Basic | HC12k | SR04
Scatter Fig33-1 | Basic | HC0 | SR04
Scatter Fig33-2 | Basic | HC12k | SR04
Scatter Fig34-1 | Basic | HC0 | SR04
Scatter Fig34-2 | Basic | HC12k | SR04
Scatter Fig35-1 | Basic | HC0 | SR04
Scatter Fig35-2 | Basic | HC12k | SR04