## Sheet1
Scatter | Property Basic | Property HC | Property StrainRange | fatigue life | strain range | stress range | cycle | normalized comp residual modulus | comp residual strength | temperature | displacement rate | HC hour
Scatter Fig30-1 | Basic | HC0 |  | 4080.869 | 0.01198535 |  |  |  |  | 121 | 0.0085 | 0
Scatter Fig30-1 | Basic | HC0 |  | 7768.239 | 0.01196703 |  |  |  |  | 121 | 0.0085 | 0
Scatter Fig30-1 | Basic | HC0 |  | 9376.549 | 0.01198535 |  |  |  |  | 121 | 0.0085 | 0
Scatter Fig30-1 | Basic | HC0 |  | 9950.604 | 0.01198535 |  |  |  |  | 121 | 0.0085 | 0
Scatter Fig30-1 | Basic | HC0 |  | 12372.95 | 0.009970696 |  |  |  |  | 121 | 0.0085 | 0
Scatter Fig30-1 | Basic | HC0 |  | 24263.1 | 0.009989011 |  |  |  |  | 121 | 0.0085 | 0
Scatter Fig30-1 | Basic | HC0 |  | 30169.62 | 0.009989011 |  |  |  |  | 121 | 0.0085 | 0
Scatter Fig30-1 | Basic | HC0 |  | 55199.54 | 0.009970696 |  |  |  |  | 121 | 0.0085 | 0
Scatter Fig30-1 | Basic | HC0 |  | 72839.27 | 0.009989011 |  |  |  |  | 121 | 0.0085 | 0
Scatter Fig30-1 | Basic | HC0 |  | 87053.24 | 0.009989011 |  |  |  |  | 121 | 0.0085 | 0
Scatter Fig30-1 | Basic | HC0 |  | 263940.1 | 0.007992674 |  |  |  |  | 121 | 0.0085 | 0
Scatter Fig30-1 | Basic | HC0 |  | 348285.6 | 0.007974359 |  |  |  |  | 121 | 0.0085 | 0
Scatter Fig30-1 | Basic | HC0 |  | 404065.4 | 0.007992674 |  |  |  |  | 121 | 0.0085 | 0
Scatter Fig30-1 | Basic | HC0 |  | 965931.3 | 0.007992674 |  |  |  |  | 121 | 0.0085 | 0
Scatter Fig30-1 | Basic | HC0 |  | 10000000 | 0.006014652 |  |  |  |  | 121 | 0.0085 | 0
Scatter Fig30-2 | Basic | HC12k |  | 6499.848 | 0.01198535 |  |  |  |  | 121 | 0.0085 | 12000
Scatter Fig30-2 | Basic | HC12k |  | 8408.745 | 0.01196703 |  |  |  |  | 121 | 0.0085 | 12000
Scatter Fig30-2 | Basic | HC12k |  | 9376.549 | 0.01198535 |  |  |  |  | 121 | 0.0085 | 12000
Scatter Fig30-2 | Basic | HC12k |  | 10878.25 | 0.01196703 |  |  |  |  | 121 | 0.0085 | 12000
Scatter Fig30-2 | Basic | HC12k |  | 21975.33 | 0.009989011 |  |  |  |  | 121 | 0.0085 | 12000
Scatter Fig30-2 | Basic | HC12k |  | 31079.44 | 0.009970696 |  |  |  |  | 121 | 0.0085 | 12000
Scatter Fig30-2 | Basic | HC12k |  | 53583.65 | 0.009989011 |  |  |  |  | 121 | 0.0085 | 12000
Scatter Fig30-2 | Basic | HC12k |  | 112619.3 | 0.007974359 |  |  |  |  | 121 | 0.0085 | 12000
Scatter Fig30-2 | Basic | HC12k |  | 210174.8 | 0.007992674 |  |  |  |  | 121 | 0.0085 | 12000
Scatter Fig30-2 | Basic | HC12k |  | 662987.6 | 0.007992674 |  |  |  |  | 121 | 0.0085 | 12000
Scatter Fig31-1 | Basic | HC0 |  | 4136.82 |  | 674.7748 |  |  |  | 121 | 0.0085 | 0
Scatter Fig31-1 | Basic | HC0 |  | 9261.187 |  | 732.4324 |  |  |  | 121 | 0.0085 | 0
Scatter Fig31-1 | Basic | HC0 |  | 7867.438 |  | 669.3694 |  |  |  | 121 | 0.0085 | 0
Scatter Fig31-1 | Basic | HC0 |  | 9809.947 |  | 663.964 |  |  |  | 121 | 0.0085 | 0
Scatter Fig31-1 | Basic | HC0 |  | 12349.99 |  | 587.3874 |  |  |  | 121 | 0.0085 | 0
Scatter Fig31-1 | Basic | HC0 |  | 24173.15 |  | 598.1982 |  |  |  | 121 | 0.0085 | 0
Scatter Fig31-1 | Basic | HC0 |  | 30141.63 |  | 599.0991 |  |  |  | 121 | 0.0085 | 0
Scatter Fig31-1 | Basic | HC0 |  | 55165.39 |  | 545.9459 |  |  |  | 121 | 0.0085 | 0
Scatter Fig31-1 | Basic | HC0 |  | 73564.23 |  | 581.982 |  |  |  | 121 | 0.0085 | 0
Scatter Fig31-1 | Basic | HC0 |  | 86596.43 |  | 586.4865 |  |  |  | 121 | 0.0085 | 0
Scatter Fig31-1 | Basic | HC0 |  | 266072.5 |  | 469.3694 |  |  |  | 121 | 0.0085 | 0
Scatter Fig31-1 | Basic | HC0 |  | 348070.1 |  | 481.982 |  |  |  | 121 | 0.0085 | 0
Scatter Fig31-1 | Basic | HC0 |  | 401945 |  | 476.5766 |  |  |  | 121 | 0.0085 | 0
Scatter Fig31-1 | Basic | HC0 |  | 971628 |  | 473.8739 |  |  |  | 121 | 0.0085 | 0
Scatter Fig31-1 | Basic | HC0 |  | 10096402.8 |  | 370.2703 |  |  |  | 121 | 0.0085 | 0
Scatter Fig31-2 | Basic | HC12k |  | 8495.064 |  | 718.9189 |  |  |  | 121 | 0.0085 | 12000
Scatter Fig31-2 | Basic | HC12k |  | 6493.816 |  | 672.973 |  |  |  | 121 | 0.0085 | 12000
Scatter Fig31-2 | Basic | HC12k |  | 10797.75 |  | 690.0901 |  |  |  | 121 | 0.0085 | 12000
Scatter Fig31-2 | Basic | HC12k |  | 21961.74 |  | 566.6667 |  |  |  | 121 | 0.0085 | 12000
Scatter Fig31-2 | Basic | HC12k |  | 31320.84 |  | 570.2703 |  |  |  | 121 | 0.0085 | 12000
Scatter Fig31-2 | Basic | HC12k |  | 53088.44 |  | 570.2703 |  |  |  | 121 | 0.0085 | 12000
Scatter Fig31-2 | Basic | HC12k |  | 114375.6 |  | 480.1802 |  |  |  | 121 | 0.0085 | 12000
Scatter Fig31-2 | Basic | HC12k |  | 211348.9 |  | 484.6847 |  |  |  | 121 | 0.0085 | 12000
Scatter Fig31-2 | Basic | HC12k |  | 668343.9 |  | 465.7658 |  |  |  | 121 | 0.0085 | 12000
Scatter Fig32-1 | Basic | HC0 | SR04 |  | 0.004 |  | 1 | 0.9995859 |  | 121 | 0.0085 | 0
Scatter Fig32-1 | Basic | HC0 | SR04 |  | 0.004 |  | 10.07999 | 1 |  | 121 | 0.0085 | 0
Scatter Fig32-1 | Basic | HC0 | SR04 |  | 0.004 |  | 100 | 1.002899 |  | 121 | 0.0085 | 0
Scatter Fig32-1 | Basic | HC0 | SR04 |  | 0.004 |  | 1501.311 | 1.001656 |  | 121 | 0.0085 | 0
Scatter Fig32-1 | Basic | HC0 | SR04 |  | 0.004 |  | 2978.849 | 1.007453 |  | 121 | 0.0085 | 0
Scatter Fig32-1 | Basic | HC0 | SR04 |  | 0.004 |  | 4960.229 | 1.006625 |  | 121 | 0.0085 | 0
Scatter Fig32-1 | Basic | HC0 | SR04 |  | 0.004 |  | 8000.446 | 1.010352 |  | 121 | 0.0085 | 0
Scatter Fig32-1 | Basic | HC0 | SR04 |  | 0.004 |  | 15133.2 | 1.008282 |  | 121 | 0.0085 | 0
Scatter Fig32-1 | Basic | HC0 | SR04 |  | 0.004 |  | 40001.49 | 1.009938 |  | 121 | 0.0085 | 0
Scatter Fig32-1 | Basic | HC0 | SR04 |  | 0.004 |  | 69869.99 | 1.009938 |  | 121 | 0.0085 | 0
Scatter Fig32-1 | Basic | HC0 | SR04 |  | 0.004 |  | 99206.42 | 0.9975155 |  | 121 | 0.0085 | 0
Scatter Fig32-1 | Basic | HC0 | SR04 |  | 0.004 |  | 130072.9 | 0.9929607 |  | 121 | 0.0085 | 0
Scatter Fig32-1 | Basic | HC0 | SR04 |  | 0.004 |  | 160011.9 | 0.9859213 |  | 121 | 0.0085 | 0
Scatter Fig32-1 | Basic | HC0 | SR04 |  | 0.004 |  | 187653.4 | 0.9768116 |  | 121 | 0.0085 | 0
Scatter Fig32-1 | Basic | HC0 | SR04 |  | 0.004 |  | 246038.7 | 0.973913 |  | 121 | 0.0085 | 0
Scatter Fig32-1 | Basic | HC0 | SR04 |  | 0.004 |  | 307531.3 | 0.9726708 |  | 121 | 0.0085 | 0
Scatter Fig32-1 | Basic | HC0 | SR04 |  | 0.004 |  | 366449.3 | 0.9697723 |  | 121 | 0.0085 | 0
Scatter Fig32-1 | Basic | HC0 | SR04 |  | 0.004 |  | 443668.7 | 0.9585921 |  | 121 | 0.0085 | 0
Scatter Fig32-1 | Basic | HC0 | SR04 |  | 0.004 |  | 610192.9 | 0.9536232 |  | 121 | 0.0085 | 0
Scatter Fig32-1 | Basic | HC0 | SR04 |  | 0.004 |  | 738774.9 | 0.9469979 |  | 121 | 0.0085 | 0
Scatter Fig32-1 | Basic | HC0 | SR04 |  | 0.004 |  | 839219.2 | 0.9440994 |  | 121 | 0.0085 | 0
Scatter Fig32-1 | Basic | HC0 | SR04 |  | 0.004 |  | 908819.2 | 0.9428571 |  | 121 | 0.0085 | 0
Scatter Fig32-1 | Basic | HC0 | SR04 |  | 0.004 |  | 953320.1 | 0.9362319 |  | 121 | 0.0085 | 0
Scatter Fig32-1 | Basic | HC0 | SR04 |  | 0.004 |  | 938249.5 | 0.8505176 |  | 121 | 0.0085 | 0
Scatter Fig32-2 | Basic | HC12k | SR04 |  | 0.004 |  | 1.048966 | 0.9991718 |  | 121 | 0.0085 | 12000
Scatter Fig32-2 | Basic | HC12k | SR04 |  | 0.004 |  | 10.2419 | 0.9962733 |  | 121 | 0.0085 | 12000
Scatter Fig32-2 | Basic | HC12k | SR04 |  | 0.004 |  | 100 | 0.994617 |  | 121 | 0.0085 | 12000
Scatter Fig32-2 | Basic | HC12k | SR04 |  | 0.004 |  | 499.9907 | 0.9908903 |  | 121 | 0.0085 | 12000
Scatter Fig32-2 | Basic | HC12k | SR04 |  | 0.004 |  | 992.0642 | 0.9933747 |  | 121 | 0.0085 | 12000
Scatter Fig32-2 | Basic | HC12k | SR04 |  | 0.004 |  | 1525.426 | 0.9904762 |  | 121 | 0.0085 | 12000
Scatter Fig32-2 | Basic | HC12k | SR04 |  | 0.004 |  | 3026.696 | 0.9884058 |  | 121 | 0.0085 | 12000
Scatter Fig32-2 | Basic | HC12k | SR04 |  | 0.004 |  | 5039.903 | 0.9900621 |  | 121 | 0.0085 | 12000
Scatter Fig32-2 | Basic | HC12k | SR04 |  | 0.004 |  | 8000.446 | 0.9900621 |  | 121 | 0.0085 | 12000
Scatter Fig32-2 | Basic | HC12k | SR04 |  | 0.004 |  | 12107.24 | 0.9937888 |  | 121 | 0.0085 | 12000
Scatter Fig32-2 | Basic | HC12k | SR04 |  | 0.004 |  | 18032.48 | 0.9867495 |  | 121 | 0.0085 | 12000
Scatter Fig32-2 | Basic | HC12k | SR04 |  | 0.004 |  | 23642.99 | 0.9867495 |  | 121 | 0.0085 | 12000
Scatter Fig32-2 | Basic | HC12k | SR04 |  | 0.004 |  | 30026.77 | 0.9904762 |  | 121 | 0.0085 | 12000
Scatter Fig32-2 | Basic | HC12k | SR04 |  | 0.004 |  | 35779.41 | 0.9867495 |  | 121 | 0.0085 | 12000
Scatter Fig32-2 | Basic | HC12k | SR04 |  | 0.004 |  | 42634.17 | 0.9859213 |  | 121 | 0.0085 | 12000
Scatter Fig32-2 | Basic | HC12k | SR04 |  | 0.004 |  | 47665.12 | 0.9863354 |  | 121 | 0.0085 | 12000
Scatter Fig32-2 | Basic | HC12k | SR04 |  | 0.004 |  | 79369.56 | 0.989648 |  | 121 | 0.0085 | 12000
Scatter Fig32-2 | Basic | HC12k | SR04 |  | 0.004 |  | 140860.4 | 0.9859213 |  | 121 | 0.0085 | 12000
Scatter Fig32-2 | Basic | HC12k | SR04 |  | 0.004 |  | 196841.9 | 0.9619048 |  | 121 | 0.0085 | 12000
Scatter Fig32-2 | Basic | HC12k | SR04 |  | 0.004 |  | 279490.3 | 0.9614907 |  | 121 | 0.0085 | 12000
Scatter Fig32-2 | Basic | HC12k | SR04 |  | 0.004 |  | 343820.8 | 0.9635611 |  | 121 | 0.0085 | 12000
Scatter Fig32-2 | Basic | HC12k | SR04 |  | 0.004 |  | 396840.4 | 0.9565217 |  | 121 | 0.0085 | 12000
Scatter Fig32-2 | Basic | HC12k | SR04 |  | 0.004 |  | 503990.3 | 0.9383023 |  | 121 | 0.0085 | 12000
Scatter Fig32-2 | Basic | HC12k | SR04 |  | 0.004 |  | 600546.6 | 0.8973085 |  | 121 | 0.0085 | 12000
Scatter Fig33-1 | Basic | HC0 | SR04 |  | 0.004 |  | 448.9338 | 1 |  | 121 | 0.0085 | 0
Scatter Fig33-1 | Basic | HC0 | SR04 |  | 0.004 |  | 38159.37 | 0.9406611 |  | 121 | 0.0085 | 0
Scatter Fig33-1 | Basic | HC0 | SR04 |  | 0.004 |  | 105050.5 | 0.9159697 |  | 121 | 0.0085 | 0
Scatter Fig33-1 | Basic | HC0 | SR04 |  | 0.004 |  | 124803.6 | 0.9271207 |  | 121 | 0.0085 | 0
Scatter Fig33-1 | Basic | HC0 | SR04 |  | 0.004 |  | 340291.8 | 0.8984468 |  | 121 | 0.0085 | 0
Scatter Fig33-1 | Basic | HC0 | SR04 |  | 0.004 |  | 376655.4 | 0.8900836 |  | 121 | 0.0085 | 0
Scatter Fig33-2 | Basic | HC12k | SR04 |  | 0.004 |  | 0 | 1 |  | 121 | 0.0085 | 12000
Scatter Fig33-2 | Basic | HC12k | SR04 |  | 0.004 |  | 159820.4 | 0.9659271 |  | 121 | 0.0085 | 12000
Scatter Fig33-2 | Basic | HC12k | SR04 |  | 0.004 |  | 141414.1 | 0.9322504 |  | 121 | 0.0085 | 12000
Scatter Fig33-2 | Basic | HC12k | SR04 |  | 0.004 |  | 173737.4 | 0.9397781 |  | 121 | 0.0085 | 12000
Scatter Fig34-1 | Basic | HC0 | SR04 |  | 0.004 |  | 0 |  | -595.8264 | 121 | 0.0085 | 0
Scatter Fig34-1 | Basic | HC0 | SR04 |  | 0.004 |  | 0 |  | -571.1185 | 121 | 0.0085 | 0
Scatter Fig34-1 | Basic | HC0 | SR04 |  | 0.004 |  | 0 |  | -561.1018 | 121 | 0.0085 | 0
Scatter Fig34-1 | Basic | HC0 | SR04 |  | 0.004 |  | 38117.11 |  | -522.3706 | 121 | 0.0085 | 0
Scatter Fig34-1 | Basic | HC0 | SR04 |  | 0.004 |  | 105166.5 |  | -430.217 | 121 | 0.0085 | 0
Scatter Fig34-1 | Basic | HC0 | SR04 |  | 0.004 |  | 124913.9 |  | -556.4274 | 121 | 0.0085 | 0
Scatter Fig34-1 | Basic | HC0 | SR04 |  | 0.004 |  | 340298.5 |  | -466.9449 | 121 | 0.0085 | 0
Scatter Fig34-1 | Basic | HC0 | SR04 |  | 0.004 |  | 376119.4 |  | -430.217 | 121 | 0.0085 | 0
Scatter Fig34-2 | Basic | HC12k | SR04 |  | 0.004 |  | 459.2423 |  | -525.0417 | 121 | 0.0085 | 12000
Scatter Fig34-2 | Basic | HC12k | SR04 |  | 0.004 |  | 918.4845 |  | -499.6661 | 121 | 0.0085 | 12000
Scatter Fig34-2 | Basic | HC12k | SR04 |  | 0.004 |  | 5510.907 |  | -500.3339 | 121 | 0.0085 | 12000
Scatter Fig34-2 | Basic | HC12k | SR04 |  | 0.004 |  | 141905.9 |  | -459.5993 | 121 | 0.0085 | 12000
Scatter Fig34-2 | Basic | HC12k | SR04 |  | 0.004 |  | 159816.3 |  | -480.9683 | 121 | 0.0085 | 12000
Scatter Fig34-2 | Basic | HC12k | SR04 |  | 0.004 |  | 174512.1 |  | -454.2571 | 121 | 0.0085 | 12000
Scatter Fig35-1 | Basic | HC0 | SR04 |  | 0.004 |  |  | 0.8895253 | -428.4281 | 121 | 0.0085 | 0
Scatter Fig35-1 | Basic | HC0 | SR04 |  | 0.004 |  |  | 0.8978913 | -465.8863 | 121 | 0.0085 | 0
Scatter Fig35-1 | Basic | HC0 | SR04 |  | 0.004 |  |  | 0.9148379 | -429.7659 | 121 | 0.0085 | 0
Scatter Fig35-1 | Basic | HC0 | SR04 |  | 0.004 |  |  | 0.9259927 | -554.8495 | 121 | 0.0085 | 0
Scatter Fig35-1 | Basic | HC0 | SR04 |  | 0.004 |  |  | 0.9399361 | -520.7358 | 121 | 0.0085 | 0
Scatter Fig35-1 | Basic | HC0 | SR04 |  | 0.004 |  |  | 0.9826244 | -570.2341 | 121 | 0.0085 | 0
Scatter Fig35-1 | Basic | HC0 | SR04 |  | 0.004 |  |  | 0.9939936 | -594.3144 | 121 | 0.0085 | 0
Scatter Fig35-1 | Basic | HC0 | SR04 |  | 0.004 |  |  | 1 | -559.5318 | 121 | 0.0085 | 0
Scatter Fig35-2 | Basic | HC12k | SR04 |  | 0.004 |  |  | 0.9352723 | -459.1973 | 121 | 0.0085 | 12000
Scatter Fig35-2 | Basic | HC12k | SR04 |  | 0.004 |  |  | 0.9434169 | -454.5151 | 121 | 0.0085 | 12000
Scatter Fig35-2 | Basic | HC12k | SR04 |  | 0.004 |  |  | 0.9697795 | -479.2642 | 121 | 0.0085 | 12000
Scatter Fig35-2 | Basic | HC12k | SR04 |  | 0.004 |  |  | 0.9741732 | -500 | 121 | 0.0085 | 12000
Scatter Fig35-2 | Basic | HC12k | SR04 |  | 0.004 |  |  | 0.9854256 | -523.4114 | 121 | 0.0085 | 12000
Scatter Fig35-2 | Basic | HC12k | SR04 |  | 0.004 |  |  | 1 | -498.6622 | 121 | 0.0085 | 12000
Scatter Fig35-2 | Basic | HC12k | SR04 |  | 0.004 |  |  |  |  | 121 | 0.0085 | 12000
Scatter Fig35-2 | Basic | HC12k | SR04 |  | 0.004 |  |  |  |  | 121 | 0.0085 | 12000